## Mass uptake
4% CO2, 20 °C, RH: 50-55%
|  | 0 days | 1 day | 7 days | 14 days | 21 days | 28 days
Ash | mpetri dish (g) | mash (g) | mash (g) | mash (g) | mash (g) | mash (g) | mash (g) | mCO2 (g) | massuptake (%)
A1 | 54.6 | 10 | 10.01 | 10.01 | 10.01 | 10.01 | 10.01 | 0.01 | 0.1
A2 | 52.36 | 10 | 10.01 | 10.01 | 10.02 | 10.02 | 10.02 | 0.02 | 0.2
A3 | 54.16 | 10 | 10.1 | 10.11 | 10.15 | 10.17 | 10.17 | 0.17 | 1.7
A4 | 56 | 10 | 10.36 | 10.46 | 10.79 | 10.85 | 10.9 | 0.9 | 9
A5 | 54.11 | 10 | 10.29 | 10.32 | 10.53 | 10.59 | 10.59 | 0.59 | 5.9
A6 | 51.57 | 10 | 10.7 | 10.75 | 10.91 | 10.98 | 10.99 | 0.99 | 9.9
A7 | 56.03 | 10 | 10.25 | 10.3 | 10.4 | 10.41 | 10.42 | 0.42 | 4.2
A8 | 54.93 | 10 | 10.36 | 10.43 | 10.53 | 10.55 | 10.55 | 0.55 | 5.5
4% CO2, 20 °C, RH: 80-85%
|  | 0 days | 1 day | 7 days | 14 days | 21 days | 28 days
Ash | mpetri dish (g) | mash (g) | mash (g) | mash (g) | mash (g) | mash (g) | mash (g) | mCO2 (g) | massuptake (%)
A1 | 54.6 | 10 | 10.01 | 10.01 | 10.02 | 10.02 | 10.02 | 0.02 | 0.2
A2 | 52.36 | 10 | 10.03 | 10.04 | 10.05 | 10.05 | 10.05 | 0.05 | 0.5
A3 | 54.16 | 10 | 10.32 | 10.43 | 10.5 | 10.5 | 10.5 | 0.5 | 5
A4 | 56 | 10 | 10.67 | 11.18 | 11.57 | 11.65 | 11.73 | 1.73 | 17.3
A5 | 54.11 | 10 | 10.6 | 10.9 | 11.06 | 11.12 | 11.18 | 1.18 | 11.8
A6 | 51.57 | 10 | 11.35 | 11.68 | 11.92 | 12.02 | 12.04 | 2.04 | 20.4
A7 | 56.03 | 10 | 10.51 | 10.81 | 11.02 | 11.05 | 11.11 | 1.11 | 11.1
A8 | 54.93 | 10 | 10.62 | 10.68 | 10.71 | 10.73 | 10.76 | 0.76 | 7.6