## CO2 seq capacity
Sample | Theoretical | TG (28d, RH:50-55%) | CE (28d, RH:50-55%) | TG (28d, RH:80-85%) | CE (28d, RH:80-85%)
A1 | 9.780315 | 1.39 | 14.21222 | 1.47 | 15.03019
A2 | 13.272745 | 1.63 | 12.28081 | 1.88 | 14.16436
A3 | 32.62938 | 21 | 64.35918 | 21.28 | 65.2173
A4 | 49.81749 | 28.69 | 57.59022 | 33.82 | 67.8878
A5 | 34.27524 | 12.15 | 35.44833 | 15.88 | 46.33082
A6 | 46.50797 | 20.16 | 43.34741 | 28.77 | 61.86037
A7 | 25.965105 | 12.85 | 49.4895 | 15.89 | 61.19752
A8 | 37.704335 | 12 | 31.82658 | 13.71 | 36.36187
| A1 | A2 | A3 | A4 | A5 | A6 | A7 | A8
CaO | 5.03 | 9.56 | 29.27 | 44.95 | 34.01 | 55.4 | 19.77 | 28.98
SO3 | 0.43 | 0.61 | 1 | 0.32 | 1.7 | 0.2 | 1.69 | 0.07
MgO | 2.6 | 2.54 | 3.78 | 5.88 | 5.99 | 2.12 | 8.21 | 10.25
K2O | 2.15 | 2.44 | 5.65 | 8.14 | 0.99 | 0.25 | 2.16 | 3.21
Na2O | 0.86 | 0.74 | 0.56 | 0.48 | 0.74 | 0.41 | 0.28 | 0.57
CO2 (theor) | 9.780315 | 13.272745 | 32.62938 | 49.81749 | 34.27524 | 46.50797 | 25.965105 | 37.704335