## A1
#FILE: V-378-14_28d_125um_N2_25_1000_10C_min_07042023.ngb-dsv
#FORMAT: NETZSCH5
#IDENTITY: V-378/14
#DECIMAL: POINT
#SEPARATOR: SEMICOLON
#MTYPE: DTA
#INSTRUMENT: NETZSCH STA 409 PC/PG
#PROJECT: AshCycle
#DATE/TIME: 7.4.2023 10:00:13
#CORR. FILE: korekcija_N2_25_1000C_10K_min_05042023.ngb-bsv
#LABORATORY: SM480
#OPERATOR: Sara
#REMARK:
#SAMPLE: V-378/14
#SAMPLE MASS /mg: 49.96
#MATERIAL: Pepeli
#REFERENCE:
#REFERENCE MASS /mg: 0
#TYPE OF CRUCIBLE: DTA/TG crucible Al2O3
#SAMPLE CRUCIBLE MASS /mg: 1615.23
#REFERENCE CRUCIBLE MASS /mg: 1616.13
#GAS 1: NITROGEN
#FLOW RATE 1 /(ml/min): 10
#GAS 2: NITROGEN
#FLOW RATE 2 /(ml/min): 20
#CORR. CODE: 020
#EXO: +1
#RANGE: 25/10.0(K/min)/1000
#SEGMENT: S1/1
Temp/°C | DTA/(uV/mg) | Mass/%
25.38 | 0.0076966 | 100
26.38 | 0.0027776 | 100.03367
27.38 | 0.0031348 | 100.03937
28.38 | 0.0035097 | 100.04067
29.38 | 0.0039655 | 100.04026
30.38 | 0.0049066 | 100.03971
31.38 | 0.005422 | 100.04662
32.38 | 0.0062745 | 100.05266
33.38 | 0.0066852 | 100.05186
34.38 | 0.0076169 | 100.0598
35.38 | 0.0085035 | 100.05444
36.38 | 0.0091119 | 100.05592
37.38 | 0.0099683 | 100.05602
38.38 | 0.011184 | 100.05616
39.38 | 0.012037 | 100.05637
40.38 | 0.013159 | 100.05219
41.38 | 0.01381 | 100.05267
42.38 | 0.014885 | 100.05805
43.38 | 0.016065 | 100.06005
44.38 | 0.017025 | 100.05702
45.38 | 0.018151 | 100.06006
46.38 | 0.018966 | 100.06367
47.38 | 0.020196 | 100.06149
48.38 | 0.021261 | 100.06497
49.38 | 0.022426 | 100.06324
50.38 | 0.023583 | 100.05834
51.38 | 0.02469 | 100.06069
52.38 | 0.025737 | 100.06024
53.38 | 0.026952 | 100.06006
54.38 | 0.027791 | 100.05642
55.38 | 0.028543 | 100.05793
56.38 | 0.029562 | 100.05976
57.38 | 0.03082 | 100.05661
58.38 | 0.03193 | 100.06003
59.38 | 0.032826 | 100.05729
60.38 | 0.033918 | 100.06004
61.38 | 0.03506 | 100.06086
62.38 | 0.036318 | 100.06037
63.38 | 0.037287 | 100.06285
64.38 | 0.038399 | 100.06017
65.38 | 0.039539 | 100.0643
66.38 | 0.040735 | 100.06003
67.38 | 0.041602 | 100.05937
68.38 | 0.042792 | 100.06399
69.38 | 0.0437 | 100.06012
70.38 | 0.044882 | 100.05971
71.38 | 0.045747 | 100.06355
72.38 | 0.046836 | 100.06405
73.38 | 0.047932 | 100.06002
74.38 | 0.049086 | 100.06442
75.38 | 0.050388 | 100.06381
76.38 | 0.051251 | 100.06386
77.38 | 0.052269 | 100.06413
78.38 | 0.053414 | 100.05605
79.38 | 0.054537 | 100.05997
80.38 | 0.055888 | 100.06005
81.38 | 0.056758 | 100.06008
82.38 | 0.057816 | 100.05623
83.38 | 0.058652 | 100.06019
84.38 | 0.060076 | 100.06405
85.38 | 0.061092 | 100.06005
86.38 | 0.062022 | 100.05591
87.38 | 0.062797 | 100.05985
88.38 | 0.064226 | 100.05599
89.38 | 0.064751 | 100.05612
90.38 | 0.065631 | 100.05763
91.38 | 0.066734 | 100.05605
92.38 | 0.067775 | 100.06
93.38 | 0.068694 | 100.05605
94.38 | 0.069561 | 100.06006
95.38 | 0.070419 | 100.05604
96.38 | 0.071449 | 100.05604
97.38 | 0.072787 | 100.05603
98.38 | 0.073714 | 100.06053
99.38 | 0.074494 | 100.05605
100.38 | 0.07572 | 100.05604
101.38 | 0.07682 | 100.05615
102.38 | 0.077664 | 100.06008
103.38 | 0.078413 | 100.05605
104.38 | 0.079371 | 100.05604
105.38 | 0.080389 | 100.05604
106.38 | 0.081258 | 100.05606
107.38 | 0.082256 | 100.05205
108.38 | 0.083187 | 100.05204
109.38 | 0.084043 | 100.05204
110.38 | 0.085139 | 100.05204
111.38 | 0.086267 | 100.05204
112.38 | 0.087114 | 100.05204
113.38 | 0.088157 | 100.05204
114.38 | 0.089208 | 100.05204
115.38 | 0.090265 | 100.05204
116.38 | 0.091001 | 100.05204
117.38 | 0.092209 | 100.05204
118.38 | 0.09309 | 100.05204
119.38 | 0.093962 | 100.05204
120.38 | 0.095062 | 100.05204
121.38 | 0.096057 | 100.05204
122.38 | 0.096726 | 100.05204
123.38 | 0.097671 | 100.05204
124.38 | 0.098803 | 100.05204
125.38 | 0.10014 | 100.05204
126.38 | 0.10106 | 100.05204
127.38 | 0.10215 | 100.05205
128.38 | 0.10324 | 100.04805
129.38 | 0.10392 | 100.04804
130.38 | 0.10486 | 100.04804
131.38 | 0.10595 | 100.04804
132.38 | 0.10715 | 100.04804
133.38 | 0.10805 | 100.04804
134.38 | 0.10921 | 100.04804
135.38 | 0.11019 | 100.04416
136.38 | 0.11125 | 100.04404
137.38 | 0.11216 | 100.04404
138.38 | 0.11317 | 100.04404
139.38 | 0.11413 | 100.04418
140.38 | 0.11526 | 100.04413
141.38 | 0.11646 | 100.04404
142.38 | 0.11762 | 100.04404
143.38 | 0.1185 | 100.04404
144.38 | 0.1199 | 100.04404
145.38 | 0.12099 | 100.03968
146.38 | 0.12202 | 100.04003
147.38 | 0.12323 | 100.04003
148.38 | 0.12447 | 100.04003
149.38 | 0.12544 | 100.04003
150.38 | 0.12661 | 100.04003
151.38 | 0.12762 | 100.04003
152.38 | 0.12908 | 100.04003
153.38 | 0.13025 | 100.04003
154.38 | 0.13141 | 100.03612
155.38 | 0.13265 | 100.03603
156.38 | 0.1338 | 100.03603
157.38 | 0.13494 | 100.03603
158.38 | 0.13624 | 100.04003
159.38 | 0.13759 | 100.04003
160.38 | 0.13899 | 100.04003
161.38 | 0.14034 | 100.04003
162.38 | 0.14195 | 100.03604
163.38 | 0.14308 | 100.03603
164.38 | 0.14434 | 100.03603
165.38 | 0.1457 | 100.03603
166.38 | 0.14735 | 100.03603
167.38 | 0.14891 | 100.03603
168.38 | 0.15031 | 100.03603
169.38 | 0.15197 | 100.03603
170.38 | 0.15341 | 100.03603
171.38 | 0.15485 | 100.03603
172.38 | 0.15646 | 100.03603
173.38 | 0.15817 | 100.03603
174.38 | 0.1597 | 100.03164
175.38 | 0.16122 | 100.03203
176.38 | 0.1629 | 100.03203
177.38 | 0.16465 | 100.03203
178.38 | 0.1662 | 100.03203
179.38 | 0.16796 | 100.03203
180.38 | 0.16968 | 100.03203
181.38 | 0.1712 | 100.03203
182.38 | 0.17293 | 100.03203
183.38 | 0.17454 | 100.03203
184.38 | 0.17626 | 100.03203
185.38 | 0.17812 | 100.03203
186.38 | 0.17973 | 100.03203
187.38 | 0.18165 | 100.03203
188.38 | 0.1837 | 100.03203
189.38 | 0.18553 | 100.03203
190.38 | 0.18758 | 100.0322
191.38 | 0.18939 | 100.02802
192.38 | 0.19112 | 100.02802
193.38 | 0.19318 | 100.02802
194.38 | 0.19525 | 100.02802
195.38 | 0.19696 | 100.02802
196.38 | 0.199 | 100.02802
197.38 | 0.20089 | 100.02802
198.38 | 0.20291 | 100.02802
199.38 | 0.20488 | 100.02802
200.38 | 0.20689 | 100.02802
201.38 | 0.20878 | 100.02802
202.38 | 0.21093 | 100.02802
203.38 | 0.21295 | 100.02802
204.38 | 0.21482 | 100.02802
205.38 | 0.21713 | 100.02802
206.38 | 0.21925 | 100.02802
207.38 | 0.22131 | 100.02802
208.38 | 0.2232 | 100.02415
209.38 | 0.2254 | 100.02402
210.38 | 0.22763 | 100.02402
211.38 | 0.2295 | 100.02402
212.38 | 0.2318 | 100.02402
213.38 | 0.23386 | 100.02402
214.38 | 0.23584 | 100.02402
215.38 | 0.23825 | 100.02402
216.38 | 0.24038 | 100.02402
217.38 | 0.24263 | 100.02402
218.38 | 0.24495 | 100.01961
219.38 | 0.2471 | 100.02002
220.38 | 0.24935 | 100.02002
221.38 | 0.2514 | 100.02002
222.38 | 0.25373 | 100.02002
223.38 | 0.25602 | 100.02002
224.38 | 0.25809 | 100.02002
225.38 | 0.26048 | 100.02002
226.38 | 0.2627 | 100.01995
227.38 | 0.2649 | 100.01601
228.38 | 0.26725 | 100.01601
229.38 | 0.26945 | 100.01601
230.38 | 0.27179 | 100.01601
231.38 | 0.27417 | 100.01601
232.38 | 0.27664 | 100.01601
233.38 | 0.27887 | 100.01601
234.38 | 0.28127 | 100.01601
235.38 | 0.28319 | 100.01601
236.38 | 0.28563 | 100.01601
237.38 | 0.28792 | 100.01601
238.38 | 0.29045 | 100.01601
239.38 | 0.29254 | 100.01601
240.38 | 0.29499 | 100.01601
241.38 | 0.29726 | 100.01601
242.38 | 0.29952 | 100.01601
243.38 | 0.30184 | 100.01601
244.38 | 0.30411 | 100.01601
245.38 | 0.30655 | 100.01601
246.38 | 0.30858 | 100.01601
247.38 | 0.31089 | 100.01601
248.38 | 0.31307 | 100.01601
249.38 | 0.31539 | 100.01601
250.38 | 0.31753 | 100.01601
251.38 | 0.31982 | 100.01601
252.38 | 0.32185 | 100.01601
253.38 | 0.32465 | 100.01601
254.38 | 0.32717 | 100.01601
255.38 | 0.32923 | 100.01601
256.38 | 0.3313 | 100.01201
257.38 | 0.33381 | 100.01201
258.38 | 0.33596 | 100.01201
259.38 | 0.33824 | 100.01201
260.38 | 0.3408 | 100.01201
261.38 | 0.34328 | 100.01201
262.38 | 0.34538 | 100.01201
263.38 | 0.3477 | 100.01201
264.38 | 0.35035 | 100.01201
265.38 | 0.35264 | 100.01201
266.38 | 0.35479 | 100.01201
267.38 | 0.35702 | 100.01201
268.38 | 0.35951 | 100.01201
269.38 | 0.36165 | 100.01201
270.38 | 0.36383 | 100.00802
271.38 | 0.36601 | 100.00801
272.38 | 0.36829 | 100.00801
273.38 | 0.37046 | 100.00801
274.38 | 0.37299 | 100.00801
275.38 | 0.37525 | 100.00801
276.38 | 0.37762 | 100.00801
277.38 | 0.3801 | 100.00801
278.38 | 0.3825 | 100.00801
279.38 | 0.38472 | 100.00801
280.38 | 0.3871 | 100.00801
281.38 | 0.38922 | 100.00801
282.38 | 0.39176 | 100.00801
283.38 | 0.39314 | 100.00801
284.38 | 0.39601 | 100.00801
285.38 | 0.39858 | 100.00801
286.38 | 0.4008 | 100.00347
287.38 | 0.40336 | 100.004
288.38 | 0.40549 | 100.004
289.38 | 0.40751 | 100.00001
290.38 | 0.41008 | 99.996
291.38 | 0.41256 | 99.992
292.38 | 0.41485 | 99.99199
293.38 | 0.41725 | 99.99199
294.38 | 0.41932 | 99.99199
295.38 | 0.42181 | 99.99199
296.38 | 0.42405 | 99.99199
297.38 | 0.42677 | 99.99199
298.38 | 0.42873 | 99.99199
299.38 | 0.43136 | 99.99189
300.38 | 0.43358 | 99.98799
301.38 | 0.43579 | 99.98361
302.38 | 0.43831 | 99.98399
303.38 | 0.44039 | 99.98399
304.38 | 0.44283 | 99.98399
305.38 | 0.44536 | 99.98399
306.38 | 0.44795 | 99.98399
307.38 | 0.45024 | 99.98399
308.38 | 0.45248 | 99.98399
309.38 | 0.45483 | 99.98399
310.38 | 0.45722 | 99.98399
311.38 | 0.45967 | 99.98399
312.38 | 0.46222 | 99.98399
313.38 | 0.46442 | 99.97999
314.38 | 0.46701 | 99.97998
315.38 | 0.4687 | 99.98399
316.38 | 0.47004 | 99.98399
317.38 | 0.47234 | 99.98399
318.38 | 0.47469 | 99.98399
319.38 | 0.47651 | 99.98399
320.38 | 0.47866 | 99.98399
321.38 | 0.48065 | 99.98399
322.38 | 0.4829 | 99.98399
323.38 | 0.48506 | 99.98399
324.38 | 0.48755 | 99.98399
325.38 | 0.48975 | 99.98399
326.38 | 0.49178 | 99.98399
327.38 | 0.49417 | 99.98399
328.38 | 0.49674 | 99.98399
329.38 | 0.49931 | 99.9917
330.38 | 0.50153 | 99.99199
331.38 | 0.50409 | 99.99199
332.38 | 0.50613 | 99.99199
333.38 | 0.50873 | 99.99199
334.38 | 0.511 | 99.99199
335.38 | 0.51338 | 99.99199
336.38 | 0.51551 | 99.99199
337.38 | 0.51797 | 99.99199
338.38 | 0.5204 | 99.99199
339.38 | 0.52257 | 99.99199
340.38 | 0.52481 | 99.99199
341.38 | 0.52712 | 99.99199
342.38 | 0.5298 | 99.99199
343.38 | 0.53225 | 99.99199
344.38 | 0.53443 | 99.99199
345.38 | 0.53632 | 99.99199
346.38 | 0.53889 | 99.99199
347.38 | 0.54122 | 99.99199
348.38 | 0.54336 | 99.99199
349.38 | 0.54573 | 99.99199
350.38 | 0.54813 | 99.99199
351.38 | 0.5504 | 99.99199
352.38 | 0.55264 | 99.98799
353.38 | 0.55483 | 99.98799
354.38 | 0.55708 | 99.98799
355.38 | 0.5597 | 99.98799
356.38 | 0.56209 | 99.97984
357.38 | 0.56445 | 99.98023
358.38 | 0.56692 | 99.97598
359.38 | 0.56887 | 99.97598
360.38 | 0.57081 | 99.97598
361.38 | 0.57299 | 99.97598
362.38 | 0.57511 | 99.97598
363.38 | 0.57757 | 99.97999
364.38 | 0.58007 | 99.97998
365.38 | 0.582 | 99.97998
366.38 | 0.58415 | 99.97998
367.38 | 0.58619 | 99.97998
368.38 | 0.58866 | 99.97998
369.38 | 0.59097 | 99.97998
370.38 | 0.59313 | 99.97998
371.38 | 0.59525 | 99.97998
372.38 | 0.59752 | 99.97998
373.38 | 0.59961 | 99.97998
374.38 | 0.60181 | 99.97998
375.38 | 0.60425 | 99.97998
376.38 | 0.60669 | 99.97998
377.38 | 0.60925 | 99.97998
378.38 | 0.61182 | 99.97998
379.38 | 0.614 | 99.97998
380.38 | 0.61632 | 99.97998
381.38 | 0.61847 | 99.97998
382.38 | 0.62051 | 99.97998
383.38 | 0.62258 | 99.97998
384.38 | 0.62496 | 99.97998
385.38 | 0.6267 | 99.97961
386.38 | 0.62936 | 99.97598
387.38 | 0.63156 | 99.97598
388.38 | 0.6337 | 99.97484
389.38 | 0.63616 | 99.97198
390.38 | 0.63846 | 99.97198
391.38 | 0.6406 | 99.97198
392.38 | 0.64269 | 99.97198
393.38 | 0.64496 | 99.97198
394.38 | 0.64745 | 99.97198
395.38 | 0.64976 | 99.97198
396.38 | 0.65249 | 99.97198
397.38 | 0.65471 | 99.97198
398.38 | 0.65693 | 99.97198
399.38 | 0.65916 | 99.97198
400.38 | 0.6618 | 99.97147
401.38 | 0.66394 | 99.97598
402.38 | 0.66585 | 99.97598
403.38 | 0.66811 | 99.97598
404.38 | 0.6702 | 99.97598
405.38 | 0.67259 | 99.97598
406.38 | 0.67477 | 99.97598
407.38 | 0.67702 | 99.97598
408.38 | 0.67911 | 99.97598
409.38 | 0.68108 | 99.97598
410.38 | 0.68343 | 99.97195
411.38 | 0.68558 | 99.97198
412.38 | 0.68768 | 99.97198
413.38 | 0.68994 | 99.97198
414.38 | 0.69211 | 99.97198
415.38 | 0.69446 | 99.97198
416.38 | 0.69701 | 99.97198
417.38 | 0.69924 | 99.97198
418.38 | 0.70185 | 99.97198
419.38 | 0.70362 | 99.97198
420.38 | 0.70611 | 99.97202
421.38 | 0.70846 | 99.96797
422.38 | 0.71081 | 99.96797
423.38 | 0.71301 | 99.96797
424.38 | 0.71569 | 99.96797
425.38 | 0.71809 | 99.96797
426.38 | 0.72036 | 99.96797
427.38 | 0.72271 | 99.96797
428.38 | 0.72507 | 99.96841
429.38 | 0.72737 | 99.96442
430.38 | 0.72934 | 99.95997
431.38 | 0.73142 | 99.95997
432.38 | 0.73344 | 99.95997
433.38 | 0.73539 | 99.95997
434.38 | 0.73771 | 99.95997
435.38 | 0.73988 | 99.95997
436.38 | 0.74196 | 99.95997
437.38 | 0.74446 | 99.95997
438.38 | 0.74679 | 99.95997
439.38 | 0.74914 | 99.95997
440.38 | 0.75143 | 99.95997
441.38 | 0.7537 | 99.95997
442.38 | 0.75599 | 99.95997
443.38 | 0.75839 | 99.95997
444.38 | 0.76048 | 99.96
445.38 | 0.76267 | 99.95596
446.38 | 0.76483 | 99.95588
447.38 | 0.76699 | 99.95196
448.38 | 0.76942 | 99.95196
449.38 | 0.77147 | 99.94796
450.38 | 0.77337 | 99.94796
451.38 | 0.77579 | 99.94392
452.38 | 0.77814 | 99.94396
453.38 | 0.78036 | 99.93995
454.38 | 0.78289 | 99.9402
455.38 | 0.78517 | 99.93595
456.38 | 0.78755 | 99.93634
457.38 | 0.79048 | 99.93195
458.38 | 0.79321 | 99.93195
459.38 | 0.7961 | 99.93195
460.38 | 0.79906 | 99.92795
461.38 | 0.80167 | 99.92794
462.38 | 0.80418 | 99.92794
463.38 | 0.8067 | 99.92797
464.38 | 0.80939 | 99.92394
465.38 | 0.81187 | 99.92437
466.38 | 0.81428 | 99.91994
467.38 | 0.81657 | 99.91994
468.38 | 0.81861 | 99.92394
469.38 | 0.82094 | 99.92394
470.38 | 0.82341 | 99.92394
471.38 | 0.82612 | 99.92394
472.38 | 0.82867 | 99.92394
473.38 | 0.8311 | 99.92394
474.38 | 0.8333 | 99.92394
475.38 | 0.83584 | 99.92394
476.38 | 0.83847 | 99.92394
477.38 | 0.84078 | 99.91993
478.38 | 0.84367 | 99.91994
479.38 | 0.8461 | 99.91994
480.38 | 0.84861 | 99.91994
481.38 | 0.85093 | 99.91994
482.38 | 0.85326 | 99.91994
483.38 | 0.85562 | 99.91994
484.38 | 0.85795 | 99.91994
485.38 | 0.86047 | 99.91994
486.38 | 0.86306 | 99.91994
487.38 | 0.86531 | 99.91994
488.38 | 0.86787 | 99.91994
489.38 | 0.87003 | 99.91994
490.38 | 0.87245 | 99.91994
491.38 | 0.87495 | 99.91994
492.38 | 0.87723 | 99.91994
493.38 | 0.87995 | 99.91994
494.38 | 0.88229 | 99.91994
495.38 | 0.88451 | 99.91994
496.38 | 0.88691 | 99.92328
497.38 | 0.88908 | 99.92394
498.38 | 0.89147 | 99.92394
499.38 | 0.89399 | 99.92394
500.38 | 0.89638 | 99.92394
501.38 | 0.89882 | 99.92394
502.38 | 0.901 | 99.92394
503.38 | 0.90344 | 99.92394
504.38 | 0.90587 | 99.92394
505.38 | 0.90787 | 99.92394
506.38 | 0.91018 | 99.92394
507.38 | 0.91254 | 99.92394
508.38 | 0.91488 | 99.92394
509.38 | 0.91737 | 99.92394
510.38 | 0.91965 | 99.92394
511.38 | 0.92184 | 99.92394
512.38 | 0.92436 | 99.92394
513.38 | 0.92658 | 99.92394
514.38 | 0.92874 | 99.92394
515.38 | 0.93127 | 99.92394
516.38 | 0.93364 | 99.92394
517.38 | 0.93608 | 99.92394
518.38 | 0.93836 | 99.92394
519.38 | 0.94038 | 99.92394
520.38 | 0.94263 | 99.92394
521.38 | 0.94468 | 99.92394
522.38 | 0.94685 | 99.92394
523.38 | 0.94946 | 99.92394
524.38 | 0.9519 | 99.92394
525.38 | 0.95421 | 99.92394
526.38 | 0.95645 | 99.92394
527.38 | 0.95882 | 99.92394
528.38 | 0.96092 | 99.92394
529.38 | 0.96308 | 99.92394
530.38 | 0.96548 | 99.92394
531.38 | 0.9679 | 99.92394
532.38 | 0.97026 | 99.92394
533.38 | 0.9726 | 99.92394
534.38 | 0.97488 | 99.92394
535.38 | 0.97732 | 99.92394
536.38 | 0.97945 | 99.92394
537.38 | 0.98179 | 99.92394
538.38 | 0.98359 | 99.92394
539.38 | 0.98565 | 99.92394
540.38 | 0.98746 | 99.92394
541.38 | 0.98949 | 99.92394
542.38 | 0.9916 | 99.92394
543.38 | 0.99355 | 99.92394
544.38 | 0.99571 | 99.92394
545.38 | 0.99761 | 99.92394
546.38 | 0.99952 | 99.92394
547.38 | 1.0018 | 99.92394
548.38 | 1.00376 | 99.92394
549.38 | 1.00579 | 99.92394
550.38 | 1.00798 | 99.92394
551.38 | 1.01016 | 99.92394
552.38 | 1.01206 | 99.92394
553.38 | 1.01417 | 99.9205
554.38 | 1.01608 | 99.91994
555.38 | 1.01818 | 99.91994
556.38 | 1.02011 | 99.91994
557.38 | 1.02204 | 99.91994
558.38 | 1.02365 | 99.91994
559.38 | 1.02546 | 99.91994
560.38 | 1.02767 | 99.91994
561.38 | 1.02959 | 99.92128
562.38 | 1.0315 | 99.92394
563.38 | 1.03366 | 99.92394
564.38 | 1.03541 | 99.92394
565.38 | 1.03749 | 99.92394
566.38 | 1.03957 | 99.92394
567.38 | 1.04155 | 99.92394
568.38 | 1.04361 | 99.91994
569.38 | 1.04539 | 99.91994
570.38 | 1.04729 | 99.91994
571.38 | 1.04944 | 99.91994
572.38 | 1.05083 | 99.91994
573.38 | 1.05281 | 99.91994
574.38 | 1.05438 | 99.91994
575.38 | 1.056 | 99.91994
576.38 | 1.0577 | 99.91994
577.38 | 1.05956 | 99.9202
578.38 | 1.06152 | 99.91593
579.38 | 1.06325 | 99.91593
580.38 | 1.06542 | 99.91593
581.38 | 1.06769 | 99.91593
582.38 | 1.06976 | 99.91593
583.38 | 1.07175 | 99.91593
584.38 | 1.07411 | 99.91161
585.38 | 1.07645 | 99.91193
586.38 | 1.07893 | 99.91193
587.38 | 1.08082 | 99.91193
588.38 | 1.08274 | 99.91193
589.38 | 1.08456 | 99.91024
590.38 | 1.08605 | 99.90793
591.38 | 1.08761 | 99.90793
592.38 | 1.08899 | 99.90793
593.38 | 1.09014 | 99.90793
594.38 | 1.09113 | 99.90793
595.38 | 1.09196 | 99.90793
596.38 | 1.09325 | 99.90869
597.38 | 1.09457 | 99.90392
598.38 | 1.09597 | 99.90392
599.38 | 1.0974 | 99.90392
600.38 | 1.09913 | 99.90383
601.38 | 1.10114 | 99.90392
602.38 | 1.10321 | 99.90392
603.38 | 1.10522 | 99.90392
604.38 | 1.10721 | 99.90392
605.38 | 1.10902 | 99.90392
606.38 | 1.11068 | 99.90392
607.38 | 1.11218 | 99.90395
608.38 | 1.11329 | 99.89992
609.38 | 1.11432 | 99.89992
610.38 | 1.11507 | 99.89992
611.38 | 1.11623 | 99.89992
612.38 | 1.11773 | 99.89992
613.38 | 1.11908 | 99.89592
614.38 | 1.12079 | 99.89592
615.38 | 1.12258 | 99.89585
616.38 | 1.12442 | 99.89191
617.38 | 1.12628 | 99.8919
618.38 | 1.12818 | 99.88791
619.38 | 1.13034 | 99.88791
620.38 | 1.13188 | 99.88388
621.38 | 1.13387 | 99.88391
622.38 | 1.13626 | 99.88391
623.38 | 1.13873 | 99.87998
624.38 | 1.14075 | 99.88017
625.38 | 1.14286 | 99.8759
626.38 | 1.14407 | 99.8759
627.38 | 1.14587 | 99.87592
628.38 | 1.14755 | 99.8719
629.38 | 1.14912 | 99.8719
630.38 | 1.15095 | 99.8719
631.38 | 1.15269 | 99.86789
632.38 | 1.15417 | 99.86787
633.38 | 1.15556 | 99.86389
634.38 | 1.15714 | 99.86386
635.38 | 1.15886 | 99.85989
636.38 | 1.16044 | 99.85994
637.38 | 1.16184 | 99.85588
638.38 | 1.16342 | 99.85527
639.38 | 1.16533 | 99.85188
640.38 | 1.16741 | 99.85122
641.38 | 1.16948 | 99.84788
642.38 | 1.17136 | 99.84387
643.38 | 1.17315 | 99.84391
644.38 | 1.17448 | 99.83987
645.38 | 1.17583 | 99.83587
646.38 | 1.17675 | 99.83587
647.38 | 1.17779 | 99.83188
648.38 | 1.17896 | 99.82786
649.38 | 1.17996 | 99.82783
650.38 | 1.18119 | 99.82386
651.38 | 1.18251 | 99.8233
652.38 | 1.18389 | 99.81986
653.38 | 1.18533 | 99.81586
654.38 | 1.18653 | 99.81585
655.38 | 1.18787 | 99.81182
656.38 | 1.18903 | 99.81185
657.38 | 1.19063 | 99.80781
658.38 | 1.19175 | 99.80322
659.38 | 1.19347 | 99.80422
660.38 | 1.19492 | 99.79983
661.38 | 1.19702 | 99.79584
662.38 | 1.19866 | 99.79144
663.38 | 1.20019 | 99.79186
664.38 | 1.20179 | 99.78357
665.38 | 1.20331 | 99.78372
666.38 | 1.20501 | 99.77982
667.38 | 1.20643 | 99.77582
668.38 | 1.20791 | 99.77182
669.38 | 1.20909 | 99.76765
670.38 | 1.21062 | 99.76781
671.38 | 1.21199 | 99.76381
672.38 | 1.21354 | 99.75981
673.38 | 1.21534 | 99.75956
674.38 | 1.21686 | 99.75584
675.38 | 1.2184 | 99.75572
676.38 | 1.2198 | 99.7518
677.38 | 1.22105 | 99.74753
678.38 | 1.22294 | 99.74377
679.38 | 1.22445 | 99.7398
680.38 | 1.22602 | 99.73579
681.38 | 1.22755 | 99.73178
682.38 | 1.22857 | 99.72778
683.38 | 1.22993 | 99.72379
684.38 | 1.23141 | 99.71975
685.38 | 1.23285 | 99.71548
686.38 | 1.23408 | 99.71122
687.38 | 1.2356 | 99.7073
688.38 | 1.23672 | 99.70767
689.38 | 1.23794 | 99.69985
690.38 | 1.23908 | 99.69586
691.38 | 1.24069 | 99.69186
692.38 | 1.24237 | 99.68782
693.38 | 1.24374 | 99.68833
694.38 | 1.24497 | 99.68374
695.38 | 1.24656 | 99.67974
696.38 | 1.24782 | 99.67572
697.38 | 1.24943 | 99.67178
698.38 | 1.25067 | 99.66873
699.38 | 1.25181 | 99.66766
700.38 | 1.25328 | 99.66025
701.38 | 1.25477 | 99.66375
702.38 | 1.25609 | 99.65973
703.38 | 1.25759 | 99.66008
704.38 | 1.25874 | 99.65573
705.38 | 1.26022 | 99.65172
706.38 | 1.26175 | 99.64772
707.38 | 1.263 | 99.64371
708.38 | 1.26439 | 99.63971
709.38 | 1.26545 | 99.6357
710.38 | 1.26666 | 99.63171
711.38 | 1.26794 | 99.6277
712.38 | 1.26922 | 99.61931
713.38 | 1.27038 | 99.61542
714.38 | 1.27143 | 99.61176
715.38 | 1.27251 | 99.61066
716.38 | 1.27377 | 99.60792
717.38 | 1.27515 | 99.60364
718.38 | 1.27629 | 99.59962
719.38 | 1.27756 | 99.59563
720.38 | 1.2788 | 99.58779
721.38 | 1.28005 | 99.58377
722.38 | 1.28126 | 99.57921
723.38 | 1.2827 | 99.58001
724.38 | 1.28369 | 99.5781
725.38 | 1.28481 | 99.57557
726.38 | 1.286 | 99.57169
727.38 | 1.28716 | 99.56765
728.38 | 1.2885 | 99.56363
729.38 | 1.28971 | 99.56403
730.38 | 1.29128 | 99.55965
731.38 | 1.29264 | 99.55964
732.38 | 1.29408 | 99.55564
733.38 | 1.29547 | 99.55564
734.38 | 1.29678 | 99.55165
735.38 | 1.29829 | 99.55164
736.38 | 1.29916 | 99.55164
737.38 | 1.3001 | 99.5518
738.38 | 1.30116 | 99.54764
739.38 | 1.30267 | 99.54763
740.38 | 1.30361 | 99.54363
741.38 | 1.30462 | 99.54363
742.38 | 1.30555 | 99.5436
743.38 | 1.30698 | 99.53963
744.38 | 1.30802 | 99.53963
745.38 | 1.30936 | 99.53575
746.38 | 1.31065 | 99.53563
747.38 | 1.3119 | 99.53563
748.38 | 1.3129 | 99.53563
749.38 | 1.31426 | 99.53162
750.38 | 1.31541 | 99.53163
751.38 | 1.31644 | 99.53162
752.38 | 1.31735 | 99.52763
753.38 | 1.31796 | 99.52762
754.38 | 1.31852 | 99.52762
755.38 | 1.31895 | 99.52363
756.38 | 1.31934 | 99.52362
757.38 | 1.32069 | 99.5213
758.38 | 1.32202 | 99.51962
759.38 | 1.32363 | 99.51961
760.38 | 1.32487 | 99.52066
761.38 | 1.32594 | 99.51962
762.38 | 1.32682 | 99.51962
763.38 | 1.32784 | 99.51965
764.38 | 1.3285 | 99.51561
765.38 | 1.32959 | 99.51561
766.38 | 1.33063 | 99.51161
767.38 | 1.33179 | 99.51561
768.38 | 1.33257 | 99.51561
769.38 | 1.33338 | 99.51561
770.38 | 1.33423 | 99.5116
771.38 | 1.33495 | 99.51161
772.38 | 1.33621 | 99.51161
773.38 | 1.33755 | 99.51187
774.38 | 1.33835 | 99.50758
775.38 | 1.33929 | 99.5116
776.38 | 1.34017 | 99.50761
777.38 | 1.3409 | 99.50359
778.38 | 1.34155 | 99.5036
779.38 | 1.3422 | 99.5036
780.38 | 1.34323 | 99.50022
781.38 | 1.34351 | 99.4996
782.38 | 1.34413 | 99.4996
783.38 | 1.345 | 99.4956
784.38 | 1.3456 | 99.4956
785.38 | 1.34578 | 99.49957
786.38 | 1.34653 | 99.49559
787.38 | 1.34716 | 99.4956
788.38 | 1.34806 | 99.49559
789.38 | 1.34907 | 99.49159
790.38 | 1.34977 | 99.49158
791.38 | 1.35037 | 99.48759
792.38 | 1.3512 | 99.49182
793.38 | 1.35206 | 99.48759
794.38 | 1.3531 | 99.48759
795.38 | 1.3539 | 99.48341
796.38 | 1.35454 | 99.48359
797.38 | 1.35487 | 99.48332
798.38 | 1.35511 | 99.48359
799.38 | 1.35537 | 99.47958
800.38 | 1.3554 | 99.47958
801.38 | 1.35573 | 99.47951
802.38 | 1.35636 | 99.47558
803.38 | 1.35688 | 99.47576
804.38 | 1.35747 | 99.47158
805.38 | 1.35807 | 99.47094
806.38 | 1.35868 | 99.47158
807.38 | 1.35931 | 99.46758
808.38 | 1.36004 | 99.4635
809.38 | 1.36049 | 99.46357
810.38 | 1.36094 | 99.4596
811.38 | 1.36138 | 99.45957
812.38 | 1.36248 | 99.45567
813.38 | 1.36393 | 99.45956
814.38 | 1.36491 | 99.45556
815.38 | 1.36558 | 99.45201
816.38 | 1.36576 | 99.45558
817.38 | 1.36621 | 99.45156
818.38 | 1.36666 | 99.44754
819.38 | 1.36697 | 99.44756
820.38 | 1.36741 | 99.44356
821.38 | 1.36725 | 99.4468
822.38 | 1.36729 | 99.44356
823.38 | 1.36748 | 99.44355
824.38 | 1.36759 | 99.43955
825.38 | 1.36814 | 99.43944
826.38 | 1.36886 | 99.43555
827.38 | 1.36944 | 99.43157
828.38 | 1.37012 | 99.42754
829.38 | 1.37048 | 99.42356
830.38 | 1.37077 | 99.42354
831.38 | 1.37116 | 99.42361
832.38 | 1.37147 | 99.41954
833.38 | 1.37196 | 99.41553
834.38 | 1.37303 | 99.41129
835.38 | 1.37305 | 99.41153
836.38 | 1.3736 | 99.40736
837.38 | 1.37424 | 99.40753
838.38 | 1.37484 | 99.40352
839.38 | 1.3752 | 99.39935
840.38 | 1.37576 | 99.40345
841.38 | 1.37618 | 99.39952
842.38 | 1.37666 | 99.39549
843.38 | 1.37737 | 99.39458
844.38 | 1.37801 | 99.38729
845.38 | 1.37875 | 99.3871
846.38 | 1.37918 | 99.38767
847.38 | 1.37982 | 99.38383
848.38 | 1.38005 | 99.3835
849.38 | 1.38065 | 99.3795
850.38 | 1.38082 | 99.37511
851.38 | 1.38111 | 99.37546
852.38 | 1.38159 | 99.37149
853.38 | 1.38192 | 99.36749
854.38 | 1.38186 | 99.3635
855.38 | 1.38225 | 99.35825
856.38 | 1.38235 | 99.35387
857.38 | 1.38268 | 99.35141
858.38 | 1.38271 | 99.3475
859.38 | 1.38287 | 99.34339
860.38 | 1.38397 | 99.33979
861.38 | 1.38485 | 99.33428
862.38 | 1.38508 | 99.32707
863.38 | 1.38538 | 99.32757
864.38 | 1.38541 | 99.32376
865.38 | 1.38554 | 99.31984
866.38 | 1.38552 | 99.31781
867.38 | 1.38596 | 99.31157
868.38 | 1.38619 | 99.30745
869.38 | 1.38617 | 99.30337
870.38 | 1.38658 | 99.29932
871.38 | 1.38719 | 99.291
872.38 | 1.38748 | 99.29134
873.38 | 1.38748 | 99.28581
874.38 | 1.38763 | 99.27954
875.38 | 1.38756 | 99.27535
876.38 | 1.38803 | 99.27014
877.38 | 1.38833 | 99.26591
878.38 | 1.38832 | 99.25938
879.38 | 1.38868 | 99.25532
880.38 | 1.38891 | 99.24703
881.38 | 1.38872 | 99.24343
882.38 | 1.38835 | 99.24222
883.38 | 1.38847 | 99.23542
884.38 | 1.38862 | 99.22741
885.38 | 1.38846 | 99.22338
886.38 | 1.3882 | 99.2197
887.38 | 1.38868 | 99.21003
888.38 | 1.38917 | 99.2037
889.38 | 1.38895 | 99.19525
890.38 | 1.38916 | 99.18586
891.38 | 1.38903 | 99.1835
892.38 | 1.389 | 99.17564
893.38 | 1.38903 | 99.16724
894.38 | 1.38899 | 99.15764
895.38 | 1.38882 | 99.1517
896.38 | 1.38855 | 99.14356
897.38 | 1.38859 | 99.1314
898.38 | 1.38893 | 99.12739
899.38 | 1.38864 | 99.11918
900.38 | 1.3888 | 99.10949
901.38 | 1.38855 | 99.09942
902.38 | 1.38825 | 99.08954
903.38 | 1.38777 | 99.07879
904.38 | 1.38751 | 99.06679
905.38 | 1.38725 | 99.05969
906.38 | 1.38724 | 99.04734
907.38 | 1.38757 | 99.03913
908.38 | 1.38751 | 99.02683
909.38 | 1.38711 | 99.02354
910.38 | 1.38724 | 99.01147
911.38 | 1.38702 | 98.99822
912.38 | 1.38672 | 98.98722
913.38 | 1.38598 | 98.97518
914.38 | 1.38577 | 98.96735
915.38 | 1.38528 | 98.95521
916.38 | 1.38453 | 98.94451
917.38 | 1.38355 | 98.93476
918.38 | 1.38321 | 98.92305
919.38 | 1.38314 | 98.9103
920.38 | 1.38286 | 98.89853
921.38 | 1.38214 | 98.88633
922.38 | 1.38096 | 98.87133
923.38 | 1.38063 | 98.8584
924.38 | 1.38061 | 98.84297
925.38 | 1.38016 | 98.83042
926.38 | 1.37872 | 98.81482
927.38 | 1.37823 | 98.8065
928.38 | 1.37751 | 98.79111
929.38 | 1.37704 | 98.77475
930.38 | 1.37661 | 98.7592
931.38 | 1.37623 | 98.7466
932.38 | 1.37572 | 98.72621
933.38 | 1.37467 | 98.71498
934.38 | 1.37412 | 98.70329
935.38 | 1.37365 | 98.68701
936.38 | 1.37331 | 98.67087
937.38 | 1.37263 | 98.65856
938.38 | 1.37182 | 98.64287
939.38 | 1.3709 | 98.63092
940.38 | 1.36939 | 98.6145
941.38 | 1.36902 | 98.61056
942.38 | 1.36854 | 98.599
943.38 | 1.36808 | 98.59507
944.38 | 1.36774 | 98.58299
945.38 | 1.3671 | 98.57513
946.38 | 1.36659 | 98.56297
947.38 | 1.36603 | 98.55498
948.38 | 1.36599 | 98.54701
949.38 | 1.36516 | 98.54304
950.38 | 1.36431 | 98.5348
951.38 | 1.36351 | 98.52643
952.38 | 1.36253 | 98.52288
953.38 | 1.36137 | 98.51469
954.38 | 1.3605 | 98.50658
955.38 | 1.35937 | 98.50701
956.38 | 1.35799 | 98.50283
957.38 | 1.35672 | 98.4948
958.38 | 1.3551 | 98.49079
959.38 | 1.35328 | 98.4868
960.38 | 1.35173 | 98.48254
961.38 | 1.34971 | 98.47877
962.38 | 1.34827 | 98.47453
963.38 | 1.34678 | 98.4668
964.38 | 1.34508 | 98.46286
965.38 | 1.34367 | 98.45875
966.38 | 1.34173 | 98.45503
967.38 | 1.3403 | 98.45373
968.38 | 1.33907 | 98.44677
969.38 | 1.33707 | 98.44272
970.38 | 1.33602 | 98.43892
971.38 | 1.33432 | 98.43473
972.38 | 1.33294 | 98.43041
973.38 | 1.33044 | 98.42235
974.38 | 1.32872 | 98.4188
975.38 | 1.32695 | 98.41435
976.38 | 1.32509 | 98.41073
977.38 | 1.32341 | 98.40612
978.38 | 1.32126 | 98.39878
979.38 | 1.31953 | 98.3947
980.38 | 1.31781 | 98.38632
981.38 | 1.31602 | 98.38269
982.38 | 1.31405 | 98.38267
983.38 | 1.31237 | 98.37434
984.38 | 1.30997 | 98.37014
985.38 | 1.30747 | 98.36279
986.38 | 1.30524 | 98.35869
987.38 | 1.30353 | 98.35466
988.38 | 1.30143 | 98.35017
989.38 | 1.29988 | 98.34677
990.38 | 1.29825 | 98.34266
991.38 | 1.29694 | 98.33872
992.38 | 1.29525 | 98.33471
993.38 | 1.29325 | 98.33066
994.38 | 1.29148 | 98.32667
995.38 | 1.28932 | 98.32277
996.38 | 1.28697 | 98.3107
997.38 | 1.28553 | 98.31065
998.38 | 1.28372 | 98.30677
999.38 | 1.28225 | 98.29087

## A2
#FILE: V-22-22_28d_125um_N2_25_1000_10C_min_07042023,ngb-dsv
#FORMAT: NETZSCH5
#IDENTITY: V-22/22
#DECIMAL: POINT
#SEPARATOR: SEMICOLON
#MTYPE: DTA
#INSTRUMENT: NETZSCH STA 409 PC/PG
#PROJECT: AshCycle
#DATE/TIME: 7,4,2023 6:38:16
#CORR, FILE: korekcija_N2_25_1000C_10K_min_05042023,ngb-bsv
#LABORATORY: SM480
#OPERATOR: Sara
#REMARK:
#SAMPLE: V-22/22
#SAMPLE MASS /mg: 50,10
#MATERIAL: Pepeli
#REFERENCE:
#REFERENCE MASS /mg: 0
#TYPE OF CRUCIBLE: DTA/TG crucible Al2O3
#SAMPLE CRUCIBLE MASS /mg: 1611,57
#REFERENCE CRUCIBLE MASS /mg: 1616,11
#GAS 1: NITROGEN
#FLOW RATE 1 /(ml/min): 10
#GAS 2: NITROGEN
#FLOW RATE 2 /(ml/min): 20
#CORR, CODE: 020
#EXO: +1
#RANGE: 25/10,0(K/min)/1000
#SEGMENT: S1/1
Temp/°C | DTA/(uV/mg) | Mass/%
23.897 | 0.00094416 | 100
24.897 | 0.0028882 | 100.04456
25.897 | 0.0044705 | 100.05262
26.897 | 0.0063198 | 100.05988
27.897 | 0.0079744 | 100.05778
28.897 | 0.0096839 | 100.05966
29.897 | 0.011194 | 100.06854
30.897 | 0.012744 | 100.07181
31.897 | 0.014291 | 100.07199
32.897 | 0.015967 | 100.07591
33.897 | 0.017652 | 100.07986
34.897 | 0.018761 | 100.08008
35.897 | 0.020477 | 100.08289
36.897 | 0.022094 | 100.0831
37.897 | 0.023484 | 100.08062
38.897 | 0.025265 | 100.07995
39.897 | 0.026604 | 100.08379
40.897 | 0.028111 | 100.08375
41.897 | 0.029807 | 100.08744
42.897 | 0.03116 | 100.07984
43.897 | 0.032707 | 100.08742
44.897 | 0.034041 | 100.08679
45.897 | 0.035265 | 100.08457
46.897 | 0.036852 | 100.08991
47.897 | 0.038316 | 100.08729
48.897 | 0.039724 | 100.09818
49.897 | 0.041302 | 100.09397
50.897 | 0.042685 | 100.09085
51.897 | 0.044105 | 100.08917
52.897 | 0.045227 | 100.08713
53.897 | 0.046635 | 100.09183
54.897 | 0.048191 | 100.09218
55.897 | 0.049426 | 100.08812
56.897 | 0.050987 | 100.09106
57.897 | 0.052117 | 100.08789
58.897 | 0.053469 | 100.09238
59.897 | 0.054557 | 100.09233
60.897 | 0.055929 | 100.09528
61.897 | 0.057307 | 100.09337
62.897 | 0.058692 | 100.09303
63.897 | 0.060148 | 100.09603
64.897 | 0.061285 | 100.08769
65.897 | 0.062714 | 100.09379
66.897 | 0.06421 | 100.0917
67.897 | 0.065367 | 100.10103
68.897 | 0.066732 | 100.09626
69.897 | 0.068049 | 100.0961
70.897 | 0.069362 | 100.0918
71.897 | 0.070614 | 100.08782
72.897 | 0.07182 | 100.09986
73.897 | 0.072998 | 100.09188
74.897 | 0.074167 | 100.09196
75.897 | 0.075522 | 100.09168
76.897 | 0.076826 | 100.09122
77.897 | 0.078287 | 100.09157
78.897 | 0.079063 | 100.09581
79.897 | 0.080404 | 100.09858
80.897 | 0.081585 | 100.10006
81.897 | 0.082956 | 100.0958
82.897 | 0.084163 | 100.09587
83.897 | 0.085206 | 100.09581
84.897 | 0.086273 | 100.09581
85.897 | 0.087489 | 100.09581
86.897 | 0.088426 | 100.08959
87.897 | 0.089689 | 100.09182
88.897 | 0.091078 | 100.09621
89.897 | 0.092072 | 100.09179
90.897 | 0.092948 | 100.09159
91.897 | 0.094089 | 100.09648
92.897 | 0.095024 | 100.09581
93.897 | 0.096257 | 100.09625
94.897 | 0.097353 | 100.09581
95.897 | 0.098333 | 100.09581
96.897 | 0.099396 | 100.09988
97.897 | 0.10064 | 100.09556
98.897 | 0.10177 | 100.09578
99.897 | 0.10275 | 100.09979
100.897 | 0.10388 | 100.0998
101.897 | 0.10495 | 100.10056
102.897 | 0.1058 | 100.0998
103.897 | 0.10666 | 100.0998
104.897 | 0.10768 | 100.0998
105.897 | 0.10875 | 100.0997
106.897 | 0.1098 | 100.09581
107.897 | 0.11104 | 100.09885
108.897 | 0.11169 | 100.0998
109.897 | 0.1131 | 100.0998
110.897 | 0.11398 | 100.0998
111.897 | 0.115 | 100.0998
112.897 | 0.11595 | 100.0998
113.897 | 0.1171 | 100.0998
114.897 | 0.11797 | 100.0998
115.897 | 0.11882 | 100.0998
116.897 | 0.12009 | 100.0998
117.897 | 0.1209 | 100.0998
118.897 | 0.12185 | 100.0998
119.897 | 0.12269 | 100.0998
120.897 | 0.12373 | 100.0998
121.897 | 0.12449 | 100.0998
122.897 | 0.12565 | 100.0998
123.897 | 0.12653 | 100.0998
124.897 | 0.12761 | 100.0998
125.897 | 0.12842 | 100.0998
126.897 | 0.12963 | 100.0998
127.897 | 0.13043 | 100.0998
128.897 | 0.13141 | 100.0998
129.897 | 0.13236 | 100.0998
130.897 | 0.13342 | 100.0998
131.897 | 0.13449 | 100.0998
132.897 | 0.13532 | 100.0998
133.897 | 0.13654 | 100.0998
134.897 | 0.13737 | 100.0998
135.897 | 0.13848 | 100.09562
136.897 | 0.13915 | 100.09581
137.897 | 0.14035 | 100.09581
138.897 | 0.14142 | 100.09578
139.897 | 0.14247 | 100.0998
140.897 | 0.1434 | 100.0998
141.897 | 0.14421 | 100.0998
142.897 | 0.14522 | 100.0998
143.897 | 0.14644 | 100.0998
144.897 | 0.14726 | 100.0998
145.897 | 0.14828 | 100.09592
146.897 | 0.1494 | 100.09581
147.897 | 0.15043 | 100.09581
148.897 | 0.15149 | 100.09581
149.897 | 0.15242 | 100.09581
150.897 | 0.15336 | 100.09581
151.897 | 0.15453 | 100.09581
152.897 | 0.15557 | 100.0958
153.897 | 0.15663 | 100.09182
154.897 | 0.1576 | 100.09182
155.897 | 0.15904 | 100.09182
156.897 | 0.16011 | 100.09182
157.897 | 0.16089 | 100.09581
158.897 | 0.16203 | 100.09581
159.897 | 0.1632 | 100.09581
160.897 | 0.16445 | 100.09581
161.897 | 0.16584 | 100.09643
162.897 | 0.16697 | 100.09182
163.897 | 0.16814 | 100.09182
164.897 | 0.16921 | 100.09182
165.897 | 0.17055 | 100.09181
166.897 | 0.17198 | 100.08782
167.897 | 0.17312 | 100.08782
168.897 | 0.17428 | 100.08776
169.897 | 0.17563 | 100.08383
170.897 | 0.17682 | 100.08383
171.897 | 0.17826 | 100.08383
172.897 | 0.17963 | 100.08383
173.897 | 0.18119 | 100.08383
174.897 | 0.18248 | 100.08383
175.897 | 0.18406 | 100.08383
176.897 | 0.18546 | 100.08383
177.897 | 0.18685 | 100.08383
178.897 | 0.1886 | 100.08383
179.897 | 0.19006 | 100.08383
180.897 | 0.19142 | 100.08383
181.897 | 0.1931 | 100.08383
182.897 | 0.19453 | 100.08383
183.897 | 0.19614 | 100.08383
184.897 | 0.19774 | 100.08383
185.897 | 0.19944 | 100.08383
186.897 | 0.20072 | 100.08383
187.897 | 0.20253 | 100.08383
188.897 | 0.20455 | 100.08383
189.897 | 0.20626 | 100.08383
190.897 | 0.20783 | 100.08383
191.897 | 0.20967 | 100.08383
192.897 | 0.21167 | 100.08383
193.897 | 0.2132 | 100.08383
194.897 | 0.21513 | 100.08383
195.897 | 0.21673 | 100.08383
196.897 | 0.21874 | 100.08383
197.897 | 0.22035 | 100.08383
198.897 | 0.22224 | 100.08383
199.897 | 0.22397 | 100.08383
200.897 | 0.22601 | 100.08383
201.897 | 0.22781 | 100.08383
202.897 | 0.22955 | 100.08383
203.897 | 0.23137 | 100.08383
204.897 | 0.23341 | 100.08383
205.897 | 0.23537 | 100.08383
206.897 | 0.23743 | 100.08383
207.897 | 0.23943 | 100.08411
208.897 | 0.24146 | 100.07984
209.897 | 0.24343 | 100.07984
210.897 | 0.24547 | 100.07984
211.897 | 0.24755 | 100.07984
212.897 | 0.24949 | 100.07984
213.897 | 0.25174 | 100.07984
214.897 | 0.25339 | 100.07984
215.897 | 0.25534 | 100.07984
216.897 | 0.25767 | 100.07984
217.897 | 0.25972 | 100.0798
218.897 | 0.26188 | 100.07585
219.897 | 0.26381 | 100.07585
220.897 | 0.26631 | 100.07585
221.897 | 0.26846 | 100.07585
222.897 | 0.2706 | 100.07585
223.897 | 0.27234 | 100.07585
224.897 | 0.27495 | 100.07585
225.897 | 0.27692 | 100.07585
226.897 | 0.27902 | 100.07585
227.897 | 0.28099 | 100.07585
228.897 | 0.28351 | 100.07585
229.897 | 0.28557 | 100.07585
230.897 | 0.28791 | 100.07585
231.897 | 0.29008 | 100.07585
232.897 | 0.29229 | 100.07585
233.897 | 0.29437 | 100.07585
234.897 | 0.29656 | 100.08
235.897 | 0.29872 | 100.07984
236.897 | 0.30085 | 100.07984
237.897 | 0.30313 | 100.07984
238.897 | 0.30536 | 100.07984
239.897 | 0.30763 | 100.07984
240.897 | 0.31004 | 100.07984
241.897 | 0.31189 | 100.07984
242.897 | 0.31399 | 100.07984
243.897 | 0.3163 | 100.07984
244.897 | 0.31848 | 100.07984
245.897 | 0.32062 | 100.07984
246.897 | 0.32288 | 100.07984
247.897 | 0.32517 | 100.07984
248.897 | 0.32749 | 100.07984
249.897 | 0.32934 | 100.07984
250.897 | 0.33163 | 100.07984
251.897 | 0.33351 | 100.07984
252.897 | 0.33564 | 100.07984
253.897 | 0.33769 | 100.07984
254.897 | 0.34006 | 100.07984
255.897 | 0.34217 | 100.07977
256.897 | 0.34435 | 100.07183
257.897 | 0.34644 | 100.07186
258.897 | 0.34876 | 100.07186
259.897 | 0.35095 | 100.07186
260.897 | 0.35313 | 100.07186
261.897 | 0.3554 | 100.07186
262.897 | 0.35759 | 100.07186
263.897 | 0.35945 | 100.07186
264.897 | 0.3619 | 100.07186
265.897 | 0.36424 | 100.07186
266.897 | 0.36612 | 100.07186
267.897 | 0.36822 | 100.0677
268.897 | 0.37037 | 100.06786
269.897 | 0.37232 | 100.06786
270.897 | 0.37485 | 100.06786
271.897 | 0.37692 | 100.06786
272.897 | 0.37924 | 100.06786
273.897 | 0.38107 | 100.06786
274.897 | 0.38332 | 100.06786
275.897 | 0.38513 | 100.06786
276.897 | 0.38766 | 100.06786
277.897 | 0.3898 | 100.06786
278.897 | 0.39152 | 100.06786
279.897 | 0.39387 | 100.06786
280.897 | 0.39631 | 100.06786
281.897 | 0.39854 | 100.06786
282.897 | 0.40116 | 100.06786
283.897 | 0.40305 | 100.06786
284.897 | 0.40532 | 100.06359
285.897 | 0.40747 | 100.06387
286.897 | 0.40977 | 100.06387
287.897 | 0.41218 | 100.06387
288.897 | 0.41394 | 100.06387
289.897 | 0.41634 | 100.06387
290.897 | 0.41869 | 100.06387
291.897 | 0.42099 | 100.06387
292.897 | 0.42333 | 100.06387
293.897 | 0.42525 | 100.06387
294.897 | 0.42777 | 100.06387
295.897 | 0.42996 | 100.06387
296.897 | 0.43249 | 100.06387
297.897 | 0.43476 | 100.06387
298.897 | 0.437 | 100.06387
299.897 | 0.43927 | 100.06381
300.897 | 0.44136 | 100.05988
301.897 | 0.44376 | 100.05988
302.897 | 0.44575 | 100.05988
303.897 | 0.44796 | 100.05988
304.897 | 0.45052 | 100.05988
305.897 | 0.45279 | 100.05988
306.897 | 0.45547 | 100.05988
307.897 | 0.45752 | 100.05988
308.897 | 0.45986 | 100.05589
309.897 | 0.46237 | 100.05589
310.897 | 0.46456 | 100.05589
311.897 | 0.46671 | 100.05589
312.897 | 0.46915 | 100.05633
313.897 | 0.47162 | 100.0519
314.897 | 0.4741 | 100.0519
315.897 | 0.47666 | 100.0519
316.897 | 0.47894 | 100.0519
317.897 | 0.48129 | 100.04748
318.897 | 0.48335 | 100.0479
319.897 | 0.48577 | 100.0479
320.897 | 0.48805 | 100.0479
321.897 | 0.49053 | 100.0479
322.897 | 0.49271 | 100.0479
323.897 | 0.49528 | 100.0479
324.897 | 0.49795 | 100.0479
325.897 | 0.5002 | 100.0479
326.897 | 0.50261 | 100.0479
327.897 | 0.50509 | 100.0479
328.897 | 0.50765 | 100.04791
329.897 | 0.50995 | 100.0519
330.897 | 0.51254 | 100.0519
331.897 | 0.51488 | 100.0519
332.897 | 0.51727 | 100.0519
333.897 | 0.5196 | 100.0519
334.897 | 0.52198 | 100.0519
335.897 | 0.52436 | 100.04792
336.897 | 0.52701 | 100.0479
337.897 | 0.52935 | 100.0479
338.897 | 0.53171 | 100.0479
339.897 | 0.53389 | 100.0479
340.897 | 0.53622 | 100.0479
341.897 | 0.53836 | 100.0479
342.897 | 0.54066 | 100.0479
343.897 | 0.54291 | 100.0479
344.897 | 0.5453 | 100.0479
345.897 | 0.54747 | 100.0479
346.897 | 0.54988 | 100.0479
347.897 | 0.55188 | 100.0479
348.897 | 0.55435 | 100.0479
349.897 | 0.55663 | 100.0479
350.897 | 0.55911 | 100.0479
351.897 | 0.56103 | 100.0479
352.897 | 0.56328 | 100.0479
353.897 | 0.56538 | 100.04392
354.897 | 0.56763 | 100.04391
355.897 | 0.56992 | 100.04391
356.897 | 0.57237 | 100.04391
357.897 | 0.57457 | 100.04391
358.897 | 0.57663 | 100.04391
359.897 | 0.57872 | 100.04391
360.897 | 0.58109 | 100.04391
361.897 | 0.58329 | 100.04391
362.897 | 0.58536 | 100.04401
363.897 | 0.58792 | 100.0479
364.897 | 0.59006 | 100.0479
365.897 | 0.59235 | 100.0479
366.897 | 0.5946 | 100.04391
367.897 | 0.59669 | 100.04391
368.897 | 0.59896 | 100.04391
369.897 | 0.60113 | 100.04391
370.897 | 0.60327 | 100.04391
371.897 | 0.60567 | 100.04391
372.897 | 0.60797 | 100.04391
373.897 | 0.61021 | 100.04391
374.897 | 0.61272 | 100.04391
375.897 | 0.6149 | 100.04391
376.897 | 0.61711 | 100.04391
377.897 | 0.61934 | 100.04391
378.897 | 0.62158 | 100.04391
379.897 | 0.62392 | 100.04391
380.897 | 0.62612 | 100.04391
381.897 | 0.62843 | 100.04391
382.897 | 0.63071 | 100.04391
383.897 | 0.63306 | 100.04391
384.897 | 0.63548 | 100.04391
385.897 | 0.6378 | 100.04391
386.897 | 0.64022 | 100.04391
387.897 | 0.6426 | 100.04391
388.897 | 0.64454 | 100.04391
389.897 | 0.64676 | 100.04391
390.897 | 0.64906 | 100.04391
391.897 | 0.65126 | 100.04391
392.897 | 0.65331 | 100.04391
393.897 | 0.65578 | 100.04391
394.897 | 0.6581 | 100.04391
395.897 | 0.66053 | 100.04391
396.897 | 0.66285 | 100.04391
397.897 | 0.66472 | 100.04391
398.897 | 0.66725 | 100.04391
399.897 | 0.66981 | 100.04391
400.897 | 0.67225 | 100.04391
401.897 | 0.67453 | 100.04391
402.897 | 0.67646 | 100.04242
403.897 | 0.67868 | 100.03992
404.897 | 0.68107 | 100.03992
405.897 | 0.68322 | 100.03992
406.897 | 0.68559 | 100.03992
407.897 | 0.68807 | 100.03992
408.897 | 0.69 | 100.03992
409.897 | 0.69249 | 100.03992
410.897 | 0.69472 | 100.03992
411.897 | 0.69706 | 100.03992
412.897 | 0.69953 | 100.03992
413.897 | 0.70146 | 100.03992
414.897 | 0.70379 | 100.03992
415.897 | 0.70591 | 100.03839
416.897 | 0.70833 | 100.03593
417.897 | 0.71049 | 100.03593
418.897 | 0.71269 | 100.03593
419.897 | 0.71489 | 100.03581
420.897 | 0.71697 | 100.03194
421.897 | 0.71901 | 100.03194
422.897 | 0.72131 | 100.03194
423.897 | 0.7235 | 100.03217
424.897 | 0.72584 | 100.02794
425.897 | 0.72766 | 100.02794
426.897 | 0.72964 | 100.0275
427.897 | 0.73169 | 100.02298
428.897 | 0.73361 | 100.01996
429.897 | 0.73548 | 100.01987
430.897 | 0.73744 | 100.01597
431.897 | 0.73943 | 100.01597
432.897 | 0.74142 | 100.01197
433.897 | 0.74346 | 100.01198
434.897 | 0.74539 | 100.00889
435.897 | 0.74774 | 100.00798
436.897 | 0.75013 | 100.00398
437.897 | 0.75227 | 100.00399
438.897 | 0.75455 | 100.00398
439.897 | 0.75694 | 100
440.897 | 0.7593 | 100
441.897 | 0.76179 | 100.00028
442.897 | 0.76424 | 99.99601
443.897 | 0.76672 | 99.99601
444.897 | 0.7692 | 99.99198
445.897 | 0.77194 | 99.99202
446.897 | 0.77434 | 99.99202
447.897 | 0.7766 | 99.98802
448.897 | 0.77865 | 99.98802
449.897 | 0.78083 | 99.98802
450.897 | 0.78295 | 99.98802
451.897 | 0.78569 | 99.98802
452.897 | 0.78763 | 99.98807
453.897 | 0.79006 | 99.98403
454.897 | 0.79252 | 99.98403
455.897 | 0.79507 | 99.98403
456.897 | 0.79749 | 99.98403
457.897 | 0.79991 | 99.98403
458.897 | 0.80206 | 99.98403
459.897 | 0.80446 | 99.98403
460.897 | 0.80641 | 99.98403
461.897 | 0.80912 | 99.98403
462.897 | 0.8115 | 99.98403
463.897 | 0.81396 | 99.98403
464.897 | 0.81638 | 99.98403
465.897 | 0.81867 | 99.98403
466.897 | 0.82119 | 99.98403
467.897 | 0.82356 | 99.98417
468.897 | 0.82575 | 99.98802
469.897 | 0.82815 | 99.98803
470.897 | 0.83014 | 99.98403
471.897 | 0.83235 | 99.98403
472.897 | 0.83444 | 99.98403
473.897 | 0.83655 | 99.98403
474.897 | 0.83863 | 99.98403
475.897 | 0.84094 | 99.98403
476.897 | 0.8434 | 99.98403
477.897 | 0.84582 | 99.98403
478.897 | 0.8479 | 99.98403
479.897 | 0.85023 | 99.98403
480.897 | 0.85259 | 99.98403
481.897 | 0.85431 | 99.98403
482.897 | 0.85657 | 99.98403
483.897 | 0.8586 | 99.98403
484.897 | 0.861 | 99.98403
485.897 | 0.86304 | 99.98403
486.897 | 0.86531 | 99.98403
487.897 | 0.86751 | 99.98403
488.897 | 0.86975 | 99.98403
489.897 | 0.87175 | 99.98403
490.897 | 0.87398 | 99.98403
491.897 | 0.87611 | 99.98403
492.897 | 0.878 | 99.98404
493.897 | 0.87996 | 99.98004
494.897 | 0.88205 | 99.98004
495.897 | 0.8842 | 99.98004
496.897 | 0.88628 | 99.98403
497.897 | 0.88811 | 99.98403
498.897 | 0.89044 | 99.98403
499.897 | 0.89259 | 99.98004
500.897 | 0.89442 | 99.98004
501.897 | 0.89691 | 99.98004
502.897 | 0.89874 | 99.98004
503.897 | 0.90084 | 99.98004
504.897 | 0.90307 | 99.97605
505.897 | 0.90517 | 99.97605
506.897 | 0.90726 | 99.97605
507.897 | 0.9095 | 99.97606
508.897 | 0.91165 | 99.97206
509.897 | 0.91383 | 99.97206
510.897 | 0.91568 | 99.97206
511.897 | 0.91786 | 99.97206
512.897 | 0.92025 | 99.96807
513.897 | 0.92248 | 99.96806
514.897 | 0.92459 | 99.96806
515.897 | 0.92659 | 99.96851
516.897 | 0.92892 | 99.96407
517.897 | 0.93115 | 99.96407
518.897 | 0.93342 | 99.96407
519.897 | 0.93599 | 99.96407
520.897 | 0.9382 | 99.96008
521.897 | 0.9404 | 99.96008
522.897 | 0.94219 | 99.96008
523.897 | 0.94419 | 99.96008
524.897 | 0.94584 | 99.95619
525.897 | 0.94813 | 99.95609
526.897 | 0.9501 | 99.95609
527.897 | 0.95226 | 99.95609
528.897 | 0.95437 | 99.9521
529.897 | 0.95653 | 99.9521
530.897 | 0.95893 | 99.9521
531.897 | 0.96136 | 99.9521
532.897 | 0.96416 | 99.9521
533.897 | 0.96704 | 99.9521
534.897 | 0.96959 | 99.9521
535.897 | 0.97208 | 99.9521
536.897 | 0.97409 | 99.9521
537.897 | 0.97618 | 99.9482
538.897 | 0.97782 | 99.9481
539.897 | 0.97941 | 99.9481
540.897 | 0.98117 | 99.9481
541.897 | 0.983 | 99.94851
542.897 | 0.98495 | 99.94411
543.897 | 0.9864 | 99.94411
544.897 | 0.98822 | 99.94411
545.897 | 0.98997 | 99.94411
546.897 | 0.99184 | 99.94411
547.897 | 0.99344 | 99.94002
548.897 | 0.99565 | 99.94012
549.897 | 0.99773 | 99.94012
550.897 | 0.99961 | 99.94012
551.897 | 1.00148 | 99.94012
552.897 | 1.00334 | 99.94012
553.897 | 1.00491 | 99.94055
554.897 | 1.00673 | 99.93613
555.897 | 1.00855 | 99.93613
556.897 | 1.01073 | 99.93613
557.897 | 1.01264 | 99.93613
558.897 | 1.01487 | 99.93613
559.897 | 1.01695 | 99.93613
560.897 | 1.01898 | 99.93614
561.897 | 1.02063 | 99.93613
562.897 | 1.02297 | 99.93613
563.897 | 1.02512 | 99.93613
564.897 | 1.02722 | 99.93211
565.897 | 1.02909 | 99.93214
566.897 | 1.0309 | 99.93214
567.897 | 1.03272 | 99.93213
568.897 | 1.03438 | 99.92814
569.897 | 1.03604 | 99.92814
570.897 | 1.03809 | 99.92814
571.897 | 1.03989 | 99.92814
572.897 | 1.04174 | 99.92814
573.897 | 1.04385 | 99.92816
574.897 | 1.04583 | 99.92415
575.897 | 1.04749 | 99.92017
576.897 | 1.04935 | 99.92016
577.897 | 1.05142 | 99.92016
578.897 | 1.05318 | 99.92016
579.897 | 1.05539 | 99.92016
580.897 | 1.05707 | 99.92016
581.897 | 1.05891 | 99.92016
582.897 | 1.06096 | 99.91617
583.897 | 1.06263 | 99.91617
584.897 | 1.06445 | 99.91617
585.897 | 1.06644 | 99.91218
586.897 | 1.06773 | 99.91218
587.897 | 1.06966 | 99.91218
588.897 | 1.07169 | 99.90815
589.897 | 1.07393 | 99.90818
590.897 | 1.07595 | 99.90818
591.897 | 1.07799 | 99.90603
592.897 | 1.07956 | 99.90419
593.897 | 1.08078 | 99.90419
594.897 | 1.08227 | 99.90419
595.897 | 1.08403 | 99.90011
596.897 | 1.08579 | 99.9002
597.897 | 1.08784 | 99.9002
598.897 | 1.08965 | 99.9002
599.897 | 1.09189 | 99.90024
600.897 | 1.09366 | 99.90062
601.897 | 1.0952 | 99.9002
602.897 | 1.09679 | 99.89619
603.897 | 1.09828 | 99.89621
604.897 | 1.09986 | 99.89622
605.897 | 1.10125 | 99.89222
606.897 | 1.10263 | 99.89222
607.897 | 1.10408 | 99.89224
608.897 | 1.10528 | 99.88822
609.897 | 1.10718 | 99.88822
610.897 | 1.10877 | 99.88822
611.897 | 1.10994 | 99.88809
612.897 | 1.11143 | 99.88423
613.897 | 1.11308 | 99.88423
614.897 | 1.11464 | 99.88116
615.897 | 1.11599 | 99.88024
616.897 | 1.11733 | 99.88024
617.897 | 1.11917 | 99.88024
618.897 | 1.12065 | 99.87633
619.897 | 1.12222 | 99.87625
620.897 | 1.12433 | 99.87625
621.897 | 1.12608 | 99.87563
622.897 | 1.12875 | 99.87226
623.897 | 1.13062 | 99.86827
624.897 | 1.13211 | 99.86826
625.897 | 1.13391 | 99.86829
626.897 | 1.13567 | 99.86427
627.897 | 1.13741 | 99.86427
628.897 | 1.13899 | 99.8642
629.897 | 1.14061 | 99.86028
630.897 | 1.14204 | 99.86028
631.897 | 1.14309 | 99.86028
632.897 | 1.14458 | 99.85626
633.897 | 1.14647 | 99.85629
634.897 | 1.14843 | 99.85628
635.897 | 1.14998 | 99.8523
636.897 | 1.15158 | 99.85221
637.897 | 1.15325 | 99.8483
638.897 | 1.15479 | 99.8483
639.897 | 1.15654 | 99.84432
640.897 | 1.15774 | 99.84431
641.897 | 1.15922 | 99.84032
642.897 | 1.16075 | 99.84032
643.897 | 1.16245 | 99.83743
644.897 | 1.16416 | 99.83632
645.897 | 1.16532 | 99.83234
646.897 | 1.16673 | 99.82834
647.897 | 1.1677 | 99.82834
648.897 | 1.1691 | 99.82435
649.897 | 1.17014 | 99.82029
650.897 | 1.17116 | 99.81637
651.897 | 1.17261 | 99.81632
652.897 | 1.1741 | 99.81238
653.897 | 1.17569 | 99.81238
654.897 | 1.17712 | 99.80838
655.897 | 1.17844 | 99.80769
656.897 | 1.17975 | 99.80439
657.897 | 1.18093 | 99.8004
658.897 | 1.18236 | 99.79982
659.897 | 1.18362 | 99.79642
660.897 | 1.1853 | 99.79242
661.897 | 1.18735 | 99.78842
662.897 | 1.18922 | 99.78457
663.897 | 1.19063 | 99.78245
664.897 | 1.19245 | 99.78044
665.897 | 1.19382 | 99.77645
666.897 | 1.19547 | 99.77204
667.897 | 1.19716 | 99.76847
668.897 | 1.19871 | 99.76846
669.897 | 1.20028 | 99.76453
670.897 | 1.2016 | 99.76447
671.897 | 1.20335 | 99.7605
672.897 | 1.20502 | 99.76048
673.897 | 1.20668 | 99.75649
674.897 | 1.20811 | 99.75651
675.897 | 1.20964 | 99.75591
676.897 | 1.21112 | 99.75649
677.897 | 1.21293 | 99.75657
678.897 | 1.21437 | 99.75249
679.897 | 1.216 | 99.74859
680.897 | 1.2177 | 99.7485
681.897 | 1.21893 | 99.7485
682.897 | 1.22062 | 99.74451
683.897 | 1.22197 | 99.74451
684.897 | 1.22331 | 99.74052
685.897 | 1.22456 | 99.74052
686.897 | 1.22619 | 99.73652
687.897 | 1.22769 | 99.73653
688.897 | 1.22897 | 99.73251
689.897 | 1.2304 | 99.73253
690.897 | 1.2317 | 99.73254
691.897 | 1.23339 | 99.72853
692.897 | 1.2346 | 99.72854
693.897 | 1.23612 | 99.72894
694.897 | 1.23765 | 99.72455
695.897 | 1.23859 | 99.72503
696.897 | 1.23949 | 99.72098
697.897 | 1.241 | 99.71657
698.897 | 1.24226 | 99.71657
699.897 | 1.24425 | 99.71723
700.897 | 1.24567 | 99.71228
701.897 | 1.24744 | 99.71657
702.897 | 1.24883 | 99.71298
703.897 | 1.25006 | 99.71257
704.897 | 1.25073 | 99.70859
705.897 | 1.25194 | 99.70858
706.897 | 1.25331 | 99.70459
707.897 | 1.25504 | 99.70459
708.897 | 1.25648 | 99.70468
709.897 | 1.25787 | 99.7006
710.897 | 1.25918 | 99.7006
711.897 | 1.26051 | 99.7006
712.897 | 1.2617 | 99.6966
713.897 | 1.26318 | 99.69661
714.897 | 1.26433 | 99.69661
715.897 | 1.26552 | 99.69262
716.897 | 1.26684 | 99.69261
717.897 | 1.26859 | 99.69261
718.897 | 1.27014 | 99.6886
719.897 | 1.27163 | 99.68862
720.897 | 1.27284 | 99.68464
721.897 | 1.27415 | 99.68463
722.897 | 1.27563 | 99.68031
723.897 | 1.27683 | 99.68465
724.897 | 1.2781 | 99.68463
725.897 | 1.27974 | 99.68064
726.897 | 1.28091 | 99.68064
727.897 | 1.28197 | 99.67663
728.897 | 1.28291 | 99.67665
729.897 | 1.28444 | 99.67665
730.897 | 1.28589 | 99.67266
731.897 | 1.28739 | 99.67265
732.897 | 1.28866 | 99.6726
733.897 | 1.28941 | 99.66866
734.897 | 1.28993 | 99.66865
735.897 | 1.29007 | 99.66467
736.897 | 1.29052 | 99.66468
737.897 | 1.29043 | 99.66068
738.897 | 1.29279 | 99.66068
739.897 | 1.29487 | 99.6601
740.897 | 1.2967 | 99.65669
741.897 | 1.29775 | 99.65269
742.897 | 1.29876 | 99.65269
743.897 | 1.29968 | 99.64868
744.897 | 1.30068 | 99.6487
745.897 | 1.30173 | 99.6487
746.897 | 1.30279 | 99.64471
747.897 | 1.30426 | 99.6447
748.897 | 1.30529 | 99.64072
749.897 | 1.30742 | 99.64071
750.897 | 1.30937 | 99.63673
751.897 | 1.31061 | 99.63676
752.897 | 1.3118 | 99.63273
753.897 | 1.31299 | 99.6297
754.897 | 1.31413 | 99.62472
755.897 | 1.31521 | 99.62475
756.897 | 1.31661 | 99.62077
757.897 | 1.3184 | 99.62076
758.897 | 1.32038 | 99.61676
759.897 | 1.32182 | 99.61677
760.897 | 1.32328 | 99.6168
761.897 | 1.32414 | 99.61278
762.897 | 1.32541 | 99.60878
763.897 | 1.32574 | 99.60637
764.897 | 1.32616 | 99.60472
765.897 | 1.32676 | 99.60082
766.897 | 1.32748 | 99.60056
767.897 | 1.32854 | 99.59681
768.897 | 1.33011 | 99.59287
769.897 | 1.33149 | 99.58882
770.897 | 1.33259 | 99.58483
771.897 | 1.3342 | 99.58083
772.897 | 1.33523 | 99.57686
773.897 | 1.33657 | 99.57288
774.897 | 1.33793 | 99.5728
775.897 | 1.3399 | 99.56886
776.897 | 1.34145 | 99.56489
777.897 | 1.34224 | 99.55688
778.897 | 1.34255 | 99.5529
779.897 | 1.34349 | 99.54891
780.897 | 1.34446 | 99.54493
781.897 | 1.34511 | 99.53691
782.897 | 1.34606 | 99.53292
783.897 | 1.34706 | 99.52495
784.897 | 1.34831 | 99.51702
785.897 | 1.34974 | 99.51698
786.897 | 1.35082 | 99.50893
787.897 | 1.35162 | 99.50097
788.897 | 1.35253 | 99.49304
789.897 | 1.35369 | 99.48901
790.897 | 1.35464 | 99.48093
791.897 | 1.3555 | 99.47303
792.897 | 1.35642 | 99.469
793.897 | 1.35705 | 99.46489
794.897 | 1.35769 | 99.45705
795.897 | 1.35857 | 99.44499
796.897 | 1.35925 | 99.43716
797.897 | 1.35971 | 99.43322
798.897 | 1.3604 | 99.42518
799.897 | 1.36113 | 99.41719
800.897 | 1.36175 | 99.40497
801.897 | 1.36244 | 99.39729
802.897 | 1.36333 | 99.38903
803.897 | 1.3636 | 99.38134
804.897 | 1.36446 | 99.36888
805.897 | 1.36521 | 99.36494
806.897 | 1.36627 | 99.35731
807.897 | 1.36717 | 99.34938
808.897 | 1.36832 | 99.33711
809.897 | 1.36951 | 99.32884
810.897 | 1.37062 | 99.32051
811.897 | 1.37178 | 99.3095
812.897 | 1.37262 | 99.3011
813.897 | 1.37405 | 99.29345
814.897 | 1.37494 | 99.28467
815.897 | 1.37613 | 99.27501
816.897 | 1.37708 | 99.26876
817.897 | 1.37836 | 99.25696
818.897 | 1.37948 | 99.24965
819.897 | 1.38104 | 99.23705
820.897 | 1.3827 | 99.22963
821.897 | 1.38414 | 99.22605
822.897 | 1.38553 | 99.21585
823.897 | 1.38699 | 99.20552
824.897 | 1.38839 | 99.19568
825.897 | 1.38958 | 99.18517
826.897 | 1.391 | 99.17788
827.897 | 1.39229 | 99.16841
828.897 | 1.39313 | 99.15288
829.897 | 1.39417 | 99.14993
830.897 | 1.39502 | 99.14186
831.897 | 1.39611 | 99.13365
832.897 | 1.39706 | 99.1214
833.897 | 1.39814 | 99.11392
834.897 | 1.39923 | 99.10174
835.897 | 1.40003 | 99.09344
836.897 | 1.40104 | 99.086
837.897 | 1.40169 | 99.07716
838.897 | 1.40263 | 99.06578
839.897 | 1.40332 | 99.05736
840.897 | 1.40347 | 99.04958
841.897 | 1.40348 | 99.04209
842.897 | 1.40359 | 99.0332
843.897 | 1.4038 | 99.02481
844.897 | 1.40384 | 99.01786
845.897 | 1.40437 | 99.01019
846.897 | 1.40483 | 98.99814
847.897 | 1.40524 | 98.99419
848.897 | 1.40625 | 98.98592
849.897 | 1.40708 | 98.97356
850.897 | 1.40815 | 98.96623
851.897 | 1.40895 | 98.95434
852.897 | 1.40999 | 98.9485
853.897 | 1.41044 | 98.93906
854.897 | 1.41064 | 98.93002
855.897 | 1.41116 | 98.9219
856.897 | 1.41165 | 98.91227
857.897 | 1.41214 | 98.90649
858.897 | 1.41272 | 98.89436
859.897 | 1.41354 | 98.88564
860.897 | 1.41429 | 98.88039
861.897 | 1.41502 | 98.87416
862.897 | 1.41545 | 98.86829
863.897 | 1.41585 | 98.86262
864.897 | 1.41658 | 98.84988
865.897 | 1.41709 | 98.8459
866.897 | 1.41765 | 98.84043
867.897 | 1.41837 | 98.83524
868.897 | 1.41821 | 98.82443
869.897 | 1.41863 | 98.81825
870.897 | 1.41871 | 98.81024
871.897 | 1.41933 | 98.8025
872.897 | 1.41961 | 98.79832
873.897 | 1.41996 | 98.79042
874.897 | 1.4207 | 98.78195
875.897 | 1.42117 | 98.77655
876.897 | 1.42165 | 98.7724
877.897 | 1.42159 | 98.76637
878.897 | 1.4217 | 98.7541
879.897 | 1.42198 | 98.75038
880.897 | 1.42219 | 98.74262
881.897 | 1.42208 | 98.73466
882.897 | 1.42228 | 98.73007
883.897 | 1.42265 | 98.72435
884.897 | 1.42259 | 98.71857
885.897 | 1.42243 | 98.71461
886.897 | 1.42255 | 98.70621
887.897 | 1.42275 | 98.70256
888.897 | 1.42279 | 98.69897
889.897 | 1.42274 | 98.6889
890.897 | 1.42266 | 98.68272
891.897 | 1.42222 | 98.68298
892.897 | 1.42168 | 98.67457
893.897 | 1.42147 | 98.66292
894.897 | 1.42109 | 98.65864
895.897 | 1.42078 | 98.65291
896.897 | 1.4205 | 98.64668
897.897 | 1.41981 | 98.64692
898.897 | 1.41951 | 98.63494
899.897 | 1.41931 | 98.63083
900.897 | 1.41901 | 98.6272
901.897 | 1.41871 | 98.61885
902.897 | 1.41847 | 98.61001
903.897 | 1.41795 | 98.60442
904.897 | 1.41765 | 98.59881
905.897 | 1.41718 | 98.59248
906.897 | 1.41713 | 98.58686
907.897 | 1.41687 | 98.58013
908.897 | 1.41648 | 98.57529
909.897 | 1.41633 | 98.5709
910.897 | 1.41598 | 98.56249
911.897 | 1.41564 | 98.55928
912.897 | 1.41552 | 98.55098
913.897 | 1.41518 | 98.54689
914.897 | 1.41527 | 98.54343
915.897 | 1.41501 | 98.53482
916.897 | 1.41465 | 98.52701
917.897 | 1.41466 | 98.52357
918.897 | 1.41623 | 98.51454
919.897 | 1.4164 | 98.51087
920.897 | 1.41499 | 98.503
921.897 | 1.41386 | 98.49453
922.897 | 1.41145 | 98.487
923.897 | 1.41204 | 98.47867
924.897 | 1.41218 | 98.47116
925.897 | 1.41182 | 98.46294
926.897 | 1.41127 | 98.45491
927.897 | 1.41117 | 98.45108
928.897 | 1.41076 | 98.43907
929.897 | 1.41018 | 98.43263
930.897 | 1.40978 | 98.42451
931.897 | 1.40927 | 98.41492
932.897 | 1.40904 | 98.40692
933.897 | 1.40899 | 98.40295
934.897 | 1.40892 | 98.39066
935.897 | 1.40851 | 98.38766
936.897 | 1.40834 | 98.3796
937.897 | 1.40836 | 98.37107
938.897 | 1.40854 | 98.35924
939.897 | 1.40884 | 98.35165
940.897 | 1.40919 | 98.34305
941.897 | 1.4096 | 98.33966
942.897 | 1.41034 | 98.33121
943.897 | 1.41099 | 98.33135
944.897 | 1.411 | 98.32741
945.897 | 1.41134 | 98.31936
946.897 | 1.41162 | 98.31513
947.897 | 1.41172 | 98.31547
948.897 | 1.4119 | 98.31146
949.897 | 1.41216 | 98.30751
950.897 | 1.41272 | 98.30779
951.897 | 1.41242 | 98.30351
952.897 | 1.41193 | 98.2998
953.897 | 1.41165 | 98.29531
954.897 | 1.41124 | 98.2918
955.897 | 1.41094 | 98.28897
956.897 | 1.41069 | 98.28351
957.897 | 1.41035 | 98.27956
958.897 | 1.41017 | 98.27542
959.897 | 1.40989 | 98.27374
960.897 | 1.40965 | 98.26746
961.897 | 1.40925 | 98.26777
962.897 | 1.40918 | 98.26168
963.897 | 1.40897 | 98.25508
964.897 | 1.40898 | 98.25162
965.897 | 1.40857 | 98.24748
966.897 | 1.40825 | 98.24954
967.897 | 1.40748 | 98.24753
968.897 | 1.40693 | 98.24351
969.897 | 1.40653 | 98.23992
970.897 | 1.40623 | 98.23553
971.897 | 1.40594 | 98.23154
972.897 | 1.40583 | 98.23196
973.897 | 1.40565 | 98.22754
974.897 | 1.40536 | 98.22366
975.897 | 1.40494 | 98.22804
976.897 | 1.40431 | 98.22355
977.897 | 1.40405 | 98.21957
978.897 | 1.40349 | 98.21955
979.897 | 1.403 | 98.21557
980.897 | 1.40226 | 98.2156
981.897 | 1.40204 | 98.21394
982.897 | 1.4018 | 98.21169
983.897 | 1.40168 | 98.21158
984.897 | 1.40147 | 98.20712
985.897 | 1.40085 | 98.20758
986.897 | 1.40086 | 98.20596
987.897 | 1.4004 | 98.20359
988.897 | 1.40011 | 98.20761
989.897 | 1.39969 | 98.20359
990.897 | 1.39941 | 98.20359
991.897 | 1.3987 | 98.20359
992.897 | 1.39769 | 98.19478
993.897 | 1.39735 | 98.1996
994.897 | 1.39808 | 98.1996
995.897 | 1.39773 | 98.19521
996.897 | 1.39738 | 98.19528
997.897 | 1.39685 | 98.1996
998.897 | 1.39701 | 98.19561

## A3
#FILE: V-375-22_28d_125um_N2_25_1000_10C_min_15032023,ngb-dsv
#FORMAT: NETZSCH5
#IDENTITY: V-375/22
#DECIMAL: POINT
#SEPARATOR: SEMICOLON
#MTYPE: DTA
#INSTRUMENT: NETZSCH STA 409 PC/PG
#PROJECT:
#DATE/TIME: 15,3,2023 16:42:08
#CORR, FILE: korekcija_N2_25_1000C_10K_min_nova_15032023,ngb-bsv
#LABORATORY:
#OPERATOR: Sara
#REMARK:
#SAMPLE: V-375/22
#SAMPLE MASS /mg: 49,99
#MATERIAL: korekcija
#REFERENCE:
#REFERENCE MASS /mg: 0
#TYPE OF CRUCIBLE: DTA/TG crucible Al2O3
#SAMPLE CRUCIBLE MASS /mg: 1613,46
#REFERENCE CRUCIBLE MASS /mg: 1602,56
#GAS 1: NITROGEN
#FLOW RATE 1 /(ml/min): 10
#GAS 2: NITROGEN
#FLOW RATE 2 /(ml/min): 20
#CORR, CODE: 020
#EXO: +1
#RANGE: 25/10,0(K/min)/1000
#SEGMENT: S1/1
Temp/°C | DTA/(uV/mg) | Mass/%
25.364 | 0.0037697 | 100
26.364 | 0.0017931 | 99.98818
27.364 | 0.002599 | 99.98802
28.364 | 0.0040143 | 99.98613
29.364 | 0.0048316 | 99.99357
30.364 | 0.0061266 | 99.98846
31.364 | 0.0076349 | 99.988
32.364 | 0.0088757 | 99.98429
33.364 | 0.010366 | 99.98871
34.364 | 0.011886 | 99.98403
35.364 | 0.01344 | 99.97619
36.364 | 0.014973 | 99.9787
37.364 | 0.016362 | 99.9719
38.364 | 0.01791 | 99.97211
39.364 | 0.019549 | 99.96802
40.364 | 0.021314 | 99.96835
41.364 | 0.023086 | 99.9643
42.364 | 0.0243 | 99.95702
43.364 | 0.025742 | 99.96012
44.364 | 0.027557 | 99.95198
45.364 | 0.029419 | 99.95211
46.364 | 0.031265 | 99.95239
47.364 | 0.032942 | 99.9475
48.364 | 0.034382 | 99.94562
49.364 | 0.035968 | 99.94625
50.364 | 0.037405 | 99.93981
51.364 | 0.039027 | 99.93966
52.364 | 0.04065 | 99.93635
53.364 | 0.042122 | 99.93499
54.364 | 0.043882 | 99.92763
55.364 | 0.045377 | 99.92388
56.364 | 0.046806 | 99.91999
57.364 | 0.048326 | 99.9202
58.364 | 0.04974 | 99.91575
59.364 | 0.05115 | 99.91184
60.364 | 0.052689 | 99.90798
61.364 | 0.05384 | 99.90682
62.364 | 0.055284 | 99.90002
63.364 | 0.056853 | 99.89598
64.364 | 0.058304 | 99.89204
65.364 | 0.059567 | 99.88398
66.364 | 0.060964 | 99.87957
67.364 | 0.062423 | 99.87597
68.364 | 0.063779 | 99.86793
69.364 | 0.064979 | 99.86643
70.364 | 0.066445 | 99.85996
71.364 | 0.067707 | 99.85591
72.364 | 0.06874 | 99.848
73.364 | 0.069881 | 99.84388
74.364 | 0.071334 | 99.8356
75.364 | 0.072905 | 99.83214
76.364 | 0.073823 | 99.82393
77.364 | 0.07462 | 99.81998
78.364 | 0.075743 | 99.81605
79.364 | 0.077189 | 99.81155
80.364 | 0.078326 | 99.80807
81.364 | 0.079577 | 99.79924
82.364 | 0.08061 | 99.79538
83.364 | 0.081731 | 99.78796
84.364 | 0.082585 | 99.77991
85.364 | 0.083627 | 99.77212
86.364 | 0.084662 | 99.76384
87.364 | 0.085653 | 99.75992
88.364 | 0.086458 | 99.74839
89.364 | 0.087415 | 99.74046
90.364 | 0.088493 | 99.73595
91.364 | 0.089261 | 99.72874
92.364 | 0.090231 | 99.72025
93.364 | 0.091035 | 99.71099
94.364 | 0.092029 | 99.69946
95.364 | 0.092932 | 99.69192
96.364 | 0.093936 | 99.68796
97.364 | 0.094884 | 99.67579
98.364 | 0.095628 | 99.66449
99.364 | 0.096216 | 99.65555
100.364 | 0.097137 | 99.64616
101.364 | 0.097662 | 99.63593
102.364 | 0.098705 | 99.62777
103.364 | 0.099281 | 99.61617
104.364 | 0.10031 | 99.60679
105.364 | 0.101 | 99.59493
106.364 | 0.10193 | 99.58721
107.364 | 0.10271 | 99.57061
108.364 | 0.10349 | 99.56345
109.364 | 0.10407 | 99.55597
110.364 | 0.10471 | 99.54791
111.364 | 0.10579 | 99.5353
112.364 | 0.10661 | 99.52477
113.364 | 0.10755 | 99.51566
114.364 | 0.10829 | 99.50784
115.364 | 0.10925 | 99.49942
116.364 | 0.11006 | 99.48392
117.364 | 0.11084 | 99.47574
118.364 | 0.11165 | 99.46448
119.364 | 0.11218 | 99.45189
120.364 | 0.1132 | 99.44214
121.364 | 0.1141 | 99.43215
122.364 | 0.11477 | 99.42392
123.364 | 0.11576 | 99.41632
124.364 | 0.11657 | 99.40373
125.364 | 0.11774 | 99.39184
126.364 | 0.11824 | 99.38424
127.364 | 0.11934 | 99.37185
128.364 | 0.12009 | 99.36335
129.364 | 0.12108 | 99.35599
130.364 | 0.12205 | 99.34813
131.364 | 0.123 | 99.33597
132.364 | 0.12408 | 99.32351
133.364 | 0.12468 | 99.31156
134.364 | 0.1259 | 99.30458
135.364 | 0.12693 | 99.2961
136.364 | 0.12784 | 99.28761
137.364 | 0.12905 | 99.27572
138.364 | 0.12981 | 99.26753
139.364 | 0.13076 | 99.25968
140.364 | 0.1318 | 99.25186
141.364 | 0.13282 | 99.24379
142.364 | 0.13408 | 99.23626
143.364 | 0.13493 | 99.22831
144.364 | 0.13596 | 99.21552
145.364 | 0.13723 | 99.21041
146.364 | 0.13812 | 99.20249
147.364 | 0.13935 | 99.18788
148.364 | 0.14049 | 99.17926
149.364 | 0.14146 | 99.17181
150.364 | 0.14291 | 99.16394
151.364 | 0.14398 | 99.15554
152.364 | 0.14497 | 99.14783
153.364 | 0.14615 | 99.13999
154.364 | 0.14737 | 99.12735
155.364 | 0.14857 | 99.11968
156.364 | 0.14944 | 99.11182
157.364 | 0.15051 | 99.10414
158.364 | 0.15186 | 99.0913
159.364 | 0.15295 | 99.08379
160.364 | 0.15406 | 99.0761
161.364 | 0.15531 | 99.06379
162.364 | 0.15648 | 99.05153
163.364 | 0.15788 | 99.0438
164.364 | 0.15915 | 99.03539
165.364 | 0.16044 | 99.02791
166.364 | 0.16143 | 99.01716
167.364 | 0.16255 | 99.00332
168.364 | 0.16388 | 98.99588
169.364 | 0.16523 | 98.9841
170.364 | 0.1664 | 98.97739
171.364 | 0.16768 | 98.96589
172.364 | 0.16886 | 98.95596
173.364 | 0.17001 | 98.94384
174.364 | 0.17149 | 98.93583
175.364 | 0.17287 | 98.92386
176.364 | 0.1745 | 98.91214
177.364 | 0.17614 | 98.90021
178.364 | 0.1771 | 98.89218
179.364 | 0.17874 | 98.88022
180.364 | 0.18034 | 98.8716
181.364 | 0.18173 | 98.85963
182.364 | 0.18326 | 98.84769
183.364 | 0.18452 | 98.83974
184.364 | 0.18647 | 98.82785
185.364 | 0.18825 | 98.81966
186.364 | 0.18926 | 98.80793
187.364 | 0.19105 | 98.79541
188.364 | 0.19269 | 98.7854
189.364 | 0.19448 | 98.77549
190.364 | 0.19611 | 98.76766
191.364 | 0.19797 | 98.75588
192.364 | 0.19972 | 98.74319
193.364 | 0.20126 | 98.73543
194.364 | 0.20316 | 98.72399
195.364 | 0.2053 | 98.7153
196.364 | 0.20723 | 98.70386
197.364 | 0.20894 | 98.69273
198.364 | 0.21055 | 98.68346
199.364 | 0.21265 | 98.67139
200.364 | 0.2144 | 98.66363
201.364 | 0.21623 | 98.65564
202.364 | 0.21812 | 98.63973
203.364 | 0.22015 | 98.63167
204.364 | 0.22222 | 98.61962
205.364 | 0.224 | 98.60894
206.364 | 0.22575 | 98.59948
207.364 | 0.2279 | 98.5879
208.364 | 0.22991 | 98.57583
209.364 | 0.23173 | 98.56736
210.364 | 0.23361 | 98.55605
211.364 | 0.23544 | 98.54382
212.364 | 0.2376 | 98.53554
213.364 | 0.23985 | 98.52707
214.364 | 0.24168 | 98.51703
215.364 | 0.2439 | 98.50631
216.364 | 0.24553 | 98.50053
217.364 | 0.24768 | 98.48337
218.364 | 0.24971 | 98.47562
219.364 | 0.25154 | 98.46645
220.364 | 0.25376 | 98.45576
221.364 | 0.25558 | 98.44591
222.364 | 0.25763 | 98.43569
223.364 | 0.25955 | 98.42766
224.364 | 0.26164 | 98.41564
225.364 | 0.26359 | 98.40807
226.364 | 0.26577 | 98.39889
227.364 | 0.26808 | 98.38363
228.364 | 0.26972 | 98.3757
229.364 | 0.27191 | 98.36368
230.364 | 0.2738 | 98.35144
231.364 | 0.27599 | 98.34242
232.364 | 0.27772 | 98.33201
233.364 | 0.28001 | 98.32392
234.364 | 0.28198 | 98.31569
235.364 | 0.28372 | 98.30841
236.364 | 0.28581 | 98.29574
237.364 | 0.28752 | 98.28751
238.364 | 0.28973 | 98.27123
239.364 | 0.29157 | 98.26358
240.364 | 0.29345 | 98.25146
241.364 | 0.29519 | 98.23936
242.364 | 0.2971 | 98.23146
243.364 | 0.2989 | 98.22018
244.364 | 0.30077 | 98.21007
245.364 | 0.30244 | 98.19955
246.364 | 0.30443 | 98.18445
247.364 | 0.30621 | 98.17192
248.364 | 0.30796 | 98.16367
249.364 | 0.30964 | 98.15586
250.364 | 0.31149 | 98.13962
251.364 | 0.31338 | 98.13124
252.364 | 0.31521 | 98.11613
253.364 | 0.31706 | 98.10251
254.364 | 0.31871 | 98.09464
255.364 | 0.32073 | 98.07532
256.364 | 0.32222 | 98.06747
257.364 | 0.32387 | 98.05613
258.364 | 0.32553 | 98.04308
259.364 | 0.32698 | 98.02368
260.364 | 0.32876 | 98.01588
261.364 | 0.33034 | 97.99978
262.364 | 0.33208 | 97.9876
263.364 | 0.33361 | 97.97544
264.364 | 0.33499 | 97.96521
265.364 | 0.33652 | 97.95195
266.364 | 0.33813 | 97.9398
267.364 | 0.33968 | 97.92363
268.364 | 0.34123 | 97.9061
269.364 | 0.34312 | 97.895
270.364 | 0.34463 | 97.87958
271.364 | 0.34596 | 97.8677
272.364 | 0.34727 | 97.85216
273.364 | 0.34895 | 97.83966
274.364 | 0.3507 | 97.82564
275.364 | 0.35244 | 97.81193
276.364 | 0.35397 | 97.79158
277.364 | 0.35514 | 97.77596
278.364 | 0.35677 | 97.76388
279.364 | 0.35825 | 97.74674
280.364 | 0.3594 | 97.73197
281.364 | 0.36098 | 97.71518
282.364 | 0.36274 | 97.69933
283.364 | 0.36405 | 97.6801
284.364 | 0.36563 | 97.6719
285.364 | 0.36735 | 97.65503
286.364 | 0.36876 | 97.64128
287.364 | 0.3704 | 97.61859
288.364 | 0.37175 | 97.60778
289.364 | 0.37302 | 97.59189
290.364 | 0.37465 | 97.57547
291.364 | 0.37622 | 97.55548
292.364 | 0.37791 | 97.53963
293.364 | 0.37928 | 97.52482
294.364 | 0.38088 | 97.51189
295.364 | 0.38226 | 97.49593
296.364 | 0.38351 | 97.4803
297.364 | 0.38488 | 97.46348
298.364 | 0.38627 | 97.44691
299.364 | 0.3874 | 97.43145
300.364 | 0.38909 | 97.41526
301.364 | 0.39046 | 97.39579
302.364 | 0.39165 | 97.37927
303.364 | 0.39316 | 97.36763
304.364 | 0.39431 | 97.34933
305.364 | 0.39541 | 97.33598
306.364 | 0.39679 | 97.31999
307.364 | 0.39796 | 97.3037
308.364 | 0.39942 | 97.28757
309.364 | 0.40107 | 97.27437
310.364 | 0.40252 | 97.26298
311.364 | 0.40354 | 97.24747
312.364 | 0.40509 | 97.23106
313.364 | 0.40604 | 97.21544
314.364 | 0.40737 | 97.20016
315.364 | 0.40849 | 97.18835
316.364 | 0.40956 | 97.17499
317.364 | 0.41088 | 97.16152
318.364 | 0.41207 | 97.14617
319.364 | 0.4133 | 97.13099
320.364 | 0.41445 | 97.11981
321.364 | 0.41561 | 97.10625
322.364 | 0.41674 | 97.09532
323.364 | 0.41813 | 97.08358
324.364 | 0.41941 | 97.07139
325.364 | 0.42025 | 97.04708
326.364 | 0.4217 | 97.03528
327.364 | 0.42279 | 97.01901
328.364 | 0.42374 | 97.01137
329.364 | 0.42502 | 96.99996
330.364 | 0.42593 | 96.98701
331.364 | 0.42688 | 96.97091
332.364 | 0.42779 | 96.95957
333.364 | 0.4287 | 96.94708
334.364 | 0.42951 | 96.93536
335.364 | 0.43023 | 96.92761
336.364 | 0.43122 | 96.91561
337.364 | 0.43223 | 96.9036
338.364 | 0.43335 | 96.89079
339.364 | 0.43431 | 96.87493
340.364 | 0.43568 | 96.86667
341.364 | 0.43695 | 96.85151
342.364 | 0.43795 | 96.843
343.364 | 0.43907 | 96.83113
344.364 | 0.44004 | 96.82319
345.364 | 0.44155 | 96.81131
346.364 | 0.44245 | 96.80183
347.364 | 0.44344 | 96.78723
348.364 | 0.44461 | 96.77516
349.364 | 0.44553 | 96.76687
350.364 | 0.4471 | 96.75546
351.364 | 0.44801 | 96.74325
352.364 | 0.44963 | 96.73537
353.364 | 0.45091 | 96.71921
354.364 | 0.45222 | 96.70695
355.364 | 0.45341 | 96.69943
356.364 | 0.45442 | 96.68719
357.364 | 0.45521 | 96.67538
358.364 | 0.45612 | 96.6633
359.364 | 0.45749 | 96.6472
360.364 | 0.45869 | 96.63488
361.364 | 0.45989 | 96.62329
362.364 | 0.46153 | 96.61065
363.364 | 0.46301 | 96.5953
364.364 | 0.4644 | 96.58738
365.364 | 0.46564 | 96.5756
366.364 | 0.46721 | 96.55925
367.364 | 0.4686 | 96.54714
368.364 | 0.46967 | 96.53919
369.364 | 0.47079 | 96.52733
370.364 | 0.47191 | 96.51943
371.364 | 0.47321 | 96.50334
372.364 | 0.47429 | 96.49531
373.364 | 0.47577 | 96.48332
374.364 | 0.47681 | 96.47129
375.364 | 0.47804 | 96.45934
376.364 | 0.47935 | 96.44744
377.364 | 0.48036 | 96.43486
378.364 | 0.4818 | 96.42301
379.364 | 0.48277 | 96.41133
380.364 | 0.48384 | 96.4035
381.364 | 0.48485 | 96.3915
382.364 | 0.48608 | 96.3756
383.364 | 0.48733 | 96.36609
384.364 | 0.48872 | 96.35557
385.364 | 0.48992 | 96.34426
386.364 | 0.49155 | 96.33538
387.364 | 0.49307 | 96.32776
388.364 | 0.49437 | 96.31513
389.364 | 0.49563 | 96.3077
390.364 | 0.49697 | 96.29575
391.364 | 0.4984 | 96.28446
392.364 | 0.49955 | 96.27155
393.364 | 0.50037 | 96.26011
394.364 | 0.50182 | 96.25132
395.364 | 0.50271 | 96.24367
396.364 | 0.50401 | 96.22725
397.364 | 0.50549 | 96.21919
398.364 | 0.50672 | 96.20724
399.364 | 0.50793 | 96.19894
400.364 | 0.50935 | 96.18248
401.364 | 0.51098 | 96.17943
402.364 | 0.51218 | 96.16734
403.364 | 0.51351 | 96.15913
404.364 | 0.51478 | 96.15107
405.364 | 0.51624 | 96.13936
406.364 | 0.51795 | 96.12728
407.364 | 0.51942 | 96.11581
408.364 | 0.52104 | 96.10481
409.364 | 0.52212 | 96.09656
410.364 | 0.52367 | 96.08285
411.364 | 0.52477 | 96.07913
412.364 | 0.52567 | 96.0711
413.364 | 0.52696 | 96.05921
414.364 | 0.52839 | 96.05103
415.364 | 0.5297 | 96.03892
416.364 | 0.53149 | 96.03138
417.364 | 0.53212 | 96.01876
418.364 | 0.53286 | 96.01151
419.364 | 0.5335 | 95.99919
420.364 | 0.53406 | 95.98905
421.364 | 0.53459 | 95.97931
422.364 | 0.53523 | 95.967
423.364 | 0.53634 | 95.95943
424.364 | 0.53719 | 95.95129
425.364 | 0.53792 | 95.93515
426.364 | 0.53879 | 95.92719
427.364 | 0.53993 | 95.91515
428.364 | 0.54056 | 95.90651
429.364 | 0.54144 | 95.89085
430.364 | 0.54259 | 95.87749
431.364 | 0.54392 | 95.86718
432.364 | 0.54489 | 95.85504
433.364 | 0.54663 | 95.84473
434.364 | 0.54844 | 95.83504
435.364 | 0.55004 | 95.82312
436.364 | 0.55193 | 95.81227
437.364 | 0.55363 | 95.79899
438.364 | 0.55497 | 95.78712
439.364 | 0.55621 | 95.77572
440.364 | 0.55717 | 95.75894
441.364 | 0.55824 | 95.74749
442.364 | 0.55914 | 95.73508
443.364 | 0.56015 | 95.72311
444.364 | 0.56078 | 95.71123
445.364 | 0.56158 | 95.69907
446.364 | 0.56252 | 95.68698
447.364 | 0.56317 | 95.6748
448.364 | 0.5638 | 95.6627
449.364 | 0.56479 | 95.64662
450.364 | 0.56528 | 95.63379
451.364 | 0.56581 | 95.619
452.364 | 0.56661 | 95.60118
453.364 | 0.56758 | 95.58895
454.364 | 0.56822 | 95.57267
455.364 | 0.56897 | 95.5595
456.364 | 0.56952 | 95.54338
457.364 | 0.57019 | 95.527
458.364 | 0.57094 | 95.51098
459.364 | 0.57148 | 95.49093
460.364 | 0.57201 | 95.47458
461.364 | 0.57255 | 95.45855
462.364 | 0.57314 | 95.44255
463.364 | 0.57395 | 95.42797
464.364 | 0.57447 | 95.40675
465.364 | 0.57498 | 95.39122
466.364 | 0.57541 | 95.37265
467.364 | 0.57595 | 95.35148
468.364 | 0.57661 | 95.33149
469.364 | 0.57716 | 95.30707
470.364 | 0.57781 | 95.29093
471.364 | 0.57827 | 95.26691
472.364 | 0.57903 | 95.24945
473.364 | 0.58014 | 95.2264
474.364 | 0.58071 | 95.20255
475.364 | 0.58191 | 95.1832
476.364 | 0.5827 | 95.16491
477.364 | 0.58372 | 95.1476
478.364 | 0.58495 | 95.13192
479.364 | 0.58609 | 95.10769
480.364 | 0.58726 | 95.09488
481.364 | 0.58822 | 95.07916
482.364 | 0.58944 | 95.0632
483.364 | 0.59087 | 95.04736
484.364 | 0.59259 | 95.0306
485.364 | 0.59422 | 95.01751
486.364 | 0.59606 | 95.00253
487.364 | 0.59804 | 94.99137
488.364 | 0.60008 | 94.97617
489.364 | 0.60224 | 94.96266
490.364 | 0.60433 | 94.95109
491.364 | 0.60621 | 94.93903
492.364 | 0.60812 | 94.93098
493.364 | 0.61013 | 94.92298
494.364 | 0.61223 | 94.91055
495.364 | 0.61356 | 94.90268
496.364 | 0.6152 | 94.8858
497.364 | 0.6166 | 94.88297
498.364 | 0.61829 | 94.87432
499.364 | 0.61994 | 94.86693
500.364 | 0.62136 | 94.85873
501.364 | 0.62347 | 94.85498
502.364 | 0.62511 | 94.84678
503.364 | 0.62629 | 94.84301
504.364 | 0.62802 | 94.83496
505.364 | 0.63014 | 94.83068
506.364 | 0.63237 | 94.82306
507.364 | 0.63456 | 94.81897
508.364 | 0.63655 | 94.81496
509.364 | 0.63791 | 94.81132
510.364 | 0.63912 | 94.80686
511.364 | 0.63976 | 94.80299
512.364 | 0.64053 | 94.79896
513.364 | 0.64141 | 94.79496
514.364 | 0.64258 | 94.79096
515.364 | 0.64371 | 94.78694
516.364 | 0.64526 | 94.78262
517.364 | 0.64697 | 94.78357
518.364 | 0.64855 | 94.77495
519.364 | 0.65038 | 94.77096
520.364 | 0.65201 | 94.77098
521.364 | 0.65358 | 94.76391
522.364 | 0.6548 | 94.76295
523.364 | 0.65632 | 94.75894
524.364 | 0.6578 | 94.75895
525.364 | 0.65914 | 94.75481
526.364 | 0.66054 | 94.75495
527.364 | 0.66163 | 94.75059
528.364 | 0.6631 | 94.75095
529.364 | 0.66422 | 94.74695
530.364 | 0.66575 | 94.74736
531.364 | 0.66719 | 94.74295
532.364 | 0.66825 | 94.74283
533.364 | 0.66986 | 94.73895
534.364 | 0.67097 | 94.73603
535.364 | 0.67248 | 94.73495
536.364 | 0.67356 | 94.73544
537.364 | 0.67466 | 94.73095
538.364 | 0.67601 | 94.73101
539.364 | 0.67718 | 94.72293
540.364 | 0.6787 | 94.72294
541.364 | 0.67997 | 94.71895
542.364 | 0.68117 | 94.71894
543.364 | 0.68217 | 94.71504
544.364 | 0.68303 | 94.71494
545.364 | 0.68453 | 94.71497
546.364 | 0.68564 | 94.71094
547.364 | 0.68705 | 94.71094
548.364 | 0.68821 | 94.70257
549.364 | 0.68959 | 94.70294
550.364 | 0.69087 | 94.70294
551.364 | 0.69207 | 94.69492
552.364 | 0.69321 | 94.69494
553.364 | 0.6942 | 94.69494
554.364 | 0.69567 | 94.69495
555.364 | 0.69702 | 94.69094
556.364 | 0.69825 | 94.69092
557.364 | 0.69991 | 94.68694
558.364 | 0.70118 | 94.6869
559.364 | 0.70263 | 94.68294
560.364 | 0.70506 | 94.68294
561.364 | 0.70723 | 94.67892
562.364 | 0.70963 | 94.67894
563.364 | 0.71148 | 94.67894
564.364 | 0.7124 | 94.6783
565.364 | 0.71305 | 94.67493
566.364 | 0.71346 | 94.67493
567.364 | 0.71399 | 94.67094
568.364 | 0.71473 | 94.67094
569.364 | 0.7159 | 94.66695
570.364 | 0.7171 | 94.66293
571.364 | 0.7184 | 94.65847
572.364 | 0.71985 | 94.65893
573.364 | 0.72075 | 94.65893
574.364 | 0.72218 | 94.65893
575.364 | 0.72328 | 94.6568
576.364 | 0.7249 | 94.65493
577.364 | 0.72645 | 94.65493
578.364 | 0.7277 | 94.64669
579.364 | 0.72931 | 94.64692
580.364 | 0.73052 | 94.64293
581.364 | 0.7318 | 94.64309
582.364 | 0.73327 | 94.63094
583.364 | 0.73447 | 94.63093
584.364 | 0.73564 | 94.62694
585.364 | 0.73681 | 94.62693
586.364 | 0.73834 | 94.62293
587.364 | 0.7398 | 94.62292
588.364 | 0.74157 | 94.61892
589.364 | 0.74334 | 94.61892
590.364 | 0.74449 | 94.61492
591.364 | 0.74565 | 94.61499
592.364 | 0.74695 | 94.61094
593.364 | 0.74753 | 94.60692
594.364 | 0.74854 | 94.60292
595.364 | 0.74966 | 94.59901
596.364 | 0.75059 | 94.59886
597.364 | 0.75173 | 94.59492
598.364 | 0.75319 | 94.59123
599.364 | 0.75442 | 94.58691
600.364 | 0.75576 | 94.58292
601.364 | 0.75735 | 94.57845
602.364 | 0.75852 | 94.57952
603.364 | 0.75961 | 94.57491
604.364 | 0.76122 | 94.57094
605.364 | 0.76231 | 94.56692
606.364 | 0.76282 | 94.56291
607.364 | 0.76401 | 94.55892
608.364 | 0.76605 | 94.55491
609.364 | 0.76865 | 94.5509
610.364 | 0.771 | 94.54291
611.364 | 0.77247 | 94.53901
612.364 | 0.77287 | 94.53498
613.364 | 0.77227 | 94.52691
614.364 | 0.77169 | 94.52281
615.364 | 0.77113 | 94.51922
616.364 | 0.77164 | 94.51089
617.364 | 0.77253 | 94.50692
618.364 | 0.77398 | 94.50291
619.364 | 0.7751 | 94.49888
620.364 | 0.77624 | 94.49097
621.364 | 0.77707 | 94.48691
622.364 | 0.77788 | 94.47901
623.364 | 0.77849 | 94.47089
624.364 | 0.77876 | 94.4668
625.364 | 0.77903 | 94.45508
626.364 | 0.7795 | 94.45126
627.364 | 0.78037 | 94.44334
628.364 | 0.78117 | 94.43475
629.364 | 0.78262 | 94.42696
630.364 | 0.78402 | 94.4233
631.364 | 0.78611 | 94.41088
632.364 | 0.78753 | 94.40276
633.364 | 0.78867 | 94.39512
634.364 | 0.78939 | 94.38687
635.364 | 0.7899 | 94.37884
636.364 | 0.79049 | 94.37087
637.364 | 0.79124 | 94.35884
638.364 | 0.79228 | 94.35095
639.364 | 0.79331 | 94.33881
640.364 | 0.79448 | 94.33046
641.364 | 0.79589 | 94.32324
642.364 | 0.79678 | 94.31321
643.364 | 0.79775 | 94.30295
644.364 | 0.7986 | 94.2906
645.364 | 0.79947 | 94.2834
646.364 | 0.80066 | 94.27124
647.364 | 0.8016 | 94.25859
648.364 | 0.8031 | 94.24648
649.364 | 0.80457 | 94.23569
650.364 | 0.80582 | 94.22239
651.364 | 0.80696 | 94.2113
652.364 | 0.80787 | 94.19447
653.364 | 0.80882 | 94.18365
654.364 | 0.80957 | 94.1705
655.364 | 0.81043 | 94.15548
656.364 | 0.81095 | 94.14317
657.364 | 0.81123 | 94.12705
658.364 | 0.81135 | 94.11128
659.364 | 0.81202 | 94.09899
660.364 | 0.81205 | 94.08283
661.364 | 0.81278 | 94.06678
662.364 | 0.81287 | 94.05488
663.364 | 0.81322 | 94.03464
664.364 | 0.81358 | 94.01866
665.364 | 0.81408 | 94.00281
666.364 | 0.8142 | 93.98275
667.364 | 0.81448 | 93.96546
668.364 | 0.81431 | 93.94599
669.364 | 0.81463 | 93.92712
670.364 | 0.81498 | 93.90593
671.364 | 0.81556 | 93.88229
672.364 | 0.81634 | 93.86723
673.364 | 0.81678 | 93.84519
674.364 | 0.81683 | 93.82733
675.364 | 0.81671 | 93.80747
676.364 | 0.81637 | 93.78277
677.364 | 0.81621 | 93.76027
678.364 | 0.81573 | 93.73711
679.364 | 0.81536 | 93.71875
680.364 | 0.81527 | 93.69477
681.364 | 0.81501 | 93.67092
682.364 | 0.81499 | 93.64706
683.364 | 0.81479 | 93.61862
684.364 | 0.81453 | 93.59807
685.364 | 0.81407 | 93.57076
686.364 | 0.81406 | 93.5422
687.364 | 0.81346 | 93.5175
688.364 | 0.81304 | 93.4913
689.364 | 0.81301 | 93.46439
690.364 | 0.81275 | 93.43772
691.364 | 0.81271 | 93.40941
692.364 | 0.8127 | 93.37733
693.364 | 0.81266 | 93.34916
694.364 | 0.81251 | 93.31635
695.364 | 0.81263 | 93.28603
696.364 | 0.81241 | 93.25504
697.364 | 0.81205 | 93.2208
698.364 | 0.8115 | 93.18813
699.364 | 0.8108 | 93.1573
700.364 | 0.80979 | 93.11808
701.364 | 0.80878 | 93.08221
702.364 | 0.80768 | 93.04865
703.364 | 0.80691 | 93.01233
704.364 | 0.80574 | 92.97603
705.364 | 0.80468 | 92.93769
706.364 | 0.80313 | 92.8972
707.364 | 0.80139 | 92.85591
708.364 | 0.79972 | 92.81626
709.364 | 0.79807 | 92.77547
710.364 | 0.79628 | 92.73573
711.364 | 0.79436 | 92.6904
712.364 | 0.79176 | 92.64227
713.364 | 0.78938 | 92.59451
714.364 | 0.78695 | 92.54594
715.364 | 0.78471 | 92.49379
716.364 | 0.78288 | 92.44457
717.364 | 0.78071 | 92.39751
718.364 | 0.77906 | 92.34515
719.364 | 0.77746 | 92.27607
720.364 | 0.77532 | 92.20932
721.364 | 0.77328 | 92.15614
722.364 | 0.77116 | 92.10721
723.364 | 0.76919 | 92.02981
724.364 | 0.76721 | 91.963
725.364 | 0.7647 | 91.90095
726.364 | 0.76214 | 91.83674
727.364 | 0.75965 | 91.76808
728.364 | 0.75751 | 91.69591
729.364 | 0.75509 | 91.61694
730.364 | 0.75238 | 91.5476
731.364 | 0.74901 | 91.47131
732.364 | 0.7452 | 91.39555
733.364 | 0.74214 | 91.31378
734.364 | 0.73835 | 91.23457
735.364 | 0.73478 | 91.1472
736.364 | 0.7311 | 91.06203
737.364 | 0.72733 | 90.97897
738.364 | 0.72343 | 90.88508
739.364 | 0.72008 | 90.7935
740.364 | 0.71677 | 90.7015
741.364 | 0.7127 | 90.60535
742.364 | 0.70795 | 90.50505
743.364 | 0.70351 | 90.40862
744.364 | 0.69897 | 90.30372
745.364 | 0.69464 | 90.19646
746.364 | 0.69037 | 90.09086
747.364 | 0.68611 | 89.97738
748.364 | 0.6815 | 89.86641
749.364 | 0.67692 | 89.74958
750.364 | 0.67238 | 89.63805
751.364 | 0.66764 | 89.51665
752.364 | 0.66258 | 89.39246
753.364 | 0.65725 | 89.2632
754.364 | 0.65199 | 89.13554
755.364 | 0.64675 | 89.00448
756.364 | 0.64171 | 88.86866
757.364 | 0.63719 | 88.7327
758.364 | 0.63259 | 88.58628
759.364 | 0.6268 | 88.44332
760.364 | 0.62035 | 88.29946
761.364 | 0.61377 | 88.14828
762.364 | 0.60725 | 87.99249
763.364 | 0.6014 | 87.83638
764.364 | 0.59592 | 87.68173
765.364 | 0.59108 | 87.51586
766.364 | 0.58612 | 87.34692
767.364 | 0.58114 | 87.18082
768.364 | 0.57578 | 87.0047
769.364 | 0.57054 | 86.83509
770.364 | 0.56528 | 86.65361
771.364 | 0.56015 | 86.47237
772.364 | 0.55515 | 86.28526
773.364 | 0.54977 | 86.10086
774.364 | 0.54429 | 85.89462
775.364 | 0.53781 | 85.69271
776.364 | 0.53047 | 85.48689
777.364 | 0.52295 | 85.2845
778.364 | 0.51517 | 85.07182
779.364 | 0.50806 | 84.85574
780.364 | 0.50081 | 84.63434
781.364 | 0.49381 | 84.41072
782.364 | 0.48676 | 84.18316
783.364 | 0.47951 | 83.93916
784.364 | 0.4719 | 83.69877
785.364 | 0.46446 | 83.4552
786.364 | 0.45687 | 83.21062
787.364 | 0.44977 | 82.96083
788.364 | 0.44244 | 82.70855
789.364 | 0.4357 | 82.44759
790.364 | 0.42856 | 82.18697
791.364 | 0.42168 | 81.91762
792.364 | 0.41484 | 81.63816
793.364 | 0.40775 | 81.36339
794.364 | 0.40087 | 81.0859
795.364 | 0.39402 | 80.79942
796.364 | 0.38735 | 80.51233
797.364 | 0.38097 | 80.2201
798.364 | 0.37488 | 79.92349
799.364 | 0.3693 | 79.62519
800.364 | 0.36396 | 79.32236
801.364 | 0.35915 | 79.01815
802.364 | 0.35477 | 78.71137
803.364 | 0.35109 | 78.41267
804.364 | 0.34776 | 78.10205
805.364 | 0.34517 | 77.80392
806.364 | 0.34404 | 77.4975
807.364 | 0.34415 | 77.20139
808.364 | 0.34533 | 76.90527
809.364 | 0.34809 | 76.62741
810.364 | 0.35213 | 76.34206
811.364 | 0.36001 | 76.08014
812.364 | 0.37196 | 75.83825
813.364 | 0.39165 | 75.6362
814.364 | 0.4213 | 75.49211
815.364 | 0.45324 | 75.39427
816.364 | 0.48435 | 75.32287
817.364 | 0.51271 | 75.2627
818.364 | 0.53756 | 75.21475
819.364 | 0.55901 | 75.17539
820.364 | 0.57794 | 75.13517
821.364 | 0.59458 | 75.09526
822.364 | 0.60911 | 75.06339
823.364 | 0.62135 | 75.04331
824.364 | 0.6319 | 75.01502
825.364 | 0.64062 | 74.99954
826.364 | 0.64895 | 74.97489
827.364 | 0.65522 | 74.95121
828.364 | 0.66139 | 74.93093
829.364 | 0.66656 | 74.91122
830.364 | 0.6714 | 74.89101
831.364 | 0.67547 | 74.86697
832.364 | 0.67934 | 74.8509
833.364 | 0.68235 | 74.83474
834.364 | 0.6851 | 74.81901
835.364 | 0.68787 | 74.80344
836.364 | 0.69029 | 74.78671
837.364 | 0.69254 | 74.77095
838.364 | 0.69405 | 74.75486
839.364 | 0.69572 | 74.7391
840.364 | 0.69728 | 74.72729
841.364 | 0.69877 | 74.71089
842.364 | 0.69948 | 74.69505
843.364 | 0.70014 | 74.68286
844.364 | 0.70125 | 74.66692
845.364 | 0.70194 | 74.65083
846.364 | 0.7024 | 74.64352
847.364 | 0.70268 | 74.6268
848.364 | 0.70368 | 74.61501
849.364 | 0.70415 | 74.59497
850.364 | 0.70469 | 74.58706
851.364 | 0.70527 | 74.57491
852.364 | 0.70607 | 74.56291
853.364 | 0.70662 | 74.55093
854.364 | 0.70718 | 74.53895
855.364 | 0.70733 | 74.52685
856.364 | 0.70762 | 74.51516
857.364 | 0.70821 | 74.5026
858.364 | 0.70896 | 74.48711
859.364 | 0.70977 | 74.47928
860.364 | 0.71054 | 74.46668
861.364 | 0.71143 | 74.45492
862.364 | 0.71215 | 74.44319
863.364 | 0.71295 | 74.42978
864.364 | 0.7137 | 74.41897
865.364 | 0.71447 | 74.40693
866.364 | 0.71492 | 74.39453
867.364 | 0.71544 | 74.38284
868.364 | 0.71602 | 74.37498
869.364 | 0.71671 | 74.36215
870.364 | 0.71727 | 74.34993
871.364 | 0.71775 | 74.3389
872.364 | 0.71785 | 74.328
873.364 | 0.71806 | 74.32353
874.364 | 0.7185 | 74.31077
875.364 | 0.71878 | 74.299
876.364 | 0.71941 | 74.29111
877.364 | 0.72003 | 74.27882
878.364 | 0.72104 | 74.27179
879.364 | 0.7215 | 74.26318
880.364 | 0.72218 | 74.25084
881.364 | 0.72247 | 74.24085
882.364 | 0.72278 | 74.23075
883.364 | 0.72337 | 74.22276
884.364 | 0.72403 | 74.21024
885.364 | 0.72479 | 74.20329
886.364 | 0.72555 | 74.19228
887.364 | 0.72622 | 74.18311
888.364 | 0.72687 | 74.17226
889.364 | 0.72742 | 74.16287
890.364 | 0.72781 | 74.1552
891.364 | 0.72828 | 74.14273
892.364 | 0.72875 | 74.13533
893.364 | 0.72945 | 74.12428
894.364 | 0.73009 | 74.11471
895.364 | 0.73081 | 74.10674
896.364 | 0.73131 | 74.10373
897.364 | 0.73191 | 74.09072
898.364 | 0.73302 | 74.08264
899.364 | 0.73383 | 74.07059
900.364 | 0.73409 | 74.06278
901.364 | 0.73477 | 74.05077
902.364 | 0.73537 | 74.0429
903.364 | 0.73641 | 74.03058
904.364 | 0.73669 | 74.02284
905.364 | 0.73706 | 74.01463
906.364 | 0.73763 | 74.0067
907.364 | 0.73796 | 73.99864
908.364 | 0.73825 | 73.99083
909.364 | 0.73837 | 73.98325
910.364 | 0.73889 | 73.9747
911.364 | 0.73952 | 73.96688
912.364 | 0.74003 | 73.95556
913.364 | 0.7408 | 73.95147
914.364 | 0.74186 | 73.94765
915.364 | 0.7427 | 73.93458
916.364 | 0.74332 | 73.92757
917.364 | 0.7444 | 73.91959
918.364 | 0.74499 | 73.91073
919.364 | 0.74577 | 73.90264
920.364 | 0.74653 | 73.8949
921.364 | 0.74696 | 73.88664
922.364 | 0.74743 | 73.87878
923.364 | 0.74777 | 73.86691
924.364 | 0.74831 | 73.86266
925.364 | 0.74851 | 73.85478
926.364 | 0.74908 | 73.84717
927.364 | 0.74987 | 73.83862
928.364 | 0.75038 | 73.8309
929.364 | 0.75123 | 73.82217
930.364 | 0.75192 | 73.81487
931.364 | 0.75237 | 73.80684
932.364 | 0.75294 | 73.79842
933.364 | 0.75346 | 73.79078
934.364 | 0.75405 | 73.7824
935.364 | 0.75414 | 73.77594
936.364 | 0.75427 | 73.76649
937.364 | 0.75457 | 73.76325
938.364 | 0.75496 | 73.75481
939.364 | 0.75538 | 73.74544
940.364 | 0.75571 | 73.73876
941.364 | 0.75606 | 73.73079
942.364 | 0.75653 | 73.72781
943.364 | 0.75702 | 73.71846
944.364 | 0.75735 | 73.7119
945.364 | 0.75826 | 73.70671
946.364 | 0.75851 | 73.69881
947.364 | 0.75901 | 73.69513
948.364 | 0.75957 | 73.68675
949.364 | 0.76025 | 73.6831
950.364 | 0.76073 | 73.67481
951.364 | 0.76096 | 73.6667
952.364 | 0.76168 | 73.66023
953.364 | 0.76212 | 73.65474
954.364 | 0.76264 | 73.64829
955.364 | 0.76363 | 73.64257
956.364 | 0.7642 | 73.63521
957.364 | 0.76472 | 73.62683
958.364 | 0.76504 | 73.62097
959.364 | 0.76552 | 73.61066
960.364 | 0.7654 | 73.61078
961.364 | 0.76528 | 73.60478
962.364 | 0.76552 | 73.59911
963.364 | 0.76547 | 73.58694
964.364 | 0.76636 | 73.58272
965.364 | 0.76681 | 73.57439
966.364 | 0.76697 | 73.57543
967.364 | 0.76726 | 73.56461
968.364 | 0.76821 | 73.55865
969.364 | 0.76935 | 73.5508
970.364 | 0.77001 | 73.54733
971.364 | 0.77077 | 73.5369
972.364 | 0.77106 | 73.53074
973.364 | 0.77069 | 73.52713
974.364 | 0.77059 | 73.52227
975.364 | 0.76961 | 73.51482
976.364 | 0.76968 | 73.51059
977.364 | 0.77012 | 73.50216
978.364 | 0.77048 | 73.49958
979.364 | 0.77111 | 73.4885
980.364 | 0.77145 | 73.48302
981.364 | 0.77206 | 73.4747
982.364 | 0.77211 | 73.46672
983.364 | 0.7727 | 73.46067
984.364 | 0.77301 | 73.45472
985.364 | 0.77326 | 73.45071
986.364 | 0.77392 | 73.44226
987.364 | 0.77495 | 73.43872
988.364 | 0.77555 | 73.43078
989.364 | 0.77615 | 73.42219
990.364 | 0.7762 | 73.4148
991.364 | 0.7768 | 73.40631
992.364 | 0.77722 | 73.40257
993.364 | 0.77816 | 73.39087
994.364 | 0.77867 | 73.38678
995.364 | 0.77897 | 73.38471
996.364 | 0.77948 | 73.3786
997.364 | 0.78025 | 73.36886
998.364 | 0.78031 | 73.36259
999.364 | 0.78109 | 73.35483

## A4
#FILE: V-577-22_28d_125um_N2_25_1000_10C_min_15032023,ngb-dsv
#FORMAT: NETZSCH5
#IDENTITY: V-577/22
#DECIMAL: POINT
#SEPARATOR: SEMICOLON
#MTYPE: DTA
#INSTRUMENT: NETZSCH STA 409 PC/PG
#PROJECT:
#DATE/TIME: 15,3,2023 13:23:27
#CORR, FILE: korekcija_N2_25_1000C_10K_min_nova_15032023,ngb-bsv
#LABORATORY:
#OPERATOR: Sara
#REMARK:
#SAMPLE: V-577/22
#SAMPLE MASS /mg: 50,01
#MATERIAL: korekcija
#REFERENCE:
#REFERENCE MASS /mg: 0
#TYPE OF CRUCIBLE: DTA/TG crucible Al2O3
#SAMPLE CRUCIBLE MASS /mg: 1622,92
#REFERENCE CRUCIBLE MASS /mg: 1602,56
#GAS 1: NITROGEN
#FLOW RATE 1 /(ml/min): 10
#GAS 2: NITROGEN
#FLOW RATE 2 /(ml/min): 20
#CORR, CODE: 020
#EXO: +1
#RANGE: 25/10,0(K/min)/1000
#SEGMENT: S1/1
Temp/°C | DTA/(uV/mg) | Mass/%
24.356 | 0.0028986 | 100
25.356 | 0.001318 | 99.98974
26.356 | 0.0011831 | 99.98464
27.356 | 0.0017846 | 99.98801
28.356 | 0.0020009 | 99.98745
29.356 | 0.0023141 | 99.99146
30.356 | 0.0029351 | 99.98707
31.356 | 0.0037537 | 99.98305
32.356 | 0.0043431 | 99.98868
33.356 | 0.0050646 | 99.98422
34.356 | 0.0059027 | 99.97957
35.356 | 0.0068452 | 99.97724
36.356 | 0.0075866 | 99.97529
37.356 | 0.0085328 | 99.97186
38.356 | 0.009657 | 99.96676
39.356 | 0.010696 | 99.96861
40.356 | 0.011427 | 99.96401
41.356 | 0.012475 | 99.96365
42.356 | 0.013521 | 99.95539
43.356 | 0.014844 | 99.96101
44.356 | 0.015874 | 99.95988
45.356 | 0.017049 | 99.95229
46.356 | 0.018101 | 99.95206
47.356 | 0.019021 | 99.95266
48.356 | 0.020095 | 99.94832
49.356 | 0.020989 | 99.94723
50.356 | 0.021979 | 99.94265
51.356 | 0.022852 | 99.94741
52.356 | 0.024052 | 99.94505
53.356 | 0.025099 | 99.94407
54.356 | 0.02605 | 99.9403
55.356 | 0.027148 | 99.93977
56.356 | 0.028119 | 99.93598
57.356 | 0.02888 | 99.93144
58.356 | 0.02989 | 99.93626
59.356 | 0.031354 | 99.93246
60.356 | 0.032498 | 99.93201
61.356 | 0.033455 | 99.92788
62.356 | 0.034383 | 99.92816
63.356 | 0.035098 | 99.92405
64.356 | 0.036226 | 99.92082
65.356 | 0.037326 | 99.92359
66.356 | 0.038007 | 99.92001
67.356 | 0.039221 | 99.91647
68.356 | 0.040148 | 99.90819
69.356 | 0.041008 | 99.908
70.356 | 0.041843 | 99.91081
71.356 | 0.042557 | 99.90462
72.356 | 0.043387 | 99.89903
73.356 | 0.044447 | 99.89999
74.356 | 0.045598 | 99.9003
75.356 | 0.046293 | 99.89202
76.356 | 0.046832 | 99.89221
77.356 | 0.047805 | 99.88815
78.356 | 0.048464 | 99.88398
79.356 | 0.049738 | 99.88006
80.356 | 0.050515 | 99.88036
81.356 | 0.05121 | 99.87599
82.356 | 0.051904 | 99.86756
83.356 | 0.052381 | 99.8677
84.356 | 0.05303 | 99.86403
85.356 | 0.053645 | 99.86004
86.356 | 0.054113 | 99.85603
87.356 | 0.054851 | 99.8532
88.356 | 0.055378 | 99.84807
89.356 | 0.055813 | 99.84042
90.356 | 0.056314 | 99.83535
91.356 | 0.05649 | 99.82815
92.356 | 0.056798 | 99.82011
93.356 | 0.057065 | 99.81239
94.356 | 0.057314 | 99.80387
95.356 | 0.057667 | 99.79758
96.356 | 0.058218 | 99.78832
97.356 | 0.058607 | 99.78029
98.356 | 0.058929 | 99.77226
99.356 | 0.059187 | 99.76413
100.356 | 0.059373 | 99.75194
101.356 | 0.059901 | 99.74399
102.356 | 0.060275 | 99.73705
103.356 | 0.060998 | 99.72458
104.356 | 0.061437 | 99.71628
105.356 | 0.061851 | 99.69973
106.356 | 0.062451 | 99.69397
107.356 | 0.063604 | 99.68164
108.356 | 0.064237 | 99.67227
109.356 | 0.064986 | 99.66853
110.356 | 0.065659 | 99.65979
111.356 | 0.06668 | 99.64928
112.356 | 0.067473 | 99.64049
113.356 | 0.06822 | 99.63602
114.356 | 0.069069 | 99.62805
115.356 | 0.069962 | 99.61578
116.356 | 0.07079 | 99.61072
117.356 | 0.071541 | 99.60162
118.356 | 0.07235 | 99.59636
119.356 | 0.073234 | 99.58374
120.356 | 0.074261 | 99.57635
121.356 | 0.07519 | 99.56776
122.356 | 0.075774 | 99.56009
123.356 | 0.076689 | 99.55168
124.356 | 0.077636 | 99.54848
125.356 | 0.07802 | 99.53599
126.356 | 0.079091 | 99.52854
127.356 | 0.07979 | 99.51664
128.356 | 0.081139 | 99.51092
129.356 | 0.082017 | 99.5046
130.356 | 0.083143 | 99.49181
131.356 | 0.083916 | 99.4839
132.356 | 0.084889 | 99.47217
133.356 | 0.085606 | 99.46401
134.356 | 0.086402 | 99.45568
135.356 | 0.087864 | 99.44816
136.356 | 0.088345 | 99.4405
137.356 | 0.089444 | 99.42774
138.356 | 0.090355 | 99.41996
139.356 | 0.091532 | 99.41192
140.356 | 0.092569 | 99.40375
141.356 | 0.093476 | 99.39598
142.356 | 0.094868 | 99.38835
143.356 | 0.095913 | 99.37991
144.356 | 0.096774 | 99.37221
145.356 | 0.098021 | 99.36439
146.356 | 0.099167 | 99.35193
147.356 | 0.10029 | 99.34005
148.356 | 0.1015 | 99.33186
149.356 | 0.10282 | 99.3241
150.356 | 0.10417 | 99.31245
151.356 | 0.10549 | 99.30417
152.356 | 0.10667 | 99.29613
153.356 | 0.10787 | 99.28217
154.356 | 0.1091 | 99.27658
155.356 | 0.11047 | 99.26404
156.356 | 0.11167 | 99.25597
157.356 | 0.11285 | 99.24846
158.356 | 0.11411 | 99.23272
159.356 | 0.11555 | 99.22422
160.356 | 0.11709 | 99.21649
161.356 | 0.11848 | 99.19981
162.356 | 0.11985 | 99.19175
163.356 | 0.12132 | 99.18399
164.356 | 0.12315 | 99.17643
165.356 | 0.12455 | 99.16694
166.356 | 0.12607 | 99.15217
167.356 | 0.12753 | 99.14413
168.356 | 0.12916 | 99.13584
169.356 | 0.13088 | 99.12787
170.356 | 0.13243 | 99.12044
171.356 | 0.13428 | 99.10908
172.356 | 0.13594 | 99.09578
173.356 | 0.13735 | 99.08793
174.356 | 0.13919 | 99.07568
175.356 | 0.1411 | 99.06823
176.356 | 0.14314 | 99.06438
177.356 | 0.14507 | 99.05615
178.356 | 0.14693 | 99.04461
179.356 | 0.1489 | 99.04055
180.356 | 0.15109 | 99.02405
181.356 | 0.15281 | 99.02042
182.356 | 0.15508 | 99.01216
183.356 | 0.15685 | 99.00423
184.356 | 0.1591 | 98.99619
185.356 | 0.16121 | 98.98751
186.356 | 0.16328 | 98.98409
187.356 | 0.16522 | 98.97178
188.356 | 0.16758 | 98.96421
189.356 | 0.16977 | 98.9608
190.356 | 0.1717 | 98.95232
191.356 | 0.17407 | 98.94337
192.356 | 0.17621 | 98.93682
193.356 | 0.17862 | 98.92819
194.356 | 0.18061 | 98.92072
195.356 | 0.18297 | 98.9118
196.356 | 0.18519 | 98.9082
197.356 | 0.18764 | 98.90426
198.356 | 0.1897 | 98.8922
199.356 | 0.19217 | 98.88819
200.356 | 0.19419 | 98.87994
201.356 | 0.19667 | 98.87241
202.356 | 0.1989 | 98.86385
203.356 | 0.20144 | 98.86028
204.356 | 0.20357 | 98.85221
205.356 | 0.20613 | 98.84388
206.356 | 0.2083 | 98.84026
207.356 | 0.21059 | 98.83253
208.356 | 0.21294 | 98.82424
209.356 | 0.21519 | 98.82058
210.356 | 0.21748 | 98.81226
211.356 | 0.21993 | 98.80423
212.356 | 0.2223 | 98.80024
213.356 | 0.2247 | 98.79625
214.356 | 0.2272 | 98.78836
215.356 | 0.22932 | 98.78425
216.356 | 0.2319 | 98.77601
217.356 | 0.23426 | 98.76782
218.356 | 0.23631 | 98.76406
219.356 | 0.23878 | 98.7602
220.356 | 0.24102 | 98.75283
221.356 | 0.24301 | 98.74827
222.356 | 0.24533 | 98.74426
223.356 | 0.24772 | 98.73626
224.356 | 0.25015 | 98.72825
225.356 | 0.25225 | 98.72428
226.356 | 0.25462 | 98.72018
227.356 | 0.25695 | 98.7121
228.356 | 0.25942 | 98.70842
229.356 | 0.2615 | 98.69661
230.356 | 0.26395 | 98.69189
231.356 | 0.26598 | 98.68033
232.356 | 0.26839 | 98.68026
233.356 | 0.27085 | 98.67628
234.356 | 0.27312 | 98.6723
235.356 | 0.27546 | 98.66829
236.356 | 0.27792 | 98.66429
237.356 | 0.28006 | 98.65781
238.356 | 0.28211 | 98.65222
239.356 | 0.28431 | 98.64426
240.356 | 0.2865 | 98.64061
241.356 | 0.28881 | 98.63227
242.356 | 0.2909 | 98.62827
243.356 | 0.2935 | 98.62428
244.356 | 0.29554 | 98.62028
245.356 | 0.2975 | 98.61578
246.356 | 0.29988 | 98.60791
247.356 | 0.30225 | 98.60474
248.356 | 0.30441 | 98.60032
249.356 | 0.30655 | 98.59622
250.356 | 0.30876 | 98.58829
251.356 | 0.31058 | 98.58431
252.356 | 0.31275 | 98.5763
253.356 | 0.31485 | 98.57228
254.356 | 0.31717 | 98.56831
255.356 | 0.3193 | 98.5603
256.356 | 0.32128 | 98.55629
257.356 | 0.32307 | 98.54829
258.356 | 0.32527 | 98.54377
259.356 | 0.3273 | 98.54029
260.356 | 0.32939 | 98.5363
261.356 | 0.33132 | 98.53229
262.356 | 0.33334 | 98.52428
263.356 | 0.33526 | 98.52037
264.356 | 0.33713 | 98.51639
265.356 | 0.3392 | 98.51237
266.356 | 0.34093 | 98.50814
267.356 | 0.34299 | 98.50038
268.356 | 0.34492 | 98.49631
269.356 | 0.34696 | 98.4923
270.356 | 0.34882 | 98.48415
271.356 | 0.35047 | 98.47988
272.356 | 0.35242 | 98.47592
273.356 | 0.35445 | 98.47193
274.356 | 0.35654 | 98.46815
275.356 | 0.35836 | 98.46408
276.356 | 0.36047 | 98.45591
277.356 | 0.36233 | 98.45223
278.356 | 0.36426 | 98.44826
279.356 | 0.36621 | 98.4413
280.356 | 0.3677 | 98.43632
281.356 | 0.36955 | 98.43231
282.356 | 0.37164 | 98.42832
283.356 | 0.37349 | 98.42021
284.356 | 0.37524 | 98.42031
285.356 | 0.37699 | 98.41631
286.356 | 0.37903 | 98.41232
287.356 | 0.38108 | 98.40446
288.356 | 0.38288 | 98.40042
289.356 | 0.38454 | 98.39247
290.356 | 0.38671 | 98.39232
291.356 | 0.38859 | 98.38432
292.356 | 0.39059 | 98.38031
293.356 | 0.39247 | 98.37778
294.356 | 0.39435 | 98.37632
295.356 | 0.39633 | 98.37232
296.356 | 0.39808 | 98.3643
297.356 | 0.40019 | 98.36041
298.356 | 0.40203 | 98.36031
299.356 | 0.40399 | 98.35229
300.356 | 0.40612 | 98.34833
301.356 | 0.40796 | 98.34465
302.356 | 0.41002 | 98.34033
303.356 | 0.41186 | 98.33634
304.356 | 0.41369 | 98.32841
305.356 | 0.41524 | 98.32677
306.356 | 0.41696 | 98.32435
307.356 | 0.41886 | 98.32034
308.356 | 0.42091 | 98.31633
309.356 | 0.42291 | 98.3123
310.356 | 0.42482 | 98.31165
311.356 | 0.42687 | 98.30845
312.356 | 0.42894 | 98.30034
313.356 | 0.43088 | 98.29634
314.356 | 0.43276 | 98.28834
315.356 | 0.43459 | 98.28478
316.356 | 0.43643 | 98.28429
317.356 | 0.43845 | 98.2771
318.356 | 0.44023 | 98.27234
319.356 | 0.44213 | 98.26835
320.356 | 0.44396 | 98.26441
321.356 | 0.44598 | 98.26471
322.356 | 0.4478 | 98.26035
323.356 | 0.44959 | 98.25635
324.356 | 0.4516 | 98.25199
325.356 | 0.45363 | 98.24439
326.356 | 0.45566 | 98.23646
327.356 | 0.45783 | 98.23625
328.356 | 0.45981 | 98.23235
329.356 | 0.46181 | 98.22836
330.356 | 0.46376 | 98.22394
331.356 | 0.46557 | 98.22075
332.356 | 0.46703 | 98.21636
333.356 | 0.46908 | 98.21235
334.356 | 0.47084 | 98.20845
335.356 | 0.47233 | 98.20831
336.356 | 0.47417 | 98.20432
337.356 | 0.47641 | 98.20036
338.356 | 0.47837 | 98.19642
339.356 | 0.48064 | 98.18359
340.356 | 0.48262 | 98.18436
341.356 | 0.48455 | 98.18033
342.356 | 0.48637 | 98.17645
343.356 | 0.48824 | 98.17636
344.356 | 0.49037 | 98.17237
345.356 | 0.49249 | 98.16845
346.356 | 0.49414 | 98.16837
347.356 | 0.49586 | 98.16045
348.356 | 0.49786 | 98.15637
349.356 | 0.49961 | 98.15637
350.356 | 0.50135 | 98.15237
351.356 | 0.50316 | 98.14872
352.356 | 0.50472 | 98.14837
353.356 | 0.50656 | 98.14037
354.356 | 0.50802 | 98.13637
355.356 | 0.5099 | 98.13645
356.356 | 0.51184 | 98.12837
357.356 | 0.51368 | 98.12447
358.356 | 0.51575 | 98.12437
359.356 | 0.51806 | 98.11638
360.356 | 0.52035 | 98.11238
361.356 | 0.52242 | 98.10839
362.356 | 0.5246 | 98.10038
363.356 | 0.52664 | 98.09637
364.356 | 0.52843 | 98.09218
365.356 | 0.53024 | 98.09231
366.356 | 0.53195 | 98.08438
367.356 | 0.534 | 98.08039
368.356 | 0.53525 | 98.07238
369.356 | 0.53696 | 98.07293
370.356 | 0.53861 | 98.06829
371.356 | 0.54042 | 98.0643
372.356 | 0.54226 | 98.06066
373.356 | 0.54393 | 98.0563
374.356 | 0.54572 | 98.05239
375.356 | 0.54768 | 98.04444
376.356 | 0.5496 | 98.04044
377.356 | 0.55129 | 98.03697
378.356 | 0.5532 | 98.03239
379.356 | 0.55559 | 98.02438
380.356 | 0.55752 | 98.02043
381.356 | 0.55931 | 98.02027
382.356 | 0.5613 | 98.01238
383.356 | 0.5625 | 98.0084
384.356 | 0.56438 | 98.0044
385.356 | 0.56588 | 98.0004
386.356 | 0.56771 | 97.9964
387.356 | 0.56953 | 97.99247
388.356 | 0.57127 | 97.98839
389.356 | 0.57304 | 97.98041
390.356 | 0.57493 | 97.98016
391.356 | 0.57672 | 97.97651
392.356 | 0.57884 | 97.96837
393.356 | 0.58044 | 97.96436
394.356 | 0.58208 | 97.96057
395.356 | 0.58393 | 97.95499
396.356 | 0.58572 | 97.94865
397.356 | 0.5874 | 97.9404
398.356 | 0.58948 | 97.93634
399.356 | 0.59108 | 97.93088
400.356 | 0.593 | 97.9288
401.356 | 0.59491 | 97.92008
402.356 | 0.59648 | 97.91639
403.356 | 0.59831 | 97.90795
404.356 | 0.60012 | 97.9044
405.356 | 0.60194 | 97.9003
406.356 | 0.60417 | 97.88702
407.356 | 0.60617 | 97.8804
408.356 | 0.60856 | 97.87631
409.356 | 0.61064 | 97.86395
410.356 | 0.61278 | 97.86157
411.356 | 0.6145 | 97.85654
412.356 | 0.61614 | 97.85246
413.356 | 0.61776 | 97.84513
414.356 | 0.61926 | 97.84048
415.356 | 0.62077 | 97.83242
416.356 | 0.62268 | 97.82833
417.356 | 0.62408 | 97.82046
418.356 | 0.62548 | 97.81632
419.356 | 0.62682 | 97.8082
420.356 | 0.62828 | 97.80024
421.356 | 0.63027 | 97.79642
422.356 | 0.63161 | 97.78881
423.356 | 0.63343 | 97.78445
424.356 | 0.63503 | 97.77639
425.356 | 0.63693 | 97.76445
426.356 | 0.63856 | 97.76041
427.356 | 0.64003 | 97.75204
428.356 | 0.64129 | 97.74848
429.356 | 0.64276 | 97.74
430.356 | 0.64439 | 97.72983
431.356 | 0.646 | 97.72488
432.356 | 0.64776 | 97.71653
433.356 | 0.64947 | 97.71233
434.356 | 0.65143 | 97.70439
435.356 | 0.65327 | 97.69656
436.356 | 0.65571 | 97.69277
437.356 | 0.65781 | 97.68449
438.356 | 0.65997 | 97.67708
439.356 | 0.66181 | 97.66848
440.356 | 0.66358 | 97.66043
441.356 | 0.66526 | 97.65246
442.356 | 0.66663 | 97.63972
443.356 | 0.66763 | 97.63641
444.356 | 0.66843 | 97.62863
445.356 | 0.66882 | 97.61663
446.356 | 0.66865 | 97.60898
447.356 | 0.66881 | 97.59353
448.356 | 0.66863 | 97.5776
449.356 | 0.66816 | 97.56131
450.356 | 0.66726 | 97.54501
451.356 | 0.66633 | 97.52078
452.356 | 0.66513 | 97.48843
453.356 | 0.66437 | 97.4642
454.356 | 0.66325 | 97.43199
455.356 | 0.66201 | 97.40356
456.356 | 0.66063 | 97.37118
457.356 | 0.65919 | 97.33598
458.356 | 0.65786 | 97.30523
459.356 | 0.65688 | 97.26819
460.356 | 0.65537 | 97.23178
461.356 | 0.65385 | 97.19433
462.356 | 0.6522 | 97.15685
463.356 | 0.65106 | 97.12042
464.356 | 0.64937 | 97.07693
465.356 | 0.64783 | 97.04051
466.356 | 0.64598 | 96.99647
467.356 | 0.64456 | 96.9528
468.356 | 0.64304 | 96.9088
469.356 | 0.64143 | 96.85534
470.356 | 0.63984 | 96.8112
471.356 | 0.63812 | 96.7592
472.356 | 0.63684 | 96.70965
473.356 | 0.63589 | 96.6575
474.356 | 0.63482 | 96.60457
475.356 | 0.63388 | 96.55266
476.356 | 0.63333 | 96.50308
477.356 | 0.63255 | 96.44708
478.356 | 0.63224 | 96.37515
479.356 | 0.63243 | 96.32789
480.356 | 0.63273 | 96.27645
481.356 | 0.63299 | 96.22724
482.356 | 0.6338 | 96.17721
483.356 | 0.63457 | 96.12917
484.356 | 0.63574 | 96.08097
485.356 | 0.6369 | 96.03265
486.356 | 0.63853 | 95.98401
487.356 | 0.64058 | 95.94372
488.356 | 0.64356 | 95.89664
489.356 | 0.64722 | 95.85557
490.356 | 0.65231 | 95.82494
491.356 | 0.65845 | 95.8093
492.356 | 0.66583 | 95.79681
493.356 | 0.67364 | 95.786
494.356 | 0.68142 | 95.78071
495.356 | 0.68822 | 95.77272
496.356 | 0.69514 | 95.76483
497.356 | 0.70131 | 95.76084
498.356 | 0.70715 | 95.75685
499.356 | 0.71264 | 95.75285
500.356 | 0.71755 | 95.75251
501.356 | 0.72236 | 95.74885
502.356 | 0.72708 | 95.74904
503.356 | 0.73087 | 95.74485
504.356 | 0.73481 | 95.74512
505.356 | 0.73863 | 95.74085
506.356 | 0.74194 | 95.74085
507.356 | 0.74517 | 95.74085
508.356 | 0.74816 | 95.73842
509.356 | 0.75094 | 95.73685
510.356 | 0.75369 | 95.73685
511.356 | 0.75596 | 95.73685
512.356 | 0.75779 | 95.737
513.356 | 0.75985 | 95.73285
514.356 | 0.76191 | 95.73285
515.356 | 0.76376 | 95.73285
516.356 | 0.76548 | 95.73285
517.356 | 0.76716 | 95.73281
518.356 | 0.76908 | 95.72885
519.356 | 0.77096 | 95.72885
520.356 | 0.7732 | 95.72885
521.356 | 0.77531 | 95.72885
522.356 | 0.77753 | 95.72885
523.356 | 0.77936 | 95.72486
524.356 | 0.78158 | 95.72485
525.356 | 0.78345 | 95.72485
526.356 | 0.78559 | 95.72485
527.356 | 0.7874 | 95.72485
528.356 | 0.78905 | 95.72485
529.356 | 0.79097 | 95.72485
530.356 | 0.79272 | 95.72485
531.356 | 0.79473 | 95.72485
532.356 | 0.79645 | 95.72485
533.356 | 0.79809 | 95.72485
534.356 | 0.8001 | 95.72485
535.356 | 0.80187 | 95.72485
536.356 | 0.80348 | 95.72485
537.356 | 0.80529 | 95.72485
538.356 | 0.80705 | 95.72485
539.356 | 0.80852 | 95.72082
540.356 | 0.81009 | 95.71684
541.356 | 0.81174 | 95.71686
542.356 | 0.81297 | 95.71686
543.356 | 0.81445 | 95.71686
544.356 | 0.81602 | 95.71686
545.356 | 0.81738 | 95.71686
546.356 | 0.81894 | 95.71686
547.356 | 0.82031 | 95.71686
548.356 | 0.82187 | 95.71283
549.356 | 0.82333 | 95.71286
550.356 | 0.82477 | 95.71286
551.356 | 0.82562 | 95.71286
552.356 | 0.82693 | 95.71286
553.356 | 0.82813 | 95.71286
554.356 | 0.8293 | 95.71286
555.356 | 0.83061 | 95.71286
556.356 | 0.83215 | 95.71286
557.356 | 0.83391 | 95.71286
558.356 | 0.83555 | 95.71286
559.356 | 0.83717 | 95.71286
560.356 | 0.8388 | 95.71286
561.356 | 0.84055 | 95.71286
562.356 | 0.84211 | 95.70887
563.356 | 0.84368 | 95.70886
564.356 | 0.84516 | 95.70886
565.356 | 0.84663 | 95.70886
566.356 | 0.84805 | 95.70886
567.356 | 0.84901 | 95.70886
568.356 | 0.8504 | 95.70886
569.356 | 0.85189 | 95.70885
570.356 | 0.85338 | 95.70486
571.356 | 0.8549 | 95.70486
572.356 | 0.85634 | 95.7048
573.356 | 0.85736 | 95.70086
574.356 | 0.85885 | 95.70086
575.356 | 0.85998 | 95.70086
576.356 | 0.86139 | 95.70086
577.356 | 0.86291 | 95.70086
578.356 | 0.86425 | 95.69662
579.356 | 0.86553 | 95.69686
580.356 | 0.86704 | 95.69686
581.356 | 0.8684 | 95.69686
582.356 | 0.86969 | 95.6925
583.356 | 0.87074 | 95.69286
584.356 | 0.87202 | 95.69286
585.356 | 0.87297 | 95.69286
586.356 | 0.87348 | 95.69286
587.356 | 0.87387 | 95.69286
588.356 | 0.87479 | 95.69286
589.356 | 0.87566 | 95.6908
590.356 | 0.87658 | 95.68886
591.356 | 0.87793 | 95.68886
592.356 | 0.87942 | 95.68886
593.356 | 0.88044 | 95.68486
594.356 | 0.88149 | 95.68486
595.356 | 0.88318 | 95.68486
596.356 | 0.88415 | 95.68486
597.356 | 0.88531 | 95.68486
598.356 | 0.88646 | 95.68486
599.356 | 0.88799 | 95.68486
600.356 | 0.88918 | 95.68486
601.356 | 0.89028 | 95.68097
602.356 | 0.8916 | 95.68086
603.356 | 0.89217 | 95.68086
604.356 | 0.89327 | 95.68086
605.356 | 0.89427 | 95.68086
606.356 | 0.89533 | 95.68089
607.356 | 0.89613 | 95.67686
608.356 | 0.89703 | 95.67686
609.356 | 0.89842 | 95.67686
610.356 | 0.8995 | 95.67286
611.356 | 0.90072 | 95.67287
612.356 | 0.90178 | 95.67286
613.356 | 0.90258 | 95.66486
614.356 | 0.90355 | 95.66487
615.356 | 0.9044 | 95.66487
616.356 | 0.90567 | 95.66487
617.356 | 0.90677 | 95.66047
618.356 | 0.90796 | 95.66087
619.356 | 0.90902 | 95.66087
620.356 | 0.91001 | 95.66087
621.356 | 0.91063 | 95.66087
622.356 | 0.91136 | 95.65282
623.356 | 0.91226 | 95.65287
624.356 | 0.9129 | 95.65287
625.356 | 0.91378 | 95.64508
626.356 | 0.91452 | 95.64487
627.356 | 0.91567 | 95.64524
628.356 | 0.91663 | 95.64087
629.356 | 0.91765 | 95.63645
630.356 | 0.91852 | 95.63687
631.356 | 0.91972 | 95.63407
632.356 | 0.92026 | 95.63291
633.356 | 0.92098 | 95.62887
634.356 | 0.922 | 95.62493
635.356 | 0.92282 | 95.62478
636.356 | 0.92259 | 95.62088
637.356 | 0.92368 | 95.61689
638.356 | 0.92457 | 95.61322
639.356 | 0.92587 | 95.61288
640.356 | 0.9271 | 95.60888
641.356 | 0.92849 | 95.60088
642.356 | 0.92958 | 95.60085
643.356 | 0.92975 | 95.59696
644.356 | 0.93036 | 95.59263
645.356 | 0.93164 | 95.58863
646.356 | 0.93197 | 95.58088
647.356 | 0.93234 | 95.57648
648.356 | 0.93273 | 95.57287
649.356 | 0.93328 | 95.5649
650.356 | 0.9342 | 95.56098
651.356 | 0.93469 | 95.55684
652.356 | 0.93537 | 95.55157
653.356 | 0.93597 | 95.54486
654.356 | 0.93673 | 95.53679
655.356 | 0.93789 | 95.53072
656.356 | 0.93865 | 95.52491
657.356 | 0.93925 | 95.51643
658.356 | 0.9397 | 95.50896
659.356 | 0.94031 | 95.50074
660.356 | 0.94051 | 95.49372
661.356 | 0.94136 | 95.48881
662.356 | 0.94156 | 95.48119
663.356 | 0.9423 | 95.47304
664.356 | 0.94294 | 95.46099
665.356 | 0.94376 | 95.45287
666.356 | 0.94416 | 95.44099
667.356 | 0.94481 | 95.43295
668.356 | 0.94533 | 95.42067
669.356 | 0.94558 | 95.40881
670.356 | 0.94584 | 95.39685
671.356 | 0.94613 | 95.38733
672.356 | 0.94647 | 95.37237
673.356 | 0.9468 | 95.36047
674.356 | 0.94709 | 95.34825
675.356 | 0.9477 | 95.33613
676.356 | 0.94803 | 95.3213
677.356 | 0.94856 | 95.30438
678.356 | 0.94866 | 95.28905
679.356 | 0.94861 | 95.27311
680.356 | 0.94873 | 95.25911
681.356 | 0.94889 | 95.24284
682.356 | 0.9491 | 95.22635
683.356 | 0.94878 | 95.20933
684.356 | 0.94893 | 95.18607
685.356 | 0.94899 | 95.16938
686.356 | 0.94908 | 95.14284
687.356 | 0.94911 | 95.12573
688.356 | 0.94892 | 95.1012
689.356 | 0.94914 | 95.07708
690.356 | 0.94898 | 95.05688
691.356 | 0.94874 | 95.03332
692.356 | 0.94875 | 95.0089
693.356 | 0.94807 | 94.98079
694.356 | 0.9481 | 94.96073
695.356 | 0.94792 | 94.93266
696.356 | 0.94764 | 94.90487
697.356 | 0.94775 | 94.87664
698.356 | 0.94775 | 94.84531
699.356 | 0.94752 | 94.81631
700.356 | 0.94736 | 94.78065
701.356 | 0.9473 | 94.74801
702.356 | 0.94689 | 94.71597
703.356 | 0.94682 | 94.68155
704.356 | 0.94624 | 94.64699
705.356 | 0.94588 | 94.61474
706.356 | 0.94542 | 94.57595
707.356 | 0.94471 | 94.53713
708.356 | 0.94403 | 94.4996
709.356 | 0.943 | 94.45865
710.356 | 0.94216 | 94.42196
711.356 | 0.94159 | 94.37786
712.356 | 0.94098 | 94.33514
713.356 | 0.93975 | 94.28936
714.356 | 0.93879 | 94.24473
715.356 | 0.93759 | 94.20182
716.356 | 0.93662 | 94.15351
717.356 | 0.93574 | 94.106
718.356 | 0.93457 | 94.05743
719.356 | 0.93366 | 94.00585
720.356 | 0.93213 | 93.95098
721.356 | 0.93104 | 93.89997
722.356 | 0.92957 | 93.82174
723.356 | 0.92826 | 93.76595
724.356 | 0.92677 | 93.71336
725.356 | 0.92527 | 93.65036
726.356 | 0.92381 | 93.58093
727.356 | 0.92241 | 93.52138
728.356 | 0.92098 | 93.45379
729.356 | 0.91931 | 93.38497
730.356 | 0.91775 | 93.31598
731.356 | 0.91569 | 93.24489
732.356 | 0.91393 | 93.17139
733.356 | 0.91239 | 93.09975
734.356 | 0.91028 | 93.02005
735.356 | 0.90842 | 92.94681
736.356 | 0.9061 | 92.86199
737.356 | 0.90383 | 92.78472
738.356 | 0.90149 | 92.69843
739.356 | 0.89914 | 92.61219
740.356 | 0.89712 | 92.52442
741.356 | 0.89476 | 92.43997
742.356 | 0.89213 | 92.34555
743.356 | 0.88995 | 92.25059
744.356 | 0.88737 | 92.15234
745.356 | 0.88485 | 92.05651
746.356 | 0.88188 | 91.95911
747.356 | 0.87848 | 91.85412
748.356 | 0.87499 | 91.74905
749.356 | 0.87137 | 91.63964
750.356 | 0.86794 | 91.52818
751.356 | 0.86433 | 91.41557
752.356 | 0.86046 | 91.30134
753.356 | 0.85659 | 91.18438
754.356 | 0.85258 | 91.06384
755.356 | 0.84854 | 90.93944
756.356 | 0.84386 | 90.81097
757.356 | 0.83952 | 90.6774
758.356 | 0.83544 | 90.54404
759.356 | 0.83141 | 90.408
760.356 | 0.82661 | 90.2677
761.356 | 0.82191 | 90.12784
762.356 | 0.81636 | 89.98433
763.356 | 0.81139 | 89.83458
764.356 | 0.80619 | 89.68645
765.356 | 0.80084 | 89.52223
766.356 | 0.79547 | 89.36357
767.356 | 0.79024 | 89.19845
768.356 | 0.78477 | 89.03459
769.356 | 0.77902 | 88.86157
770.356 | 0.7734 | 88.68992
771.356 | 0.7674 | 88.50971
772.356 | 0.76171 | 88.32444
773.356 | 0.75558 | 88.13961
774.356 | 0.74941 | 87.94241
775.356 | 0.74294 | 87.74681
776.356 | 0.73658 | 87.54136
777.356 | 0.72984 | 87.33537
778.356 | 0.72313 | 87.12215
779.356 | 0.71653 | 86.90641
780.356 | 0.70959 | 86.6795
781.356 | 0.7027 | 86.45817
782.356 | 0.69565 | 86.22102
783.356 | 0.68766 | 85.96812
784.356 | 0.68024 | 85.71932
785.356 | 0.67241 | 85.46792
786.356 | 0.66482 | 85.21108
787.356 | 0.65721 | 84.94563
788.356 | 0.6494 | 84.66875
789.356 | 0.64134 | 84.3909
790.356 | 0.6333 | 84.10558
791.356 | 0.62532 | 83.81334
792.356 | 0.61657 | 83.50003
793.356 | 0.60808 | 83.1917
794.356 | 0.59909 | 82.87216
795.356 | 0.59024 | 82.54991
796.356 | 0.5812 | 82.22052
797.356 | 0.57238 | 81.88604
798.356 | 0.56362 | 81.54025
799.356 | 0.55465 | 81.1873
800.356 | 0.54559 | 80.82047
801.356 | 0.53643 | 80.44755
802.356 | 0.5262 | 80.07165
803.356 | 0.51584 | 79.69038
804.356 | 0.50522 | 79.30827
805.356 | 0.49457 | 78.91336
806.356 | 0.48466 | 78.51569
807.356 | 0.47566 | 78.11171
808.356 | 0.46818 | 77.71167
809.356 | 0.4615 | 77.30034
810.356 | 0.45552 | 76.89971
811.356 | 0.45079 | 76.49741
812.356 | 0.44708 | 76.11827
813.356 | 0.44459 | 75.74737
814.356 | 0.4436 | 75.38708
815.356 | 0.44387 | 75.03724
816.356 | 0.44509 | 74.71401
817.356 | 0.4476 | 74.3939
818.356 | 0.45285 | 74.08049
819.356 | 0.46238 | 73.76243
820.356 | 0.47362 | 73.45977
821.356 | 0.48568 | 73.15984
822.356 | 0.49821 | 72.86571
823.356 | 0.51075 | 72.58588
824.356 | 0.52453 | 72.31473
825.356 | 0.53865 | 72.07553
826.356 | 0.55482 | 71.85396
827.356 | 0.5725 | 71.65436
828.356 | 0.59207 | 71.47927
829.356 | 0.61236 | 71.32399
830.356 | 0.63262 | 71.18489
831.356 | 0.65222 | 71.05435
832.356 | 0.67023 | 70.93715
833.356 | 0.68647 | 70.83856
834.356 | 0.70167 | 70.74855
835.356 | 0.7159 | 70.66399
836.356 | 0.72879 | 70.58812
837.356 | 0.74064 | 70.52442
838.356 | 0.7517 | 70.46148
839.356 | 0.76192 | 70.40934
840.356 | 0.7718 | 70.36026
841.356 | 0.77992 | 70.31328
842.356 | 0.78775 | 70.26581
843.356 | 0.79417 | 70.21643
844.356 | 0.80038 | 70.17315
845.356 | 0.80585 | 70.12863
846.356 | 0.81041 | 70.08136
847.356 | 0.81407 | 70.04523
848.356 | 0.81715 | 70.00545
849.356 | 0.81921 | 69.96162
850.356 | 0.82055 | 69.92137
851.356 | 0.82138 | 69.8808
852.356 | 0.82171 | 69.83427
853.356 | 0.82162 | 69.78908
854.356 | 0.82148 | 69.7446
855.356 | 0.8212 | 69.69567
856.356 | 0.82064 | 69.64199
857.356 | 0.82033 | 69.59602
858.356 | 0.81985 | 69.54003
859.356 | 0.81956 | 69.48802
860.356 | 0.8192 | 69.43424
861.356 | 0.81915 | 69.3804
862.356 | 0.8191 | 69.3248
863.356 | 0.8189 | 69.25953
864.356 | 0.81865 | 69.19286
865.356 | 0.81884 | 69.14448
866.356 | 0.81899 | 69.0893
867.356 | 0.81947 | 69.01721
868.356 | 0.81962 | 68.96133
869.356 | 0.8204 | 68.91258
870.356 | 0.82164 | 68.86575
871.356 | 0.82285 | 68.79934
872.356 | 0.8241 | 68.73756
873.356 | 0.82518 | 68.69715
874.356 | 0.82695 | 68.65049
875.356 | 0.82847 | 68.59153
876.356 | 0.83034 | 68.54416
877.356 | 0.83298 | 68.50469
878.356 | 0.8356 | 68.46685
879.356 | 0.83796 | 68.42637
880.356 | 0.84038 | 68.38554
881.356 | 0.84227 | 68.34785
882.356 | 0.84468 | 68.31138
883.356 | 0.84729 | 68.28432
884.356 | 0.84979 | 68.25498
885.356 | 0.85199 | 68.22195
886.356 | 0.85388 | 68.19007
887.356 | 0.85589 | 68.16118
888.356 | 0.85771 | 68.13895
889.356 | 0.8595 | 68.10989
890.356 | 0.86115 | 68.08674
891.356 | 0.86291 | 68.05741
892.356 | 0.86436 | 68.03572
893.356 | 0.86571 | 68.00954
894.356 | 0.86809 | 67.98665
895.356 | 0.87015 | 67.96468
896.356 | 0.87146 | 67.94238
897.356 | 0.87287 | 67.92234
898.356 | 0.8743 | 67.89778
899.356 | 0.87571 | 67.87559
900.356 | 0.87686 | 67.8547
901.356 | 0.87827 | 67.83503
902.356 | 0.87955 | 67.81168
903.356 | 0.88108 | 67.79537
904.356 | 0.88209 | 67.77137
905.356 | 0.88331 | 67.75054
906.356 | 0.88464 | 67.73059
907.356 | 0.88592 | 67.70817
908.356 | 0.88715 | 67.69131
909.356 | 0.88762 | 67.66603
910.356 | 0.88881 | 67.64551
911.356 | 0.88964 | 67.62654
912.356 | 0.89104 | 67.61005
913.356 | 0.89278 | 67.59994
914.356 | 0.89464 | 67.5825
915.356 | 0.89627 | 67.56185
916.356 | 0.89795 | 67.54587
917.356 | 0.8997 | 67.52832
918.356 | 0.90151 | 67.51057
919.356 | 0.90276 | 67.49541
920.356 | 0.90425 | 67.47627
921.356 | 0.9058 | 67.46024
922.356 | 0.90722 | 67.44284
923.356 | 0.9087 | 67.43136
924.356 | 0.90954 | 67.41057
925.356 | 0.91066 | 67.39483
926.356 | 0.91202 | 67.37674
927.356 | 0.9136 | 67.3585
928.356 | 0.91505 | 67.34257
929.356 | 0.91658 | 67.32694
930.356 | 0.91785 | 67.31094
931.356 | 0.91952 | 67.294
932.356 | 0.92103 | 67.27867
933.356 | 0.92278 | 67.26198
934.356 | 0.92389 | 67.24682
935.356 | 0.9254 | 67.22983
936.356 | 0.92686 | 67.21376
937.356 | 0.92815 | 67.20295
938.356 | 0.92929 | 67.18608
939.356 | 0.93083 | 67.17536
940.356 | 0.93265 | 67.15783
941.356 | 0.93379 | 67.14208
942.356 | 0.9354 | 67.13337
943.356 | 0.93694 | 67.11893
944.356 | 0.93806 | 67.10301
945.356 | 0.9395 | 67.08801
946.356 | 0.94073 | 67.07511
947.356 | 0.94262 | 67.05795
948.356 | 0.94375 | 67.0421
949.356 | 0.94469 | 67.02945
950.356 | 0.94594 | 67.01468
951.356 | 0.94714 | 66.99865
952.356 | 0.948 | 66.98571
953.356 | 0.94895 | 66.97014
954.356 | 0.94993 | 66.9532
955.356 | 0.95079 | 66.94184
956.356 | 0.95203 | 66.9259
957.356 | 0.95275 | 66.90999
958.356 | 0.95377 | 66.89383
959.356 | 0.95471 | 66.87661
960.356 | 0.95512 | 66.86213
961.356 | 0.95578 | 66.84643
962.356 | 0.95687 | 66.83043
963.356 | 0.95767 | 66.81425
964.356 | 0.95847 | 66.80149
965.356 | 0.95983 | 66.78686
966.356 | 0.96087 | 66.77537
967.356 | 0.96183 | 66.7591
968.356 | 0.96266 | 66.7423
969.356 | 0.9637 | 66.72652
970.356 | 0.96432 | 66.71434
971.356 | 0.96566 | 66.69759
972.356 | 0.96651 | 66.68125
973.356 | 0.96687 | 66.6652
974.356 | 0.96717 | 66.65069
975.356 | 0.96664 | 66.63495
976.356 | 0.96701 | 66.61808
977.356 | 0.96754 | 66.60203
978.356 | 0.96782 | 66.58233
979.356 | 0.96808 | 66.56655
980.356 | 0.96787 | 66.54999
981.356 | 0.96856 | 66.53413
982.356 | 0.96927 | 66.51818
983.356 | 0.97013 | 66.49847
984.356 | 0.97059 | 66.48239
985.356 | 0.97161 | 66.46669
986.356 | 0.97177 | 66.45408
987.356 | 0.97232 | 66.43432
988.356 | 0.97248 | 66.41463
989.356 | 0.97269 | 66.39478
990.356 | 0.97266 | 66.37904
991.356 | 0.97219 | 66.35496
992.356 | 0.9718 | 66.3345
993.356 | 0.97133 | 66.31882
994.356 | 0.97074 | 66.29943
995.356 | 0.96987 | 66.28281
996.356 | 0.96875 | 66.26297
997.356 | 0.96758 | 66.24347
998.356 | 0.96636 | 66.22297
999.356 | 0.96542 | 66.20305

## A5
#FILE: V-459-22-28d CO2_20032023,ngb-dsv
#FORMAT: NETZSCH5
#IDENTITY: V-459/22-28d CO2
#DECIMAL: POINT
#SEPARATOR: SEMICOLON
#MTYPE: DTA
#INSTRUMENT: NETZSCH STA 409 PC/PG
#PROJECT:
#DATE/TIME: 20,3,2023 8:20:33
#CORR, FILE: korekcija_N2_25_1000C_10K_min_nova_15032023,ngb-bsv
#LABORATORY:
#OPERATOR: Sara
#REMARK:
#SAMPLE: V-459/22-28d CO2
#SAMPLE MASS /mg: 50,53
#MATERIAL: korekcija
#REFERENCE:
#REFERENCE MASS /mg: 0
#TYPE OF CRUCIBLE: DTA/TG crucible Al2O3
#SAMPLE CRUCIBLE MASS /mg: 1622,82
#REFERENCE CRUCIBLE MASS /mg: 1602,57
#GAS 1: NITROGEN
#FLOW RATE 1 /(ml/min): 10
#GAS 2: NITROGEN
#FLOW RATE 2 /(ml/min): 20
#CORR, CODE: 020
#EXO: +1
#RANGE: 25/10,0(K/min)/1000
#SEGMENT: S1/1
Temp/°C | DTA/(uV/mg) | Mass/%
24.205 | 0.029352 | 100
25.205 | 0.0057572 | 99.75061
26.205 | 0.0046939 | 99.73833
27.205 | 0.0046993 | 99.72699
28.205 | 0.0043387 | 99.73086
29.205 | 0.0048824 | 99.72642
30.205 | 0.0054809 | 99.7228
31.205 | 0.0060571 | 99.71837
32.205 | 0.0069933 | 99.71509
33.205 | 0.0079079 | 99.71582
34.205 | 0.0089304 | 99.70841
35.205 | 0.010007 | 99.70714
36.205 | 0.010648 | 99.70302
37.205 | 0.011867 | 99.695
38.205 | 0.013088 | 99.69129
39.205 | 0.01429 | 99.68858
40.205 | 0.015393 | 99.68475
41.205 | 0.016506 | 99.68752
42.205 | 0.017758 | 99.686
43.205 | 0.018877 | 99.67702
44.205 | 0.020288 | 99.66926
45.205 | 0.021835 | 99.66687
46.205 | 0.023113 | 99.66344
47.205 | 0.024296 | 99.66117
48.205 | 0.025258 | 99.65525
49.205 | 0.026343 | 99.65618
50.205 | 0.027458 | 99.64773
51.205 | 0.028887 | 99.64631
52.205 | 0.029985 | 99.64372
53.205 | 0.031172 | 99.63593
54.205 | 0.03244 | 99.6325
55.205 | 0.033455 | 99.62806
56.205 | 0.034674 | 99.62406
57.205 | 0.035733 | 99.61592
58.205 | 0.036696 | 99.62073
59.205 | 0.03788 | 99.6125
60.205 | 0.039126 | 99.60857
61.205 | 0.040149 | 99.60042
62.205 | 0.041027 | 99.59657
63.205 | 0.041857 | 99.58835
64.205 | 0.043179 | 99.57665
65.205 | 0.044301 | 99.57642
66.205 | 0.045251 | 99.56862
67.205 | 0.046467 | 99.56137
68.205 | 0.047418 | 99.5537
69.205 | 0.048157 | 99.54877
70.205 | 0.049385 | 99.54423
71.205 | 0.050215 | 99.53311
72.205 | 0.051135 | 99.52468
73.205 | 0.051987 | 99.51709
74.205 | 0.053265 | 99.50936
75.205 | 0.053965 | 99.4979
76.205 | 0.054713 | 99.48969
77.205 | 0.055873 | 99.47804
78.205 | 0.056833 | 99.47003
79.205 | 0.057827 | 99.46155
80.205 | 0.058845 | 99.45061
81.205 | 0.059691 | 99.442
82.205 | 0.060793 | 99.43154
83.205 | 0.06153 | 99.42263
84.205 | 0.062297 | 99.41038
85.205 | 0.063012 | 99.40072
86.205 | 0.06393 | 99.39039
87.205 | 0.064661 | 99.38155
88.205 | 0.065668 | 99.37068
89.205 | 0.066263 | 99.35952
90.205 | 0.067176 | 99.3511
91.205 | 0.067806 | 99.34049
92.205 | 0.068806 | 99.32727
93.205 | 0.069705 | 99.31865
94.205 | 0.070648 | 99.30748
95.205 | 0.071607 | 99.29932
96.205 | 0.072495 | 99.28691
97.205 | 0.073435 | 99.27694
98.205 | 0.074467 | 99.26765
99.205 | 0.075169 | 99.25987
100.205 | 0.076449 | 99.24776
101.205 | 0.077157 | 99.24007
102.205 | 0.078181 | 99.23217
103.205 | 0.079324 | 99.22026
104.205 | 0.080289 | 99.21232
105.205 | 0.081046 | 99.20079
106.205 | 0.082053 | 99.19287
107.205 | 0.083084 | 99.1764
108.205 | 0.084156 | 99.16999
109.205 | 0.085115 | 99.16182
110.205 | 0.086002 | 99.15284
111.205 | 0.087384 | 99.1453
112.205 | 0.088595 | 99.13001
113.205 | 0.089689 | 99.12523
114.205 | 0.090859 | 99.1208
115.205 | 0.091782 | 99.10457
116.205 | 0.092638 | 99.10001
117.205 | 0.093909 | 99.09409
118.205 | 0.094903 | 99.08252
119.205 | 0.096195 | 99.07388
120.205 | 0.097516 | 99.06525
121.205 | 0.098728 | 99.05798
122.205 | 0.099876 | 99.05404
123.205 | 0.10112 | 99.04628
124.205 | 0.10232 | 99.03856
125.205 | 0.10324 | 99.02639
126.205 | 0.10461 | 99.01964
127.205 | 0.10573 | 99.01145
128.205 | 0.10724 | 99.00675
129.205 | 0.1082 | 98.99572
130.205 | 0.10948 | 98.99064
131.205 | 0.11061 | 98.98403
132.205 | 0.112 | 98.9735
133.205 | 0.11316 | 98.96696
134.205 | 0.11426 | 98.95868
135.205 | 0.11559 | 98.95507
136.205 | 0.11672 | 98.94703
137.205 | 0.1185 | 98.94175
138.205 | 0.11989 | 98.9353
139.205 | 0.12143 | 98.93124
140.205 | 0.12254 | 98.92506
141.205 | 0.12376 | 98.91823
142.205 | 0.1251 | 98.91153
143.205 | 0.12637 | 98.90758
144.205 | 0.12799 | 98.90408
145.205 | 0.1293 | 98.89555
146.205 | 0.13067 | 98.88762
147.205 | 0.13207 | 98.8799
148.205 | 0.1332 | 98.8764
149.205 | 0.13477 | 98.86857
150.205 | 0.13637 | 98.86399
151.205 | 0.13787 | 98.85989
152.205 | 0.13934 | 98.85228
153.205 | 0.14099 | 98.84682
154.205 | 0.14246 | 98.84032
155.205 | 0.1439 | 98.83626
156.205 | 0.14541 | 98.82839
157.205 | 0.14721 | 98.82446
158.205 | 0.14883 | 98.81662
159.205 | 0.15043 | 98.8126
160.205 | 0.15208 | 98.8087
161.205 | 0.15363 | 98.8007
162.205 | 0.15552 | 98.79678
163.205 | 0.15711 | 98.79281
164.205 | 0.15878 | 98.78473
165.205 | 0.16063 | 98.78089
166.205 | 0.16209 | 98.77298
167.205 | 0.1638 | 98.76904
168.205 | 0.16547 | 98.76323
169.205 | 0.16753 | 98.76113
170.205 | 0.1692 | 98.75716
171.205 | 0.17127 | 98.74925
172.205 | 0.17277 | 98.7453
173.205 | 0.1745 | 98.74136
174.205 | 0.17628 | 98.73663
175.205 | 0.17839 | 98.72947
176.205 | 0.1803 | 98.72551
177.205 | 0.18226 | 98.72155
178.205 | 0.18422 | 98.71759
179.205 | 0.18574 | 98.71363
180.205 | 0.18825 | 98.70976
181.205 | 0.18993 | 98.70176
182.205 | 0.19171 | 98.69385
183.205 | 0.19381 | 98.69386
184.205 | 0.19594 | 98.68989
185.205 | 0.19803 | 98.68592
186.205 | 0.19988 | 98.68197
187.205 | 0.20195 | 98.67403
188.205 | 0.20386 | 98.67007
189.205 | 0.20572 | 98.66613
190.205 | 0.20767 | 98.66212
191.205 | 0.20975 | 98.65442
192.205 | 0.2121 | 98.65031
193.205 | 0.21376 | 98.64636
194.205 | 0.21587 | 98.63842
195.205 | 0.2179 | 98.63417
196.205 | 0.2205 | 98.6345
197.205 | 0.22248 | 98.63052
198.205 | 0.22468 | 98.62258
199.205 | 0.22669 | 98.62304
200.205 | 0.22855 | 98.61864
201.205 | 0.23076 | 98.61426
202.205 | 0.23297 | 98.60613
203.205 | 0.2353 | 98.60674
204.205 | 0.2374 | 98.59886
205.205 | 0.23948 | 98.5949
206.205 | 0.24147 | 98.59107
207.205 | 0.24338 | 98.58675
208.205 | 0.2455 | 98.57906
209.205 | 0.24765 | 98.57898
210.205 | 0.24992 | 98.57115
211.205 | 0.25185 | 98.56321
212.205 | 0.2544 | 98.56324
213.205 | 0.25654 | 98.55927
214.205 | 0.25878 | 98.55144
215.205 | 0.26119 | 98.55139
216.205 | 0.26357 | 98.5474
217.205 | 0.26576 | 98.54061
218.205 | 0.26812 | 98.53948
219.205 | 0.27022 | 98.53561
220.205 | 0.27238 | 98.53081
221.205 | 0.27461 | 98.52763
222.205 | 0.27669 | 98.52365
223.205 | 0.27884 | 98.5235
224.205 | 0.28108 | 98.51573
225.205 | 0.2832 | 98.50784
226.205 | 0.28566 | 98.50819
227.205 | 0.28802 | 98.49998
228.205 | 0.28997 | 98.49981
229.205 | 0.29223 | 98.49198
230.205 | 0.29449 | 98.48854
231.205 | 0.29652 | 98.48365
232.205 | 0.29904 | 98.48011
233.205 | 0.30146 | 98.47586
234.205 | 0.30351 | 98.47549
235.205 | 0.30588 | 98.4722
236.205 | 0.30804 | 98.46823
237.205 | 0.31023 | 98.46438
238.205 | 0.31217 | 98.46032
239.205 | 0.31455 | 98.45634
240.205 | 0.31682 | 98.45627
241.205 | 0.3189 | 98.44448
242.205 | 0.321 | 98.44449
243.205 | 0.32341 | 98.44449
244.205 | 0.3252 | 98.44054
245.205 | 0.32747 | 98.44045
246.205 | 0.32967 | 98.43258
247.205 | 0.33194 | 98.42866
248.205 | 0.33436 | 98.42866
249.205 | 0.3361 | 98.42472
250.205 | 0.3385 | 98.42076
251.205 | 0.34037 | 98.41678
252.205 | 0.34264 | 98.40893
253.205 | 0.34469 | 98.40883
254.205 | 0.34673 | 98.40491
255.205 | 0.34941 | 98.40125
256.205 | 0.35115 | 98.39699
257.205 | 0.35297 | 98.3928
258.205 | 0.35518 | 98.39119
259.205 | 0.35719 | 98.38106
260.205 | 0.35927 | 98.38116
261.205 | 0.36104 | 98.37721
262.205 | 0.36333 | 98.37248
263.205 | 0.36532 | 98.36929
264.205 | 0.36737 | 98.36531
265.205 | 0.36939 | 98.36075
266.205 | 0.37148 | 98.36135
267.205 | 0.37358 | 98.35744
268.205 | 0.37575 | 98.34962
269.205 | 0.37815 | 98.34943
270.205 | 0.37984 | 98.34234
271.205 | 0.3819 | 98.33762
272.205 | 0.38392 | 98.33408
273.205 | 0.38611 | 98.32971
274.205 | 0.38812 | 98.32557
275.205 | 0.39068 | 98.32573
276.205 | 0.39252 | 98.31783
277.205 | 0.39458 | 98.31783
278.205 | 0.39665 | 98.31387
279.205 | 0.39861 | 98.31431
280.205 | 0.40072 | 98.30596
281.205 | 0.40267 | 98.30586
282.205 | 0.40461 | 98.302
283.205 | 0.40683 | 98.29419
284.205 | 0.40898 | 98.2941
285.205 | 0.41095 | 98.29012
286.205 | 0.41292 | 98.2857
287.205 | 0.41485 | 98.28143
288.205 | 0.41697 | 98.27825
289.205 | 0.41877 | 98.27033
290.205 | 0.42057 | 98.27033
291.205 | 0.42296 | 98.26245
292.205 | 0.42481 | 98.26246
293.205 | 0.42704 | 98.25846
294.205 | 0.42904 | 98.25451
295.205 | 0.43088 | 98.25452
296.205 | 0.43293 | 98.24658
297.205 | 0.43512 | 98.24263
298.205 | 0.43699 | 98.23872
299.205 | 0.43872 | 98.2354
300.205 | 0.44084 | 98.23077
301.205 | 0.44268 | 98.2268
302.205 | 0.44495 | 98.22282
303.205 | 0.44679 | 98.22288
304.205 | 0.44881 | 98.21453
305.205 | 0.45059 | 98.21523
306.205 | 0.45231 | 98.21096
307.205 | 0.45418 | 98.20307
308.205 | 0.4562 | 98.20305
309.205 | 0.45819 | 98.2029
310.205 | 0.46017 | 98.19909
311.205 | 0.46198 | 98.19513
312.205 | 0.4641 | 98.18724
313.205 | 0.46595 | 98.18721
314.205 | 0.468 | 98.18326
315.205 | 0.4699 | 98.18328
316.205 | 0.47148 | 98.1793
317.205 | 0.47353 | 98.17597
318.205 | 0.47541 | 98.17139
319.205 | 0.47715 | 98.16742
320.205 | 0.47897 | 98.16792
321.205 | 0.48054 | 98.16347
322.205 | 0.48241 | 98.16374
323.205 | 0.48425 | 98.15951
324.205 | 0.48625 | 98.15552
325.205 | 0.48813 | 98.14763
326.205 | 0.48974 | 98.13973
327.205 | 0.49166 | 98.13972
328.205 | 0.49343 | 98.13991
329.205 | 0.49533 | 98.13576
330.205 | 0.49696 | 98.13178
331.205 | 0.49907 | 98.12795
332.205 | 0.50116 | 98.12389
333.205 | 0.50308 | 98.12394
334.205 | 0.50481 | 98.11993
335.205 | 0.50703 | 98.11595
336.205 | 0.509 | 98.11597
337.205 | 0.51091 | 98.11204
338.205 | 0.51304 | 98.11203
339.205 | 0.51479 | 98.1041
340.205 | 0.51667 | 98.10131
341.205 | 0.5184 | 98.10014
342.205 | 0.52026 | 98.09617
343.205 | 0.5219 | 98.09621
344.205 | 0.52368 | 98.09226
345.205 | 0.52553 | 98.08816
346.205 | 0.5273 | 98.08431
347.205 | 0.52896 | 98.07757
348.205 | 0.53072 | 98.07643
349.205 | 0.53233 | 98.07243
350.205 | 0.53401 | 98.06861
351.205 | 0.53555 | 98.06839
352.205 | 0.53706 | 98.06452
353.205 | 0.53855 | 98.05683
354.205 | 0.54024 | 98.0566
355.205 | 0.54224 | 98.05264
356.205 | 0.54432 | 98.05254
357.205 | 0.54617 | 98.04868
358.205 | 0.54821 | 98.04474
359.205 | 0.54999 | 98.03701
360.205 | 0.55188 | 98.03285
361.205 | 0.55398 | 98.03271
362.205 | 0.55604 | 98.02494
363.205 | 0.55796 | 98.02056
364.205 | 0.55983 | 98.02098
365.205 | 0.56171 | 98.01712
366.205 | 0.56351 | 98.01308
367.205 | 0.5654 | 98.0091
368.205 | 0.56685 | 98.00912
369.205 | 0.56799 | 98.00515
370.205 | 0.56949 | 98.0013
371.205 | 0.57109 | 98.00109
372.205 | 0.57251 | 97.99723
373.205 | 0.57407 | 97.99328
374.205 | 0.57576 | 97.99327
375.205 | 0.57758 | 97.98505
376.205 | 0.57944 | 97.9814
377.205 | 0.58152 | 97.97744
378.205 | 0.58372 | 97.97346
379.205 | 0.58581 | 97.96621
380.205 | 0.58752 | 97.96557
381.205 | 0.59 | 97.96161
382.205 | 0.59224 | 97.95369
383.205 | 0.59378 | 97.94961
384.205 | 0.59577 | 97.94973
385.205 | 0.59752 | 97.9458
386.205 | 0.59958 | 97.94165
387.205 | 0.60136 | 97.94181
388.205 | 0.60363 | 97.93786
389.205 | 0.60567 | 97.93002
390.205 | 0.60751 | 97.92994
391.205 | 0.60956 | 97.92596
392.205 | 0.61109 | 97.92203
393.205 | 0.6125 | 97.91807
394.205 | 0.61433 | 97.9181
395.205 | 0.61582 | 97.91455
396.205 | 0.61725 | 97.90812
397.205 | 0.61867 | 97.9062
398.205 | 0.62029 | 97.90224
399.205 | 0.62179 | 97.89809
400.205 | 0.62337 | 97.89828
401.205 | 0.62524 | 97.89432
402.205 | 0.6272 | 97.89432
403.205 | 0.62877 | 97.89042
404.205 | 0.6306 | 97.89036
405.205 | 0.63234 | 97.88637
406.205 | 0.63421 | 97.88193
407.205 | 0.63586 | 97.87054
408.205 | 0.63776 | 97.86615
409.205 | 0.63974 | 97.86692
410.205 | 0.64173 | 97.86266
411.205 | 0.64382 | 97.85869
412.205 | 0.64591 | 97.85883
413.205 | 0.64802 | 97.85474
414.205 | 0.6501 | 97.85078
415.205 | 0.65202 | 97.85078
416.205 | 0.65381 | 97.84682
417.205 | 0.65524 | 97.84685
418.205 | 0.65707 | 97.84287
419.205 | 0.65914 | 97.84278
420.205 | 0.66144 | 97.83891
421.205 | 0.66379 | 97.83918
422.205 | 0.66581 | 97.83495
423.205 | 0.66773 | 97.83097
424.205 | 0.66939 | 97.83086
425.205 | 0.67129 | 97.81912
426.205 | 0.67333 | 97.81911
427.205 | 0.67556 | 97.81516
428.205 | 0.67748 | 97.8112
429.205 | 0.67959 | 97.80735
430.205 | 0.6818 | 97.80426
431.205 | 0.68344 | 97.79933
432.205 | 0.68508 | 97.79537
433.205 | 0.68716 | 97.7954
434.205 | 0.68885 | 97.79141
435.205 | 0.69057 | 97.78744
436.205 | 0.6924 | 97.78371
437.205 | 0.69404 | 97.7835
438.205 | 0.69549 | 97.77969
439.205 | 0.69709 | 97.77559
440.205 | 0.69839 | 97.76775
441.205 | 0.70011 | 97.76766
442.205 | 0.70157 | 97.76371
443.205 | 0.70338 | 97.75937
444.205 | 0.70502 | 97.76009
445.205 | 0.70643 | 97.75419
446.205 | 0.70822 | 97.75175
447.205 | 0.7104 | 97.74787
448.205 | 0.71261 | 97.74392
449.205 | 0.71461 | 97.74379
450.205 | 0.7157 | 97.73995
451.205 | 0.71661 | 97.736
452.205 | 0.71753 | 97.72807
453.205 | 0.71859 | 97.72018
454.205 | 0.71978 | 97.72017
455.205 | 0.72152 | 97.71621
456.205 | 0.7238 | 97.71235
457.205 | 0.72626 | 97.70843
458.205 | 0.72826 | 97.70444
459.205 | 0.73051 | 97.70009
460.205 | 0.73217 | 97.69655
461.205 | 0.73334 | 97.69242
462.205 | 0.73433 | 97.68456
463.205 | 0.73557 | 97.68056
464.205 | 0.73649 | 97.67663
465.205 | 0.73759 | 97.67266
466.205 | 0.73856 | 97.66868
467.205 | 0.73962 | 97.6609
468.205 | 0.74068 | 97.65643
469.205 | 0.74184 | 97.6447
470.205 | 0.74345 | 97.64139
471.205 | 0.74434 | 97.63319
472.205 | 0.74553 | 97.62748
473.205 | 0.74712 | 97.6133
474.205 | 0.74809 | 97.60512
475.205 | 0.74928 | 97.60181
476.205 | 0.75033 | 97.59339
477.205 | 0.75149 | 97.58189
478.205 | 0.75271 | 97.57345
479.205 | 0.75412 | 97.56522
480.205 | 0.75539 | 97.5578
481.205 | 0.75677 | 97.5501
482.205 | 0.75801 | 97.54642
483.205 | 0.75942 | 97.53814
484.205 | 0.76086 | 97.53055
485.205 | 0.76205 | 97.52228
486.205 | 0.76327 | 97.51442
487.205 | 0.76522 | 97.50643
488.205 | 0.7671 | 97.49851
489.205 | 0.76846 | 97.48582
490.205 | 0.76978 | 97.48354
491.205 | 0.77077 | 97.47308
492.205 | 0.77202 | 97.46726
493.205 | 0.77341 | 97.4589
494.205 | 0.77521 | 97.45523
495.205 | 0.77695 | 97.44737
496.205 | 0.77884 | 97.43519
497.205 | 0.78099 | 97.4313
498.205 | 0.7827 | 97.42315
499.205 | 0.7843 | 97.41933
500.205 | 0.78585 | 97.41541
501.205 | 0.78774 | 97.40748
502.205 | 0.78935 | 97.40737
503.205 | 0.79123 | 97.40338
504.205 | 0.79359 | 97.3996
505.205 | 0.79635 | 97.3956
506.205 | 0.79846 | 97.39168
507.205 | 0.79999 | 97.38768
508.205 | 0.80111 | 97.38373
509.205 | 0.80203 | 97.37977
510.205 | 0.80304 | 97.37927
511.205 | 0.80347 | 97.37571
512.205 | 0.80508 | 97.3679
513.205 | 0.80698 | 97.3679
514.205 | 0.80876 | 97.36394
515.205 | 0.81046 | 97.35967
516.205 | 0.81299 | 97.35998
517.205 | 0.81426 | 97.35592
518.205 | 0.81573 | 97.3521
519.205 | 0.81727 | 97.34811
520.205 | 0.81922 | 97.34413
521.205 | 0.82124 | 97.34455
522.205 | 0.82325 | 97.34019
523.205 | 0.82524 | 97.33663
524.205 | 0.82665 | 97.33624
525.205 | 0.82782 | 97.33621
526.205 | 0.82888 | 97.33228
527.205 | 0.82987 | 97.33235
528.205 | 0.83107 | 97.32832
529.205 | 0.83231 | 97.32736
530.205 | 0.83379 | 97.32436
531.205 | 0.83537 | 97.32073
532.205 | 0.83662 | 97.31645
533.205 | 0.838 | 97.31645
534.205 | 0.83987 | 97.31645
535.205 | 0.84113 | 97.31249
536.205 | 0.84253 | 97.30948
537.205 | 0.84387 | 97.30853
538.205 | 0.84531 | 97.30457
539.205 | 0.84704 | 97.30088
540.205 | 0.84871 | 97.29666
541.205 | 0.85023 | 97.29665
542.205 | 0.85139 | 97.2927
543.205 | 0.85294 | 97.29271
544.205 | 0.85478 | 97.28874
545.205 | 0.85639 | 97.28874
546.205 | 0.85791 | 97.28478
547.205 | 0.85843 | 97.28509
548.205 | 0.85877 | 97.27684
549.205 | 0.86005 | 97.27723
550.205 | 0.86102 | 97.27291
551.205 | 0.86159 | 97.26906
552.205 | 0.86274 | 97.26898
553.205 | 0.86388 | 97.26499
554.205 | 0.86486 | 97.26019
555.205 | 0.86573 | 97.25707
556.205 | 0.86693 | 97.2571
557.205 | 0.86824 | 97.25312
558.205 | 0.86938 | 97.25329
559.205 | 0.87035 | 97.24916
560.205 | 0.8715 | 97.24519
561.205 | 0.87312 | 97.24518
562.205 | 0.87469 | 97.24124
563.205 | 0.87652 | 97.23729
564.205 | 0.87805 | 97.23336
565.205 | 0.87956 | 97.23318
566.205 | 0.88077 | 97.22931
567.205 | 0.88144 | 97.22541
568.205 | 0.88187 | 97.22145
569.205 | 0.88264 | 97.2175
570.205 | 0.88325 | 97.20582
571.205 | 0.88381 | 97.20562
572.205 | 0.8844 | 97.20165
573.205 | 0.88478 | 97.1977
574.205 | 0.88598 | 97.19374
575.205 | 0.88765 | 97.19076
576.205 | 0.88956 | 97.18973
577.205 | 0.89126 | 97.18586
578.205 | 0.89256 | 97.17849
579.205 | 0.89419 | 97.17396
580.205 | 0.89507 | 97.16996
581.205 | 0.89552 | 97.17006
582.205 | 0.89568 | 97.15794
583.205 | 0.89643 | 97.15417
584.205 | 0.89724 | 97.15021
585.205 | 0.89866 | 97.14624
586.205 | 0.89941 | 97.14239
587.205 | 0.89993 | 97.13833
588.205 | 0.90008 | 97.13437
589.205 | 0.89999 | 97.13074
590.205 | 0.90024 | 97.12636
591.205 | 0.901 | 97.12242
592.205 | 0.9019 | 97.11857
593.205 | 0.903 | 97.11462
594.205 | 0.90357 | 97.11066
595.205 | 0.9045 | 97.10656
596.205 | 0.90484 | 97.09928
597.205 | 0.90541 | 97.09467
598.205 | 0.90594 | 97.08688
599.205 | 0.9069 | 97.08292
600.205 | 0.90789 | 97.07896
601.205 | 0.90903 | 97.07501
602.205 | 0.91077 | 97.07105
603.205 | 0.91194 | 97.06718
604.205 | 0.91278 | 97.06151
605.205 | 0.91326 | 97.05515
606.205 | 0.91333 | 97.0496
607.205 | 0.91309 | 97.04292
608.205 | 0.91262 | 97.03927
609.205 | 0.91287 | 97.03155
610.205 | 0.91344 | 97.02355
611.205 | 0.91461 | 97.0195
612.205 | 0.91593 | 97.01168
613.205 | 0.91702 | 96.99967
614.205 | 0.91837 | 96.99188
615.205 | 0.91959 | 96.98795
616.205 | 0.92061 | 96.97999
617.205 | 0.92142 | 96.97579
618.205 | 0.922 | 96.96419
619.205 | 0.92284 | 96.95956
620.205 | 0.92346 | 96.95138
621.205 | 0.92416 | 96.94044
622.205 | 0.92534 | 96.9326
623.205 | 0.92667 | 96.92451
624.205 | 0.9275 | 96.91267
625.205 | 0.92813 | 96.90109
626.205 | 0.92864 | 96.89281
627.205 | 0.92914 | 96.88107
628.205 | 0.92985 | 96.87284
629.205 | 0.93087 | 96.8652
630.205 | 0.9315 | 96.85304
631.205 | 0.93246 | 96.84538
632.205 | 0.93278 | 96.83368
633.205 | 0.9338 | 96.82602
634.205 | 0.93494 | 96.81016
635.205 | 0.93624 | 96.79905
636.205 | 0.93727 | 96.78724
637.205 | 0.93786 | 96.77419
638.205 | 0.9379 | 96.75994
639.205 | 0.9388 | 96.75068
640.205 | 0.93891 | 96.73852
641.205 | 0.93968 | 96.72698
642.205 | 0.94053 | 96.7107
643.205 | 0.94088 | 96.69891
644.205 | 0.94163 | 96.6832
645.205 | 0.9421 | 96.66715
646.205 | 0.94239 | 96.65143
647.205 | 0.94254 | 96.63552
648.205 | 0.94295 | 96.61956
649.205 | 0.9439 | 96.60368
650.205 | 0.94546 | 96.58788
651.205 | 0.94701 | 96.56841
652.205 | 0.94816 | 96.55227
653.205 | 0.94804 | 96.53309
654.205 | 0.94684 | 96.51265
655.205 | 0.94677 | 96.49735
656.205 | 0.9456 | 96.47253
657.205 | 0.94472 | 96.45792
658.205 | 0.94419 | 96.43379
659.205 | 0.94406 | 96.41366
660.205 | 0.94403 | 96.39262
661.205 | 0.94488 | 96.36982
662.205 | 0.94557 | 96.35016
663.205 | 0.94654 | 96.33089
664.205 | 0.94713 | 96.30712
665.205 | 0.94783 | 96.2836
666.205 | 0.94835 | 96.26014
667.205 | 0.94863 | 96.23611
668.205 | 0.94998 | 96.2161
669.205 | 0.95067 | 96.19233
670.205 | 0.95135 | 96.16911
671.205 | 0.95232 | 96.14046
672.205 | 0.95265 | 96.11412
673.205 | 0.9529 | 96.09413
674.205 | 0.95321 | 96.06708
675.205 | 0.95362 | 96.0423
676.205 | 0.95405 | 96.01456
677.205 | 0.95432 | 95.98747
678.205 | 0.95473 | 95.96318
679.205 | 0.95515 | 95.93516
680.205 | 0.9556 | 95.90709
681.205 | 0.95616 | 95.88071
682.205 | 0.95631 | 95.8517
683.205 | 0.95659 | 95.82844
684.205 | 0.95694 | 95.79682
685.205 | 0.95688 | 95.76881
686.205 | 0.95654 | 95.74463
687.205 | 0.95658 | 95.71353
688.205 | 0.95672 | 95.68191
689.205 | 0.95709 | 95.65402
690.205 | 0.958 | 95.62987
691.205 | 0.95864 | 95.60228
692.205 | 0.9594 | 95.57451
693.205 | 0.95911 | 95.54658
694.205 | 0.95848 | 95.51458
695.205 | 0.95801 | 95.48699
696.205 | 0.9584 | 95.45796
697.205 | 0.95865 | 95.42867
698.205 | 0.95886 | 95.40094
699.205 | 0.95922 | 95.36814
700.205 | 0.95935 | 95.34212
701.205 | 0.95966 | 95.31372
702.205 | 0.95986 | 95.2834
703.205 | 0.96012 | 95.25343
704.205 | 0.96062 | 95.22381
705.205 | 0.96077 | 95.1947
706.205 | 0.96134 | 95.16766
707.205 | 0.96162 | 95.13992
708.205 | 0.96217 | 95.10898
709.205 | 0.95945 | 95.08063
710.205 | 0.95817 | 95.05134
711.205 | 0.95846 | 95.0211
712.205 | 0.9578 | 94.98726
713.205 | 0.95789 | 94.95907
714.205 | 0.95777 | 94.92963
715.205 | 0.95775 | 94.90326
716.205 | 0.9578 | 94.86968
717.205 | 0.95775 | 94.84086
718.205 | 0.95756 | 94.80973
719.205 | 0.95744 | 94.77677
720.205 | 0.95705 | 94.74857
721.205 | 0.9571 | 94.71382
722.205 | 0.95727 | 94.68457
723.205 | 0.95755 | 94.6569
724.205 | 0.95796 | 94.62912
725.205 | 0.95881 | 94.59696
726.205 | 0.95924 | 94.56881
727.205 | 0.95987 | 94.53772
728.205 | 0.96027 | 94.50927
729.205 | 0.96119 | 94.47848
730.205 | 0.9618 | 94.44659
731.205 | 0.96216 | 94.41454
732.205 | 0.96208 | 94.38378
733.205 | 0.96195 | 94.35561
734.205 | 0.96202 | 94.32391
735.205 | 0.96214 | 94.29175
736.205 | 0.96207 | 94.25959
737.205 | 0.96183 | 94.22888
738.205 | 0.96153 | 94.18911
739.205 | 0.96149 | 94.15751
740.205 | 0.96099 | 94.12601
741.205 | 0.96078 | 94.09255
742.205 | 0.96034 | 94.05883
743.205 | 0.96029 | 94.01887
744.205 | 0.96018 | 93.98344
745.205 | 0.95954 | 93.95054
746.205 | 0.95879 | 93.91549
747.205 | 0.9578 | 93.87612
748.205 | 0.95653 | 93.83811
749.205 | 0.95554 | 93.7998
750.205 | 0.95414 | 93.75651
751.205 | 0.95359 | 93.71695
752.205 | 0.95325 | 93.6739
753.205 | 0.95207 | 93.6313
754.205 | 0.95115 | 93.58704
755.205 | 0.94918 | 93.53981
756.205 | 0.94748 | 93.4882
757.205 | 0.94604 | 93.43737
758.205 | 0.94425 | 93.38933
759.205 | 0.94245 | 93.33053
760.205 | 0.93986 | 93.26718
761.205 | 0.93814 | 93.21151
762.205 | 0.93603 | 93.15245
763.205 | 0.93404 | 93.09241
764.205 | 0.93235 | 93.02962
765.205 | 0.93032 | 92.96956
766.205 | 0.92848 | 92.90624
767.205 | 0.9269 | 92.83957
768.205 | 0.92534 | 92.77567
769.205 | 0.92353 | 92.70106
770.205 | 0.92135 | 92.62966
771.205 | 0.91902 | 92.55808
772.205 | 0.91729 | 92.48736
773.205 | 0.91567 | 92.41219
774.205 | 0.91356 | 92.33279
775.205 | 0.91108 | 92.25385
776.205 | 0.90832 | 92.16608
777.205 | 0.90578 | 92.08221
778.205 | 0.9033 | 91.99563
779.205 | 0.90114 | 91.90963
780.205 | 0.89946 | 91.82268
781.205 | 0.89809 | 91.7311
782.205 | 0.89537 | 91.63596
783.205 | 0.89261 | 91.5382
784.205 | 0.8897 | 91.43783
785.205 | 0.88712 | 91.33165
786.205 | 0.88443 | 91.23234
787.205 | 0.88223 | 91.13037
788.205 | 0.87843 | 91.02427
789.205 | 0.87629 | 90.91407
790.205 | 0.87351 | 90.80222
791.205 | 0.87118 | 90.69243
792.205 | 0.86866 | 90.56905
793.205 | 0.86571 | 90.4509
794.205 | 0.86364 | 90.33022
795.205 | 0.86167 | 90.21255
796.205 | 0.85907 | 90.08894
797.205 | 0.85808 | 89.96228
798.205 | 0.85668 | 89.83872
799.205 | 0.85573 | 89.71029
800.205 | 0.85549 | 89.58243
801.205 | 0.85487 | 89.44277
802.205 | 0.85482 | 89.31576
803.205 | 0.85526 | 89.18426
804.205 | 0.85645 | 89.05478
805.205 | 0.85856 | 88.92803
806.205 | 0.86158 | 88.80511
807.205 | 0.86677 | 88.68886
808.205 | 0.87381 | 88.58419
809.205 | 0.88362 | 88.49532
810.205 | 0.89805 | 88.43867
811.205 | 0.91418 | 88.41124
812.205 | 0.9292 | 88.38683
813.205 | 0.94172 | 88.37153
814.205 | 0.95239 | 88.35478
815.205 | 0.96112 | 88.3386
816.205 | 0.96876 | 88.31981
817.205 | 0.97504 | 88.30017
818.205 | 0.98039 | 88.28402
819.205 | 0.98496 | 88.26912
820.205 | 0.98905 | 88.24871
821.205 | 0.99179 | 88.23308
822.205 | 0.99525 | 88.21543
823.205 | 0.99824 | 88.19719
824.205 | 1.00171 | 88.17942
825.205 | 1.00431 | 88.16035
826.205 | 1.00619 | 88.14821
827.205 | 1.00737 | 88.12972
828.205 | 1.00852 | 88.11281
829.205 | 1.00979 | 88.09297
830.205 | 1.01167 | 88.07597
831.205 | 1.01275 | 88.05917
832.205 | 1.0138 | 88.03892
833.205 | 1.01455 | 88.02331
834.205 | 1.01482 | 88.00363
835.205 | 1.01528 | 87.98347
836.205 | 1.0156 | 87.95916
837.205 | 1.01589 | 87.94389
838.205 | 1.01687 | 87.92462
839.205 | 1.01738 | 87.90436
840.205 | 1.01801 | 87.88459
841.205 | 1.0188 | 87.8643
842.205 | 1.01888 | 87.84563
843.205 | 1.01919 | 87.82311
844.205 | 1.0195 | 87.80543
845.205 | 1.02037 | 87.78564
846.205 | 1.02155 | 87.76232
847.205 | 1.02298 | 87.74211
848.205 | 1.02414 | 87.71891
849.205 | 1.02493 | 87.69882
850.205 | 1.02527 | 87.67487
851.205 | 1.02535 | 87.65117
852.205 | 1.02525 | 87.62714
853.205 | 1.02564 | 87.60465
854.205 | 1.02616 | 87.58415
855.205 | 1.02644 | 87.56448
856.205 | 1.02657 | 87.54139
857.205 | 1.02675 | 87.51639
858.205 | 1.02725 | 87.49311
859.205 | 1.02775 | 87.46893
860.205 | 1.02836 | 87.44502
861.205 | 1.02923 | 87.42153
862.205 | 1.0301 | 87.39359
863.205 | 1.03076 | 87.36647
864.205 | 1.03078 | 87.3381
865.205 | 1.0314 | 87.31834
866.205 | 1.03201 | 87.29527
867.205 | 1.0329 | 87.26712
868.205 | 1.03355 | 87.24335
869.205 | 1.02971 | 87.22001
870.205 | 1.03133 | 87.1963
871.205 | 1.03185 | 87.16428
872.205 | 1.03225 | 87.14049
873.205 | 1.03227 | 87.11657
874.205 | 1.03313 | 87.09279
875.205 | 1.03329 | 87.06507
876.205 | 1.03463 | 87.04109
877.205 | 1.03611 | 87.017
878.205 | 1.03717 | 86.99418
879.205 | 1.03832 | 86.96554
880.205 | 1.03949 | 86.93746
881.205 | 1.04049 | 86.91381
882.205 | 1.04143 | 86.89087
883.205 | 1.04213 | 86.86343
884.205 | 1.04264 | 86.83497
885.205 | 1.04326 | 86.80699
886.205 | 1.04438 | 86.78823
887.205 | 1.04528 | 86.75956
888.205 | 1.0459 | 86.73195
889.205 | 1.04637 | 86.70882
890.205 | 1.04664 | 86.68083
891.205 | 1.04673 | 86.65552
892.205 | 1.04621 | 86.62838
893.205 | 1.04595 | 86.60143
894.205 | 1.04393 | 86.57404
895.205 | 1.0452 | 86.5492
896.205 | 1.04519 | 86.523
897.205 | 1.04544 | 86.50206
898.205 | 1.04617 | 86.47057
899.205 | 1.04695 | 86.44842
900.205 | 1.04799 | 86.4231
901.205 | 1.0483 | 86.39698
902.205 | 1.04849 | 86.36874
903.205 | 1.04919 | 86.34089
904.205 | 1.04997 | 86.30825
905.205 | 1.05028 | 86.2815
906.205 | 1.05138 | 86.25573
907.205 | 1.05181 | 86.23279
908.205 | 1.05169 | 86.20739
909.205 | 1.05167 | 86.17438
910.205 | 1.05224 | 86.15116
911.205 | 1.05295 | 86.11828
912.205 | 1.05363 | 86.0929
913.205 | 1.05459 | 86.07062
914.205 | 1.05461 | 86.04263
915.205 | 1.05314 | 86.01566
916.205 | 1.05491 | 85.99077
917.205 | 1.0558 | 85.9653
918.205 | 1.05575 | 85.9392
919.205 | 1.05672 | 85.91179
920.205 | 1.05841 | 85.8836
921.205 | 1.05963 | 85.85452
922.205 | 1.0607 | 85.83119
923.205 | 1.0614 | 85.80271
924.205 | 1.06141 | 85.77561
925.205 | 1.06098 | 85.75209
926.205 | 1.0608 | 85.72243
927.205 | 1.06092 | 85.69507
928.205 | 1.06107 | 85.66691
929.205 | 1.06147 | 85.64419
930.205 | 1.062 | 85.61906
931.205 | 1.0627 | 85.59335
932.205 | 1.06272 | 85.56555
933.205 | 1.06221 | 85.53654
934.205 | 1.06186 | 85.50898
935.205 | 1.062 | 85.48311
936.205 | 1.06223 | 85.45838
937.205 | 1.06287 | 85.43491
938.205 | 1.0639 | 85.40613
939.205 | 1.06497 | 85.38257
940.205 | 1.06555 | 85.35868
941.205 | 1.06665 | 85.33964
942.205 | 1.0681 | 85.31675
943.205 | 1.06901 | 85.28738
944.205 | 1.06948 | 85.26199
945.205 | 1.06951 | 85.24111
946.205 | 1.06968 | 85.21328
947.205 | 1.0705 | 85.19347
948.205 | 1.07101 | 85.16973
949.205 | 1.0712 | 85.14612
950.205 | 1.07156 | 85.12234
951.205 | 1.07136 | 85.09814
952.205 | 1.07128 | 85.07439
953.205 | 1.07179 | 85.05064
954.205 | 1.07219 | 85.02672
955.205 | 1.07239 | 85.00314
956.205 | 1.07299 | 84.97949
957.205 | 1.07306 | 84.95951
958.205 | 1.07371 | 84.93261
959.205 | 1.07397 | 84.91591
960.205 | 1.07445 | 84.89705
961.205 | 1.07499 | 84.88049
962.205 | 1.07515 | 84.85665
963.205 | 1.07605 | 84.83255
964.205 | 1.07689 | 84.81023
965.205 | 1.07715 | 84.79378
966.205 | 1.07755 | 84.77338
967.205 | 1.07801 | 84.75098
968.205 | 1.07843 | 84.73417
969.205 | 1.07963 | 84.71456
970.205 | 1.08009 | 84.69426
971.205 | 1.08052 | 84.67492
972.205 | 1.08142 | 84.65508
973.205 | 1.08174 | 84.63318
974.205 | 1.08398 | 84.6203
975.205 | 1.08461 | 84.60382
976.205 | 1.08539 | 84.58354
977.205 | 1.08547 | 84.56483
978.205 | 1.08539 | 84.54323
979.205 | 1.08477 | 84.52735
980.205 | 1.08464 | 84.50942
981.205 | 1.08504 | 84.49291
982.205 | 1.08615 | 84.47227
983.205 | 1.08691 | 84.45646
984.205 | 1.08684 | 84.4406
985.205 | 1.08731 | 84.42163
986.205 | 1.08779 | 84.40865
987.205 | 1.08859 | 84.39407
988.205 | 1.08894 | 84.37716
989.205 | 1.08986 | 84.35704
990.205 | 1.09098 | 84.34199
991.205 | 1.09167 | 84.32738
992.205 | 1.092 | 84.31151
993.205 | 1.093 | 84.2958
994.205 | 1.09418 | 84.28311
995.205 | 1.0946 | 84.27063
996.205 | 1.09522 | 84.256
997.205 | 1.09524 | 84.24024
998.205 | 1.09553 | 84.22766
999.205 | 1.09752 | 84.21179

## A6
#FILE: V-458-20_28d_125um_N2_25_1000_10C_min_17032023,ngb-dsv
#FORMAT: NETZSCH5
#IDENTITY: V-458/20
#DECIMAL: POINT
#SEPARATOR: SEMICOLON
#MTYPE: DTA
#INSTRUMENT: NETZSCH STA 409 PC/PG
#PROJECT:
#DATE/TIME: 17,3,2023 7:53:06
#CORR, FILE: korekcija_N2_25_1000C_10K_min_nova_15032023,ngb-bsv
#LABORATORY:
#OPERATOR: Sara
#REMARK:
#SAMPLE: V-458/20
#SAMPLE MASS /mg: 50,01
#MATERIAL: korekcija
#REFERENCE:
#REFERENCE MASS /mg: 0
#TYPE OF CRUCIBLE: DTA/TG crucible Al2O3
#SAMPLE CRUCIBLE MASS /mg: 1616,66
#REFERENCE CRUCIBLE MASS /mg: 1602,56
#GAS 1: NITROGEN
#FLOW RATE 1 /(ml/min): 10
#GAS 2: NITROGEN
#FLOW RATE 2 /(ml/min): 20
#CORR, CODE: 020
#EXO: +1
#RANGE: 25/10,0(K/min)/1000
#SEGMENT: S1/1
Temp/°C | DTA/(uV/mg) | Mass/%
23.948 | 0.0037071 | 100
24.948 | -0.00072451 | 99.9833
25.948 | -0.0019804 | 99.98803
26.948 | -0.0026932 | 99.98914
27.948 | -0.0037054 | 99.99187
28.948 | -0.0041197 | 99.99321
29.948 | -0.0044357 | 99.98793
30.948 | -0.0045412 | 99.99221
31.948 | -0.0045366 | 99.99196
32.948 | -0.004346 | 99.98796
33.948 | -0.004596 | 99.98681
34.948 | -0.004485 | 99.98646
35.948 | -0.0044247 | 99.98729
36.948 | -0.0043538 | 99.9851
37.948 | -0.0040077 | 99.98464
38.948 | -0.0037315 | 99.98399
39.948 | -0.0034224 | 99.97699
40.948 | -0.0034495 | 99.97975
41.948 | -0.0029668 | 99.97547
42.948 | -0.0024176 | 99.96803
43.948 | -0.0016883 | 99.96864
44.948 | -0.001445 | 99.96785
45.948 | -0.00069094 | 99.96722
46.948 | -0.00047413 | 99.96783
47.948 | -0.00034833 | 99.968
48.948 | 0.00031058 | 99.96843
49.948 | 0.00072022 | 99.96401
50.948 | 0.0010247 | 99.96395
51.948 | 0.0015235 | 99.95728
52.948 | 0.0020553 | 99.96012
53.948 | 0.0028087 | 99.9548
54.948 | 0.0031696 | 99.95613
55.948 | 0.0038028 | 99.95446
56.948 | 0.004423 | 99.952
57.948 | 0.0048624 | 99.95224
58.948 | 0.0054355 | 99.94802
59.948 | 0.0060665 | 99.94774
60.948 | 0.0065771 | 99.94397
61.948 | 0.0072234 | 99.94387
62.948 | 0.0077891 | 99.93995
63.948 | 0.0081049 | 99.93995
64.948 | 0.0090021 | 99.93601
65.948 | 0.0094935 | 99.93181
66.948 | 0.010269 | 99.92806
67.948 | 0.010662 | 99.92802
68.948 | 0.011335 | 99.92419
69.948 | 0.01196 | 99.92374
70.948 | 0.012519 | 99.91993
71.948 | 0.013106 | 99.91999
72.948 | 0.013888 | 99.91607
73.948 | 0.014714 | 99.91129
74.948 | 0.015169 | 99.90764
75.948 | 0.01569 | 99.90414
76.948 | 0.016131 | 99.90402
77.948 | 0.017024 | 99.89924
78.948 | 0.017851 | 99.89615
79.948 | 0.01852 | 99.89274
80.948 | 0.019194 | 99.89166
81.948 | 0.019883 | 99.88803
82.948 | 0.020224 | 99.88401
83.948 | 0.020897 | 99.88
84.948 | 0.021812 | 99.87633
85.948 | 0.022035 | 99.88002
86.948 | 0.022929 | 99.876
87.948 | 0.023494 | 99.87479
88.948 | 0.024052 | 99.87202
89.948 | 0.024767 | 99.86805
90.948 | 0.025427 | 99.8679
91.948 | 0.025886 | 99.86402
92.948 | 0.026695 | 99.85964
93.948 | 0.027437 | 99.85999
94.948 | 0.028324 | 99.85606
95.948 | 0.029218 | 99.85207
96.948 | 0.029997 | 99.84804
97.948 | 0.030521 | 99.84797
98.948 | 0.031291 | 99.84416
99.948 | 0.031742 | 99.84003
100.948 | 0.032575 | 99.83996
101.948 | 0.033426 | 99.83187
102.948 | 0.034175 | 99.83206
103.948 | 0.034975 | 99.82656
104.948 | 0.035515 | 99.82001
105.948 | 0.036309 | 99.82022
106.948 | 0.037029 | 99.8117
107.948 | 0.037649 | 99.81204
108.948 | 0.038556 | 99.81165
109.948 | 0.0391 | 99.80804
110.948 | 0.039788 | 99.80421
111.948 | 0.040645 | 99.80004
112.948 | 0.041347 | 99.79563
113.948 | 0.042258 | 99.79603
114.948 | 0.042813 | 99.78798
115.948 | 0.043672 | 99.78794
116.948 | 0.044464 | 99.78404
117.948 | 0.045249 | 99.78142
118.948 | 0.045844 | 99.77604
119.948 | 0.046767 | 99.77214
120.948 | 0.047659 | 99.77205
121.948 | 0.048207 | 99.76812
122.948 | 0.049157 | 99.76798
123.948 | 0.049859 | 99.76414
124.948 | 0.050659 | 99.75605
125.948 | 0.051793 | 99.75641
126.948 | 0.052255 | 99.75206
127.948 | 0.053195 | 99.74806
128.948 | 0.053725 | 99.7479
129.948 | 0.05481 | 99.74408
130.948 | 0.055604 | 99.74005
131.948 | 0.056393 | 99.73218
132.948 | 0.056818 | 99.73205
133.948 | 0.057721 | 99.72806
134.948 | 0.05913 | 99.72809
135.948 | 0.059576 | 99.72405
136.948 | 0.060662 | 99.72017
137.948 | 0.061525 | 99.72006
138.948 | 0.062431 | 99.71602
139.948 | 0.063163 | 99.71624
140.948 | 0.064012 | 99.70808
141.948 | 0.06528 | 99.70806
142.948 | 0.065983 | 99.70402
143.948 | 0.066866 | 99.70405
144.948 | 0.067747 | 99.70007
145.948 | 0.068529 | 99.70006
146.948 | 0.069545 | 99.69206
147.948 | 0.070403 | 99.69261
148.948 | 0.07145 | 99.68806
149.948 | 0.072297 | 99.6883
150.948 | 0.073627 | 99.68406
151.948 | 0.074333 | 99.68006
152.948 | 0.075394 | 99.67966
153.948 | 0.076395 | 99.67207
154.948 | 0.077514 | 99.66806
155.948 | 0.078549 | 99.66407
156.948 | 0.079487 | 99.65994
157.948 | 0.080495 | 99.65617
158.948 | 0.081244 | 99.65214
159.948 | 0.08245 | 99.65206
160.948 | 0.083451 | 99.64407
161.948 | 0.084525 | 99.64012
162.948 | 0.085566 | 99.64034
163.948 | 0.086742 | 99.63596
164.948 | 0.088039 | 99.63207
165.948 | 0.088865 | 99.62456
166.948 | 0.089906 | 99.62021
167.948 | 0.091069 | 99.62024
168.948 | 0.092227 | 99.61186
169.948 | 0.093125 | 99.61245
170.948 | 0.094399 | 99.6041
171.948 | 0.095224 | 99.60008
172.948 | 0.096189 | 99.59607
173.948 | 0.097306 | 99.59157
174.948 | 0.09842 | 99.58797
175.948 | 0.09978 | 99.58408
176.948 | 0.10104 | 99.58005
177.948 | 0.1022 | 99.57564
178.948 | 0.10332 | 99.57163
179.948 | 0.10449 | 99.57167
180.948 | 0.10558 | 99.56408
181.948 | 0.1068 | 99.55609
182.948 | 0.1079 | 99.55207
183.948 | 0.1092 | 99.5481
184.948 | 0.11027 | 99.5441
185.948 | 0.11131 | 99.54009
186.948 | 0.11258 | 99.53164
187.948 | 0.1136 | 99.5242
188.948 | 0.11503 | 99.52018
189.948 | 0.11635 | 99.51608
190.948 | 0.11721 | 99.5081
191.948 | 0.11892 | 99.50411
192.948 | 0.12006 | 99.50002
193.948 | 0.12131 | 99.49166
194.948 | 0.12245 | 99.48409
195.948 | 0.12378 | 99.48011
196.948 | 0.125 | 99.47612
197.948 | 0.12594 | 99.46967
198.948 | 0.12722 | 99.46405
199.948 | 0.12855 | 99.45966
200.948 | 0.12992 | 99.45179
201.948 | 0.13089 | 99.44003
202.948 | 0.13261 | 99.44003
203.948 | 0.13378 | 99.43231
204.948 | 0.13488 | 99.42363
205.948 | 0.13631 | 99.42022
206.948 | 0.13769 | 99.41215
207.948 | 0.13892 | 99.40813
208.948 | 0.14022 | 99.40013
209.948 | 0.14129 | 99.39219
210.948 | 0.14229 | 99.38418
211.948 | 0.14342 | 99.38009
212.948 | 0.14467 | 99.3761
213.948 | 0.14606 | 99.3722
214.948 | 0.14701 | 99.36414
215.948 | 0.14849 | 99.36014
216.948 | 0.14985 | 99.34964
217.948 | 0.15126 | 99.34414
218.948 | 0.15256 | 99.34014
219.948 | 0.1538 | 99.33614
220.948 | 0.15483 | 99.32814
221.948 | 0.15627 | 99.32413
222.948 | 0.15766 | 99.32014
223.948 | 0.15904 | 99.30767
224.948 | 0.1603 | 99.30409
225.948 | 0.16165 | 99.30027
226.948 | 0.16292 | 99.29213
227.948 | 0.16432 | 99.28811
228.948 | 0.16559 | 99.28016
229.948 | 0.16672 | 99.27612
230.948 | 0.16817 | 99.2721
231.948 | 0.16946 | 99.26395
232.948 | 0.17073 | 99.26049
233.948 | 0.17193 | 99.25245
234.948 | 0.17328 | 99.25095
235.948 | 0.17446 | 99.24426
236.948 | 0.1757 | 99.24459
237.948 | 0.17691 | 99.23626
238.948 | 0.17833 | 99.23263
239.948 | 0.17963 | 99.22417
240.948 | 0.1809 | 99.21617
241.948 | 0.18192 | 99.21215
242.948 | 0.18348 | 99.20819
243.948 | 0.18428 | 99.20407
244.948 | 0.1856 | 99.20018
245.948 | 0.18662 | 99.19657
246.948 | 0.188 | 99.18816
247.948 | 0.18899 | 99.18415
248.948 | 0.19012 | 99.1798
249.948 | 0.19104 | 99.17219
250.948 | 0.19223 | 99.16816
251.948 | 0.19348 | 99.16434
252.948 | 0.19485 | 99.15617
253.948 | 0.19603 | 99.15217
254.948 | 0.19708 | 99.14485
255.948 | 0.19811 | 99.14019
256.948 | 0.19935 | 99.13616
257.948 | 0.20025 | 99.13221
258.948 | 0.20137 | 99.12419
259.948 | 0.20261 | 99.12019
260.948 | 0.20372 | 99.11608
261.948 | 0.20485 | 99.11237
262.948 | 0.20571 | 99.10409
263.948 | 0.20675 | 99.10011
264.948 | 0.2078 | 99.09218
265.948 | 0.2089 | 99.08815
266.948 | 0.21006 | 99.08429
267.948 | 0.21109 | 99.07628
268.948 | 0.21204 | 99.07186
269.948 | 0.21334 | 99.06761
270.948 | 0.21408 | 99.05979
271.948 | 0.21494 | 99.05636
272.948 | 0.21621 | 99.05453
273.948 | 0.21735 | 99.04821
274.948 | 0.21867 | 99.04418
275.948 | 0.21983 | 99.03794
276.948 | 0.22066 | 99.03213
277.948 | 0.22157 | 99.02819
278.948 | 0.22261 | 99.0242
279.948 | 0.22381 | 99.01618
280.948 | 0.22471 | 99.01229
281.948 | 0.22529 | 99.00855
282.948 | 0.22679 | 99.00871
283.948 | 0.22805 | 98.99618
284.948 | 0.22884 | 98.99165
285.948 | 0.23025 | 98.98809
286.948 | 0.2312 | 98.98405
287.948 | 0.2321 | 98.9759
288.948 | 0.2332 | 98.97465
289.948 | 0.23394 | 98.97127
290.948 | 0.23484 | 98.96806
291.948 | 0.23599 | 98.96009
292.948 | 0.23695 | 98.95621
293.948 | 0.23796 | 98.95024
294.948 | 0.23916 | 98.94852
295.948 | 0.24023 | 98.94436
296.948 | 0.24121 | 98.93622
297.948 | 0.24198 | 98.93222
298.948 | 0.24306 | 98.92822
299.948 | 0.24422 | 98.92019
300.948 | 0.24504 | 98.91621
301.948 | 0.24606 | 98.91219
302.948 | 0.24714 | 98.90834
303.948 | 0.24818 | 98.90405
304.948 | 0.24898 | 98.90019
305.948 | 0.24999 | 98.89221
306.948 | 0.25077 | 98.88808
307.948 | 0.25189 | 98.88525
308.948 | 0.25299 | 98.88175
309.948 | 0.25384 | 98.88014
310.948 | 0.25522 | 98.87625
311.948 | 0.25631 | 98.87222
312.948 | 0.25729 | 98.86422
313.948 | 0.2583 | 98.86023
314.948 | 0.25931 | 98.85623
315.948 | 0.26027 | 98.85223
316.948 | 0.26105 | 98.84823
317.948 | 0.26198 | 98.84022
318.948 | 0.26285 | 98.83623
319.948 | 0.26375 | 98.83301
320.948 | 0.26469 | 98.83273
321.948 | 0.26546 | 98.8281
322.948 | 0.26642 | 98.82426
323.948 | 0.2676 | 98.82024
324.948 | 0.26847 | 98.81627
325.948 | 0.26933 | 98.8087
326.948 | 0.27042 | 98.80021
327.948 | 0.27133 | 98.79634
328.948 | 0.27225 | 98.79425
329.948 | 0.27325 | 98.79213
330.948 | 0.27392 | 98.78802
331.948 | 0.27483 | 98.78024
332.948 | 0.27574 | 98.77624
333.948 | 0.27651 | 98.77226
334.948 | 0.27759 | 98.76834
335.948 | 0.27852 | 98.7659
336.948 | 0.27961 | 98.76424
337.948 | 0.28051 | 98.76024
338.948 | 0.28161 | 98.75223
339.948 | 0.28283 | 98.74396
340.948 | 0.28411 | 98.73989
341.948 | 0.28494 | 98.73596
342.948 | 0.28591 | 98.7361
343.948 | 0.28701 | 98.73228
344.948 | 0.28802 | 98.72826
345.948 | 0.2889 | 98.72425
346.948 | 0.28985 | 98.72026
347.948 | 0.29068 | 98.71626
348.948 | 0.29147 | 98.71225
349.948 | 0.29218 | 98.70826
350.948 | 0.29334 | 98.70425
351.948 | 0.29418 | 98.70026
352.948 | 0.29513 | 98.69626
353.948 | 0.29602 | 98.68804
354.948 | 0.29732 | 98.68844
355.948 | 0.29822 | 98.68426
356.948 | 0.29954 | 98.68026
357.948 | 0.30057 | 98.67639
358.948 | 0.30176 | 98.67712
359.948 | 0.30297 | 98.66826
360.948 | 0.30391 | 98.66427
361.948 | 0.30518 | 98.65726
362.948 | 0.30621 | 98.65671
363.948 | 0.30738 | 98.65226
364.948 | 0.30822 | 98.64826
365.948 | 0.30944 | 98.64434
366.948 | 0.31014 | 98.63628
367.948 | 0.31098 | 98.63227
368.948 | 0.31208 | 98.62827
369.948 | 0.31301 | 98.62407
370.948 | 0.31386 | 98.62424
371.948 | 0.31466 | 98.62028
372.948 | 0.31588 | 98.61629
373.948 | 0.31701 | 98.61184
374.948 | 0.31794 | 98.61227
375.948 | 0.31939 | 98.60429
376.948 | 0.32049 | 98.60414
377.948 | 0.32154 | 98.60028
378.948 | 0.32265 | 98.5933
379.948 | 0.32414 | 98.58905
380.948 | 0.3251 | 98.58853
381.948 | 0.32628 | 98.58022
382.948 | 0.32711 | 98.57663
383.948 | 0.32814 | 98.57228
384.948 | 0.32931 | 98.56829
385.948 | 0.32983 | 98.56429
386.948 | 0.331 | 98.56028
387.948 | 0.33159 | 98.55629
388.948 | 0.33247 | 98.5523
389.948 | 0.33326 | 98.54826
390.948 | 0.3343 | 98.5444
391.948 | 0.33517 | 98.53563
392.948 | 0.33607 | 98.53232
393.948 | 0.33687 | 98.52819
394.948 | 0.33782 | 98.52462
395.948 | 0.33826 | 98.51201
396.948 | 0.33913 | 98.50828
397.948 | 0.33996 | 98.50013
398.948 | 0.34053 | 98.4963
399.948 | 0.34123 | 98.4923
400.948 | 0.34222 | 98.48825
401.948 | 0.34311 | 98.4845
402.948 | 0.34397 | 98.47588
403.948 | 0.34473 | 98.47244
404.948 | 0.34553 | 98.46592
405.948 | 0.34663 | 98.46041
406.948 | 0.34749 | 98.44831
407.948 | 0.34815 | 98.44422
408.948 | 0.34913 | 98.4362
409.948 | 0.35001 | 98.4324
410.948 | 0.35097 | 98.42431
411.948 | 0.35153 | 98.42044
412.948 | 0.35246 | 98.41632
413.948 | 0.35337 | 98.41275
414.948 | 0.35432 | 98.40439
415.948 | 0.35517 | 98.39635
416.948 | 0.35583 | 98.39258
417.948 | 0.35636 | 98.38432
418.948 | 0.35683 | 98.3789
419.948 | 0.35768 | 98.36835
420.948 | 0.35837 | 98.36469
421.948 | 0.359 | 98.3567
422.948 | 0.35954 | 98.34423
423.948 | 0.35982 | 98.33622
424.948 | 0.36012 | 98.32033
425.948 | 0.36044 | 98.31239
426.948 | 0.36067 | 98.30042
427.948 | 0.36072 | 98.28781
428.948 | 0.36085 | 98.27598
429.948 | 0.36065 | 98.25969
430.948 | 0.36104 | 98.24914
431.948 | 0.36089 | 98.22999
432.948 | 0.36102 | 98.22015
433.948 | 0.36098 | 98.20418
434.948 | 0.36065 | 98.18869
435.948 | 0.36068 | 98.16838
436.948 | 0.36026 | 98.15187
437.948 | 0.35997 | 98.12856
438.948 | 0.35999 | 98.11144
439.948 | 0.35945 | 98.08477
440.948 | 0.3591 | 98.05933
441.948 | 0.35878 | 98.03897
442.948 | 0.35822 | 98.01824
443.948 | 0.35771 | 97.99055
444.948 | 0.35711 | 97.96857
445.948 | 0.35654 | 97.94075
446.948 | 0.35588 | 97.91648
447.948 | 0.3552 | 97.88842
448.948 | 0.35426 | 97.86321
449.948 | 0.35344 | 97.83626
450.948 | 0.35267 | 97.80277
451.948 | 0.35206 | 97.77471
452.948 | 0.35129 | 97.73727
453.948 | 0.35109 | 97.70404
454.948 | 0.35065 | 97.67407
455.948 | 0.34977 | 97.63784
456.948 | 0.34914 | 97.6059
457.948 | 0.34884 | 97.5685
458.948 | 0.34796 | 97.53331
459.948 | 0.34696 | 97.50108
460.948 | 0.34595 | 97.46041
461.948 | 0.34475 | 97.42427
462.948 | 0.34388 | 97.38431
463.948 | 0.34232 | 97.34673
464.948 | 0.33831 | 97.30815
465.948 | 0.33589 | 97.26868
466.948 | 0.33457 | 97.22791
467.948 | 0.33336 | 97.18249
468.948 | 0.33207 | 97.13737
469.948 | 0.33029 | 97.09422
470.948 | 0.32857 | 97.0522
471.948 | 0.32721 | 97.00912
472.948 | 0.32622 | 96.95907
473.948 | 0.3246 | 96.90839
474.948 | 0.32356 | 96.86182
475.948 | 0.32264 | 96.81694
476.948 | 0.32164 | 96.76935
477.948 | 0.32106 | 96.72881
478.948 | 0.3207 | 96.68002
479.948 | 0.32037 | 96.63644
480.948 | 0.32055 | 96.59225
481.948 | 0.3209 | 96.54587
482.948 | 0.32135 | 96.50063
483.948 | 0.32202 | 96.45998
484.948 | 0.3231 | 96.41985
485.948 | 0.3245 | 96.38042
486.948 | 0.32589 | 96.34143
487.948 | 0.32772 | 96.30531
488.948 | 0.32958 | 96.26813
489.948 | 0.33167 | 96.23301
490.948 | 0.33432 | 96.2006
491.948 | 0.33687 | 96.17265
492.948 | 0.33951 | 96.14466
493.948 | 0.34276 | 96.12107
494.948 | 0.34615 | 96.0989
495.948 | 0.34983 | 96.07639
496.948 | 0.35364 | 96.061
497.948 | 0.35777 | 96.04883
498.948 | 0.36222 | 96.03677
499.948 | 0.36629 | 96.02702
500.948 | 0.37051 | 96.01636
501.948 | 0.37448 | 96.0089
502.948 | 0.37833 | 96.00045
503.948 | 0.3819 | 95.99729
504.948 | 0.38497 | 95.98916
505.948 | 0.38823 | 95.98084
506.948 | 0.39126 | 95.9768
507.948 | 0.39392 | 95.9728
508.948 | 0.39631 | 95.96902
509.948 | 0.3986 | 95.96081
510.948 | 0.40073 | 95.95678
511.948 | 0.40317 | 95.95256
512.948 | 0.40491 | 95.94881
513.948 | 0.40726 | 95.94479
514.948 | 0.40921 | 95.94403
515.948 | 0.41113 | 95.94083
516.948 | 0.41264 | 95.93681
517.948 | 0.41414 | 95.92879
518.948 | 0.41559 | 95.92923
519.948 | 0.41701 | 95.92482
520.948 | 0.41836 | 95.92079
521.948 | 0.41957 | 95.92082
522.948 | 0.42092 | 95.91682
523.948 | 0.42178 | 95.91681
524.948 | 0.42349 | 95.91282
525.948 | 0.4245 | 95.91287
526.948 | 0.42576 | 95.90882
527.948 | 0.42682 | 95.90751
528.948 | 0.42786 | 95.90082
529.948 | 0.42897 | 95.90082
530.948 | 0.43016 | 95.90082
531.948 | 0.43129 | 95.8968
532.948 | 0.43227 | 95.89682
533.948 | 0.43359 | 95.89268
534.948 | 0.43518 | 95.89282
535.948 | 0.43649 | 95.89286
536.948 | 0.43763 | 95.88882
537.948 | 0.43867 | 95.88482
538.948 | 0.43983 | 95.88477
539.948 | 0.44115 | 95.87682
540.948 | 0.44277 | 95.87682
541.948 | 0.44403 | 95.87683
542.948 | 0.4453 | 95.87282
543.948 | 0.4468 | 95.87283
544.948 | 0.44806 | 95.87331
545.948 | 0.44949 | 95.86883
546.948 | 0.45063 | 95.86882
547.948 | 0.45203 | 95.86507
548.948 | 0.45443 | 95.86083
549.948 | 0.45903 | 95.85684
550.948 | 0.45946 | 95.85682
551.948 | 0.46041 | 95.85283
552.948 | 0.46145 | 95.85283
553.948 | 0.46273 | 95.84883
554.948 | 0.46408 | 95.84883
555.948 | 0.46507 | 95.84883
556.948 | 0.46644 | 95.84454
557.948 | 0.46788 | 95.84486
558.948 | 0.46911 | 95.84083
559.948 | 0.47025 | 95.84085
560.948 | 0.47124 | 95.83683
561.948 | 0.47207 | 95.83683
562.948 | 0.47317 | 95.83283
563.948 | 0.47394 | 95.83283
564.948 | 0.47438 | 95.82884
565.948 | 0.47551 | 95.82883
566.948 | 0.47615 | 95.82883
567.948 | 0.47731 | 95.8283
568.948 | 0.4783 | 95.82483
569.948 | 0.47897 | 95.82081
570.948 | 0.48011 | 95.82083
571.948 | 0.48136 | 95.81684
572.948 | 0.48225 | 95.81684
573.948 | 0.48339 | 95.81684
574.948 | 0.48415 | 95.81713
575.948 | 0.48512 | 95.81284
576.948 | 0.48613 | 95.81284
577.948 | 0.48726 | 95.8131
578.948 | 0.48838 | 95.80484
579.948 | 0.48921 | 95.80483
580.948 | 0.49 | 95.80084
581.948 | 0.49068 | 95.80089
582.948 | 0.49113 | 95.79284
583.948 | 0.49165 | 95.79284
584.948 | 0.49254 | 95.78884
585.948 | 0.49294 | 95.78884
586.948 | 0.49323 | 95.78883
587.948 | 0.49339 | 95.78484
588.948 | 0.49362 | 95.78484
589.948 | 0.4943 | 95.78051
590.948 | 0.4948 | 95.78084
591.948 | 0.49566 | 95.78084
592.948 | 0.49659 | 95.77285
593.948 | 0.49743 | 95.77285
594.948 | 0.49796 | 95.77322
595.948 | 0.49898 | 95.76885
596.948 | 0.49971 | 95.76888
597.948 | 0.50054 | 95.76485
598.948 | 0.50135 | 95.76485
599.948 | 0.50218 | 95.76485
600.948 | 0.503 | 95.76085
601.948 | 0.50358 | 95.76085
602.948 | 0.50449 | 95.75685
603.948 | 0.50561 | 95.75702
604.948 | 0.5063 | 95.75285
605.948 | 0.50678 | 95.74833
606.948 | 0.50705 | 95.74888
607.948 | 0.50767 | 95.74485
608.948 | 0.50817 | 95.74263
609.948 | 0.50894 | 95.74085
610.948 | 0.50986 | 95.73693
611.948 | 0.5107 | 95.73686
612.948 | 0.51145 | 95.72884
613.948 | 0.5121 | 95.72885
614.948 | 0.51249 | 95.72474
615.948 | 0.51346 | 95.72486
616.948 | 0.51418 | 95.71681
617.948 | 0.51475 | 95.71686
618.948 | 0.51544 | 95.71607
619.948 | 0.51591 | 95.71286
620.948 | 0.51619 | 95.70886
621.948 | 0.51696 | 95.70761
622.948 | 0.51751 | 95.70488
623.948 | 0.51818 | 95.70086
624.948 | 0.51847 | 95.70177
625.948 | 0.51906 | 95.69285
626.948 | 0.51951 | 95.68886
627.948 | 0.5202 | 95.68486
628.948 | 0.52101 | 95.68057
629.948 | 0.52188 | 95.68089
630.948 | 0.52218 | 95.67264
631.948 | 0.5226 | 95.67335
632.948 | 0.52327 | 95.66893
633.948 | 0.52388 | 95.66509
634.948 | 0.52428 | 95.65687
635.948 | 0.52456 | 95.65268
636.948 | 0.52542 | 95.64869
637.948 | 0.52592 | 95.64822
638.948 | 0.52674 | 95.64426
639.948 | 0.52751 | 95.63993
640.948 | 0.52807 | 95.63287
641.948 | 0.52873 | 95.62887
642.948 | 0.52949 | 95.62488
643.948 | 0.53 | 95.62085
644.948 | 0.53085 | 95.61686
645.948 | 0.53173 | 95.61286
646.948 | 0.53231 | 95.60885
647.948 | 0.53292 | 95.60488
648.948 | 0.5336 | 95.59689
649.948 | 0.53487 | 95.59283
650.948 | 0.53545 | 95.58889
651.948 | 0.53601 | 95.5848
652.948 | 0.53672 | 95.57738
653.948 | 0.53762 | 95.57287
654.948 | 0.53822 | 95.56489
655.948 | 0.53892 | 95.5608
656.948 | 0.5392 | 95.5529
657.948 | 0.54011 | 95.54487
658.948 | 0.54055 | 95.54088
659.948 | 0.54127 | 95.53295
660.948 | 0.54175 | 95.52875
661.948 | 0.54263 | 95.52091
662.948 | 0.54308 | 95.51278
663.948 | 0.54343 | 95.50909
664.948 | 0.54424 | 95.50063
665.948 | 0.54446 | 95.49289
666.948 | 0.54485 | 95.48458
667.948 | 0.54517 | 95.48009
668.948 | 0.54563 | 95.46899
669.948 | 0.5462 | 95.46047
670.948 | 0.54665 | 95.45514
671.948 | 0.54691 | 95.44435
672.948 | 0.54749 | 95.43654
673.948 | 0.54783 | 95.42865
674.948 | 0.54831 | 95.41912
675.948 | 0.5488 | 95.41072
676.948 | 0.54908 | 95.40103
677.948 | 0.54933 | 95.39304
678.948 | 0.54951 | 95.38477
679.948 | 0.54998 | 95.37269
680.948 | 0.55059 | 95.36504
681.948 | 0.55085 | 95.35307
682.948 | 0.551 | 95.34504
683.948 | 0.55123 | 95.33272
684.948 | 0.55181 | 95.3249
685.948 | 0.55166 | 95.31279
686.948 | 0.55185 | 95.30129
687.948 | 0.55221 | 95.28885
688.948 | 0.5521 | 95.27784
689.948 | 0.55247 | 95.2655
690.948 | 0.5526 | 95.25292
691.948 | 0.55246 | 95.24123
692.948 | 0.55248 | 95.22923
693.948 | 0.55262 | 95.21688
694.948 | 0.55304 | 95.20145
695.948 | 0.55318 | 95.18923
696.948 | 0.55319 | 95.17692
697.948 | 0.55325 | 95.16502
698.948 | 0.5532 | 95.14897
699.948 | 0.55346 | 95.13293
700.948 | 0.55335 | 95.12469
701.948 | 0.55355 | 95.10828
702.948 | 0.55364 | 95.0967
703.948 | 0.55378 | 95.08068
704.948 | 0.55397 | 95.06446
705.948 | 0.55404 | 95.04677
706.948 | 0.55385 | 95.03097
707.948 | 0.55386 | 95.01594
708.948 | 0.5533 | 94.99927
709.948 | 0.55334 | 94.98054
710.948 | 0.5535 | 94.96513
711.948 | 0.55334 | 94.94765
712.948 | 0.55315 | 94.92389
713.948 | 0.55257 | 94.90925
714.948 | 0.55241 | 94.88415
715.948 | 0.55194 | 94.86934
716.948 | 0.55162 | 94.84925
717.948 | 0.55126 | 94.82941
718.948 | 0.55091 | 94.80662
719.948 | 0.55033 | 94.78998
720.948 | 0.54975 | 94.76513
721.948 | 0.54941 | 94.73993
722.948 | 0.54865 | 94.71828
723.948 | 0.54791 | 94.69199
724.948 | 0.54743 | 94.67346
725.948 | 0.54692 | 94.64955
726.948 | 0.54645 | 94.62547
727.948 | 0.54588 | 94.59651
728.948 | 0.5454 | 94.57435
729.948 | 0.5443 | 94.54929
730.948 | 0.54349 | 94.52191
731.948 | 0.54272 | 94.49238
732.948 | 0.54169 | 94.46557
733.948 | 0.54078 | 94.43837
734.948 | 0.53987 | 94.40954
735.948 | 0.53857 | 94.37699
736.948 | 0.53749 | 94.34528
737.948 | 0.53642 | 94.31747
738.948 | 0.53529 | 94.28499
739.948 | 0.53436 | 94.25378
740.948 | 0.53316 | 94.21768
741.948 | 0.53189 | 94.18519
742.948 | 0.53074 | 94.14892
743.948 | 0.52912 | 94.11668
744.948 | 0.52793 | 94.08114
745.948 | 0.52681 | 94.04516
746.948 | 0.52544 | 94.01271
747.948 | 0.5236 | 93.97177
748.948 | 0.52195 | 93.93633
749.948 | 0.52019 | 93.89282
750.948 | 0.51871 | 93.85508
751.948 | 0.51734 | 93.815
752.948 | 0.51562 | 93.77628
753.948 | 0.51371 | 93.73299
754.948 | 0.51202 | 93.68832
755.948 | 0.51015 | 93.64806
756.948 | 0.50847 | 93.60063
757.948 | 0.50699 | 93.55694
758.948 | 0.5053 | 93.51175
759.948 | 0.50367 | 93.47159
760.948 | 0.501 | 93.4245
761.948 | 0.49723 | 93.37689
762.948 | 0.4928 | 93.32146
763.948 | 0.48947 | 93.27363
764.948 | 0.48589 | 93.22557
765.948 | 0.48294 | 93.16522
766.948 | 0.48047 | 93.09841
767.948 | 0.47805 | 93.04122
768.948 | 0.47581 | 92.99305
769.948 | 0.47342 | 92.94128
770.948 | 0.47126 | 92.86456
771.948 | 0.46896 | 92.80821
772.948 | 0.46696 | 92.75576
773.948 | 0.46483 | 92.68447
774.948 | 0.46222 | 92.61864
775.948 | 0.45987 | 92.56471
776.948 | 0.4574 | 92.5015
777.948 | 0.45507 | 92.42324
778.948 | 0.45301 | 92.35681
779.948 | 0.45007 | 92.28302
780.948 | 0.44752 | 92.21341
781.948 | 0.44457 | 92.14362
782.948 | 0.44152 | 92.06473
783.948 | 0.43875 | 91.99382
784.948 | 0.43591 | 91.91982
785.948 | 0.43316 | 91.83981
786.948 | 0.43027 | 91.75658
787.948 | 0.42778 | 91.68171
788.948 | 0.42504 | 91.59647
789.948 | 0.4223 | 91.51605
790.948 | 0.41934 | 91.42874
791.948 | 0.41663 | 91.3438
792.948 | 0.41313 | 91.25611
793.948 | 0.41007 | 91.16747
794.948 | 0.407 | 91.0723
795.948 | 0.40349 | 90.97952
796.948 | 0.3998 | 90.88886
797.948 | 0.3962 | 90.79348
798.948 | 0.39283 | 90.69741
799.948 | 0.38922 | 90.59674
800.948 | 0.38583 | 90.49444
801.948 | 0.38221 | 90.39087
802.948 | 0.37826 | 90.28939
803.948 | 0.37439 | 90.17855
804.948 | 0.37054 | 90.07383
805.948 | 0.36635 | 89.96075
806.948 | 0.36261 | 89.84922
807.948 | 0.35825 | 89.73468
808.948 | 0.35447 | 89.62091
809.948 | 0.35029 | 89.50166
810.948 | 0.34624 | 89.38373
811.948 | 0.34173 | 89.26174
812.948 | 0.33773 | 89.13234
813.948 | 0.33365 | 89.00673
814.948 | 0.3294 | 88.88036
815.948 | 0.32468 | 88.75148
816.948 | 0.32066 | 88.61937
817.948 | 0.31635 | 88.48815
818.948 | 0.31195 | 88.35213
819.948 | 0.30747 | 88.21659
820.948 | 0.30295 | 88.07523
821.948 | 0.29818 | 87.93165
822.948 | 0.29378 | 87.78448
823.948 | 0.28893 | 87.64064
824.948 | 0.28401 | 87.49539
825.948 | 0.27935 | 87.34924
826.948 | 0.27388 | 87.19628
827.948 | 0.26886 | 87.03949
828.948 | 0.26379 | 86.881
829.948 | 0.25896 | 86.72407
830.948 | 0.25374 | 86.55402
831.948 | 0.24896 | 86.38355
832.948 | 0.24394 | 86.22024
833.948 | 0.23857 | 86.05007
834.948 | 0.23323 | 85.87555
835.948 | 0.22762 | 85.69886
836.948 | 0.22191 | 85.52392
837.948 | 0.21664 | 85.34604
838.948 | 0.21116 | 85.16315
839.948 | 0.20571 | 84.97241
840.948 | 0.20036 | 84.78485
841.948 | 0.19463 | 84.5891
842.948 | 0.18883 | 84.39949
843.948 | 0.18269 | 84.20433
844.948 | 0.17691 | 84.00567
845.948 | 0.17121 | 83.80587
846.948 | 0.16526 | 83.60181
847.948 | 0.1585 | 83.39258
848.948 | 0.15184 | 83.17676
849.948 | 0.14501 | 82.96682
850.948 | 0.13781 | 82.7511
851.948 | 0.13113 | 82.5374
852.948 | 0.12448 | 82.32235
853.948 | 0.11777 | 82.10053
854.948 | 0.11113 | 81.8813
855.948 | 0.1042 | 81.65671
856.948 | 0.09729 | 81.43117
857.948 | 0.090596 | 81.19739
858.948 | 0.083985 | 80.96274
859.948 | 0.077498 | 80.72864
860.948 | 0.070958 | 80.48654
861.948 | 0.064919 | 80.25053
862.948 | 0.059278 | 80.00718
863.948 | 0.054074 | 79.76828
864.948 | 0.049231 | 79.52225
865.948 | 0.04451 | 79.27124
866.948 | 0.040006 | 79.01227
867.948 | 0.035664 | 78.75675
868.948 | 0.032072 | 78.50521
869.948 | 0.028548 | 78.25148
870.948 | 0.026262 | 77.99719
871.948 | 0.023983 | 77.74616
872.948 | 0.022591 | 77.49719
873.948 | 0.021453 | 77.24854
874.948 | 0.021476 | 77.00513
875.948 | 0.022635 | 76.76628
876.948 | 0.025388 | 76.54387
877.948 | 0.03012 | 76.33918
878.948 | 0.037646 | 76.15252
879.948 | 0.046171 | 75.99844
880.948 | 0.060096 | 75.88248
881.948 | 0.079425 | 75.82423
882.948 | 0.10021 | 75.80496
883.948 | 0.11917 | 75.80081
884.948 | 0.13449 | 75.79684
885.948 | 0.1479 | 75.7928
886.948 | 0.15895 | 75.78885
887.948 | 0.16746 | 75.78484
888.948 | 0.17456 | 75.78085
889.948 | 0.18044 | 75.77688
890.948 | 0.18538 | 75.77684
891.948 | 0.18916 | 75.77255
892.948 | 0.1924 | 75.76893
893.948 | 0.19536 | 75.76885
894.948 | 0.19737 | 75.76884
895.948 | 0.19934 | 75.76482
896.948 | 0.20059 | 75.76885
897.948 | 0.20207 | 75.76485
898.948 | 0.20326 | 75.76485
899.948 | 0.20423 | 75.76095
900.948 | 0.20465 | 75.76085
901.948 | 0.20478 | 75.75908
902.948 | 0.20543 | 75.75685
903.948 | 0.20545 | 75.75685
904.948 | 0.20555 | 75.75684
905.948 | 0.2055 | 75.75285
906.948 | 0.20543 | 75.75285
907.948 | 0.20512 | 75.75273
908.948 | 0.20458 | 75.74885
909.948 | 0.20384 | 75.74885
910.948 | 0.20352 | 75.74483
911.948 | 0.20349 | 75.74485
912.948 | 0.20369 | 75.74442
913.948 | 0.20363 | 75.74485
914.948 | 0.20383 | 75.74485
915.948 | 0.20387 | 75.74473
916.948 | 0.20392 | 75.74085
917.948 | 0.20386 | 75.74085
918.948 | 0.20419 | 75.73799
919.948 | 0.20411 | 75.73685
920.948 | 0.20428 | 75.73685
921.948 | 0.20417 | 75.73685
922.948 | 0.20422 | 75.73685
923.948 | 0.2042 | 75.73731
924.948 | 0.20423 | 75.73285
925.948 | 0.20399 | 75.73285
926.948 | 0.20472 | 75.73285
927.948 | 0.20492 | 75.72885
928.948 | 0.20554 | 75.72885
929.948 | 0.20607 | 75.7288
930.948 | 0.20628 | 75.72485
931.948 | 0.20658 | 75.72086
932.948 | 0.20732 | 75.72087
933.948 | 0.20749 | 75.71686
934.948 | 0.20759 | 75.71686
935.948 | 0.20777 | 75.71265
936.948 | 0.20796 | 75.71286
937.948 | 0.20826 | 75.71286
938.948 | 0.20865 | 75.70887
939.948 | 0.20918 | 75.70886
940.948 | 0.21016 | 75.70774
941.948 | 0.21085 | 75.70885
942.948 | 0.21168 | 75.70886
943.948 | 0.21243 | 75.70497
944.948 | 0.2131 | 75.70486
945.948 | 0.21339 | 75.70488
946.948 | 0.21368 | 75.70086
947.948 | 0.21398 | 75.70086
948.948 | 0.21367 | 75.69686
949.948 | 0.2134 | 75.69685
950.948 | 0.21317 | 75.69286
951.948 | 0.21266 | 75.69286
952.948 | 0.21261 | 75.6915
953.948 | 0.21224 | 75.68886
954.948 | 0.21176 | 75.68886
955.948 | 0.2116 | 75.68496
956.948 | 0.21165 | 75.68486
957.948 | 0.21117 | 75.68505
958.948 | 0.21094 | 75.68086
959.948 | 0.21069 | 75.67719
960.948 | 0.21062 | 75.68086
961.948 | 0.21011 | 75.67692
962.948 | 0.21008 | 75.67287
963.948 | 0.20999 | 75.67287
964.948 | 0.21011 | 75.66886
965.948 | 0.20992 | 75.66875
966.948 | 0.20987 | 75.66887
967.948 | 0.20996 | 75.66887
968.948 | 0.21044 | 75.66887
969.948 | 0.21073 | 75.66492
970.948 | 0.21099 | 75.66487
971.948 | 0.21089 | 75.66454
972.948 | 0.21133 | 75.66087
973.948 | 0.21166 | 75.66086
974.948 | 0.21088 | 75.66087
975.948 | 0.21065 | 75.65687
976.948 | 0.21071 | 75.65708
977.948 | 0.21058 | 75.65287
978.948 | 0.21048 | 75.64887
979.948 | 0.21065 | 75.64887
980.948 | 0.21123 | 75.64487
981.948 | 0.21164 | 75.64488
982.948 | 0.21193 | 75.64087
983.948 | 0.21231 | 75.64087
984.948 | 0.2128 | 75.63686
985.948 | 0.21337 | 75.63687
986.948 | 0.21414 | 75.63697
987.948 | 0.21458 | 75.63287
988.948 | 0.21491 | 75.62887
989.948 | 0.21547 | 75.62549
990.948 | 0.21582 | 75.62487
991.948 | 0.21639 | 75.62519
992.948 | 0.21695 | 75.62088
993.948 | 0.21751 | 75.62129
994.948 | 0.21815 | 75.61656
995.948 | 0.21921 | 75.61688
996.948 | 0.21994 | 75.61256
997.948 | 0.22065 | 75.61288
998.948 | 0.22159 | 75.60888

## A7
#FILE: V-519-22_28d_125um_N2_25_1000_10C_min_17032023,ngb-dsv
#FORMAT: NETZSCH5
#IDENTITY: V-519/22
#DECIMAL: POINT
#SEPARATOR: SEMICOLON
#MTYPE: DTA
#INSTRUMENT: NETZSCH STA 409 PC/PG
#PROJECT:
#DATE/TIME: 17,3,2023 14:37:52
#CORR, FILE: korekcija_N2_25_1000C_10K_min_nova_15032023,ngb-bsv
#LABORATORY:
#OPERATOR: Sara
#REMARK:
#SAMPLE: V-519/22
#SAMPLE MASS /mg: 50,15
#MATERIAL: korekcija
#REFERENCE:
#REFERENCE MASS /mg: 0
#TYPE OF CRUCIBLE: DTA/TG crucible Al2O3
#SAMPLE CRUCIBLE MASS /mg: 1623,02
#REFERENCE CRUCIBLE MASS /mg: 1602,55
#GAS 1: NITROGEN
#FLOW RATE 1 /(ml/min): 10
#GAS 2: NITROGEN
#FLOW RATE 2 /(ml/min): 20
#CORR, CODE: 020
#EXO: +1
#RANGE: 25/10,0(K/min)/1000
#SEGMENT: S1/1
Temp/°C | DTA/(uV/mg) | Mass/%
27.332 | 0.019214 | 100
28.332 | 0.0056846 | 99.93954
29.332 | 0.0046412 | 99.90781
30.332 | 0.0050038 | 99.90454
31.332 | 0.0055523 | 99.90443
32.332 | 0.0065891 | 99.89479
33.332 | 0.0076216 | 99.89233
34.332 | 0.0088698 | 99.89286
35.332 | 0.010296 | 99.88828
36.332 | 0.011825 | 99.88412
37.332 | 0.013121 | 99.87612
38.332 | 0.014818 | 99.87471
39.332 | 0.016018 | 99.86687
40.332 | 0.017607 | 99.87176
41.332 | 0.019178 | 99.87267
42.332 | 0.021077 | 99.86398
43.332 | 0.022696 | 99.86444
44.332 | 0.024101 | 99.86036
45.332 | 0.025951 | 99.85366
46.332 | 0.027849 | 99.85234
47.332 | 0.030081 | 99.85046
48.332 | 0.031585 | 99.84413
49.332 | 0.033258 | 99.84459
50.332 | 0.034664 | 99.84374
51.332 | 0.036633 | 99.84022
52.332 | 0.038108 | 99.84426
53.332 | 0.040042 | 99.83979
54.332 | 0.041645 | 99.8375
55.332 | 0.043406 | 99.82843
56.332 | 0.045314 | 99.82585
57.332 | 0.046711 | 99.8211
58.332 | 0.04845 | 99.8206
59.332 | 0.050204 | 99.81146
60.332 | 0.051623 | 99.81662
61.332 | 0.053357 | 99.8095
62.332 | 0.05531 | 99.80854
63.332 | 0.056578 | 99.80458
64.332 | 0.058076 | 99.80508
65.332 | 0.059547 | 99.80081
66.332 | 0.061206 | 99.79263
67.332 | 0.062846 | 99.79291
68.332 | 0.064439 | 99.78462
69.332 | 0.066208 | 99.77598
70.332 | 0.067655 | 99.77678
71.332 | 0.06901 | 99.77019
72.332 | 0.070344 | 99.76868
73.332 | 0.071605 | 99.76073
74.332 | 0.072985 | 99.75667
75.332 | 0.074561 | 99.75752
76.332 | 0.076061 | 99.75286
77.332 | 0.077409 | 99.74764
78.332 | 0.078593 | 99.74047
79.332 | 0.080033 | 99.73661
80.332 | 0.081507 | 99.73293
81.332 | 0.082769 | 99.72884
82.332 | 0.084411 | 99.7247
83.332 | 0.085398 | 99.7205
84.332 | 0.086586 | 99.71286
85.332 | 0.087763 | 99.70881
86.332 | 0.088951 | 99.70098
87.332 | 0.090186 | 99.6967
88.332 | 0.091477 | 99.69293
89.332 | 0.09234 | 99.68506
90.332 | 0.093474 | 99.68015
91.332 | 0.09501 | 99.67695
92.332 | 0.095431 | 99.669
93.332 | 0.096466 | 99.66525
94.332 | 0.097997 | 99.65703
95.332 | 0.09914 | 99.64939
96.332 | 0.10006 | 99.64534
97.332 | 0.1014 | 99.64132
98.332 | 0.10261 | 99.63368
99.332 | 0.10356 | 99.62187
100.332 | 0.10463 | 99.6172
101.332 | 0.10548 | 99.60933
102.332 | 0.10645 | 99.60096
103.332 | 0.10755 | 99.59735
104.332 | 0.10845 | 99.58914
105.332 | 0.10941 | 99.57815
106.332 | 0.11055 | 99.5735
107.332 | 0.11154 | 99.5654
108.332 | 0.11239 | 99.55733
109.332 | 0.11336 | 99.54948
110.332 | 0.11418 | 99.54425
111.332 | 0.11529 | 99.53726
112.332 | 0.11645 | 99.52949
113.332 | 0.11731 | 99.51816
114.332 | 0.11828 | 99.51347
115.332 | 0.11923 | 99.50881
116.332 | 0.12018 | 99.497
117.332 | 0.12127 | 99.48963
118.332 | 0.12237 | 99.48551
119.332 | 0.12317 | 99.47764
120.332 | 0.12417 | 99.4657
121.332 | 0.12517 | 99.46163
122.332 | 0.12662 | 99.45365
123.332 | 0.12734 | 99.44575
124.332 | 0.12867 | 99.43744
125.332 | 0.12944 | 99.43362
126.332 | 0.13026 | 99.42443
127.332 | 0.13145 | 99.41519
128.332 | 0.13234 | 99.4098
129.332 | 0.13359 | 99.39724
130.332 | 0.13469 | 99.39335
131.332 | 0.13594 | 99.38973
132.332 | 0.13688 | 99.38144
133.332 | 0.13798 | 99.37031
134.332 | 0.13884 | 99.36601
135.332 | 0.13991 | 99.36209
136.332 | 0.14104 | 99.35381
137.332 | 0.14233 | 99.34585
138.332 | 0.14358 | 99.34231
139.332 | 0.14464 | 99.3341
140.332 | 0.14591 | 99.3258
141.332 | 0.14707 | 99.32202
142.332 | 0.14821 | 99.31462
143.332 | 0.14951 | 99.31012
144.332 | 0.15029 | 99.30311
145.332 | 0.15166 | 99.29811
146.332 | 0.15283 | 99.29441
147.332 | 0.15423 | 99.28384
148.332 | 0.15545 | 99.27817
149.332 | 0.15671 | 99.27021
150.332 | 0.15807 | 99.26621
151.332 | 0.15936 | 99.25778
152.332 | 0.16048 | 99.2542
153.332 | 0.16211 | 99.25012
154.332 | 0.16344 | 99.24241
155.332 | 0.16501 | 99.23433
156.332 | 0.16622 | 99.23034
157.332 | 0.16776 | 99.22651
158.332 | 0.16906 | 99.21838
159.332 | 0.17056 | 99.20628
160.332 | 0.17231 | 99.20231
161.332 | 0.174 | 99.19067
162.332 | 0.17542 | 99.18644
163.332 | 0.1769 | 99.18255
164.332 | 0.1786 | 99.17434
165.332 | 0.18017 | 99.16926
166.332 | 0.1818 | 99.16251
167.332 | 0.18331 | 99.15458
168.332 | 0.18498 | 99.15119
169.332 | 0.18674 | 99.14302
170.332 | 0.18846 | 99.13428
171.332 | 0.19004 | 99.12667
172.332 | 0.19215 | 99.12258
173.332 | 0.1936 | 99.11446
174.332 | 0.19529 | 99.10783
175.332 | 0.19676 | 99.09881
176.332 | 0.19889 | 99.09223
177.332 | 0.20088 | 99.08662
178.332 | 0.20288 | 99.08072
179.332 | 0.20477 | 99.07525
180.332 | 0.20679 | 99.06687
181.332 | 0.20883 | 99.05919
182.332 | 0.21088 | 99.05089
183.332 | 0.21272 | 99.04277
184.332 | 0.21493 | 99.03886
185.332 | 0.21709 | 99.03066
186.332 | 0.21894 | 99.02688
187.332 | 0.22078 | 99.02066
188.332 | 0.22298 | 99.01247
189.332 | 0.22504 | 99.00701
190.332 | 0.22735 | 98.99901
191.332 | 0.22937 | 98.99105
192.332 | 0.23186 | 98.98747
193.332 | 0.23393 | 98.97964
194.332 | 0.23638 | 98.9669
195.332 | 0.23823 | 98.96313
196.332 | 0.24046 | 98.95662
197.332 | 0.24306 | 98.95111
198.332 | 0.24508 | 98.94547
199.332 | 0.24723 | 98.93516
200.332 | 0.24952 | 98.93129
201.332 | 0.25179 | 98.92333
202.332 | 0.25412 | 98.91529
203.332 | 0.25651 | 98.91102
204.332 | 0.25882 | 98.89914
205.332 | 0.26107 | 98.89119
206.332 | 0.26331 | 98.8873
207.332 | 0.2658 | 98.87935
208.332 | 0.26788 | 98.87525
209.332 | 0.27005 | 98.8717
210.332 | 0.27245 | 98.85869
211.332 | 0.27461 | 98.85136
212.332 | 0.27693 | 98.84781
213.332 | 0.27935 | 98.84378
214.332 | 0.28179 | 98.83811
215.332 | 0.28449 | 98.82753
216.332 | 0.28685 | 98.82368
217.332 | 0.28923 | 98.81508
218.332 | 0.29162 | 98.80895
219.332 | 0.29394 | 98.80336
220.332 | 0.29588 | 98.79971
221.332 | 0.2981 | 98.79165
222.332 | 0.30066 | 98.78807
223.332 | 0.30286 | 98.78196
224.332 | 0.30525 | 98.77171
225.332 | 0.30748 | 98.76545
226.332 | 0.30977 | 98.76306
227.332 | 0.31229 | 98.75175
228.332 | 0.31456 | 98.74777
229.332 | 0.31697 | 98.73973
230.332 | 0.31921 | 98.73585
231.332 | 0.32171 | 98.73208
232.332 | 0.32407 | 98.71984
233.332 | 0.32633 | 98.71741
234.332 | 0.32868 | 98.71147
235.332 | 0.33107 | 98.7077
236.332 | 0.33339 | 98.70386
237.332 | 0.33565 | 98.69986
238.332 | 0.33794 | 98.69194
239.332 | 0.34021 | 98.68398
240.332 | 0.34255 | 98.67997
241.332 | 0.34485 | 98.67188
242.332 | 0.3473 | 98.66681
243.332 | 0.34972 | 98.6598
244.332 | 0.35206 | 98.65607
245.332 | 0.35429 | 98.65237
246.332 | 0.35649 | 98.63991
247.332 | 0.35894 | 98.63608
248.332 | 0.36113 | 98.63208
249.332 | 0.36333 | 98.62808
250.332 | 0.36577 | 98.62032
251.332 | 0.36802 | 98.61219
252.332 | 0.37013 | 98.59994
253.332 | 0.37267 | 98.59617
254.332 | 0.37464 | 98.59219
255.332 | 0.37692 | 98.58426
256.332 | 0.37884 | 98.58042
257.332 | 0.38091 | 98.57227
258.332 | 0.38295 | 98.56867
259.332 | 0.38506 | 98.56051
260.332 | 0.38716 | 98.55232
261.332 | 0.38902 | 98.54834
262.332 | 0.39086 | 98.54035
263.332 | 0.39276 | 98.53636
264.332 | 0.3946 | 98.5284
265.332 | 0.39674 | 98.52431
266.332 | 0.39858 | 98.5166
267.332 | 0.40052 | 98.51256
268.332 | 0.40243 | 98.50044
269.332 | 0.40474 | 98.49252
270.332 | 0.40644 | 98.48672
271.332 | 0.40859 | 98.47627
272.332 | 0.41065 | 98.47258
273.332 | 0.41264 | 98.46862
274.332 | 0.41473 | 98.46
275.332 | 0.41694 | 98.45665
276.332 | 0.41877 | 98.44827
277.332 | 0.42083 | 98.44068
278.332 | 0.42321 | 98.43669
279.332 | 0.42505 | 98.43331
280.332 | 0.42722 | 98.42074
281.332 | 0.42906 | 98.41672
282.332 | 0.43113 | 98.41288
283.332 | 0.43323 | 98.40435
284.332 | 0.43549 | 98.4008
285.332 | 0.43724 | 98.39681
286.332 | 0.4393 | 98.39339
287.332 | 0.44115 | 98.38451
288.332 | 0.44302 | 98.38065
289.332 | 0.44468 | 98.37288
290.332 | 0.44669 | 98.369
291.332 | 0.449 | 98.36099
292.332 | 0.451 | 98.35693
293.332 | 0.45312 | 98.35294
294.332 | 0.45517 | 98.3489
295.332 | 0.45725 | 98.34496
296.332 | 0.45918 | 98.33702
297.332 | 0.46119 | 98.333
298.332 | 0.46332 | 98.32901
299.332 | 0.46535 | 98.32073
300.332 | 0.46722 | 98.31715
301.332 | 0.46909 | 98.31307
302.332 | 0.47111 | 98.30908
303.332 | 0.47315 | 98.30111
304.332 | 0.47518 | 98.29713
305.332 | 0.47712 | 98.293
306.332 | 0.4791 | 98.28914
307.332 | 0.48067 | 98.28514
308.332 | 0.48275 | 98.28116
309.332 | 0.48504 | 98.27715
310.332 | 0.48711 | 98.27315
311.332 | 0.48918 | 98.2692
312.332 | 0.49144 | 98.25641
313.332 | 0.49372 | 98.25725
314.332 | 0.49577 | 98.25326
315.332 | 0.49789 | 98.2492
316.332 | 0.49942 | 98.24528
317.332 | 0.50144 | 98.241
318.332 | 0.50327 | 98.23329
319.332 | 0.50491 | 98.22928
320.332 | 0.50701 | 98.22532
321.332 | 0.50876 | 98.22134
322.332 | 0.51057 | 98.2174
323.332 | 0.51276 | 98.21329
324.332 | 0.51487 | 98.20948
325.332 | 0.51689 | 98.19344
326.332 | 0.51892 | 98.18932
327.332 | 0.52094 | 98.18594
328.332 | 0.52264 | 98.18146
329.332 | 0.52483 | 98.1775
330.332 | 0.52673 | 98.17352
331.332 | 0.52878 | 98.16152
332.332 | 0.53072 | 98.15762
333.332 | 0.53276 | 98.15319
334.332 | 0.53456 | 98.14955
335.332 | 0.53622 | 98.14555
336.332 | 0.53837 | 98.14158
337.332 | 0.54037 | 98.13756
338.332 | 0.54265 | 98.13567
339.332 | 0.54468 | 98.12964
340.332 | 0.54678 | 98.1216
341.332 | 0.54865 | 98.11762
342.332 | 0.55067 | 98.11366
343.332 | 0.55259 | 98.10966
344.332 | 0.55467 | 98.10568
345.332 | 0.55695 | 98.10172
346.332 | 0.55882 | 98.09756
347.332 | 0.56065 | 98.08542
348.332 | 0.56258 | 98.08175
349.332 | 0.56433 | 98.07775
350.332 | 0.56643 | 98.07379
351.332 | 0.56826 | 98.06988
352.332 | 0.57 | 98.0658
353.332 | 0.57173 | 98.05781
354.332 | 0.57367 | 98.05383
355.332 | 0.57571 | 98.04586
356.332 | 0.57787 | 98.04184
357.332 | 0.57965 | 98.0379
358.332 | 0.58153 | 98.03388
359.332 | 0.58348 | 98.02586
360.332 | 0.58535 | 98.02195
361.332 | 0.5874 | 98.01787
362.332 | 0.58947 | 98.00986
363.332 | 0.59149 | 98.002
364.332 | 0.59349 | 97.99803
365.332 | 0.59553 | 97.99397
366.332 | 0.59748 | 97.98169
367.332 | 0.59982 | 97.97816
368.332 | 0.6016 | 97.97285
369.332 | 0.6037 | 97.96554
370.332 | 0.60559 | 97.96224
371.332 | 0.60773 | 97.95822
372.332 | 0.61012 | 97.9541
373.332 | 0.61206 | 97.95015
374.332 | 0.61394 | 97.94618
375.332 | 0.61598 | 97.93896
376.332 | 0.61797 | 97.93021
377.332 | 0.61993 | 97.92623
378.332 | 0.6215 | 97.92226
379.332 | 0.6234 | 97.9146
380.332 | 0.62542 | 97.9064
381.332 | 0.62714 | 97.9022
382.332 | 0.62924 | 97.89465
383.332 | 0.63128 | 97.88889
384.332 | 0.63319 | 97.88246
385.332 | 0.63505 | 97.87833
386.332 | 0.637 | 97.87437
387.332 | 0.63875 | 97.87029
388.332 | 0.64082 | 97.8614
389.332 | 0.6428 | 97.85881
390.332 | 0.64459 | 97.85043
391.332 | 0.64656 | 97.84649
392.332 | 0.64867 | 97.83838
393.332 | 0.65036 | 97.83018
394.332 | 0.65249 | 97.8225
395.332 | 0.65406 | 97.81916
396.332 | 0.65582 | 97.81056
397.332 | 0.65784 | 97.8066
398.332 | 0.6598 | 97.80286
399.332 | 0.66171 | 97.79459
400.332 | 0.66356 | 97.79068
401.332 | 0.66552 | 97.78671
402.332 | 0.66762 | 97.78195
403.332 | 0.6693 | 97.77478
404.332 | 0.67151 | 97.77077
405.332 | 0.67369 | 97.76667
406.332 | 0.67579 | 97.76054
407.332 | 0.67768 | 97.75074
408.332 | 0.67975 | 97.74666
409.332 | 0.68174 | 97.74104
410.332 | 0.6838 | 97.73098
411.332 | 0.68605 | 97.7308
412.332 | 0.68805 | 97.72675
413.332 | 0.6901 | 97.72273
414.332 | 0.69196 | 97.71886
415.332 | 0.69393 | 97.71488
416.332 | 0.69604 | 97.71115
417.332 | 0.6978 | 97.70291
418.332 | 0.6996 | 97.69891
419.332 | 0.7016 | 97.69094
420.332 | 0.70373 | 97.69053
421.332 | 0.70605 | 97.68642
422.332 | 0.70809 | 97.68229
423.332 | 0.70992 | 97.67442
424.332 | 0.71202 | 97.67034
425.332 | 0.71404 | 97.66311
426.332 | 0.71597 | 97.65497
427.332 | 0.71796 | 97.65287
428.332 | 0.7199 | 97.65153
429.332 | 0.72176 | 97.64783
430.332 | 0.7237 | 97.64011
431.332 | 0.72585 | 97.63512
432.332 | 0.72754 | 97.63112
433.332 | 0.7295 | 97.62706
434.332 | 0.73151 | 97.62308
435.332 | 0.73368 | 97.61542
436.332 | 0.736 | 97.60709
437.332 | 0.73819 | 97.60719
438.332 | 0.73993 | 97.60321
439.332 | 0.74148 | 97.59912
440.332 | 0.74342 | 97.59112
441.332 | 0.74555 | 97.58727
442.332 | 0.74708 | 97.58328
443.332 | 0.7492 | 97.57913
444.332 | 0.75094 | 97.57573
445.332 | 0.75256 | 97.5673
446.332 | 0.75455 | 97.56333
447.332 | 0.7565 | 97.55928
448.332 | 0.75805 | 97.55153
449.332 | 0.76008 | 97.54735
450.332 | 0.76216 | 97.54337
451.332 | 0.76445 | 97.53906
452.332 | 0.76656 | 97.52321
453.332 | 0.76871 | 97.51942
454.332 | 0.76998 | 97.51156
455.332 | 0.77135 | 97.50687
456.332 | 0.7728 | 97.49554
457.332 | 0.77378 | 97.49032
458.332 | 0.77471 | 97.48158
459.332 | 0.77536 | 97.4715
460.332 | 0.77557 | 97.46403
461.332 | 0.77603 | 97.45362
462.332 | 0.77669 | 97.44354
463.332 | 0.77774 | 97.43632
464.332 | 0.77852 | 97.42408
465.332 | 0.78007 | 97.40773
466.332 | 0.78109 | 97.39984
467.332 | 0.78202 | 97.39174
468.332 | 0.78283 | 97.37993
469.332 | 0.78391 | 97.36294
470.332 | 0.7851 | 97.35165
471.332 | 0.78616 | 97.34406
472.332 | 0.78758 | 97.3332
473.332 | 0.78955 | 97.32052
474.332 | 0.79097 | 97.31231
475.332 | 0.79266 | 97.30419
476.332 | 0.79452 | 97.29208
477.332 | 0.79588 | 97.2804
478.332 | 0.7977 | 97.27634
479.332 | 0.79965 | 97.26849
480.332 | 0.80175 | 97.25625
481.332 | 0.80347 | 97.24825
482.332 | 0.80548 | 97.24016
483.332 | 0.8073 | 97.22935
484.332 | 0.80918 | 97.22474
485.332 | 0.81082 | 97.21638
486.332 | 0.81219 | 97.20851
487.332 | 0.81377 | 97.20007
488.332 | 0.81558 | 97.19242
489.332 | 0.81745 | 97.18179
490.332 | 0.81935 | 97.17674
491.332 | 0.82124 | 97.16861
492.332 | 0.82331 | 97.16453
493.332 | 0.82518 | 97.16098
494.332 | 0.8273 | 97.14794
495.332 | 0.82892 | 97.14843
496.332 | 0.8307 | 97.1406
497.332 | 0.83254 | 97.13687
498.332 | 0.83438 | 97.13252
499.332 | 0.83621 | 97.12882
500.332 | 0.83853 | 97.12468
501.332 | 0.84078 | 97.12045
502.332 | 0.84289 | 97.11679
503.332 | 0.84447 | 97.11253
504.332 | 0.84603 | 97.10469
505.332 | 0.84757 | 97.10462
506.332 | 0.84913 | 97.10069
507.332 | 0.85093 | 97.09671
508.332 | 0.85277 | 97.09279
509.332 | 0.85466 | 97.09322
510.332 | 0.85649 | 97.08873
511.332 | 0.85812 | 97.08478
512.332 | 0.85991 | 97.08499
513.332 | 0.8617 | 97.08076
514.332 | 0.86385 | 97.07677
515.332 | 0.86555 | 97.07673
516.332 | 0.86714 | 97.07278
517.332 | 0.86876 | 97.06887
518.332 | 0.87033 | 97.0648
519.332 | 0.87181 | 97.05684
520.332 | 0.87339 | 97.05683
521.332 | 0.87443 | 97.05683
522.332 | 0.87604 | 97.05282
523.332 | 0.87793 | 97.05284
524.332 | 0.8803 | 97.05273
525.332 | 0.88231 | 97.04885
526.332 | 0.88399 | 97.04888
527.332 | 0.88581 | 97.04487
528.332 | 0.8872 | 97.04481
529.332 | 0.88875 | 97.04088
530.332 | 0.88999 | 97.041
531.332 | 0.89145 | 97.03689
532.332 | 0.8929 | 97.03689
533.332 | 0.89423 | 97.03241
534.332 | 0.89598 | 97.0329
535.332 | 0.89754 | 97.03088
536.332 | 0.89865 | 97.02891
537.332 | 0.90004 | 97.02891
538.332 | 0.90186 | 97.02496
539.332 | 0.90364 | 97.02082
540.332 | 0.90545 | 97.01689
541.332 | 0.90741 | 97.01695
542.332 | 0.90918 | 97.01295
543.332 | 0.91114 | 97.01296
544.332 | 0.9134 | 97.00905
545.332 | 0.91551 | 97.00897
546.332 | 0.91711 | 97.00094
547.332 | 0.91839 | 97.001
548.332 | 0.91915 | 96.99698
549.332 | 0.92029 | 96.99274
550.332 | 0.9215 | 96.99301
551.332 | 0.92263 | 96.98903
552.332 | 0.92411 | 96.98903
553.332 | 0.92555 | 96.98505
554.332 | 0.92694 | 96.98505
555.332 | 0.92879 | 96.98106
556.332 | 0.93072 | 96.98112
557.332 | 0.93248 | 96.97707
558.332 | 0.93415 | 96.97271
559.332 | 0.93554 | 96.97308
560.332 | 0.93701 | 96.9691
561.332 | 0.93847 | 96.96471
562.332 | 0.94013 | 96.96097
563.332 | 0.94228 | 96.95713
564.332 | 0.94408 | 96.95321
565.332 | 0.94589 | 96.95314
566.332 | 0.94759 | 96.94914
567.332 | 0.94876 | 96.94916
568.332 | 0.95036 | 96.94516
569.332 | 0.95168 | 96.94133
570.332 | 0.9532 | 96.93719
571.332 | 0.95435 | 96.9332
572.332 | 0.95579 | 96.92921
573.332 | 0.95691 | 96.92523
574.332 | 0.95838 | 96.92131
575.332 | 0.95935 | 96.91674
576.332 | 0.96103 | 96.90835
577.332 | 0.96294 | 96.90927
578.332 | 0.96454 | 96.90103
579.332 | 0.96607 | 96.89731
580.332 | 0.96756 | 96.89333
581.332 | 0.96894 | 96.88932
582.332 | 0.97016 | 96.88104
583.332 | 0.97139 | 96.8774
584.332 | 0.97272 | 96.86943
585.332 | 0.97447 | 96.86545
586.332 | 0.97602 | 96.86141
587.332 | 0.97726 | 96.85736
588.332 | 0.97916 | 96.85052
589.332 | 0.9805 | 96.84552
590.332 | 0.98149 | 96.83835
591.332 | 0.98211 | 96.83355
592.332 | 0.9832 | 96.82951
593.332 | 0.98353 | 96.82549
594.332 | 0.98389 | 96.82182
595.332 | 0.98469 | 96.81358
596.332 | 0.98514 | 96.80959
597.332 | 0.98599 | 96.8016
598.332 | 0.98678 | 96.79746
599.332 | 0.98784 | 96.78959
600.332 | 0.98863 | 96.78559
601.332 | 0.98942 | 96.77747
602.332 | 0.99017 | 96.76932
603.332 | 0.99076 | 96.76605
604.332 | 0.9916 | 96.75782
605.332 | 0.99212 | 96.75177
606.332 | 0.99226 | 96.74179
607.332 | 0.99231 | 96.73767
608.332 | 0.99222 | 96.72985
609.332 | 0.9924 | 96.72224
610.332 | 0.99308 | 96.71375
611.332 | 0.99413 | 96.70588
612.332 | 0.99523 | 96.70183
613.332 | 0.99632 | 96.68992
614.332 | 0.99766 | 96.68134
615.332 | 0.99875 | 96.6743
616.332 | 0.9999 | 96.66629
617.332 | 1.00108 | 96.65418
618.332 | 1.00236 | 96.64618
619.332 | 1.00329 | 96.63404
620.332 | 1.00408 | 96.62576
621.332 | 1.0048 | 96.61821
622.332 | 1.00582 | 96.60793
623.332 | 1.00714 | 96.59786
624.332 | 1.00819 | 96.59074
625.332 | 1.00939 | 96.57512
626.332 | 1.01057 | 96.56666
627.332 | 1.01191 | 96.55526
628.332 | 1.01309 | 96.54348
629.332 | 1.01449 | 96.53422
630.332 | 1.01572 | 96.52285
631.332 | 1.01693 | 96.50745
632.332 | 1.01774 | 96.49845
633.332 | 1.01887 | 96.48648
634.332 | 1.02021 | 96.47439
635.332 | 1.0215 | 96.46256
636.332 | 1.0223 | 96.45116
637.332 | 1.02264 | 96.43426
638.332 | 1.02329 | 96.42289
639.332 | 1.02378 | 96.41091
640.332 | 1.02446 | 96.39917
641.332 | 1.025 | 96.38324
642.332 | 1.02552 | 96.36681
643.332 | 1.02586 | 96.35071
644.332 | 1.02664 | 96.3351
645.332 | 1.02721 | 96.31895
646.332 | 1.02823 | 96.30682
647.332 | 1.02889 | 96.29079
648.332 | 1.02955 | 96.27487
649.332 | 1.03033 | 96.25885
650.332 | 1.03166 | 96.23949
651.332 | 1.03236 | 96.2235
652.332 | 1.03312 | 96.20771
653.332 | 1.03363 | 96.18705
654.332 | 1.03431 | 96.17185
655.332 | 1.03476 | 96.15128
656.332 | 1.03523 | 96.13329
657.332 | 1.03584 | 96.11251
658.332 | 1.03633 | 96.09643
659.332 | 1.0376 | 96.07246
660.332 | 1.03897 | 96.0526
661.332 | 1.04085 | 96.02817
662.332 | 1.04241 | 96.01203
663.332 | 1.04403 | 95.99223
664.332 | 1.04513 | 95.97193
665.332 | 1.0463 | 95.95204
666.332 | 1.04692 | 95.93183
667.332 | 1.04771 | 95.90799
668.332 | 1.04862 | 95.8843
669.332 | 1.0489 | 95.85992
670.332 | 1.04951 | 95.83991
671.332 | 1.05017 | 95.81625
672.332 | 1.05091 | 95.7884
673.332 | 1.05194 | 95.76869
674.332 | 1.05279 | 95.74511
675.332 | 1.05384 | 95.72103
676.332 | 1.05473 | 95.69684
677.332 | 1.05488 | 95.6718
678.332 | 1.05461 | 95.64766
679.332 | 1.05423 | 95.62344
680.332 | 1.05455 | 95.59957
681.332 | 1.05487 | 95.57512
682.332 | 1.05563 | 95.54948
683.332 | 1.05632 | 95.52592
684.332 | 1.05705 | 95.49848
685.332 | 1.05758 | 95.47451
686.332 | 1.05841 | 95.44786
687.332 | 1.05887 | 95.422
688.332 | 1.05915 | 95.39345
689.332 | 1.06002 | 95.3705
690.332 | 1.06049 | 95.34623
691.332 | 1.06121 | 95.32251
692.332 | 1.06209 | 95.29435
693.332 | 1.06297 | 95.27015
694.332 | 1.06384 | 95.24227
695.332 | 1.06496 | 95.21428
696.332 | 1.06571 | 95.18634
697.332 | 1.06652 | 95.16273
698.332 | 1.06713 | 95.13437
699.332 | 1.06744 | 95.10673
700.332 | 1.06823 | 95.08252
701.332 | 1.06873 | 95.05442
702.332 | 1.06929 | 95.03088
703.332 | 1.06996 | 95.00307
704.332 | 1.07045 | 94.9785
705.332 | 1.07122 | 94.95116
706.332 | 1.072 | 94.92322
707.332 | 1.07267 | 94.89531
708.332 | 1.07319 | 94.8669
709.332 | 1.07368 | 94.84285
710.332 | 1.07413 | 94.81362
711.332 | 1.07461 | 94.78762
712.332 | 1.07518 | 94.76047
713.332 | 1.07544 | 94.73393
714.332 | 1.07575 | 94.70796
715.332 | 1.07608 | 94.68012
716.332 | 1.07638 | 94.65505
717.332 | 1.07694 | 94.62608
718.332 | 1.07736 | 94.60002
719.332 | 1.07669 | 94.56738
720.332 | 1.07471 | 94.54362
721.332 | 1.07572 | 94.51663
722.332 | 1.07569 | 94.48838
723.332 | 1.0757 | 94.46065
724.332 | 1.0754 | 94.42871
725.332 | 1.07562 | 94.4008
726.332 | 1.07562 | 94.37307
727.332 | 1.07514 | 94.34526
728.332 | 1.07471 | 94.31564
729.332 | 1.07427 | 94.2832
730.332 | 1.07394 | 94.25662
731.332 | 1.07444 | 94.22587
732.332 | 1.07495 | 94.19577
733.332 | 1.07566 | 94.16604
734.332 | 1.07632 | 94.13249
735.332 | 1.07704 | 94.09968
736.332 | 1.0774 | 94.07157
737.332 | 1.07813 | 94.03503
738.332 | 1.07845 | 94.00674
739.332 | 1.07897 | 93.97414
740.332 | 1.07982 | 93.94292
741.332 | 1.07995 | 93.91461
742.332 | 1.08029 | 93.88296
743.332 | 1.08042 | 93.85052
744.332 | 1.08099 | 93.82253
745.332 | 1.08098 | 93.78999
746.332 | 1.08132 | 93.75883
747.332 | 1.08128 | 93.72288
748.332 | 1.08053 | 93.68695
749.332 | 1.08012 | 93.65501
750.332 | 1.07964 | 93.61461
751.332 | 1.07967 | 93.5861
752.332 | 1.0795 | 93.55082
753.332 | 1.07903 | 93.51422
754.332 | 1.07845 | 93.4757
755.332 | 1.0777 | 93.43531
756.332 | 1.07679 | 93.39993
757.332 | 1.076 | 93.36258
758.332 | 1.0754 | 93.32245
759.332 | 1.07474 | 93.27595
760.332 | 1.07408 | 93.23417
761.332 | 1.07334 | 93.18945
762.332 | 1.07202 | 93.14296
763.332 | 1.0706 | 93.09827
764.332 | 1.06904 | 93.04852
765.332 | 1.06723 | 92.99875
766.332 | 1.06563 | 92.94897
767.332 | 1.06426 | 92.89553
768.332 | 1.06305 | 92.82409
769.332 | 1.06203 | 92.77036
770.332 | 1.06061 | 92.71391
771.332 | 1.05873 | 92.66426
772.332 | 1.057 | 92.60666
773.332 | 1.05545 | 92.52529
774.332 | 1.05349 | 92.46085
775.332 | 1.05171 | 92.40004
776.332 | 1.04997 | 92.33108
777.332 | 1.04794 | 92.26008
778.332 | 1.04608 | 92.18646
779.332 | 1.04402 | 92.11505
780.332 | 1.04206 | 92.04163
781.332 | 1.03997 | 91.96764
782.332 | 1.03783 | 91.88862
783.332 | 1.03502 | 91.79882
784.332 | 1.03255 | 91.71811
785.332 | 1.03021 | 91.63505
786.332 | 1.02809 | 91.5468
787.332 | 1.02602 | 91.46326
788.332 | 1.02444 | 91.37099
789.332 | 1.0227 | 91.28338
790.332 | 1.02108 | 91.19112
791.332 | 1.01966 | 91.09217
792.332 | 1.01763 | 91.00011
793.332 | 1.01601 | 90.89817
794.332 | 1.01434 | 90.79667
795.332 | 1.01281 | 90.69289
796.332 | 1.01108 | 90.58862
797.332 | 1.00962 | 90.48522
798.332 | 1.0082 | 90.3784
799.332 | 1.00683 | 90.27049
800.332 | 1.00583 | 90.15521
801.332 | 1.00482 | 90.04688
802.332 | 1.00413 | 89.93181
803.332 | 1.00353 | 89.81869
804.332 | 1.00281 | 89.70338
805.332 | 1.00213 | 89.59041
806.332 | 1.00145 | 89.47533
807.332 | 1.00118 | 89.36316
808.332 | 1.00128 | 89.24725
809.332 | 1.0018 | 89.13179
810.332 | 1.00137 | 89.01988
811.332 | 1.00083 | 88.9104
812.332 | 1.00118 | 88.80569
813.332 | 1.00343 | 88.70381
814.332 | 1.00674 | 88.6035
815.332 | 1.01117 | 88.50897
816.332 | 1.01719 | 88.42574
817.332 | 1.02571 | 88.35319
818.332 | 1.03647 | 88.3105
819.332 | 1.04862 | 88.28206
820.332 | 1.0592 | 88.25989
821.332 | 1.06856 | 88.23806
822.332 | 1.07656 | 88.22241
823.332 | 1.08323 | 88.20309
824.332 | 1.08898 | 88.18256
825.332 | 1.09362 | 88.17466
826.332 | 1.09746 | 88.15851
827.332 | 1.10035 | 88.13924
828.332 | 1.1031 | 88.12291
829.332 | 1.10516 | 88.10395
830.332 | 1.1073 | 88.08715
831.332 | 1.10888 | 88.06708
832.332 | 1.11029 | 88.04814
833.332 | 1.11141 | 88.02699
834.332 | 1.11214 | 88.00853
835.332 | 1.11298 | 87.98717
836.332 | 1.11368 | 87.96451
837.332 | 1.1144 | 87.93939
838.332 | 1.11532 | 87.92223
839.332 | 1.1157 | 87.89984
840.332 | 1.11644 | 87.87522
841.332 | 1.11688 | 87.85117
842.332 | 1.11673 | 87.82857
843.332 | 1.11676 | 87.80676
844.332 | 1.11707 | 87.78326
845.332 | 1.11742 | 87.76376
846.332 | 1.1171 | 87.7409
847.332 | 1.11682 | 87.71699
848.332 | 1.11705 | 87.68792
849.332 | 1.11702 | 87.66669
850.332 | 1.11727 | 87.64074
851.332 | 1.11742 | 87.61558
852.332 | 1.11754 | 87.59198
853.332 | 1.11732 | 87.56372
854.332 | 1.11757 | 87.53943
855.332 | 1.1177 | 87.51132
856.332 | 1.11731 | 87.48678
857.332 | 1.11748 | 87.45976
858.332 | 1.11739 | 87.42921
859.332 | 1.1176 | 87.40226
860.332 | 1.11799 | 87.3745
861.332 | 1.11782 | 87.34421
862.332 | 1.11789 | 87.31704
863.332 | 1.11824 | 87.2865
864.332 | 1.11794 | 87.25824
865.332 | 1.1181 | 87.22868
866.332 | 1.11802 | 87.19829
867.332 | 1.11781 | 87.17106
868.332 | 1.11731 | 87.13982
869.332 | 1.11705 | 87.11141
870.332 | 1.11749 | 87.08039
871.332 | 1.11792 | 87.04839
872.332 | 1.11809 | 87.01672
873.332 | 1.11811 | 86.98896
874.332 | 1.11783 | 86.95788
875.332 | 1.11732 | 86.92374
876.332 | 1.1169 | 86.88986
877.332 | 1.11663 | 86.85536
878.332 | 1.1165 | 86.82621
879.332 | 1.11595 | 86.79388
880.332 | 1.11565 | 86.75783
881.332 | 1.1156 | 86.72174
882.332 | 1.11531 | 86.69236
883.332 | 1.11528 | 86.6556
884.332 | 1.1157 | 86.62367
885.332 | 1.11506 | 86.58619
886.332 | 1.11431 | 86.5499
887.332 | 1.11386 | 86.51413
888.332 | 1.11375 | 86.47803
889.332 | 1.11328 | 86.44119
890.332 | 1.11279 | 86.4056
891.332 | 1.11268 | 86.36478
892.332 | 1.11192 | 86.32868
893.332 | 1.11121 | 86.29191
894.332 | 1.11069 | 86.25788
895.332 | 1.11025 | 86.21924
896.332 | 1.10974 | 86.18242
897.332 | 1.10941 | 86.15017
898.332 | 1.10954 | 86.10536
899.332 | 1.10935 | 86.06936
900.332 | 1.10896 | 86.02969
901.332 | 1.10856 | 85.99116
902.332 | 1.10835 | 85.95315
903.332 | 1.10808 | 85.91366
904.332 | 1.10778 | 85.87094
905.332 | 1.10747 | 85.83149
906.332 | 1.10693 | 85.7962
907.332 | 1.10682 | 85.75633
908.332 | 1.10618 | 85.71906
909.332 | 1.10504 | 85.6788
910.332 | 1.10449 | 85.63786
911.332 | 1.10421 | 85.59758
912.332 | 1.10393 | 85.55822
913.332 | 1.10401 | 85.52297
914.332 | 1.10402 | 85.48245
915.332 | 1.10375 | 85.44517
916.332 | 1.10361 | 85.40593
917.332 | 1.10392 | 85.36517
918.332 | 1.10361 | 85.32179
919.332 | 1.10334 | 85.28545
920.332 | 1.10326 | 85.24552
921.332 | 1.1032 | 85.20577
922.332 | 1.10317 | 85.16573
923.332 | 1.10326 | 85.12713
924.332 | 1.10268 | 85.08588
925.332 | 1.10211 | 85.04285
926.332 | 1.10182 | 85.00524
927.332 | 1.10174 | 84.96296
928.332 | 1.10205 | 84.92694
929.332 | 1.10189 | 84.88724
930.332 | 1.10253 | 84.84675
931.332 | 1.10293 | 84.81113
932.332 | 1.10331 | 84.77082
933.332 | 1.10365 | 84.73042
934.332 | 1.10393 | 84.69033
935.332 | 1.10395 | 84.65065
936.332 | 1.10394 | 84.61478
937.332 | 1.10403 | 84.57624
938.332 | 1.10429 | 84.53785
939.332 | 1.105 | 84.50471
940.332 | 1.10581 | 84.46656
941.332 | 1.10566 | 84.43248
942.332 | 1.1058 | 84.40018
943.332 | 1.10631 | 84.36104
944.332 | 1.10685 | 84.3258
945.332 | 1.10782 | 84.29082
946.332 | 1.10899 | 84.26003
947.332 | 1.10936 | 84.2266
948.332 | 1.1095 | 84.19921
949.332 | 1.1097 | 84.16585
950.332 | 1.11038 | 84.13227
951.332 | 1.11086 | 84.10047
952.332 | 1.11199 | 84.0682
953.332 | 1.11244 | 84.0364
954.332 | 1.11329 | 84.00882
955.332 | 1.11455 | 83.97974
956.332 | 1.11512 | 83.95686
957.332 | 1.1168 | 83.92227
958.332 | 1.11783 | 83.8975
959.332 | 1.119 | 83.87241
960.332 | 1.12011 | 83.84853
961.332 | 1.12112 | 83.82512
962.332 | 1.12206 | 83.80081
963.332 | 1.12294 | 83.77667
964.332 | 1.12426 | 83.75305
965.332 | 1.12493 | 83.72833
966.332 | 1.12574 | 83.70833
967.332 | 1.12753 | 83.69
968.332 | 1.12829 | 83.66931
969.332 | 1.1287 | 83.6445
970.332 | 1.12926 | 83.62695
971.332 | 1.13012 | 83.60535
972.332 | 1.13101 | 83.58577
973.332 | 1.1317 | 83.56582
974.332 | 1.13258 | 83.54475
975.332 | 1.13286 | 83.52364
976.332 | 1.13332 | 83.50663
977.332 | 1.13426 | 83.48906
978.332 | 1.13455 | 83.47083
979.332 | 1.13477 | 83.45397
980.332 | 1.13557 | 83.43801
981.332 | 1.13663 | 83.41724
982.332 | 1.13784 | 83.4024
983.332 | 1.13912 | 83.38615
984.332 | 1.14035 | 83.36929
985.332 | 1.14159 | 83.35538
986.332 | 1.14242 | 83.342
987.332 | 1.14299 | 83.32655
988.332 | 1.14332 | 83.31118
989.332 | 1.14364 | 83.29253
990.332 | 1.14389 | 83.2776
991.332 | 1.14492 | 83.2645
992.332 | 1.14563 | 83.25065
993.332 | 1.14611 | 83.23412
994.332 | 1.14692 | 83.21775
995.332 | 1.14721 | 83.20549
996.332 | 1.14837 | 83.19899
997.332 | 1.14887 | 83.18209
998.332 | 1.14922 | 83.17092
999.332 | 1.15003 | 83.15408

## A8
#FILE: V-523-22_28d_125um_N2_25_1000_10C_min_17032023,ngb-dsv
#FORMAT: NETZSCH5
#IDENTITY: V-523/22
#DECIMAL: POINT
#SEPARATOR: SEMICOLON
#MTYPE: DTA
#INSTRUMENT: NETZSCH STA 409 PC/PG
#PROJECT:
#DATE/TIME: 17,3,2023 11:33:24
#CORR, FILE: korekcija_N2_25_1000C_10K_min_nova_15032023,ngb-bsv
#LABORATORY:
#OPERATOR: Sara
#REMARK:
#SAMPLE: V-523/22
#SAMPLE MASS /mg: 50,14
#MATERIAL: korekcija
#REFERENCE:
#REFERENCE MASS /mg: 0
#TYPE OF CRUCIBLE: DTA/TG crucible Al2O3
#SAMPLE CRUCIBLE MASS /mg: 1613,36
#REFERENCE CRUCIBLE MASS /mg: 1602,55
#GAS 1: NITROGEN
#FLOW RATE 1 /(ml/min): 10
#GAS 2: NITROGEN
#FLOW RATE 2 /(ml/min): 20
#CORR, CODE: 020
#EXO: +1
#RANGE: 25/10,0(K/min)/1000
#SEGMENT: S1/1
Temp/°C | DTA/(uV/mg) | Mass/%
24.388 | 0.0034845 | 100
25.388 | -0.00047896 | 99.99287
26.388 | -0.0016004 | 99.98797
27.388 | -0.0020895 | 99.98709
28.388 | -0.0030288 | 99.98767
29.388 | -0.0035607 | 99.99243
30.388 | -0.0035963 | 99.98803
31.388 | -0.0035244 | 99.99146
32.388 | -0.0035552 | 99.9928
33.388 | -0.0036273 | 99.98806
34.388 | -0.0033685 | 99.98298
35.388 | -0.0028495 | 99.9861
36.388 | -0.0028114 | 99.98404
37.388 | -0.0026815 | 99.98457
38.388 | -0.0023795 | 99.97965
39.388 | -0.0019585 | 99.98381
40.388 | -0.001258 | 99.97597
41.388 | -0.0010092 | 99.97991
42.388 | -0.00061029 | 99.97247
43.388 | -5.8551e-06 | 99.97619
44.388 | 0.00066155 | 99.97849
45.388 | 0.0013267 | 99.97166
46.388 | 0.0019059 | 99.97048
47.388 | 0.0022239 | 99.9716
48.388 | 0.0028541 | 99.9692
49.388 | 0.0033973 | 99.96758
50.388 | 0.0039576 | 99.96395
51.388 | 0.0042424 | 99.96734
52.388 | 0.004968 | 99.96577
53.388 | 0.0056957 | 99.96025
54.388 | 0.006176 | 99.96025
55.388 | 0.0070062 | 99.95884
56.388 | 0.0076903 | 99.95611
57.388 | 0.0083409 | 99.95143
58.388 | 0.0087392 | 99.95644
59.388 | 0.009536 | 99.95163
60.388 | 0.010306 | 99.95206
61.388 | 0.010877 | 99.94795
62.388 | 0.011498 | 99.94801
63.388 | 0.012114 | 99.94818
64.388 | 0.012719 | 99.94007
65.388 | 0.013361 | 99.94369
66.388 | 0.013902 | 99.94008
67.388 | 0.014877 | 99.93886
68.388 | 0.015404 | 99.93643
69.388 | 0.015775 | 99.9363
70.388 | 0.016567 | 99.93418
71.388 | 0.016935 | 99.9283
72.388 | 0.017748 | 99.92787
73.388 | 0.018244 | 99.92825
74.388 | 0.019257 | 99.92764
75.388 | 0.019923 | 99.92452
76.388 | 0.020351 | 99.92066
77.388 | 0.021144 | 99.92049
78.388 | 0.021967 | 99.92045
79.388 | 0.02257 | 99.91685
80.388 | 0.02325 | 99.91462
81.388 | 0.024016 | 99.91215
82.388 | 0.024799 | 99.90377
83.388 | 0.025102 | 99.9071
84.388 | 0.026045 | 99.90465
85.388 | 0.026681 | 99.90018
86.388 | 0.02724 | 99.9007
87.388 | 0.027965 | 99.89594
88.388 | 0.028488 | 99.8963
89.388 | 0.029109 | 99.8923
90.388 | 0.029851 | 99.88903
91.388 | 0.030449 | 99.8883
92.388 | 0.031017 | 99.8843
93.388 | 0.031771 | 99.88462
94.388 | 0.032477 | 99.88034
95.388 | 0.033145 | 99.88033
96.388 | 0.033796 | 99.87635
97.388 | 0.034541 | 99.87241
98.388 | 0.03524 | 99.87236
99.388 | 0.03594 | 99.87239
100.388 | 0.036549 | 99.86838
101.388 | 0.037367 | 99.86837
102.388 | 0.038273 | 99.86741
103.388 | 0.038745 | 99.86438
104.388 | 0.039591 | 99.86457
105.388 | 0.040228 | 99.86039
106.388 | 0.040991 | 99.85636
107.388 | 0.042026 | 99.85241
108.388 | 0.042415 | 99.85241
109.388 | 0.042949 | 99.85252
110.388 | 0.043852 | 99.84842
111.388 | 0.044656 | 99.84384
112.388 | 0.045511 | 99.84433
113.388 | 0.04615 | 99.84044
114.388 | 0.047135 | 99.84045
115.388 | 0.047785 | 99.83252
116.388 | 0.04851 | 99.83247
117.388 | 0.049355 | 99.82786
118.388 | 0.050051 | 99.82891
119.388 | 0.050922 | 99.82051
120.388 | 0.051805 | 99.8206
121.388 | 0.052574 | 99.81651
122.388 | 0.053425 | 99.81686
123.388 | 0.054272 | 99.8128
124.388 | 0.055311 | 99.80846
125.388 | 0.055944 | 99.80151
126.388 | 0.057038 | 99.80056
127.388 | 0.057839 | 99.80059
128.388 | 0.058636 | 99.79657
129.388 | 0.059476 | 99.79508
130.388 | 0.060754 | 99.79258
131.388 | 0.061717 | 99.79301
132.388 | 0.062691 | 99.7846
133.388 | 0.06335 | 99.78038
134.388 | 0.064104 | 99.78061
135.388 | 0.064983 | 99.77661
136.388 | 0.066112 | 99.77648
137.388 | 0.067383 | 99.77264
138.388 | 0.068414 | 99.7685
139.388 | 0.069352 | 99.76865
140.388 | 0.07018 | 99.76463
141.388 | 0.071041 | 99.76068
142.388 | 0.072135 | 99.76064
143.388 | 0.073259 | 99.75668
144.388 | 0.074167 | 99.75277
145.388 | 0.075133 | 99.75269
146.388 | 0.076369 | 99.74908
147.388 | 0.077194 | 99.74509
148.388 | 0.078162 | 99.74073
149.388 | 0.079319 | 99.73687
150.388 | 0.080217 | 99.73676
151.388 | 0.081366 | 99.73275
152.388 | 0.082418 | 99.72864
153.388 | 0.083573 | 99.72484
154.388 | 0.084685 | 99.72076
155.388 | 0.085825 | 99.72081
156.388 | 0.086992 | 99.71679
157.388 | 0.087952 | 99.71282
158.388 | 0.089136 | 99.70484
159.388 | 0.090289 | 99.70084
160.388 | 0.091443 | 99.6971
161.388 | 0.092756 | 99.69015
162.388 | 0.093781 | 99.68812
163.388 | 0.095412 | 99.68481
164.388 | 0.0964 | 99.68089
165.388 | 0.09757 | 99.67691
166.388 | 0.098668 | 99.6689
167.388 | 0.099797 | 99.66493
168.388 | 0.10116 | 99.66121
169.388 | 0.10246 | 99.6575
170.388 | 0.10374 | 99.65333
171.388 | 0.1051 | 99.64506
172.388 | 0.10631 | 99.64137
173.388 | 0.10736 | 99.63447
174.388 | 0.10893 | 99.6243
175.388 | 0.11003 | 99.62109
176.388 | 0.1117 | 99.61727
177.388 | 0.1131 | 99.60907
178.388 | 0.11438 | 99.60511
179.388 | 0.11561 | 99.59718
180.388 | 0.11716 | 99.58944
181.388 | 0.11841 | 99.58516
182.388 | 0.11984 | 99.58118
183.388 | 0.12133 | 99.57319
184.388 | 0.12257 | 99.56921
185.388 | 0.12433 | 99.56523
186.388 | 0.12558 | 99.56024
187.388 | 0.12689 | 99.54923
188.388 | 0.12829 | 99.54101
189.388 | 0.13003 | 99.53721
190.388 | 0.13123 | 99.53042
191.388 | 0.13276 | 99.52134
192.388 | 0.13439 | 99.5173
193.388 | 0.13583 | 99.51381
194.388 | 0.1374 | 99.5014
195.388 | 0.13895 | 99.49761
196.388 | 0.14057 | 99.48951
197.388 | 0.14216 | 99.48547
198.388 | 0.1438 | 99.4773
199.388 | 0.14547 | 99.46924
200.388 | 0.14691 | 99.46406
201.388 | 0.14833 | 99.45425
202.388 | 0.15007 | 99.44965
203.388 | 0.15191 | 99.44132
204.388 | 0.15352 | 99.43358
205.388 | 0.15509 | 99.4296
206.388 | 0.1568 | 99.42564
207.388 | 0.15817 | 99.41368
208.388 | 0.15971 | 99.40966
209.388 | 0.16117 | 99.40554
210.388 | 0.16287 | 99.39668
211.388 | 0.16435 | 99.38577
212.388 | 0.16624 | 99.38171
213.388 | 0.16796 | 99.37774
214.388 | 0.16961 | 99.36583
215.388 | 0.17117 | 99.36177
216.388 | 0.17311 | 99.35781
217.388 | 0.17459 | 99.3497
218.388 | 0.17622 | 99.34596
219.388 | 0.17764 | 99.33889
220.388 | 0.17933 | 99.33263
221.388 | 0.18076 | 99.32661
222.388 | 0.18239 | 99.32191
223.388 | 0.184 | 99.3179
224.388 | 0.18552 | 99.30993
225.388 | 0.18716 | 99.30587
226.388 | 0.18898 | 99.30018
227.388 | 0.1906 | 99.28997
228.388 | 0.19184 | 99.28329
229.388 | 0.19356 | 99.27333
230.388 | 0.19518 | 99.27006
231.388 | 0.19642 | 99.26177
232.388 | 0.19808 | 99.25808
233.388 | 0.1998 | 99.25409
234.388 | 0.20141 | 99.2501
235.388 | 0.20295 | 99.24611
236.388 | 0.20468 | 99.24211
237.388 | 0.20628 | 99.23281
238.388 | 0.20754 | 99.22603
239.388 | 0.20942 | 99.22229
240.388 | 0.21108 | 99.21842
241.388 | 0.21239 | 99.21021
242.388 | 0.21383 | 99.20619
243.388 | 0.21554 | 99.20222
244.388 | 0.21662 | 99.19829
245.388 | 0.21815 | 99.1944
246.388 | 0.21979 | 99.18624
247.388 | 0.22143 | 99.18227
248.388 | 0.22282 | 99.17819
249.388 | 0.22441 | 99.17428
250.388 | 0.22603 | 99.16635
251.388 | 0.2277 | 99.16225
252.388 | 0.22925 | 99.1547
253.388 | 0.23089 | 99.15039
254.388 | 0.23234 | 99.14641
255.388 | 0.23396 | 99.13841
256.388 | 0.2353 | 99.13442
257.388 | 0.23656 | 99.13086
258.388 | 0.2381 | 99.12234
259.388 | 0.23958 | 99.11859
260.388 | 0.24099 | 99.11438
261.388 | 0.24242 | 99.11052
262.388 | 0.24377 | 99.10276
263.388 | 0.24518 | 99.09852
264.388 | 0.2466 | 99.09454
265.388 | 0.24832 | 99.09055
266.388 | 0.24951 | 99.08633
267.388 | 0.25087 | 99.08232
268.388 | 0.25234 | 99.0742
269.388 | 0.25398 | 99.0706
270.388 | 0.25542 | 99.06274
271.388 | 0.2568 | 99.05863
272.388 | 0.2582 | 99.05465
273.388 | 0.25955 | 99.05066
274.388 | 0.26093 | 99.04664
275.388 | 0.26236 | 99.04266
276.388 | 0.2637 | 99.0347
277.388 | 0.26497 | 99.0306
278.388 | 0.26634 | 99.02722
279.388 | 0.26767 | 99.01855
280.388 | 0.26898 | 99.01491
281.388 | 0.27028 | 99.01074
282.388 | 0.27187 | 99.00678
283.388 | 0.27323 | 98.99885
284.388 | 0.27485 | 98.99481
285.388 | 0.27632 | 98.99084
286.388 | 0.2778 | 98.98681
287.388 | 0.27936 | 98.97834
288.388 | 0.28049 | 98.97487
289.388 | 0.28215 | 98.97089
290.388 | 0.28365 | 98.96682
291.388 | 0.28501 | 98.96293
292.388 | 0.28683 | 98.95894
293.388 | 0.28833 | 98.95493
294.388 | 0.28957 | 98.95093
295.388 | 0.29109 | 98.94696
296.388 | 0.29253 | 98.93899
297.388 | 0.29416 | 98.93498
298.388 | 0.29559 | 98.93104
299.388 | 0.29692 | 98.92302
300.388 | 0.29827 | 98.91902
301.388 | 0.29969 | 98.91503
302.388 | 0.30145 | 98.91105
303.388 | 0.30266 | 98.90706
304.388 | 0.30417 | 98.89903
305.388 | 0.30537 | 98.89507
306.388 | 0.30679 | 98.89107
307.388 | 0.30813 | 98.88681
308.388 | 0.30982 | 98.8831
309.388 | 0.31097 | 98.87911
310.388 | 0.31296 | 98.87515
311.388 | 0.31446 | 98.87116
312.388 | 0.31575 | 98.8639
313.388 | 0.31727 | 98.86354
314.388 | 0.31847 | 98.85957
315.388 | 0.31997 | 98.8552
316.388 | 0.32141 | 98.85122
317.388 | 0.32289 | 98.84285
318.388 | 0.32419 | 98.83937
319.388 | 0.32587 | 98.83526
320.388 | 0.32737 | 98.83127
321.388 | 0.32878 | 98.82728
322.388 | 0.33025 | 98.8233
323.388 | 0.33147 | 98.81931
324.388 | 0.33306 | 98.81539
325.388 | 0.33442 | 98.80338
326.388 | 0.33575 | 98.79978
327.388 | 0.33713 | 98.7954
328.388 | 0.3384 | 98.79142
329.388 | 0.33995 | 98.78741
330.388 | 0.34112 | 98.78346
331.388 | 0.34247 | 98.77118
332.388 | 0.34362 | 98.76746
333.388 | 0.34501 | 98.76092
334.388 | 0.34643 | 98.75521
335.388 | 0.34775 | 98.75306
336.388 | 0.34909 | 98.74761
337.388 | 0.35053 | 98.74349
338.388 | 0.35196 | 98.73995
339.388 | 0.35345 | 98.73146
340.388 | 0.35483 | 98.72775
341.388 | 0.35615 | 98.72185
342.388 | 0.35756 | 98.71562
343.388 | 0.35889 | 98.71155
344.388 | 0.36025 | 98.70785
345.388 | 0.36138 | 98.70288
346.388 | 0.36247 | 98.69572
347.388 | 0.3638 | 98.68773
348.388 | 0.36481 | 98.67971
349.388 | 0.36567 | 98.67152
350.388 | 0.36697 | 98.66728
351.388 | 0.36819 | 98.65984
352.388 | 0.36905 | 98.6512
353.388 | 0.37009 | 98.63974
354.388 | 0.37094 | 98.63183
355.388 | 0.37212 | 98.62393
356.388 | 0.37356 | 98.61592
357.388 | 0.37421 | 98.6039
358.388 | 0.37518 | 98.5957
359.388 | 0.37638 | 98.58389
360.388 | 0.3772 | 98.57194
361.388 | 0.37783 | 98.56416
362.388 | 0.3793 | 98.54814
363.388 | 0.38002 | 98.53611
364.388 | 0.381 | 98.52407
365.388 | 0.38139 | 98.50792
366.388 | 0.38254 | 98.49311
367.388 | 0.38329 | 98.47755
368.388 | 0.38359 | 98.4679
369.388 | 0.38418 | 98.45382
370.388 | 0.3846 | 98.44072
371.388 | 0.38536 | 98.42471
372.388 | 0.38593 | 98.40399
373.388 | 0.38635 | 98.38383
374.388 | 0.38682 | 98.36877
375.388 | 0.387 | 98.34167
376.388 | 0.38756 | 98.32529
377.388 | 0.38765 | 98.30021
378.388 | 0.38791 | 98.2825
379.388 | 0.38848 | 98.25752
380.388 | 0.38862 | 98.23357
381.388 | 0.38879 | 98.20592
382.388 | 0.38933 | 98.17908
383.388 | 0.38929 | 98.15433
384.388 | 0.38948 | 98.12434
385.388 | 0.38895 | 98.09761
386.388 | 0.38891 | 98.06264
387.388 | 0.38847 | 98.02733
388.388 | 0.38807 | 97.99134
389.388 | 0.38711 | 97.95746
390.388 | 0.38641 | 97.92353
391.388 | 0.38564 | 97.88625
392.388 | 0.38488 | 97.84419
393.388 | 0.38369 | 97.80178
394.388 | 0.38313 | 97.76262
395.388 | 0.38211 | 97.7185
396.388 | 0.38111 | 97.66756
397.388 | 0.37998 | 97.62777
398.388 | 0.37943 | 97.5793
399.388 | 0.3786 | 97.53512
400.388 | 0.37779 | 97.49081
401.388 | 0.37706 | 97.44286
402.388 | 0.3764 | 97.3947
403.388 | 0.37554 | 97.34667
404.388 | 0.37559 | 97.29859
405.388 | 0.3758 | 97.25428
406.388 | 0.37641 | 97.20923
407.388 | 0.37751 | 97.16234
408.388 | 0.37953 | 97.12617
409.388 | 0.38178 | 97.08968
410.388 | 0.38432 | 97.05798
411.388 | 0.38762 | 97.03291
412.388 | 0.39107 | 97.0079
413.388 | 0.39496 | 96.99273
414.388 | 0.39844 | 96.97294
415.388 | 0.40231 | 96.95366
416.388 | 0.40639 | 96.93744
417.388 | 0.40976 | 96.92108
418.388 | 0.41332 | 96.90892
419.388 | 0.41674 | 96.89311
420.388 | 0.42021 | 96.88414
421.388 | 0.42365 | 96.86907
422.388 | 0.42652 | 96.85682
423.388 | 0.42956 | 96.84881
424.388 | 0.43239 | 96.83659
425.388 | 0.43528 | 96.8249
426.388 | 0.43809 | 96.81588
427.388 | 0.44059 | 96.80923
428.388 | 0.4428 | 96.79659
429.388 | 0.44515 | 96.7885
430.388 | 0.44759 | 96.78028
431.388 | 0.44993 | 96.76745
432.388 | 0.45208 | 96.76112
433.388 | 0.45432 | 96.75291
434.388 | 0.45669 | 96.74511
435.388 | 0.45846 | 96.73713
436.388 | 0.46056 | 96.72885
437.388 | 0.46266 | 96.72111
438.388 | 0.46422 | 96.71332
439.388 | 0.46602 | 96.70043
440.388 | 0.46765 | 96.69135
441.388 | 0.46929 | 96.68272
442.388 | 0.47064 | 96.67321
443.388 | 0.472 | 96.66521
444.388 | 0.47339 | 96.65757
445.388 | 0.47445 | 96.6454
446.388 | 0.47586 | 96.63766
447.388 | 0.47681 | 96.62501
448.388 | 0.47784 | 96.60972
449.388 | 0.47858 | 96.60153
450.388 | 0.47904 | 96.58986
451.388 | 0.47956 | 96.57259
452.388 | 0.47997 | 96.562
453.388 | 0.4806 | 96.5454
454.388 | 0.48073 | 96.52952
455.388 | 0.48106 | 96.51383
456.388 | 0.48121 | 96.49775
457.388 | 0.48156 | 96.47796
458.388 | 0.48188 | 96.46196
459.388 | 0.48202 | 96.44461
460.388 | 0.48171 | 96.42455
461.388 | 0.4815 | 96.40257
462.388 | 0.48118 | 96.38201
463.388 | 0.4809 | 96.35873
464.388 | 0.48091 | 96.3351
465.388 | 0.48119 | 96.31067
466.388 | 0.48136 | 96.28266
467.388 | 0.48146 | 96.25901
468.388 | 0.48182 | 96.23486
469.388 | 0.48194 | 96.20662
470.388 | 0.48199 | 96.18267
471.388 | 0.48179 | 96.15793
472.388 | 0.4816 | 96.13133
473.388 | 0.48199 | 96.1016
474.388 | 0.48191 | 96.07824
475.388 | 0.48235 | 96.05152
476.388 | 0.48263 | 96.02508
477.388 | 0.48319 | 95.99838
478.388 | 0.48371 | 95.97562
479.388 | 0.48483 | 95.95148
480.388 | 0.48634 | 95.92595
481.388 | 0.48755 | 95.90434
482.388 | 0.48881 | 95.8837
483.388 | 0.49006 | 95.86038
484.388 | 0.49183 | 95.84356
485.388 | 0.49341 | 95.8277
486.388 | 0.49482 | 95.81136
487.388 | 0.49662 | 95.79198
488.388 | 0.49875 | 95.77541
489.388 | 0.50117 | 95.76016
490.388 | 0.5037 | 95.74394
491.388 | 0.50634 | 95.72971
492.388 | 0.50878 | 95.7162
493.388 | 0.51184 | 95.7079
494.388 | 0.51446 | 95.6961
495.388 | 0.51715 | 95.68815
496.388 | 0.51986 | 95.676
497.388 | 0.52217 | 95.672
498.388 | 0.52479 | 95.66414
499.388 | 0.52704 | 95.6603
500.388 | 0.52938 | 95.65216
501.388 | 0.53214 | 95.64815
502.388 | 0.53485 | 95.64417
503.388 | 0.53716 | 95.64018
504.388 | 0.53944 | 95.63619
505.388 | 0.54179 | 95.63236
506.388 | 0.54337 | 95.6278
507.388 | 0.54507 | 95.6283
508.388 | 0.54698 | 95.62026
509.388 | 0.54866 | 95.62015
510.388 | 0.55059 | 95.61627
511.388 | 0.55193 | 95.61229
512.388 | 0.55347 | 95.61228
513.388 | 0.55491 | 95.6083
514.388 | 0.55638 | 95.60434
515.388 | 0.55778 | 95.60431
516.388 | 0.55894 | 95.60032
517.388 | 0.56017 | 95.60041
518.388 | 0.56113 | 95.59234
519.388 | 0.56228 | 95.58833
520.388 | 0.56363 | 95.58835
521.388 | 0.56483 | 95.58434
522.388 | 0.56605 | 95.58436
523.388 | 0.56736 | 95.58436
524.388 | 0.56886 | 95.58139
525.388 | 0.56988 | 95.58037
526.388 | 0.57133 | 95.58037
527.388 | 0.57234 | 95.58034
528.388 | 0.57347 | 95.57639
529.388 | 0.57464 | 95.57639
530.388 | 0.57558 | 95.57241
531.388 | 0.57673 | 95.56838
532.388 | 0.57767 | 95.56841
533.388 | 0.57867 | 95.56406
534.388 | 0.58012 | 95.56442
535.388 | 0.5815 | 95.56048
536.388 | 0.5827 | 95.56043
537.388 | 0.58339 | 95.56043
538.388 | 0.58454 | 95.56035
539.388 | 0.5856 | 95.5524
540.388 | 0.58661 | 95.55245
541.388 | 0.58765 | 95.54845
542.388 | 0.58835 | 95.54846
543.388 | 0.58941 | 95.54848
544.388 | 0.59006 | 95.54448
545.388 | 0.59128 | 95.54448
546.388 | 0.5922 | 95.54001
547.388 | 0.59305 | 95.54049
548.388 | 0.59387 | 95.53648
549.388 | 0.59505 | 95.53653
550.388 | 0.59599 | 95.53251
551.388 | 0.5969 | 95.53251
552.388 | 0.59751 | 95.53251
553.388 | 0.59833 | 95.52852
554.388 | 0.59886 | 95.52852
555.388 | 0.59976 | 95.52853
556.388 | 0.60096 | 95.52453
557.388 | 0.60224 | 95.52453
558.388 | 0.60335 | 95.52453
559.388 | 0.60435 | 95.52051
560.388 | 0.60557 | 95.52054
561.388 | 0.60676 | 95.52054
562.388 | 0.60748 | 95.51655
563.388 | 0.60844 | 95.51655
564.388 | 0.60929 | 95.51255
565.388 | 0.61018 | 95.51256
566.388 | 0.61098 | 95.5086
567.388 | 0.61134 | 95.50466
568.388 | 0.61204 | 95.50459
569.388 | 0.61301 | 95.50051
570.388 | 0.6141 | 95.49661
571.388 | 0.6151 | 95.49661
572.388 | 0.61594 | 95.49487
573.388 | 0.61666 | 95.49262
574.388 | 0.61791 | 95.49262
575.388 | 0.61875 | 95.48863
576.388 | 0.62001 | 95.48862
577.388 | 0.62134 | 95.48464
578.388 | 0.62232 | 95.48053
579.388 | 0.62364 | 95.47665
580.388 | 0.62458 | 95.47667
581.388 | 0.62545 | 95.47656
582.388 | 0.62619 | 95.46872
583.388 | 0.62731 | 95.46458
584.388 | 0.62808 | 95.4647
585.388 | 0.62884 | 95.46067
586.388 | 0.62944 | 95.46071
587.388 | 0.62956 | 95.45952
588.388 | 0.63038 | 95.45672
589.388 | 0.631 | 95.45671
590.388 | 0.63169 | 95.45273
591.388 | 0.63248 | 95.45273
592.388 | 0.63356 | 95.44871
593.388 | 0.63432 | 95.44874
594.388 | 0.6353 | 95.44875
595.388 | 0.63624 | 95.44475
596.388 | 0.63698 | 95.44475
597.388 | 0.63772 | 95.43675
598.388 | 0.63886 | 95.43678
599.388 | 0.63933 | 95.43678
600.388 | 0.64043 | 95.43279
601.388 | 0.64132 | 95.43279
602.388 | 0.64232 | 95.42879
603.388 | 0.64279 | 95.4288
604.388 | 0.64366 | 95.42481
605.388 | 0.64458 | 95.42053
606.388 | 0.64499 | 95.42082
607.388 | 0.64546 | 95.41692
608.388 | 0.64592 | 95.41683
609.388 | 0.64667 | 95.41281
610.388 | 0.64738 | 95.41275
611.388 | 0.64838 | 95.40886
612.388 | 0.64928 | 95.40489
613.388 | 0.64996 | 95.40137
614.388 | 0.65032 | 95.39689
615.388 | 0.65091 | 95.38909
616.388 | 0.65155 | 95.38891
617.388 | 0.65232 | 95.3893
618.388 | 0.65311 | 95.38492
619.388 | 0.65387 | 95.38093
620.388 | 0.65419 | 95.38111
621.388 | 0.65471 | 95.37694
622.388 | 0.65533 | 95.37296
623.388 | 0.65598 | 95.37286
624.388 | 0.65656 | 95.36897
625.388 | 0.65704 | 95.36098
626.388 | 0.65781 | 95.35699
627.388 | 0.65865 | 95.35264
628.388 | 0.65923 | 95.35301
629.388 | 0.65977 | 95.34902
630.388 | 0.66079 | 95.3402
631.388 | 0.66156 | 95.34105
632.388 | 0.66208 | 95.33702
633.388 | 0.66264 | 95.33566
634.388 | 0.66298 | 95.33344
635.388 | 0.66354 | 95.32911
636.388 | 0.66412 | 95.32508
637.388 | 0.6645 | 95.3211
638.388 | 0.66529 | 95.31711
639.388 | 0.66594 | 95.31311
640.388 | 0.6667 | 95.3052
641.388 | 0.66752 | 95.30118
642.388 | 0.66776 | 95.29722
643.388 | 0.66862 | 95.2932
644.388 | 0.66941 | 95.28925
645.388 | 0.67026 | 95.28521
646.388 | 0.67076 | 95.28081
647.388 | 0.67124 | 95.27693
648.388 | 0.67197 | 95.26921
649.388 | 0.67238 | 95.26839
650.388 | 0.67334 | 95.26136
651.388 | 0.67356 | 95.2574
652.388 | 0.6742 | 95.25329
653.388 | 0.67458 | 95.24735
654.388 | 0.67549 | 95.24131
655.388 | 0.67598 | 95.23344
656.388 | 0.67656 | 95.22925
657.388 | 0.67702 | 95.22111
658.388 | 0.67746 | 95.20991
659.388 | 0.67772 | 95.19777
660.388 | 0.67805 | 95.17803
661.388 | 0.67867 | 95.16585
662.388 | 0.67949 | 95.15395
663.388 | 0.67979 | 95.14559
664.388 | 0.68022 | 95.13738
665.388 | 0.68027 | 95.13762
666.388 | 0.68098 | 95.14213
667.388 | 0.68118 | 95.14559
668.388 | 0.6818 | 95.14559
669.388 | 0.68214 | 95.14126
670.388 | 0.68254 | 95.13674
671.388 | 0.68321 | 95.12565
672.388 | 0.68384 | 95.12201
673.388 | 0.68449 | 95.11367
674.388 | 0.6847 | 95.10807
675.388 | 0.68495 | 95.09863
676.388 | 0.68524 | 95.08681
677.388 | 0.68554 | 95.0693
678.388 | 0.68559 | 95.0578
679.388 | 0.68602 | 95.05385
680.388 | 0.68653 | 95.04986
681.388 | 0.68687 | 95.04592
682.388 | 0.68726 | 95.03778
683.388 | 0.68759 | 95.02639
684.388 | 0.68768 | 95.01798
685.388 | 0.68776 | 95.01017
686.388 | 0.68809 | 94.99051
687.388 | 0.68824 | 94.98225
688.388 | 0.68844 | 94.97003
689.388 | 0.68847 | 94.96203
690.388 | 0.68869 | 94.95016
691.388 | 0.6889 | 94.93751
692.388 | 0.68905 | 94.92624
693.388 | 0.68892 | 94.91436
694.388 | 0.689 | 94.89779
695.388 | 0.68935 | 94.88631
696.388 | 0.68938 | 94.87398
697.388 | 0.68896 | 94.86199
698.388 | 0.6889 | 94.84634
699.388 | 0.68909 | 94.83073
700.388 | 0.68884 | 94.81756
701.388 | 0.68865 | 94.80292
702.388 | 0.68875 | 94.78693
703.388 | 0.6886 | 94.77087
704.388 | 0.68849 | 94.75464
705.388 | 0.68834 | 94.73923
706.388 | 0.68787 | 94.72326
707.388 | 0.68773 | 94.70237
708.388 | 0.68743 | 94.68602
709.388 | 0.68673 | 94.6714
710.388 | 0.68662 | 94.65242
711.388 | 0.68677 | 94.62991
712.388 | 0.68647 | 94.61269
713.388 | 0.68632 | 94.59295
714.388 | 0.68594 | 94.57195
715.388 | 0.68516 | 94.54668
716.388 | 0.68506 | 94.52441
717.388 | 0.68461 | 94.50397
718.388 | 0.68416 | 94.48439
719.388 | 0.68395 | 94.46381
720.388 | 0.68326 | 94.43583
721.388 | 0.68251 | 94.41645
722.388 | 0.6817 | 94.38787
723.388 | 0.68111 | 94.36339
724.388 | 0.68094 | 94.34041
725.388 | 0.68033 | 94.31222
726.388 | 0.67978 | 94.28799
727.388 | 0.67926 | 94.2608
728.388 | 0.67846 | 94.23227
729.388 | 0.67777 | 94.20095
730.388 | 0.67636 | 94.16858
731.388 | 0.67548 | 94.14443
732.388 | 0.67482 | 94.11647
733.388 | 0.67437 | 94.081
734.388 | 0.67376 | 94.0528
735.388 | 0.67229 | 94.0203
736.388 | 0.67015 | 93.98803
737.388 | 0.66847 | 93.95987
738.388 | 0.66751 | 93.92689
739.388 | 0.66664 | 93.89592
740.388 | 0.6664 | 93.86648
741.388 | 0.66604 | 93.83119
742.388 | 0.66573 | 93.79659
743.388 | 0.66549 | 93.76555
744.388 | 0.66486 | 93.73001
745.388 | 0.66422 | 93.6927
746.388 | 0.6636 | 93.66286
747.388 | 0.66307 | 93.63401
748.388 | 0.66248 | 93.59982
749.388 | 0.66191 | 93.564
750.388 | 0.66125 | 93.52963
751.388 | 0.66063 | 93.49381
752.388 | 0.65993 | 93.45745
753.388 | 0.65906 | 93.42528
754.388 | 0.65802 | 93.38572
755.388 | 0.65718 | 93.35299
756.388 | 0.65625 | 93.31684
757.388 | 0.65572 | 93.27883
758.388 | 0.65529 | 93.23906
759.388 | 0.65485 | 93.20286
760.388 | 0.65425 | 93.16253
761.388 | 0.65333 | 93.12288
762.388 | 0.65218 | 93.08307
763.388 | 0.65115 | 93.04475
764.388 | 0.65018 | 93.00333
765.388 | 0.649 | 92.96354
766.388 | 0.64789 | 92.91986
767.388 | 0.64696 | 92.87848
768.388 | 0.64559 | 92.83297
769.388 | 0.64434 | 92.79235
770.388 | 0.64322 | 92.74671
771.388 | 0.6419 | 92.70462
772.388 | 0.64103 | 92.65827
773.388 | 0.63975 | 92.61278
774.388 | 0.63852 | 92.56484
775.388 | 0.63747 | 92.51737
776.388 | 0.63625 | 92.4666
777.388 | 0.63476 | 92.41587
778.388 | 0.6334 | 92.36701
779.388 | 0.63184 | 92.31801
780.388 | 0.6304 | 92.26347
781.388 | 0.6288 | 92.20501
782.388 | 0.62729 | 92.15377
783.388 | 0.62533 | 92.09676
784.388 | 0.62385 | 92.03995
785.388 | 0.62233 | 91.98165
786.388 | 0.62083 | 91.92433
787.388 | 0.61963 | 91.8593
788.388 | 0.61801 | 91.78445
789.388 | 0.61682 | 91.73444
790.388 | 0.61483 | 91.68353
791.388 | 0.61301 | 91.61126
792.388 | 0.61069 | 91.53926
793.388 | 0.60866 | 91.47844
794.388 | 0.60648 | 91.40551
795.388 | 0.60455 | 91.33679
796.388 | 0.60228 | 91.26534
797.388 | 0.60004 | 91.19635
798.388 | 0.59794 | 91.12416
799.388 | 0.59446 | 91.04886
800.388 | 0.59039 | 90.97957
801.388 | 0.58772 | 90.90198
802.388 | 0.58527 | 90.82443
803.388 | 0.58271 | 90.75068
804.388 | 0.58037 | 90.67125
805.388 | 0.57794 | 90.58554
806.388 | 0.57557 | 90.50646
807.388 | 0.57363 | 90.42489
808.388 | 0.57171 | 90.335
809.388 | 0.56957 | 90.24999
810.388 | 0.56724 | 90.1592
811.388 | 0.56511 | 90.0693
812.388 | 0.56303 | 89.9796
813.388 | 0.56111 | 89.88811
814.388 | 0.55937 | 89.79167
815.388 | 0.55731 | 89.6984
816.388 | 0.55549 | 89.60104
817.388 | 0.55365 | 89.50054
818.388 | 0.55179 | 89.40156
819.388 | 0.54986 | 89.30067
820.388 | 0.54783 | 89.20069
821.388 | 0.54562 | 89.09617
822.388 | 0.54328 | 88.98735
823.388 | 0.54105 | 88.87981
824.388 | 0.5391 | 88.77116
825.388 | 0.53718 | 88.66764
826.388 | 0.5355 | 88.55596
827.388 | 0.5336 | 88.44486
828.388 | 0.53207 | 88.33599
829.388 | 0.53002 | 88.21949
830.388 | 0.52856 | 88.1044
831.388 | 0.52698 | 87.98529
832.388 | 0.52568 | 87.86962
833.388 | 0.52374 | 87.74594
834.388 | 0.52214 | 87.62703
835.388 | 0.52038 | 87.51132
836.388 | 0.51878 | 87.38721
837.388 | 0.5171 | 87.26322
838.388 | 0.51551 | 87.13789
839.388 | 0.514 | 87.00915
840.388 | 0.51266 | 86.88444
841.388 | 0.51122 | 86.74832
842.388 | 0.50952 | 86.61891
843.388 | 0.50793 | 86.49128
844.388 | 0.50688 | 86.36033
845.388 | 0.50523 | 86.22358
846.388 | 0.50304 | 86.09612
847.388 | 0.50161 | 85.96133
848.388 | 0.50025 | 85.82473
849.388 | 0.49875 | 85.68871
850.388 | 0.49778 | 85.54821
851.388 | 0.49667 | 85.41284
852.388 | 0.49565 | 85.27708
853.388 | 0.49427 | 85.14276
854.388 | 0.49308 | 85.00255
855.388 | 0.49239 | 84.86204
856.388 | 0.49203 | 84.72396
857.388 | 0.4929 | 84.58801
858.388 | 0.49422 | 84.45099
859.388 | 0.49616 | 84.31094
860.388 | 0.49969 | 84.18368
861.388 | 0.50276 | 84.06003
862.388 | 0.50607 | 83.9477
863.388 | 0.51102 | 83.84066
864.388 | 0.52021 | 83.74445
865.388 | 0.53458 | 83.68939
866.388 | 0.54958 | 83.66953
867.388 | 0.56302 | 83.6618
868.388 | 0.57443 | 83.65388
869.388 | 0.5835 | 83.64979
870.388 | 0.59144 | 83.6458
871.388 | 0.59773 | 83.6418
872.388 | 0.60306 | 83.63852
873.388 | 0.6073 | 83.63307
874.388 | 0.61107 | 83.63383
875.388 | 0.61438 | 83.63273
876.388 | 0.61746 | 83.62984
877.388 | 0.62064 | 83.62511
878.388 | 0.62358 | 83.62984
879.388 | 0.6265 | 83.62983
880.388 | 0.63119 | 83.62585
881.388 | 0.63552 | 83.62585
882.388 | 0.63841 | 83.62186
883.388 | 0.64021 | 83.62186
884.388 | 0.64192 | 83.62167
885.388 | 0.64355 | 83.61787
886.388 | 0.64475 | 83.61793
887.388 | 0.64539 | 83.61388
888.388 | 0.64608 | 83.61388
889.388 | 0.64661 | 83.60989
890.388 | 0.64703 | 83.60989
891.388 | 0.64727 | 83.6099
892.388 | 0.64702 | 83.6059
893.388 | 0.64691 | 83.6059
894.388 | 0.64725 | 83.60191
895.388 | 0.64736 | 83.60191
896.388 | 0.64757 | 83.60587
897.388 | 0.64756 | 83.6019
898.388 | 0.6479 | 83.60191
899.388 | 0.64852 | 83.59767
900.388 | 0.64833 | 83.59793
901.388 | 0.64848 | 83.59793
902.388 | 0.64847 | 83.59394
903.388 | 0.64877 | 83.59364
904.388 | 0.64896 | 83.58995
905.388 | 0.64882 | 83.58995
906.388 | 0.64911 | 83.58598
907.388 | 0.64919 | 83.58596
908.388 | 0.6487 | 83.58596
909.388 | 0.64822 | 83.58197
910.388 | 0.64781 | 83.58197
911.388 | 0.6476 | 83.58197
912.388 | 0.64736 | 83.57798
913.388 | 0.6476 | 83.58197
914.388 | 0.64785 | 83.57799
915.388 | 0.64798 | 83.57798
916.388 | 0.64843 | 83.57798
917.388 | 0.6485 | 83.57798
918.388 | 0.64847 | 83.57391
919.388 | 0.64816 | 83.57399
920.388 | 0.64825 | 83.57399
921.388 | 0.64844 | 83.57
922.388 | 0.64858 | 83.57
923.388 | 0.64873 | 83.56648
924.388 | 0.64868 | 83.56602
925.388 | 0.64823 | 83.56602
926.388 | 0.64823 | 83.56203
927.388 | 0.64824 | 83.56203
928.388 | 0.64799 | 83.55789
929.388 | 0.64809 | 83.55804
930.388 | 0.64785 | 83.55804
931.388 | 0.64731 | 83.55407
932.388 | 0.6471 | 83.55405
933.388 | 0.64724 | 83.55405
934.388 | 0.64719 | 83.5542
935.388 | 0.64669 | 83.55006
936.388 | 0.64673 | 83.55006
937.388 | 0.64682 | 83.546
938.388 | 0.64635 | 83.54607
939.388 | 0.64611 | 83.54249
940.388 | 0.6456 | 83.54208
941.388 | 0.64547 | 83.53807
942.388 | 0.64552 | 83.54208
943.388 | 0.64553 | 83.53814
944.388 | 0.64526 | 83.53809
945.388 | 0.64498 | 83.53809
946.388 | 0.64473 | 83.53397
947.388 | 0.64462 | 83.5341
948.388 | 0.64451 | 83.5341
949.388 | 0.64434 | 83.53402
950.388 | 0.64396 | 83.53012
951.388 | 0.64334 | 83.53012
952.388 | 0.64313 | 83.53003
953.388 | 0.64327 | 83.52613
954.388 | 0.64335 | 83.52613
955.388 | 0.6432 | 83.52217
956.388 | 0.64305 | 83.52214
957.388 | 0.64276 | 83.5221
958.388 | 0.6432 | 83.51815
959.388 | 0.64288 | 83.51815
960.388 | 0.64272 | 83.52215
961.388 | 0.64238 | 83.51815
962.388 | 0.64224 | 83.51815
963.388 | 0.64197 | 83.51815
964.388 | 0.64265 | 83.51815
965.388 | 0.643 | 83.51416
966.388 | 0.64315 | 83.51808
967.388 | 0.64298 | 83.51807
968.388 | 0.64281 | 83.51416
969.388 | 0.64273 | 83.51406
970.388 | 0.64269 | 83.51017
971.388 | 0.64255 | 83.51016
972.388 | 0.64226 | 83.50618
973.388 | 0.64215 | 83.50615
974.388 | 0.64186 | 83.51017
975.388 | 0.64028 | 83.50616
976.388 | 0.64006 | 83.50618
977.388 | 0.63959 | 83.50618
978.388 | 0.63875 | 83.50653
979.388 | 0.63857 | 83.50219
980.388 | 0.63847 | 83.5022
981.388 | 0.63851 | 83.49421
982.388 | 0.63821 | 83.49422
983.388 | 0.63821 | 83.49422
984.388 | 0.63851 | 83.49422
985.388 | 0.63839 | 83.49847
986.388 | 0.63836 | 83.49821
987.388 | 0.63865 | 83.49421
988.388 | 0.63877 | 83.49422
989.388 | 0.63893 | 83.49023
990.388 | 0.63881 | 83.49023
991.388 | 0.63888 | 83.49023
992.388 | 0.63882 | 83.48588
993.388 | 0.63894 | 83.48624
994.388 | 0.63932 | 83.48624
995.388 | 0.63914 | 83.49025
996.388 | 0.63869 | 83.48624
997.388 | 0.63851 | 83.48624
998.388 | 0.63829 | 83.48624
999.388 | 0.6381 | 83.48624