## A1
#FILE: V-378-14_28d_125um_rh80_N2_25_1000_10C_min_13072023,ngb-dsv
#FORMAT: NETZSCH5
#IDENTITY: V-22-22_28d_rh80
#DECIMAL: POINT
#SEPARATOR: SEMICOLON
#MTYPE: DTA
#INSTRUMENT: NETZSCH STA 409 PC/PG
#PROJECT:
#DATE/TIME: 13,7,2023 13:55:39
#CORR, FILE: korekcija2_N2_25_1000C_10K_min_05072023,ngb-bsv
#LABORATORY: 480
#OPERATOR: Sara
#REMARK:
#SAMPLE: V-22-22_28d_rh80
#SAMPLE MASS /mg: 50,10
#MATERIAL: Pepeli
#REFERENCE:
#REFERENCE MASS /mg: 0
#TYPE OF CRUCIBLE: DTA/TG crucible Al2O3
#SAMPLE CRUCIBLE MASS /mg: 1613,43
#REFERENCE CRUCIBLE MASS /mg: 1614,42
#GAS 1: NITROGEN
#FLOW RATE 1 /(ml/min): 10
#GAS 2: NITROGEN
#FLOW RATE 2 /(ml/min): 20
#CORR, CODE: 020
#EXO: +1
#RANGE: 25/10,0(K/min)/1000
#SEGMENT: S1/1
Temp/°C | DTA/(uV/mg) | Mass/%
25.271 | 0.0017513 | 100
26.271 | 0.0013697 | 99.99221
27.271 | 0.001527 | 99.98717
28.271 | 0.0025296 | 99.99102
29.271 | 0.003183 | 99.99164
30.271 | 0.0041138 | 99.99266
31.271 | 0.0052761 | 99.98826
32.271 | 0.0061977 | 99.98776
33.271 | 0.0076134 | 99.99256
34.271 | 0.0090784 | 99.98798
35.271 | 0.010144 | 99.98542
36.271 | 0.011712 | 99.98408
37.271 | 0.01312 | 99.98326
38.271 | 0.014561 | 99.97956
39.271 | 0.015968 | 99.97998
40.271 | 0.017473 | 99.98025
41.271 | 0.019045 | 99.98147
42.271 | 0.020563 | 99.9793
43.271 | 0.022448 | 99.97553
44.271 | 0.023924 | 99.97988
45.271 | 0.02546 | 99.97203
46.271 | 0.027113 | 99.97667
47.271 | 0.028732 | 99.97594
48.271 | 0.030436 | 99.97816
49.271 | 0.032083 | 99.97197
50.271 | 0.033904 | 99.96911
51.271 | 0.035553 | 99.96914
52.271 | 0.037136 | 99.96798
53.271 | 0.03875 | 99.96794
54.271 | 0.040202 | 99.96287
55.271 | 0.041809 | 99.96294
56.271 | 0.043915 | 99.96428
57.271 | 0.045437 | 99.96453
58.271 | 0.047064 | 99.96006
59.271 | 0.048684 | 99.95979
60.271 | 0.050629 | 99.96458
61.271 | 0.052156 | 99.96001
62.271 | 0.053766 | 99.9571
63.271 | 0.055542 | 99.95574
64.271 | 0.057408 | 99.9561
65.271 | 0.05908 | 99.95222
66.271 | 0.06065 | 99.9541
67.271 | 0.062496 | 99.95637
68.271 | 0.064006 | 99.9536
69.271 | 0.065716 | 99.95668
70.271 | 0.067514 | 99.95192
71.271 | 0.069247 | 99.95255
72.271 | 0.071029 | 99.95253
73.271 | 0.0727 | 99.95174
74.271 | 0.074201 | 99.94852
75.271 | 0.075721 | 99.94809
76.271 | 0.077502 | 99.9444
77.271 | 0.07914 | 99.94494
78.271 | 0.080923 | 99.94446
79.271 | 0.082582 | 99.94458
80.271 | 0.084219 | 99.94457
81.271 | 0.085794 | 99.94464
82.271 | 0.087337 | 99.94416
83.271 | 0.088613 | 99.93981
84.271 | 0.090473 | 99.93969
85.271 | 0.092313 | 99.94013
86.271 | 0.093535 | 99.93694
87.271 | 0.09558 | 99.93611
88.271 | 0.097058 | 99.93613
89.271 | 0.098619 | 99.93613
90.271 | 0.10014 | 99.93608
91.271 | 0.10189 | 99.93604
92.271 | 0.1032 | 99.93615
93.271 | 0.10468 | 99.93177
94.271 | 0.10633 | 99.93193
95.271 | 0.10762 | 99.93211
96.271 | 0.10926 | 99.92816
97.271 | 0.11057 | 99.92814
98.271 | 0.11206 | 99.92817
99.271 | 0.11319 | 99.92427
100.271 | 0.11483 | 99.92815
101.271 | 0.11606 | 99.92626
102.271 | 0.11726 | 99.92415
103.271 | 0.11882 | 99.92415
104.271 | 0.12044 | 99.92336
105.271 | 0.12186 | 99.92016
106.271 | 0.12319 | 99.92015
107.271 | 0.12457 | 99.92415
108.271 | 0.12606 | 99.92415
109.271 | 0.12757 | 99.92415
110.271 | 0.12895 | 99.92415
111.271 | 0.13034 | 99.92025
112.271 | 0.13177 | 99.92016
113.271 | 0.13328 | 99.92016
114.271 | 0.13443 | 99.92016
115.271 | 0.13617 | 99.92016
116.271 | 0.13745 | 99.92016
117.271 | 0.13879 | 99.92016
118.271 | 0.14027 | 99.92015
119.271 | 0.14173 | 99.91614
120.271 | 0.14323 | 99.91617
121.271 | 0.1444 | 99.91617
122.271 | 0.14605 | 99.91617
123.271 | 0.14728 | 99.91617
124.271 | 0.14879 | 99.91617
125.271 | 0.15042 | 99.91617
126.271 | 0.15148 | 99.91608
127.271 | 0.15287 | 99.91218
128.271 | 0.15457 | 99.91218
129.271 | 0.15584 | 99.91218
130.271 | 0.15715 | 99.91267
131.271 | 0.15869 | 99.90818
132.271 | 0.1601 | 99.90818
133.271 | 0.16142 | 99.90818
134.271 | 0.16273 | 99.90818
135.271 | 0.16409 | 99.90818
136.271 | 0.16543 | 99.90818
137.271 | 0.16668 | 99.90868
138.271 | 0.16816 | 99.90419
139.271 | 0.16981 | 99.90419
140.271 | 0.17122 | 99.90093
141.271 | 0.17271 | 99.9002
142.271 | 0.17414 | 99.9002
143.271 | 0.17563 | 99.9002
144.271 | 0.17687 | 99.9002
145.271 | 0.17842 | 99.9002
146.271 | 0.17996 | 99.9002
147.271 | 0.18154 | 99.9002
148.271 | 0.18294 | 99.89647
149.271 | 0.18463 | 99.89221
150.271 | 0.18605 | 99.89222
151.271 | 0.18751 | 99.89222
152.271 | 0.18916 | 99.89222
153.271 | 0.19059 | 99.89225
154.271 | 0.19238 | 99.88822
155.271 | 0.19389 | 99.88822
156.271 | 0.19538 | 99.88822
157.271 | 0.19715 | 99.8842
158.271 | 0.1987 | 99.88434
159.271 | 0.20045 | 99.88024
160.271 | 0.20234 | 99.88024
161.271 | 0.20404 | 99.88024
162.271 | 0.20557 | 99.88024
163.271 | 0.2072 | 99.88024
164.271 | 0.209 | 99.88024
165.271 | 0.211 | 99.88024
166.271 | 0.21284 | 99.88024
167.271 | 0.2145 | 99.88024
168.271 | 0.21637 | 99.88062
169.271 | 0.21807 | 99.87625
170.271 | 0.22001 | 99.87625
171.271 | 0.22196 | 99.87625
172.271 | 0.22387 | 99.87226
173.271 | 0.22594 | 99.87226
174.271 | 0.22779 | 99.87226
175.271 | 0.2298 | 99.87226
176.271 | 0.23203 | 99.87226
177.271 | 0.23399 | 99.87226
178.271 | 0.23616 | 99.87226
179.271 | 0.23813 | 99.87226
180.271 | 0.24024 | 99.87226
181.271 | 0.2423 | 99.86822
182.271 | 0.2447 | 99.86426
183.271 | 0.24672 | 99.86427
184.271 | 0.24892 | 99.86427
185.271 | 0.25106 | 99.86427
186.271 | 0.25348 | 99.86254
187.271 | 0.25541 | 99.86028
188.271 | 0.25757 | 99.8607
189.271 | 0.25985 | 99.85629
190.271 | 0.26221 | 99.85629
191.271 | 0.26452 | 99.85629
192.271 | 0.26664 | 99.85222
193.271 | 0.26881 | 99.85194
194.271 | 0.27114 | 99.8483
195.271 | 0.27342 | 99.84869
196.271 | 0.27572 | 99.84431
197.271 | 0.27839 | 99.84431
198.271 | 0.28075 | 99.84032
199.271 | 0.28304 | 99.84032
200.271 | 0.28532 | 99.84032
201.271 | 0.28756 | 99.8364
202.271 | 0.29012 | 99.83633
203.271 | 0.29262 | 99.83633
204.271 | 0.2949 | 99.83633
205.271 | 0.29742 | 99.83688
206.271 | 0.29999 | 99.83234
207.271 | 0.30238 | 99.83234
208.271 | 0.30482 | 99.83234
209.271 | 0.30722 | 99.82834
210.271 | 0.30978 | 99.82834
211.271 | 0.31231 | 99.82433
212.271 | 0.31473 | 99.82435
213.271 | 0.31746 | 99.82435
214.271 | 0.32011 | 99.82435
215.271 | 0.32295 | 99.82435
216.271 | 0.32573 | 99.82482
217.271 | 0.32817 | 99.82036
218.271 | 0.33073 | 99.82036
219.271 | 0.3335 | 99.82036
220.271 | 0.33637 | 99.81637
221.271 | 0.33918 | 99.81637
222.271 | 0.34167 | 99.81637
223.271 | 0.34458 | 99.81637
224.271 | 0.34714 | 99.81238
225.271 | 0.35022 | 99.81238
226.271 | 0.35272 | 99.81238
227.271 | 0.35568 | 99.81238
228.271 | 0.35803 | 99.80833
229.271 | 0.3611 | 99.80838
230.271 | 0.36383 | 99.80838
231.271 | 0.36683 | 99.80838
232.271 | 0.36964 | 99.80491
233.271 | 0.37226 | 99.80439
234.271 | 0.37496 | 99.80439
235.271 | 0.37811 | 99.80439
236.271 | 0.38094 | 99.8004
237.271 | 0.38355 | 99.8004
238.271 | 0.38653 | 99.79638
239.271 | 0.38918 | 99.79641
240.271 | 0.39194 | 99.79643
241.271 | 0.39506 | 99.79241
242.271 | 0.39769 | 99.79242
243.271 | 0.40013 | 99.79242
244.271 | 0.40297 | 99.79242
245.271 | 0.40559 | 99.79242
246.271 | 0.40864 | 99.79242
247.271 | 0.41117 | 99.79135
248.271 | 0.41411 | 99.78842
249.271 | 0.41658 | 99.78842
250.271 | 0.41931 | 99.78842
251.271 | 0.42212 | 99.78844
252.271 | 0.42497 | 99.78443
253.271 | 0.42769 | 99.78044
254.271 | 0.43052 | 99.78043
255.271 | 0.43343 | 99.77645
256.271 | 0.43609 | 99.77645
257.271 | 0.43893 | 99.77645
258.271 | 0.44141 | 99.77645
259.271 | 0.44441 | 99.77645
260.271 | 0.44733 | 99.77645
261.271 | 0.4499 | 99.77645
262.271 | 0.4524 | 99.77242
263.271 | 0.45549 | 99.76846
264.271 | 0.45808 | 99.76424
265.271 | 0.46102 | 99.76437
266.271 | 0.46361 | 99.76048
267.271 | 0.46623 | 99.76048
268.271 | 0.46911 | 99.76048
269.271 | 0.47189 | 99.75658
270.271 | 0.47442 | 99.75649
271.271 | 0.47743 | 99.75649
272.271 | 0.4802 | 99.75649
273.271 | 0.48294 | 99.7525
274.271 | 0.48584 | 99.75249
275.271 | 0.48847 | 99.75249
276.271 | 0.49127 | 99.74796
277.271 | 0.49404 | 99.7485
278.271 | 0.4969 | 99.7445
279.271 | 0.49968 | 99.74451
280.271 | 0.50289 | 99.74451
281.271 | 0.50534 | 99.74451
282.271 | 0.50827 | 99.74051
283.271 | 0.51076 | 99.74052
284.271 | 0.51387 | 99.74052
285.271 | 0.51661 | 99.74052
286.271 | 0.51927 | 99.74052
287.271 | 0.52224 | 99.74052
288.271 | 0.52492 | 99.74052
289.271 | 0.52753 | 99.73606
290.271 | 0.53048 | 99.73653
291.271 | 0.53315 | 99.73653
292.271 | 0.53589 | 99.73653
293.271 | 0.53889 | 99.73653
294.271 | 0.5416 | 99.73213
295.271 | 0.54427 | 99.73253
296.271 | 0.54692 | 99.73253
297.271 | 0.54955 | 99.73253
298.271 | 0.55248 | 99.73253
299.271 | 0.55536 | 99.73253
300.271 | 0.55835 | 99.73253
301.271 | 0.56102 | 99.73253
302.271 | 0.56374 | 99.73253
303.271 | 0.56655 | 99.73253
304.271 | 0.56926 | 99.73253
305.271 | 0.57205 | 99.72456
306.271 | 0.57489 | 99.72455
307.271 | 0.57763 | 99.72455
308.271 | 0.58058 | 99.72455
309.271 | 0.58332 | 99.7242
310.271 | 0.58616 | 99.72056
311.271 | 0.58892 | 99.72056
312.271 | 0.59158 | 99.72056
313.271 | 0.59436 | 99.72056
314.271 | 0.59687 | 99.72055
315.271 | 0.59992 | 99.71657
316.271 | 0.60247 | 99.71657
317.271 | 0.60531 | 99.71652
318.271 | 0.60796 | 99.71257
319.271 | 0.61056 | 99.71257
320.271 | 0.61356 | 99.71257
321.271 | 0.61611 | 99.70858
322.271 | 0.61904 | 99.70858
323.271 | 0.6215 | 99.70857
324.271 | 0.62434 | 99.70459
325.271 | 0.62713 | 99.70459
326.271 | 0.62996 | 99.70459
327.271 | 0.63267 | 99.70459
328.271 | 0.63558 | 99.70459
329.271 | 0.63841 | 99.70459
330.271 | 0.64113 | 99.70459
331.271 | 0.64425 | 99.70459
332.271 | 0.6471 | 99.70453
333.271 | 0.65012 | 99.69658
334.271 | 0.65287 | 99.69661
335.271 | 0.6556 | 99.69661
336.271 | 0.65831 | 99.69661
337.271 | 0.661 | 99.69261
338.271 | 0.6636 | 99.69262
339.271 | 0.66647 | 99.68862
340.271 | 0.6692 | 99.68862
341.271 | 0.67217 | 99.68862
342.271 | 0.67491 | 99.68862
343.271 | 0.67777 | 99.68862
344.271 | 0.68044 | 99.68862
345.271 | 0.6833 | 99.68463
346.271 | 0.68637 | 99.68463
347.271 | 0.68953 | 99.68463
348.271 | 0.69208 | 99.68463
349.271 | 0.69492 | 99.68463
350.271 | 0.69756 | 99.68463
351.271 | 0.70043 | 99.68463
352.271 | 0.70327 | 99.68065
353.271 | 0.70607 | 99.68065
354.271 | 0.70898 | 99.67665
355.271 | 0.71205 | 99.67665
356.271 | 0.71466 | 99.67665
357.271 | 0.7174 | 99.67665
358.271 | 0.72027 | 99.67665
359.271 | 0.72322 | 99.67265
360.271 | 0.72614 | 99.67265
361.271 | 0.72908 | 99.67265
362.271 | 0.73158 | 99.67265
363.271 | 0.7344 | 99.67265
364.271 | 0.73752 | 99.67265
365.271 | 0.74003 | 99.67265
366.271 | 0.7432 | 99.67265
367.271 | 0.7459 | 99.67266
368.271 | 0.74902 | 99.66866
369.271 | 0.7516 | 99.66866
370.271 | 0.75456 | 99.66472
371.271 | 0.75751 | 99.66467
372.271 | 0.7601 | 99.66467
373.271 | 0.7628 | 99.66065
374.271 | 0.76554 | 99.66068
375.271 | 0.76871 | 99.66068
376.271 | 0.77135 | 99.66068
377.271 | 0.77447 | 99.66068
378.271 | 0.77718 | 99.66068
379.271 | 0.78009 | 99.65669
380.271 | 0.78279 | 99.65669
381.271 | 0.78594 | 99.65669
382.271 | 0.78886 | 99.65675
383.271 | 0.79124 | 99.65269
384.271 | 0.79425 | 99.65269
385.271 | 0.79744 | 99.65269
386.271 | 0.80029 | 99.65269
387.271 | 0.80315 | 99.65269
388.271 | 0.80566 | 99.65269
389.271 | 0.80876 | 99.65269
390.271 | 0.81152 | 99.65308
391.271 | 0.81443 | 99.6487
392.271 | 0.81744 | 99.64873
393.271 | 0.82007 | 99.64471
394.271 | 0.82305 | 99.64471
395.271 | 0.82585 | 99.64471
396.271 | 0.82893 | 99.64471
397.271 | 0.83161 | 99.64471
398.271 | 0.83447 | 99.64471
399.271 | 0.83719 | 99.64471
400.271 | 0.83999 | 99.64281
401.271 | 0.84245 | 99.64072
402.271 | 0.84512 | 99.6367
403.271 | 0.84787 | 99.63673
404.271 | 0.85053 | 99.63673
405.271 | 0.8535 | 99.63673
406.271 | 0.85624 | 99.63673
407.271 | 0.85919 | 99.63711
408.271 | 0.8621 | 99.63273
409.271 | 0.86496 | 99.63273
410.271 | 0.86796 | 99.63273
411.271 | 0.87084 | 99.63273
412.271 | 0.87389 | 99.6288
413.271 | 0.87648 | 99.62874
414.271 | 0.87946 | 99.62874
415.271 | 0.88241 | 99.62874
416.271 | 0.88477 | 99.62472
417.271 | 0.88759 | 99.62085
418.271 | 0.89035 | 99.62076
419.271 | 0.89306 | 99.62076
420.271 | 0.89571 | 99.62076
421.271 | 0.89846 | 99.62076
422.271 | 0.90108 | 99.62076
423.271 | 0.90403 | 99.61793
424.271 | 0.90662 | 99.61677
425.271 | 0.90947 | 99.61677
426.271 | 0.91219 | 99.61677
427.271 | 0.91486 | 99.61677
428.271 | 0.91768 | 99.61256
429.271 | 0.92042 | 99.61277
430.271 | 0.92278 | 99.61278
431.271 | 0.92544 | 99.60878
432.271 | 0.92803 | 99.60479
433.271 | 0.93079 | 99.60479
434.271 | 0.93336 | 99.60478
435.271 | 0.93584 | 99.6008
436.271 | 0.93843 | 99.6008
437.271 | 0.9408 | 99.60079
438.271 | 0.94351 | 99.59681
439.271 | 0.94593 | 99.59681
440.271 | 0.9485 | 99.597
441.271 | 0.95113 | 99.59281
442.271 | 0.95371 | 99.59281
443.271 | 0.95626 | 99.59056
444.271 | 0.9592 | 99.58084
445.271 | 0.96166 | 99.58084
446.271 | 0.96431 | 99.58084
447.271 | 0.96679 | 99.58133
448.271 | 0.96915 | 99.57685
449.271 | 0.97177 | 99.57685
450.271 | 0.97438 | 99.57685
451.271 | 0.97683 | 99.57685
452.271 | 0.97954 | 99.57685
453.271 | 0.98227 | 99.57286
454.271 | 0.98481 | 99.57285
455.271 | 0.98755 | 99.57285
456.271 | 0.99041 | 99.57285
457.271 | 0.99298 | 99.57285
458.271 | 0.9957 | 99.57285
459.271 | 0.99792 | 99.57285
460.271 | 1.00012 | 99.57285
461.271 | 1.00248 | 99.57285
462.271 | 1.00502 | 99.57285
463.271 | 1.00742 | 99.56953
464.271 | 1.01001 | 99.56886
465.271 | 1.01234 | 99.56886
466.271 | 1.01476 | 99.56886
467.271 | 1.01684 | 99.56886
468.271 | 1.01943 | 99.56886
469.271 | 1.02177 | 99.56886
470.271 | 1.02396 | 99.56886
471.271 | 1.0265 | 99.56886
472.271 | 1.02893 | 99.56886
473.271 | 1.0312 | 99.56886
474.271 | 1.03321 | 99.56487
475.271 | 1.03543 | 99.56487
476.271 | 1.03768 | 99.56487
477.271 | 1.04006 | 99.56487
478.271 | 1.04259 | 99.56487
479.271 | 1.04472 | 99.56487
480.271 | 1.04673 | 99.56487
481.271 | 1.04901 | 99.56487
482.271 | 1.05146 | 99.56487
483.271 | 1.05359 | 99.56487
484.271 | 1.05613 | 99.56086
485.271 | 1.05822 | 99.56088
486.271 | 1.06066 | 99.56088
487.271 | 1.0628 | 99.56088
488.271 | 1.06509 | 99.56088
489.271 | 1.06746 | 99.56088
490.271 | 1.06976 | 99.56088
491.271 | 1.07243 | 99.55958
492.271 | 1.07523 | 99.55689
493.271 | 1.0778 | 99.55689
494.271 | 1.08019 | 99.55689
495.271 | 1.08276 | 99.55689
496.271 | 1.08555 | 99.55689
497.271 | 1.08791 | 99.55689
498.271 | 1.09028 | 99.55689
499.271 | 1.09246 | 99.55689
500.271 | 1.09504 | 99.55689
501.271 | 1.09757 | 99.55689
502.271 | 1.0999 | 99.55689
503.271 | 1.10234 | 99.55689
504.271 | 1.10446 | 99.55689
505.271 | 1.10684 | 99.55689
506.271 | 1.10927 | 99.55689
507.271 | 1.11164 | 99.55689
508.271 | 1.11429 | 99.55689
509.271 | 1.11693 | 99.55678
510.271 | 1.11939 | 99.55289
511.271 | 1.1221 | 99.55289
512.271 | 1.12435 | 99.55289
513.271 | 1.12705 | 99.55289
514.271 | 1.12907 | 99.55289
515.271 | 1.13175 | 99.55289
516.271 | 1.13408 | 99.55289
517.271 | 1.13667 | 99.55289
518.271 | 1.13907 | 99.55289
519.271 | 1.14136 | 99.55289
520.271 | 1.14408 | 99.55289
521.271 | 1.14663 | 99.55289
522.271 | 1.14901 | 99.55289
523.271 | 1.1513 | 99.55289
524.271 | 1.15377 | 99.55289
525.271 | 1.15608 | 99.55289
526.271 | 1.15861 | 99.55289
527.271 | 1.16133 | 99.55289
528.271 | 1.16405 | 99.55289
529.271 | 1.16676 | 99.55289
530.271 | 1.16957 | 99.55289
531.271 | 1.17233 | 99.55688
532.271 | 1.17471 | 99.55689
533.271 | 1.17708 | 99.55689
534.271 | 1.17947 | 99.55689
535.271 | 1.18213 | 99.55689
536.271 | 1.1843 | 99.55689
537.271 | 1.18687 | 99.55689
538.271 | 1.18993 | 99.55363
539.271 | 1.19261 | 99.55289
540.271 | 1.19539 | 99.55289
541.271 | 1.19812 | 99.55289
542.271 | 1.20075 | 99.55289
543.271 | 1.20293 | 99.55289
544.271 | 1.20563 | 99.55289
545.271 | 1.20794 | 99.55289
546.271 | 1.21018 | 99.55289
547.271 | 1.21261 | 99.55289
548.271 | 1.215 | 99.55289
549.271 | 1.21788 | 99.55289
550.271 | 1.22052 | 99.54901
551.271 | 1.22306 | 99.5489
552.271 | 1.22513 | 99.5489
553.271 | 1.22818 | 99.5489
554.271 | 1.23082 | 99.5489
555.271 | 1.23377 | 99.5489
556.271 | 1.23636 | 99.5489
557.271 | 1.23904 | 99.54891
558.271 | 1.24106 | 99.54491
559.271 | 1.24351 | 99.54491
560.271 | 1.24604 | 99.54491
561.271 | 1.24842 | 99.54491
562.271 | 1.25077 | 99.54491
563.271 | 1.25296 | 99.5449
564.271 | 1.25555 | 99.54092
565.271 | 1.25779 | 99.54092
566.271 | 1.26014 | 99.54092
567.271 | 1.26221 | 99.54092
568.271 | 1.26435 | 99.54092
569.271 | 1.26689 | 99.54092
570.271 | 1.26911 | 99.54092
571.271 | 1.2715 | 99.54078
572.271 | 1.27363 | 99.53693
573.271 | 1.27583 | 99.53693
574.271 | 1.27797 | 99.53693
575.271 | 1.28036 | 99.53693
576.271 | 1.28245 | 99.53693
577.271 | 1.28491 | 99.53693
578.271 | 1.28677 | 99.53693
579.271 | 1.28938 | 99.53693
580.271 | 1.29159 | 99.53598
581.271 | 1.29393 | 99.53293
582.271 | 1.29723 | 99.52894
583.271 | 1.2992 | 99.52882
584.271 | 1.30102 | 99.52495
585.271 | 1.30351 | 99.52495
586.271 | 1.30592 | 99.52495
587.271 | 1.3089 | 99.52495
588.271 | 1.31036 | 99.52094
589.271 | 1.31263 | 99.52096
590.271 | 1.315 | 99.52096
591.271 | 1.31756 | 99.52096
592.271 | 1.32001 | 99.52096
593.271 | 1.32295 | 99.52096
594.271 | 1.32609 | 99.51697
595.271 | 1.3285 | 99.51697
596.271 | 1.33069 | 99.51697
597.271 | 1.33262 | 99.51697
598.271 | 1.33458 | 99.51302
599.271 | 1.33619 | 99.51297
600.271 | 1.33845 | 99.51297
601.271 | 1.33988 | 99.50883
602.271 | 1.34188 | 99.50898
603.271 | 1.34436 | 99.50898
604.271 | 1.34635 | 99.50475
605.271 | 1.34867 | 99.50499
606.271 | 1.35107 | 99.50499
607.271 | 1.35346 | 99.501
608.271 | 1.35561 | 99.501
609.271 | 1.35772 | 99.501
610.271 | 1.35956 | 99.501
611.271 | 1.36143 | 99.501
612.271 | 1.36346 | 99.501
613.271 | 1.36542 | 99.50099
614.271 | 1.36736 | 99.49701
615.271 | 1.36925 | 99.49701
616.271 | 1.37158 | 99.497
617.271 | 1.37384 | 99.49301
618.271 | 1.37585 | 99.49301
619.271 | 1.3776 | 99.49289
620.271 | 1.37951 | 99.48902
621.271 | 1.38152 | 99.48902
622.271 | 1.38342 | 99.48901
623.271 | 1.38568 | 99.48503
624.271 | 1.38761 | 99.48503
625.271 | 1.38965 | 99.48503
626.271 | 1.39183 | 99.48503
627.271 | 1.39386 | 99.48503
628.271 | 1.39548 | 99.48519
629.271 | 1.39725 | 99.48104
630.271 | 1.39942 | 99.481
631.271 | 1.40127 | 99.47705
632.271 | 1.40292 | 99.47306
633.271 | 1.40469 | 99.47307
634.271 | 1.40662 | 99.46906
635.271 | 1.40852 | 99.46906
636.271 | 1.41029 | 99.46511
637.271 | 1.41209 | 99.46108
638.271 | 1.41357 | 99.46108
639.271 | 1.41579 | 99.45708
640.271 | 1.41787 | 99.45709
641.271 | 1.41971 | 99.45404
642.271 | 1.42203 | 99.45309
643.271 | 1.42381 | 99.44963
644.271 | 1.42568 | 99.4491
645.271 | 1.42729 | 99.44911
646.271 | 1.42907 | 99.44511
647.271 | 1.43125 | 99.44512
648.271 | 1.43303 | 99.44112
649.271 | 1.43506 | 99.43708
650.271 | 1.43659 | 99.43714
651.271 | 1.43901 | 99.43313
652.271 | 1.44139 | 99.43338
653.271 | 1.44385 | 99.42914
654.271 | 1.44583 | 99.42515
655.271 | 1.44817 | 99.42507
656.271 | 1.45011 | 99.42117
657.271 | 1.45133 | 99.41717
658.271 | 1.45235 | 99.41317
659.271 | 1.45285 | 99.40923
660.271 | 1.45388 | 99.40916
661.271 | 1.45452 | 99.40519
662.271 | 1.4558 | 99.40521
663.271 | 1.457 | 99.4012
664.271 | 1.45837 | 99.39721
665.271 | 1.4603 | 99.39319
666.271 | 1.46179 | 99.39351
667.271 | 1.46342 | 99.38925
668.271 | 1.46515 | 99.38522
669.271 | 1.46678 | 99.37938
670.271 | 1.46856 | 99.37772
671.271 | 1.47018 | 99.37325
672.271 | 1.47152 | 99.36926
673.271 | 1.47298 | 99.36527
674.271 | 1.47458 | 99.36126
675.271 | 1.4765 | 99.35705
676.271 | 1.47777 | 99.35388
677.271 | 1.4796 | 99.34964
678.271 | 1.48101 | 99.34536
679.271 | 1.48282 | 99.34156
680.271 | 1.48461 | 99.33733
681.271 | 1.48675 | 99.33333
682.271 | 1.48897 | 99.32937
683.271 | 1.49097 | 99.32535
684.271 | 1.49276 | 99.32136
685.271 | 1.49443 | 99.31736
686.271 | 1.496 | 99.30938
687.271 | 1.49752 | 99.30539
688.271 | 1.49864 | 99.3014
689.271 | 1.50004 | 99.29334
690.271 | 1.50181 | 99.29319
691.271 | 1.5033 | 99.28521
692.271 | 1.50437 | 99.28128
693.271 | 1.50613 | 99.27748
694.271 | 1.50762 | 99.27347
695.271 | 1.50924 | 99.26946
696.271 | 1.51064 | 99.26154
697.271 | 1.51194 | 99.25749
698.271 | 1.51329 | 99.25349
699.271 | 1.5146 | 99.2495
700.271 | 1.51595 | 99.24551
701.271 | 1.51782 | 99.24151
702.271 | 1.5201 | 99.23753
703.271 | 1.52235 | 99.23293
704.271 | 1.52434 | 99.23353
705.271 | 1.52607 | 99.22955
706.271 | 1.5269 | 99.22555
707.271 | 1.52793 | 99.22576
708.271 | 1.52934 | 99.22156
709.271 | 1.53136 | 99.22156
710.271 | 1.53324 | 99.21718
711.271 | 1.53559 | 99.21354
712.271 | 1.5382 | 99.21357
713.271 | 1.53998 | 99.21361
714.271 | 1.54131 | 99.20958
715.271 | 1.54232 | 99.20958
716.271 | 1.54334 | 99.20958
717.271 | 1.54479 | 99.21
718.271 | 1.5461 | 99.20559
719.271 | 1.54747 | 99.20559
720.271 | 1.54892 | 99.20559
721.271 | 1.55086 | 99.2016
722.271 | 1.55194 | 99.2016
723.271 | 1.55294 | 99.19745
724.271 | 1.55465 | 99.1976
725.271 | 1.55613 | 99.1976
726.271 | 1.55778 | 99.19753
727.271 | 1.55916 | 99.19361
728.271 | 1.56054 | 99.19361
729.271 | 1.56143 | 99.19361
730.271 | 1.56315 | 99.19361
731.271 | 1.5645 | 99.19361
732.271 | 1.56638 | 99.18968
733.271 | 1.56778 | 99.18962
734.271 | 1.56905 | 99.18962
735.271 | 1.57062 | 99.18964
736.271 | 1.5725 | 99.18563
737.271 | 1.57422 | 99.18563
738.271 | 1.57554 | 99.18563
739.271 | 1.57665 | 99.1817
740.271 | 1.57767 | 99.18164
741.271 | 1.57801 | 99.18164
742.271 | 1.57897 | 99.18164
743.271 | 1.57982 | 99.18201
744.271 | 1.58054 | 99.17764
745.271 | 1.5818 | 99.17764
746.271 | 1.58296 | 99.17764
747.271 | 1.58415 | 99.17765
748.271 | 1.58513 | 99.17369
749.271 | 1.58606 | 99.16966
750.271 | 1.5872 | 99.16966
751.271 | 1.58787 | 99.16966
752.271 | 1.58885 | 99.17009
753.271 | 1.58966 | 99.16567
754.271 | 1.59028 | 99.16566
755.271 | 1.59142 | 99.16168
756.271 | 1.59211 | 99.16168
757.271 | 1.5934 | 99.16169
758.271 | 1.59403 | 99.15768
759.271 | 1.59504 | 99.15768
760.271 | 1.59604 | 99.15768
761.271 | 1.59701 | 99.15768
762.271 | 1.59813 | 99.15369
763.271 | 1.59918 | 99.15369
764.271 | 1.60017 | 99.15369
765.271 | 1.60169 | 99.1497
766.271 | 1.6028 | 99.1497
767.271 | 1.60335 | 99.14973
768.271 | 1.60419 | 99.14971
769.271 | 1.60495 | 99.1497
770.271 | 1.60604 | 99.14963
771.271 | 1.60706 | 99.14571
772.271 | 1.60776 | 99.14571
773.271 | 1.60844 | 99.14184
774.271 | 1.60921 | 99.14172
775.271 | 1.61055 | 99.14172
776.271 | 1.61123 | 99.14172
777.271 | 1.61238 | 99.13773
778.271 | 1.61336 | 99.13772
779.271 | 1.61411 | 99.13358
780.271 | 1.61485 | 99.13373
781.271 | 1.61569 | 99.13373
782.271 | 1.61659 | 99.12974
783.271 | 1.61747 | 99.12974
784.271 | 1.61869 | 99.12974
785.271 | 1.62041 | 99.12992
786.271 | 1.6218 | 99.12575
787.271 | 1.62331 | 99.12575
788.271 | 1.62476 | 99.12176
789.271 | 1.62643 | 99.12177
790.271 | 1.62758 | 99.11776
791.271 | 1.62808 | 99.11376
792.271 | 1.62859 | 99.11377
793.271 | 1.62909 | 99.11016
794.271 | 1.62938 | 99.10978
795.271 | 1.62983 | 99.10579
796.271 | 1.63044 | 99.1058
797.271 | 1.63137 | 99.1018
798.271 | 1.63282 | 99.09825
799.271 | 1.63409 | 99.0978
800.271 | 1.63475 | 99.09777
801.271 | 1.63545 | 99.0978
802.271 | 1.63596 | 99.0978
803.271 | 1.63679 | 99.0978
804.271 | 1.63783 | 99.09383
805.271 | 1.63848 | 99.09381
806.271 | 1.63927 | 99.08982
807.271 | 1.64014 | 99.09008
808.271 | 1.64046 | 99.08583
809.271 | 1.64096 | 99.08583
810.271 | 1.64142 | 99.08184
811.271 | 1.64164 | 99.08183
812.271 | 1.64217 | 99.07784
813.271 | 1.64247 | 99.07437
814.271 | 1.64281 | 99.07022
815.271 | 1.64311 | 99.06986
816.271 | 1.64375 | 99.06986
817.271 | 1.64427 | 99.06986
818.271 | 1.64481 | 99.06581
819.271 | 1.64483 | 99.06587
820.271 | 1.64533 | 99.06578
821.271 | 1.64578 | 99.06188
822.271 | 1.64594 | 99.06152
823.271 | 1.6464 | 99.05788
824.271 | 1.64717 | 99.05422
825.271 | 1.64764 | 99.05725
826.271 | 1.6486 | 99.05389
827.271 | 1.65004 | 99.0499
828.271 | 1.65159 | 99.04574
829.271 | 1.65252 | 99.04592
830.271 | 1.65308 | 99.04192
831.271 | 1.65324 | 99.03793
832.271 | 1.65313 | 99.03791
833.271 | 1.65259 | 99.03393
834.271 | 1.65271 | 99.02994
835.271 | 1.65302 | 99.02595
836.271 | 1.65319 | 99.02197
837.271 | 1.65326 | 99.02196
838.271 | 1.6537 | 99.01796
839.271 | 1.65401 | 99.02206
840.271 | 1.65447 | 99.01796
841.271 | 1.65474 | 99.01397
842.271 | 1.6552 | 99.00997
843.271 | 1.65617 | 99.01
844.271 | 1.65651 | 99.00599
845.271 | 1.65677 | 99.002
846.271 | 1.65702 | 98.998
847.271 | 1.65743 | 98.994
848.271 | 1.65754 | 98.99001
849.271 | 1.65806 | 98.98596
850.271 | 1.65813 | 98.98204
851.271 | 1.65825 | 98.97804
852.271 | 1.65872 | 98.97405
853.271 | 1.65881 | 98.97006
854.271 | 1.65914 | 98.96607
855.271 | 1.65924 | 98.9621
856.271 | 1.65938 | 98.9621
857.271 | 1.6597 | 98.95811
858.271 | 1.65995 | 98.95403
859.271 | 1.66018 | 98.95008
860.271 | 1.66056 | 98.94611
861.271 | 1.66044 | 98.94211
862.271 | 1.66074 | 98.93812
863.271 | 1.66099 | 98.93413
864.271 | 1.66092 | 98.93013
865.271 | 1.66117 | 98.92223
866.271 | 1.66137 | 98.91822
867.271 | 1.66191 | 98.91004
868.271 | 1.66236 | 98.90618
869.271 | 1.66251 | 98.90219
870.271 | 1.66257 | 98.898
871.271 | 1.66345 | 98.8902
872.271 | 1.664 | 98.88622
873.271 | 1.66443 | 98.87826
874.271 | 1.66526 | 98.87028
875.271 | 1.66655 | 98.86637
876.271 | 1.66737 | 98.85828
877.271 | 1.66842 | 98.8503
878.271 | 1.66882 | 98.84265
879.271 | 1.66837 | 98.83836
880.271 | 1.66809 | 98.83468
881.271 | 1.66744 | 98.82297
882.271 | 1.66694 | 98.81863
883.271 | 1.6667 | 98.81431
884.271 | 1.66656 | 98.8064
885.271 | 1.66679 | 98.79463
886.271 | 1.6669 | 98.7907
887.271 | 1.66717 | 98.77845
888.271 | 1.66762 | 98.77448
889.271 | 1.66766 | 98.76646
890.271 | 1.66761 | 98.75851
891.271 | 1.66791 | 98.74653
892.271 | 1.66816 | 98.7426
893.271 | 1.66852 | 98.73054
894.271 | 1.66862 | 98.7225
895.271 | 1.66926 | 98.71067
896.271 | 1.66958 | 98.70256
897.271 | 1.67014 | 98.69428
898.271 | 1.67064 | 98.68233
899.271 | 1.67111 | 98.66664
900.271 | 1.67152 | 98.65875
901.271 | 1.67191 | 98.65052
902.271 | 1.67297 | 98.63844
903.271 | 1.67416 | 98.62685
904.271 | 1.67536 | 98.61479
905.271 | 1.67692 | 98.6025
906.271 | 1.67809 | 98.59083
907.271 | 1.679 | 98.57478
908.271 | 1.67995 | 98.56288
909.271 | 1.68078 | 98.55091
910.271 | 1.6813 | 98.5349
911.271 | 1.68157 | 98.52292
912.271 | 1.68272 | 98.51129
913.271 | 1.68411 | 98.49483
914.271 | 1.68513 | 98.48351
915.271 | 1.68525 | 98.47075
916.271 | 1.68506 | 98.45572
917.271 | 1.68493 | 98.44347
918.271 | 1.68446 | 98.43149
919.271 | 1.68443 | 98.41547
920.271 | 1.68405 | 98.39921
921.271 | 1.68387 | 98.38423
922.271 | 1.68403 | 98.36689
923.271 | 1.68386 | 98.35674
924.271 | 1.6835 | 98.34171
925.271 | 1.68309 | 98.33217
926.271 | 1.68282 | 98.31533
927.271 | 1.68163 | 98.29929
928.271 | 1.68103 | 98.28371
929.271 | 1.68058 | 98.26777
930.271 | 1.6811 | 98.2518
931.271 | 1.68142 | 98.23988
932.271 | 1.68191 | 98.23173
933.271 | 1.68136 | 98.21549
934.271 | 1.68138 | 98.20359
935.271 | 1.68121 | 98.19131
936.271 | 1.68137 | 98.17968
937.271 | 1.68154 | 98.17171
938.271 | 1.68133 | 98.16346
939.271 | 1.68114 | 98.15179
940.271 | 1.68081 | 98.14765
941.271 | 1.68037 | 98.13971
942.271 | 1.68045 | 98.13167
943.271 | 1.68014 | 98.12376
944.271 | 1.67951 | 98.11965
945.271 | 1.67914 | 98.11178
946.271 | 1.67873 | 98.11179
947.271 | 1.67825 | 98.1037
948.271 | 1.67704 | 98.09588
949.271 | 1.67599 | 98.09181
950.271 | 1.6752 | 98.08783
951.271 | 1.67436 | 98.08353
952.271 | 1.67341 | 98.07984
953.271 | 1.67251 | 98.07158
954.271 | 1.67155 | 98.06787
955.271 | 1.67047 | 98.06352
956.271 | 1.66887 | 98.05989
957.271 | 1.66731 | 98.05589
958.271 | 1.66601 | 98.05204
959.271 | 1.66434 | 98.04754
960.271 | 1.66266 | 98.04376
961.271 | 1.66123 | 98.0399
962.271 | 1.65941 | 98.03598
963.271 | 1.65791 | 98.03186
964.271 | 1.65644 | 98.02371
965.271 | 1.65485 | 98.02389
966.271 | 1.65312 | 98.01996
967.271 | 1.65136 | 98.01594
968.271 | 1.64966 | 98.0119
969.271 | 1.64799 | 98.00369
970.271 | 1.64651 | 97.99997
971.271 | 1.6448 | 97.99608
972.271 | 1.64289 | 97.99216
973.271 | 1.64112 | 97.9839
974.271 | 1.63913 | 97.98005
975.271 | 1.63737 | 97.97602
976.271 | 1.63531 | 97.9759
977.271 | 1.63304 | 97.97605
978.271 | 1.63077 | 97.97188
979.271 | 1.62866 | 97.96413
980.271 | 1.62654 | 97.95588
981.271 | 1.62412 | 97.95212
982.271 | 1.62185 | 97.94811
983.271 | 1.61918 | 97.94412
984.271 | 1.61676 | 97.94407
985.271 | 1.61434 | 97.93611
986.271 | 1.61235 | 97.93221
987.271 | 1.6104 | 97.92813
988.271 | 1.60783 | 97.92416
989.271 | 1.60547 | 97.92016
990.271 | 1.60285 | 97.91617
991.271 | 1.60005 | 97.91218
992.271 | 1.59737 | 97.91218
993.271 | 1.59447 | 97.90419
994.271 | 1.59194 | 97.90021
995.271 | 1.58943 | 97.89622
996.271 | 1.58688 | 97.89229
997.271 | 1.58441 | 97.88824
998.271 | 1.58184 | 97.88423
999.271 | 1.57934 | 97.88417

## A2
#FILE: V-22-22_28d_125um_rh80_N2_25_1000_10C_min_13072023,ngb-dsv
#FORMAT: NETZSCH5
#IDENTITY: V-22-22_28d_rh80
#DECIMAL: POINT
#SEPARATOR: SEMICOLON
#MTYPE: DTA
#INSTRUMENT: NETZSCH STA 409 PC/PG
#PROJECT:
#DATE/TIME: 13,7,2023 9:30:03
#CORR, FILE: korekcija2_N2_25_1000C_10K_min_05072023,ngb-bsv
#LABORATORY: 480
#OPERATOR: Sara
#REMARK:
#SAMPLE: V-22-22_28d_rh80
#SAMPLE MASS /mg: 50,06
#MATERIAL: Pepeli
#REFERENCE:
#REFERENCE MASS /mg: 0
#TYPE OF CRUCIBLE: DTA/TG crucible Al2O3
#SAMPLE CRUCIBLE MASS /mg: 1619,85
#REFERENCE CRUCIBLE MASS /mg: 1614,41
#GAS 1: NITROGEN
#FLOW RATE 1 /(ml/min): 10
#GAS 2: NITROGEN
#FLOW RATE 2 /(ml/min): 20
#CORR, CODE: 020
#EXO: +1
#RANGE: 25/10,0(K/min)/1000
#SEGMENT: S1/1
Temp/°C | DTA/(uV/mg) | Mass/%
24.858 | 0.00060962 | 100
25.858 | 0.0010446 | 99.98225
26.858 | 0.0017599 | 99.98024
27.858 | 0.0028987 | 99.97643
28.858 | 0.0045789 | 99.97675
29.858 | 0.0058701 | 99.97378
30.858 | 0.0071872 | 99.97049
31.858 | 0.0090195 | 99.97194
32.858 | 0.011267 | 99.98097
33.858 | 0.013126 | 99.9729
34.858 | 0.015618 | 99.97366
35.858 | 0.017522 | 99.97595
36.858 | 0.019534 | 99.97199
37.858 | 0.021605 | 99.97472
38.858 | 0.023671 | 99.97589
39.858 | 0.026008 | 99.97263
40.858 | 0.028288 | 99.98002
41.858 | 0.030479 | 99.97642
42.858 | 0.03267 | 99.96783
43.858 | 0.034703 | 99.97285
44.858 | 0.037059 | 99.97207
45.858 | 0.03971 | 99.97203
46.858 | 0.041596 | 99.97204
47.858 | 0.04385 | 99.97193
48.858 | 0.046029 | 99.97276
49.858 | 0.048235 | 99.96765
50.858 | 0.050603 | 99.96811
51.858 | 0.052786 | 99.96396
52.858 | 0.055015 | 99.96827
53.858 | 0.057341 | 99.96206
54.858 | 0.059396 | 99.96118
55.858 | 0.061665 | 99.96402
56.858 | 0.064147 | 99.96463
57.858 | 0.066101 | 99.96441
58.858 | 0.068523 | 99.95944
59.858 | 0.070839 | 99.96045
60.858 | 0.072901 | 99.96028
61.858 | 0.074862 | 99.9603
62.858 | 0.07702 | 99.95553
63.858 | 0.079022 | 99.95574
64.858 | 0.081479 | 99.9561
65.858 | 0.083138 | 99.95195
66.858 | 0.085368 | 99.95676
67.858 | 0.087562 | 99.95573
68.858 | 0.089508 | 99.95562
69.858 | 0.091911 | 99.94734
70.858 | 0.093689 | 99.95085
71.858 | 0.09596 | 99.94764
72.858 | 0.09777 | 99.94806
73.858 | 0.099842 | 99.94849
74.858 | 0.10212 | 99.94848
75.858 | 0.10413 | 99.94404
76.858 | 0.10579 | 99.94417
77.858 | 0.10791 | 99.94407
78.858 | 0.10996 | 99.94027
79.858 | 0.11195 | 99.94019
80.858 | 0.11385 | 99.94007
81.858 | 0.11584 | 99.93895
82.858 | 0.11754 | 99.93608
83.858 | 0.11932 | 99.93608
84.858 | 0.12099 | 99.93645
85.858 | 0.12295 | 99.93621
86.858 | 0.12486 | 99.93207
87.858 | 0.12688 | 99.92907
88.858 | 0.12874 | 99.9321
89.858 | 0.13027 | 99.93208
90.858 | 0.13199 | 99.92974
91.858 | 0.13383 | 99.93244
92.858 | 0.13547 | 99.92808
93.858 | 0.13732 | 99.9281
94.858 | 0.13883 | 99.92846
95.858 | 0.14034 | 99.92421
96.858 | 0.14191 | 99.92409
97.858 | 0.14363 | 99.92414
98.858 | 0.14523 | 99.9201
99.858 | 0.14685 | 99.9201
100.858 | 0.14833 | 99.91575
101.858 | 0.14965 | 99.9161
102.858 | 0.15124 | 99.9161
103.858 | 0.15271 | 99.91241
104.858 | 0.15407 | 99.91211
105.858 | 0.15553 | 99.91211
106.858 | 0.15689 | 99.91211
107.858 | 0.15862 | 99.91211
108.858 | 0.16011 | 99.91211
109.858 | 0.16157 | 99.91211
110.858 | 0.1632 | 99.90823
111.858 | 0.16454 | 99.90811
112.858 | 0.16625 | 99.90811
113.858 | 0.16762 | 99.90811
114.858 | 0.16939 | 99.90804
115.858 | 0.17069 | 99.90411
116.858 | 0.17222 | 99.9046
117.858 | 0.17391 | 99.90012
118.858 | 0.17517 | 99.89613
119.858 | 0.17648 | 99.89612
120.858 | 0.17819 | 99.89606
121.858 | 0.17973 | 99.89213
122.858 | 0.18122 | 99.89213
123.858 | 0.18259 | 99.89213
124.858 | 0.18417 | 99.89213
125.858 | 0.18549 | 99.89217
126.858 | 0.187 | 99.88414
127.858 | 0.18838 | 99.88414
128.858 | 0.18978 | 99.88414
129.858 | 0.19132 | 99.88414
130.858 | 0.19268 | 99.88414
131.858 | 0.19393 | 99.88414
132.858 | 0.19553 | 99.88012
133.858 | 0.19703 | 99.88014
134.858 | 0.1982 | 99.88014
135.858 | 0.19958 | 99.88014
136.858 | 0.201 | 99.88017
137.858 | 0.2024 | 99.87615
138.858 | 0.20387 | 99.87615
139.858 | 0.20544 | 99.87603
140.858 | 0.20696 | 99.87215
141.858 | 0.20846 | 99.86816
142.858 | 0.20979 | 99.86816
143.858 | 0.21136 | 99.86816
144.858 | 0.21278 | 99.86816
145.858 | 0.21428 | 99.86851
146.858 | 0.21557 | 99.86416
147.858 | 0.21713 | 99.86416
148.858 | 0.21881 | 99.86017
149.858 | 0.2204 | 99.86028
150.858 | 0.222 | 99.85617
151.858 | 0.2231 | 99.85617
152.858 | 0.22469 | 99.85617
153.858 | 0.22631 | 99.85606
154.858 | 0.22782 | 99.85218
155.858 | 0.22938 | 99.85218
156.858 | 0.23082 | 99.85193
157.858 | 0.23243 | 99.84637
158.858 | 0.23426 | 99.84419
159.858 | 0.23606 | 99.84414
160.858 | 0.23787 | 99.84019
161.858 | 0.23921 | 99.84019
162.858 | 0.24099 | 99.84019
163.858 | 0.24264 | 99.84019
164.858 | 0.24455 | 99.83571
165.858 | 0.24633 | 99.8362
166.858 | 0.24818 | 99.8362
167.858 | 0.24997 | 99.83567
168.858 | 0.25192 | 99.8282
169.858 | 0.25382 | 99.82821
170.858 | 0.25583 | 99.82821
171.858 | 0.2578 | 99.82821
172.858 | 0.25999 | 99.82821
173.858 | 0.26192 | 99.82821
174.858 | 0.26421 | 99.82821
175.858 | 0.26639 | 99.82821
176.858 | 0.26839 | 99.82822
177.858 | 0.27071 | 99.82421
178.858 | 0.27275 | 99.82421
179.858 | 0.27505 | 99.82421
180.858 | 0.27745 | 99.82421
181.858 | 0.27982 | 99.82022
182.858 | 0.28185 | 99.82022
183.858 | 0.28447 | 99.82022
184.858 | 0.28678 | 99.82022
185.858 | 0.28932 | 99.82022
186.858 | 0.29143 | 99.81623
187.858 | 0.29395 | 99.81622
188.858 | 0.2962 | 99.8122
189.858 | 0.29879 | 99.81223
190.858 | 0.3011 | 99.81223
191.858 | 0.3037 | 99.80827
192.858 | 0.30614 | 99.80424
193.858 | 0.30853 | 99.80423
194.858 | 0.31091 | 99.80423
195.858 | 0.31337 | 99.80035
196.858 | 0.31608 | 99.80024
197.858 | 0.31884 | 99.8002
198.858 | 0.32158 | 99.79624
199.858 | 0.32398 | 99.79624
200.858 | 0.32694 | 99.79625
201.858 | 0.32916 | 99.79225
202.858 | 0.33206 | 99.79225
203.858 | 0.33451 | 99.79225
204.858 | 0.33696 | 99.79225
205.858 | 0.3397 | 99.78794
206.858 | 0.34244 | 99.78825
207.858 | 0.34492 | 99.78825
208.858 | 0.34776 | 99.78819
209.858 | 0.35067 | 99.78426
210.858 | 0.35343 | 99.78426
211.858 | 0.35591 | 99.78027
212.858 | 0.35887 | 99.78026
213.858 | 0.36151 | 99.78026
214.858 | 0.36408 | 99.78026
215.858 | 0.36696 | 99.77627
216.858 | 0.36979 | 99.77666
217.858 | 0.37238 | 99.77227
218.858 | 0.37502 | 99.77227
219.858 | 0.37769 | 99.77227
220.858 | 0.38066 | 99.76828
221.858 | 0.38342 | 99.76828
222.858 | 0.38616 | 99.76828
223.858 | 0.38909 | 99.76828
224.858 | 0.39158 | 99.76439
225.858 | 0.39468 | 99.76428
226.858 | 0.39747 | 99.76428
227.858 | 0.40023 | 99.76428
228.858 | 0.40293 | 99.7604
229.858 | 0.40557 | 99.76029
230.858 | 0.40857 | 99.76029
231.858 | 0.41101 | 99.76029
232.858 | 0.41413 | 99.76079
233.858 | 0.41679 | 99.7563
234.858 | 0.41967 | 99.7523
235.858 | 0.42268 | 99.7523
236.858 | 0.4254 | 99.7483
237.858 | 0.42862 | 99.7483
238.858 | 0.43136 | 99.74443
239.858 | 0.43405 | 99.74431
240.858 | 0.43668 | 99.7443
241.858 | 0.43959 | 99.74031
242.858 | 0.44281 | 99.74031
243.858 | 0.44535 | 99.74031
244.858 | 0.44807 | 99.74031
245.858 | 0.45062 | 99.73605
246.858 | 0.45365 | 99.73632
247.858 | 0.45629 | 99.73623
248.858 | 0.45902 | 99.73232
249.858 | 0.46191 | 99.73232
250.858 | 0.46486 | 99.73232
251.858 | 0.46781 | 99.73232
252.858 | 0.4705 | 99.72833
253.858 | 0.47325 | 99.72833
254.858 | 0.47626 | 99.72833
255.858 | 0.47907 | 99.72433
256.858 | 0.48165 | 99.72433
257.858 | 0.48454 | 99.72433
258.858 | 0.48742 | 99.72034
259.858 | 0.49045 | 99.72034
260.858 | 0.49302 | 99.72034
261.858 | 0.49571 | 99.72034
262.858 | 0.49856 | 99.71644
263.858 | 0.50139 | 99.71634
264.858 | 0.50438 | 99.71264
265.858 | 0.50718 | 99.71235
266.858 | 0.51002 | 99.71235
267.858 | 0.51251 | 99.71234
268.858 | 0.51538 | 99.70834
269.858 | 0.51865 | 99.70413
270.858 | 0.52132 | 99.70435
271.858 | 0.5243 | 99.70435
272.858 | 0.52721 | 99.70435
273.858 | 0.5301 | 99.70035
274.858 | 0.53294 | 99.69636
275.858 | 0.53552 | 99.69636
276.858 | 0.53846 | 99.69636
277.858 | 0.54134 | 99.69636
278.858 | 0.54426 | 99.69238
279.858 | 0.54697 | 99.69237
280.858 | 0.54996 | 99.69237
281.858 | 0.55278 | 99.68837
282.858 | 0.55592 | 99.68439
283.858 | 0.5585 | 99.68438
284.858 | 0.56185 | 99.68438
285.858 | 0.56455 | 99.68438
286.858 | 0.56759 | 99.68438
287.858 | 0.57055 | 99.68438
288.858 | 0.57338 | 99.68438
289.858 | 0.57628 | 99.68043
290.858 | 0.57936 | 99.68038
291.858 | 0.58246 | 99.68038
292.858 | 0.58535 | 99.68038
293.858 | 0.58826 | 99.68038
294.858 | 0.59135 | 99.67636
295.858 | 0.5943 | 99.67239
296.858 | 0.59693 | 99.67239
297.858 | 0.59995 | 99.67239
298.858 | 0.60312 | 99.67239
299.858 | 0.60602 | 99.67239
300.858 | 0.6089 | 99.67197
301.858 | 0.61197 | 99.6684
302.858 | 0.61498 | 99.6684
303.858 | 0.61783 | 99.6684
304.858 | 0.62078 | 99.66845
305.858 | 0.62395 | 99.66041
306.858 | 0.62688 | 99.66041
307.858 | 0.62994 | 99.66041
308.858 | 0.63303 | 99.66041
309.858 | 0.63615 | 99.66041
310.858 | 0.63904 | 99.65642
311.858 | 0.64205 | 99.65641
312.858 | 0.64503 | 99.65641
313.858 | 0.64801 | 99.65641
314.858 | 0.65097 | 99.65479
315.858 | 0.65374 | 99.64842
316.858 | 0.65696 | 99.64842
317.858 | 0.65974 | 99.64842
318.858 | 0.66296 | 99.64842
319.858 | 0.66596 | 99.64842
320.858 | 0.66912 | 99.64831
321.858 | 0.67224 | 99.64043
322.858 | 0.67503 | 99.64043
323.858 | 0.67816 | 99.64043
324.858 | 0.6813 | 99.64043
325.858 | 0.68432 | 99.64043
326.858 | 0.68722 | 99.64043
327.858 | 0.69023 | 99.64043
328.858 | 0.69322 | 99.63598
329.858 | 0.69614 | 99.63644
330.858 | 0.69945 | 99.63644
331.858 | 0.70251 | 99.63644
332.858 | 0.70567 | 99.62842
333.858 | 0.70884 | 99.62845
334.858 | 0.71174 | 99.62845
335.858 | 0.7146 | 99.62845
336.858 | 0.71771 | 99.62642
337.858 | 0.7207 | 99.62445
338.858 | 0.7237 | 99.62445
339.858 | 0.72672 | 99.62445
340.858 | 0.72961 | 99.62011
341.858 | 0.73262 | 99.62046
342.858 | 0.73576 | 99.62046
343.858 | 0.73845 | 99.62046
344.858 | 0.74165 | 99.61616
345.858 | 0.74446 | 99.61646
346.858 | 0.74766 | 99.61646
347.858 | 0.75075 | 99.61646
348.858 | 0.75386 | 99.61646
349.858 | 0.75672 | 99.61248
350.858 | 0.75974 | 99.61247
351.858 | 0.76294 | 99.61247
352.858 | 0.76589 | 99.61247
353.858 | 0.76869 | 99.60845
354.858 | 0.77185 | 99.60847
355.858 | 0.77489 | 99.60847
356.858 | 0.77766 | 99.60847
357.858 | 0.7806 | 99.60847
358.858 | 0.78394 | 99.60847
359.858 | 0.787 | 99.60847
360.858 | 0.78987 | 99.60847
361.858 | 0.79288 | 99.60459
362.858 | 0.79573 | 99.60447
363.858 | 0.79902 | 99.60447
364.858 | 0.8023 | 99.60447
365.858 | 0.80538 | 99.60447
366.858 | 0.80857 | 99.60447
367.858 | 0.81159 | 99.60447
368.858 | 0.81447 | 99.60447
369.858 | 0.81767 | 99.60448
370.858 | 0.82087 | 99.60048
371.858 | 0.82382 | 99.60048
372.858 | 0.82679 | 99.60048
373.858 | 0.83 | 99.60048
374.858 | 0.83295 | 99.60048
375.858 | 0.83611 | 99.60048
376.858 | 0.8389 | 99.60048
377.858 | 0.84205 | 99.60048
378.858 | 0.84516 | 99.60048
379.858 | 0.84827 | 99.59639
380.858 | 0.85108 | 99.59648
381.858 | 0.85446 | 99.59648
382.858 | 0.85732 | 99.59249
383.858 | 0.86039 | 99.59249
384.858 | 0.86347 | 99.59249
385.858 | 0.86688 | 99.59249
386.858 | 0.8699 | 99.59249
387.858 | 0.87286 | 99.59249
388.858 | 0.87573 | 99.59249
389.858 | 0.87861 | 99.59249
390.858 | 0.88204 | 99.59249
391.858 | 0.8851 | 99.59249
392.858 | 0.88807 | 99.5885
393.858 | 0.89105 | 99.5845
394.858 | 0.89414 | 99.5845
395.858 | 0.89713 | 99.5845
396.858 | 0.90027 | 99.5845
397.858 | 0.90321 | 99.5845
398.858 | 0.90629 | 99.5845
399.858 | 0.90933 | 99.58449
400.858 | 0.91258 | 99.5805
401.858 | 0.9155 | 99.5805
402.858 | 0.91857 | 99.5805
403.858 | 0.92176 | 99.5805
404.858 | 0.9248 | 99.57651
405.858 | 0.92777 | 99.57651
406.858 | 0.9308 | 99.57651
407.858 | 0.93434 | 99.57651
408.858 | 0.93729 | 99.57651
409.858 | 0.94017 | 99.57651
410.858 | 0.94348 | 99.57651
411.858 | 0.94664 | 99.57651
412.858 | 0.94945 | 99.57651
413.858 | 0.95271 | 99.57651
414.858 | 0.95595 | 99.57651
415.858 | 0.9584 | 99.57651
416.858 | 0.96152 | 99.57648
417.858 | 0.96455 | 99.56852
418.858 | 0.96729 | 99.56852
419.858 | 0.97009 | 99.56852
420.858 | 0.97309 | 99.56464
421.858 | 0.97609 | 99.56452
422.858 | 0.97881 | 99.56452
423.858 | 0.98192 | 99.56452
424.858 | 0.9851 | 99.56452
425.858 | 0.98826 | 99.56053
426.858 | 0.99096 | 99.56053
427.858 | 0.9945 | 99.56053
428.858 | 0.99705 | 99.55654
429.858 | 1.00011 | 99.55653
430.858 | 1.00296 | 99.55253
431.858 | 1.00588 | 99.54854
432.858 | 1.00947 | 99.54854
433.858 | 1.0124 | 99.54846
434.858 | 1.01508 | 99.54455
435.858 | 1.01782 | 99.54455
436.858 | 1.02079 | 99.5406
437.858 | 1.02407 | 99.54055
438.858 | 1.02687 | 99.54055
439.858 | 1.02988 | 99.54055
440.858 | 1.03322 | 99.54055
441.858 | 1.03627 | 99.54055
442.858 | 1.03951 | 99.54054
443.858 | 1.04276 | 99.53256
444.858 | 1.04563 | 99.52857
445.858 | 1.04873 | 99.52857
446.858 | 1.05178 | 99.52857
447.858 | 1.05469 | 99.52857
448.858 | 1.05779 | 99.52857
449.858 | 1.06067 | 99.52857
450.858 | 1.06352 | 99.52857
451.858 | 1.06655 | 99.52857
452.858 | 1.06958 | 99.52857
453.858 | 1.07254 | 99.52857
454.858 | 1.07554 | 99.52857
455.858 | 1.079 | 99.52857
456.858 | 1.08187 | 99.52857
457.858 | 1.08486 | 99.52857
458.858 | 1.08755 | 99.52857
459.858 | 1.09064 | 99.52857
460.858 | 1.09337 | 99.52857
461.858 | 1.09643 | 99.52857
462.858 | 1.09934 | 99.52857
463.858 | 1.1021 | 99.52457
464.858 | 1.10502 | 99.52457
465.858 | 1.10801 | 99.52457
466.858 | 1.11092 | 99.52457
467.858 | 1.11411 | 99.52457
468.858 | 1.11655 | 99.52457
469.858 | 1.11942 | 99.52457
470.858 | 1.12261 | 99.52457
471.858 | 1.12579 | 99.52457
472.858 | 1.12855 | 99.52457
473.858 | 1.13135 | 99.52067
474.858 | 1.13401 | 99.52058
475.858 | 1.13696 | 99.52058
476.858 | 1.13963 | 99.52058
477.858 | 1.14293 | 99.52058
478.858 | 1.14555 | 99.52058
479.858 | 1.14858 | 99.52058
480.858 | 1.15126 | 99.52058
481.858 | 1.15418 | 99.52058
482.858 | 1.1569 | 99.52058
483.858 | 1.15979 | 99.52058
484.858 | 1.16303 | 99.52058
485.858 | 1.16569 | 99.52058
486.858 | 1.16833 | 99.52058
487.858 | 1.1713 | 99.52058
488.858 | 1.17428 | 99.52058
489.858 | 1.1772 | 99.52058
490.858 | 1.18009 | 99.52057
491.858 | 1.18282 | 99.51658
492.858 | 1.1857 | 99.51658
493.858 | 1.18874 | 99.51658
494.858 | 1.19161 | 99.51658
495.858 | 1.19412 | 99.51658
496.858 | 1.19711 | 99.51658
497.858 | 1.19985 | 99.51658
498.858 | 1.20263 | 99.51658
499.858 | 1.20512 | 99.51658
500.858 | 1.20821 | 99.51658
501.858 | 1.21064 | 99.51658
502.858 | 1.21338 | 99.51658
503.858 | 1.21596 | 99.51658
504.858 | 1.21881 | 99.51658
505.858 | 1.22151 | 99.51658
506.858 | 1.22432 | 99.51658
507.858 | 1.22711 | 99.51658
508.858 | 1.23016 | 99.51658
509.858 | 1.23277 | 99.51258
510.858 | 1.23546 | 99.51258
511.858 | 1.23827 | 99.51258
512.858 | 1.24107 | 99.51258
513.858 | 1.24367 | 99.51258
514.858 | 1.24622 | 99.51258
515.858 | 1.24856 | 99.51258
516.858 | 1.25113 | 99.51258
517.858 | 1.25328 | 99.51258
518.858 | 1.2561 | 99.51258
519.858 | 1.25856 | 99.51258
520.858 | 1.26168 | 99.50859
521.858 | 1.26475 | 99.50859
522.858 | 1.26758 | 99.50859
523.858 | 1.27062 | 99.50859
524.858 | 1.27346 | 99.50859
525.858 | 1.27609 | 99.50859
526.858 | 1.27875 | 99.50859
527.858 | 1.28171 | 99.50859
528.858 | 1.28443 | 99.50859
529.858 | 1.28719 | 99.50859
530.858 | 1.29001 | 99.50859
531.858 | 1.29234 | 99.50859
532.858 | 1.29504 | 99.50458
533.858 | 1.29774 | 99.50459
534.858 | 1.30062 | 99.50459
535.858 | 1.30322 | 99.50459
536.858 | 1.30574 | 99.50459
537.858 | 1.30852 | 99.50462
538.858 | 1.31121 | 99.5006
539.858 | 1.31388 | 99.5006
540.858 | 1.31647 | 99.5006
541.858 | 1.31927 | 99.5006
542.858 | 1.32189 | 99.5006
543.858 | 1.32434 | 99.5006
544.858 | 1.32701 | 99.5006
545.858 | 1.32935 | 99.5006
546.858 | 1.33157 | 99.5006
547.858 | 1.33443 | 99.5006
548.858 | 1.33678 | 99.5006
549.858 | 1.33975 | 99.5006
550.858 | 1.34237 | 99.49667
551.858 | 1.34496 | 99.4966
552.858 | 1.3475 | 99.4966
553.858 | 1.35012 | 99.4966
554.858 | 1.35272 | 99.49673
555.858 | 1.35535 | 99.49261
556.858 | 1.3577 | 99.49261
557.858 | 1.35974 | 99.49261
558.858 | 1.36194 | 99.49261
559.858 | 1.36385 | 99.49261
560.858 | 1.36612 | 99.49261
561.858 | 1.36841 | 99.49261
562.858 | 1.37083 | 99.49261
563.858 | 1.37314 | 99.49261
564.858 | 1.37571 | 99.49292
565.858 | 1.37804 | 99.48861
566.858 | 1.38062 | 99.48861
567.858 | 1.38307 | 99.48861
568.858 | 1.38573 | 99.48861
569.858 | 1.38812 | 99.48861
570.858 | 1.39082 | 99.48471
571.858 | 1.39337 | 99.48462
572.858 | 1.39581 | 99.48462
573.858 | 1.39834 | 99.48462
574.858 | 1.40055 | 99.48462
575.858 | 1.40305 | 99.48462
576.858 | 1.4055 | 99.48059
577.858 | 1.40807 | 99.48062
578.858 | 1.41065 | 99.48062
579.858 | 1.41302 | 99.48062
580.858 | 1.41564 | 99.48063
581.858 | 1.41864 | 99.47275
582.858 | 1.421 | 99.47263
583.858 | 1.42396 | 99.47254
584.858 | 1.42683 | 99.46864
585.858 | 1.42963 | 99.46864
586.858 | 1.43182 | 99.46864
587.858 | 1.43406 | 99.46864
588.858 | 1.43602 | 99.46464
589.858 | 1.43806 | 99.46464
590.858 | 1.43978 | 99.46464
591.858 | 1.44173 | 99.46464
592.858 | 1.44388 | 99.46141
593.858 | 1.44646 | 99.46065
594.858 | 1.4484 | 99.46065
595.858 | 1.45069 | 99.46065
596.858 | 1.45287 | 99.45665
597.858 | 1.45476 | 99.45665
598.858 | 1.45671 | 99.45665
599.858 | 1.45913 | 99.45665
600.858 | 1.461 | 99.45667
601.858 | 1.46385 | 99.45307
602.858 | 1.46668 | 99.44866
603.858 | 1.46955 | 99.44866
604.858 | 1.47184 | 99.44866
605.858 | 1.47436 | 99.44468
606.858 | 1.47667 | 99.4447
607.858 | 1.47923 | 99.44067
608.858 | 1.48136 | 99.44067
609.858 | 1.48389 | 99.44067
610.858 | 1.48587 | 99.44067
611.858 | 1.48837 | 99.44067
612.858 | 1.49062 | 99.44106
613.858 | 1.49276 | 99.43668
614.858 | 1.49499 | 99.43668
615.858 | 1.49734 | 99.43668
616.858 | 1.49959 | 99.43256
617.858 | 1.50166 | 99.43268
618.858 | 1.5038 | 99.43268
619.858 | 1.50598 | 99.43268
620.858 | 1.50792 | 99.43268
621.858 | 1.51004 | 99.42868
622.858 | 1.51239 | 99.42869
623.858 | 1.51458 | 99.42869
624.858 | 1.51697 | 99.42469
625.858 | 1.51892 | 99.42469
626.858 | 1.52112 | 99.42469
627.858 | 1.52331 | 99.4207
628.858 | 1.52518 | 99.4207
629.858 | 1.52747 | 99.4207
630.858 | 1.52969 | 99.4207
631.858 | 1.53167 | 99.4167
632.858 | 1.53407 | 99.41669
633.858 | 1.5362 | 99.41271
634.858 | 1.53814 | 99.41273
635.858 | 1.54042 | 99.40871
636.858 | 1.54264 | 99.40464
637.858 | 1.54423 | 99.40072
638.858 | 1.54638 | 99.40072
639.858 | 1.54846 | 99.39672
640.858 | 1.5502 | 99.39672
641.858 | 1.55268 | 99.39273
642.858 | 1.5557 | 99.39273
643.858 | 1.55858 | 99.38874
644.858 | 1.56202 | 99.38474
645.858 | 1.56467 | 99.38474
646.858 | 1.56603 | 99.38074
647.858 | 1.56686 | 99.38067
648.858 | 1.56786 | 99.37675
649.858 | 1.56917 | 99.37666
650.858 | 1.57051 | 99.37275
651.858 | 1.57271 | 99.36838
652.858 | 1.57438 | 99.36876
653.858 | 1.57664 | 99.36487
654.858 | 1.57861 | 99.36476
655.858 | 1.58058 | 99.36077
656.858 | 1.58264 | 99.36125
657.858 | 1.58478 | 99.35677
658.858 | 1.58634 | 99.35278
659.858 | 1.58817 | 99.34989
660.858 | 1.59096 | 99.34867
661.858 | 1.59424 | 99.34479
662.858 | 1.59773 | 99.3408
663.858 | 1.60069 | 99.33641
664.858 | 1.6025 | 99.33679
665.858 | 1.60379 | 99.33316
666.858 | 1.60462 | 99.32881
667.858 | 1.60547 | 99.32489
668.858 | 1.6062 | 99.32536
669.858 | 1.60712 | 99.3207
670.858 | 1.60811 | 99.31685
671.858 | 1.60946 | 99.31285
672.858 | 1.61097 | 99.30883
673.858 | 1.61209 | 99.30482
674.858 | 1.61321 | 99.30479
675.858 | 1.61473 | 99.30084
676.858 | 1.61671 | 99.29684
677.858 | 1.61852 | 99.29684
678.858 | 1.62046 | 99.29285
679.858 | 1.62277 | 99.28883
680.858 | 1.62444 | 99.28895
681.858 | 1.6262 | 99.28084
682.858 | 1.62777 | 99.27645
683.858 | 1.62925 | 99.27688
684.858 | 1.63184 | 99.27287
685.858 | 1.63446 | 99.2647
686.858 | 1.63775 | 99.26089
687.858 | 1.6403 | 99.25689
688.858 | 1.64234 | 99.2529
689.858 | 1.6435 | 99.24863
690.858 | 1.64489 | 99.24488
691.858 | 1.64603 | 99.24091
692.858 | 1.64702 | 99.23692
693.858 | 1.64858 | 99.23292
694.858 | 1.64986 | 99.22892
695.858 | 1.65162 | 99.22493
696.858 | 1.65333 | 99.22094
697.858 | 1.65476 | 99.21695
698.858 | 1.65646 | 99.21307
699.858 | 1.65784 | 99.21289
700.858 | 1.65935 | 99.20808
701.858 | 1.66081 | 99.20495
702.858 | 1.66262 | 99.20093
703.858 | 1.66435 | 99.20098
704.858 | 1.66587 | 99.19696
705.858 | 1.66751 | 99.19307
706.858 | 1.66951 | 99.19284
707.858 | 1.67144 | 99.18897
708.858 | 1.67325 | 99.18507
709.858 | 1.67499 | 99.18498
710.858 | 1.67676 | 99.1811
711.858 | 1.67869 | 99.17699
712.858 | 1.68036 | 99.17698
713.858 | 1.68215 | 99.17299
714.858 | 1.68386 | 99.17334
715.858 | 1.68583 | 99.169
716.858 | 1.68761 | 99.169
717.858 | 1.68941 | 99.169
718.858 | 1.69143 | 99.16901
719.858 | 1.6929 | 99.165
720.858 | 1.69458 | 99.165
721.858 | 1.69619 | 99.16077
722.858 | 1.69798 | 99.16101
723.858 | 1.69983 | 99.16101
724.858 | 1.70162 | 99.157
725.858 | 1.70297 | 99.15701
726.858 | 1.70476 | 99.15701
727.858 | 1.70649 | 99.15307
728.858 | 1.70804 | 99.15302
729.858 | 1.70925 | 99.15302
730.858 | 1.71053 | 99.15313
731.858 | 1.71211 | 99.14902
732.858 | 1.71406 | 99.14457
733.858 | 1.71551 | 99.14503
734.858 | 1.71708 | 99.14503
735.858 | 1.71857 | 99.14099
736.858 | 1.7202 | 99.14103
737.858 | 1.72159 | 99.14103
738.858 | 1.72278 | 99.13703
739.858 | 1.72426 | 99.13704
740.858 | 1.72592 | 99.13704
741.858 | 1.7274 | 99.13302
742.858 | 1.72878 | 99.13304
743.858 | 1.73031 | 99.1315
744.858 | 1.73125 | 99.12905
745.858 | 1.73266 | 99.12905
746.858 | 1.73379 | 99.12505
747.858 | 1.735 | 99.12505
748.858 | 1.73639 | 99.12505
749.858 | 1.73776 | 99.12105
750.858 | 1.73909 | 99.12105
751.858 | 1.74035 | 99.11706
752.858 | 1.74134 | 99.11267
753.858 | 1.74276 | 99.11291
754.858 | 1.74388 | 99.10907
755.858 | 1.74552 | 99.10518
756.858 | 1.74718 | 99.10507
757.858 | 1.74828 | 99.10067
758.858 | 1.74929 | 99.10107
759.858 | 1.75052 | 99.09745
760.858 | 1.75132 | 99.09309
761.858 | 1.75244 | 99.0891
762.858 | 1.75383 | 99.08679
763.858 | 1.75503 | 99.0851
764.858 | 1.7562 | 99.08109
765.858 | 1.75716 | 99.081
766.858 | 1.75775 | 99.07711
767.858 | 1.75899 | 99.07711
768.858 | 1.75987 | 99.07317
769.858 | 1.76095 | 99.073
770.858 | 1.76175 | 99.06911
771.858 | 1.76284 | 99.06512
772.858 | 1.76382 | 99.06113
773.858 | 1.76494 | 99.05702
774.858 | 1.76616 | 99.05314
775.858 | 1.76732 | 99.04914
776.858 | 1.76819 | 99.04503
777.858 | 1.76896 | 99.03755
778.858 | 1.77018 | 99.03774
779.858 | 1.77087 | 99.02969
780.858 | 1.7714 | 99.02573
781.858 | 1.77251 | 99.02121
782.858 | 1.77319 | 99.01762
783.858 | 1.77412 | 99.00959
784.858 | 1.77482 | 99.00506
785.858 | 1.77535 | 99.00119
786.858 | 1.77586 | 98.99722
787.858 | 1.77663 | 98.99321
788.858 | 1.77697 | 98.98947
789.858 | 1.77788 | 98.98129
790.858 | 1.77867 | 98.97316
791.858 | 1.77922 | 98.96924
792.858 | 1.7801 | 98.96547
793.858 | 1.78052 | 98.95726
794.858 | 1.78089 | 98.94925
795.858 | 1.78131 | 98.94527
796.858 | 1.78184 | 98.9373
797.858 | 1.78227 | 98.93328
798.858 | 1.78278 | 98.92534
799.858 | 1.78349 | 98.92129
800.858 | 1.78404 | 98.91718
801.858 | 1.78452 | 98.90929
802.858 | 1.78518 | 98.90078
803.858 | 1.78581 | 98.89328
804.858 | 1.7862 | 98.88488
805.858 | 1.78654 | 98.88145
806.858 | 1.78731 | 98.86943
807.858 | 1.7881 | 98.86102
808.858 | 1.78866 | 98.85321
809.858 | 1.78924 | 98.84498
810.858 | 1.78996 | 98.83763
811.858 | 1.79072 | 98.82889
812.858 | 1.79149 | 98.82089
813.858 | 1.79197 | 98.80939
814.858 | 1.7927 | 98.80134
815.858 | 1.79298 | 98.78949
816.858 | 1.79356 | 98.78536
817.858 | 1.79383 | 98.77342
818.858 | 1.79466 | 98.76576
819.858 | 1.7953 | 98.75379
820.858 | 1.79606 | 98.74099
821.858 | 1.79688 | 98.72956
822.858 | 1.79764 | 98.71784
823.858 | 1.79869 | 98.70561
824.858 | 1.79961 | 98.69784
825.858 | 1.79993 | 98.68436
826.858 | 1.80109 | 98.67388
827.858 | 1.80197 | 98.66018
828.858 | 1.80328 | 98.65032
829.858 | 1.80426 | 98.63677
830.858 | 1.80487 | 98.6217
831.858 | 1.80591 | 98.61023
832.858 | 1.80631 | 98.59307
833.858 | 1.80682 | 98.58139
834.858 | 1.80784 | 98.56961
835.858 | 1.8083 | 98.55812
836.858 | 1.80893 | 98.54141
837.858 | 1.80963 | 98.52983
838.858 | 1.81026 | 98.52246
839.858 | 1.81075 | 98.51041
840.858 | 1.81101 | 98.49325
841.858 | 1.81128 | 98.48228
842.858 | 1.81155 | 98.47014
843.858 | 1.81192 | 98.45353
844.858 | 1.81246 | 98.44205
845.858 | 1.8127 | 98.43047
846.858 | 1.81286 | 98.41712
847.858 | 1.81337 | 98.40155
848.858 | 1.81389 | 98.3898
849.858 | 1.81463 | 98.37747
850.858 | 1.8153 | 98.3659
851.858 | 1.81589 | 98.35383
852.858 | 1.81638 | 98.34204
853.858 | 1.81677 | 98.33023
854.858 | 1.81674 | 98.31796
855.858 | 1.81692 | 98.30639
856.858 | 1.81772 | 98.29022
857.858 | 1.81802 | 98.28211
858.858 | 1.81854 | 98.26996
859.858 | 1.81875 | 98.26529
860.858 | 1.81899 | 98.25314
861.858 | 1.81901 | 98.24177
862.858 | 1.819 | 98.23017
863.858 | 1.81932 | 98.21819
864.858 | 1.81938 | 98.20866
865.858 | 1.81954 | 98.19799
866.858 | 1.81957 | 98.18864
867.858 | 1.8203 | 98.1734
868.858 | 1.82036 | 98.16884
869.858 | 1.82023 | 98.15815
870.858 | 1.82045 | 98.14857
871.858 | 1.82046 | 98.14053
872.858 | 1.82042 | 98.13025
873.858 | 1.82048 | 98.1231
874.858 | 1.82048 | 98.11041
875.858 | 1.82061 | 98.10226
876.858 | 1.82094 | 98.09208
877.858 | 1.82116 | 98.08451
878.858 | 1.82156 | 98.07645
879.858 | 1.82188 | 98.06622
880.858 | 1.82205 | 98.05824
881.858 | 1.82227 | 98.0485
882.858 | 1.82214 | 98.04437
883.858 | 1.8218 | 98.03872
884.858 | 1.82137 | 98.02632
885.858 | 1.82107 | 98.02228
886.858 | 1.82078 | 98.01451
887.858 | 1.82052 | 98.01247
888.858 | 1.82016 | 98.00238
889.858 | 1.8198 | 97.99403
890.858 | 1.81963 | 97.99076
891.858 | 1.81944 | 97.97808
892.858 | 1.81961 | 97.97202
893.858 | 1.81975 | 97.96704
894.858 | 1.81899 | 97.95818
895.858 | 1.81883 | 97.95092
896.858 | 1.8183 | 97.94244
897.858 | 1.81769 | 97.93587
898.858 | 1.81714 | 97.93052
899.858 | 1.81632 | 97.92252
900.858 | 1.81533 | 97.9144
901.858 | 1.81489 | 97.9104
902.858 | 1.81444 | 97.89831
903.858 | 1.81433 | 97.89431
904.858 | 1.81492 | 97.89042
905.858 | 1.81537 | 97.88259
906.858 | 1.81551 | 97.87541
907.858 | 1.815 | 97.86657
908.858 | 1.81471 | 97.86296
909.858 | 1.81436 | 97.85459
910.858 | 1.81394 | 97.8466
911.858 | 1.8139 | 97.83843
912.858 | 1.81344 | 97.83498
913.858 | 1.81309 | 97.82649
914.858 | 1.81297 | 97.82301
915.858 | 1.81208 | 97.81446
916.858 | 1.81167 | 97.80669
917.858 | 1.81109 | 97.79854
918.858 | 1.81037 | 97.79071
919.858 | 1.80956 | 97.78709
920.858 | 1.80932 | 97.77578
921.858 | 1.80889 | 97.77059
922.858 | 1.80854 | 97.76277
923.858 | 1.80816 | 97.75959
924.858 | 1.80776 | 97.75075
925.858 | 1.80769 | 97.74246
926.858 | 1.80758 | 97.73439
927.858 | 1.80739 | 97.72644
928.858 | 1.80669 | 97.71877
929.858 | 1.80688 | 97.71088
930.858 | 1.80698 | 97.7032
931.858 | 1.80707 | 97.69949
932.858 | 1.80662 | 97.69078
933.858 | 1.80597 | 97.68395
934.858 | 1.80535 | 97.67889
935.858 | 1.80492 | 97.6752
936.858 | 1.80427 | 97.67121
937.858 | 1.8036 | 97.66719
938.858 | 1.80372 | 97.66284
939.858 | 1.80374 | 97.65867
940.858 | 1.80408 | 97.65484
941.858 | 1.80367 | 97.65085
942.858 | 1.80299 | 97.64685
943.858 | 1.80245 | 97.64286
944.858 | 1.80157 | 97.63884
945.858 | 1.80091 | 97.63094
946.858 | 1.80012 | 97.63229
947.858 | 1.79923 | 97.63087
948.858 | 1.79894 | 97.62685
949.858 | 1.79837 | 97.62285
950.858 | 1.79784 | 97.61883
951.858 | 1.79712 | 97.61484
952.858 | 1.79683 | 97.61058
953.858 | 1.79655 | 97.60815
954.858 | 1.796 | 97.60738
955.858 | 1.79548 | 97.6039
956.858 | 1.7949 | 97.59489
957.858 | 1.79407 | 97.59462
958.858 | 1.79365 | 97.59481
959.858 | 1.79266 | 97.59088
960.858 | 1.79206 | 97.5869
961.858 | 1.79127 | 97.58294
962.858 | 1.79025 | 97.57862
963.858 | 1.78942 | 97.5789
964.858 | 1.78888 | 97.57503
965.858 | 1.78782 | 97.5749
966.858 | 1.78723 | 97.57484
967.858 | 1.78652 | 97.57091
968.858 | 1.78565 | 97.56692
969.858 | 1.78498 | 97.5627
970.858 | 1.78392 | 97.56293
971.858 | 1.78275 | 97.55493
972.858 | 1.78177 | 97.55493
973.858 | 1.78089 | 97.55161
974.858 | 1.77998 | 97.55094
975.858 | 1.77881 | 97.54697
976.858 | 1.77738 | 97.54696
977.858 | 1.77626 | 97.54694
978.858 | 1.7755 | 97.54284
979.858 | 1.77492 | 97.54295
980.858 | 1.77385 | 97.53896
981.858 | 1.77276 | 97.53895
982.858 | 1.77172 | 97.53496
983.858 | 1.77061 | 97.53099
984.858 | 1.76953 | 97.5353
985.858 | 1.76851 | 97.53096
986.858 | 1.76724 | 97.5268
987.858 | 1.76586 | 97.52697
988.858 | 1.76422 | 97.52277
989.858 | 1.76192 | 97.52297
990.858 | 1.76002 | 97.51898
991.858 | 1.75841 | 97.5106
992.858 | 1.75725 | 97.51498
993.858 | 1.75542 | 97.51073
994.858 | 1.75386 | 97.51099
995.858 | 1.75256 | 97.50666
996.858 | 1.75106 | 97.50699
997.858 | 1.74912 | 97.50299
998.858 | 1.74751 | 97.50741

## A3
#FILE: V-375-22_28d_125um_rh80_N2_25_1000_10C_min_19072023,ngb-dsv
#FORMAT: NETZSCH5
#IDENTITY: V-375-22_28d_rh80
#DECIMAL: POINT
#SEPARATOR: SEMICOLON
#MTYPE: DTA
#INSTRUMENT: NETZSCH STA 409 PC/PG
#PROJECT:
#DATE/TIME: 19,7,2023 11:50:59
#CORR, FILE: korekcija2_N2_25_1000C_10K_min_05072023,ngb-bsv
#LABORATORY: 480
#OPERATOR: Sara
#REMARK:
#SAMPLE: V-375-22_28d_rh80
#SAMPLE MASS /mg: 50,15
#MATERIAL: Pepeli
#REFERENCE:
#REFERENCE MASS /mg: 0
#TYPE OF CRUCIBLE: DTA/TG crucible Al2O3
#SAMPLE CRUCIBLE MASS /mg: 1619,79
#REFERENCE CRUCIBLE MASS /mg: 1614,42
#GAS 1: NITROGEN
#FLOW RATE 1 /(ml/min): 10
#GAS 2: NITROGEN
#FLOW RATE 2 /(ml/min): 20
#CORR, CODE: 020
#EXO: +1
#RANGE: 25/10,0(K/min)/1000
#SEGMENT: S1/1
Temp/°C | DTA/(uV/mg) | Mass/%
24.945 | -0.00012171 | 100
25.945 | 0.00078936 | 99.96831
26.945 | 0.002181 | 99.95775
27.945 | 0.0035159 | 99.95257
28.945 | 0.0047244 | 99.95222
29.945 | 0.0065216 | 99.95193
30.945 | 0.0083544 | 99.94361
31.945 | 0.010032 | 99.94015
32.945 | 0.011967 | 99.93934
33.945 | 0.013682 | 99.93268
34.945 | 0.015678 | 99.93084
35.945 | 0.017821 | 99.92823
36.945 | 0.01974 | 99.92627
37.945 | 0.021896 | 99.92379
38.945 | 0.024186 | 99.92406
39.945 | 0.026383 | 99.92183
40.945 | 0.028741 | 99.91636
41.945 | 0.030804 | 99.91625
42.945 | 0.033235 | 99.90996
43.945 | 0.035091 | 99.90857
44.945 | 0.037323 | 99.90245
45.945 | 0.039736 | 99.90196
46.945 | 0.041748 | 99.89902
47.945 | 0.04396 | 99.89633
48.945 | 0.046187 | 99.88453
49.945 | 0.048227 | 99.88491
50.945 | 0.050445 | 99.87827
51.945 | 0.052587 | 99.87494
52.945 | 0.054607 | 99.86829
53.945 | 0.056653 | 99.86028
54.945 | 0.058728 | 99.85619
55.945 | 0.060458 | 99.84852
56.945 | 0.062786 | 99.84041
57.945 | 0.064619 | 99.83696
58.945 | 0.066664 | 99.82834
59.945 | 0.068548 | 99.81745
60.945 | 0.070784 | 99.80859
61.945 | 0.072747 | 99.80037
62.945 | 0.074799 | 99.7926
63.945 | 0.076332 | 99.78468
64.945 | 0.078572 | 99.7786
65.945 | 0.080243 | 99.76869
66.945 | 0.082033 | 99.7606
67.945 | 0.084176 | 99.75052
68.945 | 0.085624 | 99.74084
69.945 | 0.087273 | 99.73288
70.945 | 0.08895 | 99.71732
71.945 | 0.090878 | 99.70338
72.945 | 0.092585 | 99.69169
73.945 | 0.094389 | 99.67674
74.945 | 0.095941 | 99.66415
75.945 | 0.097703 | 99.64476
76.945 | 0.099278 | 99.62818
77.945 | 0.10081 | 99.61398
78.945 | 0.10236 | 99.60034
79.945 | 0.10383 | 99.58496
80.945 | 0.10563 | 99.5695
81.945 | 0.10712 | 99.55578
82.945 | 0.10837 | 99.53228
83.945 | 0.11014 | 99.51252
84.945 | 0.11116 | 99.49352
85.945 | 0.11264 | 99.47335
86.945 | 0.11396 | 99.44954
87.945 | 0.11529 | 99.42809
88.945 | 0.11683 | 99.40978
89.945 | 0.118 | 99.38517
90.945 | 0.11922 | 99.36938
91.945 | 0.12066 | 99.34201
92.945 | 0.12184 | 99.3204
93.945 | 0.12312 | 99.30004
94.945 | 0.12432 | 99.27338
95.945 | 0.12532 | 99.24565
96.945 | 0.12645 | 99.22298
97.945 | 0.12807 | 99.19909
98.945 | 0.12914 | 99.17516
99.945 | 0.13064 | 99.1529
100.945 | 0.13176 | 99.13041
101.945 | 0.13268 | 99.1106
102.945 | 0.13386 | 99.08749
103.945 | 0.13527 | 99.06115
104.945 | 0.13659 | 99.04103
105.945 | 0.13769 | 99.01801
106.945 | 0.13904 | 98.99305
107.945 | 0.14052 | 98.97141
108.945 | 0.1419 | 98.95027
109.945 | 0.14336 | 98.9278
110.945 | 0.14461 | 98.90537
111.945 | 0.14611 | 98.88508
112.945 | 0.14781 | 98.86173
113.945 | 0.14918 | 98.8383
114.945 | 0.15084 | 98.81854
115.945 | 0.15247 | 98.79885
116.945 | 0.15395 | 98.7803
117.945 | 0.15579 | 98.75995
118.945 | 0.1573 | 98.73917
119.945 | 0.15905 | 98.71823
120.945 | 0.16064 | 98.70486
121.945 | 0.16252 | 98.68333
122.945 | 0.16446 | 98.67213
123.945 | 0.16599 | 98.65197
124.945 | 0.16819 | 98.63682
125.945 | 0.16982 | 98.62062
126.945 | 0.17194 | 98.60311
127.945 | 0.17377 | 98.58446
128.945 | 0.17543 | 98.56815
129.945 | 0.17736 | 98.55257
130.945 | 0.17936 | 98.53325
131.945 | 0.1812 | 98.52053
132.945 | 0.18317 | 98.50889
133.945 | 0.18515 | 98.49268
134.945 | 0.18701 | 98.47719
135.945 | 0.18905 | 98.46238
136.945 | 0.19103 | 98.44856
137.945 | 0.1931 | 98.43683
138.945 | 0.19511 | 98.42478
139.945 | 0.19714 | 98.41309
140.945 | 0.19946 | 98.39689
141.945 | 0.20152 | 98.3854
142.945 | 0.20354 | 98.36817
143.945 | 0.20566 | 98.35951
144.945 | 0.20771 | 98.34865
145.945 | 0.20983 | 98.33314
146.945 | 0.21189 | 98.32109
147.945 | 0.21392 | 98.31329
148.945 | 0.21598 | 98.29399
149.945 | 0.21795 | 98.28131
150.945 | 0.22023 | 98.273
151.945 | 0.22224 | 98.26128
152.945 | 0.22435 | 98.24527
153.945 | 0.22675 | 98.23731
154.945 | 0.22898 | 98.22589
155.945 | 0.23097 | 98.21492
156.945 | 0.23289 | 98.19784
157.945 | 0.2351 | 98.1854
158.945 | 0.23735 | 98.17744
159.945 | 0.23961 | 98.16553
160.945 | 0.24156 | 98.1538
161.945 | 0.24418 | 98.14548
162.945 | 0.24609 | 98.13316
163.945 | 0.24847 | 98.12548
164.945 | 0.25065 | 98.11367
165.945 | 0.25281 | 98.10158
166.945 | 0.25521 | 98.09475
167.945 | 0.25741 | 98.08177
168.945 | 0.25932 | 98.0657
169.945 | 0.26155 | 98.05823
170.945 | 0.26386 | 98.04623
171.945 | 0.2662 | 98.03339
172.945 | 0.26853 | 98.02172
173.945 | 0.27078 | 98.01388
174.945 | 0.27335 | 98.00195
175.945 | 0.27581 | 97.99062
176.945 | 0.27795 | 97.97786
177.945 | 0.2802 | 97.96568
178.945 | 0.28251 | 97.95351
179.945 | 0.28518 | 97.94405
180.945 | 0.28768 | 97.92928
181.945 | 0.29036 | 97.91778
182.945 | 0.29296 | 97.9058
183.945 | 0.29551 | 97.89865
184.945 | 0.298 | 97.8866
185.945 | 0.30058 | 97.8787
186.945 | 0.30359 | 97.86231
187.945 | 0.30615 | 97.85381
188.945 | 0.30893 | 97.83875
189.945 | 0.3118 | 97.8289
190.945 | 0.31479 | 97.81906
191.945 | 0.3175 | 97.80389
192.945 | 0.32035 | 97.79465
193.945 | 0.32337 | 97.7827
194.945 | 0.32629 | 97.77471
195.945 | 0.3295 | 97.76249
196.945 | 0.33239 | 97.75114
197.945 | 0.33583 | 97.73359
198.945 | 0.33879 | 97.7307
199.945 | 0.34164 | 97.7227
200.945 | 0.3448 | 97.71091
201.945 | 0.34839 | 97.69848
202.945 | 0.35184 | 97.68883
203.945 | 0.35488 | 97.68295
204.945 | 0.35801 | 97.67484
205.945 | 0.3613 | 97.6596
206.945 | 0.36448 | 97.65469
207.945 | 0.36785 | 97.64294
208.945 | 0.37108 | 97.63166
209.945 | 0.37425 | 97.62299
210.945 | 0.37752 | 97.61702
211.945 | 0.38068 | 97.60324
212.945 | 0.38388 | 97.59536
213.945 | 0.38731 | 97.58737
214.945 | 0.39071 | 97.57522
215.945 | 0.39419 | 97.56871
216.945 | 0.3976 | 97.55903
217.945 | 0.40087 | 97.5474
218.945 | 0.40411 | 97.53938
219.945 | 0.40757 | 97.53109
220.945 | 0.41078 | 97.51946
221.945 | 0.41424 | 97.51159
222.945 | 0.41751 | 97.50365
223.945 | 0.42078 | 97.49585
224.945 | 0.42403 | 97.48342
225.945 | 0.42715 | 97.47152
226.945 | 0.43047 | 97.46432
227.945 | 0.43347 | 97.45523
228.945 | 0.43684 | 97.44363
229.945 | 0.44009 | 97.43605
230.945 | 0.4431 | 97.42368
231.945 | 0.44631 | 97.41545
232.945 | 0.44957 | 97.4037
233.945 | 0.45297 | 97.39622
234.945 | 0.45644 | 97.38797
235.945 | 0.45978 | 97.37966
236.945 | 0.46285 | 97.36353
237.945 | 0.46624 | 97.35672
238.945 | 0.46938 | 97.34442
239.945 | 0.47272 | 97.33167
240.945 | 0.47585 | 97.31906
241.945 | 0.47912 | 97.31213
242.945 | 0.48196 | 97.30403
243.945 | 0.48514 | 97.29159
244.945 | 0.48818 | 97.28415
245.945 | 0.49169 | 97.27629
246.945 | 0.4946 | 97.26384
247.945 | 0.49789 | 97.2525
248.945 | 0.50114 | 97.24382
249.945 | 0.50411 | 97.23586
250.945 | 0.50745 | 97.22442
251.945 | 0.51045 | 97.21191
252.945 | 0.51356 | 97.19609
253.945 | 0.51659 | 97.18823
254.945 | 0.51966 | 97.17673
255.945 | 0.52264 | 97.16454
256.945 | 0.52588 | 97.15253
257.945 | 0.52876 | 97.14245
258.945 | 0.53201 | 97.12833
259.945 | 0.53518 | 97.1205
260.945 | 0.53831 | 97.10597
261.945 | 0.54123 | 97.09517
262.945 | 0.54437 | 97.08085
263.945 | 0.54736 | 97.06915
264.945 | 0.55056 | 97.04914
265.945 | 0.55348 | 97.04094
266.945 | 0.55671 | 97.02894
267.945 | 0.55969 | 97.01724
268.945 | 0.563 | 97.00123
269.945 | 0.56572 | 96.98452
270.945 | 0.5686 | 96.97333
271.945 | 0.57191 | 96.96173
272.945 | 0.57501 | 96.94533
273.945 | 0.57817 | 96.93333
274.945 | 0.58099 | 96.91725
275.945 | 0.58417 | 96.90566
276.945 | 0.58717 | 96.88901
277.945 | 0.59032 | 96.8767
278.945 | 0.5933 | 96.85692
279.945 | 0.59638 | 96.84537
280.945 | 0.59957 | 96.82942
281.945 | 0.60239 | 96.81315
282.945 | 0.6053 | 96.79312
283.945 | 0.6083 | 96.78119
284.945 | 0.61167 | 96.76897
285.945 | 0.61432 | 96.75786
286.945 | 0.61749 | 96.74169
287.945 | 0.62084 | 96.72648
288.945 | 0.62386 | 96.71401
289.945 | 0.62678 | 96.69566
290.945 | 0.62988 | 96.68071
291.945 | 0.63307 | 96.66465
292.945 | 0.63604 | 96.6504
293.945 | 0.63916 | 96.63413
294.945 | 0.6423 | 96.61815
295.945 | 0.645 | 96.60215
296.945 | 0.64795 | 96.58726
297.945 | 0.6507 | 96.57184
298.945 | 0.65371 | 96.55617
299.945 | 0.65652 | 96.54098
300.945 | 0.65947 | 96.52666
301.945 | 0.6622 | 96.50989
302.945 | 0.66523 | 96.49743
303.945 | 0.66779 | 96.48225
304.945 | 0.67079 | 96.46994
305.945 | 0.67376 | 96.44684
306.945 | 0.67671 | 96.43071
307.945 | 0.67961 | 96.41485
308.945 | 0.68226 | 96.40286
309.945 | 0.68518 | 96.38678
310.945 | 0.68807 | 96.3751
311.945 | 0.69097 | 96.3589
312.945 | 0.69373 | 96.3472
313.945 | 0.69659 | 96.3315
314.945 | 0.69943 | 96.31567
315.945 | 0.70247 | 96.30285
316.945 | 0.70533 | 96.29153
317.945 | 0.70797 | 96.28026
318.945 | 0.71109 | 96.26387
319.945 | 0.71393 | 96.25248
320.945 | 0.7169 | 96.23888
321.945 | 0.71979 | 96.2233
322.945 | 0.72269 | 96.21119
323.945 | 0.7255 | 96.19929
324.945 | 0.72842 | 96.18787
325.945 | 0.73109 | 96.17291
326.945 | 0.73402 | 96.16415
327.945 | 0.73685 | 96.14729
328.945 | 0.73977 | 96.13509
329.945 | 0.74268 | 96.12523
330.945 | 0.74576 | 96.11139
331.945 | 0.74875 | 96.09914
332.945 | 0.7515 | 96.08553
333.945 | 0.75431 | 96.07146
334.945 | 0.75708 | 96.06116
335.945 | 0.75957 | 96.04748
336.945 | 0.7626 | 96.03412
337.945 | 0.76536 | 96.0152
338.945 | 0.76814 | 96.00798
339.945 | 0.77086 | 95.99783
340.945 | 0.77358 | 95.98349
341.945 | 0.77638 | 95.97263
342.945 | 0.77916 | 95.95735
343.945 | 0.78159 | 95.94876
344.945 | 0.78456 | 95.92933
345.945 | 0.78724 | 95.91585
346.945 | 0.79032 | 95.90111
347.945 | 0.79294 | 95.89204
348.945 | 0.79598 | 95.88031
349.945 | 0.79862 | 95.86407
350.945 | 0.80128 | 95.85626
351.945 | 0.80431 | 95.84476
352.945 | 0.80692 | 95.82888
353.945 | 0.80972 | 95.81256
354.945 | 0.81239 | 95.80068
355.945 | 0.81545 | 95.78467
356.945 | 0.81832 | 95.77272
357.945 | 0.82089 | 95.76092
358.945 | 0.82387 | 95.74015
359.945 | 0.82652 | 95.733
360.945 | 0.82922 | 95.71975
361.945 | 0.83233 | 95.70467
362.945 | 0.83495 | 95.69147
363.945 | 0.83793 | 95.67655
364.945 | 0.8411 | 95.6645
365.945 | 0.84394 | 95.65364
366.945 | 0.84718 | 95.63674
367.945 | 0.85 | 95.62499
368.945 | 0.85282 | 95.61021
369.945 | 0.85561 | 95.59708
370.945 | 0.85884 | 95.58165
371.945 | 0.86203 | 95.56523
372.945 | 0.86461 | 95.54933
373.945 | 0.8675 | 95.53286
374.945 | 0.87036 | 95.52552
375.945 | 0.87345 | 95.51303
376.945 | 0.87606 | 95.50091
377.945 | 0.8792 | 95.48544
378.945 | 0.88216 | 95.47361
379.945 | 0.88499 | 95.46153
380.945 | 0.88803 | 95.44966
381.945 | 0.89087 | 95.43802
382.945 | 0.89386 | 95.41882
383.945 | 0.89689 | 95.40577
384.945 | 0.89982 | 95.39166
385.945 | 0.90315 | 95.38197
386.945 | 0.90596 | 95.36985
387.945 | 0.90911 | 95.35793
388.945 | 0.91161 | 95.34199
389.945 | 0.91436 | 95.33015
390.945 | 0.91711 | 95.31426
391.945 | 0.92026 | 95.30213
392.945 | 0.92289 | 95.28871
393.945 | 0.92591 | 95.27378
394.945 | 0.92877 | 95.26212
395.945 | 0.93166 | 95.25038
396.945 | 0.93459 | 95.23828
397.945 | 0.93749 | 95.2257
398.945 | 0.94067 | 95.20984
399.945 | 0.94354 | 95.20004
400.945 | 0.94659 | 95.18234
401.945 | 0.94971 | 95.17089
402.945 | 0.95253 | 95.15568
403.945 | 0.95556 | 95.14244
404.945 | 0.95843 | 95.13044
405.945 | 0.96142 | 95.11472
406.945 | 0.96414 | 95.10284
407.945 | 0.96717 | 95.08993
408.945 | 0.97013 | 95.07505
409.945 | 0.97294 | 95.06721
410.945 | 0.97611 | 95.05258
411.945 | 0.97936 | 95.03909
412.945 | 0.98228 | 95.03187
413.945 | 0.98568 | 95.01554
414.945 | 0.98919 | 95.00282
415.945 | 0.99192 | 94.9871
416.945 | 0.99522 | 94.97104
417.945 | 0.99793 | 94.95507
418.945 | 1.00077 | 94.94735
419.945 | 1.00342 | 94.93441
420.945 | 1.00669 | 94.9192
421.945 | 1.00955 | 94.90732
422.945 | 1.01238 | 94.89371
423.945 | 1.01556 | 94.88417
424.945 | 1.01875 | 94.86824
425.945 | 1.02183 | 94.85512
426.945 | 1.02463 | 94.84384
427.945 | 1.02788 | 94.83179
428.945 | 1.03045 | 94.81982
429.945 | 1.03356 | 94.80358
430.945 | 1.03638 | 94.78424
431.945 | 1.03955 | 94.775
432.945 | 1.04271 | 94.75979
433.945 | 1.0456 | 94.74342
434.945 | 1.04811 | 94.73202
435.945 | 1.05059 | 94.71554
436.945 | 1.0537 | 94.70606
437.945 | 1.05633 | 94.69243
438.945 | 1.05934 | 94.67731
439.945 | 1.06173 | 94.66426
440.945 | 1.06463 | 94.65266
441.945 | 1.06757 | 94.63657
442.945 | 1.07037 | 94.62407
443.945 | 1.07341 | 94.59966
444.945 | 1.07592 | 94.59211
445.945 | 1.07869 | 94.57581
446.945 | 1.08133 | 94.5642
447.945 | 1.08385 | 94.55273
448.945 | 1.08659 | 94.53589
449.945 | 1.0893 | 94.52456
450.945 | 1.09153 | 94.51254
451.945 | 1.09404 | 94.49659
452.945 | 1.09709 | 94.48489
453.945 | 1.10007 | 94.47054
454.945 | 1.10322 | 94.45631
455.945 | 1.10638 | 94.44468
456.945 | 1.10943 | 94.42811
457.945 | 1.11272 | 94.42057
458.945 | 1.11545 | 94.40545
459.945 | 1.11832 | 94.39325
460.945 | 1.12112 | 94.37672
461.945 | 1.12382 | 94.36465
462.945 | 1.12686 | 94.35299
463.945 | 1.12984 | 94.33612
464.945 | 1.13276 | 94.32561
465.945 | 1.13593 | 94.3112
466.945 | 1.13866 | 94.29667
467.945 | 1.14154 | 94.28554
468.945 | 1.14469 | 94.27035
469.945 | 1.1475 | 94.25705
470.945 | 1.15084 | 94.24599
471.945 | 1.15415 | 94.23327
472.945 | 1.15681 | 94.2171
473.945 | 1.15945 | 94.20143
474.945 | 1.16226 | 94.18889
475.945 | 1.16473 | 94.17741
476.945 | 1.16724 | 94.1648
477.945 | 1.17013 | 94.14958
478.945 | 1.17255 | 94.13798
479.945 | 1.17519 | 94.1219
480.945 | 1.17769 | 94.11392
481.945 | 1.18058 | 94.09922
482.945 | 1.1833 | 94.08557
483.945 | 1.18602 | 94.07061
484.945 | 1.18896 | 94.06233
485.945 | 1.19162 | 94.04631
486.945 | 1.19449 | 94.03381
487.945 | 1.19716 | 94.02198
488.945 | 1.20019 | 94.0062
489.945 | 1.20268 | 93.99403
490.945 | 1.20546 | 93.98508
491.945 | 1.20786 | 93.96562
492.945 | 1.21061 | 93.95448
493.945 | 1.21311 | 93.94198
494.945 | 1.21577 | 93.93017
495.945 | 1.21857 | 93.91803
496.945 | 1.22153 | 93.90606
497.945 | 1.22444 | 93.89123
498.945 | 1.22725 | 93.88273
499.945 | 1.23014 | 93.87038
500.945 | 1.23327 | 93.86243
501.945 | 1.23598 | 93.8504
502.945 | 1.23872 | 93.84057
503.945 | 1.24144 | 93.82944
504.945 | 1.24428 | 93.81489
505.945 | 1.24682 | 93.80616
506.945 | 1.24934 | 93.79424
507.945 | 1.25187 | 93.7866
508.945 | 1.25457 | 93.77576
509.945 | 1.25701 | 93.76248
510.945 | 1.25976 | 93.7512
511.945 | 1.26254 | 93.74278
512.945 | 1.2652 | 93.73078
513.945 | 1.26807 | 93.72259
514.945 | 1.27076 | 93.71409
515.945 | 1.27368 | 93.7024
516.945 | 1.27666 | 93.69441
517.945 | 1.27906 | 93.68678
518.945 | 1.28135 | 93.67872
519.945 | 1.28362 | 93.66665
520.945 | 1.286 | 93.65872
521.945 | 1.28864 | 93.65157
522.945 | 1.29193 | 93.63949
523.945 | 1.29566 | 93.63168
524.945 | 1.29914 | 93.62314
525.945 | 1.30237 | 93.61515
526.945 | 1.30513 | 93.60361
527.945 | 1.30836 | 93.59513
528.945 | 1.31072 | 93.58709
529.945 | 1.31323 | 93.57961
530.945 | 1.31625 | 93.57126
531.945 | 1.31894 | 93.55932
532.945 | 1.32101 | 93.55133
533.945 | 1.32328 | 93.53939
534.945 | 1.3253 | 93.53146
535.945 | 1.32721 | 93.52328
536.945 | 1.32908 | 93.51154
537.945 | 1.33102 | 93.50357
538.945 | 1.33308 | 93.49052
539.945 | 1.33493 | 93.47925
540.945 | 1.33706 | 93.47122
541.945 | 1.33899 | 93.46363
542.945 | 1.34123 | 93.45604
543.945 | 1.34372 | 93.44378
544.945 | 1.34637 | 93.43562
545.945 | 1.3486 | 93.42804
546.945 | 1.35118 | 93.41572
547.945 | 1.35381 | 93.40796
548.945 | 1.35616 | 93.3919
549.945 | 1.35858 | 93.38399
550.945 | 1.36077 | 93.37158
551.945 | 1.36313 | 93.36406
552.945 | 1.36548 | 93.35403
553.945 | 1.36778 | 93.3439
554.945 | 1.37048 | 93.332
555.945 | 1.37278 | 93.32152
556.945 | 1.37545 | 93.31192
557.945 | 1.37807 | 93.30458
558.945 | 1.38079 | 93.29208
559.945 | 1.38344 | 93.28428
560.945 | 1.3863 | 93.26801
561.945 | 1.38857 | 93.26033
562.945 | 1.39124 | 93.25168
563.945 | 1.39356 | 93.23953
564.945 | 1.39609 | 93.22814
565.945 | 1.39826 | 93.21594
566.945 | 1.40109 | 93.2076
567.945 | 1.40345 | 93.19654
568.945 | 1.40612 | 93.18391
569.945 | 1.40848 | 93.17606
570.945 | 1.41116 | 93.16935
571.945 | 1.41354 | 93.15687
572.945 | 1.41593 | 93.14459
573.945 | 1.41843 | 93.13372
574.945 | 1.42114 | 93.12568
575.945 | 1.42358 | 93.11308
576.945 | 1.42643 | 93.09638
577.945 | 1.4291 | 93.08862
578.945 | 1.43174 | 93.07674
579.945 | 1.43426 | 93.06498
580.945 | 1.4371 | 93.05287
581.945 | 1.44076 | 93.04077
582.945 | 1.44278 | 93.02885
583.945 | 1.44515 | 93.01662
584.945 | 1.4475 | 93.00517
585.945 | 1.44983 | 92.99194
586.945 | 1.45244 | 92.9813
587.945 | 1.45478 | 92.96717
588.945 | 1.45716 | 92.9533
589.945 | 1.45967 | 92.94557
590.945 | 1.46199 | 92.93003
591.945 | 1.46394 | 92.92129
592.945 | 1.46614 | 92.9051
593.945 | 1.46896 | 92.8933
594.945 | 1.47132 | 92.88125
595.945 | 1.47468 | 92.86937
596.945 | 1.47837 | 92.86115
597.945 | 1.48171 | 92.84532
598.945 | 1.48513 | 92.83354
599.945 | 1.48824 | 92.82164
600.945 | 1.49069 | 92.80586
601.945 | 1.49348 | 92.79432
602.945 | 1.49628 | 92.78058
603.945 | 1.4988 | 92.76563
604.945 | 1.50082 | 92.74875
605.945 | 1.50313 | 92.74179
606.945 | 1.50526 | 92.73029
607.945 | 1.50768 | 92.71832
608.945 | 1.50962 | 92.70173
609.945 | 1.51204 | 92.68794
610.945 | 1.51431 | 92.67548
611.945 | 1.51683 | 92.66155
612.945 | 1.51943 | 92.64739
613.945 | 1.52169 | 92.6389
614.945 | 1.52418 | 92.62196
615.945 | 1.52684 | 92.6106
616.945 | 1.5291 | 92.59409
617.945 | 1.53167 | 92.58263
618.945 | 1.53357 | 92.57001
619.945 | 1.53634 | 92.55835
620.945 | 1.53874 | 92.54243
621.945 | 1.54098 | 92.52643
622.945 | 1.54328 | 92.51035
623.945 | 1.54577 | 92.49861
624.945 | 1.54783 | 92.48212
625.945 | 1.55012 | 92.46947
626.945 | 1.5525 | 92.45673
627.945 | 1.55486 | 92.44123
628.945 | 1.55728 | 92.42738
629.945 | 1.55998 | 92.41135
630.945 | 1.56236 | 92.39442
631.945 | 1.56461 | 92.3807
632.945 | 1.56728 | 92.36733
633.945 | 1.56958 | 92.3508
634.945 | 1.57169 | 92.33502
635.945 | 1.57396 | 92.3193
636.945 | 1.57608 | 92.2986
637.945 | 1.57793 | 92.28757
638.945 | 1.58012 | 92.27105
639.945 | 1.58272 | 92.25564
640.945 | 1.58165 | 92.23931
641.945 | 1.5825 | 92.22285
642.945 | 1.58405 | 92.20679
643.945 | 1.58534 | 92.19132
644.945 | 1.58683 | 92.17548
645.945 | 1.58825 | 92.15454
646.945 | 1.58997 | 92.14398
647.945 | 1.59207 | 92.12805
648.945 | 1.59458 | 92.10873
649.945 | 1.59731 | 92.09249
650.945 | 1.59979 | 92.07591
651.945 | 1.60239 | 92.05973
652.945 | 1.604 | 92.03986
653.945 | 1.60609 | 92.02386
654.945 | 1.60812 | 92.00698
655.945 | 1.61026 | 91.98334
656.945 | 1.61269 | 91.96788
657.945 | 1.61562 | 91.94692
658.945 | 1.61816 | 91.92851
659.945 | 1.62049 | 91.9036
660.945 | 1.62283 | 91.88825
661.945 | 1.62527 | 91.86848
662.945 | 1.62816 | 91.85045
663.945 | 1.63097 | 91.82867
664.945 | 1.63339 | 91.81014
665.945 | 1.63584 | 91.78738
666.945 | 1.63813 | 91.76832
667.945 | 1.64011 | 91.74615
668.945 | 1.64195 | 91.72018
669.945 | 1.64364 | 91.70103
670.945 | 1.64493 | 91.67413
671.945 | 1.64688 | 91.65394
672.945 | 1.64851 | 91.62633
673.945 | 1.65021 | 91.60551
674.945 | 1.65171 | 91.58159
675.945 | 1.65315 | 91.55335
676.945 | 1.65489 | 91.52945
677.945 | 1.65601 | 91.50531
678.945 | 1.65717 | 91.48083
679.945 | 1.65865 | 91.45271
680.945 | 1.65988 | 91.42503
681.945 | 1.66121 | 91.39754
682.945 | 1.66227 | 91.36993
683.945 | 1.66318 | 91.34196
684.945 | 1.66396 | 91.31406
685.945 | 1.66502 | 91.28106
686.945 | 1.66613 | 91.25622
687.945 | 1.66705 | 91.2294
688.945 | 1.66833 | 91.19504
689.945 | 1.66942 | 91.16894
690.945 | 1.67045 | 91.13612
691.945 | 1.67129 | 91.1048
692.945 | 1.6717 | 91.07141
693.945 | 1.67313 | 91.04328
694.945 | 1.67414 | 91.01023
695.945 | 1.67536 | 90.97972
696.945 | 1.67658 | 90.95222
697.945 | 1.67733 | 90.91988
698.945 | 1.67844 | 90.88341
699.945 | 1.67927 | 90.8477
700.945 | 1.68018 | 90.81578
701.945 | 1.68054 | 90.77605
702.945 | 1.68104 | 90.74025
703.945 | 1.68159 | 90.70806
704.945 | 1.68192 | 90.67621
705.945 | 1.68191 | 90.64009
706.945 | 1.68198 | 90.60005
707.945 | 1.68182 | 90.56382
708.945 | 1.6817 | 90.52031
709.945 | 1.6819 | 90.47686
710.945 | 1.68199 | 90.43683
711.945 | 1.68169 | 90.38556
712.945 | 1.68126 | 90.3413
713.945 | 1.68059 | 90.29299
714.945 | 1.67958 | 90.24876
715.945 | 1.67874 | 90.19655
716.945 | 1.67793 | 90.1412
717.945 | 1.67809 | 90.08098
718.945 | 1.67774 | 90.01681
719.945 | 1.67647 | 89.96168
720.945 | 1.67526 | 89.90093
721.945 | 1.67356 | 89.84133
722.945 | 1.67245 | 89.7779
723.945 | 1.67085 | 89.71668
724.945 | 1.66887 | 89.64355
725.945 | 1.66722 | 89.5747
726.945 | 1.66535 | 89.5054
727.945 | 1.66376 | 89.43228
728.945 | 1.66172 | 89.35714
729.945 | 1.65968 | 89.28806
730.945 | 1.65823 | 89.20773
731.945 | 1.6572 | 89.13212
732.945 | 1.65621 | 89.04873
733.945 | 1.65489 | 88.96454
734.945 | 1.65314 | 88.88142
735.945 | 1.65148 | 88.79518
736.945 | 1.64999 | 88.70589
737.945 | 1.64811 | 88.61615
738.945 | 1.64573 | 88.52431
739.945 | 1.64346 | 88.42824
740.945 | 1.64099 | 88.33032
741.945 | 1.63842 | 88.2307
742.945 | 1.63609 | 88.12473
743.945 | 1.63371 | 88.01864
744.945 | 1.63114 | 87.91476
745.945 | 1.62884 | 87.80394
746.945 | 1.62658 | 87.68987
747.945 | 1.62403 | 87.57739
748.945 | 1.62159 | 87.46092
749.945 | 1.6187 | 87.34183
750.945 | 1.61609 | 87.21811
751.945 | 1.61327 | 87.08949
752.945 | 1.61085 | 86.96303
753.945 | 1.60829 | 86.83063
754.945 | 1.60543 | 86.69943
755.945 | 1.60314 | 86.56352
756.945 | 1.60005 | 86.42481
757.945 | 1.59619 | 86.27417
758.945 | 1.5921 | 86.12951
759.945 | 1.58861 | 85.98138
760.945 | 1.58503 | 85.82568
761.945 | 1.58182 | 85.67399
762.945 | 1.57979 | 85.51129
763.945 | 1.57727 | 85.35214
764.945 | 1.57444 | 85.18728
765.945 | 1.57099 | 85.02108
766.945 | 1.56779 | 84.84694
767.945 | 1.56474 | 84.67662
768.945 | 1.56144 | 84.49691
769.945 | 1.55815 | 84.31067
770.945 | 1.55517 | 84.12142
771.945 | 1.55172 | 83.9326
772.945 | 1.54822 | 83.7404
773.945 | 1.54387 | 83.54
774.945 | 1.53959 | 83.33799
775.945 | 1.53548 | 83.1371
776.945 | 1.53088 | 82.92545
777.945 | 1.52658 | 82.71228
778.945 | 1.52245 | 82.48834
779.945 | 1.51833 | 82.26584
780.945 | 1.51376 | 82.04046
781.945 | 1.50998 | 81.81692
782.945 | 1.50574 | 81.57912
783.945 | 1.50134 | 81.3407
784.945 | 1.49725 | 81.10224
785.945 | 1.49306 | 80.85503
786.945 | 1.48838 | 80.60208
787.945 | 1.48362 | 80.33791
788.945 | 1.47938 | 80.08307
789.945 | 1.4754 | 79.818
790.945 | 1.47207 | 79.55806
791.945 | 1.46872 | 79.2833
792.945 | 1.46573 | 79.01468
793.945 | 1.46206 | 78.73636
794.945 | 1.45889 | 78.45742
795.945 | 1.45604 | 78.16962
796.945 | 1.45348 | 77.88175
797.945 | 1.45113 | 77.59387
798.945 | 1.44958 | 77.30707
799.945 | 1.448 | 77.01855
800.945 | 1.44692 | 76.73223
801.945 | 1.44636 | 76.44212
802.945 | 1.44664 | 76.14897
803.945 | 1.44756 | 75.86458
804.945 | 1.44939 | 75.57308
805.945 | 1.45208 | 75.28553
806.945 | 1.45566 | 75.01191
807.945 | 1.46076 | 74.74667
808.945 | 1.46817 | 74.48887
809.945 | 1.47882 | 74.25524
810.945 | 1.49709 | 74.04648
811.945 | 1.52453 | 73.91062
812.945 | 1.55621 | 73.81597
813.945 | 1.58599 | 73.74089
814.945 | 1.61359 | 73.69034
815.945 | 1.6384 | 73.64659
816.945 | 1.65993 | 73.61097
817.945 | 1.67883 | 73.57521
818.945 | 1.69557 | 73.53532
819.945 | 1.71013 | 73.50737
820.945 | 1.72253 | 73.48721
821.945 | 1.73375 | 73.45948
822.945 | 1.74331 | 73.43562
823.945 | 1.7523 | 73.41519
824.945 | 1.75989 | 73.39108
825.945 | 1.76601 | 73.37594
826.945 | 1.77183 | 73.35559
827.945 | 1.7773 | 73.34015
828.945 | 1.78276 | 73.32434
829.945 | 1.78704 | 73.30422
830.945 | 1.79077 | 73.28854
831.945 | 1.79524 | 73.27058
832.945 | 1.79967 | 73.25213
833.945 | 1.8037 | 73.23621
834.945 | 1.8077 | 73.22051
835.945 | 1.81077 | 73.20757
836.945 | 1.81364 | 73.19113
837.945 | 1.81611 | 73.17634
838.945 | 1.8188 | 73.16627
839.945 | 1.82129 | 73.15061
840.945 | 1.8232 | 73.13695
841.945 | 1.82504 | 73.12378
842.945 | 1.82666 | 73.10402
843.945 | 1.82894 | 73.09688
844.945 | 1.83116 | 73.08036
845.945 | 1.83286 | 73.06924
846.945 | 1.83449 | 73.05552
847.945 | 1.83636 | 73.04027
848.945 | 1.83817 | 73.02895
849.945 | 1.83966 | 73.01718
850.945 | 1.84131 | 73.00323
851.945 | 1.84304 | 72.989
852.945 | 1.84477 | 72.97639
853.945 | 1.84647 | 72.96511
854.945 | 1.84822 | 72.9535
855.945 | 1.84987 | 72.93935
856.945 | 1.85157 | 72.9302
857.945 | 1.85322 | 72.91754
858.945 | 1.85521 | 72.90343
859.945 | 1.85653 | 72.89784
860.945 | 1.85789 | 72.88564
861.945 | 1.8594 | 72.87337
862.945 | 1.861 | 72.86176
863.945 | 1.86249 | 72.84946
864.945 | 1.86365 | 72.83793
865.945 | 1.86509 | 72.82526
866.945 | 1.86629 | 72.81325
867.945 | 1.86718 | 72.80642
868.945 | 1.86841 | 72.79361
869.945 | 1.87019 | 72.78215
870.945 | 1.87213 | 72.76938
871.945 | 1.87382 | 72.7616
872.945 | 1.87544 | 72.74974
873.945 | 1.87651 | 72.73944
874.945 | 1.87684 | 72.72777
875.945 | 1.87712 | 72.71772
876.945 | 1.87789 | 72.70705
877.945 | 1.87886 | 72.69831
878.945 | 1.88021 | 72.68563
879.945 | 1.88156 | 72.67414
880.945 | 1.88277 | 72.66698
881.945 | 1.88427 | 72.65813
882.945 | 1.88576 | 72.6498
883.945 | 1.88735 | 72.63916
884.945 | 1.88886 | 72.62974
885.945 | 1.89047 | 72.61792
886.945 | 1.89155 | 72.61027
887.945 | 1.89275 | 72.60665
888.945 | 1.89441 | 72.59527
889.945 | 1.89565 | 72.58621
890.945 | 1.89674 | 72.57418
891.945 | 1.89731 | 72.56667
892.945 | 1.89808 | 72.55438
893.945 | 1.89909 | 72.54635
894.945 | 1.90015 | 72.53835
895.945 | 1.90214 | 72.52608
896.945 | 1.90365 | 72.51818
897.945 | 1.90447 | 72.50615
898.945 | 1.90503 | 72.49859
899.945 | 1.90586 | 72.48675
900.945 | 1.90645 | 72.48068
901.945 | 1.90698 | 72.47046
902.945 | 1.90734 | 72.46297
903.945 | 1.90812 | 72.45549
904.945 | 1.90855 | 72.44233
905.945 | 1.90936 | 72.43618
906.945 | 1.90993 | 72.43169
907.945 | 1.91018 | 72.41889
908.945 | 1.91065 | 72.41085
909.945 | 1.91144 | 72.40293
910.945 | 1.91191 | 72.39269
911.945 | 1.91241 | 72.38727
912.945 | 1.91322 | 72.37863
913.945 | 1.91349 | 72.36853
914.945 | 1.91423 | 72.36683
915.945 | 1.91469 | 72.35905
916.945 | 1.9155 | 72.35108
917.945 | 1.91603 | 72.34342
918.945 | 1.91688 | 72.33511
919.945 | 1.91766 | 72.32676
920.945 | 1.91841 | 72.3195
921.945 | 1.91911 | 72.31098
922.945 | 1.91981 | 72.30397
923.945 | 1.92034 | 72.29484
924.945 | 1.92073 | 72.28845
925.945 | 1.92139 | 72.28085
926.945 | 1.92202 | 72.27104
927.945 | 1.92231 | 72.26305
928.945 | 1.92308 | 72.25523
929.945 | 1.92421 | 72.24321
930.945 | 1.92488 | 72.23917
931.945 | 1.92587 | 72.23579
932.945 | 1.92642 | 72.22743
933.945 | 1.92682 | 72.21948
934.945 | 1.92716 | 72.21395
935.945 | 1.92766 | 72.20769
936.945 | 1.92776 | 72.19933
937.945 | 1.92787 | 72.19175
938.945 | 1.92773 | 72.18377
939.945 | 1.92758 | 72.17395
940.945 | 1.92779 | 72.16775
941.945 | 1.9279 | 72.15943
942.945 | 1.92783 | 72.15163
943.945 | 1.92798 | 72.1436
944.945 | 1.92798 | 72.13569
945.945 | 1.92768 | 72.12734
946.945 | 1.92758 | 72.12372
947.945 | 1.9277 | 72.11512
948.945 | 1.92794 | 72.11214
949.945 | 1.9281 | 72.10369
950.945 | 1.92843 | 72.09609
951.945 | 1.92863 | 72.08782
952.945 | 1.92911 | 72.08119
953.945 | 1.92935 | 72.07582
954.945 | 1.9295 | 72.06295
955.945 | 1.92978 | 72.05948
956.945 | 1.92979 | 72.05344
957.945 | 1.92992 | 72.05173
958.945 | 1.9303 | 72.04442
959.945 | 1.93024 | 72.0359
960.945 | 1.93033 | 72.02761
961.945 | 1.93004 | 72.02087
962.945 | 1.92981 | 72.01182
963.945 | 1.92962 | 72.00841
964.945 | 1.92956 | 72.00007
965.945 | 1.92945 | 71.99588
966.945 | 1.92971 | 71.98811
967.945 | 1.92966 | 71.98442
968.945 | 1.9289 | 71.97198
969.945 | 1.92835 | 71.96845
970.945 | 1.92807 | 71.95651
971.945 | 1.92784 | 71.94796
972.945 | 1.92798 | 71.94073
973.945 | 1.92817 | 71.93609
974.945 | 1.92784 | 71.929
975.945 | 1.92823 | 71.91706
976.945 | 1.92825 | 71.91292
977.945 | 1.92841 | 71.91226
978.945 | 1.92814 | 71.90436
979.945 | 1.92782 | 71.89618
980.945 | 1.92742 | 71.88898
981.945 | 1.92731 | 71.88477
982.945 | 1.92668 | 71.87226
983.945 | 1.9263 | 71.86433
984.945 | 1.92568 | 71.86424
985.945 | 1.92503 | 71.8531
986.945 | 1.92461 | 71.84849
987.945 | 1.92392 | 71.84036
988.945 | 1.92319 | 71.83256
989.945 | 1.92168 | 71.82432
990.945 | 1.92057 | 71.81651
991.945 | 1.91941 | 71.80792
992.945 | 1.9184 | 71.80466
993.945 | 1.9177 | 71.79813
994.945 | 1.91731 | 71.78869
995.945 | 1.917 | 71.78038
996.945 | 1.91625 | 71.77396
997.945 | 1.91523 | 71.76478
998.945 | 1.91439 | 71.76213

## A4
#FILE: V-577-22_28d_125um_rh80_N2_25_1000_10C_min_07072023,ngb-dsv
#FORMAT: NETZSCH5
#IDENTITY: V-577-22_28d_rh80
#DECIMAL: POINT
#SEPARATOR: SEMICOLON
#MTYPE: DTA
#INSTRUMENT: NETZSCH STA 409 PC/PG
#PROJECT:
#DATE/TIME: 7,7,2023 8:06:24
#CORR, FILE: korekcija2_N2_25_1000C_10K_min_05072023,ngb-bsv
#LABORATORY: 480
#OPERATOR: Sara
#REMARK:
#SAMPLE: V-577-22_28d_rh80
#SAMPLE MASS /mg: 50,16
#MATERIAL: Pepeli
#REFERENCE:
#REFERENCE MASS /mg: 0
#TYPE OF CRUCIBLE: DTA/TG crucible Al2O3
#SAMPLE CRUCIBLE MASS /mg: 1620,23
#REFERENCE CRUCIBLE MASS /mg: 1614,39
#GAS 1: NITROGEN
#FLOW RATE 1 /(ml/min): 10
#GAS 2: NITROGEN
#FLOW RATE 2 /(ml/min): 20
#CORR, CODE: 020
#EXO: +1
#RANGE: 25/10,0(K/min)/1000
#SEGMENT: S1/1
Temp/°C | DTA/(uV/mg) | Mass/%
24.732 | 0.00098866 | 100
25.732 | 0.0025467 | 99.97191
26.732 | 0.005127 | 99.96402
27.732 | 0.007524 | 99.96252
28.732 | 0.010713 | 99.96619
29.732 | 0.013836 | 99.96815
30.732 | 0.017008 | 99.9586
31.732 | 0.02018 | 99.9636
32.732 | 0.023766 | 99.96412
33.732 | 0.027818 | 99.9614
34.732 | 0.031654 | 99.95997
35.732 | 0.035644 | 99.95635
36.732 | 0.039208 | 99.9568
37.732 | 0.043088 | 99.96069
38.732 | 0.047191 | 99.96013
39.732 | 0.05128 | 99.95845
40.732 | 0.055491 | 99.9558
41.732 | 0.059494 | 99.9574
42.732 | 0.063358 | 99.95266
43.732 | 0.067377 | 99.94863
44.732 | 0.071222 | 99.95079
45.732 | 0.07579 | 99.95308
46.732 | 0.079781 | 99.94816
47.732 | 0.083768 | 99.94828
48.732 | 0.087797 | 99.94025
49.732 | 0.091479 | 99.94019
50.732 | 0.095453 | 99.93692
51.732 | 0.099367 | 99.93538
52.732 | 0.10316 | 99.93394
53.732 | 0.1071 | 99.92824
54.732 | 0.11094 | 99.93198
55.732 | 0.11472 | 99.92564
56.732 | 0.11862 | 99.92029
57.732 | 0.12251 | 99.9203
58.732 | 0.12636 | 99.916
59.732 | 0.13013 | 99.91228
60.732 | 0.13403 | 99.9086
61.732 | 0.1378 | 99.90427
62.732 | 0.14157 | 99.89558
63.732 | 0.14519 | 99.89641
64.732 | 0.14884 | 99.89234
65.732 | 0.15231 | 99.88438
66.732 | 0.15559 | 99.88134
67.732 | 0.15948 | 99.87802
68.732 | 0.16292 | 99.87245
69.732 | 0.16632 | 99.86835
70.732 | 0.16954 | 99.86047
71.732 | 0.17323 | 99.85541
72.732 | 0.17665 | 99.84861
73.732 | 0.17988 | 99.84436
74.732 | 0.18305 | 99.84027
75.732 | 0.18648 | 99.83253
76.732 | 0.18966 | 99.82816
77.732 | 0.19291 | 99.82215
78.732 | 0.19578 | 99.81223
79.732 | 0.19877 | 99.80849
80.732 | 0.20194 | 99.79998
81.732 | 0.20498 | 99.79676
82.732 | 0.20792 | 99.78478
83.732 | 0.21088 | 99.78138
84.732 | 0.21346 | 99.76921
85.732 | 0.21644 | 99.76065
86.732 | 0.21908 | 99.75095
87.732 | 0.22173 | 99.74045
88.732 | 0.22468 | 99.73681
89.732 | 0.22723 | 99.72537
90.732 | 0.22977 | 99.717
91.732 | 0.2325 | 99.70735
92.732 | 0.23467 | 99.69695
93.732 | 0.23729 | 99.68918
94.732 | 0.23943 | 99.67759
95.732 | 0.24209 | 99.6605
96.732 | 0.24435 | 99.65295
97.732 | 0.2467 | 99.64512
98.732 | 0.24854 | 99.63413
99.732 | 0.25037 | 99.61884
100.732 | 0.25181 | 99.60274
101.732 | 0.25299 | 99.58991
102.732 | 0.25457 | 99.56866
103.732 | 0.25606 | 99.55798
104.732 | 0.25765 | 99.53405
105.732 | 0.25904 | 99.51821
106.732 | 0.26057 | 99.50167
107.732 | 0.26231 | 99.48345
108.732 | 0.26391 | 99.46888
109.732 | 0.26578 | 99.44972
110.732 | 0.26774 | 99.42918
111.732 | 0.26962 | 99.41659
112.732 | 0.27178 | 99.40211
113.732 | 0.27386 | 99.39063
114.732 | 0.27576 | 99.37649
115.732 | 0.27783 | 99.36213
116.732 | 0.2796 | 99.35106
117.732 | 0.28191 | 99.33428
118.732 | 0.28394 | 99.31866
119.732 | 0.28589 | 99.30241
120.732 | 0.28804 | 99.28872
121.732 | 0.2896 | 99.27514
122.732 | 0.29174 | 99.25902
123.732 | 0.29349 | 99.2465
124.732 | 0.29565 | 99.23003
125.732 | 0.29751 | 99.21905
126.732 | 0.29939 | 99.19868
127.732 | 0.30147 | 99.18708
128.732 | 0.30346 | 99.17516
129.732 | 0.30534 | 99.16243
130.732 | 0.30704 | 99.14442
131.732 | 0.30906 | 99.13084
132.732 | 0.31063 | 99.11425
133.732 | 0.31237 | 99.103
134.732 | 0.3143 | 99.087
135.732 | 0.31618 | 99.07483
136.732 | 0.31811 | 99.06036
137.732 | 0.32006 | 99.04745
138.732 | 0.32191 | 99.03513
139.732 | 0.32394 | 99.02063
140.732 | 0.32563 | 99.00482
141.732 | 0.32796 | 98.99127
142.732 | 0.32994 | 98.97949
143.732 | 0.33198 | 98.9626
144.732 | 0.33392 | 98.95121
145.732 | 0.336 | 98.93826
146.732 | 0.33804 | 98.9191
147.732 | 0.33999 | 98.90751
148.732 | 0.34195 | 98.8915
149.732 | 0.34422 | 98.87961
150.732 | 0.34643 | 98.86364
151.732 | 0.34845 | 98.85172
152.732 | 0.35062 | 98.83855
153.732 | 0.35284 | 98.8239
154.732 | 0.35493 | 98.81215
155.732 | 0.35684 | 98.79539
156.732 | 0.35916 | 98.7837
157.732 | 0.36126 | 98.76335
158.732 | 0.36385 | 98.75677
159.732 | 0.36632 | 98.73702
160.732 | 0.36884 | 98.7237
161.732 | 0.37101 | 98.71218
162.732 | 0.37323 | 98.69586
163.732 | 0.37571 | 98.68339
164.732 | 0.37818 | 98.67221
165.732 | 0.38099 | 98.65521
166.732 | 0.38329 | 98.64469
167.732 | 0.38588 | 98.62927
168.732 | 0.38836 | 98.613
169.732 | 0.39103 | 98.59627
170.732 | 0.39412 | 98.58452
171.732 | 0.3967 | 98.57075
172.732 | 0.39956 | 98.55676
173.732 | 0.40219 | 98.54077
174.732 | 0.40542 | 98.52915
175.732 | 0.40804 | 98.51226
176.732 | 0.41111 | 98.50123
177.732 | 0.41396 | 98.48436
178.732 | 0.41715 | 98.47321
179.732 | 0.42029 | 98.45689
180.732 | 0.4234 | 98.4408
181.732 | 0.42623 | 98.4292
182.732 | 0.42966 | 98.41348
183.732 | 0.43277 | 98.40171
184.732 | 0.43613 | 98.38501
185.732 | 0.4393 | 98.3696
186.732 | 0.44246 | 98.35325
187.732 | 0.44543 | 98.3415
188.732 | 0.44895 | 98.32121
189.732 | 0.45218 | 98.30901
190.732 | 0.45556 | 98.2976
191.732 | 0.45869 | 98.28121
192.732 | 0.46222 | 98.267
193.732 | 0.46563 | 98.25505
194.732 | 0.46905 | 98.24204
195.732 | 0.47235 | 98.22579
196.732 | 0.47605 | 98.21265
197.732 | 0.47946 | 98.19737
198.732 | 0.4831 | 98.18095
199.732 | 0.48666 | 98.17011
200.732 | 0.49018 | 98.15754
201.732 | 0.49373 | 98.1419
202.732 | 0.49736 | 98.13099
203.732 | 0.50078 | 98.11815
204.732 | 0.50439 | 98.10593
205.732 | 0.50796 | 98.0989
206.732 | 0.51175 | 98.0823
207.732 | 0.51539 | 98.06903
208.732 | 0.51908 | 98.05786
209.732 | 0.52253 | 98.04229
210.732 | 0.52617 | 98.03086
211.732 | 0.52983 | 98.0184
212.732 | 0.53335 | 98.00654
213.732 | 0.53694 | 97.99538
214.732 | 0.54041 | 97.98273
215.732 | 0.54432 | 97.97416
216.732 | 0.54801 | 97.96637
217.732 | 0.55139 | 97.95058
218.732 | 0.5548 | 97.94275
219.732 | 0.55867 | 97.93097
220.732 | 0.56227 | 97.91048
221.732 | 0.56582 | 97.90697
222.732 | 0.56947 | 97.89065
223.732 | 0.57318 | 97.88725
224.732 | 0.57666 | 97.87484
225.732 | 0.57986 | 97.86315
226.732 | 0.58359 | 97.85092
227.732 | 0.58716 | 97.84324
228.732 | 0.5907 | 97.83019
229.732 | 0.59426 | 97.81927
230.732 | 0.59784 | 97.80981
231.732 | 0.60141 | 97.799
232.732 | 0.60487 | 97.7892
233.732 | 0.6082 | 97.77511
234.732 | 0.61171 | 97.76771
235.732 | 0.6151 | 97.75525
236.732 | 0.61852 | 97.74318
237.732 | 0.62181 | 97.73146
238.732 | 0.62519 | 97.72283
239.732 | 0.62872 | 97.71126
240.732 | 0.63172 | 97.70374
241.732 | 0.63508 | 97.68742
242.732 | 0.63898 | 97.67952
243.732 | 0.64155 | 97.66738
244.732 | 0.6447 | 97.65925
245.732 | 0.6478 | 97.65242
246.732 | 0.65108 | 97.64365
247.732 | 0.65441 | 97.63553
248.732 | 0.65736 | 97.62371
249.732 | 0.66054 | 97.61445
250.732 | 0.66369 | 97.60757
251.732 | 0.66683 | 97.60019
252.732 | 0.66991 | 97.58368
253.732 | 0.67324 | 97.5788
254.732 | 0.67623 | 97.57171
255.732 | 0.67928 | 97.55577
256.732 | 0.68229 | 97.55209
257.732 | 0.68543 | 97.54385
258.732 | 0.68824 | 97.53194
259.732 | 0.69139 | 97.52782
260.732 | 0.69446 | 97.51982
261.732 | 0.69737 | 97.51195
262.732 | 0.7004 | 97.50015
263.732 | 0.70341 | 97.49175
264.732 | 0.70654 | 97.48673
265.732 | 0.70938 | 97.47203
266.732 | 0.71224 | 97.46433
267.732 | 0.71473 | 97.46057
268.732 | 0.7179 | 97.45303
269.732 | 0.72049 | 97.44192
270.732 | 0.72341 | 97.4322
271.732 | 0.72614 | 97.42458
272.732 | 0.72899 | 97.41627
273.732 | 0.73171 | 97.40607
274.732 | 0.73451 | 97.40025
275.732 | 0.7374 | 97.39269
276.732 | 0.73997 | 97.38434
277.732 | 0.74268 | 97.37626
278.732 | 0.74534 | 97.36892
279.732 | 0.74825 | 97.3604
280.732 | 0.75096 | 97.3525
281.732 | 0.75365 | 97.34396
282.732 | 0.75639 | 97.3365
283.732 | 0.7591 | 97.32825
284.732 | 0.76188 | 97.32058
285.732 | 0.76441 | 97.31335
286.732 | 0.76708 | 97.30859
287.732 | 0.77014 | 97.30499
288.732 | 0.77298 | 97.29661
289.732 | 0.77586 | 97.28432
290.732 | 0.77919 | 97.28097
291.732 | 0.78208 | 97.27283
292.732 | 0.78541 | 97.26892
293.732 | 0.78855 | 97.25675
294.732 | 0.79199 | 97.24884
295.732 | 0.79511 | 97.24481
296.732 | 0.79896 | 97.23671
297.732 | 0.80244 | 97.23284
298.732 | 0.80609 | 97.22497
299.732 | 0.80958 | 97.22078
300.732 | 0.81323 | 97.21268
301.732 | 0.81678 | 97.2089
302.732 | 0.82005 | 97.20541
303.732 | 0.82328 | 97.19291
304.732 | 0.82667 | 97.18858
305.732 | 0.82985 | 97.17694
306.732 | 0.83289 | 97.16857
307.732 | 0.836 | 97.16504
308.732 | 0.83898 | 97.16104
309.732 | 0.84184 | 97.14822
310.732 | 0.8446 | 97.14817
311.732 | 0.84724 | 97.14114
312.732 | 0.85029 | 97.13616
313.732 | 0.85249 | 97.12917
314.732 | 0.85441 | 97.12131
315.732 | 0.85721 | 97.11333
316.732 | 0.86018 | 97.10533
317.732 | 0.86316 | 97.10128
318.732 | 0.8664 | 97.09725
319.732 | 0.86965 | 97.08896
320.732 | 0.87315 | 97.08432
321.732 | 0.87646 | 97.07333
322.732 | 0.87994 | 97.06966
323.732 | 0.8833 | 97.06096
324.732 | 0.88735 | 97.05738
325.732 | 0.89086 | 97.04944
326.732 | 0.89431 | 97.04543
327.732 | 0.89776 | 97.0415
328.732 | 0.90146 | 97.03551
329.732 | 0.90482 | 97.02965
330.732 | 0.90836 | 97.02529
331.732 | 0.91183 | 97.01754
332.732 | 0.91501 | 97.01018
333.732 | 0.91804 | 97.00276
334.732 | 0.92097 | 96.99758
335.732 | 0.92379 | 96.99393
336.732 | 0.92653 | 96.98597
337.732 | 0.92951 | 96.9736
338.732 | 0.93243 | 96.96959
339.732 | 0.93524 | 96.96571
340.732 | 0.93843 | 96.96171
341.732 | 0.94153 | 96.9576
342.732 | 0.94481 | 96.95005
343.732 | 0.94793 | 96.9419
344.732 | 0.95121 | 96.93343
345.732 | 0.95415 | 96.92976
346.732 | 0.9572 | 96.92149
347.732 | 0.96015 | 96.9182
348.732 | 0.96285 | 96.90997
349.732 | 0.9659 | 96.90573
350.732 | 0.96894 | 96.89764
351.732 | 0.97193 | 96.89078
352.732 | 0.97509 | 96.88597
353.732 | 0.97814 | 96.87398
354.732 | 0.98105 | 96.87002
355.732 | 0.98421 | 96.86599
356.732 | 0.98693 | 96.85803
357.732 | 0.99023 | 96.85004
358.732 | 0.99335 | 96.84607
359.732 | 0.99621 | 96.842
360.732 | 0.99915 | 96.83377
361.732 | 1.00232 | 96.82799
362.732 | 1.00521 | 96.82214
363.732 | 1.00841 | 96.81808
364.732 | 1.01161 | 96.8113
365.732 | 1.01414 | 96.8062
366.732 | 1.01739 | 96.80258
367.732 | 1.02076 | 96.79431
368.732 | 1.0242 | 96.78628
369.732 | 1.02744 | 96.78277
370.732 | 1.03041 | 96.77035
371.732 | 1.03356 | 96.76632
372.732 | 1.03608 | 96.75439
373.732 | 1.0391 | 96.75039
374.732 | 1.04214 | 96.74254
375.732 | 1.04519 | 96.73862
376.732 | 1.04783 | 96.73073
377.732 | 1.0509 | 96.72245
378.732 | 1.05375 | 96.7166
379.732 | 1.05673 | 96.71101
380.732 | 1.05963 | 96.70259
381.732 | 1.0626 | 96.69449
382.732 | 1.06531 | 96.68264
383.732 | 1.06851 | 96.67458
384.732 | 1.07159 | 96.66309
385.732 | 1.07492 | 96.65868
386.732 | 1.07771 | 96.65067
387.732 | 1.08085 | 96.63843
388.732 | 1.08391 | 96.63028
389.732 | 1.08682 | 96.62244
390.732 | 1.0899 | 96.61476
391.732 | 1.09318 | 96.60676
392.732 | 1.09614 | 96.59089
393.732 | 1.09917 | 96.5829
394.732 | 1.1021 | 96.57244
395.732 | 1.10527 | 96.56281
396.732 | 1.10839 | 96.55497
397.732 | 1.11116 | 96.54301
398.732 | 1.1145 | 96.53544
399.732 | 1.11836 | 96.52308
400.732 | 1.12209 | 96.50728
401.732 | 1.12576 | 96.49529
402.732 | 1.12944 | 96.4836
403.732 | 1.13263 | 96.47522
404.732 | 1.13597 | 96.46332
405.732 | 1.13883 | 96.45134
406.732 | 1.1418 | 96.43935
407.732 | 1.14459 | 96.42728
408.732 | 1.14716 | 96.41544
409.732 | 1.15 | 96.40766
410.732 | 1.15244 | 96.39126
411.732 | 1.15526 | 96.37963
412.732 | 1.15797 | 96.36766
413.732 | 1.16072 | 96.35477
414.732 | 1.16327 | 96.344
415.732 | 1.16602 | 96.33052
416.732 | 1.16807 | 96.31516
417.732 | 1.17057 | 96.29509
418.732 | 1.17263 | 96.289
419.732 | 1.17476 | 96.27171
420.732 | 1.17748 | 96.25589
421.732 | 1.18024 | 96.24009
422.732 | 1.18317 | 96.22757
423.732 | 1.18588 | 96.21574
424.732 | 1.18891 | 96.20297
425.732 | 1.19218 | 96.18334
426.732 | 1.19574 | 96.17695
427.732 | 1.19894 | 96.16051
428.732 | 1.20226 | 96.1448
429.732 | 1.20561 | 96.13243
430.732 | 1.20896 | 96.11265
431.732 | 1.21208 | 96.09956
432.732 | 1.21559 | 96.08486
433.732 | 1.21876 | 96.06854
434.732 | 1.22188 | 96.05245
435.732 | 1.22492 | 96.03679
436.732 | 1.22817 | 96.02202
437.732 | 1.23145 | 96.0058
438.732 | 1.23499 | 95.989
439.732 | 1.23819 | 95.97309
440.732 | 1.2413 | 95.95704
441.732 | 1.24477 | 95.94105
442.732 | 1.2479 | 95.92507
443.732 | 1.25112 | 95.89717
444.732 | 1.25378 | 95.88137
445.732 | 1.25662 | 95.86431
446.732 | 1.25965 | 95.8404
447.732 | 1.26223 | 95.82546
448.732 | 1.26527 | 95.80764
449.732 | 1.26732 | 95.78543
450.732 | 1.26986 | 95.76276
451.732 | 1.27239 | 95.74211
452.732 | 1.2751 | 95.72198
453.732 | 1.27731 | 95.7013
454.732 | 1.27999 | 95.6778
455.732 | 1.28296 | 95.65319
456.732 | 1.28604 | 95.62904
457.732 | 1.28886 | 95.6066
458.732 | 1.29163 | 95.58344
459.732 | 1.2943 | 95.55885
460.732 | 1.29698 | 95.53488
461.732 | 1.29945 | 95.50566
462.732 | 1.30198 | 95.48251
463.732 | 1.30462 | 95.447
464.732 | 1.30679 | 95.41905
465.732 | 1.30813 | 95.3908
466.732 | 1.30942 | 95.35885
467.732 | 1.31187 | 95.3259
468.732 | 1.314 | 95.29338
469.732 | 1.31618 | 95.262
470.732 | 1.31869 | 95.22691
471.732 | 1.32107 | 95.19497
472.732 | 1.3235 | 95.16331
473.732 | 1.32604 | 95.12531
474.732 | 1.32839 | 95.09234
475.732 | 1.3307 | 95.0598
476.732 | 1.33342 | 95.01999
477.732 | 1.33602 | 94.98784
478.732 | 1.33862 | 94.95468
479.732 | 1.34108 | 94.91979
480.732 | 1.34373 | 94.89036
481.732 | 1.34665 | 94.8587
482.732 | 1.34929 | 94.82413
483.732 | 1.35218 | 94.79085
484.732 | 1.35498 | 94.76143
485.732 | 1.35772 | 94.72535
486.732 | 1.36045 | 94.69726
487.732 | 1.36289 | 94.66522
488.732 | 1.36543 | 94.63632
489.732 | 1.36774 | 94.60417
490.732 | 1.37037 | 94.57742
491.732 | 1.3729 | 94.54381
492.732 | 1.37599 | 94.5167
493.732 | 1.37902 | 94.48365
494.732 | 1.38165 | 94.45457
495.732 | 1.38417 | 94.42098
496.732 | 1.38621 | 94.39302
497.732 | 1.38753 | 94.36673
498.732 | 1.38929 | 94.33819
499.732 | 1.39103 | 94.30634
500.732 | 1.39257 | 94.27835
501.732 | 1.39456 | 94.24948
502.732 | 1.39649 | 94.21683
503.732 | 1.39872 | 94.18885
504.732 | 1.40121 | 94.16013
505.732 | 1.4041 | 94.1316
506.732 | 1.40716 | 94.10583
507.732 | 1.41059 | 94.08713
508.732 | 1.41416 | 94.06329
509.732 | 1.41781 | 94.03936
510.732 | 1.42188 | 94.01499
511.732 | 1.42583 | 93.99906
512.732 | 1.42987 | 93.98357
513.732 | 1.43404 | 93.97075
514.732 | 1.43788 | 93.95539
515.732 | 1.44213 | 93.94373
516.732 | 1.44647 | 93.93132
517.732 | 1.45106 | 93.91948
518.732 | 1.45544 | 93.90698
519.732 | 1.46 | 93.89968
520.732 | 1.46401 | 93.89187
521.732 | 1.46797 | 93.88346
522.732 | 1.4717 | 93.87558
523.732 | 1.47595 | 93.86806
524.732 | 1.4799 | 93.85993
525.732 | 1.48455 | 93.85567
526.732 | 1.48876 | 93.85169
527.732 | 1.4921 | 93.8477
528.732 | 1.49572 | 93.8397
529.732 | 1.49874 | 93.8358
530.732 | 1.50176 | 93.83164
531.732 | 1.50433 | 93.82821
532.732 | 1.50684 | 93.82418
533.732 | 1.50985 | 93.81535
534.732 | 1.51373 | 93.81192
535.732 | 1.51781 | 93.80779
536.732 | 1.52146 | 93.80368
537.732 | 1.52493 | 93.80049
538.732 | 1.52845 | 93.78939
539.732 | 1.53101 | 93.78479
540.732 | 1.53355 | 93.7807
541.732 | 1.53596 | 93.77596
542.732 | 1.53807 | 93.77194
543.732 | 1.5399 | 93.76794
544.732 | 1.54238 | 93.76422
545.732 | 1.54474 | 93.75598
546.732 | 1.54764 | 93.75199
547.732 | 1.55087 | 93.74802
548.732 | 1.55375 | 93.74395
549.732 | 1.5562 | 93.74035
550.732 | 1.55858 | 93.73393
551.732 | 1.56082 | 93.72427
552.732 | 1.56324 | 93.71996
553.732 | 1.56544 | 93.71615
554.732 | 1.56768 | 93.70858
555.732 | 1.57001 | 93.70413
556.732 | 1.57229 | 93.70042
557.732 | 1.57442 | 93.69208
558.732 | 1.57687 | 93.68419
559.732 | 1.57922 | 93.68023
560.732 | 1.58166 | 93.6719
561.732 | 1.5846 | 93.66439
562.732 | 1.58801 | 93.66067
563.732 | 1.59157 | 93.65242
564.732 | 1.59516 | 93.64828
565.732 | 1.59825 | 93.63654
566.732 | 1.60079 | 93.6324
567.732 | 1.60278 | 93.62713
568.732 | 1.60468 | 93.62037
569.732 | 1.60629 | 93.61634
570.732 | 1.60791 | 93.60853
571.732 | 1.60981 | 93.60047
572.732 | 1.6121 | 93.59413
573.732 | 1.61462 | 93.58839
574.732 | 1.61719 | 93.581
575.732 | 1.6195 | 93.57257
576.732 | 1.62165 | 93.565
577.732 | 1.62396 | 93.56062
578.732 | 1.62624 | 93.5486
579.732 | 1.62853 | 93.54465
580.732 | 1.63086 | 93.53668
581.732 | 1.63437 | 93.52499
582.732 | 1.63634 | 93.51675
583.732 | 1.63834 | 93.50475
584.732 | 1.64061 | 93.50076
585.732 | 1.64296 | 93.49292
586.732 | 1.64517 | 93.48483
587.732 | 1.6474 | 93.47686
588.732 | 1.64942 | 93.46844
589.732 | 1.65169 | 93.46054
590.732 | 1.65365 | 93.45295
591.732 | 1.6562 | 93.44507
592.732 | 1.65849 | 93.43223
593.732 | 1.66075 | 93.42902
594.732 | 1.66295 | 93.42116
595.732 | 1.66498 | 93.41312
596.732 | 1.667 | 93.40541
597.732 | 1.66955 | 93.397
598.732 | 1.67229 | 93.38526
599.732 | 1.67519 | 93.38162
600.732 | 1.67814 | 93.37361
601.732 | 1.68103 | 93.36207
602.732 | 1.68339 | 93.34916
603.732 | 1.68599 | 93.34129
604.732 | 1.68826 | 93.33341
605.732 | 1.69053 | 93.3215
606.732 | 1.69265 | 93.31323
607.732 | 1.69524 | 93.30542
608.732 | 1.69687 | 93.29744
609.732 | 1.69926 | 93.2897
610.732 | 1.70184 | 93.28155
611.732 | 1.70487 | 93.27348
612.732 | 1.70775 | 93.26156
613.732 | 1.71001 | 93.25743
614.732 | 1.71269 | 93.2457
615.732 | 1.71465 | 93.2373
616.732 | 1.71631 | 93.22547
617.732 | 1.71812 | 93.21785
618.732 | 1.71947 | 93.20996
619.732 | 1.72055 | 93.19792
620.732 | 1.72154 | 93.18997
621.732 | 1.72242 | 93.17778
622.732 | 1.72382 | 93.16953
623.732 | 1.72595 | 93.16195
624.732 | 1.72766 | 93.15029
625.732 | 1.72992 | 93.14618
626.732 | 1.73247 | 93.13375
627.732 | 1.73525 | 93.12597
628.732 | 1.73791 | 93.11836
629.732 | 1.74117 | 93.10838
630.732 | 1.74462 | 93.09817
631.732 | 1.74856 | 93.09005
632.732 | 1.75254 | 93.07804
633.732 | 1.75624 | 93.06604
634.732 | 1.75895 | 93.05794
635.732 | 1.76157 | 93.04615
636.732 | 1.76343 | 93.03416
637.732 | 1.76554 | 93.02586
638.732 | 1.7672 | 93.01444
639.732 | 1.76937 | 93.006
640.732 | 1.77142 | 92.99442
641.732 | 1.77334 | 92.98247
642.732 | 1.77489 | 92.9745
643.732 | 1.77678 | 92.96256
644.732 | 1.77833 | 92.95061
645.732 | 1.77972 | 92.93855
646.732 | 1.7812 | 92.93067
647.732 | 1.78253 | 92.91873
648.732 | 1.78008 | 92.91131
649.732 | 1.78116 | 92.89901
650.732 | 1.78166 | 92.88286
651.732 | 1.78242 | 92.87478
652.732 | 1.78257 | 92.86733
653.732 | 1.7835 | 92.85065
654.732 | 1.78438 | 92.83862
655.732 | 1.78574 | 92.83011
656.732 | 1.78736 | 92.8146
657.732 | 1.78918 | 92.80317
658.732 | 1.79109 | 92.79258
659.732 | 1.79302 | 92.77851
660.732 | 1.79565 | 92.7671
661.732 | 1.79814 | 92.75161
662.732 | 1.80049 | 92.7355
663.732 | 1.80247 | 92.72716
664.732 | 1.80453 | 92.71132
665.732 | 1.80678 | 92.69881
666.732 | 1.80898 | 92.68369
667.732 | 1.81105 | 92.66734
668.732 | 1.81332 | 92.65104
669.732 | 1.81561 | 92.6349
670.732 | 1.8177 | 92.62301
671.732 | 1.81985 | 92.61019
672.732 | 1.82195 | 92.59335
673.732 | 1.82367 | 92.57525
674.732 | 1.82545 | 92.55986
675.732 | 1.82698 | 92.54392
676.732 | 1.8286 | 92.52822
677.732 | 1.82992 | 92.51245
678.732 | 1.83172 | 92.49313
679.732 | 1.83334 | 92.4765
680.732 | 1.83473 | 92.45697
681.732 | 1.83594 | 92.44054
682.732 | 1.8372 | 92.41659
683.732 | 1.83752 | 92.39752
684.732 | 1.83981 | 92.38066
685.732 | 1.84133 | 92.35643
686.732 | 1.84234 | 92.33268
687.732 | 1.84301 | 92.30865
688.732 | 1.84342 | 92.28474
689.732 | 1.84398 | 92.2568
690.732 | 1.84502 | 92.23281
691.732 | 1.84547 | 92.20471
692.732 | 1.84614 | 92.18412
693.732 | 1.84684 | 92.15615
694.732 | 1.84746 | 92.12481
695.732 | 1.84818 | 92.09242
696.732 | 1.84884 | 92.0566
697.732 | 1.84933 | 92.02545
698.732 | 1.84973 | 91.98931
699.732 | 1.85022 | 91.95719
700.732 | 1.84999 | 91.92506
701.732 | 1.85077 | 91.88863
702.732 | 1.85218 | 91.84989
703.732 | 1.85421 | 91.81419
704.732 | 1.85557 | 91.779
705.732 | 1.85655 | 91.73581
706.732 | 1.85696 | 91.70043
707.732 | 1.85719 | 91.6555
708.732 | 1.85639 | 91.61199
709.732 | 1.85577 | 91.56831
710.732 | 1.85486 | 91.52101
711.732 | 1.85384 | 91.47064
712.732 | 1.85296 | 91.42381
713.732 | 1.85166 | 91.37579
714.732 | 1.85032 | 91.3216
715.732 | 1.84886 | 91.26946
716.732 | 1.84718 | 91.21548
717.732 | 1.8459 | 91.14165
718.732 | 1.84449 | 91.08977
719.732 | 1.84302 | 91.03662
720.732 | 1.84161 | 90.97831
721.732 | 1.84029 | 90.89748
722.732 | 1.8389 | 90.8329
723.732 | 1.83752 | 90.76476
724.732 | 1.83647 | 90.69611
725.732 | 1.83531 | 90.62402
726.732 | 1.83371 | 90.55219
727.732 | 1.83185 | 90.47607
728.732 | 1.82934 | 90.40334
729.732 | 1.82736 | 90.31986
730.732 | 1.82634 | 90.24262
731.732 | 1.82632 | 90.16299
732.732 | 1.8259 | 90.07939
733.732 | 1.8254 | 89.99047
734.732 | 1.82449 | 89.90373
735.732 | 1.82288 | 89.81422
736.732 | 1.82134 | 89.71577
737.732 | 1.81894 | 89.62107
738.732 | 1.81713 | 89.51512
739.732 | 1.8146 | 89.41636
740.732 | 1.81173 | 89.31162
741.732 | 1.80908 | 89.20671
742.732 | 1.80626 | 89.09933
743.732 | 1.80361 | 88.98747
744.732 | 1.80088 | 88.87226
745.732 | 1.7987 | 88.75598
746.732 | 1.79616 | 88.63612
747.732 | 1.79365 | 88.51222
748.732 | 1.79093 | 88.38153
749.732 | 1.78793 | 88.25533
750.732 | 1.78514 | 88.12543
751.732 | 1.78184 | 87.98489
752.732 | 1.77891 | 87.84211
753.732 | 1.77564 | 87.7024
754.732 | 1.77246 | 87.55851
755.732 | 1.76924 | 87.4115
756.732 | 1.76588 | 87.24723
757.732 | 1.76224 | 87.09316
758.732 | 1.75828 | 86.92859
759.732 | 1.75401 | 86.76412
760.732 | 1.75039 | 86.60048
761.732 | 1.74595 | 86.42855
762.732 | 1.74254 | 86.25113
763.732 | 1.73865 | 86.06797
764.732 | 1.73492 | 85.8849
765.732 | 1.73074 | 85.68755
766.732 | 1.72548 | 85.49451
767.732 | 1.72008 | 85.29639
768.732 | 1.71442 | 85.09379
769.732 | 1.70861 | 84.88232
770.732 | 1.70254 | 84.66939
771.732 | 1.69663 | 84.45155
772.732 | 1.69027 | 84.22688
773.732 | 1.6841 | 83.98925
774.732 | 1.67793 | 83.7513
775.732 | 1.67169 | 83.51456
776.732 | 1.66483 | 83.26908
777.732 | 1.65815 | 83.0185
778.732 | 1.65077 | 82.75431
779.732 | 1.64369 | 82.4929
780.732 | 1.63644 | 82.21835
781.732 | 1.62926 | 81.9415
782.732 | 1.62195 | 81.65234
783.732 | 1.6142 | 81.36597
784.732 | 1.60659 | 81.06392
785.732 | 1.59811 | 80.76221
786.732 | 1.58955 | 80.45255
787.732 | 1.58049 | 80.13543
788.732 | 1.57178 | 79.81221
789.732 | 1.56249 | 79.48008
790.732 | 1.55352 | 79.14075
791.732 | 1.54412 | 78.78075
792.732 | 1.53459 | 78.43031
793.732 | 1.52523 | 78.06686
794.732 | 1.51546 | 77.69586
795.732 | 1.50508 | 77.32522
796.732 | 1.49489 | 76.93564
797.732 | 1.48408 | 76.5438
798.732 | 1.4733 | 76.14863
799.732 | 1.46273 | 75.74864
800.732 | 1.45215 | 75.32742
801.732 | 1.44154 | 74.90467
802.732 | 1.43151 | 74.48222
803.732 | 1.42197 | 74.05831
804.732 | 1.41238 | 73.62708
805.732 | 1.4027 | 73.18531
806.732 | 1.39359 | 72.7492
807.732 | 1.38423 | 72.30832
808.732 | 1.37546 | 71.86779
809.732 | 1.36681 | 71.4067
810.732 | 1.35874 | 70.9689
811.732 | 1.35128 | 70.53204
812.732 | 1.34456 | 70.1017
813.732 | 1.33906 | 69.68051
814.732 | 1.33419 | 69.26446
815.732 | 1.33073 | 68.85353
816.732 | 1.32748 | 68.46125
817.732 | 1.32548 | 68.07245
818.732 | 1.32397 | 67.69301
819.732 | 1.3213 | 67.33711
820.732 | 1.31971 | 66.99847
821.732 | 1.32165 | 66.65917
822.732 | 1.32648 | 66.32925
823.732 | 1.3329 | 66.00843
824.732 | 1.34026 | 65.70125
825.732 | 1.34767 | 65.40639
826.732 | 1.35578 | 65.12869
827.732 | 1.36514 | 64.86949
828.732 | 1.3765 | 64.6472
829.732 | 1.38985 | 64.4478
830.732 | 1.40462 | 64.27067
831.732 | 1.42096 | 64.11182
832.732 | 1.43764 | 63.97003
833.732 | 1.45295 | 63.84079
834.732 | 1.46702 | 63.72622
835.732 | 1.48075 | 63.62238
836.732 | 1.49368 | 63.52206
837.732 | 1.50569 | 63.43921
838.732 | 1.51727 | 63.36622
839.732 | 1.52841 | 63.30331
840.732 | 1.53842 | 63.24802
841.732 | 1.54765 | 63.19544
842.732 | 1.5564 | 63.13924
843.732 | 1.5641 | 63.08756
844.732 | 1.57101 | 63.03672
845.732 | 1.57673 | 62.98803
846.732 | 1.58128 | 62.93562
847.732 | 1.58494 | 62.88975
848.732 | 1.58783 | 62.8358
849.732 | 1.59008 | 62.78473
850.732 | 1.59194 | 62.7262
851.732 | 1.59356 | 62.65394
852.732 | 1.59426 | 62.58946
853.732 | 1.59471 | 62.54528
854.732 | 1.59517 | 62.484
855.732 | 1.59549 | 62.40645
856.732 | 1.59541 | 62.34664
857.732 | 1.5954 | 62.28811
858.732 | 1.59595 | 62.22303
859.732 | 1.59608 | 62.15638
860.732 | 1.59698 | 62.0987
861.732 | 1.59826 | 62.03388
862.732 | 1.59926 | 61.96183
863.732 | 1.60088 | 61.90178
864.732 | 1.60181 | 61.8403
865.732 | 1.60316 | 61.77653
866.732 | 1.6045 | 61.72124
867.732 | 1.60617 | 61.66084
868.732 | 1.60818 | 61.61778
869.732 | 1.6105 | 61.57261
870.732 | 1.61281 | 61.51977
871.732 | 1.61554 | 61.47229
872.732 | 1.61821 | 61.42829
873.732 | 1.62104 | 61.37812
874.732 | 1.62371 | 61.33628
875.732 | 1.62643 | 61.29299
876.732 | 1.62933 | 61.25339
877.732 | 1.63227 | 61.21252
878.732 | 1.63497 | 61.17606
879.732 | 1.63766 | 61.13753
880.732 | 1.64051 | 61.10036
881.732 | 1.64311 | 61.06487
882.732 | 1.64564 | 61.03775
883.732 | 1.64811 | 61.00182
884.732 | 1.65064 | 60.97293
885.732 | 1.65333 | 60.93764
886.732 | 1.65586 | 60.90931
887.732 | 1.6579 | 60.87703
888.732 | 1.66059 | 60.84976
889.732 | 1.66285 | 60.82544
890.732 | 1.66523 | 60.79758
891.732 | 1.66774 | 60.76958
892.732 | 1.67026 | 60.74176
893.732 | 1.67281 | 60.71781
894.732 | 1.67521 | 60.6938
895.732 | 1.67831 | 60.66636
896.732 | 1.6812 | 60.64599
897.732 | 1.68404 | 60.62605
898.732 | 1.68694 | 60.60273
899.732 | 1.68992 | 60.58643
900.732 | 1.69305 | 60.57027
901.732 | 1.69597 | 60.54621
902.732 | 1.69913 | 60.53073
903.732 | 1.70224 | 60.51056
904.732 | 1.70512 | 60.49465
905.732 | 1.70863 | 60.47451
906.732 | 1.71146 | 60.45833
907.732 | 1.7148 | 60.44257
908.732 | 1.71775 | 60.42659
909.732 | 1.72132 | 60.4153
910.732 | 1.72474 | 60.40292
911.732 | 1.72841 | 60.38666
912.732 | 1.73177 | 60.37476
913.732 | 1.73506 | 60.35863
914.732 | 1.73795 | 60.35555
915.732 | 1.74094 | 60.34328
916.732 | 1.74371 | 60.32682
917.732 | 1.74654 | 60.31944
918.732 | 1.74937 | 60.30417
919.732 | 1.75193 | 60.2949
920.732 | 1.7548 | 60.28324
921.732 | 1.7579 | 60.27614
922.732 | 1.76078 | 60.26362
923.732 | 1.76404 | 60.25564
924.732 | 1.76755 | 60.24521
925.732 | 1.77114 | 60.23149
926.732 | 1.77406 | 60.22289
927.732 | 1.77732 | 60.21352
928.732 | 1.77967 | 60.20299
929.732 | 1.78276 | 60.19136
930.732 | 1.78526 | 60.18398
931.732 | 1.78772 | 60.17141
932.732 | 1.79043 | 60.16339
933.732 | 1.79294 | 60.15184
934.732 | 1.79506 | 60.13518
935.732 | 1.79752 | 60.12344
936.732 | 1.79975 | 60.11218
937.732 | 1.80202 | 60.09524
938.732 | 1.80424 | 60.08378
939.732 | 1.8062 | 60.06745
940.732 | 1.80809 | 60.05527
941.732 | 1.80992 | 60.04257
942.732 | 1.81165 | 60.02837
943.732 | 1.81308 | 60.01498
944.732 | 1.81481 | 59.99886
945.732 | 1.81614 | 59.98317
946.732 | 1.81762 | 59.96943
947.732 | 1.81876 | 59.95239
948.732 | 1.81977 | 59.93494
949.732 | 1.82075 | 59.91916
950.732 | 1.82174 | 59.89551
951.732 | 1.82274 | 59.87987
952.732 | 1.82337 | 59.86431
953.732 | 1.82411 | 59.8443
954.732 | 1.82472 | 59.82744
955.732 | 1.82543 | 59.80842
956.732 | 1.82573 | 59.79161
957.732 | 1.82593 | 59.77284
958.732 | 1.82634 | 59.75611
959.732 | 1.82611 | 59.7322
960.732 | 1.82652 | 59.71331
961.732 | 1.8262 | 59.69136
962.732 | 1.82636 | 59.67191
963.732 | 1.8264 | 59.6516
964.732 | 1.82636 | 59.62453
965.732 | 1.82625 | 59.61283
966.732 | 1.82645 | 59.58811
967.732 | 1.8261 | 59.56401
968.732 | 1.82587 | 59.54127
969.732 | 1.82596 | 59.51756
970.732 | 1.82523 | 59.49341
971.732 | 1.82561 | 59.46927
972.732 | 1.82536 | 59.44921
973.732 | 1.82548 | 59.42529
974.732 | 1.82575 | 59.40175
975.732 | 1.82618 | 59.3779
976.732 | 1.82597 | 59.35402
977.732 | 1.82711 | 59.33768
978.732 | 1.82838 | 59.31036
979.732 | 1.82955 | 59.28644
980.732 | 1.83072 | 59.26297
981.732 | 1.832 | 59.23928
982.732 | 1.83365 | 59.21234
983.732 | 1.83565 | 59.19091
984.732 | 1.83847 | 59.17086
985.732 | 1.84139 | 59.14719
986.732 | 1.84534 | 59.12007
987.732 | 1.84929 | 59.09007
988.732 | 1.85457 | 59.06531
989.732 | 1.86001 | 59.04299
990.732 | 1.86595 | 59.01636
991.732 | 1.87273 | 58.9937
992.732 | 1.88012 | 58.97018
993.732 | 1.88817 | 58.94153
994.732 | 1.89679 | 58.91871
995.732 | 1.90606 | 58.8919
996.732 | 1.91544 | 58.86334
997.732 | 1.92483 | 58.83537
998.732 | 1.9338 | 58.8199
999.732 | 1.94285 | 58.78778

## A5
#FILE: V-459-20_28d_rh80_N2_25_1000_10C_min_12072023,ngb-dsv
#FORMAT: NETZSCH5
#IDENTITY: V-459-20_28d_rh80
#DECIMAL: POINT
#SEPARATOR: SEMICOLON
#MTYPE: DTA
#INSTRUMENT: NETZSCH STA 409 PC/PG
#PROJECT:
#DATE/TIME: 12,7,2023 12:52:52
#CORR, FILE: korekcija2_N2_25_1000C_10K_min_05072023,ngb-bsv
#LABORATORY: 480
#OPERATOR: Sara
#REMARK:
#SAMPLE: V-459-20_28d_rh80
#SAMPLE MASS /mg: 50,01
#MATERIAL: Pepeli
#REFERENCE:
#REFERENCE MASS /mg: 0
#TYPE OF CRUCIBLE: DTA/TG crucible Al2O3
#SAMPLE CRUCIBLE MASS /mg: 1613,46
#REFERENCE CRUCIBLE MASS /mg: 1614,43
#GAS 1: NITROGEN
#FLOW RATE 1 /(ml/min): 10
#GAS 2: NITROGEN
#FLOW RATE 2 /(ml/min): 20
#CORR, CODE: 020
#EXO: +1
#RANGE: 25/10,0(K/min)/1000
#SEGMENT: S1/1
Temp/°C | DTA/(uV/mg) | Mass/%
25.409 | 0.0014493 | 100
26.409 | 0.0024861 | 99.99692
27.409 | 0.0038421 | 99.98742
28.409 | 0.005778 | 99.97743
29.409 | 0.0075538 | 99.976
30.409 | 0.0094336 | 99.9717
31.409 | 0.011858 | 99.96801
32.409 | 0.013792 | 99.96802
33.409 | 0.016314 | 99.95981
34.409 | 0.018539 | 99.95849
35.409 | 0.020852 | 99.95202
36.409 | 0.023035 | 99.95218
37.409 | 0.025585 | 99.94769
38.409 | 0.027828 | 99.94583
39.409 | 0.0304 | 99.94464
40.409 | 0.032788 | 99.93672
41.409 | 0.035146 | 99.93938
42.409 | 0.037655 | 99.93101
43.409 | 0.040126 | 99.92705
44.409 | 0.042515 | 99.9231
45.409 | 0.044745 | 99.91942
46.409 | 0.04748 | 99.92002
47.409 | 0.050003 | 99.91561
48.409 | 0.052436 | 99.91416
49.409 | 0.054786 | 99.91252
50.409 | 0.057296 | 99.9001
51.409 | 0.059555 | 99.89646
52.409 | 0.061858 | 99.89152
53.409 | 0.064181 | 99.89202
54.409 | 0.066514 | 99.88303
55.409 | 0.068803 | 99.87672
56.409 | 0.071378 | 99.87138
57.409 | 0.073395 | 99.86803
58.409 | 0.07582 | 99.86403
59.409 | 0.077985 | 99.85622
60.409 | 0.080257 | 99.85101
61.409 | 0.082579 | 99.84275
62.409 | 0.08469 | 99.83604
63.409 | 0.086938 | 99.82766
64.409 | 0.089322 | 99.82009
65.409 | 0.091465 | 99.81278
66.409 | 0.093514 | 99.80689
67.409 | 0.095554 | 99.80048
68.409 | 0.097605 | 99.79198
69.409 | 0.099618 | 99.78828
70.409 | 0.10179 | 99.78169
71.409 | 0.10378 | 99.77196
72.409 | 0.10594 | 99.76012
73.409 | 0.1078 | 99.75184
74.409 | 0.10981 | 99.7418
75.409 | 0.1117 | 99.73388
76.409 | 0.11365 | 99.72
77.409 | 0.11551 | 99.71605
78.409 | 0.11767 | 99.70388
79.409 | 0.11954 | 99.69603
80.409 | 0.12123 | 99.68819
81.409 | 0.12294 | 99.67197
82.409 | 0.12475 | 99.66392
83.409 | 0.12648 | 99.6481
84.409 | 0.1283 | 99.64001
85.409 | 0.13043 | 99.62962
86.409 | 0.13208 | 99.61603
87.409 | 0.13394 | 99.60191
88.409 | 0.1356 | 99.59441
89.409 | 0.13716 | 99.57946
90.409 | 0.13895 | 99.56798
91.409 | 0.14048 | 99.5561
92.409 | 0.14245 | 99.54425
93.409 | 0.14419 | 99.52873
94.409 | 0.14577 | 99.52072
95.409 | 0.1477 | 99.50367
96.409 | 0.14918 | 99.4903
97.409 | 0.15078 | 99.48052
98.409 | 0.15246 | 99.47176
99.409 | 0.15437 | 99.45612
100.409 | 0.1559 | 99.44783
101.409 | 0.15753 | 99.43619
102.409 | 0.15913 | 99.42113
103.409 | 0.16078 | 99.41221
104.409 | 0.16256 | 99.40226
105.409 | 0.16438 | 99.38546
106.409 | 0.16584 | 99.37789
107.409 | 0.16746 | 99.36554
108.409 | 0.16926 | 99.35561
109.409 | 0.17089 | 99.34582
110.409 | 0.17268 | 99.33626
111.409 | 0.17439 | 99.32429
112.409 | 0.17611 | 99.30879
113.409 | 0.17789 | 99.3041
114.409 | 0.17978 | 99.29212
115.409 | 0.18135 | 99.28401
116.409 | 0.18324 | 99.27508
117.409 | 0.18485 | 99.2646
118.409 | 0.18682 | 99.25303
119.409 | 0.18837 | 99.24006
120.409 | 0.19021 | 99.2278
121.409 | 0.19195 | 99.21987
122.409 | 0.19393 | 99.21231
123.409 | 0.19566 | 99.2002
124.409 | 0.19735 | 99.19213
125.409 | 0.19921 | 99.1801
126.409 | 0.20074 | 99.17528
127.409 | 0.20285 | 99.16012
128.409 | 0.20459 | 99.15254
129.409 | 0.20588 | 99.14142
130.409 | 0.20759 | 99.13578
131.409 | 0.20948 | 99.12415
132.409 | 0.21121 | 99.11633
133.409 | 0.21288 | 99.10512
134.409 | 0.2148 | 99.09545
135.409 | 0.2162 | 99.08832
136.409 | 0.21793 | 99.08063
137.409 | 0.21977 | 99.07133
138.409 | 0.22162 | 99.06
139.409 | 0.22345 | 99.05239
140.409 | 0.22531 | 99.04218
141.409 | 0.22731 | 99.03233
142.409 | 0.22895 | 99.02425
143.409 | 0.23079 | 99.01615
144.409 | 0.23248 | 99.00466
145.409 | 0.2344 | 98.997
146.409 | 0.23605 | 98.98943
147.409 | 0.238 | 98.97986
148.409 | 0.23979 | 98.97352
149.409 | 0.24171 | 98.96026
150.409 | 0.24361 | 98.95287
151.409 | 0.24566 | 98.94419
152.409 | 0.24759 | 98.93624
153.409 | 0.24934 | 98.92375
154.409 | 0.25143 | 98.91806
155.409 | 0.2534 | 98.91279
156.409 | 0.25499 | 98.90002
157.409 | 0.25701 | 98.89081
158.409 | 0.25889 | 98.87998
159.409 | 0.26127 | 98.87182
160.409 | 0.26336 | 98.86856
161.409 | 0.26527 | 98.85606
162.409 | 0.2673 | 98.84959
163.409 | 0.26922 | 98.84365
164.409 | 0.27146 | 98.83202
165.409 | 0.27347 | 98.82388
166.409 | 0.27568 | 98.81622
167.409 | 0.27754 | 98.80853
168.409 | 0.2796 | 98.80046
169.409 | 0.2817 | 98.78802
170.409 | 0.28396 | 98.78022
171.409 | 0.28643 | 98.7721
172.409 | 0.28837 | 98.75993
173.409 | 0.29068 | 98.75188
174.409 | 0.29301 | 98.73913
175.409 | 0.29554 | 98.73637
176.409 | 0.29796 | 98.72837
177.409 | 0.30037 | 98.71636
178.409 | 0.30273 | 98.70831
179.409 | 0.30527 | 98.70032
180.409 | 0.30781 | 98.69224
181.409 | 0.31014 | 98.68016
182.409 | 0.31316 | 98.67245
183.409 | 0.31572 | 98.66426
184.409 | 0.31824 | 98.65588
185.409 | 0.32089 | 98.64756
186.409 | 0.32355 | 98.63749
187.409 | 0.32596 | 98.6282
188.409 | 0.3287 | 98.61627
189.409 | 0.33158 | 98.6085
190.409 | 0.3343 | 98.60017
191.409 | 0.33701 | 98.59277
192.409 | 0.33982 | 98.58
193.409 | 0.34261 | 98.57226
194.409 | 0.34563 | 98.56428
195.409 | 0.34845 | 98.55723
196.409 | 0.35136 | 98.54441
197.409 | 0.35427 | 98.53618
198.409 | 0.35736 | 98.52478
199.409 | 0.3602 | 98.5163
200.409 | 0.36314 | 98.50786
201.409 | 0.3663 | 98.49644
202.409 | 0.36939 | 98.48822
203.409 | 0.37233 | 98.48483
204.409 | 0.37558 | 98.47231
205.409 | 0.37859 | 98.46908
206.409 | 0.38176 | 98.45624
207.409 | 0.38501 | 98.44843
208.409 | 0.38808 | 98.44031
209.409 | 0.39132 | 98.43256
210.409 | 0.39473 | 98.4243
211.409 | 0.39774 | 98.41577
212.409 | 0.40095 | 98.40551
213.409 | 0.40429 | 98.40051
214.409 | 0.4076 | 98.3923
215.409 | 0.41117 | 98.38362
216.409 | 0.41435 | 98.37605
217.409 | 0.41734 | 98.36826
218.409 | 0.42043 | 98.36049
219.409 | 0.42387 | 98.3563
220.409 | 0.4271 | 98.34821
221.409 | 0.43025 | 98.34032
222.409 | 0.43364 | 98.33604
223.409 | 0.43692 | 98.32838
224.409 | 0.4404 | 98.32082
225.409 | 0.44354 | 98.3123
226.409 | 0.4468 | 98.30445
227.409 | 0.44989 | 98.30031
228.409 | 0.4533 | 98.29251
229.409 | 0.45658 | 98.28448
230.409 | 0.46007 | 98.27634
231.409 | 0.46312 | 98.27238
232.409 | 0.46655 | 98.26585
233.409 | 0.47022 | 98.25634
234.409 | 0.47335 | 98.2522
235.409 | 0.47665 | 98.2405
236.409 | 0.47994 | 98.23285
237.409 | 0.48315 | 98.22797
238.409 | 0.48653 | 98.22035
239.409 | 0.48976 | 98.21635
240.409 | 0.49305 | 98.21242
241.409 | 0.49654 | 98.20018
242.409 | 0.49992 | 98.19245
243.409 | 0.5029 | 98.19273
244.409 | 0.50635 | 98.18404
245.409 | 0.50929 | 98.18035
246.409 | 0.51294 | 98.17681
247.409 | 0.51621 | 98.16688
248.409 | 0.51952 | 98.16056
249.409 | 0.52272 | 98.15202
250.409 | 0.52608 | 98.14834
251.409 | 0.52932 | 98.14439
252.409 | 0.53287 | 98.13641
253.409 | 0.53606 | 98.13258
254.409 | 0.53919 | 98.12832
255.409 | 0.54261 | 98.11637
256.409 | 0.54614 | 98.11223
257.409 | 0.54916 | 98.10761
258.409 | 0.55237 | 98.0999
259.409 | 0.55567 | 98.09647
260.409 | 0.55888 | 98.0925
261.409 | 0.56224 | 98.08836
262.409 | 0.56523 | 98.07699
263.409 | 0.5686 | 98.07203
264.409 | 0.57188 | 98.06411
265.409 | 0.57516 | 98.06038
266.409 | 0.57836 | 98.05645
267.409 | 0.58165 | 98.0524
268.409 | 0.58495 | 98.04855
269.409 | 0.58801 | 98.04066
270.409 | 0.59122 | 98.03242
271.409 | 0.59445 | 98.02827
272.409 | 0.59772 | 98.02453
273.409 | 0.60118 | 98.01661
274.409 | 0.60444 | 98.00804
275.409 | 0.60754 | 98.00454
276.409 | 0.61079 | 97.9964
277.409 | 0.61418 | 97.99237
278.409 | 0.61731 | 97.9845
279.409 | 0.62078 | 97.98041
280.409 | 0.62415 | 97.9764
281.409 | 0.62722 | 97.97241
282.409 | 0.63072 | 97.9642
283.409 | 0.63377 | 97.95646
284.409 | 0.63737 | 97.95252
285.409 | 0.64049 | 97.94849
286.409 | 0.64385 | 97.94441
287.409 | 0.6471 | 97.9404
288.409 | 0.65045 | 97.93641
289.409 | 0.65369 | 97.92852
290.409 | 0.65693 | 97.92456
291.409 | 0.66 | 97.92081
292.409 | 0.66309 | 97.91241
293.409 | 0.66637 | 97.90827
294.409 | 0.66977 | 97.89858
295.409 | 0.67286 | 97.89243
296.409 | 0.67624 | 97.88842
297.409 | 0.67922 | 97.88446
298.409 | 0.68255 | 97.87642
299.409 | 0.68574 | 97.8724
300.409 | 0.68866 | 97.8684
301.409 | 0.69204 | 97.86441
302.409 | 0.69495 | 97.86041
303.409 | 0.69801 | 97.85643
304.409 | 0.70128 | 97.85241
305.409 | 0.70433 | 97.83831
306.409 | 0.70741 | 97.83254
307.409 | 0.71052 | 97.82844
308.409 | 0.71357 | 97.8244
309.409 | 0.7166 | 97.82042
310.409 | 0.71973 | 97.81644
311.409 | 0.72291 | 97.81237
312.409 | 0.72602 | 97.80442
313.409 | 0.72895 | 97.80045
314.409 | 0.7321 | 97.79644
315.409 | 0.7353 | 97.78844
316.409 | 0.73841 | 97.78446
317.409 | 0.74127 | 97.78039
318.409 | 0.74424 | 97.77651
319.409 | 0.7473 | 97.77247
320.409 | 0.7506 | 97.76856
321.409 | 0.75361 | 97.75645
322.409 | 0.75655 | 97.75249
323.409 | 0.75966 | 97.74853
324.409 | 0.76268 | 97.74614
325.409 | 0.76577 | 97.73997
326.409 | 0.76892 | 97.73611
327.409 | 0.77196 | 97.73254
328.409 | 0.77491 | 97.73102
329.409 | 0.7781 | 97.72462
330.409 | 0.78123 | 97.72069
331.409 | 0.78445 | 97.71677
332.409 | 0.78783 | 97.71293
333.409 | 0.79095 | 97.69996
334.409 | 0.7935 | 97.6966
335.409 | 0.79668 | 97.69244
336.409 | 0.79967 | 97.68858
337.409 | 0.80261 | 97.68042
338.409 | 0.80547 | 97.67613
339.409 | 0.80832 | 97.67198
340.409 | 0.81123 | 97.66446
341.409 | 0.81398 | 97.66047
342.409 | 0.81705 | 97.65645
343.409 | 0.82021 | 97.65247
344.409 | 0.82298 | 97.64847
345.409 | 0.82607 | 97.64033
346.409 | 0.8293 | 97.63216
347.409 | 0.83244 | 97.62853
348.409 | 0.83542 | 97.62453
349.409 | 0.83843 | 97.62046
350.409 | 0.84122 | 97.61648
351.409 | 0.8444 | 97.61249
352.409 | 0.84739 | 97.60847
353.409 | 0.85053 | 97.60432
354.409 | 0.8536 | 97.5925
355.409 | 0.85662 | 97.58842
356.409 | 0.85953 | 97.58476
357.409 | 0.86243 | 97.57931
358.409 | 0.86522 | 97.57257
359.409 | 0.86822 | 97.56858
360.409 | 0.87104 | 97.56446
361.409 | 0.87408 | 97.5567
362.409 | 0.87681 | 97.55651
363.409 | 0.87966 | 97.55237
364.409 | 0.88267 | 97.54891
365.409 | 0.88548 | 97.54145
366.409 | 0.88865 | 97.53628
367.409 | 0.89181 | 97.53227
368.409 | 0.89477 | 97.52886
369.409 | 0.89776 | 97.52051
370.409 | 0.90082 | 97.5125
371.409 | 0.90401 | 97.50851
372.409 | 0.90683 | 97.50448
373.409 | 0.90989 | 97.50047
374.409 | 0.91277 | 97.49666
375.409 | 0.91613 | 97.49142
376.409 | 0.91897 | 97.48454
377.409 | 0.9218 | 97.47867
378.409 | 0.92483 | 97.47262
379.409 | 0.92776 | 97.46848
380.409 | 0.93058 | 97.4645
381.409 | 0.93359 | 97.4605
382.409 | 0.93673 | 97.45296
383.409 | 0.93977 | 97.44451
384.409 | 0.94262 | 97.4405
385.409 | 0.94578 | 97.43654
386.409 | 0.94889 | 97.42815
387.409 | 0.95212 | 97.4245
388.409 | 0.95481 | 97.42047
389.409 | 0.95779 | 97.41243
390.409 | 0.96084 | 97.40881
391.409 | 0.96394 | 97.40013
392.409 | 0.96689 | 97.39651
393.409 | 0.96978 | 97.38855
394.409 | 0.97274 | 97.38494
395.409 | 0.97574 | 97.37704
396.409 | 0.97857 | 97.36857
397.409 | 0.98128 | 97.36455
398.409 | 0.98426 | 97.35692
399.409 | 0.98726 | 97.35254
400.409 | 0.99021 | 97.34048
401.409 | 0.99278 | 97.33649
402.409 | 0.99549 | 97.33174
403.409 | 0.99853 | 97.32449
404.409 | 1.00121 | 97.31909
405.409 | 1.00413 | 97.3123
406.409 | 1.0068 | 97.30445
407.409 | 1.00965 | 97.29628
408.409 | 1.0127 | 97.29243
409.409 | 1.01527 | 97.28414
410.409 | 1.01802 | 97.27668
411.409 | 1.02101 | 97.27256
412.409 | 1.02383 | 97.26454
413.409 | 1.02663 | 97.25644
414.409 | 1.02966 | 97.24867
415.409 | 1.03244 | 97.24487
416.409 | 1.03513 | 97.23666
417.409 | 1.03796 | 97.22454
418.409 | 1.04061 | 97.21631
419.409 | 1.04332 | 97.2126
420.409 | 1.04602 | 97.20501
421.409 | 1.0491 | 97.19657
422.409 | 1.05182 | 97.19275
423.409 | 1.05493 | 97.18457
424.409 | 1.05728 | 97.18059
425.409 | 1.0604 | 97.17256
426.409 | 1.06329 | 97.16459
427.409 | 1.06604 | 97.15612
428.409 | 1.06876 | 97.15247
429.409 | 1.07146 | 97.14463
430.409 | 1.07399 | 97.1366
431.409 | 1.07701 | 97.12537
432.409 | 1.0799 | 97.1206
433.409 | 1.08307 | 97.11252
434.409 | 1.08578 | 97.10464
435.409 | 1.08855 | 97.10069
436.409 | 1.09118 | 97.09257
437.409 | 1.09391 | 97.08421
438.409 | 1.09677 | 97.07653
439.409 | 1.09926 | 97.07248
440.409 | 1.10213 | 97.0647
441.409 | 1.10482 | 97.05202
442.409 | 1.10793 | 97.04864
443.409 | 1.11053 | 97.03438
444.409 | 1.11365 | 97.02853
445.409 | 1.11612 | 97.02059
446.409 | 1.11928 | 97.01263
447.409 | 1.12197 | 97.0088
448.409 | 1.12457 | 97.00059
449.409 | 1.12746 | 96.99272
450.409 | 1.12997 | 96.98461
451.409 | 1.13283 | 96.97633
452.409 | 1.13548 | 96.97307
453.409 | 1.1383 | 96.96035
454.409 | 1.14142 | 96.95696
455.409 | 1.14382 | 96.94861
456.409 | 1.14689 | 96.94063
457.409 | 1.14928 | 96.93244
458.409 | 1.15206 | 96.92467
459.409 | 1.15454 | 96.91625
460.409 | 1.15692 | 96.91335
461.409 | 1.15949 | 96.90286
462.409 | 1.16204 | 96.89712
463.409 | 1.16499 | 96.8842
464.409 | 1.1675 | 96.87772
465.409 | 1.17017 | 96.8683
466.409 | 1.1728 | 96.86099
467.409 | 1.17535 | 96.8567
468.409 | 1.178 | 96.84863
469.409 | 1.18075 | 96.84003
470.409 | 1.18308 | 96.83155
471.409 | 1.18556 | 96.82491
472.409 | 1.18813 | 96.81227
473.409 | 1.19057 | 96.80424
474.409 | 1.19331 | 96.79272
475.409 | 1.1957 | 96.7847
476.409 | 1.19837 | 96.77654
477.409 | 1.2011 | 96.76466
478.409 | 1.20401 | 96.76062
479.409 | 1.20642 | 96.7526
480.409 | 1.20907 | 96.7439
481.409 | 1.2117 | 96.7366
482.409 | 1.21443 | 96.72828
483.409 | 1.21668 | 96.72509
484.409 | 1.21951 | 96.71641
485.409 | 1.22191 | 96.70603
486.409 | 1.22433 | 96.70105
487.409 | 1.22678 | 96.69276
488.409 | 1.22938 | 96.68069
489.409 | 1.23167 | 96.67258
490.409 | 1.23407 | 96.66857
491.409 | 1.23656 | 96.65641
492.409 | 1.23851 | 96.64892
493.409 | 1.24065 | 96.64044
494.409 | 1.24262 | 96.63016
495.409 | 1.24482 | 96.62501
496.409 | 1.24741 | 96.61649
497.409 | 1.24976 | 96.6046
498.409 | 1.25241 | 96.59675
499.409 | 1.25549 | 96.58873
500.409 | 1.25806 | 96.58101
501.409 | 1.26113 | 96.57291
502.409 | 1.26375 | 96.56506
503.409 | 1.26611 | 96.55271
504.409 | 1.26897 | 96.54572
505.409 | 1.27122 | 96.53769
506.409 | 1.27365 | 96.52858
507.409 | 1.27594 | 96.52087
508.409 | 1.27804 | 96.50848
509.409 | 1.2802 | 96.50073
510.409 | 1.28256 | 96.48443
511.409 | 1.28477 | 96.47586
512.409 | 1.28741 | 96.46424
513.409 | 1.2901 | 96.45726
514.409 | 1.29268 | 96.4466
515.409 | 1.29528 | 96.43804
516.409 | 1.29808 | 96.42882
517.409 | 1.30059 | 96.42078
518.409 | 1.30334 | 96.41298
519.409 | 1.30569 | 96.40059
520.409 | 1.30808 | 96.39277
521.409 | 1.31044 | 96.38072
522.409 | 1.31235 | 96.3727
523.409 | 1.31426 | 96.36053
524.409 | 1.31648 | 96.3523
525.409 | 1.31849 | 96.34364
526.409 | 1.32098 | 96.33288
527.409 | 1.3229 | 96.32513
528.409 | 1.32512 | 96.31259
529.409 | 1.32738 | 96.30525
530.409 | 1.32959 | 96.29265
531.409 | 1.33204 | 96.28507
532.409 | 1.33437 | 96.27268
533.409 | 1.33664 | 96.26548
534.409 | 1.33885 | 96.25271
535.409 | 1.34116 | 96.24071
536.409 | 1.34367 | 96.22881
537.409 | 1.34596 | 96.22064
538.409 | 1.34835 | 96.20486
539.409 | 1.35054 | 96.1928
540.409 | 1.35259 | 96.18081
541.409 | 1.35458 | 96.1729
542.409 | 1.35665 | 96.16095
543.409 | 1.35853 | 96.14833
544.409 | 1.36042 | 96.1368
545.409 | 1.36263 | 96.11999
546.409 | 1.3646 | 96.11278
547.409 | 1.36692 | 96.1009
548.409 | 1.36897 | 96.09018
549.409 | 1.37086 | 96.07673
550.409 | 1.37273 | 96.06875
551.409 | 1.37461 | 96.05709
552.409 | 1.37644 | 96.04139
553.409 | 1.37863 | 96.03275
554.409 | 1.38095 | 96.02068
555.409 | 1.38271 | 96.0088
556.409 | 1.38505 | 95.99683
557.409 | 1.38701 | 95.98466
558.409 | 1.38936 | 95.97242
559.409 | 1.3911 | 95.96103
560.409 | 1.39322 | 95.95269
561.409 | 1.3952 | 95.9413
562.409 | 1.39722 | 95.9287
563.409 | 1.39913 | 95.91729
564.409 | 1.40125 | 95.90526
565.409 | 1.40311 | 95.89267
566.409 | 1.40519 | 95.88094
567.409 | 1.40734 | 95.87275
568.409 | 1.4095 | 95.86069
569.409 | 1.4117 | 95.84896
570.409 | 1.41342 | 95.83684
571.409 | 1.41532 | 95.82484
572.409 | 1.41756 | 95.81249
573.409 | 1.41982 | 95.80096
574.409 | 1.42231 | 95.7843
575.409 | 1.42404 | 95.77688
576.409 | 1.42622 | 95.76507
577.409 | 1.42812 | 95.75245
578.409 | 1.43027 | 95.74078
579.409 | 1.43241 | 95.72871
580.409 | 1.43448 | 95.71623
581.409 | 1.43773 | 95.70285
582.409 | 1.44015 | 95.6897
583.409 | 1.44158 | 95.67728
584.409 | 1.44275 | 95.66197
585.409 | 1.44462 | 95.65369
586.409 | 1.44673 | 95.63793
587.409 | 1.44877 | 95.62492
588.409 | 1.45019 | 95.61725
589.409 | 1.4521 | 95.60101
590.409 | 1.45432 | 95.58882
591.409 | 1.45597 | 95.57272
592.409 | 1.45809 | 95.56491
593.409 | 1.45996 | 95.55287
594.409 | 1.46179 | 95.53697
595.409 | 1.46392 | 95.52837
596.409 | 1.46659 | 95.51285
597.409 | 1.4695 | 95.50093
598.409 | 1.47235 | 95.48463
599.409 | 1.47475 | 95.4728
600.409 | 1.47702 | 95.46032
601.409 | 1.47857 | 95.44068
602.409 | 1.48072 | 95.42905
603.409 | 1.48244 | 95.41315
604.409 | 1.48429 | 95.40428
605.409 | 1.48607 | 95.38899
606.409 | 1.48784 | 95.37261
607.409 | 1.49002 | 95.36029
608.409 | 1.49138 | 95.34944
609.409 | 1.49229 | 95.3324
610.409 | 1.49283 | 95.31831
611.409 | 1.49393 | 95.30545
612.409 | 1.49556 | 95.28968
613.409 | 1.49781 | 95.2773
614.409 | 1.49964 | 95.26094
615.409 | 1.50142 | 95.24518
616.409 | 1.50411 | 95.23305
617.409 | 1.50654 | 95.21614
618.409 | 1.50928 | 95.20076
619.409 | 1.51202 | 95.1884
620.409 | 1.5147 | 95.17214
621.409 | 1.51679 | 95.15634
622.409 | 1.5192 | 95.14133
623.409 | 1.52092 | 95.12543
624.409 | 1.52195 | 95.10889
625.409 | 1.52339 | 95.08926
626.409 | 1.52518 | 95.07457
627.409 | 1.52753 | 95.05889
628.409 | 1.52958 | 95.04279
629.409 | 1.53122 | 95.02652
630.409 | 1.53361 | 95.00985
631.409 | 1.53553 | 94.99423
632.409 | 1.53753 | 94.9775
633.409 | 1.53971 | 94.957
634.409 | 1.54154 | 94.94127
635.409 | 1.54366 | 94.92141
636.409 | 1.54514 | 94.90509
637.409 | 1.54699 | 94.88121
638.409 | 1.54872 | 94.86102
639.409 | 1.5502 | 94.84169
640.409 | 1.55159 | 94.82093
641.409 | 1.55312 | 94.80072
642.409 | 1.55454 | 94.78104
643.409 | 1.55588 | 94.76088
644.409 | 1.55729 | 94.73681
645.409 | 1.5588 | 94.71684
646.409 | 1.56005 | 94.69631
647.409 | 1.56217 | 94.67302
648.409 | 1.56389 | 94.65347
649.409 | 1.56584 | 94.62883
650.409 | 1.56715 | 94.60548
651.409 | 1.56835 | 94.58347
652.409 | 1.56896 | 94.55954
653.409 | 1.56973 | 94.5354
654.409 | 1.57089 | 94.51114
655.409 | 1.57175 | 94.48689
656.409 | 1.57307 | 94.46136
657.409 | 1.57565 | 94.43741
658.409 | 1.57828 | 94.41091
659.409 | 1.58085 | 94.38569
660.409 | 1.58284 | 94.35635
661.409 | 1.58439 | 94.33319
662.409 | 1.58529 | 94.30525
663.409 | 1.58601 | 94.27533
664.409 | 1.58644 | 94.24592
665.409 | 1.587 | 94.21398
666.409 | 1.58777 | 94.18534
667.409 | 1.58836 | 94.15378
668.409 | 1.58954 | 94.1214
669.409 | 1.59085 | 94.09
670.409 | 1.59194 | 94.06197
671.409 | 1.59325 | 94.02902
672.409 | 1.59427 | 93.99719
673.409 | 1.5955 | 93.96529
674.409 | 1.59629 | 93.92917
675.409 | 1.5973 | 93.89724
676.409 | 1.59875 | 93.86511
677.409 | 1.60035 | 93.82895
678.409 | 1.6013 | 93.78887
679.409 | 1.60289 | 93.7604
680.409 | 1.60399 | 93.72524
681.409 | 1.60449 | 93.68662
682.409 | 1.60594 | 93.64885
683.409 | 1.60778 | 93.61317
684.409 | 1.60949 | 93.57663
685.409 | 1.6109 | 93.54031
686.409 | 1.61233 | 93.49681
687.409 | 1.61294 | 93.46157
688.409 | 1.61345 | 93.42084
689.409 | 1.61393 | 93.38849
690.409 | 1.61477 | 93.34885
691.409 | 1.61531 | 93.31156
692.409 | 1.61607 | 93.27605
693.409 | 1.61726 | 93.23602
694.409 | 1.61829 | 93.1966
695.409 | 1.61859 | 93.15964
696.409 | 1.61903 | 93.11956
697.409 | 1.61977 | 93.07897
698.409 | 1.62066 | 93.0412
699.409 | 1.62117 | 93.00169
700.409 | 1.62148 | 92.9623
701.409 | 1.622 | 92.92671
702.409 | 1.62258 | 92.88667
703.409 | 1.62375 | 92.84712
704.409 | 1.62475 | 92.80941
705.409 | 1.62604 | 92.76574
706.409 | 1.62749 | 92.73304
707.409 | 1.62867 | 92.69351
708.409 | 1.62939 | 92.65738
709.409 | 1.63058 | 92.61748
710.409 | 1.63133 | 92.57748
711.409 | 1.63266 | 92.53737
712.409 | 1.6351 | 92.49789
713.409 | 1.63742 | 92.4579
714.409 | 1.63911 | 92.41043
715.409 | 1.64039 | 92.37472
716.409 | 1.64147 | 92.33794
717.409 | 1.64212 | 92.29815
718.409 | 1.64297 | 92.2579
719.409 | 1.6428 | 92.22308
720.409 | 1.64301 | 92.18289
721.409 | 1.64375 | 92.14246
722.409 | 1.64495 | 92.10792
723.409 | 1.64629 | 92.06439
724.409 | 1.64796 | 92.02729
725.409 | 1.64682 | 91.9847
726.409 | 1.64323 | 91.94557
727.409 | 1.6408 | 91.90778
728.409 | 1.63854 | 91.86798
729.409 | 1.63679 | 91.82992
730.409 | 1.63576 | 91.78711
731.409 | 1.63533 | 91.75039
732.409 | 1.63662 | 91.7115
733.409 | 1.63832 | 91.67361
734.409 | 1.63974 | 91.63443
735.409 | 1.64091 | 91.58961
736.409 | 1.64148 | 91.54937
737.409 | 1.64182 | 91.5137
738.409 | 1.6429 | 91.47368
739.409 | 1.64447 | 91.4332
740.409 | 1.64645 | 91.38964
741.409 | 1.64783 | 91.35362
742.409 | 1.64914 | 91.30953
743.409 | 1.65014 | 91.26546
744.409 | 1.65055 | 91.22568
745.409 | 1.65129 | 91.18475
746.409 | 1.65133 | 91.13736
747.409 | 1.65147 | 91.09749
748.409 | 1.65136 | 91.05318
749.409 | 1.65144 | 91.0055
750.409 | 1.65078 | 90.95718
751.409 | 1.65031 | 90.90936
752.409 | 1.64972 | 90.86132
753.409 | 1.6489 | 90.80942
754.409 | 1.64777 | 90.76
755.409 | 1.64692 | 90.70922
756.409 | 1.64563 | 90.65048
757.409 | 1.6443 | 90.5791
758.409 | 1.64346 | 90.52255
759.409 | 1.64218 | 90.46611
760.409 | 1.64134 | 90.39416
761.409 | 1.64033 | 90.3286
762.409 | 1.63944 | 90.26553
763.409 | 1.63824 | 90.20174
764.409 | 1.63714 | 90.1254
765.409 | 1.6354 | 90.05603
766.409 | 1.63366 | 89.9806
767.409 | 1.63156 | 89.90412
768.409 | 1.62979 | 89.8331
769.409 | 1.62895 | 89.75074
770.409 | 1.62777 | 89.67296
771.409 | 1.62602 | 89.58964
772.409 | 1.624 | 89.50117
773.409 | 1.62177 | 89.41147
774.409 | 1.61978 | 89.32031
775.409 | 1.61769 | 89.22937
776.409 | 1.61549 | 89.13255
777.409 | 1.61307 | 89.03476
778.409 | 1.61096 | 88.93605
779.409 | 1.60884 | 88.83251
780.409 | 1.60685 | 88.73327
781.409 | 1.60435 | 88.6246
782.409 | 1.60199 | 88.51206
783.409 | 1.59974 | 88.40049
784.409 | 1.59695 | 88.28322
785.409 | 1.59401 | 88.15967
786.409 | 1.59141 | 88.03947
787.409 | 1.58881 | 87.91403
788.409 | 1.58643 | 87.78926
789.409 | 1.5839 | 87.66185
790.409 | 1.5812 | 87.52583
791.409 | 1.57928 | 87.38985
792.409 | 1.577 | 87.25506
793.409 | 1.57451 | 87.10936
794.409 | 1.57192 | 86.96199
795.409 | 1.5691 | 86.81336
796.409 | 1.5664 | 86.66613
797.409 | 1.56332 | 86.51358
798.409 | 1.56061 | 86.35786
799.409 | 1.55815 | 86.19876
800.409 | 1.55554 | 86.03706
801.409 | 1.55304 | 85.87326
802.409 | 1.55071 | 85.70968
803.409 | 1.54881 | 85.53171
804.409 | 1.54714 | 85.36118
805.409 | 1.54581 | 85.18783
806.409 | 1.54488 | 85.00725
807.409 | 1.5445 | 84.82716
808.409 | 1.54467 | 84.64719
809.409 | 1.54518 | 84.46773
810.409 | 1.54689 | 84.29161
811.409 | 1.54961 | 84.11492
812.409 | 1.55355 | 83.93943
813.409 | 1.55945 | 83.78164
814.409 | 1.5663 | 83.63321
815.409 | 1.57554 | 83.509
816.409 | 1.59215 | 83.40992
817.409 | 1.61324 | 83.36733
818.409 | 1.63378 | 83.34244
819.409 | 1.65121 | 83.32341
820.409 | 1.66569 | 83.307
821.409 | 1.67793 | 83.28727
822.409 | 1.68808 | 83.27137
823.409 | 1.69673 | 83.25542
824.409 | 1.70419 | 83.24319
825.409 | 1.71024 | 83.22722
826.409 | 1.71563 | 83.20718
827.409 | 1.72039 | 83.19113
828.409 | 1.72459 | 83.17536
829.409 | 1.72804 | 83.15943
830.409 | 1.73116 | 83.14342
831.409 | 1.7339 | 83.12755
832.409 | 1.73657 | 83.10705
833.409 | 1.73875 | 83.09143
834.409 | 1.74124 | 83.07477
835.409 | 1.7435 | 83.05847
836.409 | 1.74534 | 83.03924
837.409 | 1.74751 | 83.02253
838.409 | 1.74927 | 83.0029
839.409 | 1.75076 | 82.9871
840.409 | 1.75205 | 82.97167
841.409 | 1.75315 | 82.95073
842.409 | 1.75449 | 82.93187
843.409 | 1.75588 | 82.9102
844.409 | 1.75685 | 82.89154
845.409 | 1.75812 | 82.87135
846.409 | 1.75894 | 82.85123
847.409 | 1.7599 | 82.82636
848.409 | 1.76096 | 82.81136
849.409 | 1.76202 | 82.7919
850.409 | 1.76341 | 82.77288
851.409 | 1.76467 | 82.75119
852.409 | 1.76603 | 82.73033
853.409 | 1.76672 | 82.70602
854.409 | 1.76754 | 82.68674
855.409 | 1.76834 | 82.66367
856.409 | 1.76866 | 82.64228
857.409 | 1.7692 | 82.61918
858.409 | 1.77062 | 82.59598
859.409 | 1.77173 | 82.576
860.409 | 1.77273 | 82.55402
861.409 | 1.77335 | 82.53031
862.409 | 1.77393 | 82.50555
863.409 | 1.77442 | 82.48374
864.409 | 1.7756 | 82.45757
865.409 | 1.77618 | 82.43061
866.409 | 1.77681 | 82.41048
867.409 | 1.77746 | 82.38428
868.409 | 1.77842 | 82.36015
869.409 | 1.77936 | 82.3307
870.409 | 1.78016 | 82.30871
871.409 | 1.78066 | 82.28366
872.409 | 1.78109 | 82.2564
873.409 | 1.78114 | 82.2328
874.409 | 1.78165 | 82.20621
875.409 | 1.78224 | 82.17834
876.409 | 1.78315 | 82.15136
877.409 | 1.78411 | 82.12358
878.409 | 1.78616 | 82.09739
879.409 | 1.78835 | 82.06756
880.409 | 1.78993 | 82.03963
881.409 | 1.79072 | 82.01088
882.409 | 1.79101 | 81.9844
883.409 | 1.79139 | 81.95943
884.409 | 1.79182 | 81.93033
885.409 | 1.79217 | 81.90384
886.409 | 1.7925 | 81.87577
887.409 | 1.79319 | 81.84787
888.409 | 1.7936 | 81.82615
889.409 | 1.79399 | 81.79788
890.409 | 1.7947 | 81.77224
891.409 | 1.79523 | 81.73958
892.409 | 1.79617 | 81.71211
893.409 | 1.79715 | 81.68429
894.409 | 1.79788 | 81.65615
895.409 | 1.79891 | 81.63179
896.409 | 1.79977 | 81.60671
897.409 | 1.80028 | 81.57817
898.409 | 1.80107 | 81.5499
899.409 | 1.80161 | 81.5241
900.409 | 1.80225 | 81.49677
901.409 | 1.80277 | 81.46795
902.409 | 1.80316 | 81.43867
903.409 | 1.80347 | 81.41444
904.409 | 1.80378 | 81.38582
905.409 | 1.80416 | 81.35731
906.409 | 1.80509 | 81.3305
907.409 | 1.80547 | 81.30025
908.409 | 1.80595 | 81.27416
909.409 | 1.80624 | 81.24774
910.409 | 1.80635 | 81.21975
911.409 | 1.80701 | 81.1918
912.409 | 1.80774 | 81.16465
913.409 | 1.80832 | 81.13306
914.409 | 1.8087 | 81.11068
915.409 | 1.80934 | 81.08809
916.409 | 1.80988 | 81.06186
917.409 | 1.81002 | 81.03415
918.409 | 1.81039 | 81.00376
919.409 | 1.81024 | 80.97522
920.409 | 1.8104 | 80.95194
921.409 | 1.81071 | 80.92414
922.409 | 1.81103 | 80.89615
923.409 | 1.81124 | 80.8676
924.409 | 1.8115 | 80.84302
925.409 | 1.81163 | 80.82232
926.409 | 1.81185 | 80.79107
927.409 | 1.81189 | 80.76412
928.409 | 1.81191 | 80.73619
929.409 | 1.81218 | 80.70528
930.409 | 1.81199 | 80.68185
931.409 | 1.81196 | 80.65647
932.409 | 1.81241 | 80.63337
933.409 | 1.81262 | 80.61045
934.409 | 1.81299 | 80.58249
935.409 | 1.8126 | 80.55474
936.409 | 1.81224 | 80.52845
937.409 | 1.81207 | 80.502
938.409 | 1.81185 | 80.47846
939.409 | 1.81101 | 80.44999
940.409 | 1.81105 | 80.42695
941.409 | 1.81111 | 80.40061
942.409 | 1.81102 | 80.37088
943.409 | 1.8109 | 80.35044
944.409 | 1.81075 | 80.32665
945.409 | 1.81032 | 80.30283
946.409 | 1.8102 | 80.2826
947.409 | 1.81008 | 80.25873
948.409 | 1.81003 | 80.232
949.409 | 1.80938 | 80.20899
950.409 | 1.80903 | 80.18274
951.409 | 1.80838 | 80.16677
952.409 | 1.80815 | 80.14058
953.409 | 1.80806 | 80.11607
954.409 | 1.80756 | 80.09249
955.409 | 1.80752 | 80.06813
956.409 | 1.80674 | 80.04478
957.409 | 1.8062 | 80.02398
958.409 | 1.80592 | 80.00127
959.409 | 1.80544 | 79.9823
960.409 | 1.80492 | 79.96261
961.409 | 1.80461 | 79.94
962.409 | 1.80399 | 79.91604
963.409 | 1.80356 | 79.89841
964.409 | 1.8027 | 79.87593
965.409 | 1.80192 | 79.85968
966.409 | 1.80138 | 79.83968
967.409 | 1.80088 | 79.8224
968.409 | 1.80014 | 79.80199
969.409 | 1.79959 | 79.78447
970.409 | 1.79922 | 79.7663
971.409 | 1.79832 | 79.74645
972.409 | 1.79762 | 79.72819
973.409 | 1.79688 | 79.71245
974.409 | 1.79601 | 79.69232
975.409 | 1.79555 | 79.67601
976.409 | 1.79495 | 79.65952
977.409 | 1.79405 | 79.64763
978.409 | 1.79322 | 79.62988
979.409 | 1.79247 | 79.61127
980.409 | 1.79203 | 79.59561
981.409 | 1.79115 | 79.57953
982.409 | 1.79063 | 79.56346
983.409 | 1.79001 | 79.54333
984.409 | 1.789 | 79.53651
985.409 | 1.78818 | 79.52051
986.409 | 1.78755 | 79.50883
987.409 | 1.78632 | 79.49148
988.409 | 1.78581 | 79.47565
989.409 | 1.78477 | 79.45964
990.409 | 1.78282 | 79.44677
991.409 | 1.78143 | 79.4273
992.409 | 1.78005 | 79.41959
993.409 | 1.7791 | 79.40819
994.409 | 1.77809 | 79.39168
995.409 | 1.77694 | 79.38045
996.409 | 1.77591 | 79.3656
997.409 | 1.7746 | 79.35249
998.409 | 1.77302 | 79.33677
999.409 | 1.77174 | 79.33106

## A6
#FILE: V-458-20_28d_125um_rh80_N2_25_1000_10C_min_07072023,ngb-dsv
#FORMAT: NETZSCH5
#IDENTITY: V-458-20_28d_rh80
#DECIMAL: POINT
#SEPARATOR: SEMICOLON
#MTYPE: DTA
#INSTRUMENT: NETZSCH STA 409 PC/PG
#PROJECT:
#DATE/TIME: 7,7,2023 16:25:51
#CORR, FILE: korekcija2_N2_25_1000C_10K_min_05072023,ngb-bsv
#LABORATORY: 480
#OPERATOR: Sara
#REMARK:
#SAMPLE: V-458-20_28d_rh80
#SAMPLE MASS /mg: 49,97
#MATERIAL: Pepeli
#REFERENCE:
#REFERENCE MASS /mg: 0
#TYPE OF CRUCIBLE: DTA/TG crucible Al2O3
#SAMPLE CRUCIBLE MASS /mg: 1611,74
#REFERENCE CRUCIBLE MASS /mg: 1614,40
#GAS 1: NITROGEN
#FLOW RATE 1 /(ml/min): 10
#GAS 2: NITROGEN
#FLOW RATE 2 /(ml/min): 20
#CORR, CODE: 020
#EXO: +1
#RANGE: 25/10,0(K/min)/1000
#SEGMENT: S1/1
Temp/°C | DTA/(uV/mg) | Mass/%
25.284 | 0.0034964 | 100
26.284 | 0.0016199 | 99.96948
27.284 | 0.0028892 | 99.9541
28.284 | 0.004342 | 99.95249
29.284 | 0.005662 | 99.95576
30.284 | 0.0073503 | 99.94687
31.284 | 0.0091828 | 99.94079
32.284 | 0.010982 | 99.94342
33.284 | 0.01315 | 99.9358
34.284 | 0.015198 | 99.93198
35.284 | 0.017099 | 99.92806
36.284 | 0.019044 | 99.92332
37.284 | 0.021204 | 99.92069
38.284 | 0.023277 | 99.9129
39.284 | 0.02529 | 99.91227
40.284 | 0.027567 | 99.90766
41.284 | 0.029931 | 99.90803
42.284 | 0.032012 | 99.9
43.284 | 0.03413 | 99.89628
44.284 | 0.036226 | 99.89194
45.284 | 0.038368 | 99.89101
46.284 | 0.040402 | 99.88396
47.284 | 0.042921 | 99.87712
48.284 | 0.045053 | 99.87571
49.284 | 0.04737 | 99.86791
50.284 | 0.049642 | 99.8633
51.284 | 0.051724 | 99.85994
52.284 | 0.053718 | 99.84932
53.284 | 0.056011 | 99.84447
54.284 | 0.058111 | 99.83623
55.284 | 0.060172 | 99.83191
56.284 | 0.062225 | 99.82393
57.284 | 0.064037 | 99.82032
58.284 | 0.066144 | 99.81129
59.284 | 0.067812 | 99.80367
60.284 | 0.070072 | 99.79991
61.284 | 0.072238 | 99.79235
62.284 | 0.074349 | 99.77949
63.284 | 0.076248 | 99.77148
64.284 | 0.078432 | 99.7636
65.284 | 0.080398 | 99.75874
66.284 | 0.082419 | 99.75258
67.284 | 0.084145 | 99.74406
68.284 | 0.08608 | 99.73546
69.284 | 0.087949 | 99.72786
70.284 | 0.089657 | 99.71889
71.284 | 0.091685 | 99.70423
72.284 | 0.093508 | 99.69614
73.284 | 0.094946 | 99.68384
74.284 | 0.096712 | 99.67491
75.284 | 0.098338 | 99.65955
76.284 | 0.10033 | 99.64355
77.284 | 0.10181 | 99.63678
78.284 | 0.10373 | 99.62803
79.284 | 0.10536 | 99.6118
80.284 | 0.10674 | 99.5998
81.284 | 0.10845 | 99.58812
82.284 | 0.11002 | 99.57155
83.284 | 0.11138 | 99.55686
84.284 | 0.11291 | 99.54349
85.284 | 0.11466 | 99.52747
86.284 | 0.11579 | 99.5128
87.284 | 0.1175 | 99.49721
88.284 | 0.11898 | 99.48608
89.284 | 0.12055 | 99.47028
90.284 | 0.12201 | 99.45064
91.284 | 0.12322 | 99.4395
92.284 | 0.12463 | 99.42333
93.284 | 0.12614 | 99.40407
94.284 | 0.12763 | 99.39175
95.284 | 0.12878 | 99.37233
96.284 | 0.13029 | 99.35682
97.284 | 0.13158 | 99.34134
98.284 | 0.13324 | 99.32746
99.284 | 0.13439 | 99.31044
100.284 | 0.13595 | 99.29532
101.284 | 0.1372 | 99.28227
102.284 | 0.13838 | 99.26343
103.284 | 0.13966 | 99.24763
104.284 | 0.14123 | 99.23485
105.284 | 0.14255 | 99.21593
106.284 | 0.14394 | 99.20327
107.284 | 0.14521 | 99.19177
108.284 | 0.14656 | 99.17578
109.284 | 0.14807 | 99.16355
110.284 | 0.14944 | 99.14746
111.284 | 0.15073 | 99.13129
112.284 | 0.15223 | 99.11504
113.284 | 0.15374 | 99.10336
114.284 | 0.1551 | 99.08966
115.284 | 0.15676 | 99.07593
116.284 | 0.15801 | 99.06021
117.284 | 0.15927 | 99.04736
118.284 | 0.16104 | 99.03499
119.284 | 0.16232 | 99.0198
120.284 | 0.16401 | 99.00458
121.284 | 0.16538 | 98.99145
122.284 | 0.16693 | 98.97891
123.284 | 0.16823 | 98.96853
124.284 | 0.16961 | 98.95562
125.284 | 0.17141 | 98.94644
126.284 | 0.17275 | 98.93252
127.284 | 0.17428 | 98.91541
128.284 | 0.17587 | 98.90376
129.284 | 0.1774 | 98.89164
130.284 | 0.1789 | 98.87975
131.284 | 0.1806 | 98.86734
132.284 | 0.18224 | 98.85481
133.284 | 0.18364 | 98.8432
134.284 | 0.18515 | 98.83209
135.284 | 0.18657 | 98.82364
136.284 | 0.18796 | 98.81126
137.284 | 0.18936 | 98.79983
138.284 | 0.19137 | 98.7824
139.284 | 0.19279 | 98.77507
140.284 | 0.19442 | 98.7597
141.284 | 0.19597 | 98.75196
142.284 | 0.19746 | 98.73881
143.284 | 0.19909 | 98.73005
144.284 | 0.20043 | 98.71892
145.284 | 0.20205 | 98.70718
146.284 | 0.20356 | 98.69579
147.284 | 0.20529 | 98.68318
148.284 | 0.20671 | 98.6714
149.284 | 0.20839 | 98.65909
150.284 | 0.21011 | 98.64707
151.284 | 0.21164 | 98.63903
152.284 | 0.21311 | 98.62721
153.284 | 0.21467 | 98.61536
154.284 | 0.21636 | 98.60701
155.284 | 0.21804 | 98.59493
156.284 | 0.21934 | 98.58322
157.284 | 0.22094 | 98.5693
158.284 | 0.22263 | 98.55954
159.284 | 0.22432 | 98.54711
160.284 | 0.22602 | 98.54014
161.284 | 0.2276 | 98.52715
162.284 | 0.22932 | 98.51493
163.284 | 0.23068 | 98.5071
164.284 | 0.23251 | 98.49563
165.284 | 0.23435 | 98.48322
166.284 | 0.23606 | 98.4715
167.284 | 0.23756 | 98.46137
168.284 | 0.23923 | 98.45056
169.284 | 0.24099 | 98.43514
170.284 | 0.24276 | 98.4243
171.284 | 0.24455 | 98.41067
172.284 | 0.24608 | 98.40225
173.284 | 0.24809 | 98.3868
174.284 | 0.24998 | 98.375
175.284 | 0.25189 | 98.36764
176.284 | 0.25389 | 98.35536
177.284 | 0.256 | 98.33919
178.284 | 0.25787 | 98.33137
179.284 | 0.25962 | 98.3151
180.284 | 0.26159 | 98.30426
181.284 | 0.26385 | 98.28747
182.284 | 0.26576 | 98.27533
183.284 | 0.26779 | 98.26721
184.284 | 0.26995 | 98.25495
185.284 | 0.27212 | 98.2391
186.284 | 0.27411 | 98.23069
187.284 | 0.27611 | 98.21498
188.284 | 0.27816 | 98.20325
189.284 | 0.28042 | 98.18235
190.284 | 0.28232 | 98.17484
191.284 | 0.28488 | 98.16289
192.284 | 0.28673 | 98.14854
193.284 | 0.28859 | 98.1369
194.284 | 0.29103 | 98.12352
195.284 | 0.29343 | 98.11066
196.284 | 0.29552 | 98.09958
197.284 | 0.29768 | 98.0832
198.284 | 0.29982 | 98.06675
199.284 | 0.30216 | 98.05438
200.284 | 0.3044 | 98.04679
201.284 | 0.30655 | 98.02975
202.284 | 0.3089 | 98.01566
203.284 | 0.3112 | 98.00697
204.284 | 0.31338 | 97.99528
205.284 | 0.31587 | 97.9828
206.284 | 0.31818 | 97.96947
207.284 | 0.32068 | 97.95469
208.284 | 0.32286 | 97.94223
209.284 | 0.32505 | 97.93119
210.284 | 0.32752 | 97.91733
211.284 | 0.33007 | 97.89898
212.284 | 0.33231 | 97.89067
213.284 | 0.33509 | 97.87878
214.284 | 0.33708 | 97.86679
215.284 | 0.33954 | 97.85439
216.284 | 0.34203 | 97.84244
217.284 | 0.34408 | 97.8295
218.284 | 0.34663 | 97.81874
219.284 | 0.34884 | 97.80872
220.284 | 0.35132 | 97.79415
221.284 | 0.35348 | 97.77883
222.284 | 0.35603 | 97.7712
223.284 | 0.35855 | 97.75869
224.284 | 0.36092 | 97.74326
225.284 | 0.36364 | 97.73051
226.284 | 0.36609 | 97.71906
227.284 | 0.36854 | 97.71065
228.284 | 0.37085 | 97.6948
229.284 | 0.37348 | 97.6781
230.284 | 0.37592 | 97.67039
231.284 | 0.37831 | 97.65862
232.284 | 0.38093 | 97.64781
233.284 | 0.3833 | 97.63075
234.284 | 0.3858 | 97.6226
235.284 | 0.38842 | 97.61107
236.284 | 0.39081 | 97.59415
237.284 | 0.39318 | 97.58252
238.284 | 0.39584 | 97.57092
239.284 | 0.39826 | 97.55878
240.284 | 0.40063 | 97.55063
241.284 | 0.40323 | 97.53449
242.284 | 0.4056 | 97.52258
243.284 | 0.40778 | 97.51446
244.284 | 0.41032 | 97.50249
245.284 | 0.41253 | 97.49055
246.284 | 0.41497 | 97.4786
247.284 | 0.41732 | 97.46921
248.284 | 0.41989 | 97.45449
249.284 | 0.42196 | 97.44689
250.284 | 0.42446 | 97.43448
251.284 | 0.42654 | 97.42655
252.284 | 0.42923 | 97.4104
253.284 | 0.43153 | 97.39998
254.284 | 0.4336 | 97.39039
255.284 | 0.43607 | 97.37338
256.284 | 0.43845 | 97.36679
257.284 | 0.44047 | 97.35033
258.284 | 0.4427 | 97.34673
259.284 | 0.44483 | 97.33442
260.284 | 0.44731 | 97.32644
261.284 | 0.44937 | 97.31239
262.284 | 0.45156 | 97.30222
263.284 | 0.45398 | 97.29442
264.284 | 0.45592 | 97.27832
265.284 | 0.45838 | 97.2687
266.284 | 0.46049 | 97.25839
267.284 | 0.46248 | 97.25029
268.284 | 0.46499 | 97.23798
269.284 | 0.46714 | 97.22609
270.284 | 0.46916 | 97.21846
271.284 | 0.47141 | 97.20743
272.284 | 0.47364 | 97.19868
273.284 | 0.47608 | 97.18587
274.284 | 0.47829 | 97.17432
275.284 | 0.48022 | 97.16613
276.284 | 0.48246 | 97.15423
277.284 | 0.48463 | 97.1463
278.284 | 0.487 | 97.13434
279.284 | 0.48919 | 97.12588
280.284 | 0.49129 | 97.11822
281.284 | 0.49348 | 97.11039
282.284 | 0.49555 | 97.09423
283.284 | 0.49732 | 97.08591
284.284 | 0.49987 | 97.07782
285.284 | 0.50168 | 97.07039
286.284 | 0.50336 | 97.06222
287.284 | 0.50552 | 97.05407
288.284 | 0.50769 | 97.04189
289.284 | 0.50958 | 97.02949
290.284 | 0.51183 | 97.0177
291.284 | 0.51379 | 97.01415
292.284 | 0.51556 | 97.00618
293.284 | 0.51753 | 96.99514
294.284 | 0.51954 | 96.98344
295.284 | 0.52143 | 96.97856
296.284 | 0.52321 | 96.96617
297.284 | 0.52506 | 96.95806
298.284 | 0.52709 | 96.95022
299.284 | 0.52908 | 96.94217
300.284 | 0.53087 | 96.9342
301.284 | 0.53305 | 96.9259
302.284 | 0.535 | 96.91695
303.284 | 0.5368 | 96.90977
304.284 | 0.53875 | 96.90638
305.284 | 0.54127 | 96.88573
306.284 | 0.54294 | 96.88225
307.284 | 0.5452 | 96.87406
308.284 | 0.54693 | 96.86612
309.284 | 0.54895 | 96.85801
310.284 | 0.55115 | 96.84991
311.284 | 0.55295 | 96.84353
312.284 | 0.555 | 96.83844
313.284 | 0.55705 | 96.82569
314.284 | 0.55889 | 96.82042
315.284 | 0.56122 | 96.81011
316.284 | 0.56304 | 96.80218
317.284 | 0.56501 | 96.79404
318.284 | 0.56693 | 96.78611
319.284 | 0.569 | 96.77757
320.284 | 0.57123 | 96.7701
321.284 | 0.57288 | 96.75858
322.284 | 0.57454 | 96.75408
323.284 | 0.57656 | 96.74564
324.284 | 0.57841 | 96.73773
325.284 | 0.58034 | 96.73451
326.284 | 0.58222 | 96.72606
327.284 | 0.58409 | 96.71841
328.284 | 0.58604 | 96.71012
329.284 | 0.58797 | 96.70639
330.284 | 0.59015 | 96.6979
331.284 | 0.59234 | 96.69015
332.284 | 0.5945 | 96.68215
333.284 | 0.59643 | 96.67002
334.284 | 0.59828 | 96.66604
335.284 | 0.60021 | 96.65791
336.284 | 0.60225 | 96.64999
337.284 | 0.6042 | 96.63837
338.284 | 0.60596 | 96.63382
339.284 | 0.60773 | 96.62586
340.284 | 0.6094 | 96.61765
341.284 | 0.61133 | 96.61173
342.284 | 0.61296 | 96.60205
343.284 | 0.61473 | 96.59353
344.284 | 0.61645 | 96.58985
345.284 | 0.61836 | 96.57806
346.284 | 0.62059 | 96.56985
347.284 | 0.62249 | 96.56151
348.284 | 0.62431 | 96.55789
349.284 | 0.62628 | 96.55005
350.284 | 0.62798 | 96.54192
351.284 | 0.62961 | 96.53341
352.284 | 0.63171 | 96.52989
353.284 | 0.63339 | 96.522
354.284 | 0.63522 | 96.5099
355.284 | 0.63712 | 96.50151
356.284 | 0.63827 | 96.49638
357.284 | 0.63951 | 96.49031
358.284 | 0.64066 | 96.48052
359.284 | 0.64249 | 96.47389
360.284 | 0.64408 | 96.46545
361.284 | 0.64573 | 96.46234
362.284 | 0.64749 | 96.45391
363.284 | 0.64942 | 96.4459
364.284 | 0.65164 | 96.43833
365.284 | 0.65338 | 96.43387
366.284 | 0.65556 | 96.42614
367.284 | 0.65732 | 96.41787
368.284 | 0.65945 | 96.40989
369.284 | 0.66093 | 96.40585
370.284 | 0.66284 | 96.397
371.284 | 0.6647 | 96.38866
372.284 | 0.66606 | 96.38182
373.284 | 0.66799 | 96.37622
374.284 | 0.6696 | 96.36983
375.284 | 0.67169 | 96.36193
376.284 | 0.67291 | 96.3577
377.284 | 0.67483 | 96.34958
378.284 | 0.67651 | 96.34573
379.284 | 0.67846 | 96.33775
380.284 | 0.68006 | 96.32978
381.284 | 0.68183 | 96.32578
382.284 | 0.6836 | 96.32037
383.284 | 0.68554 | 96.30988
384.284 | 0.68689 | 96.30571
385.284 | 0.68885 | 96.29764
386.284 | 0.69069 | 96.29101
387.284 | 0.69247 | 96.28582
388.284 | 0.69406 | 96.2817
389.284 | 0.69615 | 96.27374
390.284 | 0.69807 | 96.26576
391.284 | 0.70024 | 96.26176
392.284 | 0.70207 | 96.25759
393.284 | 0.70409 | 96.24587
394.284 | 0.70601 | 96.24187
395.284 | 0.70807 | 96.23383
396.284 | 0.70981 | 96.22575
397.284 | 0.71164 | 96.22185
398.284 | 0.71375 | 96.21776
399.284 | 0.71563 | 96.21418
400.284 | 0.71748 | 96.2028
401.284 | 0.71917 | 96.19782
402.284 | 0.72149 | 96.18968
403.284 | 0.72345 | 96.18543
404.284 | 0.72541 | 96.18174
405.284 | 0.72752 | 96.17476
406.284 | 0.72904 | 96.16969
407.284 | 0.73094 | 96.16574
408.284 | 0.73254 | 96.15769
409.284 | 0.73396 | 96.15366
410.284 | 0.73566 | 96.14561
411.284 | 0.73745 | 96.1417
412.284 | 0.73881 | 96.13784
413.284 | 0.74058 | 96.12956
414.284 | 0.74228 | 96.12472
415.284 | 0.74387 | 96.11767
416.284 | 0.74585 | 96.11355
417.284 | 0.74765 | 96.10579
418.284 | 0.74937 | 96.09739
419.284 | 0.75113 | 96.08964
420.284 | 0.75285 | 96.08564
421.284 | 0.75414 | 96.08165
422.284 | 0.75571 | 96.07771
423.284 | 0.75744 | 96.06949
424.284 | 0.75943 | 96.0656
425.284 | 0.76135 | 96.05764
426.284 | 0.76341 | 96.05395
427.284 | 0.76555 | 96.04576
428.284 | 0.768 | 96.04159
429.284 | 0.7704 | 96.03761
430.284 | 0.77257 | 96.03398
431.284 | 0.77441 | 96.0178
432.284 | 0.77646 | 96.01339
433.284 | 0.77789 | 96.00964
434.284 | 0.779 | 96.00171
435.284 | 0.78017 | 95.99759
436.284 | 0.78164 | 95.99307
437.284 | 0.78301 | 95.98585
438.284 | 0.78466 | 95.97723
439.284 | 0.78608 | 95.97358
440.284 | 0.78795 | 95.97
441.284 | 0.78997 | 95.96138
442.284 | 0.79168 | 95.95357
443.284 | 0.79373 | 95.94984
444.284 | 0.796 | 95.93717
445.284 | 0.79768 | 95.92954
446.284 | 0.7993 | 95.92576
447.284 | 0.80109 | 95.91373
448.284 | 0.80277 | 95.90916
449.284 | 0.80473 | 95.90543
450.284 | 0.80674 | 95.89752
451.284 | 0.80869 | 95.89093
452.284 | 0.81039 | 95.88257
453.284 | 0.81253 | 95.87742
454.284 | 0.81407 | 95.86948
455.284 | 0.81617 | 95.86624
456.284 | 0.81842 | 95.85337
457.284 | 0.81991 | 95.84559
458.284 | 0.82159 | 95.83749
459.284 | 0.82292 | 95.82947
460.284 | 0.8243 | 95.82147
461.284 | 0.82534 | 95.80909
462.284 | 0.82675 | 95.80158
463.284 | 0.82802 | 95.78836
464.284 | 0.82934 | 95.777
465.284 | 0.83049 | 95.76981
466.284 | 0.83186 | 95.75861
467.284 | 0.83283 | 95.74934
468.284 | 0.83425 | 95.74155
469.284 | 0.83601 | 95.73327
470.284 | 0.83775 | 95.72163
471.284 | 0.83929 | 95.70954
472.284 | 0.84139 | 95.70156
473.284 | 0.84315 | 95.68898
474.284 | 0.84505 | 95.67703
475.284 | 0.84713 | 95.66917
476.284 | 0.84904 | 95.65925
477.284 | 0.85131 | 95.65338
478.284 | 0.85313 | 95.64533
479.284 | 0.85508 | 95.63343
480.284 | 0.85702 | 95.62946
481.284 | 0.85921 | 95.62451
482.284 | 0.86114 | 95.61741
483.284 | 0.8631 | 95.6097
484.284 | 0.86536 | 95.60132
485.284 | 0.86751 | 95.59557
486.284 | 0.86982 | 95.58717
487.284 | 0.87211 | 95.58132
488.284 | 0.87427 | 95.5778
489.284 | 0.87629 | 95.56906
490.284 | 0.87842 | 95.56535
491.284 | 0.88056 | 95.56161
492.284 | 0.88261 | 95.54933
493.284 | 0.88421 | 95.54519
494.284 | 0.88561 | 95.5373
495.284 | 0.8873 | 95.53324
496.284 | 0.88922 | 95.52962
497.284 | 0.89093 | 95.51751
498.284 | 0.89277 | 95.51773
499.284 | 0.89463 | 95.50895
500.284 | 0.89657 | 95.505
501.284 | 0.89871 | 95.50129
502.284 | 0.90066 | 95.49733
503.284 | 0.90238 | 95.49329
504.284 | 0.90385 | 95.48112
505.284 | 0.90543 | 95.47737
506.284 | 0.90705 | 95.47331
507.284 | 0.90882 | 95.46929
508.284 | 0.91093 | 95.46521
509.284 | 0.91276 | 95.46143
510.284 | 0.91437 | 95.4489
511.284 | 0.91634 | 95.44148
512.284 | 0.91835 | 95.43689
513.284 | 0.92058 | 95.43323
514.284 | 0.92258 | 95.42917
515.284 | 0.92455 | 95.42134
516.284 | 0.9258 | 95.41728
517.284 | 0.92772 | 95.41026
518.284 | 0.92936 | 95.40135
519.284 | 0.93073 | 95.39722
520.284 | 0.93223 | 95.39322
521.284 | 0.93456 | 95.38922
522.284 | 0.9362 | 95.38113
523.284 | 0.93774 | 95.37721
524.284 | 0.93955 | 95.37328
525.284 | 0.94086 | 95.36546
526.284 | 0.94239 | 95.35736
527.284 | 0.94395 | 95.35169
528.284 | 0.94572 | 95.34511
529.284 | 0.94711 | 95.33707
530.284 | 0.94857 | 95.32926
531.284 | 0.95022 | 95.32203
532.284 | 0.95175 | 95.31722
533.284 | 0.95328 | 95.30921
534.284 | 0.95479 | 95.30122
535.284 | 0.95683 | 95.29714
536.284 | 0.95825 | 95.28914
537.284 | 0.95992 | 95.28125
538.284 | 0.96167 | 95.27496
539.284 | 0.96334 | 95.26495
540.284 | 0.96519 | 95.25542
541.284 | 0.96698 | 95.24914
542.284 | 0.96926 | 95.24081
543.284 | 0.9711 | 95.23453
544.284 | 0.973 | 95.22502
545.284 | 0.97472 | 95.21694
546.284 | 0.97601 | 95.20902
547.284 | 0.97767 | 95.20116
548.284 | 0.97935 | 95.19317
549.284 | 0.98098 | 95.18512
550.284 | 0.98283 | 95.1771
551.284 | 0.98456 | 95.16479
552.284 | 0.98637 | 95.16039
553.284 | 0.98823 | 95.14413
554.284 | 0.98981 | 95.141
555.284 | 0.99134 | 95.13348
556.284 | 0.99309 | 95.12282
557.284 | 0.99498 | 95.11343
558.284 | 0.99682 | 95.10547
559.284 | 0.99874 | 95.09344
560.284 | 1.00047 | 95.08175
561.284 | 1.00225 | 95.07294
562.284 | 1.00393 | 95.06536
563.284 | 1.00579 | 95.05304
564.284 | 1.00774 | 95.04497
565.284 | 1.00972 | 95.03308
566.284 | 1.01153 | 95.02514
567.284 | 1.01335 | 95.01536
568.284 | 1.01481 | 95.00504
569.284 | 1.01665 | 94.99765
570.284 | 1.01837 | 94.98518
571.284 | 1.02004 | 94.97292
572.284 | 1.02162 | 94.96543
573.284 | 1.02336 | 94.95282
574.284 | 1.0251 | 94.94274
575.284 | 1.0268 | 94.93073
576.284 | 1.02854 | 94.92094
577.284 | 1.03055 | 94.90888
578.284 | 1.03231 | 94.89429
579.284 | 1.0341 | 94.88485
580.284 | 1.03549 | 94.87272
581.284 | 1.03721 | 94.86142
582.284 | 1.03999 | 94.84489
583.284 | 1.04137 | 94.82894
584.284 | 1.04235 | 94.82091
585.284 | 1.04383 | 94.80893
586.284 | 1.04545 | 94.79607
587.284 | 1.04742 | 94.78085
588.284 | 1.04858 | 94.77186
589.284 | 1.05034 | 94.75633
590.284 | 1.05193 | 94.7451
591.284 | 1.05342 | 94.73144
592.284 | 1.05537 | 94.72115
593.284 | 1.05801 | 94.7077
594.284 | 1.06081 | 94.69232
595.284 | 1.06288 | 94.67613
596.284 | 1.06489 | 94.66785
597.284 | 1.06682 | 94.65248
598.284 | 1.06843 | 94.64108
599.284 | 1.06983 | 94.62465
600.284 | 1.07133 | 94.60895
601.284 | 1.07231 | 94.59421
602.284 | 1.07394 | 94.57669
603.284 | 1.07545 | 94.56031
604.284 | 1.07705 | 94.54675
605.284 | 1.07828 | 94.53331
606.284 | 1.08005 | 94.51621
607.284 | 1.08204 | 94.50206
608.284 | 1.08376 | 94.48912
609.284 | 1.08551 | 94.4731
610.284 | 1.08695 | 94.45647
611.284 | 1.08879 | 94.44052
612.284 | 1.0904 | 94.42458
613.284 | 1.09203 | 94.40859
614.284 | 1.09433 | 94.38876
615.284 | 1.09651 | 94.37603
616.284 | 1.09885 | 94.35626
617.284 | 1.10116 | 94.33947
618.284 | 1.10357 | 94.32363
619.284 | 1.10575 | 94.30417
620.284 | 1.10814 | 94.28739
621.284 | 1.11013 | 94.26885
622.284 | 1.11226 | 94.2505
623.284 | 1.11444 | 94.23088
624.284 | 1.11669 | 94.2127
625.284 | 1.11877 | 94.19498
626.284 | 1.12101 | 94.17652
627.284 | 1.12313 | 94.15652
628.284 | 1.12468 | 94.13798
629.284 | 1.12639 | 94.11708
630.284 | 1.12789 | 94.09752
631.284 | 1.12986 | 94.07683
632.284 | 1.13177 | 94.05251
633.284 | 1.13345 | 94.0363
634.284 | 1.13557 | 94.01264
635.284 | 1.13759 | 93.99201
636.284 | 1.13971 | 93.97071
637.284 | 1.1419 | 93.94437
638.284 | 1.1444 | 93.91973
639.284 | 1.14763 | 93.89574
640.284 | 1.15031 | 93.88024
641.284 | 1.15322 | 93.85605
642.284 | 1.15538 | 93.83217
643.284 | 1.15754 | 93.80779
644.284 | 1.15874 | 93.78775
645.284 | 1.15978 | 93.76334
646.284 | 1.16126 | 93.74056
647.284 | 1.16269 | 93.71402
648.284 | 1.16418 | 93.6902
649.284 | 1.16642 | 93.66439
650.284 | 1.16847 | 93.63885
651.284 | 1.17028 | 93.61564
652.284 | 1.1722 | 93.59254
653.284 | 1.17411 | 93.56841
654.284 | 1.17557 | 93.54465
655.284 | 1.17753 | 93.51603
656.284 | 1.17952 | 93.48451
657.284 | 1.18165 | 93.46435
658.284 | 1.18358 | 93.43628
659.284 | 1.18553 | 93.40797
660.284 | 1.18759 | 93.38005
661.284 | 1.18941 | 93.35142
662.284 | 1.19147 | 93.32844
663.284 | 1.1937 | 93.29995
664.284 | 1.1956 | 93.26688
665.284 | 1.19713 | 93.24003
666.284 | 1.19852 | 93.21007
667.284 | 1.19982 | 93.17746
668.284 | 1.20121 | 93.14969
669.284 | 1.20288 | 93.11928
670.284 | 1.20452 | 93.08967
671.284 | 1.20639 | 93.06076
672.284 | 1.20842 | 93.02811
673.284 | 1.21008 | 92.99598
674.284 | 1.21147 | 92.96266
675.284 | 1.21292 | 92.93387
676.284 | 1.21416 | 92.90133
677.284 | 1.2157 | 92.86478
678.284 | 1.21679 | 92.83243
679.284 | 1.21804 | 92.80028
680.284 | 1.21928 | 92.76925
681.284 | 1.22031 | 92.73643
682.284 | 1.22168 | 92.70038
683.284 | 1.22252 | 92.66397
684.284 | 1.22378 | 92.62415
685.284 | 1.22477 | 92.58815
686.284 | 1.22579 | 92.55171
687.284 | 1.22756 | 92.5153
688.284 | 1.2286 | 92.48348
689.284 | 1.22948 | 92.44718
690.284 | 1.2305 | 92.41149
691.284 | 1.23158 | 92.37176
692.284 | 1.23306 | 92.33541
693.284 | 1.23449 | 92.29959
694.284 | 1.23521 | 92.26339
695.284 | 1.23589 | 92.22698
696.284 | 1.23641 | 92.19121
697.284 | 1.23695 | 92.1511
698.284 | 1.2375 | 92.11127
699.284 | 1.23784 | 92.07461
700.284 | 1.23847 | 92.0384
701.284 | 1.23887 | 91.99913
702.284 | 1.23934 | 91.95818
703.284 | 1.23995 | 91.91769
704.284 | 1.24047 | 91.87789
705.284 | 1.24131 | 91.83714
706.284 | 1.24172 | 91.79292
707.284 | 1.24224 | 91.75598
708.284 | 1.24305 | 91.71656
709.284 | 1.24405 | 91.67363
710.284 | 1.24479 | 91.63177
711.284 | 1.24528 | 91.58645
712.284 | 1.24586 | 91.54272
713.284 | 1.2463 | 91.50571
714.284 | 1.24687 | 91.4625
715.284 | 1.24767 | 91.41912
716.284 | 1.24813 | 91.37475
717.284 | 1.24865 | 91.33109
718.284 | 1.24917 | 91.28635
719.284 | 1.24948 | 91.24037
720.284 | 1.24968 | 91.19678
721.284 | 1.24999 | 91.15217
722.284 | 1.24991 | 91.10809
723.284 | 1.24982 | 91.05894
724.284 | 1.24977 | 91.01763
725.284 | 1.24965 | 90.96774
726.284 | 1.25006 | 90.924
727.284 | 1.25102 | 90.87274
728.284 | 1.2517 | 90.82625
729.284 | 1.25187 | 90.77824
730.284 | 1.25213 | 90.73088
731.284 | 1.25196 | 90.68228
732.284 | 1.25213 | 90.63494
733.284 | 1.25209 | 90.58608
734.284 | 1.25198 | 90.53665
735.284 | 1.25173 | 90.48835
736.284 | 1.25148 | 90.4346
737.284 | 1.25116 | 90.38852
738.284 | 1.25142 | 90.34045
739.284 | 1.25143 | 90.28983
740.284 | 1.2517 | 90.24023
741.284 | 1.25117 | 90.18698
742.284 | 1.25124 | 90.13669
743.284 | 1.25121 | 90.08961
744.284 | 1.25107 | 90.03301
745.284 | 1.25105 | 89.97567
746.284 | 1.25077 | 89.92315
747.284 | 1.25057 | 89.8678
748.284 | 1.25038 | 89.82331
749.284 | 1.25 | 89.7666
750.284 | 1.24982 | 89.71469
751.284 | 1.24922 | 89.66165
752.284 | 1.24889 | 89.60987
753.284 | 1.24825 | 89.55381
754.284 | 1.24759 | 89.50152
755.284 | 1.24745 | 89.44555
756.284 | 1.24708 | 89.385
757.284 | 1.24707 | 89.32134
758.284 | 1.24672 | 89.27295
759.284 | 1.24638 | 89.22262
760.284 | 1.2462 | 89.16771
761.284 | 1.24584 | 89.10813
762.284 | 1.2453 | 89.04976
763.284 | 1.24507 | 88.98928
764.284 | 1.24478 | 88.93391
765.284 | 1.24421 | 88.87866
766.284 | 1.24367 | 88.8197
767.284 | 1.24344 | 88.76407
768.284 | 1.24327 | 88.70973
769.284 | 1.2429 | 88.65127
770.284 | 1.24247 | 88.59404
771.284 | 1.2421 | 88.53329
772.284 | 1.24205 | 88.47521
773.284 | 1.2414 | 88.41138
774.284 | 1.24061 | 88.35599
775.284 | 1.2389 | 88.29196
776.284 | 1.2366 | 88.23571
777.284 | 1.23442 | 88.17906
778.284 | 1.23215 | 88.12822
779.284 | 1.23023 | 88.06411
780.284 | 1.2284 | 87.99893
781.284 | 1.2267 | 87.9391
782.284 | 1.22556 | 87.87511
783.284 | 1.22414 | 87.81773
784.284 | 1.22276 | 87.75345
785.284 | 1.22144 | 87.69429
786.284 | 1.22005 | 87.63368
787.284 | 1.21828 | 87.57047
788.284 | 1.21667 | 87.50775
789.284 | 1.21492 | 87.4477
790.284 | 1.2132 | 87.38161
791.284 | 1.21127 | 87.30723
792.284 | 1.20928 | 87.24244
793.284 | 1.20738 | 87.17247
794.284 | 1.20492 | 87.10424
795.284 | 1.20224 | 87.02746
796.284 | 1.19921 | 86.95383
797.284 | 1.19607 | 86.87966
798.284 | 1.19295 | 86.79432
799.284 | 1.18985 | 86.7236
800.284 | 1.18621 | 86.64305
801.284 | 1.18251 | 86.56401
802.284 | 1.17854 | 86.471
803.284 | 1.17471 | 86.38543
804.284 | 1.17097 | 86.29759
805.284 | 1.16693 | 86.20374
806.284 | 1.16255 | 86.11013
807.284 | 1.1586 | 86.00985
808.284 | 1.15416 | 85.90932
809.284 | 1.14988 | 85.80939
810.284 | 1.14577 | 85.70486
811.284 | 1.14134 | 85.605
812.284 | 1.13718 | 85.49647
813.284 | 1.13295 | 85.38389
814.284 | 1.12885 | 85.27379
815.284 | 1.12474 | 85.15996
816.284 | 1.12095 | 85.04471
817.284 | 1.11667 | 84.92779
818.284 | 1.11244 | 84.80896
819.284 | 1.10803 | 84.68363
820.284 | 1.10336 | 84.55981
821.284 | 1.09869 | 84.43443
822.284 | 1.09353 | 84.3059
823.284 | 1.08864 | 84.17431
824.284 | 1.08403 | 84.0414
825.284 | 1.07942 | 83.90538
826.284 | 1.07515 | 83.77309
827.284 | 1.07053 | 83.6293
828.284 | 1.0663 | 83.48885
829.284 | 1.06138 | 83.34539
830.284 | 1.05675 | 83.1958
831.284 | 1.05163 | 83.04735
832.284 | 1.04699 | 82.89608
833.284 | 1.04172 | 82.7352
834.284 | 1.03625 | 82.58028
835.284 | 1.0312 | 82.41931
836.284 | 1.02599 | 82.25597
837.284 | 1.0206 | 82.09567
838.284 | 1.01527 | 81.92916
839.284 | 1.00964 | 81.76064
840.284 | 1.00352 | 81.5854
841.284 | 0.99717 | 81.40901
842.284 | 0.99061 | 81.21917
843.284 | 0.98453 | 81.04568
844.284 | 0.97809 | 80.85272
845.284 | 0.97177 | 80.66406
846.284 | 0.96514 | 80.47249
847.284 | 0.95821 | 80.27597
848.284 | 0.95137 | 80.073
849.284 | 0.94443 | 79.87413
850.284 | 0.93735 | 79.66075
851.284 | 0.93055 | 79.44191
852.284 | 0.92354 | 79.22473
853.284 | 0.91614 | 79.00504
854.284 | 0.90898 | 78.78537
855.284 | 0.90181 | 78.55809
856.284 | 0.89446 | 78.32984
857.284 | 0.88705 | 78.0929
858.284 | 0.88003 | 77.85572
859.284 | 0.8725 | 77.61589
860.284 | 0.86572 | 77.35928
861.284 | 0.85847 | 77.1066
862.284 | 0.85181 | 76.85021
863.284 | 0.84505 | 76.58891
864.284 | 0.83798 | 76.3242
865.284 | 0.83166 | 76.05565
866.284 | 0.82463 | 75.78275
867.284 | 0.81814 | 75.50307
868.284 | 0.81184 | 75.22327
869.284 | 0.80554 | 74.9294
870.284 | 0.79914 | 74.63809
871.284 | 0.79368 | 74.34105
872.284 | 0.78744 | 74.04508
873.284 | 0.78196 | 73.73793
874.284 | 0.77624 | 73.43641
875.284 | 0.77118 | 73.12312
876.284 | 0.7656 | 72.80764
877.284 | 0.76075 | 72.4852
878.284 | 0.75626 | 72.15596
879.284 | 0.75151 | 71.8365
880.284 | 0.74727 | 71.50509
881.284 | 0.74322 | 71.17585
882.284 | 0.73942 | 70.84112
883.284 | 0.73614 | 70.51909
884.284 | 0.73314 | 70.18437
885.284 | 0.73038 | 69.85097
886.284 | 0.7284 | 69.51911
887.284 | 0.72686 | 69.17715
888.284 | 0.72606 | 68.84801
889.284 | 0.72578 | 68.53007
890.284 | 0.72624 | 68.21096
891.284 | 0.72806 | 67.90195
892.284 | 0.73126 | 67.60835
893.284 | 0.73644 | 67.33712
894.284 | 0.74326 | 67.09154
895.284 | 0.75255 | 66.88464
896.284 | 0.76769 | 66.69151
897.284 | 0.78963 | 66.55264
898.284 | 0.81738 | 66.51135
899.284 | 0.84297 | 66.49984
900.284 | 0.86457 | 66.49193
901.284 | 0.8825 | 66.48767
902.284 | 0.8978 | 66.4839
903.284 | 0.91052 | 66.47997
904.284 | 0.9212 | 66.47588
905.284 | 0.92996 | 66.47615
906.284 | 0.93705 | 66.47188
907.284 | 0.94299 | 66.47215
908.284 | 0.94793 | 66.46788
909.284 | 0.95206 | 66.4678
910.284 | 0.95555 | 66.46388
911.284 | 0.95847 | 66.46388
912.284 | 0.96074 | 66.45987
913.284 | 0.96238 | 66.45988
914.284 | 0.96397 | 66.45584
915.284 | 0.96528 | 66.45987
916.284 | 0.96634 | 66.45987
917.284 | 0.96722 | 66.45549
918.284 | 0.96791 | 66.45587
919.284 | 0.96847 | 66.45587
920.284 | 0.96887 | 66.45185
921.284 | 0.9694 | 66.44785
922.284 | 0.96991 | 66.44787
923.284 | 0.97027 | 66.4445
924.284 | 0.9708 | 66.44787
925.284 | 0.97124 | 66.44392
926.284 | 0.9716 | 66.44386
927.284 | 0.97223 | 66.44386
928.284 | 0.97266 | 66.43986
929.284 | 0.97306 | 66.43986
930.284 | 0.97391 | 66.43986
931.284 | 0.97503 | 66.43555
932.284 | 0.97603 | 66.43986
933.284 | 0.97672 | 66.43986
934.284 | 0.97753 | 66.43598
935.284 | 0.97805 | 66.43586
936.284 | 0.97856 | 66.43586
937.284 | 0.9786 | 66.43186
938.284 | 0.97839 | 66.43186
939.284 | 0.97775 | 66.42786
940.284 | 0.97718 | 66.42786
941.284 | 0.97624 | 66.4236
942.284 | 0.97527 | 66.42385
943.284 | 0.97376 | 66.42385
944.284 | 0.97208 | 66.41945
945.284 | 0.97031 | 66.41985
946.284 | 0.96841 | 66.42389
947.284 | 0.9666 | 66.41985
948.284 | 0.96476 | 66.41986
949.284 | 0.96254 | 66.41585
950.284 | 0.96057 | 66.41185
951.284 | 0.95813 | 66.40784
952.284 | 0.95578 | 66.40784
953.284 | 0.95331 | 66.40384
954.284 | 0.95091 | 66.40384
955.284 | 0.94901 | 66.39985
956.284 | 0.94692 | 66.39984
957.284 | 0.94481 | 66.40392
958.284 | 0.94314 | 66.39984
959.284 | 0.94142 | 66.39984
960.284 | 0.93968 | 66.39584
961.284 | 0.93819 | 66.39188
962.284 | 0.93641 | 66.39183
963.284 | 0.93499 | 66.38783
964.284 | 0.93334 | 66.38783
965.284 | 0.93182 | 66.39179
966.284 | 0.93045 | 66.38783
967.284 | 0.92916 | 66.38783
968.284 | 0.92745 | 66.38383
969.284 | 0.92609 | 66.38383
970.284 | 0.92501 | 66.37984
971.284 | 0.92363 | 66.37983
972.284 | 0.92229 | 66.37582
973.284 | 0.92134 | 66.37584
974.284 | 0.92011 | 66.37182
975.284 | 0.91871 | 66.36782
976.284 | 0.91734 | 66.36782
977.284 | 0.91579 | 66.36381
978.284 | 0.91474 | 66.36382
979.284 | 0.91337 | 66.36375
980.284 | 0.91237 | 66.35981
981.284 | 0.91114 | 66.35983
982.284 | 0.90995 | 66.35581
983.284 | 0.90892 | 66.35583
984.284 | 0.90778 | 66.35579
985.284 | 0.90661 | 66.35576
986.284 | 0.90558 | 66.35181
987.284 | 0.90456 | 66.35181
988.284 | 0.9035 | 66.34781
989.284 | 0.9025 | 66.34783
990.284 | 0.90065 | 66.34381
991.284 | 0.89944 | 66.34381
992.284 | 0.89817 | 66.34381
993.284 | 0.89692 | 66.34381
994.284 | 0.89582 | 66.34411
995.284 | 0.89489 | 66.3398
996.284 | 0.89401 | 66.3359
997.284 | 0.89318 | 66.3358
998.284 | 0.89207 | 66.33136
999.284 | 0.89115 | 66.33582

## A7
#FILE: V-519-22_28d_125um_rh80_N2_25_1000_10C_min_11072023,ngb-dsv
#FORMAT: NETZSCH5
#IDENTITY: V-519-22_28d_rh80
#DECIMAL: POINT
#SEPARATOR: SEMICOLON
#MTYPE: DTA
#INSTRUMENT: NETZSCH STA 409 PC/PG
#PROJECT:
#DATE/TIME: 11,7,2023 9:22:23
#CORR, FILE: korekcija2_N2_25_1000C_10K_min_05072023,ngb-bsv
#LABORATORY: 480
#OPERATOR: Sara
#REMARK:
#SAMPLE: V-519-22_28d_rh80
#SAMPLE MASS /mg: 50,15
#MATERIAL: Pepeli
#REFERENCE:
#REFERENCE MASS /mg: 0
#TYPE OF CRUCIBLE: DTA/TG crucible Al2O3
#SAMPLE CRUCIBLE MASS /mg: 1620,08
#REFERENCE CRUCIBLE MASS /mg: 1614,41
#GAS 1: NITROGEN
#FLOW RATE 1 /(ml/min): 10
#GAS 2: NITROGEN
#FLOW RATE 2 /(ml/min): 20
#CORR, CODE: 020
#EXO: +1
#RANGE: 25/10,0(K/min)/1000
#SEGMENT: S1/1
Temp/°C | DTA/(uV/mg) | Mass/%
24.995 | 0.00025862 | 100
25.995 | 0.0012081 | 99.97567
26.995 | 0.0029201 | 99.96075
27.995 | 0.0045192 | 99.96005
28.995 | 0.0065423 | 99.9524
29.995 | 0.0089183 | 99.94831
30.995 | 0.011466 | 99.94802
31.995 | 0.013938 | 99.94026
32.995 | 0.016453 | 99.93618
33.995 | 0.019158 | 99.93607
34.995 | 0.021899 | 99.92828
35.995 | 0.024939 | 99.92793
36.995 | 0.027309 | 99.92369
37.995 | 0.030436 | 99.91605
38.995 | 0.033422 | 99.91636
39.995 | 0.036708 | 99.9073
40.995 | 0.039525 | 99.90812
41.995 | 0.042522 | 99.90281
42.995 | 0.045822 | 99.9003
43.995 | 0.048741 | 99.89544
44.995 | 0.051974 | 99.89689
45.995 | 0.055079 | 99.89227
46.995 | 0.058178 | 99.88685
47.995 | 0.061082 | 99.88493
48.995 | 0.064421 | 99.87633
49.995 | 0.06742 | 99.86841
50.995 | 0.07024 | 99.86347
51.995 | 0.073413 | 99.86124
52.995 | 0.076401 | 99.85696
53.995 | 0.079349 | 99.84736
54.995 | 0.082252 | 99.84049
55.995 | 0.085716 | 99.83225
56.995 | 0.088603 | 99.82063
57.995 | 0.091594 | 99.81681
58.995 | 0.094433 | 99.80854
59.995 | 0.097632 | 99.80138
60.995 | 0.10057 | 99.78827
61.995 | 0.10272 | 99.78873
62.995 | 0.10549 | 99.77623
63.995 | 0.10829 | 99.76842
64.995 | 0.11089 | 99.76127
65.995 | 0.11394 | 99.74476
66.995 | 0.11634 | 99.73952
67.995 | 0.11917 | 99.72936
68.995 | 0.12155 | 99.71696
69.995 | 0.12423 | 99.70525
70.995 | 0.12676 | 99.68885
71.995 | 0.12921 | 99.67753
72.995 | 0.13156 | 99.65727
73.995 | 0.13408 | 99.64501
74.995 | 0.13625 | 99.62913
75.995 | 0.1387 | 99.61253
76.995 | 0.141 | 99.59249
77.995 | 0.14325 | 99.57681
78.995 | 0.14508 | 99.55333
79.995 | 0.14733 | 99.53296
80.995 | 0.14952 | 99.50487
81.995 | 0.15145 | 99.4932
82.995 | 0.15326 | 99.46547
83.995 | 0.15538 | 99.44203
84.995 | 0.15694 | 99.41725
85.995 | 0.15886 | 99.39218
86.995 | 0.16059 | 99.35941
87.995 | 0.162 | 99.32919
88.995 | 0.16396 | 99.30572
89.995 | 0.16526 | 99.27053
90.995 | 0.1667 | 99.24756
91.995 | 0.16825 | 99.21846
92.995 | 0.16955 | 99.18633
93.995 | 0.17103 | 99.15755
94.995 | 0.17207 | 99.12677
95.995 | 0.17341 | 99.09175
96.995 | 0.17476 | 99.0627
97.995 | 0.17614 | 99.02984
98.995 | 0.17722 | 98.99746
99.995 | 0.17841 | 98.9587
100.995 | 0.17939 | 98.92438
101.995 | 0.18049 | 98.8921
102.995 | 0.18133 | 98.85659
103.995 | 0.18259 | 98.82432
104.995 | 0.18389 | 98.78977
105.995 | 0.1849 | 98.75137
106.995 | 0.18604 | 98.71882
107.995 | 0.18723 | 98.68357
108.995 | 0.1885 | 98.65162
109.995 | 0.18988 | 98.61603
110.995 | 0.1912 | 98.57962
111.995 | 0.19272 | 98.5479
112.995 | 0.19429 | 98.51121
113.995 | 0.1957 | 98.48036
114.995 | 0.19741 | 98.44386
115.995 | 0.19901 | 98.41322
116.995 | 0.20053 | 98.38331
117.995 | 0.20242 | 98.35048
118.995 | 0.20443 | 98.32529
119.995 | 0.20624 | 98.2931
120.995 | 0.20824 | 98.26732
121.995 | 0.21025 | 98.23978
122.995 | 0.21243 | 98.21115
123.995 | 0.2145 | 98.18377
124.995 | 0.21653 | 98.16324
125.995 | 0.2187 | 98.14195
126.995 | 0.22103 | 98.1176
127.995 | 0.22312 | 98.09158
128.995 | 0.22543 | 98.07383
129.995 | 0.22773 | 98.05296
130.995 | 0.2302 | 98.03089
131.995 | 0.23252 | 98.01016
132.995 | 0.23486 | 97.99114
133.995 | 0.23747 | 97.97002
134.995 | 0.23939 | 97.95068
135.995 | 0.24205 | 97.93699
136.995 | 0.24467 | 97.91826
137.995 | 0.24702 | 97.90077
138.995 | 0.24968 | 97.88143
139.995 | 0.25231 | 97.86664
140.995 | 0.25508 | 97.8437
141.995 | 0.25763 | 97.82674
142.995 | 0.26005 | 97.81002
143.995 | 0.26246 | 97.79459
144.995 | 0.26508 | 97.77495
145.995 | 0.26766 | 97.75883
146.995 | 0.26979 | 97.73705
147.995 | 0.2724 | 97.72056
148.995 | 0.27566 | 97.70385
149.995 | 0.27819 | 97.68208
150.995 | 0.28111 | 97.67587
151.995 | 0.28364 | 97.65444
152.995 | 0.28624 | 97.64081
153.995 | 0.28884 | 97.63142
154.995 | 0.29145 | 97.61514
155.995 | 0.29412 | 97.59792
156.995 | 0.29676 | 97.5807
157.995 | 0.29961 | 97.56323
158.995 | 0.3026 | 97.54719
159.995 | 0.30528 | 97.53237
160.995 | 0.30772 | 97.51947
161.995 | 0.31026 | 97.50287
162.995 | 0.31293 | 97.48757
163.995 | 0.31588 | 97.47616
164.995 | 0.31855 | 97.45956
165.995 | 0.32127 | 97.44807
166.995 | 0.32409 | 97.43129
167.995 | 0.3271 | 97.42005
168.995 | 0.32972 | 97.39986
169.995 | 0.33264 | 97.38345
170.995 | 0.33544 | 97.37186
171.995 | 0.33846 | 97.35541
172.995 | 0.34145 | 97.3438
173.995 | 0.34437 | 97.33035
174.995 | 0.34761 | 97.31626
175.995 | 0.35069 | 97.30028
176.995 | 0.35364 | 97.28473
177.995 | 0.35682 | 97.27616
178.995 | 0.35983 | 97.26052
179.995 | 0.36297 | 97.24476
180.995 | 0.36623 | 97.22995
181.995 | 0.3696 | 97.21608
182.995 | 0.37278 | 97.20059
183.995 | 0.37622 | 97.18836
184.995 | 0.37955 | 97.1759
185.995 | 0.38327 | 97.16468
186.995 | 0.38647 | 97.14759
187.995 | 0.39001 | 97.13526
188.995 | 0.39329 | 97.11618
189.995 | 0.39704 | 97.10634
190.995 | 0.40051 | 97.09259
191.995 | 0.40411 | 97.08065
192.995 | 0.40778 | 97.06477
193.995 | 0.41138 | 97.05281
194.995 | 0.41502 | 97.0403
195.995 | 0.41879 | 97.02309
196.995 | 0.42267 | 97.01294
197.995 | 0.42635 | 96.99993
198.995 | 0.43011 | 96.98927
199.995 | 0.43388 | 96.9775
200.995 | 0.43788 | 96.96504
201.995 | 0.44183 | 96.9492
202.995 | 0.44564 | 96.94176
203.995 | 0.44947 | 96.92923
204.995 | 0.45327 | 96.9127
205.995 | 0.45709 | 96.90296
206.995 | 0.46083 | 96.8936
207.995 | 0.46491 | 96.88141
208.995 | 0.46876 | 96.86991
209.995 | 0.47281 | 96.85744
210.995 | 0.47667 | 96.84505
211.995 | 0.48066 | 96.83048
212.995 | 0.48446 | 96.82157
213.995 | 0.48867 | 96.8114
214.995 | 0.49257 | 96.80143
215.995 | 0.49661 | 96.7896
216.995 | 0.50024 | 96.77827
217.995 | 0.50437 | 96.76964
218.995 | 0.50822 | 96.75738
219.995 | 0.51222 | 96.7498
220.995 | 0.51607 | 96.73768
221.995 | 0.52015 | 96.72568
222.995 | 0.52412 | 96.71748
223.995 | 0.528 | 96.70588
224.995 | 0.53193 | 96.69772
225.995 | 0.53611 | 96.68993
226.995 | 0.53992 | 96.67975
227.995 | 0.54392 | 96.67
228.995 | 0.54785 | 96.65778
229.995 | 0.55184 | 96.6502
230.995 | 0.55547 | 96.64261
231.995 | 0.55948 | 96.63323
232.995 | 0.56321 | 96.61899
233.995 | 0.56734 | 96.61408
234.995 | 0.5712 | 96.60617
235.995 | 0.5753 | 96.59808
236.995 | 0.57936 | 96.58625
237.995 | 0.58304 | 96.57836
238.995 | 0.58701 | 96.56621
239.995 | 0.59071 | 96.55837
240.995 | 0.59454 | 96.55049
241.995 | 0.59848 | 96.53839
242.995 | 0.60255 | 96.53007
243.995 | 0.60612 | 96.52672
244.995 | 0.61031 | 96.51832
245.995 | 0.61364 | 96.51044
246.995 | 0.6179 | 96.50684
247.995 | 0.62168 | 96.49869
248.995 | 0.62529 | 96.48617
249.995 | 0.62895 | 96.47873
250.995 | 0.63289 | 96.47451
251.995 | 0.63688 | 96.46667
252.995 | 0.64064 | 96.44984
253.995 | 0.64433 | 96.44665
254.995 | 0.64791 | 96.43826
255.995 | 0.65179 | 96.43065
256.995 | 0.65544 | 96.41858
257.995 | 0.65909 | 96.416
258.995 | 0.66272 | 96.41067
259.995 | 0.66645 | 96.40285
260.995 | 0.67031 | 96.3987
261.995 | 0.67379 | 96.39072
262.995 | 0.67754 | 96.37896
263.995 | 0.68149 | 96.37502
264.995 | 0.68484 | 96.36281
265.995 | 0.68872 | 96.35504
266.995 | 0.69228 | 96.35134
267.995 | 0.69577 | 96.34304
268.995 | 0.69951 | 96.33899
269.995 | 0.70298 | 96.32747
270.995 | 0.70656 | 96.31914
271.995 | 0.71021 | 96.31557
272.995 | 0.71368 | 96.30712
273.995 | 0.71737 | 96.29514
274.995 | 0.72086 | 96.28707
275.995 | 0.72428 | 96.28301
276.995 | 0.72762 | 96.27479
277.995 | 0.73112 | 96.2712
278.995 | 0.73465 | 96.25924
279.995 | 0.73816 | 96.25102
280.995 | 0.74166 | 96.24727
281.995 | 0.74528 | 96.23892
282.995 | 0.74866 | 96.2274
283.995 | 0.7521 | 96.22365
284.995 | 0.75574 | 96.21525
285.995 | 0.75897 | 96.20252
286.995 | 0.7621 | 96.19947
287.995 | 0.76576 | 96.19543
288.995 | 0.76916 | 96.18729
289.995 | 0.77243 | 96.17946
290.995 | 0.77556 | 96.16936
291.995 | 0.77879 | 96.16323
292.995 | 0.78218 | 96.15515
293.995 | 0.78522 | 96.14758
294.995 | 0.78838 | 96.13509
295.995 | 0.79116 | 96.13019
296.995 | 0.79456 | 96.11965
297.995 | 0.79713 | 96.11447
298.995 | 0.80014 | 96.10785
299.995 | 0.80326 | 96.09971
300.995 | 0.80623 | 96.09184
301.995 | 0.80877 | 96.08375
302.995 | 0.81152 | 96.07569
303.995 | 0.81434 | 96.0678
304.995 | 0.81726 | 96.05994
305.995 | 0.8199 | 96.04793
306.995 | 0.82275 | 96.03687
307.995 | 0.82542 | 96.03241
308.995 | 0.82803 | 96.02391
309.995 | 0.8307 | 96.02047
310.995 | 0.8335 | 96.01259
311.995 | 0.83632 | 96.00408
312.995 | 0.83926 | 95.99999
313.995 | 0.84212 | 95.99664
314.995 | 0.84484 | 95.98184
315.995 | 0.84783 | 95.97597
316.995 | 0.85061 | 95.96818
317.995 | 0.85371 | 95.96252
318.995 | 0.85656 | 95.95166
319.995 | 0.85964 | 95.94818
320.995 | 0.86287 | 95.94324
321.995 | 0.86588 | 95.93216
322.995 | 0.86873 | 95.92858
323.995 | 0.87198 | 95.9202
324.995 | 0.87492 | 95.91178
325.995 | 0.87795 | 95.90826
326.995 | 0.88121 | 95.90341
327.995 | 0.88445 | 95.89507
328.995 | 0.88763 | 95.88842
329.995 | 0.89103 | 95.88438
330.995 | 0.89423 | 95.8793
331.995 | 0.89766 | 95.87246
332.995 | 0.90086 | 95.86427
333.995 | 0.90426 | 95.85636
334.995 | 0.9074 | 95.84783
335.995 | 0.91043 | 95.84447
336.995 | 0.91392 | 95.83434
337.995 | 0.91711 | 95.82859
338.995 | 0.9201 | 95.82046
339.995 | 0.9232 | 95.81213
340.995 | 0.92673 | 95.80855
341.995 | 0.92993 | 95.80447
342.995 | 0.93358 | 95.79819
343.995 | 0.93668 | 95.79261
344.995 | 0.93998 | 95.78072
345.995 | 0.94344 | 95.777
346.995 | 0.94684 | 95.76873
347.995 | 0.95038 | 95.7647
348.995 | 0.95397 | 95.75676
349.995 | 0.95717 | 95.7491
350.995 | 0.96079 | 95.74477
351.995 | 0.96378 | 95.73691
352.995 | 0.96745 | 95.73282
353.995 | 0.97093 | 95.72082
354.995 | 0.97445 | 95.71698
355.995 | 0.978 | 95.70897
356.995 | 0.98133 | 95.70481
357.995 | 0.98456 | 95.69659
358.995 | 0.9882 | 95.68905
359.995 | 0.99173 | 95.68498
360.995 | 0.99523 | 95.67897
361.995 | 0.99855 | 95.67298
362.995 | 1.00201 | 95.665
363.995 | 1.00546 | 95.66151
364.995 | 1.00898 | 95.65287
365.995 | 1.0125 | 95.64905
366.995 | 1.0157 | 95.64549
367.995 | 1.01921 | 95.6371
368.995 | 1.02246 | 95.62972
369.995 | 1.02594 | 95.62515
370.995 | 1.02962 | 95.613
371.995 | 1.03328 | 95.60931
372.995 | 1.03637 | 95.60044
373.995 | 1.03997 | 95.59319
374.995 | 1.04329 | 95.58925
375.995 | 1.0467 | 95.58342
376.995 | 1.0499 | 95.57321
377.995 | 1.05358 | 95.56931
378.995 | 1.05669 | 95.56283
379.995 | 1.06038 | 95.55735
380.995 | 1.06382 | 95.5493
381.995 | 1.06732 | 95.54138
382.995 | 1.07062 | 95.53338
383.995 | 1.07397 | 95.52552
384.995 | 1.07771 | 95.52059
385.995 | 1.08123 | 95.50949
386.995 | 1.08484 | 95.50589
387.995 | 1.08833 | 95.49761
388.995 | 1.09169 | 95.49094
389.995 | 1.09512 | 95.48143
390.995 | 1.09866 | 95.47796
391.995 | 1.10222 | 95.4696
392.995 | 1.10566 | 95.45761
393.995 | 1.10888 | 95.44963
394.995 | 1.11259 | 95.44152
395.995 | 1.11598 | 95.43771
396.995 | 1.11932 | 95.42911
397.995 | 1.12283 | 95.42128
398.995 | 1.1264 | 95.41576
399.995 | 1.12971 | 95.4098
400.995 | 1.13288 | 95.39893
401.995 | 1.13662 | 95.38955
402.995 | 1.13974 | 95.3863
403.995 | 1.14309 | 95.37786
404.995 | 1.14648 | 95.36976
405.995 | 1.1497 | 95.36198
406.995 | 1.15318 | 95.35349
407.995 | 1.15666 | 95.35017
408.995 | 1.15976 | 95.34065
409.995 | 1.16298 | 95.334
410.995 | 1.16618 | 95.3256
411.995 | 1.16958 | 95.3226
412.995 | 1.17295 | 95.31089
413.995 | 1.17627 | 95.30616
414.995 | 1.1798 | 95.29811
415.995 | 1.18313 | 95.28592
416.995 | 1.1863 | 95.28188
417.995 | 1.18973 | 95.27054
418.995 | 1.19287 | 95.25788
419.995 | 1.19617 | 95.24983
420.995 | 1.19923 | 95.24186
421.995 | 1.20277 | 95.23294
422.995 | 1.20596 | 95.22644
423.995 | 1.20943 | 95.21839
424.995 | 1.21268 | 95.21073
425.995 | 1.21625 | 95.20239
426.995 | 1.2201 | 95.19397
427.995 | 1.22326 | 95.18243
428.995 | 1.22649 | 95.17451
429.995 | 1.22957 | 95.16529
430.995 | 1.23276 | 95.15494
431.995 | 1.23627 | 95.14655
432.995 | 1.23954 | 95.13819
433.995 | 1.2425 | 95.13101
434.995 | 1.2457 | 95.12001
435.995 | 1.24915 | 95.1105
436.995 | 1.25201 | 95.09896
437.995 | 1.25485 | 95.09069
438.995 | 1.25788 | 95.0789
439.995 | 1.26131 | 95.07088
440.995 | 1.26426 | 95.06229
441.995 | 1.26755 | 95.05047
442.995 | 1.27058 | 95.04159
443.995 | 1.27378 | 95.02289
444.995 | 1.2767 | 95.01059
445.995 | 1.27986 | 95.00402
446.995 | 1.2828 | 94.991
447.995 | 1.28629 | 94.97908
448.995 | 1.28938 | 94.97154
449.995 | 1.29258 | 94.9593
450.995 | 1.29525 | 94.94712
451.995 | 1.29818 | 94.93523
452.995 | 1.30146 | 94.9233
453.995 | 1.30423 | 94.91398
454.995 | 1.30736 | 94.90177
455.995 | 1.31022 | 94.89149
456.995 | 1.3134 | 94.87694
457.995 | 1.31666 | 94.8634
458.995 | 1.31932 | 94.85584
459.995 | 1.32225 | 94.84045
460.995 | 1.32497 | 94.82746
461.995 | 1.32791 | 94.81554
462.995 | 1.33074 | 94.80359
463.995 | 1.33371 | 94.78786
464.995 | 1.33655 | 94.77184
465.995 | 1.3399 | 94.75957
466.995 | 1.3427 | 94.74732
467.995 | 1.34576 | 94.73577
468.995 | 1.34869 | 94.7242
469.995 | 1.35119 | 94.71228
470.995 | 1.35439 | 94.69656
471.995 | 1.35722 | 94.68413
472.995 | 1.36016 | 94.67198
473.995 | 1.36329 | 94.65179
474.995 | 1.36608 | 94.63509
475.995 | 1.36844 | 94.62844
476.995 | 1.37143 | 94.61482
477.995 | 1.37444 | 94.60004
478.995 | 1.37715 | 94.58369
479.995 | 1.37979 | 94.57411
480.995 | 1.38269 | 94.56094
481.995 | 1.38532 | 94.54426
482.995 | 1.38845 | 94.52845
483.995 | 1.39134 | 94.51207
484.995 | 1.39419 | 94.50394
485.995 | 1.39717 | 94.48906
486.995 | 1.39997 | 94.47202
487.995 | 1.40296 | 94.45941
488.995 | 1.40562 | 94.44272
489.995 | 1.40858 | 94.42933
490.995 | 1.41158 | 94.41119
491.995 | 1.41416 | 94.39241
492.995 | 1.41709 | 94.38104
493.995 | 1.41963 | 94.36481
494.995 | 1.42213 | 94.349
495.995 | 1.42475 | 94.33283
496.995 | 1.42778 | 94.3168
497.995 | 1.43026 | 94.30406
498.995 | 1.43259 | 94.28753
499.995 | 1.43563 | 94.27085
500.995 | 1.438 | 94.25774
501.995 | 1.44054 | 94.24122
502.995 | 1.44295 | 94.22531
503.995 | 1.4454 | 94.20937
504.995 | 1.44783 | 94.19356
505.995 | 1.45078 | 94.17756
506.995 | 1.4539 | 94.16194
507.995 | 1.45703 | 94.14607
508.995 | 1.4603 | 94.13023
509.995 | 1.46356 | 94.10788
510.995 | 1.46659 | 94.09678
511.995 | 1.46959 | 94.07978
512.995 | 1.47261 | 94.06387
513.995 | 1.47552 | 94.04528
514.995 | 1.47779 | 94.02873
515.995 | 1.48025 | 94.01497
516.995 | 1.48271 | 93.99831
517.995 | 1.4846 | 93.98201
518.995 | 1.48651 | 93.96603
519.995 | 1.48932 | 93.95059
520.995 | 1.49147 | 93.93385
521.995 | 1.49356 | 93.917
522.995 | 1.49601 | 93.8976
523.995 | 1.4981 | 93.88451
524.995 | 1.50111 | 93.86825
525.995 | 1.50442 | 93.85255
526.995 | 1.50792 | 93.83629
527.995 | 1.51138 | 93.82
528.995 | 1.51435 | 93.80394
529.995 | 1.51701 | 93.78711
530.995 | 1.5191 | 93.77096
531.995 | 1.52081 | 93.75533
532.995 | 1.52302 | 93.7348
533.995 | 1.52489 | 93.71858
534.995 | 1.52678 | 93.70247
535.995 | 1.52882 | 93.68269
536.995 | 1.53048 | 93.66715
537.995 | 1.53298 | 93.6504
538.995 | 1.5353 | 93.63154
539.995 | 1.53789 | 93.61141
540.995 | 1.54061 | 93.59497
541.995 | 1.54333 | 93.57943
542.995 | 1.54613 | 93.56342
543.995 | 1.54858 | 93.54757
544.995 | 1.5512 | 93.52787
545.995 | 1.55363 | 93.50758
546.995 | 1.55619 | 93.49124
547.995 | 1.55874 | 93.47383
548.995 | 1.56111 | 93.45612
549.995 | 1.56334 | 93.44002
550.995 | 1.56601 | 93.41895
551.995 | 1.56913 | 93.40444
552.995 | 1.57251 | 93.38324
553.995 | 1.57591 | 93.36752
554.995 | 1.57903 | 93.35132
555.995 | 1.58207 | 93.3341
556.995 | 1.58455 | 93.31696
557.995 | 1.58721 | 93.29816
558.995 | 1.58977 | 93.28013
559.995 | 1.59161 | 93.26255
560.995 | 1.59406 | 93.24149
561.995 | 1.59588 | 93.22392
562.995 | 1.59802 | 93.20889
563.995 | 1.59989 | 93.1881
564.995 | 1.60198 | 93.1697
565.995 | 1.60403 | 93.15267
566.995 | 1.60639 | 93.13201
567.995 | 1.60895 | 93.117
568.995 | 1.61157 | 93.10098
569.995 | 1.61393 | 93.08113
570.995 | 1.61659 | 93.06147
571.995 | 1.6189 | 93.04846
572.995 | 1.62108 | 93.0329
573.995 | 1.6232 | 93.01298
574.995 | 1.62591 | 92.99711
575.995 | 1.62833 | 92.98108
576.995 | 1.63056 | 92.96085
577.995 | 1.6327 | 92.94504
578.995 | 1.63519 | 92.92479
579.995 | 1.63818 | 92.91223
580.995 | 1.6411 | 92.89321
581.995 | 1.64486 | 92.86874
582.995 | 1.64727 | 92.85358
583.995 | 1.6491 | 92.83796
584.995 | 1.65148 | 92.81778
585.995 | 1.65389 | 92.80103
586.995 | 1.65634 | 92.78522
587.995 | 1.65807 | 92.76962
588.995 | 1.66032 | 92.74807
589.995 | 1.66231 | 92.73093
590.995 | 1.66438 | 92.71056
591.995 | 1.66675 | 92.69421
592.995 | 1.66932 | 92.674
593.995 | 1.67186 | 92.65803
594.995 | 1.67405 | 92.63768
595.995 | 1.67601 | 92.61768
596.995 | 1.67835 | 92.60266
597.995 | 1.68059 | 92.58471
598.995 | 1.68273 | 92.56617
599.995 | 1.68554 | 92.54874
600.995 | 1.68818 | 92.5297
601.995 | 1.69113 | 92.50621
602.995 | 1.69351 | 92.4909
603.995 | 1.69593 | 92.47168
604.995 | 1.6977 | 92.45437
605.995 | 1.70012 | 92.43468
606.995 | 1.7025 | 92.4188
607.995 | 1.70508 | 92.39921
608.995 | 1.7079 | 92.3789
609.995 | 1.71103 | 92.3589
610.995 | 1.71432 | 92.34268
611.995 | 1.71711 | 92.32198
612.995 | 1.71957 | 92.30344
613.995 | 1.72179 | 92.28648
614.995 | 1.72414 | 92.26271
615.995 | 1.72691 | 92.24637
616.995 | 1.73006 | 92.22663
617.995 | 1.73337 | 92.20351
618.995 | 1.7369 | 92.18331
619.995 | 1.73994 | 92.16297
620.995 | 1.74208 | 92.14357
621.995 | 1.74454 | 92.12386
622.995 | 1.7463 | 92.10255
623.995 | 1.74807 | 92.07512
624.995 | 1.75019 | 92.06003
625.995 | 1.75242 | 92.03502
626.995 | 1.75499 | 92.0191
627.995 | 1.75672 | 91.99583
628.995 | 1.75776 | 91.97226
629.995 | 1.75923 | 91.95165
630.995 | 1.76054 | 91.93281
631.995 | 1.76186 | 91.90875
632.995 | 1.76402 | 91.88435
633.995 | 1.76643 | 91.86126
634.995 | 1.76833 | 91.83574
635.995 | 1.77051 | 91.81097
636.995 | 1.77263 | 91.78516
637.995 | 1.77445 | 91.76093
638.995 | 1.77622 | 91.73439
639.995 | 1.77848 | 91.71308
640.995 | 1.78052 | 91.68929
641.995 | 1.7824 | 91.66082
642.995 | 1.78433 | 91.63319
643.995 | 1.78664 | 91.6133
644.995 | 1.7891 | 91.58915
645.995 | 1.79118 | 91.56488
646.995 | 1.7939 | 91.53253
647.995 | 1.79631 | 91.50537
648.995 | 1.79851 | 91.47732
649.995 | 1.80074 | 91.44572
650.995 | 1.80215 | 91.41816
651.995 | 1.80397 | 91.39323
652.995 | 1.8054 | 91.36183
653.995 | 1.80684 | 91.33269
654.995 | 1.80796 | 91.30208
655.995 | 1.80965 | 91.27309
656.995 | 1.8111 | 91.24178
657.995 | 1.81237 | 91.21287
658.995 | 1.81399 | 91.18304
659.995 | 1.8164 | 91.15241
660.995 | 1.81921 | 91.12362
661.995 | 1.82233 | 91.08933
662.995 | 1.82533 | 91.05523
663.995 | 1.82742 | 91.02117
664.995 | 1.82891 | 90.98909
665.995 | 1.83017 | 90.95744
666.995 | 1.83129 | 90.92077
667.995 | 1.83242 | 90.8883
668.995 | 1.83308 | 90.85345
669.995 | 1.83437 | 90.81718
670.995 | 1.83561 | 90.77833
671.995 | 1.83778 | 90.74626
672.995 | 1.83981 | 90.71256
673.995 | 1.84123 | 90.67683
674.995 | 1.84264 | 90.63702
675.995 | 1.84372 | 90.60889
676.995 | 1.84558 | 90.56965
677.995 | 1.84779 | 90.53443
678.995 | 1.84987 | 90.49707
679.995 | 1.85183 | 90.45797
680.995 | 1.85338 | 90.4245
681.995 | 1.85425 | 90.38565
682.995 | 1.85474 | 90.3493
683.995 | 1.85514 | 90.31292
684.995 | 1.85527 | 90.28123
685.995 | 1.85593 | 90.24119
686.995 | 1.85723 | 90.20083
687.995 | 1.85886 | 90.16908
688.995 | 1.86105 | 90.13364
689.995 | 1.8635 | 90.09681
690.995 | 1.86564 | 90.06547
691.995 | 1.86744 | 90.03347
692.995 | 1.86945 | 89.99595
693.995 | 1.87099 | 89.95774
694.995 | 1.87207 | 89.92534
695.995 | 1.87243 | 89.89065
696.995 | 1.87231 | 89.85442
697.995 | 1.87263 | 89.82117
698.995 | 1.87341 | 89.78718
699.995 | 1.87509 | 89.7516
700.995 | 1.87678 | 89.71679
701.995 | 1.8788 | 89.68665
702.995 | 1.88245 | 89.65093
703.995 | 1.8859 | 89.61796
704.995 | 1.88855 | 89.58464
705.995 | 1.88985 | 89.54867
706.995 | 1.89014 | 89.51651
707.995 | 1.88966 | 89.48069
708.995 | 1.89025 | 89.44872
709.995 | 1.89098 | 89.41579
710.995 | 1.89211 | 89.37612
711.995 | 1.89381 | 89.34005
712.995 | 1.89535 | 89.30808
713.995 | 1.8964 | 89.26834
714.995 | 1.89796 | 89.23639
715.995 | 1.89913 | 89.20048
716.995 | 1.90049 | 89.16395
717.995 | 1.90169 | 89.12831
718.995 | 1.90312 | 89.09616
719.995 | 1.90407 | 89.05608
720.995 | 1.9051 | 89.02083
721.995 | 1.90626 | 88.98499
722.995 | 1.90813 | 88.94902
723.995 | 1.91084 | 88.91732
724.995 | 1.91403 | 88.88138
725.995 | 1.91578 | 88.84289
726.995 | 1.91411 | 88.80966
727.995 | 1.91545 | 88.77446
728.995 | 1.91552 | 88.74102
729.995 | 1.91529 | 88.70027
730.995 | 1.91511 | 88.66219
731.995 | 1.91507 | 88.62664
732.995 | 1.91536 | 88.59317
733.995 | 1.91588 | 88.55367
734.995 | 1.91688 | 88.51774
735.995 | 1.91763 | 88.48013
736.995 | 1.91834 | 88.44449
737.995 | 1.91931 | 88.40838
738.995 | 1.92068 | 88.37136
739.995 | 1.92226 | 88.33207
740.995 | 1.92365 | 88.29567
741.995 | 1.92499 | 88.2595
742.995 | 1.92609 | 88.21933
743.995 | 1.92651 | 88.17921
744.995 | 1.92696 | 88.14338
745.995 | 1.92811 | 88.1037
746.995 | 1.9295 | 88.06712
747.995 | 1.93124 | 88.0233
748.995 | 1.93403 | 87.98762
749.995 | 1.93667 | 87.95047
750.995 | 1.9393 | 87.91118
751.995 | 1.94023 | 87.86754
752.995 | 1.94087 | 87.82708
753.995 | 1.94127 | 87.79099
754.995 | 1.9413 | 87.74661
755.995 | 1.94174 | 87.70634
756.995 | 1.94219 | 87.65868
757.995 | 1.94244 | 87.61786
758.995 | 1.94284 | 87.57128
759.995 | 1.9433 | 87.53085
760.995 | 1.94376 | 87.48026
761.995 | 1.94391 | 87.43238
762.995 | 1.94384 | 87.38167
763.995 | 1.94437 | 87.33307
764.995 | 1.94511 | 87.28076
765.995 | 1.94518 | 87.21226
766.995 | 1.94511 | 87.14954
767.995 | 1.94478 | 87.11008
768.995 | 1.94427 | 87.04812
769.995 | 1.94257 | 86.96795
770.995 | 1.94005 | 86.90543
771.995 | 1.93735 | 86.83616
772.995 | 1.93557 | 86.76486
773.995 | 1.93448 | 86.6977
774.995 | 1.93314 | 86.62143
775.995 | 1.93227 | 86.54833
776.995 | 1.93142 | 86.47465
777.995 | 1.93064 | 86.39713
778.995 | 1.9296 | 86.31215
779.995 | 1.92847 | 86.23209
780.995 | 1.9274 | 86.14924
781.995 | 1.92662 | 86.06304
782.995 | 1.9261 | 85.97217
783.995 | 1.92546 | 85.88411
784.995 | 1.92444 | 85.79217
785.995 | 1.92304 | 85.69397
786.995 | 1.92134 | 85.59918
787.995 | 1.91998 | 85.49474
788.995 | 1.91878 | 85.39164
789.995 | 1.91777 | 85.2855
790.995 | 1.91641 | 85.17631
791.995 | 1.91464 | 85.0709
792.995 | 1.91338 | 84.95778
793.995 | 1.91172 | 84.84482
794.995 | 1.91047 | 84.72899
795.995 | 1.90943 | 84.61059
796.995 | 1.90808 | 84.48569
797.995 | 1.90656 | 84.35904
798.995 | 1.90544 | 84.23369
799.995 | 1.90424 | 84.11166
800.995 | 1.90337 | 83.98096
801.995 | 1.90232 | 83.84842
802.995 | 1.90157 | 83.71635
803.995 | 1.90106 | 83.57943
804.995 | 1.90059 | 83.43609
805.995 | 1.89999 | 83.2993
806.995 | 1.89968 | 83.1621
807.995 | 1.89976 | 83.02166
808.995 | 1.90016 | 82.87988
809.995 | 1.90067 | 82.74378
810.995 | 1.90146 | 82.60016
811.995 | 1.90267 | 82.46392
812.995 | 1.90416 | 82.32803
813.995 | 1.90579 | 82.18814
814.995 | 1.90801 | 82.06166
815.995 | 1.91136 | 81.93578
816.995 | 1.91599 | 81.82243
817.995 | 1.92313 | 81.71618
818.995 | 1.9339 | 81.63827
819.995 | 1.94701 | 81.59699
820.995 | 1.9602 | 81.56977
821.995 | 1.97227 | 81.54569
822.995 | 1.98253 | 81.5235
823.995 | 1.99158 | 81.50804
824.995 | 1.9996 | 81.49323
825.995 | 2.00637 | 81.47265
826.995 | 2.0123 | 81.45527
827.995 | 2.0173 | 81.43789
828.995 | 2.02129 | 81.41698
829.995 | 2.02469 | 81.39941
830.995 | 2.02754 | 81.38435
831.995 | 2.0304 | 81.35904
832.995 | 2.03233 | 81.34354
833.995 | 2.03421 | 81.32361
834.995 | 2.03586 | 81.30576
835.995 | 2.03749 | 81.28343
836.995 | 2.03912 | 81.2683
837.995 | 2.04058 | 81.24679
838.995 | 2.04206 | 81.23264
839.995 | 2.04347 | 81.20862
840.995 | 2.04447 | 81.18912
841.995 | 2.04549 | 81.16553
842.995 | 2.04663 | 81.14275
843.995 | 2.04756 | 81.12143
844.995 | 2.04853 | 81.10134
845.995 | 2.04934 | 81.07699
846.995 | 2.05012 | 81.05112
847.995 | 2.05083 | 81.02666
848.995 | 2.05125 | 81.00908
849.995 | 2.05212 | 80.9852
850.995 | 2.05279 | 80.96169
851.995 | 2.05332 | 80.93744
852.995 | 2.05403 | 80.91432
853.995 | 2.05439 | 80.88501
854.995 | 2.05457 | 80.86248
855.995 | 2.05516 | 80.838
856.995 | 2.05562 | 80.81372
857.995 | 2.05627 | 80.78613
858.995 | 2.05699 | 80.759
859.995 | 2.05744 | 80.73525
860.995 | 2.05772 | 80.70634
861.995 | 2.05829 | 80.68643
862.995 | 2.0587 | 80.65898
863.995 | 2.05953 | 80.63047
864.995 | 2.05998 | 80.60657
865.995 | 2.06033 | 80.57445
866.995 | 2.06077 | 80.54695
867.995 | 2.06124 | 80.51516
868.995 | 2.06139 | 80.48726
869.995 | 2.06159 | 80.45441
870.995 | 2.06205 | 80.42728
871.995 | 2.06248 | 80.39437
872.995 | 2.06266 | 80.36712
873.995 | 2.06303 | 80.33602
874.995 | 2.06339 | 80.30306
875.995 | 2.06337 | 80.27126
876.995 | 2.06369 | 80.23964
877.995 | 2.06395 | 80.20774
878.995 | 2.06362 | 80.17557
879.995 | 2.06361 | 80.14425
880.995 | 2.06388 | 80.11194
881.995 | 2.06379 | 80.07191
882.995 | 2.06373 | 80.04382
883.995 | 2.06385 | 80.0081
884.995 | 2.06426 | 79.97216
885.995 | 2.06508 | 79.94449
886.995 | 2.06538 | 79.90846
887.995 | 2.06563 | 79.8725
888.995 | 2.06596 | 79.83681
889.995 | 2.06634 | 79.80075
890.995 | 2.06652 | 79.76483
891.995 | 2.06624 | 79.72925
892.995 | 2.06606 | 79.68938
893.995 | 2.06575 | 79.65335
894.995 | 2.06529 | 79.61779
895.995 | 2.06549 | 79.58135
896.995 | 2.06605 | 79.54146
897.995 | 2.06611 | 79.50545
898.995 | 2.06621 | 79.46556
899.995 | 2.06605 | 79.42984
900.995 | 2.06605 | 79.38624
901.995 | 2.06599 | 79.35087
902.995 | 2.06569 | 79.31091
903.995 | 2.06542 | 79.26984
904.995 | 2.06537 | 79.23452
905.995 | 2.06558 | 79.1905
906.995 | 2.06564 | 79.15051
907.995 | 2.06517 | 79.11474
908.995 | 2.0658 | 79.07519
909.995 | 2.06552 | 79.03909
910.995 | 2.06557 | 78.99904
911.995 | 2.06549 | 78.95915
912.995 | 2.06531 | 78.91919
913.995 | 2.06511 | 78.87944
914.995 | 2.06539 | 78.84284
915.995 | 2.06541 | 78.80338
916.995 | 2.06578 | 78.76369
917.995 | 2.06549 | 78.72342
918.995 | 2.06549 | 78.68808
919.995 | 2.0652 | 78.64806
920.995 | 2.0645 | 78.60376
921.995 | 2.06444 | 78.564
922.995 | 2.06418 | 78.52416
923.995 | 2.06418 | 78.49249
924.995 | 2.06398 | 78.44846
925.995 | 2.06393 | 78.40856
926.995 | 2.06348 | 78.37157
927.995 | 2.06348 | 78.32884
928.995 | 2.06361 | 78.29299
929.995 | 2.06392 | 78.25309
930.995 | 2.06368 | 78.21279
931.995 | 2.06379 | 78.17727
932.995 | 2.06368 | 78.13755
933.995 | 2.06368 | 78.10164
934.995 | 2.06349 | 78.06111
935.995 | 2.06327 | 78.02582
936.995 | 2.06341 | 77.9902
937.995 | 2.06405 | 77.95052
938.995 | 2.06462 | 77.91488
939.995 | 2.06458 | 77.87948
940.995 | 2.06448 | 77.8425
941.995 | 2.06417 | 77.80308
942.995 | 2.06411 | 77.77185
943.995 | 2.06424 | 77.73524
944.995 | 2.06421 | 77.69962
945.995 | 2.06415 | 77.67208
946.995 | 2.06448 | 77.63988
947.995 | 2.06432 | 77.61122
948.995 | 2.06455 | 77.57976
949.995 | 2.06481 | 77.55131
950.995 | 2.06505 | 77.51955
951.995 | 2.06531 | 77.4916
952.995 | 2.06564 | 77.46363
953.995 | 2.06561 | 77.44002
954.995 | 2.06609 | 77.40755
955.995 | 2.06651 | 77.37971
956.995 | 2.06675 | 77.3551
957.995 | 2.06676 | 77.33197
958.995 | 2.06739 | 77.30822
959.995 | 2.06739 | 77.29184
960.995 | 2.0676 | 77.2676
961.995 | 2.06757 | 77.24421
962.995 | 2.06793 | 77.22016
963.995 | 2.06839 | 77.20023
964.995 | 2.06879 | 77.18395
965.995 | 2.06875 | 77.16462
966.995 | 2.0686 | 77.14801
967.995 | 2.06849 | 77.12898
968.995 | 2.06874 | 77.10871
969.995 | 2.06913 | 77.0926
970.995 | 2.06894 | 77.07254
971.995 | 2.06844 | 77.04898
972.995 | 2.06785 | 77.03303
973.995 | 2.06738 | 77.01614
974.995 | 2.06692 | 77.00013
975.995 | 2.06663 | 76.9837
976.995 | 2.06628 | 76.96506
977.995 | 2.06622 | 76.95327
978.995 | 2.06558 | 76.93691
979.995 | 2.06508 | 76.92084
980.995 | 2.06427 | 76.90498
981.995 | 2.06323 | 76.89273
982.995 | 2.06254 | 76.87673
983.995 | 2.06208 | 76.86143
984.995 | 2.06116 | 76.84928
985.995 | 2.06027 | 76.8331
986.995 | 2.05986 | 76.82121
987.995 | 2.05915 | 76.80962
988.995 | 2.05863 | 76.79709
989.995 | 2.05719 | 76.78484
990.995 | 2.05587 | 76.76923
991.995 | 2.05515 | 76.75773
992.995 | 2.05465 | 76.7452
993.995 | 2.05333 | 76.73351
994.995 | 2.05248 | 76.72158
995.995 | 2.05168 | 76.70504
996.995 | 2.0504 | 76.69779
997.995 | 2.0488 | 76.686
998.995 | 2.04737 | 76.68045

## A8
#FILE: V-523-22_28d_125um_rh80_N2_25_1000_10C_min_11072023,ngb-dsv
#FORMAT: NETZSCH5
#IDENTITY: V-523-22_28d_rh80
#DECIMAL: POINT
#SEPARATOR: SEMICOLON
#MTYPE: DTA
#INSTRUMENT: NETZSCH STA 409 PC/PG
#PROJECT:
#DATE/TIME: 11,7,2023 13:28:53
#CORR, FILE: korekcija2_N2_25_1000C_10K_min_05072023,ngb-bsv
#LABORATORY: 480
#OPERATOR: Sara
#REMARK:
#SAMPLE: V-523-22_28d_rh80
#SAMPLE MASS /mg: 50,02
#MATERIAL: Pepeli
#REFERENCE:
#REFERENCE MASS /mg: 0
#TYPE OF CRUCIBLE: DTA/TG crucible Al2O3
#SAMPLE CRUCIBLE MASS /mg: 1613,47
#REFERENCE CRUCIBLE MASS /mg: 1614,41
#GAS 1: NITROGEN
#FLOW RATE 1 /(ml/min): 10
#GAS 2: NITROGEN
#FLOW RATE 2 /(ml/min): 20
#CORR, CODE: 020
#EXO: +1
#RANGE: 25/10,0(K/min)/1000
#SEGMENT: S1/1
Temp/°C | DTA/(uV/mg) | Mass/%
24.818 | -0.0002593 | 100
25.818 | 0.00097188 | 100.00007
26.818 | 0.0019174 | 99.98405
27.818 | 0.003061 | 99.97597
28.818 | 0.0042316 | 99.98048
29.818 | 0.0061383 | 99.9735
30.818 | 0.007707 | 99.9734
31.818 | 0.0090131 | 99.97375
32.818 | 0.011264 | 99.96981
33.818 | 0.013113 | 99.97181
34.818 | 0.014898 | 99.96595
35.818 | 0.017177 | 99.96248
36.818 | 0.019103 | 99.96065
37.818 | 0.021205 | 99.95804
38.818 | 0.023005 | 99.95975
39.818 | 0.02522 | 99.95512
40.818 | 0.027228 | 99.95151
41.818 | 0.02963 | 99.95289
42.818 | 0.031773 | 99.95604
43.818 | 0.034031 | 99.94803
44.818 | 0.036233 | 99.94391
45.818 | 0.038247 | 99.94398
46.818 | 0.040703 | 99.94
47.818 | 0.042781 | 99.93603
48.818 | 0.045181 | 99.935
49.818 | 0.047441 | 99.93209
50.818 | 0.04948 | 99.92402
51.818 | 0.051761 | 99.92322
52.818 | 0.053585 | 99.91539
53.818 | 0.055869 | 99.91573
54.818 | 0.058096 | 99.9159
55.818 | 0.06022 | 99.90847
56.818 | 0.062415 | 99.90477
57.818 | 0.064214 | 99.90004
58.818 | 0.066309 | 99.89631
59.818 | 0.068492 | 99.89204
60.818 | 0.070611 | 99.88716
61.818 | 0.072899 | 99.8849
62.818 | 0.074678 | 99.87608
63.818 | 0.076884 | 99.87683
64.818 | 0.078733 | 99.86806
65.818 | 0.080934 | 99.86377
66.818 | 0.082534 | 99.85604
67.818 | 0.084718 | 99.85635
68.818 | 0.086591 | 99.84774
69.818 | 0.088619 | 99.84407
70.818 | 0.090483 | 99.83154
71.818 | 0.092299 | 99.83097
72.818 | 0.094156 | 99.8236
73.818 | 0.095953 | 99.82009
74.818 | 0.097798 | 99.81624
75.818 | 0.099532 | 99.8125
76.818 | 0.1016 | 99.80408
77.818 | 0.10338 | 99.80007
78.818 | 0.10507 | 99.79606
79.818 | 0.10675 | 99.78815
80.818 | 0.10863 | 99.784
81.818 | 0.11042 | 99.77618
82.818 | 0.11202 | 99.76787
83.818 | 0.11358 | 99.7601
84.818 | 0.11527 | 99.75222
85.818 | 0.11658 | 99.74451
86.818 | 0.11844 | 99.74428
87.818 | 0.1202 | 99.73615
88.818 | 0.12173 | 99.72812
89.818 | 0.12349 | 99.72359
90.818 | 0.12491 | 99.7157
91.818 | 0.12675 | 99.7082
92.818 | 0.12814 | 99.70408
93.818 | 0.1296 | 99.69612
94.818 | 0.13138 | 99.69238
95.818 | 0.13275 | 99.68475
96.818 | 0.13434 | 99.6744
97.818 | 0.13589 | 99.6693
98.818 | 0.13721 | 99.65991
99.818 | 0.13868 | 99.65564
100.818 | 0.14027 | 99.64797
101.818 | 0.14173 | 99.64027
102.818 | 0.14322 | 99.63251
103.818 | 0.14473 | 99.62802
104.818 | 0.14589 | 99.61996
105.818 | 0.14724 | 99.61621
106.818 | 0.14887 | 99.60924
107.818 | 0.15025 | 99.60383
108.818 | 0.15181 | 99.60014
109.818 | 0.15312 | 99.59617
110.818 | 0.15466 | 99.59201
111.818 | 0.15626 | 99.58455
112.818 | 0.15794 | 99.57606
113.818 | 0.1593 | 99.56799
114.818 | 0.16068 | 99.56429
115.818 | 0.16224 | 99.5601
116.818 | 0.16377 | 99.55317
117.818 | 0.16505 | 99.54827
118.818 | 0.16644 | 99.54006
119.818 | 0.16786 | 99.53208
120.818 | 0.16959 | 99.5286
121.818 | 0.17103 | 99.52014
122.818 | 0.17248 | 99.51566
123.818 | 0.17409 | 99.50831
124.818 | 0.17558 | 99.50421
125.818 | 0.17734 | 99.50038
126.818 | 0.17836 | 99.48935
127.818 | 0.17995 | 99.48432
128.818 | 0.18142 | 99.47772
129.818 | 0.18307 | 99.47226
130.818 | 0.18431 | 99.46809
131.818 | 0.18596 | 99.46021
132.818 | 0.18736 | 99.45612
133.818 | 0.1889 | 99.44794
134.818 | 0.19029 | 99.44426
135.818 | 0.19174 | 99.44004
136.818 | 0.19332 | 99.43216
137.818 | 0.19485 | 99.42438
138.818 | 0.19631 | 99.42024
139.818 | 0.19796 | 99.41644
140.818 | 0.19937 | 99.40024
141.818 | 0.2009 | 99.40064
142.818 | 0.20258 | 99.39335
143.818 | 0.20409 | 99.38777
144.818 | 0.20566 | 99.38416
145.818 | 0.20726 | 99.37614
146.818 | 0.20868 | 99.36786
147.818 | 0.21015 | 99.36436
148.818 | 0.21174 | 99.35625
149.818 | 0.21341 | 99.34648
150.818 | 0.21516 | 99.34039
151.818 | 0.21659 | 99.33297
152.818 | 0.21837 | 99.3283
153.818 | 0.21991 | 99.32032
154.818 | 0.22158 | 99.3165
155.818 | 0.22305 | 99.30836
156.818 | 0.22458 | 99.30441
157.818 | 0.2265 | 99.29257
158.818 | 0.22825 | 99.28441
159.818 | 0.2297 | 99.28022
160.818 | 0.23142 | 99.26777
161.818 | 0.23297 | 99.264
162.818 | 0.23459 | 99.25192
163.818 | 0.23625 | 99.24847
164.818 | 0.23824 | 99.24015
165.818 | 0.23987 | 99.23236
166.818 | 0.24167 | 99.22425
167.818 | 0.24352 | 99.21631
168.818 | 0.24529 | 99.20454
169.818 | 0.24708 | 99.19631
170.818 | 0.24894 | 99.18843
171.818 | 0.25095 | 99.18051
172.818 | 0.25289 | 99.17221
173.818 | 0.25481 | 99.16421
174.818 | 0.25704 | 99.15591
175.818 | 0.25908 | 99.14846
176.818 | 0.2612 | 99.14037
177.818 | 0.26322 | 99.12825
178.818 | 0.26518 | 99.12428
179.818 | 0.26722 | 99.11236
180.818 | 0.26928 | 99.10441
181.818 | 0.27174 | 99.092
182.818 | 0.27395 | 99.08402
183.818 | 0.27618 | 99.07518
184.818 | 0.27832 | 99.0645
185.818 | 0.28064 | 99.05838
186.818 | 0.28294 | 99.04887
187.818 | 0.28532 | 99.03614
188.818 | 0.28761 | 99.02442
189.818 | 0.29015 | 99.01648
190.818 | 0.29248 | 99.00374
191.818 | 0.29469 | 99.00031
192.818 | 0.29695 | 98.98849
193.818 | 0.29932 | 98.97642
194.818 | 0.30198 | 98.97233
195.818 | 0.30458 | 98.96057
196.818 | 0.30711 | 98.94824
197.818 | 0.30984 | 98.9403
198.818 | 0.31243 | 98.93253
199.818 | 0.31453 | 98.92488
200.818 | 0.3173 | 98.91663
201.818 | 0.32011 | 98.90458
202.818 | 0.32278 | 98.89649
203.818 | 0.32527 | 98.88844
204.818 | 0.32799 | 98.88038
205.818 | 0.33061 | 98.86845
206.818 | 0.33357 | 98.86155
207.818 | 0.33598 | 98.85662
208.818 | 0.33863 | 98.84483
209.818 | 0.34127 | 98.83645
210.818 | 0.34383 | 98.82845
211.818 | 0.34674 | 98.81596
212.818 | 0.34919 | 98.80857
213.818 | 0.35228 | 98.80042
214.818 | 0.35491 | 98.7946
215.818 | 0.35765 | 98.78442
216.818 | 0.36019 | 98.77692
217.818 | 0.36292 | 98.76846
218.818 | 0.36551 | 98.75662
219.818 | 0.3684 | 98.75148
220.818 | 0.37094 | 98.74495
221.818 | 0.37378 | 98.73661
222.818 | 0.37661 | 98.73231
223.818 | 0.37935 | 98.72444
224.818 | 0.38214 | 98.71255
225.818 | 0.38475 | 98.70891
226.818 | 0.3878 | 98.69926
227.818 | 0.39049 | 98.69255
228.818 | 0.39313 | 98.68006
229.818 | 0.39626 | 98.67677
230.818 | 0.39899 | 98.6688
231.818 | 0.40156 | 98.6605
232.818 | 0.40433 | 98.65255
233.818 | 0.40726 | 98.64568
234.818 | 0.40986 | 98.64076
235.818 | 0.41263 | 98.63284
236.818 | 0.41524 | 98.62459
237.818 | 0.41799 | 98.61997
238.818 | 0.42049 | 98.60494
239.818 | 0.42328 | 98.60043
240.818 | 0.42631 | 98.58829
241.818 | 0.4289 | 98.58456
242.818 | 0.43119 | 98.58059
243.818 | 0.43374 | 98.57258
244.818 | 0.43664 | 98.56839
245.818 | 0.43898 | 98.56055
246.818 | 0.44191 | 98.55681
247.818 | 0.44454 | 98.54449
248.818 | 0.44687 | 98.53763
249.818 | 0.44963 | 98.53272
250.818 | 0.45235 | 98.52858
251.818 | 0.45502 | 98.51769
252.818 | 0.45759 | 98.51269
253.818 | 0.46018 | 98.50454
254.818 | 0.46296 | 98.49712
255.818 | 0.46568 | 98.49258
256.818 | 0.46818 | 98.48862
257.818 | 0.47081 | 98.48469
258.818 | 0.47364 | 98.4767
259.818 | 0.47621 | 98.47129
260.818 | 0.47867 | 98.46469
261.818 | 0.48142 | 98.46051
262.818 | 0.48396 | 98.45295
263.818 | 0.48666 | 98.44425
264.818 | 0.4892 | 98.43663
265.818 | 0.49192 | 98.43264
266.818 | 0.49453 | 98.42461
267.818 | 0.49714 | 98.42059
268.818 | 0.49994 | 98.41683
269.818 | 0.50246 | 98.40439
270.818 | 0.50498 | 98.40075
271.818 | 0.50775 | 98.39662
272.818 | 0.51022 | 98.3888
273.818 | 0.51294 | 98.38072
274.818 | 0.51539 | 98.37666
275.818 | 0.51811 | 98.37258
276.818 | 0.5206 | 98.3686
277.818 | 0.52327 | 98.36574
278.818 | 0.52605 | 98.35265
279.818 | 0.52843 | 98.34868
280.818 | 0.53113 | 98.34466
281.818 | 0.53356 | 98.34091
282.818 | 0.5364 | 98.33269
283.818 | 0.5391 | 98.32851
284.818 | 0.54166 | 98.32027
285.818 | 0.54412 | 98.31666
286.818 | 0.54701 | 98.30869
287.818 | 0.54942 | 98.30479
288.818 | 0.55213 | 98.30067
289.818 | 0.5547 | 98.29269
290.818 | 0.55755 | 98.28869
291.818 | 0.5599 | 98.28459
292.818 | 0.56277 | 98.27665
293.818 | 0.56573 | 98.27271
294.818 | 0.56822 | 98.26471
295.818 | 0.57086 | 98.2607
296.818 | 0.57352 | 98.2567
297.818 | 0.5761 | 98.25269
298.818 | 0.57864 | 98.2486
299.818 | 0.58097 | 98.24536
300.818 | 0.58358 | 98.23671
301.818 | 0.58621 | 98.23271
302.818 | 0.58877 | 98.22871
303.818 | 0.59137 | 98.22471
304.818 | 0.59384 | 98.21671
305.818 | 0.59644 | 98.20871
306.818 | 0.59901 | 98.20473
307.818 | 0.60167 | 98.20073
308.818 | 0.60422 | 98.19273
309.818 | 0.60677 | 98.18861
310.818 | 0.60927 | 98.18472
311.818 | 0.61165 | 98.18085
312.818 | 0.61453 | 98.17622
313.818 | 0.61695 | 98.17704
314.818 | 0.61935 | 98.16457
315.818 | 0.62215 | 98.16073
316.818 | 0.6244 | 98.15273
317.818 | 0.62685 | 98.15263
318.818 | 0.62938 | 98.14626
319.818 | 0.63184 | 98.14532
320.818 | 0.63455 | 98.13951
321.818 | 0.63701 | 98.1284
322.818 | 0.63943 | 98.12472
323.818 | 0.64213 | 98.12072
324.818 | 0.64452 | 98.11275
325.818 | 0.64683 | 98.11289
326.818 | 0.64943 | 98.10901
327.818 | 0.65202 | 98.10062
328.818 | 0.65439 | 98.09675
329.818 | 0.65694 | 98.09277
330.818 | 0.65948 | 98.08877
331.818 | 0.66218 | 98.08482
332.818 | 0.66475 | 98.07274
333.818 | 0.66722 | 98.06878
334.818 | 0.66953 | 98.0648
335.818 | 0.67188 | 98.0607
336.818 | 0.67438 | 98.05431
337.818 | 0.67677 | 98.04431
338.818 | 0.67932 | 98.04091
339.818 | 0.68159 | 98.0364
340.818 | 0.68391 | 98.0328
341.818 | 0.68651 | 98.02762
342.818 | 0.689 | 98.02089
343.818 | 0.69113 | 98.01673
344.818 | 0.69359 | 98.00743
345.818 | 0.69602 | 97.99686
346.818 | 0.69866 | 97.99249
347.818 | 0.70099 | 97.98877
348.818 | 0.70347 | 97.9848
349.818 | 0.70589 | 97.97989
350.818 | 0.70818 | 97.97303
351.818 | 0.71066 | 97.96502
352.818 | 0.71304 | 97.95692
353.818 | 0.71545 | 97.94889
354.818 | 0.71766 | 97.94031
355.818 | 0.71997 | 97.93694
356.818 | 0.72208 | 97.92883
357.818 | 0.72466 | 97.9247
358.818 | 0.72697 | 97.9164
359.818 | 0.7295 | 97.91274
360.818 | 0.73151 | 97.90496
361.818 | 0.73378 | 97.89865
362.818 | 0.73593 | 97.89046
363.818 | 0.7382 | 97.88543
364.818 | 0.74058 | 97.87685
365.818 | 0.74281 | 97.87333
366.818 | 0.74516 | 97.86081
367.818 | 0.74735 | 97.85674
368.818 | 0.74951 | 97.84895
369.818 | 0.7515 | 97.84105
370.818 | 0.7539 | 97.82539
371.818 | 0.75598 | 97.81711
372.818 | 0.75783 | 97.80488
373.818 | 0.76015 | 97.7928
374.818 | 0.76203 | 97.78491
375.818 | 0.76376 | 97.7731
376.818 | 0.76587 | 97.76073
377.818 | 0.768 | 97.74849
378.818 | 0.77008 | 97.73204
379.818 | 0.77181 | 97.72491
380.818 | 0.77392 | 97.71352
381.818 | 0.77594 | 97.69815
382.818 | 0.77791 | 97.68578
383.818 | 0.77977 | 97.66981
384.818 | 0.78184 | 97.65265
385.818 | 0.78357 | 97.63677
386.818 | 0.78553 | 97.61716
387.818 | 0.78716 | 97.60111
388.818 | 0.78876 | 97.58468
389.818 | 0.79054 | 97.56934
390.818 | 0.79157 | 97.5481
391.818 | 0.79315 | 97.52507
392.818 | 0.7946 | 97.49967
393.818 | 0.79613 | 97.47197
394.818 | 0.79763 | 97.44835
395.818 | 0.79887 | 97.42602
396.818 | 0.8002 | 97.40151
397.818 | 0.80152 | 97.37672
398.818 | 0.80323 | 97.35337
399.818 | 0.80461 | 97.32924
400.818 | 0.80588 | 97.29288
401.818 | 0.80751 | 97.26909
402.818 | 0.8087 | 97.24149
403.818 | 0.80997 | 97.20749
404.818 | 0.81141 | 97.17524
405.818 | 0.81249 | 97.14565
406.818 | 0.81384 | 97.11389
407.818 | 0.81511 | 97.07468
408.818 | 0.81616 | 97.04594
409.818 | 0.81735 | 97.00944
410.818 | 0.81834 | 96.97321
411.818 | 0.8195 | 96.93281
412.818 | 0.82062 | 96.90047
413.818 | 0.82178 | 96.86287
414.818 | 0.82289 | 96.82485
415.818 | 0.82415 | 96.7847
416.818 | 0.82508 | 96.74786
417.818 | 0.8264 | 96.70239
418.818 | 0.82745 | 96.6645
419.818 | 0.82868 | 96.62324
420.818 | 0.83015 | 96.58302
421.818 | 0.8319 | 96.5453
422.818 | 0.83378 | 96.50185
423.818 | 0.83589 | 96.46516
424.818 | 0.83818 | 96.42942
425.818 | 0.84069 | 96.39203
426.818 | 0.84381 | 96.35675
427.818 | 0.84643 | 96.32828
428.818 | 0.84935 | 96.29592
429.818 | 0.85244 | 96.26614
430.818 | 0.85547 | 96.23106
431.818 | 0.85885 | 96.20579
432.818 | 0.86266 | 96.18166
433.818 | 0.86624 | 96.15798
434.818 | 0.86967 | 96.13058
435.818 | 0.87354 | 96.10123
436.818 | 0.87749 | 96.08129
437.818 | 0.88116 | 96.06518
438.818 | 0.88522 | 96.04081
439.818 | 0.88889 | 96.02817
440.818 | 0.89267 | 96.0089
441.818 | 0.8967 | 95.99488
442.818 | 0.90046 | 95.97842
443.818 | 0.90432 | 95.95435
444.818 | 0.90802 | 95.93741
445.818 | 0.91178 | 95.92986
446.818 | 0.91552 | 95.91364
447.818 | 0.91897 | 95.9017
448.818 | 0.92272 | 95.88889
449.818 | 0.92583 | 95.87353
450.818 | 0.92899 | 95.85681
451.818 | 0.93237 | 95.85048
452.818 | 0.93543 | 95.83474
453.818 | 0.9384 | 95.82161
454.818 | 0.94136 | 95.80963
455.818 | 0.94435 | 95.79776
456.818 | 0.94731 | 95.78511
457.818 | 0.95006 | 95.76945
458.818 | 0.95286 | 95.75776
459.818 | 0.95563 | 95.74593
460.818 | 0.95818 | 95.72915
461.818 | 0.96049 | 95.71748
462.818 | 0.96281 | 95.70525
463.818 | 0.96527 | 95.69014
464.818 | 0.9677 | 95.67353
465.818 | 0.96964 | 95.66165
466.818 | 0.97229 | 95.64544
467.818 | 0.97481 | 95.63395
468.818 | 0.97692 | 95.61826
469.818 | 0.97897 | 95.60223
470.818 | 0.98118 | 95.58266
471.818 | 0.98305 | 95.56922
472.818 | 0.98518 | 95.54931
473.818 | 0.98705 | 95.53001
474.818 | 0.98852 | 95.51364
475.818 | 0.98977 | 95.49743
476.818 | 0.99134 | 95.48083
477.818 | 0.99281 | 95.46188
478.818 | 0.99428 | 95.44217
479.818 | 0.99562 | 95.41787
480.818 | 0.99706 | 95.39781
481.818 | 0.99844 | 95.37543
482.818 | 1.0001 | 95.35206
483.818 | 1.00193 | 95.33417
484.818 | 1.0036 | 95.31409
485.818 | 1.00523 | 95.29392
486.818 | 1.00676 | 95.26995
487.818 | 1.00822 | 95.25382
488.818 | 1.01045 | 95.23362
489.818 | 1.01246 | 95.21839
490.818 | 1.01486 | 95.19818
491.818 | 1.01722 | 95.1804
492.818 | 1.01952 | 95.16408
493.818 | 1.02214 | 95.1479
494.818 | 1.02486 | 95.13441
495.818 | 1.02842 | 95.11757
496.818 | 1.03168 | 95.10295
497.818 | 1.03488 | 95.09405
498.818 | 1.03783 | 95.08184
499.818 | 1.04097 | 95.07402
500.818 | 1.04415 | 95.06197
501.818 | 1.0473 | 95.05797
502.818 | 1.05065 | 95.05375
503.818 | 1.05407 | 95.04597
504.818 | 1.05711 | 95.03798
505.818 | 1.06001 | 95.03399
506.818 | 1.06317 | 95.03
507.818 | 1.06593 | 95.02593
508.818 | 1.06875 | 95.02202
509.818 | 1.07103 | 95.01397
510.818 | 1.07376 | 95.00999
511.818 | 1.07618 | 95.006
512.818 | 1.07873 | 95.00172
513.818 | 1.08119 | 95.00289
514.818 | 1.0837 | 94.994
515.818 | 1.08636 | 94.994
516.818 | 1.08855 | 94.99
517.818 | 1.09089 | 94.99024
518.818 | 1.09306 | 94.98601
519.818 | 1.09592 | 94.98201
520.818 | 1.09903 | 94.97796
521.818 | 1.10129 | 94.97801
522.818 | 1.10272 | 94.97378
523.818 | 1.10383 | 94.97401
524.818 | 1.10465 | 94.9695
525.818 | 1.10562 | 94.97001
526.818 | 1.10705 | 94.96602
527.818 | 1.10866 | 94.9659
528.818 | 1.11055 | 94.96202
529.818 | 1.11261 | 94.96196
530.818 | 1.11469 | 94.95802
531.818 | 1.11641 | 94.95375
532.818 | 1.11853 | 94.95402
533.818 | 1.12094 | 94.95003
534.818 | 1.12337 | 94.94981
535.818 | 1.12562 | 94.94202
536.818 | 1.12756 | 94.94202
537.818 | 1.12955 | 94.93801
538.818 | 1.13176 | 94.92981
539.818 | 1.13338 | 94.92652
540.818 | 1.13543 | 94.92596
541.818 | 1.13765 | 94.92203
542.818 | 1.13978 | 94.91803
543.818 | 1.14152 | 94.91416
544.818 | 1.1439 | 94.91415
545.818 | 1.1458 | 94.91004
546.818 | 1.14784 | 94.90605
547.818 | 1.14977 | 94.902
548.818 | 1.15128 | 94.89807
549.818 | 1.15319 | 94.89396
550.818 | 1.15484 | 94.89007
551.818 | 1.15627 | 94.88605
552.818 | 1.15795 | 94.88202
553.818 | 1.15958 | 94.87779
554.818 | 1.1612 | 94.87848
555.818 | 1.16308 | 94.87408
556.818 | 1.16477 | 94.87005
557.818 | 1.16638 | 94.86605
558.818 | 1.16822 | 94.86203
559.818 | 1.16943 | 94.85806
560.818 | 1.17106 | 94.85405
561.818 | 1.17271 | 94.85006
562.818 | 1.1744 | 94.84606
563.818 | 1.1762 | 94.84206
564.818 | 1.1781 | 94.83807
565.818 | 1.17971 | 94.83407
566.818 | 1.18151 | 94.83007
567.818 | 1.18302 | 94.82597
568.818 | 1.18455 | 94.81806
569.818 | 1.18635 | 94.81409
570.818 | 1.18826 | 94.80999
571.818 | 1.19024 | 94.80253
572.818 | 1.19208 | 94.79814
573.818 | 1.19384 | 94.79408
574.818 | 1.19645 | 94.79009
575.818 | 1.19851 | 94.78209
576.818 | 1.20027 | 94.77803
577.818 | 1.20215 | 94.76978
578.818 | 1.20367 | 94.7661
579.818 | 1.20506 | 94.76204
580.818 | 1.2066 | 94.75667
581.818 | 1.2091 | 94.74558
582.818 | 1.21016 | 94.73767
583.818 | 1.21151 | 94.73414
584.818 | 1.21336 | 94.7278
585.818 | 1.21492 | 94.72218
586.818 | 1.21712 | 94.71802
587.818 | 1.21905 | 94.70976
588.818 | 1.22067 | 94.70217
589.818 | 1.22246 | 94.69849
590.818 | 1.22398 | 94.69015
591.818 | 1.22556 | 94.6863
592.818 | 1.2273 | 94.67835
593.818 | 1.22914 | 94.67006
594.818 | 1.23065 | 94.66209
595.818 | 1.23226 | 94.65399
596.818 | 1.23412 | 94.65013
597.818 | 1.23586 | 94.63812
598.818 | 1.23772 | 94.63414
599.818 | 1.23957 | 94.62623
600.818 | 1.2409 | 94.62047
601.818 | 1.24266 | 94.60634
602.818 | 1.24443 | 94.5981
603.818 | 1.24612 | 94.58887
604.818 | 1.24743 | 94.58078
605.818 | 1.24889 | 94.57269
606.818 | 1.25091 | 94.56218
607.818 | 1.25352 | 94.55379
608.818 | 1.25553 | 94.5461
609.818 | 1.2575 | 94.53851
610.818 | 1.25899 | 94.53061
611.818 | 1.26028 | 94.51818
612.818 | 1.26192 | 94.51006
613.818 | 1.26335 | 94.50229
614.818 | 1.26578 | 94.49278
615.818 | 1.26781 | 94.48463
616.818 | 1.26987 | 94.47375
617.818 | 1.27182 | 94.46652
618.818 | 1.27373 | 94.45706
619.818 | 1.27511 | 94.44159
620.818 | 1.27663 | 94.43861
621.818 | 1.27789 | 94.42528
622.818 | 1.27916 | 94.4186
623.818 | 1.28057 | 94.40662
624.818 | 1.28164 | 94.39605
625.818 | 1.28273 | 94.38618
626.818 | 1.28404 | 94.37573
627.818 | 1.28559 | 94.36661
628.818 | 1.28683 | 94.35448
629.818 | 1.2879 | 94.3422
630.818 | 1.28918 | 94.32651
631.818 | 1.29033 | 94.31829
632.818 | 1.29173 | 94.30647
633.818 | 1.29308 | 94.29416
634.818 | 1.29467 | 94.28231
635.818 | 1.29635 | 94.27055
636.818 | 1.29902 | 94.25065
637.818 | 1.30125 | 94.24286
638.818 | 1.30305 | 94.22847
639.818 | 1.30525 | 94.21398
640.818 | 1.30755 | 94.20381
641.818 | 1.30931 | 94.18996
642.818 | 1.31086 | 94.17831
643.818 | 1.31241 | 94.16682
644.818 | 1.31423 | 94.15091
645.818 | 1.31546 | 94.13422
646.818 | 1.31686 | 94.12283
647.818 | 1.31847 | 94.10601
648.818 | 1.32 | 94.09058
649.818 | 1.32156 | 94.07486
650.818 | 1.32346 | 94.06261
651.818 | 1.32531 | 94.04635
652.818 | 1.32634 | 94.03038
653.818 | 1.32778 | 94.01443
654.818 | 1.32903 | 93.99837
655.818 | 1.33084 | 93.98252
656.818 | 1.33206 | 93.96619
657.818 | 1.33359 | 93.95053
658.818 | 1.33501 | 93.93458
659.818 | 1.33661 | 93.91807
660.818 | 1.33808 | 93.90255
661.818 | 1.33962 | 93.88576
662.818 | 1.34097 | 93.86662
663.818 | 1.34236 | 93.85021
664.818 | 1.34345 | 93.82985
665.818 | 1.34495 | 93.80962
666.818 | 1.3469 | 93.79483
667.818 | 1.34931 | 93.77433
668.818 | 1.35155 | 93.75662
669.818 | 1.35336 | 93.73618
670.818 | 1.35524 | 93.71905
671.818 | 1.35672 | 93.69862
672.818 | 1.3575 | 93.67854
673.818 | 1.35801 | 93.65578
674.818 | 1.35852 | 93.63937
675.818 | 1.35913 | 93.61505
676.818 | 1.36013 | 93.59078
677.818 | 1.36087 | 93.57136
678.818 | 1.36235 | 93.55102
679.818 | 1.36395 | 93.52684
680.818 | 1.3656 | 93.50638
681.818 | 1.36679 | 93.48257
682.818 | 1.36786 | 93.46233
683.818 | 1.36887 | 93.4382
684.818 | 1.37005 | 93.41313
685.818 | 1.37107 | 93.3923
686.818 | 1.37238 | 93.36543
687.818 | 1.37401 | 93.33754
688.818 | 1.37583 | 93.31808
689.818 | 1.37831 | 93.29411
690.818 | 1.38029 | 93.27015
691.818 | 1.38143 | 93.24262
692.818 | 1.3825 | 93.21921
693.818 | 1.38347 | 93.18992
694.818 | 1.38397 | 93.16946
695.818 | 1.3847 | 93.14294
696.818 | 1.38556 | 93.11783
697.818 | 1.38628 | 93.09086
698.818 | 1.38692 | 93.0629
699.818 | 1.38731 | 93.03501
700.818 | 1.38804 | 93.00433
701.818 | 1.38923 | 92.97651
702.818 | 1.38992 | 92.95135
703.818 | 1.39097 | 92.92102
704.818 | 1.39146 | 92.89149
705.818 | 1.39232 | 92.8638
706.818 | 1.3935 | 92.8316
707.818 | 1.39456 | 92.80768
708.818 | 1.39601 | 92.76886
709.818 | 1.39714 | 92.73905
710.818 | 1.39821 | 92.70698
711.818 | 1.39893 | 92.66673
712.818 | 1.40001 | 92.63496
713.818 | 1.40088 | 92.60296
714.818 | 1.40185 | 92.5673
715.818 | 1.40295 | 92.53179
716.818 | 1.40475 | 92.499
717.818 | 1.40651 | 92.46355
718.818 | 1.40797 | 92.42789
719.818 | 1.40932 | 92.39134
720.818 | 1.40974 | 92.352
721.818 | 1.40997 | 92.31612
722.818 | 1.41028 | 92.2754
723.818 | 1.41092 | 92.24474
724.818 | 1.41155 | 92.20863
725.818 | 1.41227 | 92.16792
726.818 | 1.41261 | 92.12749
727.818 | 1.41336 | 92.09517
728.818 | 1.41371 | 92.05918
729.818 | 1.41377 | 92.01919
730.818 | 1.41414 | 91.98273
731.818 | 1.41454 | 91.94646
732.818 | 1.41486 | 91.9106
733.818 | 1.41532 | 91.87435
734.818 | 1.4165 | 91.83436
735.818 | 1.41659 | 91.7947
736.818 | 1.41782 | 91.75907
737.818 | 1.41899 | 91.72312
738.818 | 1.4204 | 91.68313
739.818 | 1.42123 | 91.64684
740.818 | 1.42191 | 91.6068
741.818 | 1.42233 | 91.5706
742.818 | 1.42263 | 91.53099
743.818 | 1.42277 | 91.49528
744.818 | 1.42287 | 91.45465
745.818 | 1.42309 | 91.41479
746.818 | 1.42314 | 91.3754
747.818 | 1.42289 | 91.3386
748.818 | 1.42293 | 91.29824
749.818 | 1.42292 | 91.25856
750.818 | 1.42289 | 91.21883
751.818 | 1.42284 | 91.17504
752.818 | 1.42274 | 91.13031
753.818 | 1.42259 | 91.08787
754.818 | 1.42269 | 91.04317
755.818 | 1.42304 | 91.00266
756.818 | 1.42316 | 90.95842
757.818 | 1.42319 | 90.91101
758.818 | 1.42308 | 90.86718
759.818 | 1.42312 | 90.82317
760.818 | 1.42306 | 90.77912
761.818 | 1.4231 | 90.73624
762.818 | 1.42306 | 90.68808
763.818 | 1.42286 | 90.64647
764.818 | 1.42261 | 90.5971
765.818 | 1.4224 | 90.54904
766.818 | 1.42209 | 90.50121
767.818 | 1.42204 | 90.45715
768.818 | 1.42148 | 90.41095
769.818 | 1.42132 | 90.35415
770.818 | 1.42067 | 90.2976
771.818 | 1.42025 | 90.24183
772.818 | 1.41942 | 90.18599
773.818 | 1.4184 | 90.13781
774.818 | 1.41786 | 90.08797
775.818 | 1.41722 | 90.02921
776.818 | 1.41623 | 89.96464
777.818 | 1.41565 | 89.90494
778.818 | 1.41473 | 89.8483
779.818 | 1.41368 | 89.78063
780.818 | 1.41238 | 89.72451
781.818 | 1.41144 | 89.65995
782.818 | 1.41031 | 89.59587
783.818 | 1.40935 | 89.53213
784.818 | 1.40814 | 89.46014
785.818 | 1.40725 | 89.3925
786.818 | 1.40599 | 89.32065
787.818 | 1.4048 | 89.25152
788.818 | 1.4032 | 89.18019
789.818 | 1.40196 | 89.1039
790.818 | 1.40038 | 89.03108
791.818 | 1.39913 | 88.95986
792.818 | 1.39768 | 88.88256
793.818 | 1.3962 | 88.80295
794.818 | 1.39457 | 88.72315
795.818 | 1.39264 | 88.64402
796.818 | 1.39121 | 88.56403
797.818 | 1.38942 | 88.4801
798.818 | 1.38741 | 88.40054
799.818 | 1.38583 | 88.31482
800.818 | 1.38381 | 88.23141
801.818 | 1.38183 | 88.14115
802.818 | 1.3802 | 88.04989
803.818 | 1.37862 | 87.95707
804.818 | 1.37694 | 87.86992
805.818 | 1.37536 | 87.77526
806.818 | 1.37408 | 87.68234
807.818 | 1.37246 | 87.58544
808.818 | 1.37087 | 87.48852
809.818 | 1.36959 | 87.39402
810.818 | 1.36817 | 87.28875
811.818 | 1.36663 | 87.18903
812.818 | 1.3651 | 87.09382
813.818 | 1.36337 | 86.98914
814.818 | 1.36175 | 86.88401
815.818 | 1.36033 | 86.77738
816.818 | 1.35836 | 86.67627
817.818 | 1.35673 | 86.56764
818.818 | 1.35551 | 86.45733
819.818 | 1.3536 | 86.34558
820.818 | 1.35187 | 86.23324
821.818 | 1.35011 | 86.11992
822.818 | 1.3483 | 86.00579
823.818 | 1.3464 | 85.88474
824.818 | 1.34467 | 85.77144
825.818 | 1.34255 | 85.65223
826.818 | 1.34084 | 85.53279
827.818 | 1.33924 | 85.41209
828.818 | 1.33776 | 85.29167
829.818 | 1.33586 | 85.1682
830.818 | 1.33393 | 85.04197
831.818 | 1.33228 | 84.91592
832.818 | 1.3304 | 84.78612
833.818 | 1.32851 | 84.65755
834.818 | 1.32658 | 84.52863
835.818 | 1.32486 | 84.3936
836.818 | 1.32295 | 84.25969
837.818 | 1.32066 | 84.12542
838.818 | 1.31919 | 83.99012
839.818 | 1.31763 | 83.85222
840.818 | 1.31597 | 83.71506
841.818 | 1.31455 | 83.5682
842.818 | 1.31336 | 83.43257
843.818 | 1.31253 | 83.28949
844.818 | 1.31205 | 83.14747
845.818 | 1.31145 | 83.00429
846.818 | 1.31101 | 82.86439
847.818 | 1.31062 | 82.72273
848.818 | 1.31053 | 82.58295
849.818 | 1.31057 | 82.44053
850.818 | 1.31064 | 82.29207
851.818 | 1.31076 | 82.15433
852.818 | 1.31113 | 82.01929
853.818 | 1.31245 | 81.88132
854.818 | 1.31433 | 81.74614
855.818 | 1.31758 | 81.61342
856.818 | 1.32298 | 81.49012
857.818 | 1.33368 | 81.37694
858.818 | 1.35346 | 81.32467
859.818 | 1.3723 | 81.31272
860.818 | 1.3873 | 81.30734
861.818 | 1.39948 | 81.30385
862.818 | 1.4096 | 81.29924
863.818 | 1.41814 | 81.29148
864.818 | 1.42569 | 81.28722
865.818 | 1.43204 | 81.28749
866.818 | 1.43741 | 81.28348
867.818 | 1.44204 | 81.27956
868.818 | 1.4456 | 81.27949
869.818 | 1.4488 | 81.27549
870.818 | 1.45131 | 81.27551
871.818 | 1.45361 | 81.27149
872.818 | 1.45581 | 81.26751
873.818 | 1.45767 | 81.26749
874.818 | 1.45927 | 81.26367
875.818 | 1.46036 | 81.2635
876.818 | 1.46151 | 81.2635
877.818 | 1.46289 | 81.26339
878.818 | 1.4637 | 81.2595
879.818 | 1.46452 | 81.2595
880.818 | 1.46507 | 81.2595
881.818 | 1.4656 | 81.25949
882.818 | 1.46611 | 81.2555
883.818 | 1.46654 | 81.2555
884.818 | 1.46691 | 81.2555
885.818 | 1.46726 | 81.2515
886.818 | 1.46751 | 81.2515
887.818 | 1.46816 | 81.25534
888.818 | 1.46864 | 81.2515
889.818 | 1.46884 | 81.2515
890.818 | 1.46892 | 81.25082
891.818 | 1.46901 | 81.2475
892.818 | 1.46903 | 81.2475
893.818 | 1.4693 | 81.2475
894.818 | 1.46913 | 81.24351
895.818 | 1.46915 | 81.2435
896.818 | 1.46905 | 81.2435
897.818 | 1.46884 | 81.23948
898.818 | 1.46858 | 81.2395
899.818 | 1.4684 | 81.23943
900.818 | 1.46826 | 81.23551
901.818 | 1.46797 | 81.23551
902.818 | 1.46762 | 81.2358
903.818 | 1.46709 | 81.23151
904.818 | 1.46689 | 81.23151
905.818 | 1.46678 | 81.23151
906.818 | 1.46655 | 81.23169
907.818 | 1.46579 | 81.22751
908.818 | 1.46517 | 81.22751
909.818 | 1.46461 | 81.22751
910.818 | 1.46404 | 81.2275
911.818 | 1.46375 | 81.22351
912.818 | 1.4634 | 81.22351
913.818 | 1.46289 | 81.21951
914.818 | 1.46242 | 81.22356
915.818 | 1.46171 | 81.21951
916.818 | 1.46116 | 81.21951
917.818 | 1.46028 | 81.21845
918.818 | 1.46003 | 81.21551
919.818 | 1.45924 | 81.21551
920.818 | 1.45876 | 81.20765
921.818 | 1.45789 | 81.20752
922.818 | 1.45745 | 81.20752
923.818 | 1.45609 | 81.21151
924.818 | 1.45528 | 81.21074
925.818 | 1.4544 | 81.20752
926.818 | 1.45372 | 81.20752
927.818 | 1.45296 | 81.20752
928.818 | 1.45197 | 81.2032
929.818 | 1.45092 | 81.20352
930.818 | 1.44985 | 81.20352
931.818 | 1.44908 | 81.20736
932.818 | 1.44832 | 81.20352
933.818 | 1.44689 | 81.20352
934.818 | 1.4458 | 81.1995
935.818 | 1.44474 | 81.19952
936.818 | 1.44366 | 81.19952
937.818 | 1.44283 | 81.19542
938.818 | 1.44129 | 81.19552
939.818 | 1.44049 | 81.19552
940.818 | 1.43911 | 81.19152
941.818 | 1.43823 | 81.19152
942.818 | 1.43714 | 81.18753
943.818 | 1.43621 | 81.18753
944.818 | 1.43505 | 81.18749
945.818 | 1.43381 | 81.18356
946.818 | 1.43235 | 81.18753
947.818 | 1.43077 | 81.18762
948.818 | 1.42944 | 81.18353
949.818 | 1.42837 | 81.18353
950.818 | 1.42715 | 81.17953
951.818 | 1.42599 | 81.17953
952.818 | 1.42475 | 81.17899
953.818 | 1.42356 | 81.17554
954.818 | 1.42212 | 81.17153
955.818 | 1.42059 | 81.17153
956.818 | 1.41925 | 81.17153
957.818 | 1.41794 | 81.17135
958.818 | 1.41655 | 81.17153
959.818 | 1.415 | 81.17153
960.818 | 1.41336 | 81.17151
961.818 | 1.41156 | 81.16753
962.818 | 1.41005 | 81.16753
963.818 | 1.40839 | 81.16753
964.818 | 1.40691 | 81.16755
965.818 | 1.40517 | 81.16753
966.818 | 1.40389 | 81.16753
967.818 | 1.40176 | 81.16753
968.818 | 1.40043 | 81.16753
969.818 | 1.39906 | 81.16354
970.818 | 1.3978 | 81.16354
971.818 | 1.39646 | 81.16354
972.818 | 1.39491 | 81.15953
973.818 | 1.39349 | 81.15954
974.818 | 1.3918 | 81.15954
975.818 | 1.39035 | 81.15554
976.818 | 1.38914 | 81.15557
977.818 | 1.38785 | 81.15954
978.818 | 1.38625 | 81.15954
979.818 | 1.38464 | 81.15554
980.818 | 1.38266 | 81.15554
981.818 | 1.38069 | 81.15154
982.818 | 1.37879 | 81.15154
983.818 | 1.37716 | 81.15154
984.818 | 1.37513 | 81.15165
985.818 | 1.37344 | 81.15154
986.818 | 1.37173 | 81.15154
987.818 | 1.36967 | 81.15153
988.818 | 1.36774 | 81.14754
989.818 | 1.36527 | 81.14754
990.818 | 1.36315 | 81.14755
991.818 | 1.36112 | 81.14362
992.818 | 1.35897 | 81.14754
993.818 | 1.35717 | 81.14754
994.818 | 1.355 | 81.14354
995.818 | 1.35276 | 81.14354
996.818 | 1.35084 | 81.13953
997.818 | 1.34845 | 81.13954
998.818 | 1.34642 | 81.14354