## Cone calorimeter
| CO [%] | [5 empty] | CO [%] |  |  |  | CO2 [%] | [5 empty] | CO2 [%] |  |  |  | SPR [m2/s] | [5 empty] | SPR [m2/s]
t [s] | MKb PUR-0 | MKb PUR-1 | MKb PUR-2 | MK | MKb | t [s] | PUR-0 | PUR-1 | PUR-2 | t [s] | MKb PUR-0 | MKb PUR-1 | MKb PUR-2 | MK | MKb | t [s] | PUR-0 | PUR-1 | PUR-2 | t [s] | MKb PUR-0 | MKb PUR-1 | MKb PUR-2 | MK | MKb | t [s] | PUR-0 | PUR-1 | PUR-2
0 | -0.00061098 | -0.00084004 | -0.00039454 | -0.00166 | -0.00219 | 0 | -0.00054418 | 0.00262 | -0.00045372 | 0 | 0.03745 | 0.0304 | 0.03666 | 0.02918 | 0.02991 | 0 | 0.03427 | 0.11781 | 0.0356 | 0 | 0.00035368 | -0.00344 | 0.00234 | -0.00030533 | -0.00036688 | 0 | -0.00030777 | 0.00141 | -0.00016134
5 | -0.00099305 | -0.0008278 | -0.00042515 | -0.00172 | -0.00218 | 5 | -0.00043816 | 0.04006 | -0.00045262 | 5 | 0.03489 | 0.03052 | 0.03743 | 0.02992 | 0.02916 | 5 | 0.0465 | 0.36112 | 0.04521 | 5 | -0.00034145 | -0.00345 | -0.0021 | -0.0003736 | 0.00023102 | 5 | -0.0001887 | 0.02692 | 0.01107
10 | -0.00102 | -0.00058778 | -0.00036375 | -0.0017 | -0.00201 | 10 | -1.685e-05 | 0.0437 | 0.00418 | 10 | 0.0324 | 0.02996 | 0.0359 | 0.02961 | 0.02811 | 10 | 0.05739 | 0.35934 | 0.21238 | 10 | 0.0006728 | -0.00303 | -0.00171 | -0.00038 | -0.00060828 | 10 | 0.05266 | 0.07562 | 0.04294
15 | -0.00046827 | -0.00025118 | -0.00058323 | -0.00177 | -0.00173 | 15 | 0.0007812 | 0.03684 | 0.0167 | 15 | 0.03231 | 0.03083 | 0.03446 | 0.02891 | 0.02799 | 15 | 0.05846 | 0.35542 | 0.23517 | 15 | -3.7654e-05 | 0.0026 | -0.00145 | 0.00023508 | -2.9434e-05 | 15 | 0.05483 | 0.08947 | 0.05653
20 | -0.00064486 | -0.00031286 | -0.00019289 | -0.00187 | -0.00186 | 20 | 0.00088758 | 0.03227 | 0.01005 | 20 | 0.03238 | 0.02983 | 0.0346 | 0.02876 | 0.0287 | 20 | 0.05845 | 0.33555 | 0.17011 | 20 | 0.0006065 | -0.00431 | 0.00237 | -0.00069886 | -0.00042125 | 20 | 0.06095 | 0.07511 | 0.01384
25 | -0.00111 | -0.00087062 | -0.00053631 | -0.00197 | -0.0019 | 25 | 0.00096522 | 0.0284 | 0.00549 | 25 | 0.03177 | 0.02966 | 0.03476 | 0.02872 | 0.02878 | 25 | 0.05528 | 0.31448 | 0.10577 | 25 | -0.00018093 | -0.00429 | 0.0087 | -0.0006357 | -0.00010792 | 25 | 0.06453 | 0.06516 | 0.01183
30 | -0.00078458 | -0.00105 | -7.796e-05 | -0.00159 | -0.00204 | 30 | 0.00524 | 0.0216 | 0.00394 | 30 | 0.03122 | 0.02959 | 0.03384 | 0.02884 | 0.02893 | 30 | 0.19167 | 0.28064 | 0.10762 | 30 | -7.8004e-06 | -0.00576 | 0.00275 | -0.00018865 | -0.00028268 | 30 | 0.05844 | 0.07708 | 0.00814
35 | -0.00115 | -0.00096085 | -0.00024641 | -0.00165 | -0.00198 | 35 | 0.01941 | 0.01411 | 0.00473 | 35 | 0.03274 | 0.02974 | 0.03714 | 0.02975 | 0.02913 | 35 | 0.2655 | 0.23475 | 0.13362 | 35 | -0.0001425 | -0.00399 | 0.0003141 | -0.00038734 | -0.00017359 | 35 | 0.05218 | 0.05925 | 0.00429
40 | -0.00101 | -0.00067108 | -0.00042531 | -0.00188 | -0.00205 | 40 | 0.01932 | 0.0079 | 0.00487 | 40 | 0.03247 | 0.02978 | 0.03994 | 0.02916 | 0.02836 | 40 | 0.24639 | 0.16857 | 0.17148 | 40 | 0.00020791 | -0.00528 | 0.00031352 | -0.00070009 | -0.00047303 | 40 | 0.08387 | 0.04202 | 0.00631
45 | -0.00032584 | -0.00096992 | -0.00027974 | -0.00132 | -0.00171 | 45 | 0.01303 | 0.00539 | 0.00447 | 45 | 0.03307 | 0.02996 | 0.03729 | 0.02994 | 0.02811 | 45 | 0.21199 | 0.10848 | 0.17667 | 45 | 0.00039509 | -0.00421 | -0.00115 | -0.00056295 | 0.00039132 | 45 | 0.04414 | 0.01779 | 0.00942
50 | -0.00055217 | -0.0006471 | 2.082e-05 | -0.00189 | -0.00201 | 50 | 0.00687 | 0.00548 | 0.00429 | 50 | 0.03233 | 0.03077 | 0.03666 | 0.02969 | 0.02796 | 50 | 0.1646 | 0.06317 | 0.1909 | 50 | 0.00011895 | 0.00349 | -0.00119 | -0.00043834 | -0.00011858 | 50 | 0.03804 | 0.00387 | 0.00868
55 | -0.00064776 | -0.00059762 | -0.00040493 | -0.00181 | -0.00183 | 55 | 0.00457 | 0.00627 | 0.00442 | 55 | 0.03238 | 0.03215 | 0.04719 | 0.02951 | 0.02801 | 55 | 0.12343 | 0.04439 | 0.21612 | 55 | -0.00029518 | -0.00293 | -0.00238 | -0.000635 | 0.00018744 | 55 | 0.01593 | 0.00324 | 0.02023
60 | -0.00072008 | -0.00088559 | -0.00017808 | -0.00166 | -0.00205 | 60 | 0.00482 | 0.00699 | 0.00509 | 60 | 0.03176 | 0.03198 | 0.04621 | 0.02948 | 0.02878 | 60 | 0.09043 | 0.04154 | 0.20716 | 60 | 0.00044535 | -0.00323 | 0.0007942 | 0.00188 | 0.00144 | 60 | 0.00628 | 0.0033 | 0.0252
65 | -0.00040168 | -0.00082661 | -0.00024366 | -0.00182 | -0.00221 | 65 | 0.00556 | 0.00927 | 0.00424 | 65 | 0.03199 | 0.03113 | 0.03904 | 0.02958 | 0.02817 | 65 | 0.0678 | 0.04239 | 0.1879 | 65 | 0.00017924 | -0.00497 | -0.00117 | -9.6892e-05 | -0.00043317 | 65 | 0.00386 | 0.00082158 | 0.02305
70 | -0.00054186 | -0.00083475 | -0.00052624 | -0.00174 | -0.00212 | 70 | 0.00663 | 0.01157 | 0.00297 | 70 | 0.03194 | 0.03047 | 0.03594 | 0.02893 | 0.02837 | 70 | 0.05424 | 0.04483 | 0.17687 | 70 | 0.00011328 | -0.00258 | -0.00086539 | 4.312e-06 | -0.00011951 | 70 | 0.00155 | 0.00047054 | 0.01352
75 | -0.00083623 | -0.00059992 | -0.00059336 | -0.00209 | -0.00217 | 75 | 0.00867 | 0.01354 | 0.00244 | 75 | 0.03552 | 0.03056 | 0.03585 | 0.02916 | 0.02759 | 75 | 0.04327 | 0.04497 | 0.16596 | 75 | 0.00061554 | -0.00319 | 0.00014568 | 0.00030949 | -0.00045587 | 75 | -0.0005242 | 0.00216 | 0.00993
80 | -0.0004759 | -0.00065171 | -0.00059434 | -0.00218 | -0.00216 | 80 | 0.01048 | 0.01501 | 0.00236 | 80 | 0.04036 | 0.03075 | 0.0351 | 0.02914 | 0.02889 | 80 | 0.04203 | 0.04519 | 0.14913 | 80 | -0.00016956 | -0.00144 | -0.00284 | 0.00070417 | -0.00064198 | 80 | 0.00204 | -0.00232 | 0.00989
85 | -0.00041244 | -0.00040532 | -0.00067101 | -0.00176 | -0.00196 | 85 | 0.0128 | 0.01624 | 0.0023 | 85 | 0.04084 | 0.03081 | 0.03523 | 0.02967 | 0.02796 | 85 | 0.04345 | 0.04437 | 0.13138 | 85 | 0.00022586 | -0.00376 | -0.00306 | -0.00033409 | 9.4077e-05 | 85 | 0.00087844 | 0.00306 | 0.0066
90 | -0.00064871 | -0.00054954 | -0.00073306 | -0.00196 | -0.0019 | 90 | 0.01426 | 0.01708 | 0.00267 | 90 | 0.03871 | 0.03056 | 0.0354 | 0.02951 | 0.02794 | 90 | 0.04289 | 0.04415 | 0.11912 | 90 | 0.00078421 | -0.00265 | -0.0005324 | 2.6436e-05 | 0.00014634 | 90 | 0.0016 | 0.00067709 | 0.00504
95 | -0.00078142 | -0.00095122 | -0.00066583 | -0.00166 | -0.00213 | 95 | 0.01587 | 0.01723 | 0.00264 | 95 | 0.03656 | 0.03041 | 0.03554 | 0.02952 | 0.02802 | 95 | 0.04351 | 0.04479 | 0.10639 | 95 | -0.00018009 | -0.00206 | -0.00039613 | -0.00051234 | -0.00046875 | 95 | 0.00151 | 0.00231 | 0.00339
100 | -0.0009321 | -0.00096601 | -0.00046912 | -0.0018 | -0.00205 | 100 | 0.01668 | 0.01686 | 0.0034 | 100 | 0.03713 | 0.03108 | 0.03537 | 0.03037 | 0.02745 | 100 | 0.04399 | 0.04376 | 0.09384 | 100 | 0.00051779 | -0.00055085 | -0.00021835 | -0.00043227 | 0.00147 | 100 | -0.00064441 | 0.00127 | 0.00344
105 | -0.00060413 | -0.00075509 | -0.00048571 | -0.00182 | -0.00227 | 105 | 0.01652 | 0.01612 | 0.0034 | 105 | 0.04178 | 0.0327 | 0.03592 | 0.02975 | 0.02761 | 105 | 0.0447 | 0.04406 | 0.08775 | 105 | 0.00081968 | -0.00515 | -0.00026191 | -0.00029398 | -0.00037891 | 105 | 0.00109 | 0.00122 | 0.00267
110 | -0.0003712 | -0.00102 | -0.00027215 | -0.00183 | -0.00228 | 110 | 0.01641 | 0.01605 | 0.00395 | 110 | 0.04458 | 0.0329 | 0.03516 | 0.02918 | 0.02757 | 110 | 0.04482 | 0.04354 | 0.0839 | 110 | 0.00062262 | -0.00263 | -0.00102 | 6.1249e-05 | -0.00018512 | 110 | -0.00109 | -0.00047308 | 0.00037904
115 | -0.00057215 | -0.00114 | -0.0008944 | -0.00202 | -0.00201 | 115 | 0.01663 | 0.01535 | 0.00407 | 115 | 0.03679 | 0.03235 | 0.0351 | 0.02984 | 0.02731 | 115 | 0.04414 | 0.04295 | 0.07751 | 115 | 0.0003227 | -0.0028 | 0.00091778 | -0.00038072 | 0.00058834 | 115 | 0.00107 | -0.00015054 | 0.00335
120 | -0.00065172 | -0.00117 | -0.00075015 | -0.00232 | -0.00198 | 120 | 0.01642 | 0.01491 | 0.00395 | 120 | 0.03389 | 0.03238 | 0.036 | 0.02885 | 0.02796 | 120 | 0.04435 | 0.04361 | 0.06999 | 120 | 0.00022806 | -0.00285 | 0.00113 | -0.00016759 | 6.5379e-05 | 120 | 0.00044777 | 0.00329 | 0.00145
125 | -0.00057153 | -0.00102 | -0.00081572 | -0.00175 | -0.00154 | 125 | 0.0157 | 0.01393 | 0.00382 | 125 | 0.03319 | 0.03135 | 0.03698 | 0.02875 | 0.02717 | 125 | 0.04525 | 0.04336 | 0.06384 | 125 | 0.00105 | -0.00276 | 0.00192 | -0.00021956 | -0.00028907 | 125 | 0.0029 | 0.0005903 | 0.001
130 | -0.00053874 | -0.00104 | -0.00039726 | -0.00157 | -0.00158 | 130 | 0.01499 | 0.01349 | 0.00461 | 130 | 0.03259 | 0.03119 | 0.03711 | 0.02873 | 0.02804 | 130 | 0.04501 | 0.04185 | 0.05399 | 130 | 0.00090968 | -0.0038 | 0.00157 | -9.7094e-05 | 0.0008458 | 130 | 0.00139 | 5.986e-05 | 0.00145
135 | -0.00052332 | -0.0009806 | -0.00039199 | -0.00177 | -0.00135 | 135 | 0.01496 | 0.01224 | 0.00517 | 135 | 0.03294 | 0.03114 | 0.03609 | 0.02881 | 0.02792 | 135 | 0.04405 | 0.04262 | 0.04995 | 135 | 0.00060905 | -0.00080179 | 0.00306 | -0.00013582 | -0.00023556 | 135 | 1.1039e-05 | 0.00139 | 0.00297
140 | -0.0003702 | -0.00082414 | -5.335e-05 | -0.0019 | -0.00184 | 140 | 0.01437 | 0.0116 | 0.00498 | 140 | 0.03348 | 0.03197 | 0.03666 | 0.0282 | 0.02829 | 140 | 0.04398 | 0.04245 | 0.04475 | 140 | 0.00144 | -0.00164 | 0.0038 | -0.00032753 | 0.00021414 | 140 | 0.00316 | 0.00021903 | 0.00218
145 | -0.0002299 | -0.0008413 | -0.0001057 | -0.00184 | -0.00163 | 145 | 0.01361 | 0.01115 | 0.00495 | 145 | 0.03323 | 0.03137 | 0.03731 | 0.02918 | 0.02753 | 145 | 0.04403 | 0.04265 | 0.0402 | 145 | 0.00134 | -0.00294 | 0.0022 | 0.0002212 | -0.00032545 | 145 | 0.00298 | 0.00112 | 0.00178
150 | -0.00050536 | -0.00073856 | -5.313e-05 | -0.00208 | -0.00169 | 150 | 0.01331 | 0.01036 | 0.00521 | 150 | 0.03312 | 0.03235 | 0.03744 | 0.02905 | 0.0273 | 150 | 0.04416 | 0.04139 | 0.04006 | 150 | 0.00142 | -0.00262 | 0.00552 | -0.00055079 | -0.00054075 | 150 | -0.00052516 | 0.00158 | 0.0013
155 | -0.00072612 | -0.00083034 | -0.00027123 | -0.00187 | -0.00237 | 155 | 0.01278 | 0.00976 | 0.00574 | 155 | 0.03311 | 0.03235 | 0.03757 | 0.02888 | 0.02796 | 155 | 0.04368 | 0.04202 | 0.04044 | 155 | 0.00103 | 0.00216 | 0.00255 | -0.00023648 | -0.00011014 | 155 | -0.00087252 | -0.00155 | 0.00352
160 | -0.00064244 | -0.00109 | -0.00034771 | -0.00182 | -0.00229 | 160 | 0.01183 | 0.00927 | 0.00592 | 160 | 0.03319 | 0.03213 | 0.03699 | 0.02873 | 0.02795 | 160 | 0.044 | 0.04029 | 0.04027 | 160 | 0.00209 | -0.00061673 | 0.00349 | -0.0006608 | -0.00013385 | 160 | 0.0006065 | 0.00127 | 0.00191
165 | -0.00061657 | -0.00097283 | -0.00024963 | -0.00199 | -0.00229 | 165 | 0.01089 | 0.00864 | 0.00604 | 165 | 0.03494 | 0.03196 | 0.03783 | 0.02873 | 0.02803 | 165 | 0.04422 | 0.04022 | 0.04125 | 165 | 0.00258 | -0.00445 | 0.00472 | -0.00034041 | 0.00012496 | 165 | 8.535e-05 | 0.00054907 | 0.00205
170 | -0.00031156 | -0.00068154 | 8.617e-05 | -0.0019 | -0.00228 | 170 | 0.01019 | 0.00784 | 0.00603 | 170 | 0.03514 | 0.03193 | 0.03691 | 0.02881 | 0.02741 | 170 | 0.04325 | 0.03931 | 0.0413 | 170 | 0.00184 | -4.2271e-05 | 0.00219 | 0.00012724 | 0.00022369 | 170 | 1.8261e-05 | -0.00052988 | 0.00188
175 | -0.00028526 | -0.00066973 | -0.00056692 | -0.00182 | -0.00189 | 175 | 0.00994 | 0.00681 | 0.00645 | 175 | 0.03423 | 0.032 | 0.03938 | 0.02896 | 0.02761 | 175 | 0.04301 | 0.03888 | 0.041 | 175 | 0.00231 | 0.0028 | 0.00257 | -0.00058021 | 2.8545e-06 | 175 | -6.6241e-06 | 0.00219 | 0.00099907
180 | -0.00022499 | -0.00051326 | -0.00019607 | -0.00195 | -0.00201 | 180 | 0.00938 | 0.00649 | 0.00628 | 180 | 0.034 | 0.03293 | 0.03976 | 0.02919 | 0.0283 | 180 | 0.04246 | 0.03955 | 0.0409 | 180 | 0.00388 | 0.000924 | 0.00394 | -0.00021099 | -0.00045954 | 180 | -0.00034484 | 0.00113 | 0.00061143
185 | -0.00062724 | -0.00080035 | -0.00082963 | -0.00184 | -0.00171 | 185 | 0.00895 | 0.00652 | 0.00626 | 185 | 0.03388 | 0.03312 | 0.03907 | 0.02909 | 0.02806 | 185 | 0.04261 | 0.03974 | 0.04164 | 185 | 0.00362 | -0.00064394 | 0.00286 | -0.00047726 | -0.00019415 | 185 | 0.00177 | 0.00182 | 0.00107
190 | -0.00049964 | -0.00078854 | -0.00043631 | -0.00131 | -0.00211 | 190 | 0.00822 | 0.00645 | 0.00648 | 190 | 0.03389 | 0.03315 | 0.03761 | 0.02885 | 0.02797 | 190 | 0.04222 | 0.03966 | 0.0417 | 190 | 0.00321 | -0.001 | 0.00275 | -0.00054511 | -0.00046103 | 190 | 0.00252 | 0.00074603 | 0.00285
195 | 4.401e-05 | -0.00064128 | -0.00039134 | -0.00147 | -0.00211 | 195 | 0.00804 | 0.00603 | 0.00655 | 195 | 0.03401 | 0.03211 | 0.04284 | 0.02872 | 0.02795 | 195 | 0.04192 | 0.03864 | 0.04185 | 195 | 0.00286 | 0.00092394 | 0.00442 | -0.00031166 | 0.00089679 | 195 | 0.00127 | 0.00265 | 0.0012
200 | -0.00030953 | -0.00073217 | -2.175e-05 | -0.00174 | -0.0024 |  | 0.00779 |  | 0.00721 | 200 | 0.03418 | 0.03196 | 0.04347 | 0.02873 | 0.02815 |  | 0.04186 |  | 0.0428 | 200 | 0.00342 | -0.00131 | 0.00611 | -0.00027178 | -0.00047058 |  | 0.00038085 |  | 0.00221
205 | -8.64e-06 | -0.00089803 | 0.00015585 | -0.00136 | -0.00256 |  | 0.00731 |  | 0.00728 | 205 | 0.03513 | 0.03192 | 0.04001 | 0.02882 | 0.02822 |  | 0.04169 |  | 0.04207 | 205 | 0.00348 | 0.00392 | 0.00346 | -0.00038769 | 0.0002343 |  | -0.00071092 |  | 0.00050065
210 | 9.932e-05 | -0.00121 | -0.00026486 | -0.0013 | -0.00181 |  |  |  | 0.00766 | 210 | 0.03577 | 0.03202 | 0.04113 | 0.02912 | 0.02762 |  |  |  | 0.04182 | 210 | 0.00316 | -0.00133 | 0.00021142 | -0.0005045 | -0.00065029 |  |  |  | 0.00211
215 | 0.00016131 | -0.00082478 | -0.00058552 | -0.0018 | -0.00199 |  |  |  | 0.00722 | 215 | 0.03476 | 0.03294 | 0.03897 | 0.02919 | 0.02785 |  |  |  | 0.04245 | 215 | 0.00302 | 0.00178 | 0.00401 | 0.00012146 | -0.00028215 |  |  |  | 1.1695e-05
220 | -0.00016557 | -0.00081393 | -5.641e-05 | -0.00182 | -0.00202 |  |  |  | 0.00705 | 220 | 0.03542 | 0.03237 | 0.03826 | 0.02904 | 0.02808 |  |  |  | 0.04241 | 220 | 0.00402 | 0.00209 | 0.00016205 | -0.00046774 | -0.00024957 |  |  |  | 0.00057982
225 | -0.000255 | -0.00078097 | 0.000114 | -0.00164 | -0.00227 |  |  |  | 0.00665 | 225 | 0.03547 | 0.03267 | 0.0384 | 0.02806 | 0.02795 |  |  |  | 0.0425 | 225 | 0.00356 | 0.0015 | 0.00433 | 0.0001726 | -0.0002173 |  |  |  | 0.00047036
230 | -0.00033296 | -0.00085227 | 4.84e-05 | -0.00126 | -0.00205 |  |  |  | 0.00657 | 230 | 0.03557 | 0.03209 | 0.03937 | 0.02794 | 0.02715 |  |  |  | 0.04256 | 230 | 0.0026 | -0.0004169 | 0.00471 | 5.3375e-05 | -0.00017741 |  |  |  | 0.00119
235 | -3.469e-05 | -0.00073216 | -0.00016659 | -0.00174 | -0.00221 |  |  |  | 0.00706 | 235 | 0.03585 | 0.03354 | 0.03945 | 0.02874 | 0.02806 |  |  |  | 0.0421 | 235 | 0.00431 | -0.00019774 | 0.00352 | -0.00050207 | -0.00021877 |  |  |  | -0.00042441
240 | 0.0001582 | -0.00098845 | -8.68e-06 | -0.00168 | -0.00229 |  |  |  | 0.00671 | 240 | 0.03667 | 0.0335 | 0.03921 | 0.02882 | 0.02824 |  |  |  | 0.04285 | 240 | 0.00376 | 0.00185 | 0.00488 | -0.00041158 | -0.0002254 |  |  |  | -0.00059294
245 | 0.00013106 | -0.00060256 | 0.00013546 | -0.00173 | -0.00221 |  |  |  | 0.00637 | 245 | 0.03575 | 0.03434 | 0.03754 | 0.02895 | 0.02897 |  |  |  | 0.04259 | 245 | 0.00369 | 0.00036198 | 0.00455 | -0.00082036 | 0.00091937 |  |  |  | -0.0007602
250 | -0.00022469 | -0.00059057 | -0.00023237 | -0.00179 | -0.0017 |  |  |  |  | 250 | 0.03554 | 0.03452 | 0.03819 | 0.02919 | 0.02828 |  |  |  |  | 250 | 0.00488 | -0.00124 | 0.00436 | -7.2989e-05 | -0.00029409
255 | -2.612e-05 | -0.00071755 | 9.072e-05 | -0.00195 | -0.00217 |  |  |  |  | 255 | 0.03624 | 0.03471 | 0.03765 | 0.02987 | 0.02743 |  |  |  |  | 255 | 0.00442 | -0.0022 | 0.0034 | -0.0001977 | -0.00046129
260 | -9.972e-05 | -0.00071025 | 3.507e-05 | -0.00124 | -0.00228 |  |  |  |  | 260 | 0.03626 | 0.03469 | 0.0384 | 0.02963 | 0.02716 |  |  |  |  | 260 | 0.0056 | 0.00025766 | 0.0036 | -0.00029418 | -0.00030424
265 | -0.00033404 | -0.00063068 | 0.00019676 | -0.00126 | -0.00206 |  |  |  |  | 265 | 0.03635 | 0.03521 | 0.03927 | 0.0295 | 0.02821 |  |  |  |  | 265 | 0.00437 | 0.00163 | 0.00339 | 0.0001779 | -4.563e-05
270 | -0.00040245 | -0.00081157 | 0.00014534 | -0.00134 | -0.00213 |  |  |  |  | 270 | 0.03657 | 0.03432 | 0.03942 | 0.02951 | 0.02822 |  |  |  |  | 270 | 0.00501 | -0.00082789 | 0.00466 | 0.00054634 | 0.00016924
275 | -0.00030869 | -0.00067094 | 0.00023116 | -0.00135 | -0.00214 |  |  |  |  | 275 | 0.03608 | 0.03428 | 0.03919 | 0.02965 | 0.0298 |  |  |  |  | 275 | 0.00447 | -0.00126 | 0.00322 | 0.00107 | -0.0002139
280 | -0.0002982 | -0.00044735 | 0.00016203 | -0.00142 | -0.00181 |  |  |  |  | 280 | 0.0365 | 0.03436 | 0.03903 | 0.02983 | 0.03075 |  |  |  |  | 280 | 0.00537 | -0.00249 | 0.00422 | -0.00012197 | 0.00022556
285 | 6.13e-06 | -4.313e-05 | 0.00010669 | -0.00179 | -0.00189 |  |  |  |  | 285 | 0.03632 | 0.03459 | 0.03897 | 0.02997 | 0.03061 |  |  |  |  | 285 | 0.00409 | 0.00122 | 0.00384 | -0.00044065 | -0.00043101
290 | -9.059e-05 | -0.00018064 | 0.00065799 | -0.00162 | -0.00202 |  |  |  |  | 290 | 0.037 | 0.03475 | 0.03974 | 0.02983 | 0.02959 |  |  |  |  | 290 | 0.00476 | 0.00217 | 0.00596 | 3.1076e-05 | 0.00011356
295 | -0.00017885 | -8.261e-05 | 0.00034481 | -0.0014 | -0.00219 |  |  |  |  | 295 | 0.03675 | 0.03467 | 0.04057 | 0.02882 | 0.02928 |  |  |  |  | 295 | 0.00524 | -0.00127 | 0.00854 | 5.2908e-05 | 3.0578e-05
300 | -0.00010377 | -0.00046081 | 0.00012839 | -0.00134 | -0.00232 |  |  |  |  | 300 | 0.03716 | 0.03439 | 0.04173 | 0.02874 | 0.03024 |  |  |  |  | 300 | 0.00588 | 0.0016 | 0.00452 | -0.00036328 | -7.2734e-05
305 | -1.952e-05 | -0.0003622 | 0.00037498 | -0.00138 | -0.00205 |  |  |  |  | 305 | 0.03735 | 0.03509 | 0.041 | 0.02875 | 0.0312 |  |  |  |  | 305 | 0.00498 | 0.00071725 | 0.00373 | 0.00073979 | 0.00083121
310 | 4.57e-06 | -3.208e-05 | 0.00010362 | -0.00159 | -0.00222 |  |  |  |  | 310 | 0.03969 | 0.03429 | 0.04074 | 0.02884 | 0.03216 |  |  |  |  | 310 | 0.00482 | 0.00609 | 0.00856 | -0.00045592 | 0.00045662
315 | 0.00017756 | -0.00056851 | 5.638e-05 | -0.00157 | -0.0019 |  |  |  |  | 315 | 0.04139 | 0.03442 | 0.04138 | 0.02905 | 0.03159 |  |  |  |  | 315 | 0.00636 | 0.00046935 | 0.00667 | -0.00036964 | -0.0004151
320 | 0.00023222 | -0.00081129 | -0.00010358 | -0.00179 | -0.00165 |  |  |  |  | 320 | 0.04024 | 0.03532 | 0.0444 | 0.02918 | 0.03046 |  |  |  |  | 320 | 0.0048 | -0.0013 | 0.00577 | -0.00023106 | -0.00026395
325 | -0.00023589 | -0.00057309 | 0.00017381 | -0.00178 | -0.00194 |  |  |  |  | 325 | 0.03936 | 0.03473 | 0.04228 | 0.0298 | 0.02892 |  |  |  |  | 325 | 0.00491 | 0.00079405 | 0.00353 | -0.00058667 | -0.000425
330 | -0.00028415 | -0.00064257 | -1.61e-05 | -0.00216 | -0.00248 |  |  |  |  | 330 | 0.04016 | 0.03465 | 0.03998 | 0.02881 | 0.02848 |  |  |  |  | 330 | 0.00607 | 0.00060704 | 0.0037 | -0.00015893 | -0.0002656
335 | -0.0003326 | -0.00057008 | -0.00025435 | -0.00222 | -0.0026 |  |  |  |  | 335 | 0.041 | 0.03517 | 0.04095 | 0.02874 | 0.02718 |  |  |  |  | 335 | 0.00584 | -0.00093208 | 0.00891 | 5.5807e-05 | 0.00035808
340 | -3.8e-06 | -0.00073089 | 6.789e-05 | -0.00185 | -0.00264 |  |  |  |  | 340 | 0.04274 | 0.03431 | 0.04255 | 0.02796 | 0.0273 |  |  |  |  | 340 | 0.0053 | -0.00246 | 0.0041 | -0.00035584 | 0.00011327
345 | 0.00031611 | -0.00068899 | -0.00023732 | -0.00198 | -0.00258 |  |  |  |  | 345 | 0.04542 | 0.03499 | 0.04073 | 0.02887 | 0.02749 |  |  |  |  | 345 | 0.00457 | 0.00112 | 0.00368 | -0.00032241 | 3.3711e-05
350 | 0.00034125 | -0.00037056 | 0.00022176 | -0.00211 | -0.00225 |  |  |  |  | 350 | 0.04207 | 0.03572 | 0.04216 | 0.02907 | 0.02763 |  |  |  |  | 350 | 0.00444 | -0.00076995 | 0.0043 | 0.00078007 | 0.00066965
355 | 0.00023691 | -0.00041229 | 0.00011729 | -0.00194 | -0.00224 |  |  |  |  | 355 | 0.04028 | 0.0361 | 0.04133 | 0.02997 | 0.02745 |  |  |  |  | 355 | 0.00443 | 0.00065788 | 0.00557 | -0.00090526 | -0.00053329
360 | 0.00021738 | -0.0007271 | 0.00018958 | -0.00164 | -0.00195 |  |  |  |  | 360 | 0.03934 | 0.03588 | 0.03987 | 0.02963 | 0.02724 |  |  |  |  | 360 | 0.00399 | 0.00101 | 0.00575 | -0.00029378 | -0.00010605
365 | 0.00028759 | -0.00078002 | -3.181e-05 | -0.00124 | -0.00205 |  |  |  |  | 365 | 0.03862 | 0.03619 | 0.04068 | 0.02959 | 0.02795 |  |  |  |  | 365 | 0.00602 | -0.00232 | 0.00843 | -0.00019357 | 6.306e-06
370 | 0.00051848 | -0.00032301 | 0.00018626 | -0.00142 | -0.00183 |  |  |  |  | 370 | 0.03876 | 0.03518 | 0.04091 | 0.0295 | 0.02795 |  |  |  |  | 370 | 0.00488 | 0.00282 | 0.00312 | 0.00052901 | 1.6315e-05
375 | 0.00053466 | -3.792e-05 | 0.00011277 | -0.00174 | -0.00136 |  |  |  |  | 375 | 0.03896 | 0.03507 | 0.04091 | 0.03029 | 0.02809 |  |  |  |  | 375 | 0.00516 | -0.00032408 | 0.00645 | 2.0637e-05 | -0.00029806
380 | 0.00040557 | -0.0002366 | -1.133e-05 | -0.00174 | -0.00146 |  |  |  |  | 380 | 0.03909 | 0.03507 | 0.04073 | 0.03042 | 0.02757 |  |  |  |  | 380 | 0.00406 | 0.00068996 | 0.00311 | 0.00011006 | 0.00094315
385 | 0.00056632 | -0.00051583 | 0.00027277 | -0.00181 | -0.00186 |  |  |  |  | 385 | 0.03882 | 0.03518 | 0.04135 | 0.03076 | 0.0284 |  |  |  |  | 385 | 0.00522 | -0.00157 | 0.00456 | -0.00022873 | 0.00060231
390 | 9.572e-05 | -0.00043647 | 0.00028859 | -0.00187 | -0.00208 |  |  |  |  | 390 | 0.03863 | 0.03534 | 0.04057 | 0.03076 | 0.02821 |  |  |  |  | 390 | 0.0046 | 0.00043438 | 0.00441 | -2.5783e-05 | -0.00010921
395 | 0.0004734 | 4.992e-05 | 0.0001106 | -0.00222 | -0.00174 |  |  |  |  | 395 | 0.03785 | 0.03837 | 0.04138 | 0.03133 | 0.02799 |  |  |  |  | 395 | 0.00377 | 0.00147 | 0.00453 | -0.00053733 | -0.00025443
400 | 0.00053264 | -0.00067204 | 0.00020025 | -0.00218 | -0.0016 |  |  |  |  | 400 | 0.0393 | 0.03855 | 0.04108 | 0.03114 | 0.02795 |  |  |  |  | 400 | 0.00385 | 0.00364 | 0.00256 | -0.00061294 | -0.00042368
405 | 0.00066841 | -0.00028681 | 0.00051562 | -0.00212 | -0.00174 |  |  |  |  | 405 | 0.03924 | 0.03751 | 0.04178 | 0.03087 | 0.0272 |  |  |  |  | 405 | 0.00423 | 0.00080353 | 0.00443 | -0.00021952 | -0.00014023
410 | 0.00072187 | -0.00012684 | 0.00023713 | -0.00174 | -0.0019 |  |  |  |  | 410 | 0.03974 | 0.03742 | 0.04098 | 0.03109 | 0.0281 |  |  |  |  | 410 | 0.0044 | 0.00193 | 0.00567 | -0.00019012 | -0.00035968
415 | 0.00019092 | -4.832e-05 | 0.00014481 | -0.00211 | -0.00204 |  |  |  |  | 415 | 0.0398 | 0.03668 | 0.04149 | 0.032 | 0.02829 |  |  |  |  | 415 | 0.00519 | -0.00293 | 0.00257 | -0.00014841 | -0.00013154
420 | 0.00027608 | 3.33e-05 | 0.00045387 | -0.0017 | -0.00205 |  |  |  |  | 420 | 0.03958 | 0.03673 | 0.04135 | 0.03088 | 0.02919 |  |  |  |  | 420 | 0.00565 | 0.0003012 | 0.00622 | -0.00050735 | 0.000627
425 | 0.00015748 | 0.00015093 | -0.00034506 |  | -0.00215 |  |  |  |  | 425 | 0.0394 | 0.03619 | 0.04133 |  | 0.02898 |  |  |  |  | 425 | 0.00569 | 0.00244 | 0.0057 |  | -0.00061709
430 | 0.00062816 | -0.00017021 | 0.00019007 |  | -0.00218 |  |  |  |  | 430 | 0.03936 | 0.0371 | 0.04065 |  | 0.0288 |  |  |  |  | 430 | 0.00479 | -0.00137 | 0.00459 |  | 0.00068819
435 | 0.00060966 | 0.00020338 | 0.00038015 | [6 empty] | 435 | 0.04011 | 0.03617 | 0.04162 | [6 empty] | 435 | 0.00563 | 0.00275 | 0.00497
440 | 0.00060187 | -4.26e-06 | 0.00043227 | [6 empty] | 440 | 0.04033 | 0.03743 | 0.04255 | [6 empty] | 440 | 0.00509 | 0.0006281 | 0.00561
445 | 0.00076245 | 0.0002375 | 0.00062682 | [6 empty] | 445 | 0.04054 | 0.0382 | 0.0425 | [6 empty] | 445 | 0.00367 | -0.00072981 | 0.00306
450 | 0.00047895 | 0.00050105 | 0.00039595 | [6 empty] | 450 | 0.04058 | 0.03744 | 0.04228 | [6 empty] | 450 | 0.00541 | 0.0016 | 0.00283
455 | 0.00115 | 0.00014886 | 0.00065943 | [6 empty] | 455 | 0.04108 | 0.03755 | 0.0422 | [6 empty] | 455 | 0.00581 | 0.00222 | 0.00221
460 | 0.00086311 | 1.979e-05 | 0.00052649 | [6 empty] | 460 | 0.04149 | 0.03851 | 0.04213 | [6 empty] | 460 | 0.00545 | -0.00112 | 0.0061
465 | 0.00114 | -5.405e-05 | 0.00034788 | [6 empty] | 465 | 0.04094 | 0.03787 | 0.04146 | [6 empty] | 465 | 0.00539 | -0.0006925 | 0.00457
470 | 0.00076539 | -0.00016919 | 0.00015561 | [6 empty] | 470 | 0.0411 | 0.03771 | 0.0424 | [6 empty] | 470 | 0.00495 | -0.00203 | 0.00321
475 | 0.00073036 | 0.00014255 | 0.00021229 | [6 empty] | 475 | 0.04114 | 0.03736 | 0.04677 | [6 empty] | 475 | 0.00422 | 0.00052749 | 0.00456
480 | 0.0008539 | -0.00026148 | 0.00030995 | [6 empty] | 480 | 0.04195 | 0.03663 | 0.04798 | [6 empty] | 480 | 0.00518 | -0.00124 | 0.00704
485 | 0.00085947 | -0.00028342 | 0.00022839 | [6 empty] | 485 | 0.04213 | 0.0373 | 0.04502 | [6 empty] | 485 | 0.00606 | -0.00183 | 0.00462
490 | 0.00124 | 2.314e-05 | 0.00020634 | [6 empty] | 490 | 0.0434 | 0.03677 | 0.0437 | [6 empty] | 490 | 0.00528 | 0.00041341 | 0.00719
495 | 0.00125 | 4.123e-05 | 0.00032876 | [6 empty] | 495 | 0.0433 | 0.03774 | 0.0437 | [6 empty] | 495 | 0.00658 | -0.00028656 | 0.00459
500 | 0.00105 | -7.52e-06 | 0.00058065 | [6 empty] | 500 | 0.04406 | 0.03788 | 0.04379 | [6 empty] | 500 | 0.00531 | -0.00148 | 0.00656
505 | 0.0008903 | -0.0001591 | 0.00027962 | [6 empty] | 505 | 0.04412 | 0.03782 | 0.04394 | [6 empty] | 505 | 0.00534 | -5.5206e-05 | 0.00969
510 | 0.00112 | 0.00021053 | 0.00052536 | [6 empty] | 510 | 0.04507 | 0.03828 | 0.04413 | [6 empty] | 510 | 0.00594 | -0.00091095 | 0.00414
515 | 0.00161 | 4.153e-05 | 0.00046647 | [6 empty] | 515 | 0.04603 | 0.03824 | 0.04405 | [6 empty] | 515 | 0.00476 | -0.00272 | 0.00020315
520 | 0.0018 | 0.00082088 | 0.00060044 | [6 empty] | 520 | 0.04606 | 0.03901 | 0.04459 | [6 empty] | 520 | 0.00685 | 0.00575 | 0.00212
525 | 0.00181 | 0.00057989 | 0.00083232 | [6 empty] | 525 | 0.04734 | 0.03834 | 0.04448 | [6 empty] | 525 | 0.00582 | -0.00051207 | 0.00607
530 | 0.0021 | 0.001 | 0.00097742 | [6 empty] | 530 | 0.04854 | 0.03854 | 0.04449 | [6 empty] | 530 | 0.00756 | 0.00071103 | 0.00707
535 | 0.00208 | 0.00076858 | 0.00073509 | [6 empty] | 535 | 0.04952 | 0.03938 | 0.04466 | [6 empty] | 535 | 0.00662 | 0.00018926 | 0.00655
540 | 0.00233 | 0.00023517 | 0.0005264 | [6 empty] | 540 | 0.0496 | 0.03862 | 0.04813 | [6 empty] | 540 | 0.00838 | -0.00164 | 0.00283
545 | 0.00247 | 0.00068371 | 0.0009167 | [6 empty] | 545 | 0.05053 | 0.03905 | 0.04806 | [6 empty] | 545 | 0.00752 | -0.00072069 | 0.00431
550 | 0.00255 | 0.00068263 | 0.00101 | [6 empty] | 550 | 0.05151 | 0.03899 | 0.04797 | [6 empty] | 550 | 0.00819 | -0.00304 | 0.00434
555 | 0.0032 | 0.00070104 | 0.00124 | [6 empty] | 555 | 0.05306 | 0.03979 | 0.04728 | [6 empty] | 555 | 0.00708 | 0.00058235 | 0.00429
560 | 0.00304 | 0.00088437 | 0.00107 | [6 empty] | 560 | 0.05351 | 0.04073 | 0.04732 | [6 empty] | 560 | 0.00737 | 0.00316 | 0.00339
565 | 0.00326 | 0.00099401 | 0.00144 | [6 empty] | 565 | 0.05425 | 0.0409 | 0.04762 | [6 empty] | 565 | 0.00922 | 0.00093871 | 0.00474
570 | 0.00347 | 0.00113 | 0.00128 | [6 empty] | 570 | 0.05501 | 0.041 | 0.04849 | [6 empty] | 570 | 0.01097 | -0.00381 | 0.00404
575 | 0.00348 | 0.00157 | 0.0012 | [6 empty] | 575 | 0.05663 | 0.04142 | 0.04787 | [6 empty] | 575 | 0.00943 | -0.0013 | 0.00289
580 | 0.00382 | 0.00116 | 0.00117 | [6 empty] | 580 | 0.05837 | 0.04217 | 0.04804 | [6 empty] | 580 | 0.00822 | 0.000817 | 0.00323
585 | 0.0039 | 0.00121 | 0.00063532 | [6 empty] | 585 | 0.05912 | 0.04286 | 0.04794 | [6 empty] | 585 | 0.01012 | -0.00029387 | 0.00306
590 | 0.00391 | 0.00122 | 0.00097269 | [6 empty] | 590 | 0.05987 | 0.04354 | 0.04927 | [6 empty] | 590 | 0.00944 | -0.00198 | 0.00253
595 | 0.00363 | 0.00129 | 0.00153 | [6 empty] | 595 | 0.05915 | 0.04385 | 0.04916 | [6 empty] | 595 | 0.01394 | -0.00408 | 0.00673
600 | 0.00407 | 0.00145 | 0.00129 | [6 empty] | 600 | 0.06042 | 0.04404 | 0.04911 | [6 empty] | 600 | 0.01297 | 0.00125 | 0.00521
605 | 0.00484 | 0.00109 | 0.00105 | [6 empty] | 605 | 0.06193 | 0.04413 | 0.04927 | [6 empty] | 605 | 0.01217 | 0.00276 | 0.00602
610 | 0.00479 | 0.0014 | 0.00127 | [6 empty] | 610 | 0.06293 | 0.04468 | 0.04945 | [6 empty] | 610 | 0.01182 | -0.00046922 | 0.00519
615 | 0.0045 | 0.00178 | 0.00131 | [6 empty] | 615 | 0.06301 | 0.04452 | 0.04968 | [6 empty] | 615 | 0.01563 | -0.00174 | 0.00216
620 | 0.00483 | 0.00171 | 0.00128 | [6 empty] | 620 | 0.06408 | 0.04523 | 0.04948 | [6 empty] | 620 | 0.01242 | -0.00125 | 0.00318
625 | 0.00488 | 0.00179 | 0.00084706 | [6 empty] | 625 | 0.06445 | 0.0461 | 0.04925 | [6 empty] | 625 | 0.01522 | -0.00091027 | 0.00436
630 | 0.00538 | 0.00182 | 0.00137 | [6 empty] | 630 | 0.0661 | 0.0499 | 0.04917 | [6 empty] | 630 | 0.01666 | 2.0538e-05 | 0.00503
635 | 0.00513 | 0.00245 | 0.00114 | [6 empty] | 635 | 0.06451 | 0.05266 | 0.04919 | [6 empty] | 635 | 0.01391 | -3.8041e-05 | 0.00386
640 | 0.00513 | 0.00234 | 0.00125 | [6 empty] | 640 | 0.06583 | 0.05125 | 0.04929 | [6 empty] | 640 | 0.01878 | -0.00024926 | 0.0047
645 | 0.00566 | 0.00245 | 0.00122 | [6 empty] | 645 | 0.06683 | 0.05017 | 0.05022 | [6 empty] | 645 | 0.01606 | 0.00178 | 0.00418
650 | 0.00598 | 0.00254 | 0.00138 | [6 empty] | 650 | 0.06622 | 0.04997 | 0.05042 | [6 empty] | 650 | 0.01808 | -0.00019388 | 0.00439
655 | 0.00578 | 0.00239 | 0.00125 | [6 empty] | 655 | 0.06642 | 0.04914 | 0.05025 | [6 empty] | 655 | 0.01699 | -0.00017758 | 0.00462
660 | 0.00585 | 0.00208 | 0.00171 | [6 empty] | 660 | 0.06707 | 0.04996 | 0.05002 | [6 empty] | 660 | 0.01683 | 0.00071004 | 0.00356
665 | 0.00564 | 0.0021 | 0.0016 | [6 empty] | 665 | 0.06584 | 0.05016 | 0.05074 | [6 empty] | 665 | 0.01872 | 0.0004344 | 0.00206
670 | 0.00579 | 0.00278 | 0.00153 | [6 empty] | 670 | 0.06674 | 0.05106 | 0.05073 | [6 empty] | 670 | 0.01872 | -0.00019117 | 0.00473
675 | 0.00601 | 0.00306 | 0.00163 | [6 empty] | 675 | 0.0675 | 0.05117 | 0.05071 | [6 empty] | 675 | 0.01938 | -0.001 | 0.00343
680 | 0.00637 | 0.0032 | 0.00177 | [6 empty] | 680 | 0.06537 | 0.0517 | 0.05105 | [6 empty] | 680 | 0.01785 | 0.00108 | 0.0034
685 | 0.00644 | 0.00317 | 0.00186 | [6 empty] | 685 | 0.06868 | 0.05152 | 0.05118 | [6 empty] | 685 | 0.01781 | 0.00239 | 0.00301
690 | 0.00501 | 0.00332 | 0.00135 | [6 empty] | 690 | 0.10697 | 0.05227 | 0.05101 | [6 empty] | 690 | 0.02505 | 0.00368 | 0.00303
695 | 0.00356 | 0.00302 | 0.00138 | [6 empty] | 695 | 0.11852 | 0.0531 | 0.05157 | [6 empty] | 695 | 0.0032 | 0.00060769 | 0.00336
700 | 0.00292 | 0.00331 | 0.0016 | [6 empty] | 700 | 0.11854 | 0.05325 | 0.0515 | [6 empty] | 700 | 0.00307 | 0.00194 | 0.00626
705 | 0.00279 | 0.00326 | 0.00165 | [6 empty] | 705 | 0.11848 | 0.05345 | 0.05155 | [6 empty] | 705 | 0.00336 | -0.00063869 | 0.00335
710 | 0.00255 | 0.00328 | 0.0019 | [6 empty] | 710 | 0.11815 | 0.05265 | 0.05322 | [6 empty] | 710 | 0.0027 | -0.00038809 | 0.00352
715 | 0.00269 | 0.00355 | 0.00224 | [6 empty] | 715 | 0.11623 | 0.05626 | 0.05419 | [6 empty] | 715 | 0.00334 | -0.00071556 | 0.00309
720 | 0.00294 | 0.00379 | 0.00164 | [6 empty] | 720 | 0.1146 | 0.05488 | 0.05428 | [6 empty] | 720 | 0.00349 | -0.00278 | 0.00165
725 | 0.00289 | 0.00371 | 0.00187 | [6 empty] | 725 | 0.11197 | 0.05383 | 0.05333 | [6 empty] | 725 | 0.00258 | -0.00079133 | 0.00139
730 | 0.00298 | 0.00355 | 0.00199 | [6 empty] | 730 | 0.10993 | 0.05315 | 0.05313 | [6 empty] | 730 | 0.002 | -0.00075954 | 0.00339
735 | 0.00311 | 0.00386 | 0.00194 | [6 empty] | 735 | 0.10774 | 0.05634 | 0.05307 | [6 empty] | 735 | 0.00212 | 0.00196 | 0.00254
740 | 0.00318 | 0.00388 | 0.00145 | [6 empty] | 740 | 0.10662 | 0.05356 | 0.05311 | [6 empty] | 740 | 0.00265 | 0.00106 | 0.00244
745 | 0.00324 | 0.00371 | 0.00158 | [6 empty] | 745 | 0.1054 | 0.05349 | 0.05325 | [6 empty] | 745 | 0.00169 | 0.00492 | 0.00587
750 | 0.00338 | 0.00375 | 0.00222 | [6 empty] | 750 | 0.10286 | 0.05234 | 0.05419 | [6 empty] | 750 | 0.00231 | -0.0018 | 0.00212
755 | 0.00309 | 0.00342 | 0.00202 | [6 empty] | 755 | 0.0992 | 0.05153 | 0.05589 | [6 empty] | 755 | 0.00185 | 0.00265 | 0.00212
760 | 0.00321 | 0.00362 | 0.00188 | [6 empty] | 760 | 0.09884 | 0.05217 | 0.05565 | [6 empty] | 760 | 0.00028079 | 0.00293 | 0.00142
765 | 0.00244 | 0.00378 | 0.00208 | [6 empty] | 765 | 0.09675 | 0.05458 | 0.05546 | [6 empty] | 765 | 0.00227 | -0.0029 | 0.00312
770 | 0.0028 | 0.00356 | 0.0017 | [6 empty] | 770 | 0.09352 | 0.05867 | 0.05539 | [6 empty] | 770 | 0.00231 | -0.00085275 | 0.0019
775 | 0.0028 | 0.00327 | 0.00172 | [6 empty] | 775 | 0.09021 | 0.05673 | 0.05546 | [6 empty] | 775 | 0.00227 | -0.00283 | 0.00233
780 | 0.00262 | 0.00351 | 0.00227 | [6 empty] | 780 | 0.08822 | 0.05425 | 0.05559 | [6 empty] | 780 | 0.0032 | 0.00241 | 0.00189
785 | 0.00248 | 0.00326 | 0.00238 | [6 empty] | 785 | 0.08565 | 0.05322 | 0.05578 | [6 empty] | 785 | 0.00435 | 0.00253 | 0.00022132
790 | 0.00293 | 0.00334 | 0.00205 | [6 empty] | 790 | 0.08134 | 0.0523 | 0.05665 | [6 empty] | 790 | 0.0046 | 0.00847 | 0.00143
795 | 0.00343 | 0.00328 | 0.0021 | [6 empty] | 795 | 0.08283 | 0.05073 | 0.058 | [6 empty] | 795 | 0.00385 | -0.00024885 | 0.0004958
800 | 0.00307 | 0.00333 | 0.00249 | [6 empty] | 800 | 0.07996 | 0.05078 | 0.0578 | [6 empty] | 800 | 0.00525 | -6.0872e-05 | 0.00224
805 | 0.00297 | 0.00309 | 0.0027 | [6 empty] | 805 | 0.07777 | 0.05096 | 0.05766 | [6 empty] | 805 | 0.0046 | -0.00038114 | 0.00358
810 | 0.00327 | 0.00304 | 0.00255 | [6 empty] | 810 | 0.0761 | 0.05114 | 0.05936 | [6 empty] | 810 | 0.00446 | -0.0014 | 0.00104
815 | 0.00333 | 0.00323 | 0.00186 | [6 empty] | 815 | 0.07458 | 0.05189 | 0.0603 | [6 empty] | 815 | 0.00222 | 0.00123 | 0.00172
820 | 0.00296 | 0.00311 | 0.00211 | [6 empty] | 820 | 0.07228 | 0.05102 | 0.06127 | [6 empty] | 820 | 0.00142 | -0.00097138 | 0.00119
825 | 0.00264 | 0.00362 | 0.00264 | [6 empty] | 825 | 0.07265 | 0.05152 | 0.06058 | [6 empty] | 825 | 0.00147 | -0.00062931 | 0.00514
830 | 0.00258 | 0.00293 | 0.0032 | [6 empty] | 830 | 0.07192 | 0.05226 | 0.06031 | [6 empty] | 830 | 0.00155 | -0.0016 | 0.00080604
835 | 0.00297 | 0.00315 | 0.00312 | [6 empty] | 835 | 0.0717 | 0.05236 | 0.05937 | [6 empty] | 835 | 0.00191 | 0.00108 | 0.00273
840 | 0.00273 | 0.00342 | 0.00316 | [6 empty] | 840 | 0.0715 | 0.05193 | 0.06012 | [6 empty] | 840 | 0.00094478 | 0.00017816 | 0.00306
845 | 0.00268 | 0.0028 | 0.00312 | [6 empty] | 845 | 0.07336 | 0.05201 | 0.06015 | [6 empty] | 845 | 0.001 | 0.00010758 | 0.00316
850 | 0.00286 | 0.00257 | 0.00268 | [6 empty] | 850 | 0.08005 | 0.05111 | 0.0611 | [6 empty] | 850 | 0.0011 | 0.00123 | 0.00215
855 | 0.00272 | 0.00297 | 0.0034 | [6 empty] | 855 | 0.07455 | 0.05008 | 0.06128 | [6 empty] | 855 | 0.00098366 | -0.00080209 | 0.00283
860 | 0.0024 | 0.00272 | 0.00354 | [6 empty] | 860 | 0.06974 | 0.04918 | 0.06213 | [6 empty] | 860 | 0.00091261 | 0.00191 | 0.00517
865 | 0.00197 | 0.00269 | 0.0031 | [6 empty] | 865 | 0.06512 | 0.04916 | 0.06191 | [6 empty] | 865 | 0.00088489 | 0.00248 | 0.00223
870 | 0.00196 | 0.00266 | 0.00287 | [6 empty] | 870 | 0.06309 | 0.04924 | 0.06251 | [6 empty] | 870 | 0.00164 | -0.00082539 | 0.00297
875 | 0.00248 | 0.00243 | 0.00331 | [6 empty] | 875 | 0.06005 | 0.04941 | 0.06326 | [6 empty] | 875 | 0.00061192 | -0.00183 | 0.00388
880 | 0.00263 | 0.00295 | 0.0034 | [6 empty] | 880 | 0.05667 | 0.04958 | 0.06392 | [6 empty] | 880 | -3.3228e-05 | -0.00047415 | 0.00203
885 | 0.00255 | 0.00236 | 0.00347 | [6 empty] | 885 | 0.0566 | 0.04874 | 0.06424 | [6 empty] | 885 | 0.00168 | -0.00023731 | 0.0023
890 | 0.00201 |  | 0.0033 | [6 empty] | 890 | 0.05546 |  | 0.06667 | [6 empty] | 890 | 0.0012 |  | 0.00332
895 | 0.00239 |  | 0.00282 | [6 empty] | 895 | 0.0546 |  | 0.06525 | [6 empty] | 895 | 0.00088572 |  | 0.00296
900 | 0.00242 |  | 0.00349 | [6 empty] | 900 | 0.05389 |  | 0.06578 | [6 empty] | 900 | 0.00065332 |  | 0.00494
905 | 0.00259 | [8 empty] | 905 | 0.05365 | [8 empty] | 905 | 0.00166
910 | 0.0028 | [8 empty] | 910 | 0.05127 | [8 empty] | 910 | 0.00028162
915 | 0.00211 | [8 empty] | 915 | 0.05029 | [8 empty] | 915 | 0.00027497
920 | 0.00238 | [8 empty] | 920 | 0.0497 | [8 empty] | 920 | 0.00292
925 | 0.00202 | [8 empty] | 925 | 0.04968 | [8 empty] | 925 | 0.00188
930 | 0.00164 | [8 empty] | 930 | 0.0492 | [8 empty] | 930 | 0.00037353
935 | 0.00186 | [8 empty] | 935 | 0.04919 | [8 empty] | 935 | 0.00126
940 | 0.00212 | [8 empty] | 940 | 0.04818 | [8 empty] | 940 | 0.00021896
945 | 0.00205 | [8 empty] | 945 | 0.04737 | [8 empty] | 945 | 0.0015
950 | 0.00139 | [8 empty] | 950 | 0.04717 | [8 empty] | 950 | 0.00027559
955 | 0.00168 | [8 empty] | 955 | 0.04947 | [8 empty] | 955 | 0.00116
960 | 0.00169 | [8 empty] | 960 | 0.04818 | [8 empty] | 960 | 0.00102
965 | 0.00166 | [8 empty] | 965 | 0.04836 | [8 empty] | 965 | 0.00058215
970 | 0.00147 | [8 empty] | 970 | 0.04694 | [8 empty] | 970 | 0.00030253
975 | 0.00165 | [8 empty] | 975 | 0.04582 | [8 empty] | 975 | 0.00065816
980 | 0.00149 | [8 empty] | 980 | 0.04566 | [8 empty] | 980 | 0.00061914
985 | 0.00146 | [8 empty] | 985 | 0.04486 | [8 empty] | 985 | 0.00122
990 | 0.00123 | [8 empty] | 990 | 0.04502 | [8 empty] | 990 | 0.00061083
995 | 0.0013 | [8 empty] | 995 | 0.04583 | [8 empty] | 995 | 0.00042147

## AtmosFTIR
| NH3 [ppm] | [5 empty] | NH3 [ppm] |  |  |  | NO2 [ppm] | [5 empty] | NO2 [ppm] |  |  |  | NO [ppm] | [5 empty] | NO [ppm]
t [s] | MKb PUR-0 | MKb PUR-1 | MKb PUR-2 | MK | MKb | t [s] | PUR-0 | PUR-1 | PUR-2 | t [s] | MKb PUR-0 | MKb PUR-1 | MKb PUR-2 | MK | MKb | t [s] | PUR-0 | PUR-1 | PUR-2 | t [s] | MKb PUR-0 | MKb PUR-1 | MKb PUR-2 | MK | MKb | t [s] | PUR-0 | PUR-1 | PUR-2
0 | 0.14284 | 0.00917 | 0.13647 | 0.50482 | 0.29718 | 0 | 0.01077 | -0.00566 | 0.06142 | 0 | 0.03628 | 0.47721 | 0.5954 | 0.28598 | 0.79563 | 0 | 0.25487 | 4.1841 | 0.6823 | 0 | 1.1069 | -0.78288 | -0.39619 | -0.61179 | -0.3938 | 0 | -0.46272 | 0.41953 | 0.99542
5 | 0.16895 | 0.0342 | 0.13865 | 0.49712 | 0.29432 | 6 | 0.05611 | -0.01649 | 0.04749 | 5 | -0.02324 | 0.41675 | 0.63974 | 0.20216 | 0.596 | 6 | 0.25926 | 3.202 | 0.69204 | 5 | 1.0846 | -0.38981 | -0.38908 | -0.6112 | -0.46518 | 6 | -0.48738 | 0.61084 | 0.9535
10 | 0.17638 | 0.05175 | 0.15586 | 0.48517 | 0.28614 | 11 | 0.09562 | -0.00184 | 0.02933 | 10 | -1.4227 | 0.46812 | 0.66464 | 0.21649 | 0.43089 | 11 | 0.6785 | 2.1313 | 0.69497 | 10 | 0.9038 | -0.25308 | -0.45477 | -0.70681 | -0.54517 | 11 | -0.45321 | 0.77985 | 0.98666
15 | 0.16456 | 0.0972 | 0.14742 | 0.49213 | 0.27885 | 17 | 0.09282 | 0.1749 | 0.00246 | 15 | -1.4173 | 0.54487 | 0.58705 | 0.25437 | 0.45917 | 17 | 1.1145 | 1.5825 | 0.6341 | 15 | 0.94677 | 0.02268 | -0.36844 | -0.77059 | -0.61583 | 17 | -0.4343 | 0.92567 | 1.0072
20 | 0.16586 | 0.1368 | 0.13304 | 0.51404 | 0.25364 | 25 | 0.10302 | 0.74894 | 0.00982 | 20 | -0.12763 | 0.66705 | 0.45188 | 0.29401 | 0.53146 | 25 | 1.4854 | 2.0979 | 0.49996 | 20 | 0.71984 | 0.27283 | -0.43734 | -0.82292 | -0.56461 | 25 | -0.43628 | 1.1621 | 1.1515
25 | 0.16983 | 0.15885 | 0.10809 | 0.51692 | 0.20105 | 29 | 0.12038 | 3.3806 | 0.03378 | 25 | 1.2353 | 0.73951 | 0.3634 | 0.27624 | 0.55994 | 29 | 1.7922 | 3.4292 | 0.52671 | 25 | 0.65814 | 0.24361 | -0.4017 | -0.86183 | -0.51395 | 29 | -0.26297 | 1.437 | 1.3367
30 | 0.17663 | 0.17464 | 0.06816 | 0.53127 | 0.19299 | 33 | 0.13433 | 6.3747 | 0.09885 | 30 | 1.2391 | 0.7852 | 0.323 | 0.27936 | 0.51466 | 33 | 2.1476 | 5.0076 | 0.36812 | 30 | 0.96653 | 0.2802 | -0.47653 | -0.96852 | -0.47347 | 33 | -0.13272 | 1.8076 | 1.7432
35 | 0.19534 | 0.19224 | 0.02906 | 0.55111 | 0.16879 | 39 | 0.16795 | 9.84 | 0.17925 | 35 | -0.33455 | 0.65862 | 0.37561 | 0.25103 | 0.55384 | 39 | 3.1298 | 6.6466 | 0.31815 | 35 | 1.4816 | 0.54084 | -0.42825 | -0.96328 | -0.34527 | 39 | 0.2345 | 2.2594 | 2.1177
40 | 0.21588 | 0.16669 | 0.00932 | 0.54222 | 0.14561 | 44 | 0.24394 | 13.3146 | 0.29349 | 40 | -1.7128 | 0.49948 | 0.43978 | 0.21335 | 0.46833 | 44 | 4.0316 | 8.3704 | 0.05989 | 40 | 1.4747 | 0.41618 | -0.51734 | -0.94776 | -0.2373 | 44 | 0.77976 | 2.8224 | 2.6329
45 | 0.22165 | 0.13518 | 0.01759 | 0.5259 | 0.14229 | 50 | 0.28958 | 16.7801 | 0.39328 | 45 | -1.7477 | 0.40162 | 0.54251 | 0.19288 | 0.40933 | 50 | 4.8376 | 9.4341 | 0.10386 | 45 | 1.3499 | 0.36329 | -0.5115 | -0.90161 | -0.3475 | 50 | 1.5725 | 3.2233 | 3.2126
50 | 0.23269 | 0.11495 | 0.05647 | 0.52118 | 0.16845 | 59 | 0.34208 | 18.4162 | 0.48357 | 50 | -1.3335 | 0.40662 | 0.5732 | 0.20724 | 0.39986 | 59 | 5.5492 | 10.219 | 0.25176 | 50 | 0.91815 | 0.59826 | -0.5113 | -0.90757 | -0.4225 | 59 | 2.431 | 3.5599 | 3.8236
55 | 0.23019 | 0.09967 | 0.10098 | 0.50764 | 0.16581 | 62 | 0.38454 | 19.712 | 0.5474 | 55 | 0.01905 | 0.4048 | 0.58563 | 0.22905 | 0.47375 | 62 | 4.0599 | 10.4366 | 0.52287 | 55 | 0.5277 | 0.82571 | -0.35211 | -0.8187 | -0.43129 | 62 | 3.4074 | 3.9363 | 4.2661
60 | 0.21802 | 0.0946 | 0.13681 | 0.48606 | 0.19581 | 67 | 0.37836 | 20.6632 | 0.58898 | 60 | -0.91283 | 0.48692 | 0.57886 | 0.26255 | 0.52804 | 67 | 4.7764 | 10.2058 | 0.77884 | 60 | 0.03441 | 0.96924 | -0.29697 | -0.77266 | -0.51489 | 67 | 4.2009 | 4.3832 | 4.7533
65 | 0.2111 | 0.10647 | 0.1598 | 0.4747 | 0.21724 | 72 | 0.34347 | 21.4552 | 0.60805 | 65 | 0.22255 | 0.60052 | 0.63019 | 0.29567 | 0.61726 | 72 | 4.178 | 10.4091 | 0.94623 | 65 | -0.21625 | 1.2927 | -0.06761 | -0.78039 | -0.55213 | 72 | 4.9987 | 4.7619 | 5.3632
70 | 0.21156 | 0.13863 | 0.17389 | 0.46544 | 0.2465 | 78 | 0.31482 | 21.8493 | 0.6105 | 70 | 0.26665 | 0.66816 | 0.68444 | 0.32471 | 0.63598 | 78 | 5.8148 | 10.2703 | 0.96546 | 70 | -0.35112 | 1.3414 | 0.21729 | -0.83529 | -0.44859 | 78 | 5.3838 | 5.1318 | 5.9599
75 | 0.19259 | 0.16209 | 0.15597 | 0.45604 | 0.26074 | 83 | 0.26469 | 21.6199 | 0.62631 | 75 | 1.144 | 0.58983 | 0.68526 | 0.33153 | 0.63218 | 83 | 5.0699 | 9.8306 | 0.94409 | 75 | -0.122 | 1.0319 | 0.36947 | -0.77337 | -0.40611 | 83 | 5.4521 | 5.3579 | 6.5861
80 | 0.18176 | 0.19251 | 0.12616 | 0.469 | 0.28419 | 92 | 0.17368 | 21.0167 | 0.63124 | 80 | 1.108 | 0.55267 | 0.69301 | 0.35992 | 0.60323 | 92 | 4.9886 | 9.5532 | 0.87391 | 80 | -0.33144 | 0.63833 | 0.36665 | -0.78879 | -0.43383 | 92 | 5.2944 | 5.2787 | 7.2475
85 | 0.1901 | 0.1984 | 0.09993 | 0.48838 | 0.30293 | 95 | 0.12539 | 20.4144 | 0.64042 | 85 | 0.33961 | 0.45981 | 0.64113 | 0.39589 | 0.64982 | 95 | 4.0522 | 6.3506 | 0.84757 | 85 | -0.36778 | 0.19962 | 0.30492 | -0.79151 | -0.42838 | 95 | 4.6397 | 5.0016 | 7.77
90 | 0.19721 | 0.20772 | 0.08936 | 0.50865 | 0.3307 | 100 | 0.07538 | 19.3834 | 0.63793 | 90 | 0.29466 | 0.39069 | 0.54863 | 0.46684 | 0.71323 | 100 | 3.2284 | 7.2227 | 0.84591 | 90 | 0.26569 | -0.17842 | 0.2056 | -0.65585 | -0.47548 | 100 | 3.5886 | 4.583 | 7.8779
95 | 0.17886 | 0.20323 | 0.06911 | 0.52831 | 0.34395 | 105 | 0.0223 | 17.9301 | 0.61728 | 95 | 0.15083 | 0.28086 | 0.40719 | 0.51481 | 0.74388 | 105 | 1.9928 | 6.6803 | 0.89767 | 95 | 0.83568 | -0.16152 | -0.05821 | -0.41882 | -0.57058 | 105 | 2.4866 | 4.3177 | 7.6249
100 | 0.18073 | 0.20093 | 0.05769 | 0.539 | 0.3598 | 111 | -0.01836 | 14.8713 | 0.58094 | 100 | 0.36791 | 0.31168 | 0.33323 | 0.59362 | 0.80965 | 111 | 1.5019 | 9.7471 | 0.93811 | 100 | 0.96395 | -0.00435 | -0.26496 | -0.25445 | -0.51885 | 111 | 1.52 | 4.0373 | 7.2351
105 | 0.19604 | 0.18837 | 0.04997 | 0.53175 | 0.36718 | 116 | -0.00784 | 12.5365 | 0.53984 | 105 | -0.09655 | 0.32119 | 0.25319 | 0.58164 | 0.8748 | 116 | 0.61298 | 9.4235 | 0.88738 | 105 | 1.4343 | 0.28385 | -0.23591 | -0.07372 | -0.36373 | 116 | 0.54631 | 3.9444 | 6.5996
110 | 0.20146 | 0.18956 | 0.04856 | 0.52112 | 0.36995 | 125 | -0.01316 | 10.3965 | 0.4874 | 110 | -0.06439 | 0.36202 | 0.2642 | 0.5839 | 0.95732 | 125 | 0.83277 | 8.5357 | 0.82656 | 110 | 1.8552 | 0.54844 | -0.07465 | 0.06295 | -0.25484 | 125 | 0.01465 | 3.8543 | 5.9889
115 | 0.20701 | 0.19388 | 0.04709 | 0.5088 | 0.34781 | 128 | -0.00455 | 8.8231 | 0.43462 | 115 | -0.40442 | 0.34238 | 0.30159 | 0.50993 | 0.9653 | 128 | 1.3902 | 6.9798 | 0.81228 | 115 | 1.2813 | 0.71179 | -0.01945 | 0.10149 | -0.02054 | 128 | -0.15362 | 3.8313 | 5.4878
120 | 0.243 | 0.19494 | 0.05579 | 0.49893 | 0.33263 | 133 | 0.01839 | 7.574 | 0.41015 | 120 | -0.81623 | 0.41129 | 0.37476 | 0.51426 | 0.9174 | 133 | 2.4771 | 4.83 | 0.85698 | 120 | 0.73346 | 0.48337 | 0.23204 | 0.00993 | 0.19311 | 133 | -0.1432 | 3.6649 | 5.0339
125 | 0.26674 | 0.18174 | 0.0667 | 0.48289 | 0.32512 | 138 | 0.04288 | 7.8735 | 0.38334 | 125 | -0.75732 | 0.38874 | 0.38425 | 0.46344 | 0.81963 | 138 | 3.5894 | 3.5994 | 0.88031 | 125 | 0.5167 | 0.35807 | 0.55152 | -0.14699 | 0.20171 | 138 | -0.11883 | 3.7044 | 4.5179
130 | 0.25786 | 0.18307 | 0.08826 | 0.47248 | 0.32292 | 144 | 0.04982 | 7.6344 | 0.3783 | 130 | 0.01971 | 0.36795 | 0.41465 | 0.53127 | 0.68377 | 144 | 4.5186 | 2.7973 | 0.94109 | 130 | 0.10195 | 0.30633 | 0.54077 | -0.3062 | 0.08026 | 144 | 0.02444 | 3.6633 | 4.1099
135 | 0.24027 | 0.1763 | 0.09773 | 0.45084 | 0.30969 | 149 | 0.04783 | 6.8841 | 0.40236 | 135 | 0.95198 | 0.29174 | 0.4332 | 0.51278 | 0.50259 | 149 | 4.9342 | 2.4749 | 0.99154 | 135 | -0.27405 | 0.28573 | 0.47509 | -0.43536 | 0.03449 | 149 | 0.10974 | 3.5263 | 3.6594
140 | 0.21902 | 0.16658 | 0.1009 | 0.43052 | 0.30585 | 158 | 0.0413 | 5.9859 | 0.44946 | 140 | -0.02975 | 0.34112 | 0.52137 | 0.56791 | 0.28438 | 158 | 4.7221 | 2.8776 | 1.0236 | 140 | -0.1556 | 0.29726 | 0.59602 | -0.616 | -0.1551 | 158 | 0.05506 | 3.3604 | 3.1432
145 | 0.19106 | 0.14027 | 0.10051 | 0.40723 | 0.29657 | 161 | 0.02646 | 5.2569 | 0.50112 | 145 | 0.11575 | 0.3216 | 0.55275 | 0.55298 | 0.24735 | 161 | 4.0875 | 3.1254 | 1.0125 | 145 | 0.27099 | 0.58194 | 0.6636 | -0.73843 | -0.25104 | 161 | 0.05073 | 3.1286 | 2.698
150 | 0.15834 | 0.13917 | 0.10961 | 0.39463 | 0.28203 | 166 | 0.01125 | 4.6937 | 0.58799 | 150 | -0.91259 | 0.37712 | 0.70016 | 0.58416 | 0.3729 | 166 | 4.0085 | 3.0686 | 1.0372 | 150 | 0.81444 | 0.86521 | 0.60372 | -0.7563 | -0.25226 | 166 | 0.09574 | 2.5538 | 2.2753
155 | 0.14717 | 0.12958 | 0.11682 | 0.3847 | 0.27539 | 171 | -0.00108 | 4.3168 | 0.65267 | 155 | 0.13498 | 0.35306 | 0.70783 | 0.52465 | 0.59251 | 171 | 3.8852 | 2.717 | 1.0466 | 155 | 1.3886 | 0.72225 | 0.74105 | -0.74425 | -0.18023 | 171 | 0.22324 | 1.9484 | 1.8613
160 | 0.15717 | 0.12215 | 0.14065 | 0.3882 | 0.28297 | 177 | -0.00626 | 4.0697 | 0.72865 | 160 | 0.05365 | 0.39733 | 0.73551 | 0.45273 | 0.74396 | 177 | 3.7784 | 2.2264 | 1.0462 | 160 | 2.0433 | 0.64931 | 0.83005 | -0.71942 | -0.21124 | 177 | 0.35188 | 1.3892 | 1.45
165 | 0.17267 | 0.11206 | 0.16098 | 0.39287 | 0.30629 | 183 | -0.01469 | 3.9213 | 0.79218 | 165 | 1.026 | 0.33389 | 0.57396 | 0.34664 | 0.8169 | 183 | 4.2801 | 2.3258 | 1.042 | 165 | 2.6787 | 0.6901 | 0.64803 | -0.56327 | -0.21554 | 183 | 0.51103 | 0.92685 | 1.215
170 | 0.18038 | 0.1275 | 0.17284 | 0.4129 | 0.32739 | 191 | -0.03181 | 3.8001 | 0.839 | 170 | 0.13542 | 0.33438 | 0.52532 | 0.26119 | 0.89033 | 191 | 5.0097 | 3.6669 | 1.0317 | 170 | 2.7186 | 0.52416 | 0.33948 | -0.4496 | -0.32631 | 191 | 0.56305 | 0.62748 | 0.97369
175 | 0.20291 | 0.13646 | 0.17421 | 0.43877 | 0.33901 | 195 | -0.04801 | 3.6976 | 0.86202 | 175 | 0.05593 | 0.30611 | 0.44315 | 0.2172 | 0.94607 | 195 | 5.1916 | 5.4517 | 0.95592 | 175 | 2.6393 | 0.34395 | 0.19127 | -0.35398 | -0.44673 | 195 | 0.60308 | 0.52311 | 0.94283
180 | 0.22686 | 0.12591 | 0.15973 | 0.46897 | 0.34049 | 199 | -0.06761 | 3.5645 | 0.90374 | 180 | -0.58358 | 0.33769 | 0.51385 | 0.28317 | 0.93555 | 199 | 4.5573 | 7.3204 | 0.92059 | 180 | 2.7506 | 0.36256 | -0.01353 | -0.28377 | -0.58 | 199 | 0.53441 | 0.45431 | 0.90252
185 | 0.23936 | 0.12959 | 0.13791 | 0.46829 | 0.32654 | 205 | -0.08651 | 3.4359 | 0.92884 | 185 | -0.4789 | 0.3013 | 0.5257 | 0.41179 | 0.86927 | 205 | 4.1513 | 7.9618 | 0.88164 | 185 | 2.3826 | 0.31467 | -0.0897 | -0.20981 | -0.63387 | 205 | 0.44412 | 0.4035 | 0.97463
190 | 0.23072 | 0.13358 | 0.11422 | 0.47699 | 0.31858 | 210 |  | 3.2595 | 0.95534 | 190 | -0.5147 | 0.32383 | 0.64135 | 0.55957 | 0.84074 | 210 | 3.1698 | 7.7416 | 0.9308 | 190 | 1.7482 | 0.05313 | -0.04376 | -0.30991 | -0.52846 | 210 | 0.40283 | 0.37386 | 0.90643
195 | 0.24216 | 0.13016 | 0.11578 | 0.46496 | 0.30205 | 216 |  | 3.0793 | 0.97499 | 195 | 0.06154 | 0.30087 | 0.66062 | 0.61392 | 0.72098 | 216 | 2.5777 | 5.925 | 0.93057 | 195 | 1.6045 | -0.04892 | -0.00536 | -0.3428 | -0.40333 | 216 | 0.40242 | 0.2708 | 0.84608
200 | 0.23757 | 0.1124 | 0.11022 | 0.44902 | 0.31099 |  |  | 2.937 | 0.99367 | 200 | 0.0432 | 0.32229 | 0.7055 | 0.64303 | 0.52011 |  |  | 3.9834 | 1.0287 | 200 | 1.3606 | -0.21058 | -0.07247 | -0.42117 | -0.26559 |  |  | 0.23063 | 0.62179
205 | 0.22586 | 0.1225 | 0.11908 | 0.43344 | 0.31389 |  |  | 2.7698 | 0.99655 | 205 | 0.04705 | 0.32298 | 0.6474 | 0.5564 | 0.28766 |  |  | 2.0917 | 1.0745 | 205 | 1.0159 | -0.26758 | -0.15688 | -0.47588 | -0.10567 |  |  | 0.19708 | 0.37632
210 | 0.20947 | 0.12922 | 0.1352 | 0.44639 | 0.32792 |  |  | 2.621 | 1.0065 | 210 | 0.09738 | 0.36175 | 0.6454 | 0.45744 | 0.13602 |  |  | 1.3863 | 1.1566 | 210 | 0.9513 | -0.29691 | -0.34651 | -0.51837 | 0.05827 |  |  | 0.22716 | 0.16014
215 | 0.21906 | 0.1348 | 0.14933 | 0.44071 | 0.32454 |  |  | 2.4922 | 1.0009 | 215 | 0.04531 | 0.37604 | 0.58263 | 0.28943 | 0.06314 |  |  | 1.1625 | 1.1189 | 215 | 1.2547 | -0.25216 | -0.51046 | -0.35238 | -0.02463 |  |  | 0.19615 | 0.04728
220 | 0.21068 | 0.16595 | 0.14143 | 0.43996 | 0.32709 |  |  | 2.3871 | 1.0013 | 220 | 0.05623 | 0.44172 | 0.61996 | 0.26125 | 0.05714 |  |  | 1.7384 | 1.0716 | 220 | 1.4324 | -0.1515 | -0.59483 | -0.27058 | -0.06133 |  |  | 0.25349 | -0.0157
225 | 0.21826 | 0.19736 | 0.15208 | 0.44011 | 0.31303 |  |  | 2.2766 | 1.0017 | 225 | -0.82296 | 0.46216 | 0.66231 | 0.2577 | 0.0302 |  |  | 2.1145 | 0.97158 | 225 | 1.6148 | -0.04334 | -0.64334 | -0.14835 | -0.1387 |  |  | 0.19511 | 0.02752
230 | 0.21778 | 0.22367 | 0.16314 | 0.43404 | 0.29757 |  |  | 2.1795 | 0.99222 | 230 | -0.94435 | 0.44295 | 0.8013 | 0.36266 | 0.02531 |  |  | 1.8252 | 0.92131 | 230 | 1.5748 | 0.08081 | -0.63565 | -0.11542 | -0.25622 |  |  | 0.16722 | 0.0679
235 | 0.22129 | 0.25349 | 0.17139 | 0.41859 | 0.26924 |  |  | 2.0604 | 0.97631 | 235 | -0.98327 | 0.42838 | 0.8419 | 0.41637 | -0.0112 |  |  | 1.306 | 0.91782 | 235 | 1.6585 | 0.23772 | -0.57569 | -0.19356 | -0.3917 |  |  | 0.08241 | 0.10447
240 | 0.20996 | 0.27042 | 0.1979 | 0.41748 | 0.23725 |  |  | 1.9597 |  | 240 | -0.16582 | 0.42429 | 0.87074 | 0.51186 | 0.03562 |  |  | 0.63621 |  | 240 | 1.5236 | 0.45359 | -0.55633 | -0.37486 | -0.38114 |  |  | 0.02741
245 | 0.19325 | 0.25072 | 0.22759 | 0.41503 | 0.21537 |  |  | 1.8632 |  | 245 | -0.27487 | 0.41779 | 0.82877 | 0.4955 | 0.04458 |  |  | -0.07087 |  | 245 | 1.2191 | 0.56792 | -0.48489 | -0.51749 | -0.41348 |  |  | -0.12251
250 | 0.1684 | 0.24962 | 0.23833 | 0.40987 | 0.2035 |  |  | 1.7798 |  | 250 | -1.0374 | 0.38014 | 0.76358 | 0.46836 | 0.13458 |  |  | -0.49734 |  | 250 | 1.0402 | 0.70678 | -0.47621 | -0.70363 | -0.39788 |  |  | -0.24889
255 | 0.14639 | 0.23104 | 0.23049 | 0.41635 | 0.20278 |  |  | 1.6861 |  | 255 | -1.1017 | 0.45852 | 0.68903 | 0.35891 | 0.19217 |  |  | -0.06707 |  | 255 | 0.934 | 0.68007 | -0.49938 | -0.69202 | -0.35082 |  |  | -0.32067
260 | 0.12675 | 0.21097 | 0.20896 | 0.4295 | 0.22336 |  |  | 1.6181 |  | 260 | -0.14282 | 0.5125 | 0.64412 | 0.31185 | 0.38034 |  |  | 0.94022 |  | 260 | 0.64052 | 0.73489 | -0.53581 | -0.58512 | -0.27918 |  |  | -0.29259
265 | 0.12266 | 0.20479 | 0.15112 | 0.43232 | 0.23593 |  |  | 1.558 |  | 265 | 0.71893 | 0.58833 | 0.60536 | 0.23688 | 0.48883 |  |  | 1.4919 |  | 265 | 0.77715 | 0.68267 | -0.53632 | -0.44152 | -0.26763 |  |  | -0.23258
270 | 0.12688 | 0.21851 | 0.09811 | 0.44536 | 0.22943 |  |  | 1.4884 |  | 270 | 0.97504 | 0.56778 | 0.58112 | 0.21083 | 0.61946 |  |  | 1.3998 |  | 270 | 1.1833 | 0.47052 | -0.62831 | -0.30599 | -0.26931 |  |  | -0.0565
275 | 0.13606 | 0.21199 | 0.05555 | 0.45458 | 0.21221 |  |  |  |  | 275 | 0.37803 | 0.57423 | 0.60446 | 0.19821 | 0.61511 |  |  |  |  | 275 | 1.3223 | 0.24254 | -0.59994 | -0.19033 | -0.31966
280 | 0.15393 | 0.22004 | 0.04022 | 0.45244 | 0.18267 |  |  |  |  | 280 | 0.52828 | 0.5161 | 0.62137 | 0.21412 | 0.60534 |  |  |  |  | 280 | 1.5596 | 0.15742 | -0.65234 | -0.32108 | -0.35639
285 | 0.16036 | 0.21404 | 0.04569 | 0.44553 | 0.16539 |  |  |  |  | 285 | 0.66375 | 0.52091 | 0.70631 | 0.2649 | 0.47079 |  |  |  |  | 285 | 1.8321 | -0.12085 | -0.68721 | -0.46767 | -0.43945
290 | 0.14788 | 0.20219 | 0.07679 | 0.4318 | 0.1645 |  |  |  |  | 290 | 1.5074 | 0.48832 | 0.78079 | 0.39117 | 0.40631 |  |  |  |  | 290 | 1.4436 | -0.30668 | -0.71164 | -0.67592 | -0.48328
295 | 0.14557 | 0.17686 | 0.10767 | 0.4113 | 0.19906 |  |  |  |  | 295 | 1.5475 | 0.49635 | 0.87038 | 0.56122 | 0.38361 |  |  |  |  | 295 | 0.96801 | -0.37548 | -0.70723 | -0.81024 | -0.45962
300 | 0.14621 | 0.16053 | 0.14834 | 0.38954 | 0.21545 |  |  |  |  | 300 | 0.56716 | 0.44896 | 0.8822 | 0.63315 | 0.42786 |  |  |  |  | 300 | 0.77185 | -0.43147 | -0.89738 | -0.84154 | -0.37319
305 | 0.15444 | 0.15747 | 0.1491 | 0.38511 | 0.23927 |  |  |  |  | 305 | 0.5209 | 0.46501 | 0.82625 | 0.60626 | 0.60362 |  |  |  |  | 305 | 0.62754 | -0.577 | -0.86975 | -0.70435 | -0.29811
310 | 0.16321 | 0.15975 | 0.14042 | 0.37861 | 0.25097 |  |  |  |  | 310 | -0.49767 | 0.40487 | 0.739 | 0.49262 | 0.73812 |  |  |  |  | 310 | 0.49516 | -0.60393 | -0.9032 | -0.58333 | -0.26701
315 | 0.18675 | 0.16069 | 0.11944 | 0.38456 | 0.26523 |  |  |  |  | 315 | 0.33497 | 0.33581 | 0.66727 | 0.38535 | 0.78659 |  |  |  |  | 315 | 0.76704 | -0.58283 | -0.79486 | -0.5461 | -0.22393
320 | 0.18914 | 0.17745 | 0.0803 | 0.39729 | 0.24366 |  |  |  |  | 320 | 0.26262 | 0.29333 | 0.61151 | 0.29314 | 0.68532 |  |  |  |  | 320 | 0.82298 | -0.32382 | -0.63067 | -0.56397 | -0.29653
325 | 0.18228 | 0.20138 | 0.01575 | 0.42694 | 0.26746 |  |  |  |  | 325 | 1.0638 | 0.35414 | 0.60899 | 0.32665 | 0.58152 |  |  |  |  | 325 | 0.78335 | -0.07022 | -0.24715 | -0.66036 | -0.47436
330 | 0.14902 | 0.19574 | -0.00216 | 0.43195 | 0.29028 |  |  |  |  | 330 | 0.33004 | 0.42597 | 0.68726 | 0.47435 | 0.5012 |  |  |  |  | 330 | 0.63963 | 0.23646 | 0.04995 | -0.82521 | -0.68779
335 | 0.13563 | 0.19758 | -0.00818 | 0.43841 | 0.29992 |  |  |  |  | 335 | 0.18182 | 0.54161 | 0.80518 | 0.64156 | 0.43879 |  |  |  |  | 335 | 0.4952 | 0.48688 | 0.32289 | -0.91115 | -0.75345
340 | 0.12582 | 0.21327 | 0.01793 | 0.44815 | 0.28861 |  |  |  |  | 340 | 0.09958 | 0.66078 | 0.90897 | 0.74166 | 0.49143 |  |  |  |  | 340 | 0.28142 | 0.61558 | 0.21204 | -0.79451 | -0.90578
345 | 0.13 | 0.2181 | 0.06638 | 0.45406 | 0.28797 |  |  |  |  | 345 | -0.00412 | 0.7271 | 0.90965 | 0.79486 | 0.61866 |  |  |  |  | 345 | 0.20981 | 0.48514 | 0.08142 | -0.65813 | -0.88544
350 | 0.13822 | 0.20631 | 0.12992 | 0.45118 | 0.26581 |  |  |  |  | 350 | 0.01645 | 0.74081 | 0.83946 | 0.74915 | 0.83473 |  |  |  |  | 350 | 0.19967 | 0.31508 | -0.08832 | -0.51734 | -0.73932
355 | 0.17493 | 0.20293 | 0.16536 | 0.45934 | 0.24453 |  |  |  |  | 355 | -0.92441 | 0.66027 | 0.7266 | 0.66785 | 0.85567 |  |  |  |  | 355 | 0.17502 | 0.21102 | -0.42763 | -0.34827 | -0.60694
360 | 0.18493 | 0.17902 | 0.18008 | 0.47719 | 0.24244 |  |  |  |  | 360 | -1.1031 | 0.65933 | 0.61856 | 0.56532 | 0.90035 |  |  |  |  | 360 | 0.13736 | 0.19601 | -0.50439 | -0.27506 | -0.66456
365 | 0.18219 | 0.14259 | 0.15454 | 0.48351 | 0.25478 |  |  |  |  | 365 | -1.1202 | 0.66297 | 0.52426 | 0.54794 | 0.71761 |  |  |  |  | 365 | 0.04403 | 0.19241 | -0.35106 | -0.32475 | -0.53712
370 | 0.17253 | 0.1133 | 0.12268 | 0.47816 | 0.27734 |  |  |  |  | 370 | -0.16435 | 0.7037 | 0.51434 | 0.50628 | 0.74376 |  |  |  |  | 370 | -0.08392 | 0.19542 | 0.15889 | -0.41512 | -0.54692
375 | 0.16233 | 0.10132 | 0.09247 | 0.47338 | 0.28834 |  |  |  |  | 375 | -0.10542 | 0.7477 | 0.49806 | 0.51432 | 0.6248 |  |  |  |  | 375 | -0.31613 | 0.28861 | 0.55898 | -0.49001 | -0.56414
380 | 0.13687 | 0.09577 | 0.07126 | 0.46516 | 0.29475 |  |  |  |  | 380 | -0.89188 | 0.76387 | 0.51683 | 0.4556 | 0.70049 |  |  |  |  | 380 | -0.41003 | 0.37827 | 1.0265 | -0.58491 | -0.52376
385 | 0.13764 | 0.10331 | 0.07337 |  | 0.28847 |  |  |  |  | 385 | -0.77673 | 0.70464 | 0.49967 |  | 0.64512 |  |  |  |  | 385 | -0.36821 | 0.23131 | 1.1144 |  | -0.35653
390 | 0.15063 | 0.12109 | 0.09275 |  | 0.27669 |  |  |  |  | 390 | 0.24266 | 0.59325 | 0.50013 |  | 0.81787 |  |  |  |  | 390 | -0.36837 | 0.18296 | 1.1808 |  | -0.34318
395 | 0.17628 | 0.12858 | 0.12322 | -0.00053733 | 0.27367 |  |  |  |  | 395 | -0.00788 | 0.52898 | 0.50655 |  | 0.79578 |  |  |  |  | 395 | -0.2636 | 0.16161 | 0.45417 |  | -0.26402
400 | 0.20615 | 0.132 | 0.14953 | -0.00061294 | -0.00042368 |  |  |  |  | 400 | -1.2801 | 0.48432 | 0.52322 | [6 empty] | 400 | -0.20327 | 0.30938 | -0.18972
405 | 0.23847 | 0.13624 | 0.16719 | -0.00021952 | -0.00014023 |  |  |  |  | 405 | -1.332 | 0.53024 | 0.56869 | [6 empty] | 405 | 0.062 | 0.22645 | -0.77119
410 | 0.24582 | 0.14666 | 0.14742 | -0.00019012 | -0.00035968 |  |  |  |  | 410 | -0.00637 | 0.52213 | 0.6478 | [6 empty] | 410 | 0.22423 | 0.52701 | -0.89655
415 | 0.23767 | 0.15642 | 0.11801 | -0.00014841 | -0.00013154 |  |  |  |  | 415 | 1.5532 | 0.54308 | 0.71914 | [6 empty] | 415 | 0.43975 | 0.6866 | -0.89441
420 | 0.21792 | 0.17423 | 0.06728 | -0.00050735 | 0.000627 |  |  |  |  | 420 | 1.6572 | 0.50676 | 0.75016 | [6 empty] | 420 | 0.57067 | 0.87034 | -0.35537
425 | 0.18764 | 0.17971 | 0.02584 |  | -0.00061709 |  |  |  |  | 425 | 1.6335 | 0.54799 | 0.73835 | [6 empty] | 425 | 0.87058 | 0.60116 | 0.11205
430 | 0.16129 | 0.18723 | 0.00617 |  | 0.00068819 |  |  |  |  | 430 | 1.4834 | 0.56336 | 0.6564 | [6 empty] | 430 | 0.56333 | 0.68897 | 0.57638
435 | 0.14666 | 0.18174 | 0.02185 | [6 empty] | 435 | -0.03994 | 0.59288 | 0.5626 | [6 empty] | 435 | 0.31822 | 0.42395 | 0.63399
440 | 0.14446 | 0.16724 | 0.01594 | [6 empty] | 440 | -0.11612 | 0.5538 | 0.63528 | [6 empty] | 440 | 0.20216 | 0.20759 | 0.51295
445 | 0.15615 | 0.13873 | 0.01824 | [6 empty] | 445 | -0.17498 | 0.53196 | 0.79361 | [6 empty] | 445 | 0.15829 | 0.04936 | 0.29313
450 | 0.17566 | 0.12366 | 0.01412 | [6 empty] | 450 | 1.3183 | 0.43503 | 0.99171 | [6 empty] | 450 | 0.29701 | 0.16575 | 0.17922
455 | 0.19908 | 0.10926 | -0.02132 | [6 empty] | 455 | -0.00687 | 0.38663 | 1.0132 | [6 empty] | 455 | 0.80118 | 0.20888 | 0.11271
460 | 0.22466 | 0.09845 | -0.06243 | [6 empty] | 460 | 0.00111 | 0.32669 | 1.0382 | [6 empty] | 460 | 1.1524 | 0.4272 | 0.14708
465 | 0.24464 | 0.09905 | -0.04004 | [6 empty] | 465 | -1.4338 | 0.36594 | 0.94042 | [6 empty] | 465 | 1.2678 | 0.76004 | 0.16783
470 | 0.23695 | 0.12207 | -0.00719 | [6 empty] | 470 | -0.12519 | 0.43049 | 0.78675 | [6 empty] | 470 | 1.4002 | 1.0067 | 0.03771
475 | 0.22811 | 0.15409 | 0.01178 | [6 empty] | 475 | -0.18009 | 0.57738 | 0.60269 | [6 empty] | 475 | 1.0933 | 1.1711 | -0.08476
480 | 0.20813 | 0.17885 | 0.0626 | [6 empty] | 480 | 0.14783 | 0.65618 | 0.54315 | [6 empty] | 480 | 0.64036 | 0.91424 | -0.3615
485 | 0.18826 | 0.21232 | 0.08693 | [6 empty] | 485 | 0.0852 | 0.7289 | 0.52169 | [6 empty] | 485 | 0.42943 | 0.57923 | -0.54473
490 | 0.15896 | 0.23711 | 0.08074 | [6 empty] | 490 | 0.03363 | 0.7938 | 0.53879 | [6 empty] | 490 | 0.38871 | 0.14941 | -0.58677
495 | 0.17303 | 0.22889 | 0.06462 | [6 empty] | 495 | 0.16896 | 0.82956 | 0.53405 | [6 empty] | 495 | 0.1229 | -0.28108 | -0.31403
500 | 0.1914 | 0.20127 | 0.07588 | [6 empty] | 500 | 0.17865 | 0.78693 | 0.58614 | [6 empty] | 500 | 0.04302 | -0.70282 | -0.17648
505 | 0.20112 | 0.17187 | 0.05575 | [6 empty] | 505 | -0.54074 | 0.7023 | 0.65991 | [6 empty] | 505 | 0.23382 | -0.61295 | 0.20693
510 | 0.22189 | 0.12819 | 0.06675 | [6 empty] | 510 | -0.56299 | 0.62125 | 0.74509 | [6 empty] | 510 | 0.09492 | -0.45593 | 0.53674
515 | 0.25333 | 0.07888 | 0.06964 | [6 empty] | 515 | -1.423 | 0.57147 | 0.7191 | [6 empty] | 515 | -0.01541 | -0.28305 | 0.89002
520 | 0.23693 | 0.05909 | 0.07722 | [6 empty] | 520 | -0.65386 | 0.49517 | 0.71029 | [6 empty] | 520 | 0.18573 | 0.12565 | 0.97081
525 | 0.21964 | 0.05068 | 0.07329 | [6 empty] | 525 | -0.88969 | 0.47889 | 0.66426 | [6 empty] | 525 | 0.33383 | 0.59668 | 1.1303
530 | 0.23081 | 0.04983 | 0.08818 | [6 empty] | 530 | -0.99447 | 0.45636 | 0.65608 | [6 empty] | 530 | 0.19504 | 0.64392 | 1.0505
535 | 0.19839 | 0.06759 | 0.09041 | [6 empty] | 535 | -0.93025 | 0.47587 | 0.55691 | [6 empty] | 535 | 0.46638 | 0.84583 | 0.93752
540 | 0.16783 | 0.09935 | 0.10975 | [6 empty] | 540 | -0.8331 | 0.41614 | 0.53306 | [6 empty] | 540 | 0.54553 | 1.0491 | 0.59809
545 | 0.17304 | 0.11464 | 0.13847 | [6 empty] | 545 | 0.20564 | 0.35732 | 0.49657 | [6 empty] | 545 | 0.49989 | 0.87073 | 0.28307
550 | 0.15599 | 0.14074 | 0.1589 | [6 empty] | 550 | 0.19515 | 0.32784 | 0.5313 | [6 empty] | 550 | 0.75453 | 0.75074 | -0.0574
555 | 0.11142 | 0.16999 | 0.17919 | [6 empty] | 555 | 0.20409 | 0.35525 | 0.57807 | [6 empty] | 555 | 1.0558 | 0.93982 | -0.3144
560 | 0.10896 | 0.19328 | 0.20417 | [6 empty] | 560 | 0.24897 | 0.37618 | 0.73546 | [6 empty] | 560 | 0.96378 | 0.77629 | -0.52139
565 | 0.11023 | 0.20042 | 0.21722 | [6 empty] | 565 | 0.29458 | 0.39339 | 0.92493 | [6 empty] | 565 | 1.2036 | 0.62742 | -0.55712
570 | 0.0912 | 0.21453 | 0.21558 | [6 empty] | 570 | 1.3983 | 0.47786 | 1.101 | [6 empty] | 570 | 1.4182 | 0.68653 | -0.52072
575 | 0.0952 | 0.20537 | 0.21461 | [6 empty] | 575 | 0.31923 | 0.5027 | 1.1945 | [6 empty] | 575 | 1.2096 | 0.49329 | -0.37232
580 | 0.09433 | 0.18978 | 0.19995 | [6 empty] | 580 | 0.28462 | 0.50375 | 1.1563 | [6 empty] | 580 | 1.1442 | 0.06626 | -0.07619
585 | 0.09189 | 0.15522 | 0.18998 | [6 empty] | 585 | -0.71335 | 0.45972 | 1.0431 | [6 empty] | 585 | 1.1934 | -0.24185 | 0.26524
590 | 0.09073 | 0.13849 | 0.18765 | [6 empty] | 590 | 0.33543 | 0.47352 | 0.92379 | [6 empty] | 590 | 0.86437 | -0.43096 | 0.53382
595 | 0.10087 | 0.11553 | 0.1694 | [6 empty] | 595 | -0.71071 | 0.42832 | 0.80994 | [6 empty] | 595 | 0.45518 | -0.52949 | 1.0726
600 | 0.10583 | 0.11594 | 0.15346 | [6 empty] | 600 | -0.81721 | 0.34177 | 0.75252 | [6 empty] | 600 | 0.07071 | -0.33234 | 1.3744
605 | 0.13344 | 0.12724 | 0.14059 | [6 empty] | 605 | -0.85316 | 0.25166 | 0.78623 | [6 empty] | 605 | -0.22483 | 0.2443 | 1.552
610 | 0.13749 | 0.15327 | 0.10057 | [6 empty] | 610 | 0.19296 | 0.24502 | 0.83733 | [6 empty] | 610 | -0.24053 | 0.99339 | 1.7648
615 | 0.13352 | 0.17982 | 0.03595 | [6 empty] | 615 | 1.238 | 0.27273 | 0.83367 | [6 empty] | 615 | -0.17945 | 1.4243 | 2.1192
620 | 0.12234 | 0.20369 | -0.00329 | [6 empty] | 620 | 0.23645 | 0.31371 | 0.79713 | [6 empty] | 620 | 0.00636 | 1.4716 | 2.0382
625 | 0.11432 | 0.21427 | -0.02911 | [6 empty] | 625 | 0.24961 | 0.3303 | 0.78331 | [6 empty] | 625 | 0.40859 | 1.3684 | 2.0672
630 | 0.11267 | 0.19154 | -0.03427 | [6 empty] | 630 | 0.28667 | 0.3452 | 0.78964 | [6 empty] | 630 | 0.53881 | 0.9047 | 2.0185
635 | 0.12388 | 0.16589 | -0.00708 | [6 empty] | 635 | 0.3371 | 0.33384 | 0.76465 | [6 empty] | 635 | 0.18792 | 0.31319 | 1.7033
640 | 0.13367 | 0.12554 | 0.0521 | [6 empty] | 640 | 0.33466 | 0.33118 | 0.72591 | [6 empty] | 640 | 0.15571 | -0.09369 | 1.1992
645 | 0.1642 | 0.08304 | 0.08843 | [6 empty] | 645 | -0.76338 | 0.39751 | 0.71282 | [6 empty] | 645 | 0.01267 | -0.25936 | 0.78758
650 | 0.18416 | 0.04407 | 0.11865 | [6 empty] | 650 | -0.90379 | 0.54111 | 0.66216 | [6 empty] | 650 | -0.19234 | -0.37639 | 0.49621
655 | 0.20037 | 0.04348 | 0.12806 | [6 empty] | 655 | -0.92656 | 0.75017 | 0.60258 | [6 empty] | 655 | -0.25957 | -0.40242 | 0.13989
660 | 0.21132 | 0.03972 | 0.12856 | [6 empty] | 660 | -0.95539 | 0.88844 | 0.5142 | [6 empty] | 660 | -0.05815 | -0.59375 | 0.09321
665 | 0.23824 | 0.04302 | 0.10958 | [6 empty] | 665 | 0.19036 | 0.98403 | 0.46417 | [6 empty] | 665 | -0.14241 | -0.81549 | 0.10359
670 | 0.23903 | 0.05814 | 0.12835 | [6 empty] | 670 | -1.0427 | 0.96038 | 0.4921 | [6 empty] | 670 | -0.06507 | -0.85908 | 0.11301
675 | 0.25897 | 0.09222 | 0.13889 | [6 empty] | 675 | -1.2162 | 0.89931 | 0.53815 | [6 empty] | 675 | 0.20201 | -0.87636 | -0.04183
680 | 0.26287 | 0.09639 | 0.15563 | [6 empty] | 680 | -1.2347 | 0.78442 | 0.61221 | [6 empty] | 680 | 0.47486 | -0.77389 | 0.11145
685 | 0.26988 | 0.11375 | 0.17216 | [6 empty] | 685 | -0.03986 | 0.77218 | 0.67598 | [6 empty] | 685 | 0.67604 | -0.47182 | -0.00138
690 | 0.26482 | 0.14352 | 0.20526 | [6 empty] | 690 | 1.2121 | 0.74732 | 0.73556 | [6 empty] | 690 | 0.82576 | 0.01903 | -0.15145
695 | 0.26022 | 0.17769 | 0.20777 | [6 empty] | 695 | 0.03579 | 0.74426 | 0.69899 | [6 empty] | 695 | 1.1444 | 0.33211 | -0.18971
700 | 0.23819 | 0.1915 | 0.21136 | [6 empty] | 700 | 0.07275 | 0.64192 | 0.60484 | [6 empty] | 700 | 1.1046 | 0.66532 | -0.16453
705 | 0.20765 | 0.20713 | 0.20626 | [6 empty] | 705 | 0.13455 | 0.53609 | 0.49477 | [6 empty] | 705 | 0.93013 | 0.73689 | -0.43267
710 | 0.17731 | 0.20194 | 0.17975 | [6 empty] | 710 | 1.213 | 0.39439 | 0.42004 | [6 empty] | 710 | 0.93042 | 0.73064 | -0.26335
715 | 0.15121 | 0.17211 | 0.11662 | [6 empty] | 715 | 1.2665 | 0.31872 | 0.36015 | [6 empty] | 715 | 1.0798 | 0.4614 | 0.08475
720 | 0.1406 | 0.12581 | 0.06691 | [6 empty] | 720 | 0.09204 | 0.27844 | 0.36423 | [6 empty] | 720 | 0.79128 | 0.08408 | 0.37653
725 | 0.12709 | 0.08589 | 0.0218 | [6 empty] | 725 | 0.34956 | 0.39416 | 0.43565 | [6 empty] | 725 | 0.66074 | -0.5178 | 0.64913
730 | 0.1366 | 0.06024 | 0.00066749 | [6 empty] | 730 | 0.39574 | 0.5067 | 0.50522 | [6 empty] | 730 | 0.69605 | -0.9628 | 0.99905
735 | 0.1462 | 0.06147 | 0.01596 | [6 empty] | 735 | 0.45116 | 0.63047 | 0.61605 | [6 empty] | 735 | 0.54726 | -1.3291 | 0.80081
740 | 0.14563 | 0.07241 | 0.05077 | [6 empty] | 740 | 0.36681 | 0.6741 | 0.69867 | [6 empty] | 740 | 0.25705 | -1.5839 | 0.56942
745 | 0.13481 | 0.08451 | 0.06253 | [6 empty] | 745 | -0.58136 | 0.7315 | 0.81125 | [6 empty] | 745 | 0.20422 | -1.7373 | 0.55157
750 | 0.11809 | 0.10732 | 0.05617 | [6 empty] | 750 | 0.6262 | 0.69713 | 0.81257 | [6 empty] | 750 | 0.25897 | -1.7333 | 0.56513
755 | 0.10043 | 0.1279 | 0.03773 | [6 empty] | 755 | 0.63313 | 0.6359 | 0.83638 | [6 empty] | 755 | 0.20009 | -1.6517 | 0.78255
760 | 0.08339 | 0.11961 | -0.00090982 | [6 empty] | 760 | 0.61417 | 0.56201 | 0.81633 | [6 empty] | 760 | 0.25719 | -1.4875 | 1.1882
765 | 0.09308 | 0.1104 | -0.02646 | [6 empty] | 765 | 0.4999 | 0.58549 | 0.7747 | [6 empty] | 765 | 0.37979 | -1.3974 | 1.4311
770 | 0.12169 | 0.11543 | -0.0242 | [6 empty] | 770 | 0.42605 | 0.56948 | 0.70341 | [6 empty] | 770 | 0.52338 | -1.4028 | 1.3321
775 | 0.16297 | 0.08412 | -0.0004042 | [6 empty] | 775 | 1.2502 | 0.52062 | 0.62872 | [6 empty] | 775 | 0.44138 | -1.3908 | 1.2199
780 | 0.18544 | 0.05259 | 0.01605 | [6 empty] | 780 | 0.5192 | 0.46766 | 0.58138 | [6 empty] | 780 | 0.49366 | -1.3414 | 0.77881
785 | 0.21999 | 0.05108 | 0.04382 | [6 empty] | 785 | -0.24474 | 0.42454 | 0.54195 | [6 empty] | 785 | 0.4358 | -1.5321 | 0.44589
790 | 0.23194 | 0.05076 | 0.07782 | [6 empty] | 790 | -0.84608 | 0.32176 | 0.57148 | [6 empty] | 790 | 0.4833 | -1.6937 | 0.13536
795 | 0.22676 | 0.02961 | 0.09156 | [6 empty] | 795 | -0.01478 | 0.20608 | 0.5478 | [6 empty] | 795 | 0.35531 | -1.7418 | 0.19172
800 | 0.21646 | 0.05687 | 0.09614 | [6 empty] | 800 | 0.74703 | 0.21052 | 0.63044 | [6 empty] | 800 | 0.24041 | -1.6925 | 0.31762
805 | 0.2204 | 0.08372 | 0.11601 | [6 empty] | 805 | 1.4443 | 0.25666 | 0.70179 | [6 empty] | 805 | -0.09603 | -1.7335 | 0.55545
810 | 0.18882 |  | 0.12907 | [6 empty] | 810 | 0.56145 |  | 0.80189 | [6 empty] | 810 | -0.4705 |  | 0.70305
815 | 0.15306 | [8 empty] | 815 | -0.17696 | [8 empty] | 815 | -0.80762
820 | 0.11219 | [8 empty] | 820 | -1.1011 | [8 empty] | 820 | -0.92081
825 | 0.09526 | [8 empty] | 825 | -0.27828 | [8 empty] | 825 | -0.867
830 | 0.0639 | [8 empty] | 830 | 0.62436 | [8 empty] | 830 | -0.66996
835 | 0.07755 | [8 empty] | 835 | 1.6303 | [8 empty] | 835 | -0.30862
840 | 0.119 | [8 empty] | 840 | 0.62573 | [8 empty] | 840 | -0.0843
845 | 0.17465 | [8 empty] | 845 | -0.57267 | [8 empty] | 845 | -0.02873
850 | 0.19982 | [8 empty] | 850 | -0.59088 | [8 empty] | 850 | -0.01532
855 | 0.23191 | [8 empty] | 855 | 0.364 | [8 empty] | 855 | 0.09414
860 | 0.22822 | [8 empty] | 860 | 1.332 | [8 empty] | 860 | 0.09024
865 | 0.18277 | [8 empty] | 865 | 1.0147 | [8 empty] | 865 | 0.10082
870 | 0.12339 | [8 empty] | 870 | -0.06333 | [8 empty] | 870 | 0.15278
875 | 0.07293 | [8 empty] | 875 | -0.29063 | [8 empty] | 875 | 0.08549
880 | 0.03231 | [8 empty] | 880 | -0.23886 | [8 empty] | 880 | -0.08937
885 | 0.02256 | [8 empty] | 885 | -0.41559 | [8 empty] | 885 | -0.22521
890 | 0.03524 | [8 empty] | 890 | -0.31172 | [8 empty] | 890 | -0.37979
895 | 0.07052 | [8 empty] | 895 | -1.1373 | [8 empty] | 895 | -0.44595
900 | 0.09895 | [8 empty] | 900 | -0.01511 | [8 empty] | 900 | -0.34438
905 | 0.12486 | [8 empty] | 905 | -0.03233 | [8 empty] | 905 | -0.31409
910 | 0.12122 | [8 empty] | 910 | 0.91297 | [8 empty] | 910 | -0.24204
915 | 0.00027497 | [8 empty] | 915 | [9 empty] | 915
920 | 0.00292 | [8 empty] | 920 | [9 empty] | 920
925 | 0.00188 | [8 empty] | 925 | [9 empty] | 925
930 | 0.00037353 | [8 empty] | 930 | [9 empty] | 930
935 | 0.00126 | [8 empty] | 935 | [9 empty] | 935
940 | 0.00021896 | [8 empty] | 940 | [9 empty] | 940
945 | 0.0015 | [8 empty] | 945 | [9 empty] | 945
950 | 0.00027559 | [8 empty] | 950 | [9 empty] | 950
955 | 0.00116 | [8 empty] | 955 | [9 empty] | 955
960 | 0.00102 | [8 empty] | 960 | [9 empty] | 960
965 | 0.00058215 | [8 empty] | 965 | [9 empty] | 965
970 | 0.00030253 | [8 empty] | 970 | [9 empty] | 970
975 | 0.00065816 | [8 empty] | 975 | [9 empty] | 975
980 | 0.00061914 | [8 empty] | 980 | [9 empty] | 980
985 | 0.00122 | [8 empty] | 985 | [9 empty] | 985
990 | 0.00061083 | [8 empty] | 990 | [9 empty] | 990
995 | 0.00042147 | [8 empty] | 995 | [9 empty] | 995

## Lambda
Sample | λ [W (m*K)-1] | Density [kg/l] | m-solid [g] | m-PUR [g] | PUR/solid [m%]
MKb | 0.942 | 1.87 | 64.652 | 0 | 0
MKb PUR-0 | 0.884 | 1.72 | 67.652 | 3 | 4.4345
MKb PUR-1 | 0.867 | 1.73 | 67.652 | 3 | 4.4345
MKb PUR-2 | 0.856 | 1.62 | 67.652 | 3 | 4.4345
PUR-0 | 0.0365 | 0.04665 | 1 | 1 | 100
PUR-1 | 0.0364 | 0.06302 | 1 | 1 | 100
PUR-2 | 0.0356 | 0.06324 | 1 | 1 | 100

## Dielectric constant
| Dielectric constant - Re | [6 empty] | Dielectric constant - Im |  |  |  |  | Tan delta |  |  |  |  | Dielectric constant - Re | Dielectric constant - Im | Tan delta | Dielectric constant - Re | Dielectric constant - Im | Tan delta | Dielectric constant - Re | Dielectric constant - Im | Tan delta | Dielectric constant - Re | Dielectric constant - Im | Tan delta | Dielectric constant - Re | Dielectric constant - Im | Tan delta | Dielectric constant - Re | Dielectric constant - Im | Tan delta | Dielectric constant - Re | Dielectric constant - Im | Tan delta | Dielectric constant - Re | Dielectric constant - Im | Tan delta | Dielectric constant - Re | Dielectric constant - Im | Tan delta | Dielectric constant - Re | Dielectric constant - Im | Tan delta | Dielectric constant - Re | Dielectric constant - Im | Tan delta | Dielectric constant - Re | Dielectric constant - Im | Tan delta
Frequency [Hz] | PUR-0 grated | PUR-1 grated | PUR-2 grated | APP | TATA |  |  | PUR-0 grated | PUR-1 grated | PUR-2 grated | APP | TATA | PUR-0 grated | PUR-1 grated | PUR-2 grated | APP | TATA | PUR-0 grated |  |  | PUR-1 grated |  |  | PUR-2 grated |  |  | PUR-0 wall |  |  | PUR-1 wall |  |  | PUR-2 wall |  |  | PUR-0 cube |  |  | PUR-1 cube |  |  | PUR-2 cube |  |  | PUR-0 cube |  |  | PUR-1 cube |  |  | PUR-2 cube
1000000000 | 1.1077 | 1.1015 | 1.1993 | 3.3629 | 2.3277 | 0.04392 | 0.01887 | 0.02288 | -0.01463 | 0.06624 | 0.08577 | 0.04392 | 0.02066 | -0.01329 | 0.05523 | 0.0255 | 0.01887 | 1.1077 | 0.02288 | 0.02066 | 1.1015 | -0.01463 | -0.01329 | 1.1993 | 0.06624 | 0.05523 | 1.2739 | 0.2164 | 0.16987 | 1.4471 | 0.07385 | 0.05103 | 1.4381 | -0.0458 | -0.03185 | 1.0776 | 0.07415 | 0.06881 | 1.0301 | 0.08375 | 0.0813 | 1.0942 | 0.0115 | 0.01051 | 1.1008 | -0.0526 | -0.04778 | 1.1656 | 0.012 | 0.0103 | 1.3492 | -0.028 | -0.02075
1007000000 | 1.193 | 1.1625 | 1.2061 | 3.3845 | 2.3429 | -0.06452 | -0.02754 | 0.01643 | -0.00467 | -0.03324 | -0.05775 | -0.06452 | 0.01377 | -0.00401 | -0.02756 | -0.01706 | -0.02754 | 1.193 | 0.01643 | 0.01377 | 1.1625 | -0.00467 | -0.00401 | 1.2061 | -0.03324 | -0.02756 | 1.3188 | 0.05575 | 0.04227 | 1.3953 | -0.0626 | -0.04486 | 1.5065 | -0.11875 | -0.07883 | 1.0973 | 0.00678 | 0.00617 | 1.0821 | 0.10103 | 0.09336 | 1.1128 | 0.04325 | 0.03887 | 1.1356 | 0.0407 | 0.03584 | 1.2535 | 0.0539 | 0.043 | 1.4125 | -0.02 | -0.01416
1014000000 | 1.1663 | 1.1395 | 1.1737 | 3.3456 | 2.326 | -0.06658 | -0.02863 | -0.06058 | -0.10268 | -0.01619 | -0.05095 | -0.06658 | -0.05195 | -0.09011 | -0.01379 | -0.01523 | -0.02863 | 1.1663 | -0.06058 | -0.05195 | 1.1395 | -0.10268 | -0.09011 | 1.1737 | -0.01619 | -0.01379 | 1.278 | 0.0193 | 0.0151 | 1.3721 | -0.04325 | -0.03152 | 1.4558 | -0.1438 | -0.09878 | 1.0917 | 0.00838 | 0.00767 | 1.0733 | 0.07723 | 0.07195 | 1.0837 | 0.05383 | 0.04967 | 1.152 | 0.0107 | 0.00929 | 1.1947 | 0.0035 | 0.00293 | 1.3524 | -0.0144 | -0.01065
1021000000 | 1.1319 | 1.0971 | 1.1681 | 3.3371 | 2.3215 | -0.02163 | -0.00932 | -0.00143 | -0.01498 | 0.0062 | 0.00523 | -0.02163 | -0.00127 | -0.01366 | 0.00531 | 0.00157 | -0.00932 | 1.1319 | -0.00143 | -0.00127 | 1.0971 | -0.01498 | -0.01366 | 1.1681 | 0.0062 | 0.00531 | 1.2534 | 0.0893 | 0.07124 | 1.3875 | -0.0059 | -0.00425 | 1.421 | -0.1337 | -0.09409 | 1.04 | 0.03908 | 0.03757 | 1.0482 | 0.0774 | 0.07384 | 1.1044 | 0.01745 | 0.0158 | 1.1115 | -0.0307 | -0.02762 | 1.2011 | 0.0027 | 0.00225 | 1.3668 | -0.0427 | -0.03124
1028000000 | 1.1484 | 1.1091 | 1.1611 | 3.3234 | 2.3064 | -0.01047 | -0.00454 | -0.01023 | -0.03718 | 0.0101 | -0.00638 | -0.01047 | -0.00891 | -0.03353 | 0.0087 | -0.00192 | -0.00454 | 1.1484 | -0.01023 | -0.00891 | 1.1091 | -0.03718 | -0.03353 | 1.1611 | 0.0101 | 0.0087 | 1.2359 | 0.0654 | 0.05292 | 1.3602 | 0.00205 | 0.00151 | 1.4581 | -0.1274 | -0.08738 | 1.0629 | 0.04125 | 0.03881 | 1.0865 | 0.01098 | 0.0101 | 1.0845 | 0.00605 | 0.00558 | 1.1875 | -0.0071 | -0.00598 | 1.1576 | -0.0722 | -0.06237 | 1.35 | -0.0993 | -0.07356
1035000000 | 1.1001 | 1.0927 | 1.2033 | 3.382 | 2.3342 | -0.00978 | -0.00419 | -0.00638 | -0.06327 | 0.00791 | -0.02483 | -0.00978 | -0.0058 | -0.0579 | 0.00658 | -0.00734 | -0.00419 | 1.1001 | -0.00638 | -0.0058 | 1.0927 | -0.06327 | -0.0579 | 1.2033 | 0.00791 | 0.00658 | 1.2516 | 0.0748 | 0.05976 | 1.3905 | -0.0304 | -0.02186 | 1.4874 | -0.11415 | -0.07674 | 1.0336 | 0.0525 | 0.05079 | 1.0926 | 0.02355 | 0.02155 | 1.0979 | 0.02098 | 0.01911 | 1.1787 | -0.0344 | -0.02918 | 1.2041 | -0.021 | -0.01744 | 1.3028 | -0.0379 | -0.02909
1042000000 | 1.1417 | 1.1225 | 1.1518 | 3.3084 | 2.2994 | -0.02735 | -0.01189 | -0.01665 | -0.0378 | 0.00037143 | -0.01927 | -0.02735 | -0.01458 | -0.03367 | 0.00032248 | -0.00582 | -0.01189 | 1.1417 | -0.01665 | -0.01458 | 1.1225 | -0.0378 | -0.03367 | 1.1518 | 0.00037143 | 0.00032248 | 1.2032 | 0.07675 | 0.06379 | 1.3574 | -0.0068 | -0.00501 | 1.4221 | -0.11075 | -0.07788 | 1.0474 | 0.03745 | 0.03576 | 1.0912 | 0.06405 | 0.0587 | 1.0836 | 0.0477 | 0.04402 | 1.151 | 0.0351 | 0.0305 | 1.174 | 0.0028 | 0.00239 | 1.3509 | -0.0341 | -0.02524
1049000000 | 1.1418 | 1.0978 | 1.1574 | 3.3182 | 2.2805 | -0.03402 | -0.01492 | -0.03602 | -0.05128 | -0.01249 | -0.0177 | -0.03402 | -0.03154 | -0.04672 | -0.01079 | -0.00533 | -0.01492 | 1.1418 | -0.03602 | -0.03154 | 1.0978 | -0.05128 | -0.04672 | 1.1574 | -0.01249 | -0.01079 | 1.2151 | 0.06765 | 0.05567 | 1.3465 | -0.00555 | -0.00412 | 1.4467 | -0.12125 | -0.08381 | 1.0309 | 0.03278 | 0.03179 | 1.0467 | 0.0345 | 0.03296 | 1.0545 | 0.034 | 0.03224 | 1.1301 | 0.0274 | 0.02425 | 1.152 | -0.0077 | -0.00668 | 1.3225 | 0.0204 | 0.01543
1056000000 | 1.1498 | 1.1294 | 1.1683 | 3.3434 | 2.3237 | -0.0339 | -0.01459 | -0.00693 | -0.04562 | -0.02134 | -0.02447 | -0.0339 | -0.00603 | -0.04039 | -0.01827 | -0.00732 | -0.01459 | 1.1498 | -0.00693 | -0.00603 | 1.1294 | -0.04562 | -0.04039 | 1.1683 | -0.02134 | -0.01827 | 1.2287 | 0.0726 | 0.05909 | 1.3965 | 0.01295 | 0.00927 | 1.485 | -0.09795 | -0.06596 | 1.0474 | 0.01825 | 0.01742 | 1.0782 | 0.0276 | 0.0256 | 1.0832 | 0.02183 | 0.02015 | 1.1781 | -0.009 | -0.00764 | 1.1603 | -0.0196 | -0.01689 | 1.3544 | -0.0262 | -0.01934
1063000000 | 1.1448 | 1.1105 | 1.1691 | 3.3466 | 2.2998 | -0.02918 | -0.01269 | -0.0401 | -0.04128 | -0.0203 | -0.02217 | -0.02918 | -0.03503 | -0.03718 | -0.01736 | -0.00662 | -0.01269 | 1.1448 | -0.0401 | -0.03503 | 1.1105 | -0.04128 | -0.03718 | 1.1691 | -0.0203 | -0.01736 | 1.2277 | 0.0695 | 0.05661 | 1.3845 | -0.00945 | -0.00683 | 1.4811 | -0.0999 | -0.06745 | 1.0536 | -0.000475 | -0.00045085 | 1.0716 | 0.05445 | 0.05081 | 1.0656 | 0.05713 | 0.05361 | 1.1708 | 0.0102 | 0.00871 | 1.1614 | 0.0347 | 0.02988 | 1.3315 | 0.009 | 0.00676
1070000000 | 1.1815 | 1.1511 | 1.1759 | 3.3606 | 2.3115 | -0.01467 | -0.00635 | -0.04947 | -0.06737 | 0.028 | 0.00066667 | -0.01467 | -0.04187 | -0.05852 | 0.02381 | 0.00019838 | -0.00635 | 1.1815 | -0.04947 | -0.04187 | 1.1511 | -0.06737 | -0.05852 | 1.1759 | 0.028 | 0.02381 | 1.2266 | 0.0588 | 0.04794 | 1.3935 | 0.02315 | 0.01661 | 1.5136 | -0.08815 | -0.05824 | 1.041 | -0.0209 | -0.02008 | 1.1245 | 0.05365 | 0.04771 | 1.1099 | 0.04593 | 0.04138 | 1.1839 | 0.0593 | 0.05009 | 1.2336 | 0.0119 | 0.00965 | 1.363 | 0.047 | 0.03448
1077000000 | 1.1596 | 1.1528 | 1.1705 | 3.3565 | 2.3323 | -0.01057 | -0.00453 | -0.006 | -0.03698 | 0.00909 | 0.0078 | -0.01057 | -0.00517 | -0.03208 | 0.00776 | 0.00232 | -0.00453 | 1.1596 | -0.006 | -0.00517 | 1.1528 | -0.03698 | -0.03208 | 1.1705 | 0.00909 | 0.00776 | 1.2551 | 0.09425 | 0.07509 | 1.4182 | -0.01605 | -0.01132 | 1.4916 | -0.0689 | -0.04619 | 1.0521 | 0.03898 | 0.03704 | 1.1018 | 0.04708 | 0.04273 | 1.1392 | 0.03003 | 0.02636 | 1.205 | 0.0411 | 0.03411 | 1.2404 | 0.007 | 0.00564 | 1.409 | 0.0071 | 0.00504
1084000000 | 1.1143 | 1.0782 | 1.204 | 3.3636 | 2.3287 | -0.00725 | -0.00311 | -0.09302 | -0.09455 | -0.01456 | -0.03287 | -0.00725 | -0.08347 | -0.08769 | -0.01209 | -0.00977 | -0.00311 | 1.1143 | -0.09302 | -0.08347 | 1.0782 | -0.09455 | -0.08769 | 1.204 | -0.01456 | -0.01209 | 1.2285 | 0.06965 | 0.0567 | 1.4044 | -0.0193 | -0.01374 | 1.4894 | -0.0814 | -0.05465 | 1.0247 | 0.02948 | 0.02877 | 1.0621 | 0.0318 | 0.02994 | 1.0755 | 0.06525 | 0.06067 | 1.1932 | -0.0001 | -8.3808e-05 | 1.1437 | 0.013 | 0.01137 | 1.3248 | 0.0343 | 0.02589
1091000000 | 1.1193 | 1.083 | 1.182 | 3.3575 | 2.3194 | 0.01545 | 0.00666 | -0.02365 | -0.061 | 0.02104 | 0.02228 | 0.01545 | -0.02113 | -0.05633 | 0.0178 | 0.00664 | 0.00666 | 1.1193 | -0.02365 | -0.02113 | 1.083 | -0.061 | -0.05633 | 1.182 | 0.02104 | 0.0178 | 1.2381 | 0.0698 | 0.05638 | 1.383 | -0.0115 | -0.00831 | 1.4703 | -0.0253 | -0.01721 | 1.0438 | -0.0041 | -0.00393 | 1.0744 | 0.06283 | 0.05848 | 1.0884 | 0.03653 | 0.03356 | 1.195 | 0.0441 | 0.0369 | 1.208 | 0.0033 | 0.00273 | 1.352 | -0.0074 | -0.00547
1098000000 | 1.1702 | 1.1289 | 1.1652 | 3.3284 | 2.2903 | -0.00648 | -0.00283 | -0.05887 | -0.08605 | 0.028 | 0.00172 | -0.00648 | -0.0503 | -0.07622 | 0.02403 | 0.00051576 | -0.00283 | 1.1702 | -0.05887 | -0.0503 | 1.1289 | -0.08605 | -0.07622 | 1.1652 | 0.028 | 0.02403 | 1.1888 | 0.04535 | 0.03815 | 1.3586 | 0.0091 | 0.0067 | 1.4684 | -0.12745 | -0.0868 | 1.0447 | 0.02383 | 0.02281 | 1.066 | -0.00325 | -0.00305 | 1.0876 | 0.01823 | 0.01676 | 1.1926 | -0.0553 | -0.04637 | 1.1265 | -0.0508 | -0.0451 | 1.3211 | -0.072 | -0.0545
1105000000 | 1.2471 | 1.2265 | 1.162 | 3.3573 | 2.3269 | -0.04165 | -0.0179 | -0.08968 | -0.11492 | 0.00291 | -0.01827 | -0.04165 | -0.07191 | -0.09369 | 0.00251 | -0.00544 | -0.0179 | 1.2471 | -0.08968 | -0.07191 | 1.2265 | -0.11492 | -0.09369 | 1.162 | 0.00291 | 0.00251 | 1.2521 | -0.01165 | -0.0093 | 1.3649 | -0.0546 | -0.04 | 1.5078 | -0.08165 | -0.05415 | 1.054 | -0.0306 | -0.02903 | 1.1254 | 0.08683 | 0.07715 | 1.1313 | 0.03138 | 0.02773 | 1.1851 | 0.0804 | 0.06784 | 1.2804 | -0.0008 | -0.0006248 | 1.4421 | -0.0218 | -0.01512
1112000000 | 1.1838 | 1.1483 | 1.1476 | 3.3424 | 2.2858 | -0.02607 | -0.0114 | -0.00842 | -0.00203 | 0.00349 | -5e-05 | -0.02607 | -0.00711 | -0.00177 | 0.00304 | -1.4959e-05 | -0.0114 | 1.1838 | -0.00842 | -0.00711 | 1.1483 | -0.00203 | -0.00177 | 1.1476 | 0.00349 | 0.00304 | 1.1847 | 0.0306 | 0.02583 | 1.3511 | -0.0547 | -0.04049 | 1.4407 | -0.12565 | -0.08721 | 1.094 | 0.00985 | 0.009 | 1.0784 | 0.04265 | 0.03955 | 1.078 | 0.009 | 0.00835 | 1.1372 | 0.0447 | 0.03931 | 1.1712 | -0.047 | -0.04013 | 1.3669 | -0.0551 | -0.04031
1119000000 | 1.129 | 1.0992 | 1.1475 | 3.3163 | 2.3065 | -0.0013 | -0.00056362 | -0.04613 | -0.06513 | 0.02344 | 0.03755 | -0.0013 | -0.04086 | -0.05925 | 0.02043 | 0.01132 | -0.00056362 | 1.129 | -0.04613 | -0.04086 | 1.0992 | -0.06513 | -0.05925 | 1.1475 | 0.02344 | 0.02043 | 1.1746 | 0.08335 | 0.07096 | 1.3402 | -0.00985 | -0.00735 | 1.4195 | -0.07685 | -0.05414 | 1.0314 | -0.01975 | -0.01915 | 1.0201 | 0.01995 | 0.01956 | 1.0633 | 0.0163 | 0.01533 | 1.119 | -0.0564 | -0.0504 | 1.105 | -0.0459 | -0.04154 | 1.298 | -0.0262 | -0.02018
1126000000 | 1.1382 | 1.1152 | 1.1678 | 3.3406 | 2.3246 | -0.04448 | -0.01914 | -0.0051 | -0.02495 | -0.00636 | -0.02177 | -0.04448 | -0.00448 | -0.02237 | -0.00544 | -0.00652 | -0.01914 | 1.1382 | -0.0051 | -0.00448 | 1.1152 | -0.02495 | -0.02237 | 1.1678 | -0.00636 | -0.00544 | 1.1948 | 0.02455 | 0.02055 | 1.3915 | -0.0444 | -0.03191 | 1.44 | -0.14685 | -0.10198 | 1.0398 | -0.00275 | -0.00264 | 1.0411 | 0.01113 | 0.01069 | 1.0628 | -0.00168 | -0.00158 | 1.1412 | -0.0162 | -0.0142 | 1.1112 | -0.0595 | -0.05355 | 1.3204 | -0.0455 | -0.03446
1133000000 | 1.1241 | 1.093 | 1.1371 | 3.3164 | 2.2849 | -0.05565 | -0.02436 | -0.05888 | -0.07677 | -0.02039 | -0.01895 | -0.05565 | -0.05238 | -0.07024 | -0.01793 | -0.00571 | -0.02436 | 1.1241 | -0.05888 | -0.05238 | 1.093 | -0.07677 | -0.07024 | 1.1371 | -0.02039 | -0.01793 | 1.1651 | -0.0399 | -0.03424 | 1.3132 | -0.0752 | -0.05726 | 1.4387 | -0.14865 | -0.10332 | 1.0833 | 0.01518 | 0.01401 | 1.0365 | 0.02618 | 0.02525 | 1.0414 | 0.03875 | 0.03721 | 1.1119 | -0.0059 | -0.00531 | 1.1195 | -0.0203 | -0.01813 | 1.293 | -0.0289 | -0.02235
1140000000 | 1.1294 | 1.1054 | 1.1585 | 3.3117 | 2.3008 | -0.05497 | -0.02389 | -0.02662 | -0.07162 | -0.03596 | -0.02605 | -0.05497 | -0.02357 | -0.06479 | -0.03104 | -0.00787 | -0.02389 | 1.1294 | -0.02662 | -0.02357 | 1.1054 | -0.07162 | -0.06479 | 1.1585 | -0.03596 | -0.03104 | 1.1874 | -0.00675 | -0.00568 | 1.3351 | -0.07085 | -0.05307 | 1.4479 | -0.1538 | -0.10623 | 1.0394 | 0.03393 | 0.03264 | 1.0578 | 0.0419 | 0.03961 | 1.072 | 0.03123 | 0.02913 | 1.1632 | -0.0191 | -0.01642 | 1.1918 | -0.0223 | -0.01871 | 1.3377 | -0.0427 | -0.03192
1147000000 | 1.1631 | 1.1149 | 1.1706 | 3.3369 | 2.319 | 0.02048 | 0.00883 | -0.00813 | -0.03447 | 0.04001 | 0.00785 | 0.02048 | -0.00699 | -0.03092 | 0.03418 | 0.00235 | 0.00883 | 1.1631 | -0.00813 | -0.00699 | 1.1149 | -0.03447 | -0.03092 | 1.1706 | 0.04001 | 0.03418 | 1.1785 | 0.0568 | 0.04819 | 1.366 | -0.0114 | -0.00835 | 1.4582 | -0.10255 | -0.07033 | 1.0322 | 0.00483 | 0.00467 | 1.0646 | 0.03843 | 0.0361 | 1.0681 | 0.035 | 0.03277 | 1.1533 | -0.0001 | -8.6708e-05 | 1.1481 | -0.0211 | -0.01838 | 1.3235 | -0.0434 | -0.03279
1154000000 | 1.132 | 1.0931 | 1.1732 | 3.3342 | 2.3095 | -0.03708 | -0.01606 | -0.03263 | -0.06765 | -0.00704 | -0.00245 | -0.03708 | -0.02883 | -0.06189 | -0.006 | -0.00073481 | -0.01606 | 1.132 | -0.03263 | -0.02883 | 1.0931 | -0.06765 | -0.06189 | 1.1732 | -0.00704 | -0.006 | 1.1806 | 0.00465 | 0.00394 | 1.3662 | -0.0723 | -0.05292 | 1.4692 | -0.1017 | -0.06922 | 1.028 | 0.02918 | 0.02838 | 1.0394 | 0.04938 | 0.0475 | 1.0564 | 0.0412 | 0.039 | 1.1439 | 0.0013 | 0.00114 | 1.1692 | -0.0147 | -0.01257 | 1.3212 | -0.0057 | -0.00431
1161000000 | 1.1399 | 1.1076 | 1.1808 | 3.3594 | 2.3195 | 0.01322 | 0.0057 | -0.00722 | -0.04105 | 0.0179 | 0.02482 | 0.01322 | -0.00633 | -0.03706 | 0.01516 | 0.00739 | 0.0057 | 1.1399 | -0.00722 | -0.00633 | 1.1076 | -0.04105 | -0.03706 | 1.1808 | 0.0179 | 0.01516 | 1.2195 | 0.04935 | 0.04047 | 1.3644 | -0.02885 | -0.02114 | 1.4767 | -0.0392 | -0.02655 | 1.0456 | 0.03 | 0.02869 | 1.0794 | 0.01425 | 0.0132 | 1.0699 | 0.0042 | 0.00393 | 1.146 | -0.0056 | -0.00489 | 1.1897 | -0.037 | -0.0311 | 1.3182 | -0.0507 | -0.03846
1168000000 | 1.1387 | 1.0908 | 1.1893 | 3.3675 | 2.3388 | -0.0052 | -0.00222 | 0.00383 | -0.04705 | 0.00173 | -0.00232 | -0.0052 | 0.00337 | -0.04313 | 0.00145 | -0.00068795 | -0.00222 | 1.1387 | 0.00383 | 0.00337 | 1.0908 | -0.04705 | -0.04313 | 1.1893 | 0.00173 | 0.00145 | 1.2291 | 0.04195 | 0.03413 | 1.4058 | -0.03735 | -0.02657 | 1.4811 | -0.0757 | -0.05111 | 1.0616 | 0.03308 | 0.03116 | 1.0284 | 0.05488 | 0.05336 | 1.0771 | 0.0226 | 0.02098 | 1.133 | 0.0213 | 0.0188 | 1.1622 | 0.0021 | 0.00181 | 1.2989 | -0.0004 | -0.00030795
1175000000 | 1.1511 | 1.1189 | 1.1767 | 3.3533 | 2.3283 | -0.03415 | -0.01467 | -0.00797 | -0.0546 | -0.01757 | -0.02403 | -0.03415 | -0.00692 | -0.0488 | -0.01493 | -0.00717 | -0.01467 | 1.1511 | -0.00797 | -0.00692 | 1.1189 | -0.0546 | -0.0488 | 1.1767 | -0.01757 | -0.01493 | 1.2146 | -0.0039 | -0.00321 | 1.3823 | -0.02665 | -0.01928 | 1.4831 | -0.09805 | -0.06611 | 1.0487 | 0.01115 | 0.01063 | 1.0772 | 0.04473 | 0.04152 | 1.0908 | 0.0184 | 0.01687 | 1.183 | 0.0033 | 0.00279 | 1.2184 | -0.007 | -0.00575 | 1.3367 | -0.0302 | -0.02259
1182000000 | 1.121 | 1.0938 | 1.1671 | 3.3445 | 2.3123 | 0.02008 | 0.00869 | -0.03423 | -0.04565 | 0.03193 | 0.04267 | 0.02008 | -0.03054 | -0.04174 | 0.02736 | 0.01276 | 0.00869 | 1.121 | -0.03423 | -0.03054 | 1.0938 | -0.04565 | -0.04174 | 1.1671 | 0.03193 | 0.02736 | 1.1206 | 0.0702 | 0.06264 | 1.3619 | 0.03215 | 0.02361 | 1.4307 | -0.0192 | -0.01342 | 1.0344 | 0.04428 | 0.0428 | 1.0341 | -0.03348 | -0.03237 | 1.0562 | -0.0065 | -0.00615 | 1.147 | -0.0547 | -0.04769 | 1.1287 | -0.0325 | -0.02879 | 1.2563 | -0.0832 | -0.06623
1189000000 | 1.1663 | 1.133 | 1.114 | 3.2642 | 2.2577 | -0.0274 | -0.01214 | 0.00255 | -0.0086 | 0.01724 | 0.02285 | -0.0274 | 0.00219 | -0.00759 | 0.01548 | 0.007 | -0.01214 | 1.1663 | 0.00255 | 0.00219 | 1.133 | -0.0086 | -0.00759 | 1.114 | 0.01724 | 0.01548 | 1.144 | 0.05635 | 0.04926 | 1.3508 | -0.03475 | -0.02573 | 1.3999 | -0.05115 | -0.03654 | 1.0953 | -0.01013 | -0.00924 | 1.043 | 0.0636 | 0.06098 | 1.0519 | 0.01105 | 0.0105 | 1.1163 | 0.0428 | 0.03834 | 1.1717 | -0.0111 | -0.00947 | 1.3356 | -0.0126 | -0.00943
1196000000 | 1.1286 | 1.0962 | 1.1835 | 3.3629 | 2.331 | -0.00827 | -0.00355 | -0.0518 | -0.08303 | 0.01461 | 0.0162 | -0.00827 | -0.0459 | -0.07575 | 0.01235 | 0.00482 | -0.00355 | 1.1286 | -0.0518 | -0.0459 | 1.0962 | -0.08303 | -0.07575 | 1.1835 | 0.01461 | 0.01235 | 1.1986 | 0.0185 | 0.01543 | 1.3831 | -0.01885 | -0.01363 | 1.4787 | -0.07805 | -0.05278 | 1.0194 | 0.0151 | 0.01481 | 1.0727 | 0.03053 | 0.02846 | 1.074 | 0.0341 | 0.03175 | 1.2094 | -0.0148 | -0.01224 | 1.1693 | -0.0063 | -0.00539 | 1.3347 | -0.0219 | -0.01641
1203000000 | 1.1172 | 1.0759 | 1.1851 | 3.3488 | 2.3326 | -0.0151 | -0.00647 | -0.0302 | -0.05393 | -0.00166 | -0.00793 | -0.0151 | -0.02703 | -0.05013 | -0.0014 | -0.00237 | -0.00647 | 1.1172 | -0.0302 | -0.02703 | 1.0759 | -0.05393 | -0.05013 | 1.1851 | -0.00166 | -0.0014 | 1.1762 | 0.0014 | 0.00119 | 1.3976 | -0.0131 | -0.00937 | 1.497 | -0.10975 | -0.07332 | 1.0546 | 0.0308 | 0.02921 | 1.0609 | -0.0265 | -0.02498 | 1.0651 | 0.03568 | 0.0335 | 1.1747 | -0.1091 | -0.09287 | 1.1216 | -0.0758 | -0.06758 | 1.2924 | -0.0963 | -0.07451
1210000000 | 1.1198 | 1.0928 | 1.2147 | 3.3888 | 2.3522 | -0.00432 | -0.00184 | 0.0036 | 0.01168 | 0.00539 | 0.01028 | -0.00432 | 0.00321 | 0.01069 | 0.00443 | 0.00303 | -0.00184 | 1.1198 | 0.0036 | 0.00321 | 1.0928 | 0.01168 | 0.01069 | 1.2147 | 0.00539 | 0.00443 | 1.1994 | 0.01365 | 0.01138 | 1.3918 | -0.02795 | -0.02008 | 1.504 | -0.0754 | -0.05013 | 1.0518 | 0.04708 | 0.04476 | 1.0418 | 0.01363 | 0.01308 | 1.0866 | 0.00435 | 0.004 | 1.1622 | -0.0487 | -0.0419 | 1.1729 | -0.0678 | -0.05781 | 1.3511 | -0.0613 | -0.04537
1217000000 | 1.1276 | 1.0995 | 1.1847 | 3.3626 | 2.3327 | -0.00475 | -0.00204 | -0.01945 | -0.03995 | 0.01231 | 0.01852 | -0.00475 | -0.01725 | -0.03633 | 0.01039 | 0.00551 | -0.00204 | 1.1276 | -0.01945 | -0.01725 | 1.0995 | -0.03995 | -0.03633 | 1.1847 | 0.01231 | 0.01039 | 1.193 | 0.0042 | 0.00352 | 1.3718 | -0.03055 | -0.02227 | 1.4904 | -0.07925 | -0.05318 | 1.0421 | 0.01228 | 0.01178 | 1.0721 | 0.0133 | 0.01241 | 1.0753 | -0.005 | -0.00465 | 1.1535 | 0.0007 | 0.00060685 | 1.1984 | -0.0771 | -0.06434 | 1.3468 | -0.0368 | -0.02732
1224000000 | 1.1179 | 1.09 | 1.197 | 3.3726 | 2.3276 | 0.02008 | 0.00863 | -0.00297 | -0.02482 | 0.03283 | 0.02318 | 0.02008 | -0.00265 | -0.02277 | 0.02743 | 0.00687 | 0.00863 | 1.1179 | -0.00297 | -0.00265 | 1.09 | -0.02482 | -0.02277 | 1.197 | 0.03283 | 0.02743 | 1.1603 | 0.0293 | 0.02525 | 1.3798 | -0.0063 | -0.00457 | 1.4808 | -0.067 | -0.04525 | 1.0695 | 0.04705 | 0.04399 | 1.0657 | 0.02028 | 0.01903 | 1.079 | 0.00715 | 0.00663 | 1.1494 | -0.0335 | -0.02915 | 1.1717 | -0.0145 | -0.01238 | 1.3745 | -0.0524 | -0.03812
1231000000 | 1.1328 | 1.0936 | 1.1843 | 3.3649 | 2.3138 | -0.00383 | -0.00166 | -0.03822 | -0.05822 | 0.01519 | 0.00182 | -0.00383 | -0.03373 | -0.05324 | 0.01282 | 0.00053989 | -0.00166 | 1.1328 | -0.03822 | -0.03373 | 1.0936 | -0.05822 | -0.05324 | 1.1843 | 0.01519 | 0.01282 | 1.1841 | 0.01355 | 0.01144 | 1.3773 | -0.03015 | -0.02189 | 1.4628 | -0.1005 | -0.0687 | 1.0429 | -0.00328 | -0.00314 | 1.0659 | 0.00403 | 0.00378 | 1.0577 | -0.0133 | -0.01257 | 1.1447 | -0.0266 | -0.02324 | 1.1588 | -0.0645 | -0.05566 | 1.3304 | -0.0685 | -0.05149
1238000000 | 1.1412 | 1.0965 | 1.1814 | 3.3531 | 2.3115 | 0.0058 | 0.00251 | -0.02942 | -0.0356 | 0.00987 | 0.00673 | 0.0058 | -0.02578 | -0.03247 | 0.00836 | 0.00201 | 0.00251 | 1.1412 | -0.02942 | -0.02578 | 1.0965 | -0.0356 | -0.03247 | 1.1814 | 0.00987 | 0.00836 | 1.1699 | 0.01305 | 0.01115 | 1.3598 | -0.0582 | -0.0428 | 1.4546 | -0.1017 | -0.06992 | 1.0658 | 0.00478 | 0.00448 | 1.0663 | 0.02775 | 0.02602 | 1.0942 | 0.0338 | 0.03089 | 1.151 | -0.0008 | -0.00069505 | 1.1669 | -0.0435 | -0.03728 | 1.3593 | -0.0477 | -0.03509
1245000000 | 1.1338 | 1.1099 | 1.1827 | 3.36 | 2.3298 | -0.0033 | -0.00142 | -0.00615 | -0.0304 | 0.02037 | 0.01063 | -0.0033 | -0.00542 | -0.02739 | 0.01722 | 0.00316 | -0.00142 | 1.1338 | -0.00615 | -0.00542 | 1.1099 | -0.0304 | -0.02739 | 1.1827 | 0.02037 | 0.01722 | 1.1684 | 0.03235 | 0.02769 | 1.3604 | -0.06195 | -0.04554 | 1.4722 | -0.0956 | -0.06494 | 1.0459 | 0.0477 | 0.04561 | 1.048 | 0.0276 | 0.02634 | 1.06 | 0.0131 | 0.01236 | 1.1418 | -0.0155 | -0.01358 | 1.1722 | -0.0469 | -0.04001 | 1.3173 | -0.0753 | -0.05716
1252000000 | 1.1308 | 1.0979 | 1.1661 | 3.3417 | 2.3211 | 0.00048333 | 0.00020823 | -0.01593 | -0.03693 | -0.00654 | 0.00632 | 0.00048333 | -0.01409 | -0.03364 | -0.00561 | 0.00189 | 0.00020823 | 1.1308 | -0.01593 | -0.01409 | 1.0979 | -0.03693 | -0.03364 | 1.1661 | -0.00654 | -0.00561 | 1.1734 | -0.00125 | -0.00107 | 1.3431 | -0.0495 | -0.03686 | 1.4516 | -0.11495 | -0.07919 | 1.0423 | 0.031 | 0.02974 | 1.0633 | -0.02288 | -0.02151 | 1.0691 | -0.01188 | -0.01111 | 1.1473 | -0.0572 | -0.04986 | 1.1883 | -0.0696 | -0.05857 | 1.3312 | -0.0812 | -0.061
1259000000 | 1.12 | 1.0897 | 1.1861 | 3.3484 | 2.3215 | 0.00932 | 0.00401 | -0.03268 | -0.05353 | 0.01627 | 0.00968 | 0.00932 | -0.02918 | -0.04913 | 0.01372 | 0.00289 | 0.00401 | 1.12 | -0.03268 | -0.02918 | 1.0897 | -0.05353 | -0.04913 | 1.1861 | 0.01627 | 0.01372 | 1.1613 | 0.04285 | 0.0369 | 1.3646 | -0.0397 | -0.02909 | 1.4729 | -0.0784 | -0.05323 | 1.0584 | 0.03333 | 0.03149 | 1.0432 | 0.0155 | 0.01486 | 1.0623 | 0.03205 | 0.03017 | 1.1109 | -0.0353 | -0.03178 | 1.1767 | 0.0029 | 0.00246 | 1.3198 | -0.0684 | -0.05183
1266000000 | 1.152 | 1.0987 | 1.1693 | 3.3392 | 2.3093 | -0.00962 | -0.00416 | -0.0141 | -0.03672 | 0.02664 | 0.02302 | -0.00962 | -0.01224 | -0.03342 | 0.02278 | 0.00689 | -0.00416 | 1.152 | -0.0141 | -0.01224 | 1.0987 | -0.03672 | -0.03342 | 1.1693 | 0.02664 | 0.02278 | 1.1743 | 0.03265 | 0.0278 | 1.3409 | -0.0442 | -0.03296 | 1.4279 | -0.07305 | -0.05116 | 1.0424 | 0.0179 | 0.01717 | 1.0523 | 0.03798 | 0.03609 | 1.0959 | 0.03185 | 0.02906 | 1.1363 | -0.0084 | -0.00739 | 1.1281 | -0.0207 | -0.01835 | 1.3472 | -0.0213 | -0.01581
1273000000 | 1.1604 | 1.1183 | 1.151 | 3.3118 | 2.3187 | -0.02465 | -0.01063 | -0.00288 | -0.04078 | -0.01691 | -0.01163 | -0.02465 | -0.00248 | -0.03647 | -0.0147 | -0.00351 | -0.01063 | 1.1604 | -0.00288 | -0.00248 | 1.1183 | -0.04078 | -0.03647 | 1.151 | -0.01691 | -0.0147 | 1.1473 | 0.0068 | 0.00593 | 1.3394 | -0.05915 | -0.04416 | 1.4397 | -0.1012 | -0.07029 | 1.0771 | 0.02908 | 0.02699 | 1.0248 | 0.01813 | 0.01769 | 1.0512 | 0.03148 | 0.02994 | 1.1139 | -0.0376 | -0.03376 | 1.132 | -0.0202 | -0.01784 | 1.3383 | -0.0596 | -0.04453
1280000000 | 1.1626 | 1.1299 | 1.1582 | 3.3329 | 2.3075 | -0.01532 | -0.00664 | 0.00173 | -0.00962 | 0.00829 | 0.00725 | -0.01532 | 0.00149 | -0.00851 | 0.00715 | 0.00218 | -0.00664 | 1.1626 | 0.00173 | 0.00149 | 1.1299 | -0.00962 | -0.00851 | 1.1582 | 0.00829 | 0.00715 | 1.2049 | 0.04945 | 0.04104 | 1.3513 | -0.0239 | -0.01769 | 1.4696 | -0.0846 | -0.05757 | 1.0628 | -0.01895 | -0.01783 | 1.0613 | 0.0762 | 0.0718 | 1.0777 | 0.01705 | 0.01582 | 1.1744 | 0.0974 | 0.08294 | 1.2197 | 0.0064 | 0.00525 | 1.3907 | 0.0198 | 0.01424
1287000000 | 1.1207 | 1.0738 | 1.177 | 3.3468 | 2.3333 | -0.00527 | -0.00226 | 0.01118 | -0.02477 | -0.01599 | -1.6667e-05 | -0.00527 | 0.00998 | -0.02306 | -0.01358 | -4.9799e-06 | -0.00226 | 1.1207 | 0.01118 | 0.00998 | 1.0738 | -0.02477 | -0.02306 | 1.177 | -0.01599 | -0.01358 | 1.1432 | 0.05805 | 0.05078 | 1.3727 | -0.00175 | -0.00127 | 1.4395 | -0.05575 | -0.03873 | 1.0431 | 0.00255 | 0.00244 | 1.0382 | -0.05818 | -0.05603 | 1.0606 | -0.02223 | -0.02095 | 1.1129 | -0.0955 | -0.08581 | 1.1373 | -0.0646 | -0.0568 | 1.3154 | -0.1194 | -0.09077
1294000000 | 1.162 | 1.1401 | 1.1717 | 3.353 | 2.3077 | -0.0028 | -0.00121 | -0.0077 | -0.03157 | 0.00317 | -0.0015 | -0.0028 | -0.00663 | -0.02769 | 0.00271 | -0.00044736 | -0.00121 | 1.162 | -0.0077 | -0.00663 | 1.1401 | -0.03157 | -0.02769 | 1.1717 | 0.00317 | 0.00271 | 1.1537 | 0.02245 | 0.01946 | 1.3357 | 0.00935 | 0.007 | 1.4659 | -0.0849 | -0.05792 | 1.0227 | 0.0148 | 0.01447 | 1.1132 | 0.00795 | 0.00714 | 1.086 | 0.000625 | 0.00057549 | 1.2263 | 0.0139 | 0.01133 | 1.2387 | -0.033 | -0.02664 | 1.4005 | -0.0471 | -0.03363
1301000000 | 1.1809 | 1.1436 | 1.1511 | 3.3389 | 2.3105 | -0.01298 | -0.00562 | 0.01102 | 0.00878 | 0.015 | 0.01068 | -0.01298 | 0.00933 | 0.00768 | 0.01303 | 0.0032 | -0.00562 | 1.1809 | 0.01102 | 0.00933 | 1.1436 | 0.00878 | 0.00768 | 1.1511 | 0.015 | 0.01303 | 1.1816 | 0.0588 | 0.04976 | 1.3615 | 0.0062 | 0.00455 | 1.472 | -0.0522 | -0.03546 | 1.0384 | 0.00552 | 0.00532 | 1.0489 | 0.0167 | 0.01592 | 1.0549 | 0.02493 | 0.02363 | 1.1495 | 0.012 | 0.01044 | 1.154 | -0.011 | -0.00953 | 1.3209 | -0.0229 | -0.01734
1308000000 | 1.1196 | 1.0813 | 1.1797 | 3.3656 | 2.3404 | -0.01088 | -0.00465 | -0.03517 | -0.05727 | -0.00874 | -0.00168 | -0.01088 | -0.03141 | -0.05296 | -0.00741 | -0.00050016 | -0.00465 | 1.1196 | -0.03517 | -0.03141 | 1.0813 | -0.05727 | -0.05296 | 1.1797 | -0.00874 | -0.00741 | 1.202 | 0.0416 | 0.03461 | 1.3788 | -0.02555 | -0.01853 | 1.4707 | -0.0948 | -0.06446 | 1.0447 | 0.00933 | 0.00893 | 1.0824 | -0.00495 | -0.00457 | 1.0837 | 0.0123 | 0.01135 | 1.1624 | -0.0057 | -0.0049 | 1.1705 | -0.0414 | -0.03537 | 1.3684 | -0.0172 | -0.01257
1315000000 | 1.1395 | 1.1037 | 1.167 | 3.347 | 2.3109 | -0.01025 | -0.00444 | -0.00923 | -0.043 | 0.01786 | 0.00988 | -0.01025 | -0.0081 | -0.03896 | 0.0153 | 0.00295 | -0.00444 | 1.1395 | -0.00923 | -0.0081 | 1.1037 | -0.043 | -0.03896 | 1.167 | 0.01786 | 0.0153 | 1.1526 | 0.0611 | 0.05301 | 1.3706 | 0.008 | 0.00584 | 1.4377 | -0.03505 | -0.02438 | 1.055 | -0.01673 | -0.01585 | 1.0762 | -0.01763 | -0.01638 | 1.0937 | -0.00025 | -0.00022859 | 1.1777 | -0.0146 | -0.0124 | 1.2051 | -0.0463 | -0.03842 | 1.3723 | -0.0519 | -0.03782
1322000000 | 1.1275 | 1.0821 | 1.1785 | 3.3622 | 2.3293 | -0.0136 | -0.00584 | 0.01378 | -0.03165 | 0.00067143 | -0.00403 | -0.0136 | 0.01223 | -0.02925 | 0.00056972 | -0.0012 | -0.00584 | 1.1275 | 0.01378 | 0.01223 | 1.0821 | -0.03165 | -0.02925 | 1.1785 | 0.00067143 | 0.00056972 | 1.1985 | 0.051 | 0.04255 | 1.3514 | -0.01225 | -0.00907 | 1.4572 | -0.0594 | -0.04076 | 1.0618 | -0.0103 | -0.0097 | 1.0378 | 0.02378 | 0.02291 | 1.0703 | 0.02215 | 0.02069 | 1.147 | -0.0017 | -0.00148 | 1.1956 | -0.0163 | -0.01363 | 1.3429 | -0.0286 | -0.0213
1329000000 | 1.1488 | 1.1073 | 1.1689 | 3.3421 | 2.3123 | -0.02015 | -0.00871 | -0.01013 | -0.04288 | -0.01187 | -0.0117 | -0.02015 | -0.00882 | -0.03873 | -0.01016 | -0.0035 | -0.00871 | 1.1488 | -0.01013 | -0.00882 | 1.1073 | -0.04288 | -0.03873 | 1.1689 | -0.01187 | -0.01016 | 1.1803 | 0.0321 | 0.0272 | 1.364 | -0.0096 | -0.00704 | 1.4423 | -0.09865 | -0.0684 | 1.0498 | 0.0103 | 0.00981 | 1.077 | -0.0089 | -0.00826 | 1.092 | -0.03143 | -0.02878 | 1.1793 | -0.0567 | -0.04808 | 1.2124 | -0.0362 | -0.02986 | 1.3683 | -0.0429 | -0.03135
1336000000 | 1.1595 | 1.1148 | 1.2099 | 3.3752 | 2.3521 | -0.031 | -0.01318 | -0.01065 | -0.03858 | -0.01824 | -0.02458 | -0.031 | -0.00918 | -0.03461 | -0.01508 | -0.00728 | -0.01318 | 1.1595 | -0.01065 | -0.00918 | 1.1148 | -0.03858 | -0.03461 | 1.2099 | -0.01824 | -0.01508 | 1.2182 | 0.0315 | 0.02586 | 1.3879 | -0.04365 | -0.03145 | 1.5043 | -0.09005 | -0.05986 | 1.0515 | -0.0007 | -0.0006657 | 1.0644 | 0.01638 | 0.01538 | 1.0743 | 0.00978 | 0.0091 | 1.1486 | -0.027 | -0.02351 | 1.1793 | -0.0183 | -0.01552 | 1.3656 | -0.025 | -0.01831
1343000000 | 1.1307 | 1.085 | 1.1755 | 3.3482 | 2.3202 | 0.02497 | 0.01076 | -0.01195 | -0.02152 | 0.03489 | 0.02443 | 0.02497 | -0.01057 | -0.01983 | 0.02968 | 0.0073 | 0.01076 | 1.1307 | -0.01195 | -0.01057 | 1.085 | -0.02152 | -0.01983 | 1.1755 | 0.03489 | 0.02968 | 1.1999 | 0.09895 | 0.08247 | 1.3853 | 0.03315 | 0.02393 | 1.4644 | -0.0658 | -0.04493 | 0.99685 | -0.02723 | -0.02731 | 1.0779 | -0.02105 | -0.01953 | 1.0716 | -0.01638 | -0.01528 | 1.1296 | -0.0487 | -0.04311 | 1.1649 | -0.0466 | -0.04 | 1.3461 | -0.0989 | -0.07347
1350000000 | 1.1119 | 1.0843 | 1.1513 | 3.3291 | 2.3024 | 0.01552 | 0.00674 | -0.02847 | -0.05672 | 0.0273 | 0.02708 | 0.01552 | -0.0256 | -0.05231 | 0.02371 | 0.00814 | 0.00674 | 1.1119 | -0.02847 | -0.0256 | 1.0843 | -0.05672 | -0.05231 | 1.1513 | 0.0273 | 0.02371 | 1.1677 | 0.08655 | 0.07412 | 1.3594 | -0.00085 | -0.00062528 | 1.4686 | -0.07645 | -0.05206 | 1.0212 | 0.01425 | 0.01395 | 1.0586 | 0.007 | 0.00661 | 1.0616 | 0.000125 | 0.00011775 | 1.1408 | -0.008 | -0.00701 | 1.1649 | -0.0455 | -0.03906 | 1.3446 | -0.0881 | -0.06552
1357000000 | 1.1284 | 1.0823 | 1.1658 | 3.3375 | 2.3099 | 0.00892 | 0.00386 | -0.0187 | -0.05912 | 0.01346 | -0.00542 | 0.00892 | -0.01657 | -0.05462 | 0.01154 | -0.00162 | 0.00386 | 1.1284 | -0.0187 | -0.01657 | 1.0823 | -0.05912 | -0.05462 | 1.1658 | 0.01346 | 0.01154 | 1.1812 | 0.07865 | 0.06658 | 1.3507 | -0.00525 | -0.00389 | 1.4556 | -0.09475 | -0.06509 | 1.0554 | 0.00788 | 0.00746 | 1.0494 | 0.01238 | 0.01179 | 1.0595 | 0.02175 | 0.02053 | 1.1276 | -0.035 | -0.03104 | 1.1782 | -0.0198 | -0.01681 | 1.3643 | -0.0478 | -0.03504
1364000000 | 1.13 | 1.0868 | 1.1373 | 3.3077 | 2.2931 | -0.0046 | -0.00201 | -0.0141 | -0.04707 | 0.00993 | 0.00282 | -0.0046 | -0.01248 | -0.04331 | 0.00873 | 0.00085154 | -0.00201 | 1.13 | -0.0141 | -0.01248 | 1.0868 | -0.04707 | -0.04331 | 1.1373 | 0.00993 | 0.00873 | 1.1683 | 0.0935 | 0.08003 | 1.3617 | -0.01165 | -0.00856 | 1.4233 | -0.0831 | -0.05839 | 1.0302 | -0.00138 | -0.00133 | 1.0211 | 0.0146 | 0.0143 | 1.0515 | 0.00865 | 0.00823 | 1.1246 | -0.0146 | -0.01298 | 1.165 | -0.0322 | -0.02764 | 1.3316 | -0.0398 | -0.02989
1371000000 | 1.1341 | 1.1025 | 1.2144 | 3.3797 | 2.3554 | 0.0036 | 0.00153 | -0.00015 | -0.03562 | 0.01429 | -0.00202 | 0.0036 | -0.00013226 | -0.03231 | 0.01176 | -0.0005967 | 0.00153 | 1.1341 | -0.00015 | -0.00013226 | 1.1025 | -0.03562 | -0.03231 | 1.2144 | 0.01429 | 0.01176 | 1.22 | 0.0789 | 0.06467 | 1.3951 | -0.00675 | -0.00484 | 1.4873 | -0.07765 | -0.05221 | 1.0568 | 0.02495 | 0.02361 | 1.0745 | -0.02883 | -0.02683 | 1.0934 | -0.01225 | -0.0112 | 1.1622 | -0.068 | -0.05851 | 1.1987 | -0.0443 | -0.03696 | 1.3643 | -0.0666 | -0.04882
1378000000 | 1.1161 | 1.0785 | 1.1721 | 3.3332 | 2.3177 | -0.00205 | -0.00088448 | -0.0117 | -0.03333 | 0.01786 | 0.01007 | -0.00205 | -0.01048 | -0.03091 | 0.01523 | 0.00302 | -0.00088448 | 1.1161 | -0.0117 | -0.01048 | 1.0785 | -0.03333 | -0.03091 | 1.1721 | 0.01786 | 0.01523 | 1.1775 | 0.08615 | 0.07316 | 1.3605 | 0.0029 | 0.00213 | 1.4264 | -0.0807 | -0.05658 | 1.0224 | 0.01838 | 0.01797 | 1.063 | 0.03015 | 0.02836 | 1.0562 | 0.03058 | 0.02895 | 1.1138 | -0.0054 | -0.00485 | 1.1985 | -0.0234 | -0.01952 | 1.3602 | -0.011 | -0.00809
1385000000 | 1.1221 | 1.0904 | 1.1842 | 3.3405 | 2.3359 | -0.0378 | -0.01618 | 0.00555 | -0.01038 | -0.01567 | -0.01358 | -0.0378 | 0.00495 | -0.00952 | -0.01323 | -0.00407 | -0.01618 | 1.1221 | 0.00555 | 0.00495 | 1.0904 | -0.01038 | -0.00952 | 1.1842 | -0.01567 | -0.01323 | 1.2476 | 0.0833 | 0.06677 | 1.3836 | -0.02605 | -0.01883 | 1.4787 | -0.0883 | -0.05971 | 1.0612 | 0.03868 | 0.03644 | 1.0257 | 0.02853 | 0.02781 | 1.0808 | 0.00803 | 0.00743 | 1.1083 | -0.003 | -0.00271 | 1.1573 | 0.0081 | 0.007 | 1.3302 | -0.0176 | -0.01323
1392000000 | 1.1347 | 1.0841 | 1.1494 | 3.3209 | 2.303 | -0.01717 | -0.00745 | -0.00322 | -0.03258 | -0.00371 | -0.00543 | -0.01717 | -0.00283 | -0.03005 | -0.00323 | -0.00164 | -0.00745 | 1.1347 | -0.00322 | -0.00283 | 1.0841 | -0.03258 | -0.03005 | 1.1494 | -0.00371 | -0.00323 | 1.1695 | 0.07275 | 0.06221 | 1.3503 | 0.00105 | 0.00077758 | 1.4364 | -0.0702 | -0.04887 | 1.0615 | 0.01693 | 0.01595 | 1.0499 | -0.02053 | -0.01955 | 1.0664 | 0.00413 | 0.00387 | 1.1312 | -0.0096 | -0.00849 | 1.1513 | -0.0364 | -0.03162 | 1.3489 | -0.031 | -0.02298
1399000000 | 1.1148 | 1.0652 | 1.1724 | 3.3326 | 2.3131 | 0.00688 | 0.00298 | 0.00375 | -0.01715 | 0.02336 | 0.00257 | 0.00688 | 0.00336 | -0.0161 | 0.01992 | 0.00077017 | 0.00298 | 1.1148 | 0.00375 | 0.00336 | 1.0652 | -0.01715 | -0.0161 | 1.1724 | 0.02336 | 0.01992 | 1.1675 | 0.1127 | 0.09654 | 1.3905 | 0.0142 | 0.01021 | 1.4358 | -0.0528 | -0.03677 | 1.0472 | 0.02423 | 0.02313 | 1.0688 | -0.0249 | -0.0233 | 1.0762 | -0.02043 | -0.01898 | 1.1516 | -0.0656 | -0.05696 | 1.177 | -0.0466 | -0.03959 | 1.3563 | -0.0596 | -0.04394
1406000000 | 1.148 | 1.1023 | 1.1697 | 3.3354 | 2.3079 | 0.02833 | 0.01228 | 0.00278 | -0.01602 | 0.03063 | 0.0367 | 0.02833 | 0.00242 | -0.01453 | 0.02619 | 0.011 | 0.01228 | 1.148 | 0.00278 | 0.00242 | 1.1023 | -0.01602 | -0.01453 | 1.1697 | 0.03063 | 0.02619 | 1.2246 | 0.12475 | 0.10187 | 1.3792 | 0.04835 | 0.03506 | 1.465 | -0.02005 | -0.01369 | 1.0332 | 0.03455 | 0.03344 | 1.0698 | 0.00885 | 0.00827 | 1.0602 | 0.01035 | 0.00976 | 1.1787 | 0.0011 | 0.00093323 | 1.1972 | -0.0268 | -0.02239 | 1.3806 | -0.0311 | -0.02253
1413000000 | 1.1617 | 1.1184 | 1.1636 | 3.3279 | 2.3178 | -0.00257 | -0.00111 | 0.02082 | -0.00772 | 0.00949 | -0.0024 | -0.00257 | 0.01792 | -0.0069 | 0.00815 | -0.00072116 | -0.00111 | 1.1617 | 0.02082 | 0.01792 | 1.1184 | -0.00772 | -0.0069 | 1.1636 | 0.00949 | 0.00815 | 1.2039 | 0.1181 | 0.0981 | 1.3806 | 0.0296 | 0.02144 | 1.4647 | -0.0351 | -0.02396 | 1.0684 | 0.0252 | 0.02359 | 1.0459 | -0.0132 | -0.01262 | 1.0831 | 0.00463 | 0.00427 | 1.1506 | -0.042 | -0.0365 | 1.1797 | -0.02 | -0.01695 | 1.3473 | -0.0357 | -0.0265
1420000000 | 1.1046 | 1.0808 | 1.1899 | 3.3685 | 2.3281 | 0.03308 | 0.01421 | -0.00058333 | -0.03088 | 0.03287 | 0.02472 | 0.03308 | -0.00052808 | -0.02858 | 0.02762 | 0.00734 | 0.01421 | 1.1046 | -0.00058333 | -0.00052808 | 1.0808 | -0.03088 | -0.02858 | 1.1899 | 0.03287 | 0.02762 | 1.2349 | 0.14195 | 0.11494 | 1.4038 | 0.06735 | 0.04798 | 1.4878 | -0.03715 | -0.02497 | 1.0448 | 0.01405 | 0.01345 | 1.071 | 0.00955 | 0.00892 | 1.077 | -0.00623 | -0.00578 | 1.1534 | -0.0114 | -0.00988 | 1.2203 | -0.0098 | -0.00803 | 1.3988 | -0.0254 | -0.01816
1427000000 | 1.1569 | 1.1181 | 1.1993 | 3.3542 | 2.3169 | 0.02547 | 0.01099 | 0.00743 | -0.03078 | 0.01186 | 0.02078 | 0.02547 | 0.00643 | -0.02753 | 0.00989 | 0.0062 | 0.01099 | 1.1569 | 0.00743 | 0.00643 | 1.1181 | -0.03078 | -0.02753 | 1.1993 | 0.01186 | 0.00989 | 1.2122 | 0.13055 | 0.1077 | 1.4077 | 0.04235 | 0.03009 | 1.4931 | -0.026 | -0.01741 | 1.0355 | 0.00055 | 0.00053116 | 1.093 | -0.01423 | -0.01302 | 1.1067 | -0.00498 | -0.0045 | 1.1754 | 0.0004 | 0.00034031 | 1.2231 | 0.0131 | 0.01071 | 1.4216 | -0.0277 | -0.01949
1434000000 | 1.141 | 1.1039 | 1.1668 | 3.3294 | 2.3227 | 0.00725 | 0.00312 | -0.0204 | -0.05003 | 0.01319 | 0.01687 | 0.00725 | -0.01788 | -0.04532 | 0.0113 | 0.00507 | 0.00312 | 1.141 | -0.0204 | -0.01788 | 1.1039 | -0.05003 | -0.04532 | 1.1668 | 0.01319 | 0.0113 | 1.2118 | 0.1206 | 0.09952 | 1.3795 | 0.02645 | 0.01917 | 1.4544 | -0.02745 | -0.01887 | 1.0444 | 0.01845 | 0.01767 | 1.064 | -0.01313 | -0.01233 | 1.0844 | -0.0178 | -0.01641 | 1.1779 | -0.0244 | -0.02071 | 1.2109 | -0.0206 | -0.01701 | 1.4015 | -0.0361 | -0.02576
1441000000 | 1.1263 | 1.108 | 1.1532 | 3.331 | 2.3068 | 0.04192 | 0.01817 | -0.0125 | -0.04173 | 0.04513 | 0.02347 | 0.04192 | -0.0111 | -0.03766 | 0.03913 | 0.00704 | 0.01817 | 1.1263 | -0.0125 | -0.0111 | 1.108 | -0.04173 | -0.03766 | 1.1532 | 0.04513 | 0.03913 | 1.2122 | 0.16655 | 0.1374 | 1.3727 | 0.06775 | 0.04936 | 1.4549 | -0.00865 | -0.00595 | 1.0303 | -0.00448 | -0.00434 | 1.057 | 0.02978 | 0.02817 | 1.0696 | 0.02005 | 0.01875 | 1.1543 | 0.0105 | 0.0091 | 1.2344 | 0.0189 | 0.01531 | 1.3836 | 0.0015 | 0.00108
1448000000 | 1.1475 | 1.1139 | 1.1848 | 3.3727 | 2.3215 | 0.00218 | 0.00094046 | -0.0351 | -0.06087 | 0.00577 | 0.00302 | 0.00218 | -0.03059 | -0.05464 | 0.00487 | 0.00089444 | 0.00094046 | 1.1475 | -0.0351 | -0.03059 | 1.1139 | -0.06087 | -0.05464 | 1.1848 | 0.00577 | 0.00487 | 1.2388 | 0.113 | 0.09122 | 1.3886 | 0.04365 | 0.03143 | 1.5027 | -0.0485 | -0.03228 | 1.0573 | 0.0207 | 0.01958 | 1.0993 | -0.00755 | -0.00687 | 1.0974 | -0.00513 | -0.00467 | 1.1838 | -0.0151 | -0.01276 | 1.225 | -0.0321 | -0.0262 | 1.416 | -0.0312 | -0.02203
1455000000 | 1.1263 | 1.0824 | 1.1693 | 3.3493 | 2.3194 | 0.01618 | 0.00698 | 0.01223 | -0.0314 | 0.01926 | 0.01477 | 0.01618 | 0.01086 | -0.02901 | 0.01647 | 0.00441 | 0.00698 | 1.1263 | 0.01223 | 0.01086 | 1.0824 | -0.0314 | -0.02901 | 1.1693 | 0.01926 | 0.01647 | 1.2161 | 0.13955 | 0.11476 | 1.3815 | 0.06215 | 0.04499 | 1.4764 | -0.0572 | -0.03874 | 1.0532 | 0.0161 | 0.01529 | 1.0542 | -0.02088 | -0.0198 | 1.0837 | -0.0142 | -0.0131 | 1.1676 | -0.0354 | -0.03032 | 1.2096 | -0.0494 | -0.04084 | 1.3834 | -0.041 | -0.02964
1462000000 | 1.1133 | 1.0588 | 1.1754 | 3.3476 | 2.3152 | 0.02447 | 0.01057 | -0.00713 | -0.04643 | 0.02731 | 0.01977 | 0.02447 | -0.00641 | -0.04386 | 0.02324 | 0.0059 | 0.01057 | 1.1133 | -0.00713 | -0.00641 | 1.0588 | -0.04643 | -0.04386 | 1.1754 | 0.02731 | 0.02324 | 1.2277 | 0.1585 | 0.1291 | 1.3806 | 0.03535 | 0.0256 | 1.4853 | -0.03545 | -0.02387 | 1.0495 | 0.02505 | 0.02387 | 1.0496 | 0.01083 | 0.01031 | 1.0658 | -0.00325 | -0.00305 | 1.1569 | -0.002 | -0.00173 | 1.1848 | 0.0175 | 0.01477 | 1.3791 | -0.0346 | -0.02509
1469000000 | 1.1168 | 1.0742 | 1.1989 | 3.3737 | 2.3355 | 0.0337 | 0.01443 | -0.04322 | -0.06935 | 0.03384 | 0.04388 | 0.0337 | -0.0387 | -0.06456 | 0.02823 | 0.01301 | 0.01443 | 1.1168 | -0.04322 | -0.0387 | 1.0742 | -0.06935 | -0.06456 | 1.1989 | 0.03384 | 0.02823 | 1.2426 | 0.1642 | 0.13215 | 1.3997 | 0.07425 | 0.05305 | 1.4998 | -0.03255 | -0.0217 | 1.0575 | 0.04225 | 0.03995 | 1.0516 | -0.02973 | -0.02827 | 1.0727 | -0.00958 | -0.00893 | 1.1608 | -0.0412 | -0.03549 | 1.1704 | -0.0456 | -0.03896 | 1.3638 | -0.0567 | -0.04158
1476000000 | 1.1383 | 1.1118 | 1.1808 | 3.3583 | 2.3334 | -0.0111 | -0.00476 | 0.01037 | -0.0159 | 0.00353 | -0.01083 | -0.0111 | 0.00911 | -0.0143 | 0.00299 | -0.00323 | -0.00476 | 1.1383 | 0.01037 | 0.00911 | 1.1118 | -0.0159 | -0.0143 | 1.1808 | 0.00353 | 0.00299 | 1.2305 | 0.09295 | 0.07554 | 1.3896 | 0.01965 | 0.01414 | 1.5034 | -0.06085 | -0.04047 | 1.0453 | 0.02973 | 0.02844 | 1.0575 | 0.01808 | 0.01709 | 1.0704 | 0.00895 | 0.00836 | 1.1559 | -0.003 | -0.0026 | 1.2203 | -0.02 | -0.01639 | 1.3722 | -0.0247 | -0.018
1483000000 | 1.1158 | 1.0922 | 1.1903 | 3.3697 | 2.3384 | 0.0155 | 0.00663 | -0.02625 | -0.04682 | 0.03114 | 0.0396 | 0.0155 | -0.02353 | -0.04286 | 0.02616 | 0.01175 | 0.00663 | 1.1158 | -0.02625 | -0.02353 | 1.0922 | -0.04682 | -0.04286 | 1.1903 | 0.03114 | 0.02616 | 1.2648 | 0.14355 | 0.1135 | 1.3858 | 0.03755 | 0.0271 | 1.4711 | -0.02265 | -0.0154 | 1.0546 | 0.03403 | 0.03226 | 1.0385 | 0.0157 | 0.01512 | 1.0657 | 0.0091 | 0.00854 | 1.1296 | -0.0195 | -0.01726 | 1.1939 | -0.0048 | -0.00402 | 1.3547 | -0.0202 | -0.01491
1490000000 | 1.1344 | 1.0933 | 1.1562 | 3.3355 | 2.3112 | 0.0111 | 0.0048 | -0.05785 | -0.09362 | 0.01491 | 0.02038 | 0.0111 | -0.051 | -0.08563 | 0.0129 | 0.00611 | 0.0048 | 1.1344 | -0.05785 | -0.051 | 1.0933 | -0.09362 | -0.08563 | 1.1562 | 0.01491 | 0.0129 | 1.2107 | 0.13805 | 0.11403 | 1.3902 | 0.0374 | 0.0269 | 1.4445 | -0.0658 | -0.04555 | 1.079 | 0.0222 | 0.02057 | 1.036 | -0.00233 | -0.00224 | 1.0581 | 0.0009 | 0.0008506 | 1.126 | 0.0031 | 0.00275 | 1.1761 | -0.0194 | -0.0165 | 1.3618 | -0.0337 | -0.02475
1497000000 | 1.132 | 1.0913 | 1.1714 | 3.3431 | 2.3231 | 0.01793 | 0.00772 | -0.02465 | -0.05 | 0.03741 | 0.0211 | 0.01793 | -0.02177 | -0.04582 | 0.03194 | 0.00631 | 0.00772 | 1.132 | -0.02465 | -0.02177 | 1.0913 | -0.05 | -0.04582 | 1.1714 | 0.03741 | 0.03194 | 1.2354 | 0.13255 | 0.10729 | 1.3741 | 0.0491 | 0.03573 | 1.4594 | -0.0424 | -0.02905 | 1.0587 | 0.0064 | 0.00605 | 1.0346 | -0.00473 | -0.00457 | 1.0716 | -0.0063 | -0.00588 | 1.1366 | -0.0046 | -0.00405 | 1.1691 | -0.0127 | -0.01086 | 1.3719 | -0.0451 | -0.03287
1504000000 | 1.1412 | 1.1102 | 1.1722 | 3.3533 | 2.3228 | 0.01668 | 0.00718 | -0.02233 | -0.05445 | 0.0303 | 0.03298 | 0.01668 | -0.01957 | -0.04904 | 0.02585 | 0.00984 | 0.00718 | 1.1412 | -0.02233 | -0.01957 | 1.1102 | -0.05445 | -0.04904 | 1.1722 | 0.0303 | 0.02585 | 1.2186 | 0.1424 | 0.11686 | 1.3795 | 0.0665 | 0.04821 | 1.4766 | -0.03245 | -0.02198 | 1.0479 | 0.0199 | 0.01899 | 1.0575 | -0.00965 | -0.00913 | 1.0702 | -0.01413 | -0.0132 | 1.1552 | -0.0047 | -0.00407 | 1.2047 | -0.038 | -0.03154 | 1.3541 | -0.0282 | -0.02083
1511000000 | 1.1402 | 1.0917 | 1.1741 | 3.3584 | 2.3344 | 0.01083 | 0.00464 | -0.00475 | -0.02708 | 0.01481 | 0.01663 | 0.01083 | -0.00417 | -0.02481 | 0.01262 | 0.00495 | 0.00464 | 1.1402 | -0.00475 | -0.00417 | 1.0917 | -0.02708 | -0.02481 | 1.1741 | 0.01481 | 0.01262 | 1.2324 | 0.15645 | 0.12695 | 1.4156 | 0.0744 | 0.05256 | 1.4921 | -0.06035 | -0.04045 | 1.0554 | 0.01078 | 0.01021 | 1.0521 | 0.02845 | 0.02704 | 1.0672 | 0.01593 | 0.01492 | 1.1684 | 0.0064 | 0.00548 | 1.1967 | 0.0004 | 0.00033425 | 1.3583 | -0.0168 | -0.01237
1518000000 | 1.1381 | 1.1039 | 1.1612 | 3.3527 | 2.3237 | 0.02535 | 0.01091 | -0.00718 | -0.0289 | 0.03013 | 0.0216 | 0.02535 | -0.00631 | -0.02618 | 0.02595 | 0.00644 | 0.01091 | 1.1381 | -0.00718 | -0.00631 | 1.1039 | -0.0289 | -0.02618 | 1.1612 | 0.03013 | 0.02595 | 1.2356 | 0.14175 | 0.11472 | 1.3835 | 0.0836 | 0.06043 | 1.4677 | -0.0342 | -0.0233 | 1.0422 | 0.0005 | 0.00047974 | 1.0449 | -0.01275 | -0.0122 | 1.0505 | -0.0159 | -0.01514 | 1.1501 | -0.0137 | -0.01191 | 1.2013 | -0.0262 | -0.02181 | 1.3757 | -0.0478 | -0.03475
1525000000 | 1.1421 | 1.1001 | 1.1977 | 3.369 | 2.3458 | 0.01908 | 0.00813 | -0.03767 | -0.05625 | 0.01756 | 0.01887 | 0.01908 | -0.03298 | -0.05113 | 0.01466 | 0.0056 | 0.00813 | 1.1421 | -0.03767 | -0.03298 | 1.1001 | -0.05625 | -0.05113 | 1.1977 | 0.01756 | 0.01466 | 1.2568 | 0.14095 | 0.11215 | 1.409 | 0.0807 | 0.05727 | 1.5178 | -0.0231 | -0.01522 | 1.0513 | 0.03895 | 0.03705 | 1.076 | -0.02618 | -0.02433 | 1.102 | -0.013 | -0.0118 | 1.1523 | 0.0018 | 0.00156 | 1.2217 | -0.0197 | -0.01613 | 1.3698 | -0.0558 | -0.04074
1532000000 | 1.1224 | 1.098 | 1.1616 | 3.331 | 2.313 | 0.0204 | 0.00882 | -0.00222 | -0.02768 | 0.0248 | 0.0322 | 0.0204 | -0.00197 | -0.02521 | 0.02135 | 0.00967 | 0.00882 | 1.1224 | -0.00222 | -0.00197 | 1.098 | -0.02768 | -0.02521 | 1.1616 | 0.0248 | 0.02135 | 1.2286 | 0.14835 | 0.12075 | 1.3744 | 0.06825 | 0.04966 | 1.4632 | -0.0103 | -0.00704 | 1.0728 | 0.03848 | 0.03587 | 1.0613 | 0.01348 | 0.0127 | 1.0811 | 0.00283 | 0.00261 | 1.177 | 0.0097 | 0.00824 | 1.2107 | 0.006 | 0.00496 | 1.401 | 0.0147 | 0.01049
1539000000 | 1.141 | 1.1154 | 1.1931 | 3.3791 | 2.3451 | 0.02127 | 0.00907 | -0.01183 | -0.04323 | 0.01294 | 0.01612 | 0.02127 | -0.01037 | -0.03876 | 0.01085 | 0.00477 | 0.00907 | 1.141 | -0.01183 | -0.01037 | 1.1154 | -0.04323 | -0.03876 | 1.1931 | 0.01294 | 0.01085 | 1.2522 | 0.1451 | 0.11588 | 1.4196 | 0.06955 | 0.04899 | 1.4897 | -0.02785 | -0.0187 | 1.0597 | 0.01283 | 0.0121 | 1.0555 | -0.03738 | -0.03541 | 1.0609 | -0.02238 | -0.02109 | 1.1725 | -0.0129 | -0.011 | 1.2126 | -0.0315 | -0.02598 | 1.3937 | -0.0458 | -0.03286
1546000000 | 1.1653 | 1.1378 | 1.1767 | 3.3587 | 2.3261 | -0.01452 | -0.00624 | 0.01152 | -0.01342 | -0.01239 | -0.00785 | -0.01452 | 0.00988 | -0.01179 | -0.01053 | -0.00234 | -0.00624 | 1.1653 | 0.01152 | 0.00988 | 1.1378 | -0.01342 | -0.01179 | 1.1767 | -0.01239 | -0.01053 | 1.2476 | 0.12105 | 0.09703 | 1.4065 | 0.0544 | 0.03868 | 1.509 | -0.07185 | -0.04761 | 1.0701 | 0.0062 | 0.00579 | 1.0596 | 0.01203 | 0.01135 | 1.0788 | 0.01622 | 0.01504 | 1.1614 | 0.0214 | 0.01843 | 1.197 | -0.0064 | -0.00535 | 1.3754 | -0.0183 | -0.01331
1553000000 | 1.1205 | 1.0715 | 1.1878 | 3.3663 | 2.3449 | 0.0471 | 0.02009 | -0.02632 | -0.03722 | 0.04517 | 0.07428 | 0.0471 | -0.02349 | -0.03473 | 0.03803 | 0.02207 | 0.02009 | 1.1205 | -0.02632 | -0.02349 | 1.0715 | -0.03722 | -0.03473 | 1.1878 | 0.04517 | 0.03803 | 1.2461 | 0.1781 | 0.14293 | 1.4178 | 0.0907 | 0.06397 | 1.5134 | 0.0299 | 0.01976 | 1.0353 | 0.01348 | 0.01302 | 1.0172 | 0.0106 | 0.01042 | 1.0531 | 0.0107 | 0.01016 | 1.1611 | 0.0279 | 0.02403 | 1.185 | 0.0053 | 0.00447 | 1.3647 | -0.0071 | -0.0052
1560000000 | 1.1189 | 1.0911 | 1.1986 | 3.3827 | 2.3453 | 0.0043 | 0.00183 | -0.0231 | -0.04063 | 0.0027 | 0.00707 | 0.0043 | -0.02064 | -0.03724 | 0.00225 | 0.00209 | 0.00183 | 1.1189 | -0.0231 | -0.02064 | 1.0911 | -0.04063 | -0.03724 | 1.1986 | 0.0027 | 0.00225 | 1.2662 | 0.11675 | 0.09221 | 1.3985 | 0.0393 | 0.0281 | 1.5263 | -0.0172 | -0.01127 | 1.0527 | 0.03203 | 0.03042 | 1.042 | 0.025 | 0.02399 | 1.0718 | 0.03398 | 0.0317 | 1.1557 | 0.0419 | 0.03626 | 1.205 | 0.0246 | 0.02041 | 1.3637 | 0.0144 | 0.01056
1567000000 | 1.1513 | 1.1125 | 1.1819 | 3.3577 | 2.3308 | 0.01267 | 0.00543 | -0.00112 | -0.02545 | 0.0158 | 0.0392 | 0.01267 | -0.00096996 | -0.02288 | 0.01337 | 0.01167 | 0.00543 | 1.1513 | -0.00112 | -0.00096996 | 1.1125 | -0.02545 | -0.02288 | 1.1819 | 0.0158 | 0.01337 | 1.2423 | 0.1114 | 0.08968 | 1.3954 | 0.0433 | 0.03103 | 1.4938 | -0.03085 | -0.02065 | 1.0335 | 0.00568 | 0.00549 | 1.0744 | -0.01923 | -0.01789 | 1.0824 | -0.02858 | -0.0264 | 1.1879 | -0.0236 | -0.01987 | 1.2173 | -0.0413 | -0.03393 | 1.394 | -0.0178 | -0.01277
1574000000 | 1.1358 | 1.0961 | 1.1812 | 3.3738 | 2.3384 | -0.02308 | -0.00987 | 0.00892 | -0.0163 | -0.00853 | 0.00038333 | -0.02308 | 0.00785 | -0.01487 | -0.00722 | 0.00011362 | -0.00987 | 1.1358 | 0.00892 | 0.00785 | 1.0961 | -0.0163 | -0.01487 | 1.1812 | -0.00853 | -0.00722 | 1.2713 | 0.09155 | 0.07201 | 1.4177 | 0.00815 | 0.00575 | 1.5157 | -0.0415 | -0.02738 | 1.0608 | 0.000325 | 0.00030638 | 1.0287 | 0.02558 | 0.02486 | 1.0607 | 0.02133 | 0.0201 | 1.1399 | 0.0423 | 0.03711 | 1.179 | -0.0047 | -0.00399 | 1.3451 | 0.0251 | 0.01866
1581000000 | 1.124 | 1.0999 | 1.2037 | 3.3798 | 2.3497 | -0.00627 | -0.00267 | -0.01048 | -0.03603 | 0.007 | 0.00288 | -0.00627 | -0.00933 | -0.03276 | 0.00582 | 0.00085311 | -0.00267 | 1.124 | -0.01048 | -0.00933 | 1.0999 | -0.03603 | -0.03276 | 1.2037 | 0.007 | 0.00582 | 1.2516 | 0.09865 | 0.07882 | 1.3947 | 0.02155 | 0.01545 | 1.5251 | -0.05955 | -0.03905 | 1.0631 | 0.02038 | 0.01917 | 1.053 | 0.00493 | 0.00468 | 1.0638 | 0.01303 | 0.01224 | 1.1565 | 0.0003 | 0.0002594 | 1.1996 | -0.0236 | -0.01967 | 1.3724 | -0.018 | -0.01312
1588000000 | 1.139 | 1.0974 | 1.1597 | 3.3359 | 2.3073 | 0.01482 | 0.00642 | -0.02705 | -0.0554 | 0.0017 | 0.02328 | 0.01482 | -0.02375 | -0.05048 | 0.00147 | 0.00698 | 0.00642 | 1.139 | -0.02705 | -0.02375 | 1.0974 | -0.0554 | -0.05048 | 1.1597 | 0.0017 | 0.00147 | 1.1992 | 0.0908 | 0.07571 | 1.3687 | 0.0503 | 0.03675 | 1.4538 | -0.0537 | -0.03694 | 1.0472 | 0.03218 | 0.03073 | 1.071 | 0.00593 | 0.00553 | 1.0788 | -0.00878 | -0.00813 | 1.1743 | -0.0198 | -0.01686 | 1.2232 | -0.0291 | -0.02379 | 1.3718 | -0.0374 | -0.02726
1595000000 | 1.1355 | 1.097 | 1.1855 | 3.3608 | 2.3365 | 0.01223 | 0.00524 | -0.00952 | -0.03828 | 0.0108 | 0.01808 | 0.01223 | -0.00838 | -0.0349 | 0.00911 | 0.00538 | 0.00524 | 1.1355 | -0.00952 | -0.00838 | 1.097 | -0.03828 | -0.0349 | 1.1855 | 0.0108 | 0.00911 | 1.2317 | 0.1091 | 0.08857 | 1.3821 | 0.05225 | 0.0378 | 1.4788 | -0.0628 | -0.04247 | 1.0455 | 0.02415 | 0.0231 | 1.0908 | 0.00845 | 0.00775 | 1.0999 | 0.00365 | 0.00332 | 1.2042 | -0.0219 | -0.01819 | 1.2375 | -0.0331 | -0.02675 | 1.4089 | -0.0478 | -0.03393
1602000000 | 1.1415 | 1.0953 | 1.1613 | 3.3583 | 2.3184 | 0.01908 | 0.00823 | -0.0026 | -0.03472 | 0.0253 | 0.02623 | 0.01908 | -0.00228 | -0.0317 | 0.02179 | 0.00781 | 0.00823 | 1.1415 | -0.0026 | -0.00228 | 1.0953 | -0.03472 | -0.0317 | 1.1613 | 0.0253 | 0.02179 | 1.2099 | 0.09575 | 0.07914 | 1.3775 | 0.031 | 0.0225 | 1.4767 | -0.0528 | -0.03576 | 1.0671 | 0.02553 | 0.02392 | 1.0444 | 0.00545 | 0.00522 | 1.0616 | 0.000575 | 0.00054161 | 1.1674 | 0.0115 | 0.00985 | 1.1763 | -0.0254 | -0.02159 | 1.3424 | -0.0489 | -0.03643
1609000000 | 1.1337 | 1.0971 | 1.1751 | 3.3488 | 2.3312 | 0.02052 | 0.0088 | -0.02227 | -0.0473 | 0.0124 | 0.03792 | 0.02052 | -0.01964 | -0.04311 | 0.01055 | 0.01132 | 0.0088 | 1.1337 | -0.02227 | -0.01964 | 1.0971 | -0.0473 | -0.04311 | 1.1751 | 0.0124 | 0.01055 | 1.2113 | 0.10265 | 0.08474 | 1.3862 | 0.02605 | 0.01879 | 1.4705 | -0.0476 | -0.03237 | 1.0764 | 0.01758 | 0.01633 | 1.0739 | -0.01115 | -0.01038 | 1.0777 | 0.00115 | 0.00107 | 1.167 | -0.0298 | -0.02554 | 1.1927 | -0.0389 | -0.03262 | 1.3765 | -0.059 | -0.04286
1616000000 | 1.1432 | 1.1139 | 1.169 | 3.3661 | 2.3337 | 0.03265 | 0.01399 | -0.00338 | -0.02202 | 0.02484 | 0.04283 | 0.03265 | -0.00296 | -0.01976 | 0.02125 | 0.01273 | 0.01399 | 1.1432 | -0.00338 | -0.00296 | 1.1139 | -0.02202 | -0.01976 | 1.169 | 0.02484 | 0.02125 | 1.2209 | 0.1202 | 0.09845 | 1.376 | 0.0542 | 0.03939 | 1.4761 | -0.02625 | -0.01778 | 1.0384 | 0.00553 | 0.00532 | 1.0408 | -0.00115 | -0.0011 | 1.0526 | 0.00343 | 0.00325 | 1.1363 | -0.01 | -0.0088 | 1.1779 | -0.0283 | -0.02403 | 1.3239 | -0.0709 | -0.05355
1623000000 | 1.1308 | 1.1029 | 1.1785 | 3.3667 | 2.3374 | 0.00618 | 0.00265 | -0.01017 | -0.03082 | 0.00847 | 0.01858 | 0.00618 | -0.00899 | -0.02794 | 0.00719 | 0.00552 | 0.00265 | 1.1308 | -0.01017 | -0.00899 | 1.1029 | -0.03082 | -0.02794 | 1.1785 | 0.00847 | 0.00719 | 1.2479 | 0.0759 | 0.06082 | 1.3908 | 0.0285 | 0.02049 | 1.4747 | -0.04915 | -0.03333 | 1.0704 | 0.02405 | 0.02247 | 1.0697 | -0.01455 | -0.0136 | 1.0791 | 0.000275 | 0.00025484 | 1.1661 | -0.0171 | -0.01466 | 1.199 | -0.054 | -0.04504 | 1.3686 | -0.0711 | -0.05195
1630000000 | 1.1474 | 1.1071 | 1.1578 | 3.355 | 2.317 | 0.0001 | 4.3159e-05 | -0.02163 | -0.05678 | 0.00559 | 0.01315 | 0.0001 | -0.01885 | -0.05129 | 0.00482 | 0.00392 | 4.3159e-05 | 1.1474 | -0.02163 | -0.01885 | 1.1071 | -0.05678 | -0.05129 | 1.1578 | 0.00559 | 0.00482 | 1.1972 | 0.0769 | 0.06423 | 1.3641 | 0.02145 | 0.01572 | 1.4812 | -0.06005 | -0.04054 | 1.0525 | 0.03513 | 0.03337 | 1.0679 | 0.00928 | 0.00868 | 1.0978 | 0.00405 | 0.00369 | 1.1542 | 0.0056 | 0.00485 | 1.1973 | 0.0292 | 0.02439 | 1.3822 | -0.0307 | -0.02221
1637000000 | 1.1494 | 1.1284 | 1.1726 | 3.3627 | 2.3278 | -0.02128 | -0.00914 | 0.00572 | -0.01958 | -0.01883 | -0.00507 | -0.02128 | 0.00497 | -0.01735 | -0.01606 | -0.00151 | -0.00914 | 1.1494 | 0.00572 | 0.00497 | 1.1284 | -0.01958 | -0.01735 | 1.1726 | -0.01883 | -0.01606 | 1.2182 | 0.06475 | 0.05315 | 1.3685 | 0.02175 | 0.01589 | 1.4749 | -0.0514 | -0.03485 | 1.0652 | 0.00237 | 0.00223 | 1.0441 | -0.00418 | -0.004 | 1.0584 | -0.00498 | -0.0047 | 1.1655 | -0.0094 | -0.00807 | 1.1806 | -0.0124 | -0.0105 | 1.3563 | -0.0558 | -0.04114
1644000000 | 1.1689 | 1.1244 | 1.1782 | 3.3573 | 2.3302 | -0.00153 | -0.00065804 | -0.01193 | -0.03725 | -0.0204 | -0.01532 | -0.00153 | -0.01021 | -0.03313 | -0.01731 | -0.00456 | -0.00065804 | 1.1689 | -0.01193 | -0.01021 | 1.1244 | -0.03725 | -0.03313 | 1.1782 | -0.0204 | -0.01731 | 1.1843 | 0.0659 | 0.05565 | 1.3692 | 0.0171 | 0.01249 | 1.4774 | -0.07675 | -0.05195 | 1.0585 | 0.00523 | 0.00494 | 1.0797 | -0.0001 | -9.2618e-05 | 1.0819 | 0.00885 | 0.00818 | 1.191 | -0.0083 | -0.00697 | 1.2261 | -0.0185 | -0.01509 | 1.3861 | -0.0458 | -0.03304
1651000000 | 1.1349 | 1.095 | 1.1793 | 3.3708 | 2.3306 | 0.01885 | 0.00809 | 0.01888 | 0.00717 | 0.02856 | 0.03562 | 0.01885 | 0.01664 | 0.00654 | 0.02421 | 0.01057 | 0.00809 | 1.1349 | 0.01888 | 0.01664 | 1.095 | 0.00717 | 0.00654 | 1.1793 | 0.02856 | 0.02421 | 1.2301 | 0.08815 | 0.07166 | 1.3739 | 0.02505 | 0.01823 | 1.4897 | -0.002 | -0.00134 | 1.0651 | 0.005 | 0.00469 | 1.0694 | 0.01695 | 0.01585 | 1.0812 | 0.0079 | 0.00731 | 1.1906 | 0.0164 | 0.01377 | 1.2263 | 0.0203 | 0.01655 | 1.3894 | -0.023 | -0.01655
1658000000 | 1.1611 | 1.1386 | 1.2088 | 3.4051 | 2.357 | 0.01028 | 0.00436 | 0.02203 | -0.00972 | 0.01071 | 0.02047 | 0.01028 | 0.01898 | -0.00853 | 0.00886 | 0.00601 | 0.00436 | 1.1611 | 0.02203 | 0.01898 | 1.1386 | -0.00972 | -0.00853 | 1.2088 | 0.01071 | 0.00886 | 1.2357 | 0.0784 | 0.06345 | 1.4179 | 0.0353 | 0.0249 | 1.5233 | -0.03695 | -0.02426 | 1.0314 | 0.02995 | 0.02904 | 1.0532 | 0.0294 | 0.02792 | 1.0689 | 0.02838 | 0.02655 | 1.1811 | 0.0377 | 0.03192 | 1.2188 | 0.0313 | 0.02568 | 1.3964 | 0.0109 | 0.00781
1665000000 | 1.1489 | 1.1241 | 1.1779 | 3.3694 | 2.3187 | 0.02902 | 0.01251 | 0.01327 | 0.0037 | 0.0328 | 0.05205 | 0.02902 | 0.01155 | 0.00329 | 0.02785 | 0.01545 | 0.01251 | 1.1489 | 0.01327 | 0.01155 | 1.1241 | 0.0037 | 0.00329 | 1.1779 | 0.0328 | 0.02785 | 1.2128 | 0.07005 | 0.05776 | 1.3887 | 0.03015 | 0.02171 | 1.4708 | -0.00815 | -0.00554 | 1.0462 | 0.00735 | 0.00703 | 1.0637 | 0.04678 | 0.04397 | 1.0588 | 0.04185 | 0.03953 | 1.2021 | 0.0435 | 0.03619 | 1.2493 | 0.0331 | 0.02649 | 1.3929 | -0.0233 | -0.01673
1672000000 | 1.1413 | 1.1102 | 1.1797 | 3.3664 | 2.3175 | 0.05882 | 0.02538 | -0.00892 | -0.03668 | 0.0488 | 0.06157 | 0.05882 | -0.00781 | -0.03304 | 0.04137 | 0.01829 | 0.02538 | 1.1413 | -0.00892 | -0.00781 | 1.1102 | -0.03668 | -0.03304 | 1.1797 | 0.0488 | 0.04137 | 1.2196 | 0.08825 | 0.07236 | 1.3707 | 0.0379 | 0.02765 | 1.5001 | 0.00845 | 0.00563 | 1.0426 | 0.0362 | 0.03472 | 1.0832 | 0.02555 | 0.02359 | 1.0863 | 0.00275 | 0.00253 | 1.1992 | 0.0229 | 0.0191 | 1.2373 | -0.0026 | -0.0021 | 1.4145 | -0.0464 | -0.0328
1679000000 | 1.1506 | 1.1285 | 1.1846 | 3.3693 | 2.3403 | 0.0287 | 0.01226 | 0.01325 | -0.01995 | 0.02209 | 0.03535 | 0.0287 | 0.01152 | -0.01768 | 0.01864 | 0.01049 | 0.01226 | 1.1506 | 0.01325 | 0.01152 | 1.1285 | -0.01995 | -0.01768 | 1.1846 | 0.02209 | 0.01864 | 1.2174 | 0.0824 | 0.06769 | 1.3787 | 0.04615 | 0.03347 | 1.507 | -0.04245 | -0.02817 | 1.0637 | 0.0266 | 0.02501 | 1.0666 | -0.00643 | -0.00602 | 1.0683 | -0.01193 | -0.01116 | 1.1661 | -0.004 | -0.00343 | 1.2095 | -0.0402 | -0.03324 | 1.3913 | -0.0638 | -0.04586
1686000000 | 1.1445 | 1.1243 | 1.1872 | 3.3895 | 2.3502 | -0.00051667 | -0.00021984 | 0.01932 | -0.01222 | 0.00624 | 0.02442 | -0.00051667 | 0.01688 | -0.01087 | 0.00526 | 0.0072 | -0.00021984 | 1.1445 | 0.01932 | 0.01688 | 1.1243 | -0.01222 | -0.01087 | 1.1872 | 0.00624 | 0.00526 | 1.2435 | 0.0564 | 0.04535 | 1.3904 | 0.00035 | 0.00025173 | 1.5085 | -0.0607 | -0.04024 | 1.0378 | 0.0189 | 0.01821 | 1.0477 | 0.01018 | 0.00971 | 1.0563 | 0.0096 | 0.00909 | 1.1665 | 0.0254 | 0.02177 | 1.1769 | -0.0276 | -0.02345 | 1.3544 | -0.0423 | -0.03123
1693000000 | 1.1456 | 1.1056 | 1.162 | 3.3534 | 2.3279 | 0.0196 | 0.00842 | 0.00377 | -0.01195 | 0.02499 | 0.04403 | 0.0196 | 0.00329 | -0.01081 | 0.0215 | 0.01313 | 0.00842 | 1.1456 | 0.00377 | 0.00329 | 1.1056 | -0.01195 | -0.01081 | 1.162 | 0.02499 | 0.0215 | 1.1973 | 0.05915 | 0.0494 | 1.3817 | 0.011 | 0.00796 | 1.4779 | -0.0309 | -0.02091 | 1.0398 | 0.00393 | 0.00377 | 1.0653 | 0.01065 | 0.01 | 1.0678 | 0.00318 | 0.00297 | 1.1635 | 0.015 | 0.01289 | 1.1997 | -0.0284 | -0.02367 | 1.375 | -0.0168 | -0.01222
1700000000 | 1.1296 | 1.0934 | 1.1734 | 3.3856 | 2.3339 | -0.00958 | -0.00411 | -0.00275 | -0.0263 | 0.00075714 | 0.02238 | -0.00958 | -0.00243 | -0.02405 | 0.00064524 | 0.00661 | -0.00411 | 1.1296 | -0.00275 | -0.00243 | 1.0934 | -0.0263 | -0.02405 | 1.1734 | 0.00075714 | 0.00064524 | 1.2079 | 0.01975 | 0.01635 | 1.3794 | -0.01225 | -0.00888 | 1.5019 | -0.05415 | -0.03605 | 1.0355 | 0.00128 | 0.00123 | 1.0666 | -0.00935 | -0.00877 | 1.0686 | -0.000675 | -0.0006317 | 1.1547 | -0.0021 | -0.00182 | 1.1908 | -0.0113 | -0.00949 | 1.3711 | -0.0424 | -0.03092
1707000000 | 1.1261 | 1.0951 | 1.2026 | 3.3879 | 2.3522 | -0.0051 | -0.00217 | 0.00308 | -0.02492 | -0.01574 | 0.01655 | -0.0051 | 0.00274 | -0.02275 | -0.01309 | 0.00489 | -0.00217 | 1.1261 | 0.00308 | 0.00274 | 1.0951 | -0.02492 | -0.02275 | 1.2026 | -0.01574 | -0.01309 | 1.2205 | 0.0226 | 0.01852 | 1.3987 | -0.02595 | -0.01855 | 1.4921 | -0.0868 | -0.05817 | 1.0538 | 0.02035 | 0.01931 | 1.0318 | 0.00385 | 0.00373 | 1.0595 | 0.01315 | 0.01241 | 1.1293 | -0.0117 | -0.01036 | 1.1714 | -0.0384 | -0.03278 | 1.3396 | -0.0202 | -0.01508
1714000000 | 1.1311 | 1.0937 | 1.1839 | 3.3692 | 2.3368 | -0.0003 | -0.00012838 | -0.00803 | -0.02667 | -0.00196 | 0.01627 | -0.0003 | -0.0071 | -0.02438 | -0.00165 | 0.00483 | -0.00012838 | 1.1311 | -0.00803 | -0.0071 | 1.0937 | -0.02667 | -0.02438 | 1.1839 | -0.00196 | -0.00165 | 1.2037 | 0.0331 | 0.0275 | 1.3688 | -0.02455 | -0.01793 | 1.4752 | -0.08115 | -0.05501 | 1.053 | 0.0253 | 0.02403 | 1.0536 | -0.01693 | -0.01606 | 1.0571 | -0.01293 | -0.01223 | 1.149 | -0.0173 | -0.01506 | 1.1923 | -0.0319 | -0.02676 | 1.3502 | -0.0613 | -0.0454
1721000000 | 1.1357 | 1.1009 | 1.178 | 3.3726 | 2.3413 | -0.01305 | -0.00557 | 0.00102 | -0.02998 | -0.01227 | -0.00026667 | -0.01305 | 0.00089519 | -0.02724 | -0.01042 | -7.9069e-05 | -0.00557 | 1.1357 | 0.00102 | 0.00089519 | 1.1009 | -0.02998 | -0.02724 | 1.178 | -0.01227 | -0.01042 | 1.2053 | 0.02245 | 0.01863 | 1.3634 | -0.0521 | -0.03821 | 1.4824 | -0.08245 | -0.05562 | 1.0586 | 0.018 | 0.017 | 1.0758 | 0.00153 | 0.00142 | 1.0887 | 0.0038 | 0.00349 | 1.1762 | 0.0061 | 0.00519 | 1.2013 | -0.008 | -0.00666 | 1.3706 | -0.0338 | -0.02466
1728000000 | 1.1424 | 1.1091 | 1.1692 | 3.3514 | 2.3168 | -0.0098 | -0.00423 | -0.00657 | -0.03252 | -0.00826 | 0.0184 | -0.0098 | -0.00575 | -0.02932 | -0.00706 | 0.00549 | -0.00423 | 1.1424 | -0.00657 | -0.00575 | 1.1091 | -0.03252 | -0.02932 | 1.1692 | -0.00826 | -0.00706 | 1.1865 | 0.0165 | 0.01391 | 1.3576 | -0.0334 | -0.0246 | 1.445 | -0.0904 | -0.06256 | 1.0496 | 0.03893 | 0.03709 | 1.0567 | 0.01705 | 0.01614 | 1.0711 | 0.0185 | 0.01727 | 1.1788 | 0.0162 | 0.01374 | 1.1745 | 0.0018 | 0.00153 | 1.3417 | -0.0149 | -0.01111
1735000000 | 1.1542 | 1.1057 | 1.1624 | 3.3551 | 2.323 | 0.00758 | 0.00326 | -0.01875 | -0.02785 | -0.00619 | 0.02433 | 0.00758 | -0.01625 | -0.02519 | -0.00532 | 0.00725 | 0.00326 | 1.1542 | -0.01875 | -0.01625 | 1.1057 | -0.02785 | -0.02519 | 1.1624 | -0.00619 | -0.00532 | 1.19 | 0.0198 | 0.01664 | 1.3687 | -0.0274 | -0.02002 | 1.4538 | -0.065 | -0.04471 | 1.0534 | 0.047 | 0.04462 | 1.067 | -0.01005 | -0.00942 | 1.0865 | -0.00555 | -0.00511 | 1.1359 | -0.0049 | -0.00431 | 1.1929 | -0.0369 | -0.03093 | 1.3643 | -0.028 | -0.02052
1742000000 | 1.145 | 1.121 | 1.2136 | 3.4121 | 2.3716 | 0.01032 | 0.00435 | 0.01458 | -0.02078 | 0.0035 | 0.02653 | 0.01032 | 0.01274 | -0.01854 | 0.00288 | 0.00778 | 0.00435 | 1.145 | 0.01458 | 0.01274 | 1.121 | -0.02078 | -0.01854 | 1.2136 | 0.0035 | 0.00288 | 1.2207 | 0.04055 | 0.03322 | 1.387 | -0.00245 | -0.00177 | 1.512 | -0.0575 | -0.03803 | 1.0536 | 0.00945 | 0.00897 | 1.076 | -0.0118 | -0.01097 | 1.0846 | -0.02608 | -0.02404 | 1.1736 | -0.025 | -0.0213 | 1.1968 | -0.0695 | -0.05807 | 1.3683 | -0.0916 | -0.06694
1749000000 | 1.1458 | 1.1114 | 1.1857 | 3.3962 | 2.3406 | 0.03108 | 0.01328 | 0.01283 | 0.01052 | 0.02376 | 0.0516 | 0.03108 | 0.0112 | 0.00946 | 0.02004 | 0.01519 | 0.01328 | 1.1458 | 0.01283 | 0.0112 | 1.1114 | 0.01052 | 0.00946 | 1.1857 | 0.02376 | 0.02004 | 1.195 | 0.0237 | 0.01983 | 1.3591 | -0.0226 | -0.01663 | 1.5041 | -0.02525 | -0.01679 | 1.0683 | 0.02335 | 0.02186 | 1.0469 | 0.0258 | 0.02464 | 1.0623 | 0.01608 | 0.01513 | 1.161 | 0.0394 | 0.03394 | 1.1794 | -0.0148 | -0.01255 | 1.3336 | -0.0296 | -0.0222
1756000000 | 1.1317 | 1.0925 | 1.2118 | 3.3883 | 2.359 | 0.0214 | 0.00907 | 0.01043 | -0.01217 | 0.01304 | 0.05143 | 0.0214 | 0.00922 | -0.01114 | 0.01076 | 0.01518 | 0.00907 | 1.1317 | 0.01043 | 0.00922 | 1.0925 | -0.01217 | -0.01114 | 1.2118 | 0.01304 | 0.01076 | 1.197 | 0.04185 | 0.03496 | 1.3944 | -0.0184 | -0.0132 | 1.476 | -0.04605 | -0.0312 | 1.0452 | 0.02423 | 0.02318 | 1.0784 | 0.01228 | 0.01138 | 1.0986 | -0.00488 | -0.00444 | 1.1524 | 0.0068 | 0.0059 | 1.2046 | -0.0105 | -0.00872 | 1.3617 | -0.0346 | -0.02541
1763000000 | 1.1699 | 1.1321 | 1.1636 | 3.3523 | 2.3172 | -0.01308 | -0.00565 | -0.00187 | -0.02755 | -0.01741 | 0.00995 | -0.01308 | -0.0016 | -0.02434 | -0.01497 | 0.00297 | -0.00565 | 1.1699 | -0.00187 | -0.0016 | 1.1321 | -0.02755 | -0.02434 | 1.1636 | -0.01741 | -0.01497 | 1.1647 | 0.0167 | 0.01434 | 1.3531 | -0.0237 | -0.01752 | 1.4466 | -0.0824 | -0.05696 | 1.0693 | 0.02835 | 0.02651 | 1.0624 | -0.0015 | -0.00141 | 1.0822 | 0.0059 | 0.00545 | 1.1453 | -0.0068 | -0.00594 | 1.1674 | -0.0465 | -0.03983 | 1.334 | -0.0674 | -0.05052
1770000000 | 1.1499 | 1.123 | 1.2057 | 3.3928 | 2.3534 | 0.01585 | 0.00673 | -0.02548 | -0.03887 | 0.00881 | 0.03897 | 0.01585 | -0.02216 | -0.03461 | 0.00731 | 0.01149 | 0.00673 | 1.1499 | -0.02548 | -0.02216 | 1.123 | -0.03887 | -0.03461 | 1.2057 | 0.00881 | 0.00731 | 1.2078 | 0.03 | 0.02484 | 1.3889 | -0.01865 | -0.01343 | 1.4946 | -0.0606 | -0.04055 | 1.0508 | 0.00803 | 0.00764 | 1.0749 | -0.00248 | -0.0023 | 1.0856 | -0.0068 | -0.00626 | 1.1769 | -0.0177 | -0.01504 | 1.1818 | -0.0233 | -0.01972 | 1.3437 | -0.0575 | -0.04279
1777000000 | 1.1217 | 1.0868 | 1.1716 | 3.366 | 2.3289 | 0.00745 | 0.0032 | -0.03525 | -0.0449 | 0.00156 | 0.04117 | 0.00745 | -0.03142 | -0.04131 | 0.00133 | 0.01223 | 0.0032 | 1.1217 | -0.03525 | -0.03142 | 1.0868 | -0.0449 | -0.04131 | 1.1716 | 0.00156 | 0.00133 | 1.2002 | 0.04315 | 0.03595 | 1.361 | -0.01735 | -0.01275 | 1.4546 | -0.0387 | -0.02661 | 1.0591 | 0.01833 | 0.0173 | 1.0692 | 0.01715 | 0.01604 | 1.0744 | 0.00918 | 0.00854 | 1.1787 | 0.023 | 0.01951 | 1.1785 | 0.0006 | 0.00050912 | 1.357 | -0.0248 | -0.01828
1784000000 | 1.1276 | 1.0904 | 1.1769 | 3.3721 | 2.3417 | 0.01362 | 0.00581 | -0.02258 | -0.02918 | -0.0081 | 0.02322 | 0.01362 | -0.02003 | -0.02676 | -0.00688 | 0.00688 | 0.00581 | 1.1276 | -0.02258 | -0.02003 | 1.0904 | -0.02918 | -0.02676 | 1.1769 | -0.0081 | -0.00688 | 1.1858 | 0.0284 | 0.02395 | 1.3734 | -0.0255 | -0.01857 | 1.4845 | -0.0565 | -0.03806 | 1.0599 | -2.5e-05 | -2.3587e-05 | 1.0665 | -0.01863 | -0.01746 | 1.0815 | -0.01768 | -0.01634 | 1.1585 | -0.0212 | -0.0183 | 1.189 | -0.024 | -0.02019 | 1.3727 | -0.0629 | -0.04582
1791000000 | 1.1523 | 1.1297 | 1.1834 | 3.3803 | 2.3404 | 0.00257 | 0.0011 | -0.02133 | -0.04473 | -0.01293 | 0.02067 | 0.00257 | -0.01851 | -0.0396 | -0.01092 | 0.00611 | 0.0011 | 1.1523 | -0.02133 | -0.01851 | 1.1297 | -0.04473 | -0.0396 | 1.1834 | -0.01293 | -0.01092 | 1.1885 | 0.0073 | 0.00614 | 1.3744 | -0.0562 | -0.04089 | 1.4746 | -0.06285 | -0.04262 | 1.0556 | 0.0204 | 0.01933 | 1.0676 | 0.02083 | 0.01951 | 1.0691 | 0.00515 | 0.00482 | 1.1532 | -0.0064 | -0.00555 | 1.1987 | -0.0106 | -0.00884 | 1.3553 | -0.0436 | -0.03217
1798000000 | 1.1653 | 1.1393 | 1.1687 | 3.3639 | 2.322 | 0.0068 | 0.00293 | -0.00142 | -0.03733 | 0.00676 | 0.02303 | 0.0068 | -0.00122 | -0.03277 | 0.00578 | 0.00685 | 0.00293 | 1.1653 | -0.00142 | -0.00122 | 1.1393 | -0.03733 | -0.03277 | 1.1687 | 0.00676 | 0.00578 | 1.1705 | 0.0015 | 0.00128 | 1.3527 | -0.01455 | -0.01076 | 1.4495 | -0.0569 | -0.03925 | 1.0547 | 0.03008 | 0.02851 | 1.0643 | 0.02855 | 0.02683 | 1.0733 | 0.01335 | 0.01244 | 1.1522 | -0.0106 | -0.0092 | 1.177 | -0.0545 | -0.0463 | 1.3465 | -0.0437 | -0.03245
1805000000 | 1.1361 | 1.1046 | 1.1787 | 3.3781 | 2.3334 | 0.01238 | 0.00531 | -0.0003 | -0.01968 | 0.00749 | 0.03698 | 0.01238 | -0.00026407 | -0.01782 | 0.00635 | 0.01095 | 0.00531 | 1.1361 | -0.0003 | -0.00026407 | 1.1046 | -0.01968 | -0.01782 | 1.1787 | 0.00749 | 0.00635 | 1.1798 | 0.0114 | 0.00966 | 1.3557 | -0.0126 | -0.00929 | 1.4753 | -0.0468 | -0.03172 | 1.0465 | 0.01928 | 0.01842 | 1.0517 | -0.01195 | -0.01136 | 1.0805 | 0.00243 | 0.00224 | 1.1522 | -0.0152 | -0.01319 | 1.1728 | -0.0454 | -0.03871 | 1.3303 | -0.0334 | -0.02511
1812000000 | 1.1594 | 1.12 | 1.1711 | 3.3661 | 2.3259 | 0.02063 | 0.00887 | -0.02787 | -0.05663 | 0.01837 | 0.05197 | 0.02063 | -0.02404 | -0.05056 | 0.01569 | 0.01544 | 0.00887 | 1.1594 | -0.02787 | -0.02404 | 1.12 | -0.05663 | -0.05056 | 1.1711 | 0.01837 | 0.01569 | 1.1813 | 0.02465 | 0.02087 | 1.3714 | -0.0198 | -0.01444 | 1.4789 | -0.04905 | -0.03317 | 1.0365 | 0.01655 | 0.01597 | 1.0516 | 0.02685 | 0.02553 | 1.0616 | 0.02155 | 0.0203 | 1.1396 | 0.002 | 0.00176 | 1.1788 | -0.0205 | -0.01739 | 1.3579 | -0.0572 | -0.04212
1819000000 | 1.1412 | 1.1203 | 1.1904 | 3.3777 | 2.3434 | 0.01903 | 0.00812 | 0.0138 | -0.01162 | 0.01296 | 0.03647 | 0.01903 | 0.01209 | -0.01037 | 0.01088 | 0.0108 | 0.00812 | 1.1412 | 0.0138 | 0.01209 | 1.1203 | -0.01162 | -0.01037 | 1.1904 | 0.01296 | 0.01088 | 1.1852 | 0.01535 | 0.01295 | 1.3788 | -0.0335 | -0.0243 | 1.4775 | -0.05485 | -0.03712 | 1.0524 | 0.01518 | 0.01442 | 1.0611 | 0.0112 | 0.01056 | 1.0736 | 0.00753 | 0.00701 | 1.1728 | -0.0145 | -0.01236 | 1.1679 | -0.0523 | -0.04478 | 1.3585 | -0.0693 | -0.05101
1826000000 | 1.1476 | 1.111 | 1.1669 | 3.3658 | 2.3268 | 0.00655 | 0.00281 | -0.00418 | -0.01378 | 0.00936 | 0.02258 | 0.00655 | -0.00365 | -0.01241 | 0.00802 | 0.00671 | 0.00281 | 1.1476 | -0.00418 | -0.00365 | 1.111 | -0.01378 | -0.01241 | 1.1669 | 0.00936 | 0.00802 | 1.1715 | 0.00505 | 0.00431 | 1.3598 | -0.0418 | -0.03074 | 1.4566 | -0.07575 | -0.052 | 1.0484 | 0.01873 | 0.01786 | 1.0684 | 0.0004 | 0.0003744 | 1.0823 | 0.00748 | 0.00691 | 1.1584 | -0.015 | -0.01295 | 1.1669 | -0.0329 | -0.02819 | 1.3353 | -0.086 | -0.06441
1833000000 | 1.145 | 1.1119 | 1.1711 | 3.3655 | 2.3363 | -0.01095 | -0.00469 | -0.02827 | -0.04218 | 7.1429e-05 | 0.0069 | -0.01095 | -0.02469 | -0.03794 | 6.0991e-05 | 0.00205 | -0.00469 | 1.145 | -0.02827 | -0.02469 | 1.1119 | -0.04218 | -0.03794 | 1.1711 | 7.1429e-05 | 6.0991e-05 | 1.1606 | -0.00205 | -0.00177 | 1.362 | -0.0512 | -0.03759 | 1.4535 | -0.0917 | -0.06309 | 1.0428 | -0.000775 | -0.00074317 | 1.0585 | 0.01393 | 0.01316 | 1.0901 | 0.02443 | 0.02241 | 1.151 | 0.0131 | 0.01138 | 1.1712 | -0.0188 | -0.01605 | 1.3459 | -0.0467 | -0.0347
1840000000 | 1.169 | 1.1276 | 1.1837 | 3.3661 | 2.3381 | -0.00427 | -0.00182 | 0.01897 | -0.01508 | 0.00094286 | 0.01195 | -0.00427 | 0.01622 | -0.01338 | 0.00079655 | 0.00355 | -0.00182 | 1.169 | 0.01897 | 0.01622 | 1.1276 | -0.01508 | -0.01338 | 1.1837 | 0.00094286 | 0.00079655 | 1.1711 | 0.02615 | 0.02233 | 1.3686 | -0.0387 | -0.02828 | 1.4595 | -0.0807 | -0.05529 | 1.0674 | 0.0106 | 0.00993 | 1.0779 | 0.00373 | 0.00346 | 1.0953 | -0.00393 | -0.00358 | 1.1368 | -0.0075 | -0.0066 | 1.172 | -0.0382 | -0.03259 | 1.3429 | -0.0552 | -0.04111
1847000000 | 1.1387 | 1.0817 | 1.1605 | 3.3464 | 2.3061 | 0.01697 | 0.00736 | -0.02208 | -0.04673 | -0.00454 | 0.04412 | 0.01697 | -0.01939 | -0.0432 | -0.00391 | 0.01318 | 0.00736 | 1.1387 | -0.02208 | -0.01939 | 1.0817 | -0.04673 | -0.0432 | 1.1605 | -0.00454 | -0.00391 | 1.1601 | 0.027 | 0.02327 | 1.3444 | -0.02425 | -0.01804 | 1.4249 | -0.0714 | -0.05011 | 1.0813 | 0.03978 | 0.03679 | 1.0839 | -0.04185 | -0.03861 | 1.1092 | -0.04543 | -0.04095 | 1.1468 | -0.0414 | -0.0361 | 1.1793 | -0.0678 | -0.05749 | 1.3535 | -0.068 | -0.05024
1854000000 | 1.1422 | 1.1242 | 1.192 | 3.3682 | 2.3373 | 0.01477 | 0.00632 | 0.01173 | -0.0121 | 0.01923 | 0.03992 | 0.01477 | 0.01027 | -0.01076 | 0.01613 | 0.01185 | 0.00632 | 1.1422 | 0.01173 | 0.01027 | 1.1242 | -0.0121 | -0.01076 | 1.192 | 0.01923 | 0.01613 | 1.1875 | 0.03305 | 0.02783 | 1.3583 | -0.0302 | -0.02223 | 1.4874 | -0.0543 | -0.03651 | 1.0449 | -0.00163 | -0.00156 | 1.0528 | 0.01333 | 0.01266 | 1.0759 | 0.01698 | 0.01578 | 1.1625 | 0.0024 | 0.00206 | 1.1561 | -0.0344 | -0.02976 | 1.3435 | -0.0618 | -0.046
1861000000 | 1.157 | 1.1179 | 1.156 | 3.3571 | 2.3239 | 0.0071 | 0.00306 | -8.3333e-05 | -0.02475 | -0.0011 | 0.02325 | 0.0071 | -7.2024e-05 | -0.02214 | -0.00095156 | 0.00693 | 0.00306 | 1.157 | -8.3333e-05 | -7.2024e-05 | 1.1179 | -0.02475 | -0.02214 | 1.156 | -0.0011 | -0.00095156 | 1.1356 | -0.0061 | -0.00537 | 1.3546 | -0.03915 | -0.0289 | 1.451 | -0.0807 | -0.05562 | 1.0662 | 0.04233 | 0.0397 | 1.0623 | -0.00498 | -0.00468 | 1.0731 | 0.00673 | 0.00627 | 1.169 | -0.0171 | -0.01463 | 1.1793 | -0.0322 | -0.0273 | 1.3448 | -0.0562 | -0.04179
1868000000 | 1.1495 | 1.1099 | 1.1936 | 3.3929 | 2.3628 | 0.01648 | 0.00698 | -0.01697 | -0.033 | 0.02026 | 0.04665 | 0.01648 | -0.01476 | -0.02973 | 0.01697 | 0.01375 | 0.00698 | 1.1495 | -0.01697 | -0.01476 | 1.1099 | -0.033 | -0.02973 | 1.1936 | 0.02026 | 0.01697 | 1.1825 | 0.0314 | 0.02656 | 1.3847 | -0.0239 | -0.01726 | 1.4884 | -0.05585 | -0.03752 | 1.0476 | 0.01113 | 0.01062 | 1.047 | -0.0101 | -0.00965 | 1.0516 | -0.01253 | -0.01191 | 1.1183 | -0.0025 | -0.00224 | 1.1772 | -0.0493 | -0.04188 | 1.3528 | -0.0645 | -0.04768
1875000000 | 1.1436 | 1.0994 | 1.1769 | 3.3817 | 2.3413 | 0.0058 | 0.00248 | -0.02955 | -0.04605 | -0.00797 | 0.02425 | 0.0058 | -0.02584 | -0.04189 | -0.00677 | 0.00717 | 0.00248 | 1.1436 | -0.02955 | -0.02584 | 1.0994 | -0.04605 | -0.04189 | 1.1769 | -0.00797 | -0.00677 | 1.1784 | 0.0114 | 0.00967 | 1.3689 | -0.03095 | -0.02261 | 1.4703 | -0.05925 | -0.0403 | 1.0865 | 0.02555 | 0.02352 | 1.067 | -0.01773 | -0.01661 | 1.0761 | -0.02533 | -0.02353 | 1.1612 | -0.0117 | -0.01008 | 1.1797 | -0.0084 | -0.00712 | 1.3442 | -0.0652 | -0.0485
1882000000 | 1.156 | 1.1228 | 1.1781 | 3.3781 | 2.3468 | 0.03352 | 0.01428 | -0.00335 | -0.02068 | 0.02527 | 0.03712 | 0.03352 | -0.0029 | -0.01842 | 0.02145 | 0.01099 | 0.01428 | 1.156 | -0.00335 | -0.0029 | 1.1228 | -0.02068 | -0.01842 | 1.1781 | 0.02527 | 0.02145 | 1.189 | 0.04995 | 0.04201 | 1.3787 | -0.00635 | -0.00461 | 1.4765 | -0.05185 | -0.03512 | 1.0807 | 0.00945 | 0.00874 | 1.0821 | -0.00315 | -0.00291 | 1.0883 | 0.00478 | 0.00439 | 1.1614 | -0.0204 | -0.01757 | 1.173 | -0.0125 | -0.01066 | 1.3536 | -0.0587 | -0.04337
1889000000 | 1.1452 | 1.1113 | 1.1748 | 3.3746 | 2.3328 | -0.00585 | -0.00251 | -0.00245 | -0.0262 | -0.00457 | 0.0274 | -0.00585 | -0.00214 | -0.02358 | -0.00389 | 0.00812 | -0.00251 | 1.1452 | -0.00245 | -0.00214 | 1.1113 | -0.0262 | -0.02358 | 1.1748 | -0.00457 | -0.00389 | 1.1798 | 0.0208 | 0.01763 | 1.3552 | -0.01385 | -0.01022 | 1.4569 | -0.08475 | -0.05817 | 1.0454 | 0.03628 | 0.0347 | 1.0567 | -0.00688 | -0.00651 | 1.0734 | 0.00428 | 0.00398 | 1.1528 | -0.0143 | -0.0124 | 1.1486 | -0.0342 | -0.02978 | 1.3439 | -0.0487 | -0.03624
1896000000 | 1.1523 | 1.1139 | 1.1626 | 3.3614 | 2.332 | 0.02018 | 0.00865 | -0.00782 | -0.03708 | 0.01097 | 0.03902 | 0.02018 | -0.00678 | -0.03329 | 0.00944 | 0.01161 | 0.00865 | 1.1523 | -0.00782 | -0.00678 | 1.1139 | -0.03708 | -0.03329 | 1.1626 | 0.01097 | 0.00944 | 1.1765 | 0.03005 | 0.02554 | 1.3543 | -0.01195 | -0.00882 | 1.4627 | -0.05135 | -0.03511 | 1.0603 | -0.00253 | -0.00238 | 1.0589 | -0.00823 | -0.00777 | 1.0627 | -0.00448 | -0.00421 | 1.1406 | -0.0444 | -0.03893 | 1.1719 | -0.018 | -0.01536 | 1.3499 | -0.067 | -0.04963
1903000000 | 1.1237 | 1.0936 | 1.1523 | 3.3542 | 2.3114 | 0.03445 | 0.0149 | -0.01782 | -0.04445 | 0.02067 | 0.05508 | 0.03445 | -0.01586 | -0.04065 | 0.01794 | 0.01642 | 0.0149 | 1.1237 | -0.01782 | -0.01586 | 1.0936 | -0.04445 | -0.04065 | 1.1523 | 0.02067 | 0.01794 | 1.1682 | 0.0541 | 0.04631 | 1.3416 | 0.0263 | 0.0196 | 1.4553 | -0.029 | -0.01993 | 1.0645 | 0.03135 | 0.02945 | 1.054 | -0.00788 | -0.00747 | 1.0801 | -0.01235 | -0.01143 | 1.1451 | -0.018 | -0.01572 | 1.173 | -0.0231 | -0.01969 | 1.3509 | -0.0606 | -0.04486
1910000000 | 1.1426 | 1.1059 | 1.1672 | 3.3619 | 2.3307 | 0.02742 | 0.01176 | -0.01188 | -0.03863 | 0.01364 | 0.04187 | 0.02742 | -0.0104 | -0.03493 | 0.01169 | 0.01245 | 0.01176 | 1.1426 | -0.01188 | -0.0104 | 1.1059 | -0.03863 | -0.03493 | 1.1672 | 0.01364 | 0.01169 | 1.1967 | 0.0546 | 0.04562 | 1.3632 | -0.01105 | -0.00811 | 1.4619 | -0.02615 | -0.01789 | 1.0396 | 0.0171 | 0.01645 | 1.0497 | 0.00763 | 0.00726 | 1.0698 | 0.0086 | 0.00804 | 1.1452 | 0.0041 | 0.00358 | 1.1555 | -0.0089 | -0.0077 | 1.3366 | -0.0549 | -0.04107
1917000000 | 1.144 | 1.1081 | 1.1841 | 3.3813 | 2.3447 | 0.02535 | 0.01081 | -0.01767 | -0.03558 | 0.00826 | 0.03012 | 0.02535 | -0.01544 | -0.03211 | 0.00697 | 0.00891 | 0.01081 | 1.144 | -0.01767 | -0.01544 | 1.1081 | -0.03558 | -0.03211 | 1.1841 | 0.00826 | 0.00697 | 1.1932 | 0.04295 | 0.036 | 1.3749 | -0.01865 | -0.01356 | 1.4957 | -0.05405 | -0.03614 | 1.0569 | 0.0375 | 0.03548 | 1.0542 | 0.000425 | 0.00040313 | 1.0659 | 0.00623 | 0.00584 | 1.147 | -0.0081 | -0.00706 | 1.175 | -0.0504 | -0.04289 | 1.3365 | -0.0597 | -0.04467
1924000000 | 1.1543 | 1.105 | 1.188 | 3.3967 | 2.3535 | 0.04318 | 0.01835 | -0.02938 | -0.04797 | 0.03191 | 0.06517 | 0.04318 | -0.02546 | -0.04341 | 0.02686 | 0.01919 | 0.01835 | 1.1543 | -0.02938 | -0.02546 | 1.105 | -0.04797 | -0.04341 | 1.188 | 0.03191 | 0.02686 | 1.2075 | 0.08735 | 0.07234 | 1.3884 | 0.0282 | 0.02031 | 1.4852 | 0.0106 | 0.00714 | 1.048 | 0.02115 | 0.02018 | 1.0463 | 0.02245 | 0.02146 | 1.068 | 0.02543 | 0.02381 | 1.1435 | 0.0214 | 0.01871 | 1.1696 | -0.0119 | -0.01017 | 1.336 | -0.0268 | -0.02006
1931000000 | 1.1359 | 1.0958 | 1.163 | 3.3521 | 2.3223 | 0.03473 | 0.01496 | 0.01057 | -0.01292 | 0.02329 | 0.0405 | 0.03473 | 0.0093 | -0.01179 | 0.02002 | 0.01208 | 0.01496 | 1.1359 | 0.01057 | 0.0093 | 1.0958 | -0.01292 | -0.01179 | 1.163 | 0.02329 | 0.02002 | 1.1894 | 0.072 | 0.06053 | 1.3726 | 0.0188 | 0.0137 | 1.4673 | -0.03125 | -0.0213 | 1.0542 | 0.04383 | 0.04157 | 1.0555 | 0.02705 | 0.02563 | 1.0513 | 0.0279 | 0.02654 | 1.1263 | -0.0056 | -0.00497 | 1.1653 | -0.0223 | -0.01914 | 1.3218 | -0.0377 | -0.02852
1938000000 | 1.1718 | 1.137 | 1.191 | 3.3888 | 2.352 | 0.00162 | 0.00068735 | -0.0181 | -0.03182 | -0.0131 | 0.01127 | 0.00162 | -0.01545 | -0.02798 | -0.011 | 0.00332 | 0.00068735 | 1.1718 | -0.0181 | -0.01545 | 1.137 | -0.03182 | -0.02798 | 1.191 | -0.0131 | -0.011 | 1.2077 | 0.0138 | 0.01143 | 1.3809 | -0.02635 | -0.01908 | 1.4974 | -0.0692 | -0.04621 | 1.0627 | 0.01505 | 0.01416 | 1.0792 | 0.04085 | 0.03785 | 1.0951 | 0.03568 | 0.03258 | 1.1684 | 0.0108 | 0.00924 | 1.1887 | -0.0069 | -0.0058 | 1.3546 | -0.0179 | -0.01321
1945000000 | 1.1327 | 1.1008 | 1.1621 | 3.3659 | 2.3365 | 0.04552 | 0.01948 | -0.01998 | -0.03567 | 0.03443 | 0.05903 | 0.04552 | -0.01764 | -0.0324 | 0.02963 | 0.01754 | 0.01948 | 1.1327 | -0.01998 | -0.01764 | 1.1008 | -0.03567 | -0.0324 | 1.1621 | 0.03443 | 0.02963 | 1.166 | 0.0656 | 0.05626 | 1.374 | 0.0322 | 0.02343 | 1.4682 | -0.036 | -0.02452 | 1.058 | 0.01605 | 0.01517 | 1.0693 | 0.0221 | 0.02067 | 1.084 | 0.01473 | 0.01358 | 1.1429 | -0.013 | -0.01137 | 1.1862 | -0.0139 | -0.01172 | 1.3536 | -0.0537 | -0.03967
1952000000 | 1.1385 | 1.1017 | 1.1501 | 3.359 | 2.3212 | 0.018 | 0.00775 | -0.01272 | -0.04157 | 0.0052 | 0.026 | 0.018 | -0.01117 | -0.03773 | 0.00452 | 0.00774 | 0.00775 | 1.1385 | -0.01272 | -0.01117 | 1.1017 | -0.04157 | -0.03773 | 1.1501 | 0.0052 | 0.00452 | 1.1717 | 0.05585 | 0.04767 | 1.3417 | -0.02005 | -0.01494 | 1.466 | -0.05935 | -0.04049 | 1.0686 | 0.05023 | 0.047 | 1.0879 | 0.0002 | 0.00018384 | 1.0922 | 0.02483 | 0.02273 | 1.1697 | 0.0061 | 0.00522 | 1.2035 | -0.0125 | -0.01039 | 1.3641 | -0.0427 | -0.0313
1959000000 | 1.1537 | 1.1141 | 1.1552 | 3.346 | 2.3211 | 0.00467 | 0.00201 | -0.00247 | -0.0352 | -0.01946 | 0.01278 | 0.00467 | -0.00214 | -0.03159 | -0.01684 | 0.00382 | 0.00201 | 1.1537 | -0.00247 | -0.00214 | 1.1141 | -0.0352 | -0.03159 | 1.1552 | -0.01946 | -0.01684 | 1.1769 | 0.0251 | 0.02133 | 1.3532 | -0.01425 | -0.01053 | 1.4555 | -0.08145 | -0.05596 | 1.0774 | 0.0336 | 0.03119 | 1.0838 | 0.0174 | 0.01605 | 1.0998 | 0.00758 | 0.00689 | 1.1689 | -0.0148 | -0.01266 | 1.1886 | 0.0027 | 0.00227 | 1.389 | -0.0489 | -0.03521
1966000000 | 1.129 | 1.1081 | 1.1902 | 3.3919 | 2.3507 | 0.00627 | 0.00267 | -0.0076 | -0.03178 | 0.00231 | 0.02018 | 0.00627 | -0.00673 | -0.02868 | 0.00194 | 0.00595 | 0.00267 | 1.129 | -0.0076 | -0.00673 | 1.1081 | -0.03178 | -0.02868 | 1.1902 | 0.00231 | 0.00194 | 1.209 | 0.0298 | 0.02465 | 1.3733 | -0.009 | -0.00655 | 1.4884 | -0.0591 | -0.03971 | 1.0677 | 0.02253 | 0.0211 | 1.0584 | -0.00155 | -0.00146 | 1.0756 | 0.00935 | 0.00869 | 1.1478 | -0.0234 | -0.02039 | 1.1623 | -0.0282 | -0.02426 | 1.3248 | -0.0752 | -0.05676
1973000000 | 1.1396 | 1.1044 | 1.1637 | 3.3647 | 2.3239 | -0.02477 | -0.01066 | -0.00615 | -0.02865 | -0.01749 | -0.00635 | -0.02477 | -0.0054 | -0.02594 | -0.01503 | -0.00189 | -0.01066 | 1.1396 | -0.00615 | -0.0054 | 1.1044 | -0.02865 | -0.02594 | 1.1637 | -0.01749 | -0.01503 | 1.1874 | 0.03205 | 0.02699 | 1.3486 | -0.0226 | -0.01676 | 1.4673 | -0.08 | -0.05452 | 1.0543 | 0.0437 | 0.04145 | 1.0346 | 0.02903 | 0.02806 | 1.0667 | 0.03033 | 0.02843 | 1.1238 | 0.0089 | 0.00792 | 1.1541 | -0.0106 | -0.00918 | 1.3168 | -0.0192 | -0.01458
1980000000 | 1.1164 | 1.0793 | 1.1878 | 3.3819 | 2.348 | -0.0029 | -0.00124 | -0.04467 | -0.06447 | -0.0043 | 0.02067 | -0.0029 | -0.04001 | -0.05973 | -0.00362 | 0.00611 | -0.00124 | 1.1164 | -0.04467 | -0.04001 | 1.0793 | -0.06447 | -0.05973 | 1.1878 | -0.0043 | -0.00362 | 1.2144 | 0.04805 | 0.03957 | 1.3821 | -0.00395 | -0.00286 | 1.4837 | -0.06525 | -0.04398 | 1.041 | 0.015 | 0.01441 | 1.0532 | -0.00683 | -0.00648 | 1.0577 | -0.0044 | -0.00416 | 1.1593 | -0.0333 | -0.02872 | 1.1637 | -0.0786 | -0.06754 | 1.3294 | -0.0987 | -0.07424
1987000000 | 1.1059 | 1.0799 | 1.1558 | 3.3506 | 2.3148 | -0.001 | -0.00043201 | -0.0293 | -0.05173 | 0.00166 | 0.02553 | -0.001 | -0.02649 | -0.0479 | 0.00143 | 0.00762 | -0.00043201 | 1.1059 | -0.0293 | -0.02649 | 1.0799 | -0.05173 | -0.0479 | 1.1558 | 0.00166 | 0.00143 | 1.1716 | 0.0464 | 0.0396 | 1.3434 | -0.00915 | -0.00681 | 1.4579 | -0.0721 | -0.04945 | 1.0743 | 0.01753 | 0.01631 | 1.0468 | -0.01473 | -0.01407 | 1.0652 | -0.02518 | -0.02363 | 1.1416 | -0.01 | -0.00876 | 1.1656 | -0.0643 | -0.05516 | 1.3242 | -0.0895 | -0.06759
1994000000 | 1.1337 | 1.1043 | 1.1763 | 3.3768 | 2.3364 | 0.01985 | 0.0085 | 0.00187 | -0.02535 | -0.0012 | 0.02518 | 0.01985 | 0.00165 | -0.02296 | -0.00102 | 0.00746 | 0.0085 | 1.1337 | 0.00187 | 0.00165 | 1.1043 | -0.02535 | -0.02296 | 1.1763 | -0.0012 | -0.00102 | 1.2098 | 0.0803 | 0.06638 | 1.3656 | 0.01505 | 0.01102 | 1.4779 | -0.04455 | -0.03014 | 1.0528 | 0.02058 | 0.01954 | 1.0724 | 0.01155 | 0.01077 | 1.0843 | 0.0247 | 0.02278 | 1.1511 | -0.0024 | -0.00208 | 1.1876 | -0.0145 | -0.01221 | 1.3506 | -0.0347 | -0.02569
2001000000 | 1.1377 | 1.0936 | 1.1733 | 3.3739 | 2.3327 | 0.0202 | 0.00866 | 0.00015 | -0.03552 | 0.01506 | 0.03637 | 0.0202 | 0.00013184 | -0.03248 | 0.01283 | 0.01078 | 0.00866 | 1.1377 | 0.00015 | 0.00013184 | 1.0936 | -0.03552 | -0.03248 | 1.1733 | 0.01506 | 0.01283 | 1.1996 | 0.0658 | 0.05485 | 1.383 | 0.0151 | 0.01092 | 1.4687 | -0.0538 | -0.03663 | 1.0499 | 0.01285 | 0.01224 | 1.0514 | 0.01358 | 0.01291 | 1.0619 | 0.0217 | 0.02043 | 1.1302 | -0.0058 | -0.00513 | 1.1568 | -0.0348 | -0.03008 | 1.3391 | -0.0592 | -0.04421
2008000000 | 1.1271 | 1.0908 | 1.1831 | 3.3777 | 2.3447 | 0.01503 | 0.00641 | 0.00165 | -0.02562 | -0.00017143 | 0.03432 | 0.01503 | 0.00146 | -0.02348 | -0.00014489 | 0.01016 | 0.00641 | 1.1271 | 0.00165 | 0.00146 | 1.0908 | -0.02562 | -0.02348 | 1.1831 | -0.00017143 | -0.00014489 | 1.2147 | 0.0719 | 0.05919 | 1.3787 | 0.01095 | 0.00794 | 1.488 | -0.0563 | -0.03784 | 1.0563 | 0.01365 | 0.01292 | 1.058 | 0.02068 | 0.01954 | 1.0673 | 0.016 | 0.01499 | 1.1314 | 0.0224 | 0.0198 | 1.1645 | -0.0176 | -0.01511 | 1.3378 | -0.0321 | -0.02399
2015000000 | 1.1404 | 1.1086 | 1.1766 | 3.3688 | 2.3437 | 0.00373 | 0.00159 | -0.01477 | -0.04762 | -0.01353 | 0.03103 | 0.00373 | -0.01295 | -0.04295 | -0.0115 | 0.00921 | 0.00159 | 1.1404 | -0.01477 | -0.01295 | 1.1086 | -0.04762 | -0.04295 | 1.1766 | -0.01353 | -0.0115 | 1.2152 | 0.06085 | 0.05007 | 1.3511 | 0.0086 | 0.00637 | 1.4871 | -0.0587 | -0.03947 | 1.0572 | 0.01825 | 0.01726 | 1.074 | -0.00962 | -0.00896 | 1.0746 | 0.001 | 0.0009306 | 1.1658 | -0.0088 | -0.00755 | 1.2118 | -0.0173 | -0.01428 | 1.3802 | -0.056 | -0.04057
2022000000 | 1.1206 | 1.0815 | 1.1703 | 3.3672 | 2.3321 | 0.0151 | 0.00647 | -0.02863 | -0.05223 | 0.00759 | 0.02815 | 0.0151 | -0.02555 | -0.0483 | 0.00648 | 0.00836 | 0.00647 | 1.1206 | -0.02863 | -0.02555 | 1.0815 | -0.05223 | -0.0483 | 1.1703 | 0.00759 | 0.00648 | 1.1775 | 0.07635 | 0.06484 | 1.3709 | 0.01845 | 0.01346 | 1.4726 | -0.03765 | -0.02557 | 1.0533 | 0.0079 | 0.0075 | 1.0375 | 0.00673 | 0.00648 | 1.054 | 0.023 | 0.02182 | 1.1259 | 0.0006 | 0.00053291 | 1.1556 | -0.0081 | -0.00701 | 1.3268 | -0.0307 | -0.02314
2029000000 | 1.1437 | 1.1053 | 1.1726 | 3.3757 | 2.3321 | 0.01092 | 0.00468 | 0.00172 | -0.0164 | -0.00469 | 0.027 | 0.01092 | 0.0015 | -0.01484 | -0.004 | 0.008 | 0.00468 | 1.1437 | 0.00172 | 0.0015 | 1.1053 | -0.0164 | -0.01484 | 1.1726 | -0.00469 | -0.004 | 1.2007 | 0.06505 | 0.05418 | 1.3809 | 0.0253 | 0.01832 | 1.499 | -0.0441 | -0.02942 | 1.0615 | 0.01555 | 0.01465 | 1.0878 | 0.00443 | 0.00407 | 1.0919 | 0.0034 | 0.00311 | 1.1876 | -0.0145 | -0.01221 | 1.2216 | -0.0393 | -0.03217 | 1.3876 | -0.0569 | -0.04101
2036000000 | 1.1443 | 1.0993 | 1.1802 | 3.3712 | 2.3486 | 0.01133 | 0.00483 | -0.01692 | -0.05493 | 0.00361 | 0.03153 | 0.01133 | -0.01478 | -0.04997 | 0.00306 | 0.00935 | 0.00483 | 1.1443 | -0.01692 | -0.01478 | 1.0993 | -0.05493 | -0.04997 | 1.1802 | 0.00361 | 0.00306 | 1.2112 | 0.05415 | 0.04471 | 1.387 | 0.01545 | 0.01114 | 1.4809 | -0.0355 | -0.02397 | 1.0357 | 0.02608 | 0.02518 | 1.0845 | 0.03768 | 0.03474 | 1.08 | 0.02215 | 0.02051 | 1.167 | 0.0107 | 0.00917 | 1.2047 | -0.0122 | -0.01013 | 1.3648 | -0.0363 | -0.0266
2043000000 | 1.126 | 1.0899 | 1.1831 | 3.3883 | 2.349 | 0.01402 | 0.00597 | -0.00036667 | -0.01322 | 0.00813 | 0.03605 | 0.01402 | -0.00032563 | -0.01213 | 0.00687 | 0.01064 | 0.00597 | 1.126 | -0.00036667 | -0.00032563 | 1.0899 | -0.01322 | -0.01213 | 1.1831 | 0.00813 | 0.00687 | 1.2078 | 0.0917 | 0.07593 | 1.3983 | 0.03425 | 0.02449 | 1.4909 | -0.0502 | -0.03367 | 1.0413 | 0.04373 | 0.04199 | 1.0535 | 0.00688 | 0.00653 | 1.0625 | 0.01118 | 0.01052 | 1.1356 | -0.0012 | -0.00106 | 1.1678 | -0.0101 | -0.00865 | 1.3333 | -0.0416 | -0.0312
2050000000 | 1.1384 | 1.0979 | 1.1958 | 3.4075 | 2.3543 | 0.00368 | 0.00156 | -0.00155 | -0.01522 | -0.00979 | 0.01847 | 0.00368 | -0.00136 | -0.01386 | -0.00818 | 0.00542 | 0.00156 | 1.1384 | -0.00155 | -0.00136 | 1.0979 | -0.01522 | -0.01386 | 1.1958 | -0.00979 | -0.00818 | 1.2248 | 0.0694 | 0.05666 | 1.4204 | 0.02395 | 0.01686 | 1.4983 | -0.05555 | -0.03708 | 1.0641 | 0.00255 | 0.0024 | 1.072 | 0.03265 | 0.03046 | 1.0756 | 0.02878 | 0.02675 | 1.1457 | 0.0312 | 0.02723 | 1.2095 | -0.0114 | -0.00943 | 1.3611 | -0.0185 | -0.01359
2057000000 | 1.1459 | 1.1121 | 1.1858 | 3.3868 | 2.3519 | 0.00197 | 0.00083619 | -0.00893 | -0.02907 | -0.00603 | 0.01853 | 0.00197 | -0.0078 | -0.02614 | -0.00508 | 0.00547 | 0.00083619 | 1.1459 | -0.00893 | -0.0078 | 1.1121 | -0.02907 | -0.02614 | 1.1858 | -0.00603 | -0.00508 | 1.2296 | 0.072 | 0.05856 | 1.3847 | 0.012 | 0.00867 | 1.4971 | -0.03895 | -0.02602 | 1.0495 | 0.02248 | 0.02142 | 1.0823 | 0.0131 | 0.0121 | 1.0869 | 0.01425 | 0.01311 | 1.1548 | -0.0036 | -0.00312 | 1.199 | -0.0125 | -0.01043 | 1.3821 | -0.0419 | -0.03032
2064000000 | 1.1405 | 1.0949 | 1.1866 | 3.3989 | 2.3463 | 0.0185 | 0.00788 | -0.00607 | -0.02463 | 0.00729 | 0.02695 | 0.0185 | -0.00532 | -0.0225 | 0.00614 | 0.00793 | 0.00788 | 1.1405 | -0.00607 | -0.00532 | 1.0949 | -0.02463 | -0.0225 | 1.1866 | 0.00729 | 0.00614 | 1.2142 | 0.0924 | 0.0761 | 1.4038 | 0.02495 | 0.01777 | 1.5007 | -0.0463 | -0.03085 | 1.0554 | 0.02008 | 0.01902 | 1.0556 | 0.00293 | 0.00277 | 1.066 | 0.01268 | 0.01189 | 1.1382 | 0.0068 | 0.00597 | 1.1683 | -0.0232 | -0.01986 | 1.3234 | -0.0368 | -0.02781
2071000000 | 1.1513 | 1.1149 | 1.1607 | 3.3705 | 2.329 | -0.01 | -0.00429 | -0.03303 | -0.05142 | -0.015 | 0.01365 | -0.01 | -0.02869 | -0.04612 | -0.01292 | 0.00405 | -0.00429 | 1.1513 | -0.03303 | -0.02869 | 1.1149 | -0.05142 | -0.04612 | 1.1607 | -0.015 | -0.01292 | 1.1966 | 0.06655 | 0.05562 | 1.3861 | 0.0174 | 0.01255 | 1.4795 | -0.06195 | -0.04187 | 1.0551 | 0.02553 | 0.02419 | 1.0547 | -0.00333 | -0.00315 | 1.0733 | -0.0015 | -0.0014 | 1.1385 | -0.0184 | -0.01616 | 1.1755 | -0.0127 | -0.0108 | 1.3669 | -0.0476 | -0.03482
2078000000 | 1.1123 | 1.0776 | 1.1724 | 3.3673 | 2.3178 | 0.03092 | 0.01334 | -0.00688 | -0.02977 | 0.02464 | 0.04653 | 0.03092 | -0.00619 | -0.02762 | 0.02102 | 0.01382 | 0.01334 | 1.1123 | -0.00688 | -0.00619 | 1.0776 | -0.02977 | -0.02762 | 1.1724 | 0.02464 | 0.02102 | 1.2032 | 0.1002 | 0.08327 | 1.3741 | 0.043 | 0.03129 | 1.4733 | -0.02575 | -0.01748 | 1.0699 | 0.02318 | 0.02166 | 1.0697 | 0.01998 | 0.01867 | 1.0907 | 0.00905 | 0.0083 | 1.164 | 0.0034 | 0.00292 | 1.1784 | -0.0125 | -0.01061 | 1.3697 | -0.0388 | -0.02833
2085000000 | 1.1506 | 1.1199 | 1.1804 | 3.3772 | 2.3447 | 0.0204 | 0.0087 | 0.00652 | -0.01078 | 0.01179 | 0.03815 | 0.0204 | 0.00566 | -0.00963 | 0.00998 | 0.0113 | 0.0087 | 1.1506 | 0.00652 | 0.00566 | 1.1199 | -0.01078 | -0.00963 | 1.1804 | 0.01179 | 0.00998 | 1.2096 | 0.09675 | 0.07999 | 1.3792 | 0.03585 | 0.02599 | 1.4801 | -0.04395 | -0.02969 | 1.0632 | 0.00993 | 0.00934 | 1.0709 | 0.00155 | 0.00145 | 1.0893 | -0.00858 | -0.00787 | 1.1536 | -0.0273 | -0.02367 | 1.1982 | -0.0295 | -0.02462 | 1.3513 | -0.0589 | -0.04359
2092000000 | 1.1566 | 1.1167 | 1.1885 | 3.3874 | 2.3554 | -0.00397 | -0.00168 | -0.00873 | -0.03148 | -0.00319 | 0.01748 | -0.00397 | -0.00755 | -0.02819 | -0.00268 | 0.00516 | -0.00168 | 1.1566 | -0.00873 | -0.00755 | 1.1167 | -0.03148 | -0.02819 | 1.1885 | -0.00319 | -0.00268 | 1.2315 | 0.06965 | 0.05655 | 1.3983 | 0.0066 | 0.00472 | 1.5035 | -0.0515 | -0.03425 | 1.0741 | 0.00645 | 0.006 | 1.0537 | 0.00945 | 0.00897 | 1.0778 | 0.00705 | 0.00654 | 1.148 | -0.0042 | -0.00366 | 1.1876 | -0.0267 | -0.02248 | 1.3582 | -0.0477 | -0.03512
2099000000 | 1.1474 | 1.1039 | 1.1938 | 3.4005 | 2.356 | 0.00258 | 0.0011 | -0.00838 | -0.02498 | 0.00236 | 0.02835 | 0.00258 | -0.00731 | -0.02263 | 0.00197 | 0.00834 | 0.0011 | 1.1474 | -0.00838 | -0.00731 | 1.1039 | -0.02498 | -0.02263 | 1.1938 | 0.00236 | 0.00197 | 1.2227 | 0.0938 | 0.07672 | 1.3887 | 0.0222 | 0.01599 | 1.4917 | -0.04805 | -0.03221 | 1.0625 | 0.03195 | 0.03007 | 1.0596 | -0.00152 | -0.00144 | 1.0743 | 0.00328 | 0.00305 | 1.1464 | -0.0015 | -0.00131 | 1.1787 | -0.0206 | -0.01748 | 1.3607 | -0.0378 | -0.02778
2106000000 | 1.1409 | 1.1163 | 1.174 | 3.3632 | 2.3211 | 0.00732 | 0.00315 | -0.02627 | -0.03817 | -0.00963 | 0.03255 | 0.00732 | -0.02302 | -0.03419 | -0.0082 | 0.00968 | 0.00315 | 1.1409 | -0.02627 | -0.02302 | 1.1163 | -0.03817 | -0.03419 | 1.174 | -0.00963 | -0.0082 | 1.2031 | 0.08 | 0.06649 | 1.3652 | 0.0215 | 0.01575 | 1.4738 | -0.04845 | -0.03287 | 1.0633 | 0.02003 | 0.01883 | 1.0778 | -0.00208 | -0.00193 | 1.0893 | -0.01313 | -0.01205 | 1.1937 | -0.0291 | -0.02438 | 1.2209 | -0.0131 | -0.01073 | 1.3774 | -0.0641 | -0.04654
2113000000 | 1.1214 | 1.0883 | 1.1882 | 3.3921 | 2.3415 | 0.03545 | 0.01514 | 0.0053 | -0.00728 | 0.01907 | 0.04157 | 0.03545 | 0.00473 | -0.00669 | 0.01605 | 0.01225 | 0.01514 | 1.1214 | 0.0053 | 0.00473 | 1.0883 | -0.00728 | -0.00669 | 1.1882 | 0.01907 | 0.01605 | 1.2306 | 0.11085 | 0.09008 | 1.4106 | 0.0473 | 0.03353 | 1.503 | -0.03335 | -0.02219 | 1.067 | 0.01443 | 0.01352 | 1.0757 | 0.00263 | 0.00244 | 1.0903 | -0.00203 | -0.00186 | 1.1762 | -0.0094 | -0.00799 | 1.1946 | -0.022 | -0.01842 | 1.3717 | -0.045 | -0.03281
2120000000 | 1.1515 | 1.1082 | 1.1895 | 3.3927 | 2.3634 | 0.03797 | 0.01606 | 0.00182 | -0.02933 | 0.01426 | 0.0596 | 0.03797 | 0.00158 | -0.02647 | 0.01199 | 0.01757 | 0.01606 | 1.1515 | 0.00182 | 0.00158 | 1.1082 | -0.02933 | -0.02647 | 1.1895 | 0.01426 | 0.01199 | 1.2248 | 0.10755 | 0.08781 | 1.3882 | 0.0521 | 0.03753 | 1.4994 | -0.01935 | -0.0129 | 1.0435 | 0.0093 | 0.00891 | 1.0679 | -0.01345 | -0.0126 | 1.063 | -0.01893 | -0.0178 | 1.163 | -0.0345 | -0.02966 | 1.2294 | -0.0418 | -0.034 | 1.38 | -0.0631 | -0.04572
2127000000 | 1.1685 | 1.1304 | 1.1798 | 3.3745 | 2.3619 | -0.00135 | -0.00057157 | -0.008 | -0.03345 | -0.00819 | 0.0395 | -0.00135 | -0.00685 | -0.02959 | -0.00694 | 0.01171 | -0.00057157 | 1.1685 | -0.008 | -0.00685 | 1.1304 | -0.03345 | -0.02959 | 1.1798 | -0.00819 | -0.00694 | 1.2188 | 0.0867 | 0.07114 | 1.3826 | 0.00625 | 0.00452 | 1.4802 | -0.05625 | -0.038 | 1.0482 | 0.0454 | 0.04331 | 1.0567 | -0.00818 | -0.00774 | 1.0528 | 0.0027 | 0.00256 | 1.1414 | -0.0112 | -0.00981 | 1.1832 | -0.0449 | -0.03795 | 1.3487 | -0.0667 | -0.04946
2134000000 | 1.1502 | 1.1191 | 1.1769 | 3.3742 | 2.3384 | 0.026 | 0.01112 | -0.0005 | -0.01543 | 0.00921 | 0.0499 | 0.026 | -0.00043471 | -0.01379 | 0.00783 | 0.01479 | 0.01112 | 1.1502 | -0.0005 | -0.00043471 | 1.1191 | -0.01543 | -0.01379 | 1.1769 | 0.00921 | 0.00783 | 1.2 | 0.10785 | 0.08988 | 1.3687 | 0.0568 | 0.0415 | 1.4753 | -0.0246 | -0.01667 | 1.0687 | 0.00428 | 0.004 | 1.0794 | 0.01715 | 0.01589 | 1.0951 | 0.01595 | 0.01456 | 1.1913 | 0.0067 | 0.00562 | 1.2246 | 0.0109 | 0.0089 | 1.4059 | -0.0373 | -0.02653
2141000000 | 1.1525 | 1.1233 | 1.171 | 3.3666 | 2.3363 | 0.02232 | 0.00955 | -0.01452 | -0.03405 | 0.01041 | 0.04573 | 0.02232 | -0.0126 | -0.03031 | 0.00889 | 0.01358 | 0.00955 | 1.1525 | -0.01452 | -0.0126 | 1.1233 | -0.03405 | -0.03031 | 1.171 | 0.01041 | 0.00889 | 1.1949 | 0.1026 | 0.08586 | 1.3791 | 0.0517 | 0.03749 | 1.4602 | -0.0187 | -0.01281 | 1.0468 | 0.04113 | 0.03929 | 1.0809 | 0.007 | 0.00648 | 1.0964 | 0.01128 | 0.01028 | 1.1895 | 0.0221 | 0.01858 | 1.2248 | 0.0114 | 0.00931 | 1.3965 | -0.0373 | -0.02671
2148000000 | 1.151 | 1.1055 | 1.2041 | 3.4092 | 2.366 | 0.02628 | 0.01111 | -0.0295 | -0.05047 | 0.01293 | 0.05048 | 0.02628 | -0.02563 | -0.04565 | 0.01074 | 0.01481 | 0.01111 | 1.151 | -0.0295 | -0.02563 | 1.1055 | -0.05047 | -0.04565 | 1.2041 | 0.01293 | 0.01074 | 1.2276 | 0.0746 | 0.06077 | 1.4039 | 0.05025 | 0.03579 | 1.5016 | -0.0197 | -0.01312 | 1.0569 | 0.02125 | 0.02011 | 1.0487 | 0.01253 | 0.01194 | 1.0487 | 0.02088 | 0.01991 | 1.1352 | 0.0159 | 0.01401 | 1.1729 | -0.0095 | -0.0081 | 1.3305 | -0.0422 | -0.03172
2155000000 | 1.135 | 1.0941 | 1.1525 | 3.3523 | 2.3222 | 0.02263 | 0.00975 | -0.01852 | -0.04465 | 0.01051 | 0.05695 | 0.02263 | -0.01631 | -0.04081 | 0.00912 | 0.01699 | 0.00975 | 1.135 | -0.01852 | -0.01631 | 1.0941 | -0.04465 | -0.04081 | 1.1525 | 0.01051 | 0.00912 | 1.1751 | 0.0794 | 0.06757 | 1.3552 | 0.03025 | 0.02232 | 1.4478 | -0.00465 | -0.00321 | 1.0642 | 0.01058 | 0.00994 | 1.0587 | 0.00225 | 0.00213 | 1.0726 | 0.00215 | 0.002 | 1.1493 | 0.0071 | 0.00618 | 1.1773 | -0.006 | -0.0051 | 1.3527 | -0.0353 | -0.0261
2162000000 | 1.1264 | 1.0938 | 1.1775 | 3.3773 | 2.3523 | 0.02058 | 0.00875 | -0.00265 | -0.02835 | 0.0143 | 0.0546 | 0.02058 | -0.00235 | -0.02592 | 0.01214 | 0.01617 | 0.00875 | 1.1264 | -0.00265 | -0.00235 | 1.0938 | -0.02835 | -0.02592 | 1.1775 | 0.0143 | 0.01214 | 1.2138 | 0.0886 | 0.07299 | 1.3836 | 0.0372 | 0.02689 | 1.4852 | -0.02925 | -0.01969 | 1.0631 | 0.000875 | 0.00082308 | 1.0695 | -0.00243 | -0.00227 | 1.0929 | 0.00268 | 0.00245 | 1.1748 | 0.003 | 0.00255 | 1.2162 | -0.0154 | -0.01266 | 1.3961 | -0.0316 | -0.02263
2169000000 | 1.1264 | 1.0948 | 1.1793 | 3.3837 | 2.345 | 0.03867 | 0.01649 | -0.01245 | -0.02885 | 0.01356 | 0.05377 | 0.03867 | -0.01105 | -0.02635 | 0.0115 | 0.01589 | 0.01649 | 1.1264 | -0.01245 | -0.01105 | 1.0948 | -0.02885 | -0.02635 | 1.1793 | 0.01356 | 0.0115 | 1.2038 | 0.10325 | 0.08577 | 1.3961 | 0.0556 | 0.03983 | 1.4762 | -0.0291 | -0.01971 | 1.0707 | 0.02465 | 0.02302 | 1.0823 | 0.0209 | 0.01931 | 1.0943 | 0.02953 | 0.02698 | 1.1706 | 0.0275 | 0.02349 | 1.248 | 0.003 | 0.0024 | 1.4032 | -0.0251 | -0.01789
2176000000 | 1.1526 | 1.1169 | 1.1674 | 3.371 | 2.336 | 0.02022 | 0.00865 | 0.00477 | -0.01868 | 0.00426 | 0.04235 | 0.02022 | 0.00414 | -0.01673 | 0.00365 | 0.01256 | 0.00865 | 1.1526 | 0.00477 | 0.00414 | 1.1169 | -0.01868 | -0.01673 | 1.1674 | 0.00426 | 0.00365 | 1.2029 | 0.07705 | 0.06405 | 1.375 | 0.02755 | 0.02004 | 1.469 | -0.04375 | -0.02978 | 1.0554 | 0.02365 | 0.02241 | 1.0643 | 0.0139 | 0.01306 | 1.0767 | 0.01455 | 0.01351 | 1.1471 | 0.004 | 0.00349 | 1.1872 | 0.0003 | 0.00025269 | 1.3884 | -0.027 | -0.01945
2183000000 | 1.1278 | 1.0901 | 1.1843 | 3.3904 | 2.3491 | 0.022 | 0.00937 | -0.01158 | -0.02663 | 0.00886 | 0.04945 | 0.022 | -0.01027 | -0.02443 | 0.00748 | 0.01459 | 0.00937 | 1.1278 | -0.01158 | -0.01027 | 1.0901 | -0.02663 | -0.02443 | 1.1843 | 0.00886 | 0.00748 | 1.2248 | 0.09885 | 0.0807 | 1.3752 | 0.0383 | 0.02785 | 1.4883 | -0.0344 | -0.02311 | 1.038 | 0.03115 | 0.03001 | 1.0665 | 0.0119 | 0.01116 | 1.097 | 0.0214 | 0.01951 | 1.1754 | -0.0057 | -0.00485 | 1.21 | 0.0181 | 0.01496 | 1.3807 | -0.036 | -0.02607
2190000000 | 1.1391 | 1.1041 | 1.166 | 3.3757 | 2.327 | 0.00202 | 0.00086663 | 0.0077 | -0.007 | -0.00511 | 0.02675 | 0.00202 | 0.00676 | -0.00634 | -0.00439 | 0.00792 | 0.00086663 | 1.1391 | 0.0077 | 0.00676 | 1.1041 | -0.007 | -0.00634 | 1.166 | -0.00511 | -0.00439 | 1.1915 | 0.0651 | 0.05464 | 1.3538 | 0.0209 | 0.01544 | 1.462 | -0.049 | -0.03352 | 1.0543 | 0.01318 | 0.0125 | 1.0617 | 0.01168 | 0.011 | 1.0747 | 0.00548 | 0.00509 | 1.1674 | -0.0098 | -0.00839 | 1.1852 | -0.0062 | -0.00523 | 1.3736 | -0.0386 | -0.0281
2197000000 | 1.1467 | 1.1097 | 1.184 | 3.3908 | 2.3526 | 0.01847 | 0.00785 | -0.0048 | -0.02627 | 0.00309 | 0.05237 | 0.01847 | -0.00419 | -0.02367 | 0.00261 | 0.01544 | 0.00785 | 1.1467 | -0.0048 | -0.00419 | 1.1097 | -0.02627 | -0.02367 | 1.184 | 0.00309 | 0.00261 | 1.208 | 0.08245 | 0.06826 | 1.3959 | 0.03675 | 0.02633 | 1.4945 | -0.0296 | -0.01981 | 1.0616 | 0.03485 | 0.03283 | 1.0832 | 0.00668 | 0.00616 | 1.0953 | 0.005 | 0.00456 | 1.1713 | -0.0042 | -0.00359 | 1.2188 | 0.0001 | 8.2048e-05 | 1.3815 | -0.0042 | -0.00304
2204000000 | 1.1179 | 1.0823 | 1.1711 | 3.3748 | 2.346 | 0.0037 | 0.00158 | -0.01078 | -0.03337 | -0.00969 | 0.03647 | 0.0037 | -0.00965 | -0.03083 | -0.00827 | 0.01081 | 0.00158 | 1.1179 | -0.01078 | -0.00965 | 1.0823 | -0.03337 | -0.03083 | 1.1711 | -0.00969 | -0.00827 | 1.2023 | 0.0686 | 0.05706 | 1.3658 | 0.023 | 0.01684 | 1.4858 | -0.0624 | -0.042 | 1.0712 | 0.04198 | 0.03919 | 1.0627 | 0.00525 | 0.00494 | 1.0823 | -0.00488 | -0.0045 | 1.1628 | -0.0179 | -0.01539 | 1.2 | 0.0063 | 0.00525 | 1.3751 | -0.0507 | -0.03687
2211000000 | 1.1231 | 1.091 | 1.1827 | 3.3955 | 2.343 | 0.01773 | 0.00757 | -0.01587 | -0.03753 | -0.00329 | 0.04018 | 0.01773 | -0.01413 | -0.0344 | -0.00278 | 0.01183 | 0.00757 | 1.1231 | -0.01587 | -0.01413 | 1.091 | -0.03753 | -0.0344 | 1.1827 | -0.00329 | -0.00278 | 1.2022 | 0.06795 | 0.05652 | 1.3669 | 0.03155 | 0.02308 | 1.4888 | -0.0593 | -0.03983 | 1.0812 | 0.0313 | 0.02895 | 1.0663 | 0.0022 | 0.00206 | 1.0852 | 0.01038 | 0.00956 | 1.1758 | -0.0128 | -0.01089 | 1.2099 | -0.012 | -0.00992 | 1.3624 | -0.028 | -0.02055
2218000000 | 1.1438 | 1.1077 | 1.1466 | 3.3498 | 2.3206 | 0.00405 | 0.00175 | -0.0037 | -0.02643 | -0.01084 | 0.04743 | 0.00405 | -0.00323 | -0.02386 | -0.00946 | 0.01416 | 0.00175 | 1.1438 | -0.0037 | -0.00323 | 1.1077 | -0.02643 | -0.02386 | 1.1466 | -0.01084 | -0.00946 | 1.1671 | 0.0787 | 0.06743 | 1.3314 | 0.01325 | 0.00995 | 1.4432 | -0.03875 | -0.02685 | 1.0465 | 0.01893 | 0.01808 | 1.0624 | 0.00133 | 0.00125 | 1.0743 | 0.00228 | 0.00212 | 1.1534 | -0.0051 | -0.00442 | 1.1981 | -0.0188 | -0.01569 | 1.3823 | -0.051 | -0.0369
2225000000 | 1.1292 | 1.0822 | 1.1989 | 3.4071 | 2.3522 | 0.02757 | 0.01172 | -0.03593 | -0.05382 | 0.02601 | 0.05848 | 0.02757 | -0.03182 | -0.04973 | 0.0217 | 0.01717 | 0.01172 | 1.1292 | -0.03593 | -0.03182 | 1.0822 | -0.05382 | -0.04973 | 1.1989 | 0.02601 | 0.0217 | 1.2051 | 0.0818 | 0.06788 | 1.3703 | 0.03565 | 0.02602 | 1.492 | -0.04285 | -0.02872 | 1.0463 | 0.03398 | 0.03247 | 1.0577 | 0.0148 | 0.01399 | 1.0707 | 0.03103 | 0.02898 | 1.1544 | -0.0061 | -0.00528 | 1.1851 | -0.0058 | -0.00489 | 1.3823 | -0.0111 | -0.00803
2232000000 | 1.1292 | 1.1005 | 1.1885 | 3.383 | 2.3519 | 0.0248 | 0.01054 | -0.01262 | -0.02743 | 0.01186 | 0.04368 | 0.0248 | -0.01117 | -0.02493 | 0.00998 | 0.01291 | 0.01054 | 1.1292 | -0.01262 | -0.01117 | 1.1005 | -0.02743 | -0.02493 | 1.1885 | 0.01186 | 0.00998 | 1.2151 | 0.07325 | 0.06028 | 1.3669 | 0.0258 | 0.01887 | 1.4841 | -0.03195 | -0.02153 | 1.0335 | -0.0115 | -0.01113 | 1.066 | 0.01265 | 0.01187 | 1.0832 | -0.000525 | -0.00048466 | 1.1589 | 0.0115 | 0.00992 | 1.2377 | 0.0114 | 0.00921 | 1.4045 | -0.0339 | -0.02414
2239000000 | 1.1634 | 1.1273 | 1.1628 | 3.3606 | 2.3432 | 0.03178 | 0.01356 | -0.00627 | -0.01833 | 0.00654 | 0.06047 | 0.03178 | -0.00539 | -0.01626 | 0.00563 | 0.01799 | 0.01356 | 1.1634 | -0.00627 | -0.00539 | 1.1273 | -0.01833 | -0.01626 | 1.1628 | 0.00654 | 0.00563 | 1.18 | 0.09655 | 0.08183 | 1.359 | 0.0356 | 0.0262 | 1.4421 | -0.03505 | -0.02431 | 1.0623 | 0.0378 | 0.03558 | 1.0729 | -0.0262 | -0.02442 | 1.0848 | -0.0163 | -0.01503 | 1.1611 | -0.0119 | -0.01025 | 1.1955 | -0.053 | -0.04433 | 1.3656 | -0.0429 | -0.03141
2246000000 | 1.1313 | 1.0974 | 1.1594 | 3.3717 | 2.3286 | 0.02963 | 0.01273 | -0.02972 | -0.0383 | 0.02434 | 0.0731 | 0.02963 | -0.02627 | -0.0349 | 0.021 | 0.02168 | 0.01273 | 1.1313 | -0.02972 | -0.02627 | 1.0974 | -0.0383 | -0.0349 | 1.1594 | 0.02434 | 0.021 | 1.1784 | 0.0787 | 0.06679 | 1.3478 | 0.025 | 0.01855 | 1.4539 | -0.02425 | -0.01668 | 1.0538 | 0.0357 | 0.03388 | 1.046 | 0.03605 | 0.03446 | 1.0635 | 0.04113 | 0.03867 | 1.1627 | 0.0406 | 0.03492 | 1.1927 | 0.0236 | 0.01979 | 1.3616 | -0.0007 | -0.0005141
2253000000 | 1.1449 | 1.0964 | 1.1751 | 3.3853 | 2.3474 | 0.01753 | 0.00747 | -0.02587 | -0.04807 | 0.00129 | 0.06182 | 0.01753 | -0.02259 | -0.04384 | 0.00109 | 0.01826 | 0.00747 | 1.1449 | -0.02587 | -0.02259 | 1.0964 | -0.04807 | -0.04384 | 1.1751 | 0.00129 | 0.00109 | 1.2005 | 0.0636 | 0.05298 | 1.3681 | 0.0106 | 0.00775 | 1.4762 | -0.0421 | -0.02852 | 1.0558 | 0.0262 | 0.02481 | 1.0459 | -0.01665 | -0.01592 | 1.057 | -0.02 | -0.01892 | 1.1439 | -0.0233 | -0.02037 | 1.178 | -0.0429 | -0.03642 | 1.3567 | -0.0451 | -0.03324
2260000000 | 1.1393 | 1.1047 | 1.1724 | 3.387 | 2.3343 | 0.01628 | 0.00698 | -0.00653 | -0.02237 | 0.00369 | 0.05492 | 0.01628 | -0.00573 | -0.02025 | 0.00314 | 0.01621 | 0.00698 | 1.1393 | -0.00653 | -0.00573 | 1.1047 | -0.02237 | -0.02025 | 1.1724 | 0.00369 | 0.00314 | 1.194 | 0.0658 | 0.05511 | 1.3639 | 0.0099 | 0.00726 | 1.4774 | -0.03615 | -0.02447 | 1.0659 | 0.02128 | 0.01996 | 1.0619 | 0.01563 | 0.01471 | 1.0722 | 0.01798 | 0.01676 | 1.1519 | 0.0151 | 0.01311 | 1.2092 | -0.0023 | -0.0019 | 1.3796 | -0.0208 | -0.01508
2267000000 | 1.1487 | 1.116 | 1.1621 | 3.3703 | 2.3283 | 0.02647 | 0.01137 | 0.00737 | -0.00922 | 0.00679 | 0.0476 | 0.02647 | 0.00641 | -0.00826 | 0.00584 | 0.01412 | 0.01137 | 1.1487 | 0.00737 | 0.00641 | 1.116 | -0.00922 | -0.00826 | 1.1621 | 0.00679 | 0.00584 | 1.1755 | 0.0507 | 0.04313 | 1.3394 | 0.0203 | 0.01516 | 1.4581 | -0.04265 | -0.02925 | 1.0463 | 0.01965 | 0.01878 | 1.0558 | 0.00988 | 0.00935 | 1.0638 | 0.01903 | 0.01788 | 1.1639 | 0.0057 | 0.0049 | 1.1887 | 0.0014 | 0.00118 | 1.366 | -0.0186 | -0.01362
2274000000 | 1.1481 | 1.1112 | 1.1762 | 3.3935 | 2.3459 | 0.01687 | 0.00719 | -0.01873 | -0.03252 | -0.00713 | 0.04113 | 0.01687 | -0.01632 | -0.02926 | -0.00606 | 0.01212 | 0.00719 | 1.1481 | -0.01873 | -0.01632 | 1.1112 | -0.03252 | -0.02926 | 1.1762 | -0.00713 | -0.00606 | 1.1964 | 0.0409 | 0.03419 | 1.3678 | 0.0118 | 0.00863 | 1.4859 | -0.053 | -0.03567 | 1.0597 | 0.0246 | 0.02321 | 1.0663 | 0.0084 | 0.00788 | 1.0793 | 0.01733 | 0.01605 | 1.1715 | 0.0007 | 0.00059753 | 1.2039 | 0.0157 | 0.01304 | 1.3715 | -0.0114 | -0.00831
2281000000 | 1.1246 | 1.0922 | 1.1738 | 3.3862 | 2.339 | 0.02995 | 0.0128 | -0.02648 | -0.03947 | 0.00689 | 0.0551 | 0.02995 | -0.02355 | -0.03613 | 0.00587 | 0.01627 | 0.0128 | 1.1246 | -0.02648 | -0.02355 | 1.0922 | -0.03947 | -0.03613 | 1.1738 | 0.00689 | 0.00587 | 1.1881 | 0.0469 | 0.03947 | 1.3715 | 0.01055 | 0.00769 | 1.4726 | -0.03095 | -0.02102 | 1.0657 | 0.01668 | 0.01565 | 1.0732 | -0.0055 | -0.00512 | 1.0857 | -0.00473 | -0.00435 | 1.1671 | -0.0093 | -0.00797 | 1.2168 | -0.0106 | -0.00871 | 1.3869 | -0.0219 | -0.01579
2288000000 | 1.1584 | 1.1208 | 1.1788 | 3.3859 | 2.3442 | 0.0312 | 0.01331 | 0.01398 | -0.00508 | 0.0144 | 0.06405 | 0.0312 | 0.01207 | -0.00454 | 0.01222 | 0.01892 | 0.01331 | 1.1584 | 0.01398 | 0.01207 | 1.1208 | -0.00508 | -0.00454 | 1.1788 | 0.0144 | 0.01222 | 1.1914 | 0.04595 | 0.03857 | 1.3654 | 0.00765 | 0.0056 | 1.48 | -0.0258 | -0.01743 | 1.054 | 0.00168 | 0.00159 | 1.0708 | 0.00278 | 0.00259 | 1.0837 | 0.0087 | 0.00803 | 1.1588 | -0.0003 | -0.00025889 | 1.2142 | -0.0094 | -0.00774 | 1.3888 | -0.0291 | -0.02095
2295000000 | 1.122 | 1.0818 | 1.1696 | 3.374 | 2.3263 | 0.02822 | 0.01213 | 0.00075 | -0.02235 | 0.01329 | 0.05817 | 0.02822 | 0.00066848 | -0.02066 | 0.01136 | 0.01724 | 0.01213 | 1.122 | 0.00075 | 0.00066848 | 1.0818 | -0.02235 | -0.02066 | 1.1696 | 0.01329 | 0.01136 | 1.1757 | 0.0368 | 0.0313 | 1.3464 | -0.0073 | -0.00542 | 1.453 | -0.0337 | -0.02319 | 1.0729 | -0.0014 | -0.0013 | 1.069 | 0.00263 | 0.00246 | 1.0798 | -0.00415 | -0.00384 | 1.1557 | -0.0063 | -0.00545 | 1.1924 | 0.0017 | 0.00143 | 1.3737 | -0.0231 | -0.01682
2302000000 | 1.1445 | 1.1038 | 1.1926 | 3.4006 | 2.3489 | 0.0278 | 0.01184 | 0.01752 | -0.01305 | 0.00636 | 0.05467 | 0.0278 | 0.01531 | -0.01182 | 0.00533 | 0.01608 | 0.01184 | 1.1445 | 0.01752 | 0.01531 | 1.1038 | -0.01305 | -0.01182 | 1.1926 | 0.00636 | 0.00533 | 1.1861 | 0.03535 | 0.0298 | 1.361 | 0.00575 | 0.00422 | 1.4883 | -0.0346 | -0.02325 | 1.0758 | 0.00908 | 0.00844 | 1.0796 | 0.01533 | 0.01419 | 1.0786 | 0.01933 | 0.01792 | 1.1619 | -0.0023 | -0.00198 | 1.2229 | 0.0062 | 0.00507 | 1.3968 | 0.0067 | 0.0048
2309000000 | 1.1487 | 1.1122 | 1.16 | 3.3683 | 2.3339 | 0.03567 | 0.01528 | -0.03087 | -0.04762 | 0.02084 | 0.07448 | 0.03567 | -0.02687 | -0.04281 | 0.01797 | 0.02211 | 0.01528 | 1.1487 | -0.03087 | -0.02687 | 1.1122 | -0.04762 | -0.04281 | 1.16 | 0.02084 | 0.01797 | 1.177 | 0.058 | 0.04928 | 1.3601 | 0.00795 | 0.00585 | 1.4569 | -0.03845 | -0.02639 | 1.0394 | 0.0359 | 0.03454 | 1.0566 | 0.00675 | 0.00639 | 1.0787 | 0.02035 | 0.01886 | 1.1772 | 0.0212 | 0.01801 | 1.1887 | 0.0008 | 0.000673 | 1.3842 | -0.0135 | -0.00975
2316000000 | 1.1607 | 1.124 | 1.1949 | 3.398 | 2.3628 | 0.02703 | 0.01144 | 0.00257 | -0.01375 | 0.00236 | 0.06613 | 0.02703 | 0.00221 | -0.01223 | 0.00197 | 0.01946 | 0.01144 | 1.1607 | 0.00257 | 0.00221 | 1.124 | -0.01375 | -0.01223 | 1.1949 | 0.00236 | 0.00197 | 1.1873 | 0.0501 | 0.0422 | 1.3858 | 0.0023 | 0.00166 | 1.4858 | -0.0518 | -0.03486 | 1.062 | 0.02048 | 0.01928 | 1.0919 | -0.016 | -0.01465 | 1.0869 | 0.000975 | 0.00089705 | 1.1653 | -0.0067 | -0.00575 | 1.2259 | -0.0262 | -0.02137 | 1.3786 | -0.0404 | -0.02931
2323000000 | 1.1404 | 1.1085 | 1.1901 | 3.4096 | 2.3529 | 0.01055 | 0.00448 | 0.00332 | -0.0162 | 0.00017143 | 0.04267 | 0.01055 | 0.00291 | -0.01461 | 0.00014404 | 0.01251 | 0.00448 | 1.1404 | 0.00332 | 0.00291 | 1.1085 | -0.0162 | -0.01461 | 1.1901 | 0.00017143 | 0.00014404 | 1.1896 | 0.0261 | 0.02194 | 1.3782 | -0.0186 | -0.0135 | 1.4807 | -0.0544 | -0.03674 | 1.049 | 0.02288 | 0.02181 | 1.0408 | 0.00255 | 0.00245 | 1.0648 | 0.01368 | 0.01284 | 1.157 | 0.0091 | 0.00787 | 1.1743 | -0.0139 | -0.01184 | 1.349 | -0.0233 | -0.01727
2330000000 | 1.1506 | 1.1123 | 1.1981 | 3.4061 | 2.3744 | 0.05968 | 0.02514 | -0.01638 | -0.0314 | 0.02749 | 0.08133 | 0.05968 | -0.01424 | -0.02823 | 0.02294 | 0.02388 | 0.02514 | 1.1506 | -0.01638 | -0.01424 | 1.1123 | -0.0314 | -0.02823 | 1.1981 | 0.02749 | 0.02294 | 1.1798 | 0.05635 | 0.04776 | 1.3772 | 0.0254 | 0.01844 | 1.4993 | -0.01315 | -0.00877 | 1.0653 | 0.0114 | 0.0107 | 1.0784 | 0.01398 | 0.01296 | 1.0848 | 0.0074 | 0.00682 | 1.1624 | -0.014 | -0.01204 | 1.2333 | -0.0254 | -0.0206 | 1.3908 | -0.0312 | -0.02243
2337000000 | 1.1444 | 1.1034 | 1.1856 | 3.3887 | 2.3411 | 0.02227 | 0.00951 | -0.00045 | -0.01942 | -0.00861 | 0.04592 | 0.02227 | -0.00039322 | -0.0176 | -0.00727 | 0.01355 | 0.00951 | 1.1444 | -0.00045 | -0.00039322 | 1.1034 | -0.01942 | -0.0176 | 1.1856 | -0.00861 | -0.00727 | 1.1848 | 0.023 | 0.01941 | 1.3579 | -0.01105 | -0.00814 | 1.5034 | -0.0544 | -0.03618 | 1.0458 | 0.02305 | 0.02204 | 1.0643 | -0.00933 | -0.00876 | 1.0729 | 0.01455 | 0.01356 | 1.1622 | -0.023 | -0.01979 | 1.2084 | -0.0124 | -0.01026 | 1.3727 | -0.0331 | -0.02411
2344000000 | 1.1585 | 1.1252 | 1.1736 | 3.3777 | 2.3387 | 0.0185 | 0.00791 | 0.02538 | 0.00018333 | -0.00329 | 0.04705 | 0.0185 | 0.02191 | 0.00016294 | -0.0028 | 0.01393 | 0.00791 | 1.1585 | 0.02538 | 0.02191 | 1.1252 | 0.00018333 | 0.00016294 | 1.1736 | -0.00329 | -0.0028 | 1.1544 | 0.0161 | 0.01395 | 1.3607 | -0.01035 | -0.00761 | 1.4779 | -0.0554 | -0.03749 | 1.055 | 0.02 | 0.01896 | 1.0923 | 0.01663 | 0.01522 | 1.0909 | 0.02243 | 0.02056 | 1.1933 | -0.015 | -0.01257 | 1.2323 | 0.0042 | 0.00341 | 1.4225 | -0.0132 | -0.00928
2351000000 | 1.1426 | 1.1191 | 1.1654 | 3.3779 | 2.3388 | 0.01712 | 0.00732 | -0.00912 | -0.026 | -0.00381 | 0.04665 | 0.01712 | -0.00798 | -0.02323 | -0.00327 | 0.01381 | 0.00732 | 1.1426 | -0.00912 | -0.00798 | 1.1191 | -0.026 | -0.02323 | 1.1654 | -0.00381 | -0.00327 | 1.1703 | 0.0426 | 0.0364 | 1.3574 | -0.0153 | -0.01127 | 1.4724 | -0.061 | -0.04143 | 1.0562 | 0.01218 | 0.01153 | 1.0559 | 0.00778 | 0.00736 | 1.0675 | 0.02028 | 0.01899 | 1.1592 | 0.0228 | 0.01967 | 1.185 | -0.0164 | -0.01384 | 1.3597 | -0.0114 | -0.00838
2358000000 | 1.1274 | 1.0922 | 1.1783 | 3.3878 | 2.3455 | 0.01152 | 0.00491 | 0.0063 | -0.00682 | -0.00781 | 0.05282 | 0.01152 | 0.00559 | -0.00624 | -0.00663 | 0.01559 | 0.00491 | 1.1274 | 0.0063 | 0.00559 | 1.0922 | -0.00682 | -0.00624 | 1.1783 | -0.00781 | -0.00663 | 1.1783 | 0.01155 | 0.0098 | 1.3739 | -0.0198 | -0.01441 | 1.4788 | -0.05005 | -0.03385 | 1.0603 | 0.0211 | 0.0199 | 1.0617 | 0.0124 | 0.01168 | 1.0677 | 0.01428 | 0.01337 | 1.1678 | -0.0044 | -0.00377 | 1.2025 | -0.0009 | -0.00074844 | 1.3793 | -0.0181 | -0.01312
2365000000 | 1.1362 | 1.0986 | 1.1654 | 3.3864 | 2.3402 | 0.03673 | 0.0157 | 0.01663 | -0.00882 | 0.01493 | 0.06403 | 0.03673 | 0.01464 | -0.00803 | 0.01281 | 0.01891 | 0.0157 | 1.1362 | 0.01663 | 0.01464 | 1.0986 | -0.00882 | -0.00803 | 1.1654 | 0.01493 | 0.01281 | 1.185 | 0.03105 | 0.0262 | 1.3517 | 0.01195 | 0.00884 | 1.4723 | -0.0407 | -0.02764 | 1.0543 | 0.01283 | 0.01216 | 1.0596 | 0.01563 | 0.01475 | 1.0569 | 0.00998 | 0.00944 | 1.1664 | 0.0097 | 0.00832 | 1.1977 | 0.0118 | 0.00985 | 1.3548 | -0.0138 | -0.01019
2372000000 | 1.1299 | 1.1006 | 1.1838 | 3.3996 | 2.3558 | 0.02077 | 0.00882 | 0.00313 | -0.01648 | 0.00163 | 0.06567 | 0.02077 | 0.00277 | -0.01498 | 0.00138 | 0.01932 | 0.00882 | 1.1299 | 0.00313 | 0.00277 | 1.1006 | -0.01648 | -0.01498 | 1.1838 | 0.00163 | 0.00138 | 1.1874 | 0.02855 | 0.02404 | 1.3677 | -0.0157 | -0.01148 | 1.4868 | -0.0462 | -0.03107 | 1.0538 | 0.02418 | 0.02294 | 1.0595 | 0.0144 | 0.01359 | 1.0713 | 0.01228 | 0.01146 | 1.1624 | 0.0165 | 0.01419 | 1.1954 | 0.0017 | 0.00142 | 1.3612 | -0.0182 | -0.01337
2379000000 | 1.1368 | 1.1026 | 1.1798 | 3.3923 | 2.3537 | 0.02718 | 0.01155 | -0.00168 | -0.02428 | 0.00067143 | 0.05628 | 0.02718 | -0.00148 | -0.02202 | 0.00056911 | 0.01659 | 0.01155 | 1.1368 | -0.00168 | -0.00148 | 1.1026 | -0.02428 | -0.02202 | 1.1798 | 0.00067143 | 0.00056911 | 1.1868 | 0.01905 | 0.01605 | 1.375 | -0.01475 | -0.01073 | 1.4759 | -0.0384 | -0.02602 | 1.0501 | 0.03225 | 0.03071 | 1.0661 | 0.00603 | 0.00565 | 1.0791 | 0.00615 | 0.0057 | 1.1519 | -0.0106 | -0.0092 | 1.1981 | 0.0023 | 0.00192 | 1.3736 | -0.012 | -0.00874
2386000000 | 1.1479 | 1.1093 | 1.1667 | 3.3787 | 2.3394 | 0.03487 | 0.0149 | 0.01542 | -0.00387 | 0.01421 | 0.07015 | 0.03487 | 0.01343 | -0.00349 | 0.01218 | 0.02076 | 0.0149 | 1.1479 | 0.01542 | 0.01343 | 1.1093 | -0.00387 | -0.00349 | 1.1667 | 0.01421 | 0.01218 | 1.1775 | 0.0349 | 0.02964 | 1.35 | -0.0097 | -0.00719 | 1.4575 | -0.0265 | -0.01818 | 1.0397 | 0.02338 | 0.02248 | 1.0793 | 0.00883 | 0.00818 | 1.0906 | 0.01345 | 0.01233 | 1.1671 | -0.0035 | -0.003 | 1.2206 | -0.0102 | -0.00836 | 1.3786 | -0.0241 | -0.01748
2393000000 | 1.1411 | 1.1088 | 1.1841 | 3.4046 | 2.36 | 0.04303 | 0.01823 | -0.01762 | -0.04162 | 0.02523 | 0.0808 | 0.04303 | -0.01544 | -0.03753 | 0.02131 | 0.02373 | 0.01823 | 1.1411 | -0.01762 | -0.01544 | 1.1088 | -0.04162 | -0.03753 | 1.1841 | 0.02523 | 0.02131 | 1.196 | 0.0505 | 0.04222 | 1.3717 | 0.0029 | 0.00211 | 1.4784 | -0.0371 | -0.0251 | 1.0776 | 0.01795 | 0.01666 | 1.0384 | 0.00443 | 0.00426 | 1.0543 | 0.00845 | 0.00801 | 1.1258 | -0.001 | -0.00088826 | 1.1714 | -0.001 | -0.00085368 | 1.3349 | -0.0247 | -0.0185
2400000000 | 1.1426 | 1.1019 | 1.1883 | 3.4 | 2.3565 | 0.02488 | 0.01056 | 0.00453 | -0.01052 | -0.00717 | 0.0632 | 0.02488 | 0.00397 | -0.00954 | -0.00603 | 0.01859 | 0.01056 | 1.1426 | 0.00453 | 0.00397 | 1.1019 | -0.01052 | -0.00954 | 1.1883 | -0.00717 | -0.00603 | 1.1844 | 0.0149 | 0.01258 | 1.3691 | -0.0265 | -0.01936 | 1.4799 | -0.04885 | -0.03301 | 1.069 | 0.04285 | 0.04008 | 1.0753 | -0.00105 | -0.00097647 | 1.07 | -0.000475 | -0.00044392 | 1.1666 | -0.0075 | -0.00643 | 1.2199 | -0.0325 | -0.02664 | 1.3802 | -0.046 | -0.03333
2407000000 | 1.1499 | 1.1142 | 1.1538 | 3.3724 | 2.3163 | 0.00252 | 0.00109 | -0.0012 | -0.02785 | -0.011 | 0.04383 | 0.00252 | -0.00104 | -0.025 | -0.00953 | 0.013 | 0.00109 | 1.1499 | -0.0012 | -0.00104 | 1.1142 | -0.02785 | -0.025 | 1.1538 | -0.011 | -0.00953 | 1.1533 | 0.00355 | 0.00308 | 1.3329 | -0.0487 | -0.03654 | 1.4461 | -0.06075 | -0.04201 | 1.0409 | 0.03085 | 0.02964 | 1.0561 | 5e-05 | 4.7345e-05 | 1.0641 | 0.00735 | 0.00691 | 1.1522 | -0.0239 | -0.02074 | 1.1794 | -0.0308 | -0.02611 | 1.354 | -0.0466 | -0.03442
2414000000 | 1.1266 | 1.1047 | 1.1744 | 3.3862 | 2.3497 | 0.01632 | 0.00694 | 0.0129 | 0.00046667 | 0.0008 | 0.04565 | 0.01632 | 0.01145 | 0.00042244 | 0.00068117 | 0.01348 | 0.00694 | 1.1266 | 0.0129 | 0.01145 | 1.1047 | 0.00046667 | 0.00042244 | 1.1744 | 0.0008 | 0.00068117 | 1.1748 | 0.002 | 0.0017 | 1.3602 | -0.04185 | -0.03077 | 1.4782 | -0.0458 | -0.03098 | 1.0776 | 0.01568 | 0.01455 | 1.0624 | 0.01843 | 0.01734 | 1.068 | 0.0016 | 0.0015 | 1.1857 | 0.0056 | 0.00472 | 1.1982 | 0.0037 | 0.00309 | 1.352 | -0.0059 | -0.00436
2421000000 | 1.1587 | 1.1182 | 1.1622 | 3.3884 | 2.3398 | 0.0109 | 0.00466 | -0.00772 | -0.02757 | -0.00446 | 0.05877 | 0.0109 | -0.00666 | -0.02465 | -0.00383 | 0.01734 | 0.00466 | 1.1587 | -0.00772 | -0.00666 | 1.1182 | -0.02757 | -0.02465 | 1.1622 | -0.00446 | -0.00383 | 1.1523 | 0.0225 | 0.01953 | 1.3668 | -0.0406 | -0.0297 | 1.4537 | -0.06585 | -0.0453 | 1.0573 | 0.04803 | 0.04542 | 1.0452 | -0.02515 | -0.02406 | 1.0674 | -0.000375 | -0.00035134 | 1.1103 | -0.0122 | -0.01099 | 1.1623 | -0.0388 | -0.03338 | 1.34 | -0.0495 | -0.03694
2428000000 | 1.1536 | 1.1193 | 1.1642 | 3.382 | 2.3416 | 0.03117 | 0.01331 | 0.00023333 | -0.01313 | 0.00997 | 0.06382 | 0.03117 | 0.00020227 | -0.01173 | 0.00856 | 0.01887 | 0.01331 | 1.1536 | 0.00023333 | 0.00020227 | 1.1193 | -0.01313 | -0.01173 | 1.1642 | 0.00997 | 0.00856 | 1.1657 | 0.0328 | 0.02814 | 1.348 | -0.02015 | -0.01495 | 1.4642 | -0.02275 | -0.01554 | 1.0545 | 0.00418 | 0.00396 | 1.0477 | -0.00365 | -0.00348 | 1.0454 | 0.0011 | 0.00105 | 1.1421 | -0.032 | -0.02802 | 1.1711 | -0.0098 | -0.00837 | 1.3454 | -0.0236 | -0.01754
2435000000 | 1.141 | 1.1007 | 1.1596 | 3.3744 | 2.3315 | 0.01352 | 0.0058 | -0.00767 | -0.02845 | 0.00766 | 0.06197 | 0.01352 | -0.00672 | -0.02585 | 0.0066 | 0.01836 | 0.0058 | 1.141 | -0.00767 | -0.00672 | 1.1007 | -0.02845 | -0.02585 | 1.1596 | 0.00766 | 0.0066 | 1.1616 | 0.00145 | 0.00125 | 1.3366 | -0.01565 | -0.01171 | 1.4655 | -0.047 | -0.03207 | 1.0582 | 0.000625 | 0.00059061 | 1.0559 | -0.00593 | -0.00561 | 1.0645 | -0.0049 | -0.0046 | 1.1651 | -0.0168 | -0.01442 | 1.1895 | -0.0161 | -0.01354 | 1.3571 | -0.036 | -0.02653
2442000000 | 1.1458 | 1.1219 | 1.1665 | 3.377 | 2.339 | 0.03782 | 0.01617 | -0.02022 | -0.03433 | 0.00769 | 0.0783 | 0.03782 | -0.01764 | -0.0306 | 0.00659 | 0.02319 | 0.01617 | 1.1458 | -0.02022 | -0.01764 | 1.1219 | -0.03433 | -0.0306 | 1.1665 | 0.00769 | 0.00659 | 1.1541 | 0.01745 | 0.01512 | 1.3462 | -0.02355 | -0.01749 | 1.4637 | -0.0324 | -0.02214 | 1.0592 | 0.01745 | 0.01647 | 1.0539 | -0.01535 | -0.01456 | 1.0523 | 0.00485 | 0.00461 | 1.1437 | -0.0299 | -0.02614 | 1.1854 | -0.0325 | -0.02742 | 1.3503 | -0.0476 | -0.03525
2449000000 | 1.1544 | 1.1168 | 1.1656 | 3.385 | 2.3426 | 0.01547 | 0.0066 | 0.0138 | -0.00177 | 0.00107 | 0.05577 | 0.01547 | 0.01195 | -0.00158 | 0.00091922 | 0.01647 | 0.0066 | 1.1544 | 0.0138 | 0.01195 | 1.1168 | -0.00177 | -0.00158 | 1.1656 | 0.00107 | 0.00091922 | 1.1738 | 0.00135 | 0.00115 | 1.3685 | -0.0317 | -0.02316 | 1.4634 | -0.0518 | -0.0354 | 1.0519 | 0.02113 | 0.02008 | 1.0643 | -0.0101 | -0.00949 | 1.0737 | -0.00225 | -0.0021 | 1.1617 | -0.0062 | -0.00534 | 1.1731 | -0.0161 | -0.01372 | 1.3576 | -0.0326 | -0.02401
2456000000 | 1.142 | 1.1167 | 1.1873 | 3.4006 | 2.3593 | 0.02717 | 0.01151 | -0.00565 | -0.01948 | 0.00136 | 0.06253 | 0.02717 | -0.00495 | -0.01745 | 0.00114 | 0.01839 | 0.01151 | 1.142 | -0.00565 | -0.00495 | 1.1167 | -0.01948 | -0.01745 | 1.1873 | 0.00136 | 0.00114 | 1.1822 | 0.0107 | 0.00905 | 1.3763 | -0.0277 | -0.02013 | 1.4845 | -0.03305 | -0.02226 | 1.0401 | 0.0233 | 0.0224 | 1.0523 | -0.00718 | -0.00682 | 1.0662 | 0.00338 | 0.00317 | 1.156 | -0.0218 | -0.01886 | 1.1819 | -0.0403 | -0.0341 | 1.3525 | -0.0646 | -0.04776
2463000000 | 1.142 | 1.1038 | 1.1821 | 3.4029 | 2.3596 | 0.03152 | 0.01336 | -0.00468 | -0.01638 | 0.00309 | 0.06318 | 0.03152 | -0.0041 | -0.01484 | 0.00261 | 0.01857 | 0.01336 | 1.142 | -0.00468 | -0.0041 | 1.1038 | -0.01638 | -0.01484 | 1.1821 | 0.00309 | 0.00261 | 1.1848 | 0.0274 | 0.02313 | 1.3633 | -0.01055 | -0.00774 | 1.481 | -0.0456 | -0.03079 | 1.0607 | -0.00788 | -0.00742 | 1.0579 | 0.0047 | 0.00444 | 1.075 | 0.0065 | 0.00605 | 1.1576 | -0.0166 | -0.01434 | 1.1957 | -0.0303 | -0.02534 | 1.3468 | -0.0506 | -0.03757
2470000000 | 1.1225 | 1.0893 | 1.1907 | 3.4023 | 2.3669 | 0.03732 | 0.01577 | -0.01972 | -0.02902 | 0.02536 | 0.08632 | 0.03732 | -0.01756 | -0.02664 | 0.0213 | 0.02537 | 0.01577 | 1.1225 | -0.01972 | -0.01756 | 1.0893 | -0.02902 | -0.02664 | 1.1907 | 0.02536 | 0.0213 | 1.1916 | 0.02995 | 0.02513 | 1.3811 | 0.01295 | 0.00938 | 1.4806 | -0.0236 | -0.01594 | 1.0607 | 0.02288 | 0.02157 | 1.0693 | -0.00175 | -0.00164 | 1.0777 | 0.00343 | 0.00318 | 1.1524 | -0.0247 | -0.02143 | 1.1975 | -0.0249 | -0.02079 | 1.3652 | -0.0452 | -0.03311
2477000000 | 1.1502 | 1.1127 | 1.1676 | 3.3848 | 2.3369 | 0.04275 | 0.01829 | -0.00548 | -0.01877 | 0.01986 | 0.08533 | 0.04275 | -0.00477 | -0.01687 | 0.01701 | 0.02521 | 0.01829 | 1.1502 | -0.00548 | -0.00477 | 1.1127 | -0.01877 | -0.01687 | 1.1676 | 0.01986 | 0.01701 | 1.1769 | 0.03915 | 0.03327 | 1.358 | -0.0029 | -0.00214 | 1.477 | -0.0256 | -0.01733 | 1.0641 | 0.00245 | 0.0023 | 1.0606 | 0.0071 | 0.00669 | 1.0675 | 0.01923 | 0.01801 | 1.1428 | -0.0028 | -0.00245 | 1.2009 | -0.0029 | -0.00241 | 1.3534 | -0.0436 | -0.03222
2484000000 | 1.1427 | 1.1141 | 1.1745 | 3.3933 | 2.3526 | 0.02745 | 0.01167 | 0.00917 | -0.01343 | -0.0034 | 0.05693 | 0.02745 | 0.00802 | -0.01206 | -0.00289 | 0.01678 | 0.01167 | 1.1427 | 0.00917 | 0.00802 | 1.1141 | -0.01343 | -0.01206 | 1.1745 | -0.0034 | -0.00289 | 1.1641 | 0.0112 | 0.00962 | 1.3646 | -0.0238 | -0.01744 | 1.4736 | -0.03805 | -0.02582 | 1.0604 | 0.02 | 0.01886 | 1.0512 | 0.01 | 0.00951 | 1.0606 | 0.00268 | 0.00252 | 1.139 | 0.0176 | 0.01545 | 1.1782 | -0.0255 | -0.02164 | 1.3423 | -0.0418 | -0.03114
2491000000 | 1.1478 | 1.124 | 1.181 | 3.3925 | 2.3558 | 0.00605 | 0.00257 | -0.00692 | -0.02702 | -0.0141 | 0.04578 | 0.00605 | -0.00603 | -0.02404 | -0.01194 | 0.0135 | 0.00257 | 1.1478 | -0.00692 | -0.00603 | 1.124 | -0.02702 | -0.02404 | 1.181 | -0.0141 | -0.01194 | 1.1807 | -0.01535 | -0.013 | 1.3739 | -0.0415 | -0.03021 | 1.4826 | -0.0433 | -0.02921 | 1.0457 | 0.02323 | 0.02221 | 1.0898 | -0.01335 | -0.01225 | 1.0795 | -0.00437 | -0.00405 | 1.1797 | -0.0226 | -0.01916 | 1.2063 | -0.0105 | -0.0087 | 1.3835 | -0.0547 | -0.03954
2498000000 | 1.1522 | 1.1225 | 1.1575 | 3.383 | 2.3344 | 0.03057 | 0.01309 | 0.0043 | -0.01305 | 0.00169 | 0.06155 | 0.03057 | 0.00373 | -0.01163 | 0.00146 | 0.01819 | 0.01309 | 1.1522 | 0.0043 | 0.00373 | 1.1225 | -0.01305 | -0.01163 | 1.1575 | 0.00169 | 0.00146 | 1.1648 | 0.0203 | 0.01743 | 1.3531 | -0.0085 | -0.00628 | 1.4646 | -0.04175 | -0.02851 | 1.0644 | 0.0095 | 0.00893 | 1.067 | 0.00375 | 0.00351 | 1.0681 | 0.0119 | 0.01114 | 1.1483 | 0.0095 | 0.00827 | 1.1865 | -0.0221 | -0.01863 | 1.3387 | -0.0364 | -0.02719
2505000000 | 1.1477 | 1.1114 | 1.1759 | 3.4053 | 2.359 | 0.0384 | 0.01628 | -0.01022 | -0.03673 | 0.01691 | 0.08703 | 0.0384 | -0.0089 | -0.03305 | 0.01438 | 0.02556 | 0.01628 | 1.1477 | -0.01022 | -0.0089 | 1.1114 | -0.03673 | -0.03305 | 1.1759 | 0.01691 | 0.01438 | 1.1858 | 0.0479 | 0.0404 | 1.3841 | 0.01715 | 0.01239 | 1.4884 | -0.02365 | -0.01589 | 1.0667 | 0.03345 | 0.03136 | 1.0582 | -0.00913 | -0.00862 | 1.0689 | 0.00613 | 0.00573 | 1.148 | -0.0358 | -0.03118 | 1.1808 | -0.0381 | -0.03227 | 1.3506 | -0.0559 | -0.04139
2512000000 | 1.1518 | 1.117 | 1.163 | 3.3798 | 2.3461 | 0.0337 | 0.01436 | -0.01952 | -0.03537 | 0.00563 | 0.0847 | 0.0337 | -0.01694 | -0.03166 | 0.00484 | 0.02506 | 0.01436 | 1.1518 | -0.01952 | -0.01694 | 1.117 | -0.03537 | -0.03166 | 1.163 | 0.00563 | 0.00484 | 1.1601 | 0.0209 | 0.01802 | 1.3666 | 0.00145 | 0.00106 | 1.4776 | -0.02145 | -0.01452 | 1.0564 | 0.00795 | 0.00753 | 1.0711 | -0.00805 | -0.00752 | 1.0698 | -0.00115 | -0.00107 | 1.1641 | -0.0189 | -0.01624 | 1.2093 | -0.0304 | -0.02514 | 1.3683 | -0.0761 | -0.05562
2519000000 | 1.1419 | 1.1087 | 1.1816 | 3.4011 | 2.3526 | 0.01553 | 0.0066 | -0.00447 | -0.02455 | -0.00721 | 0.06993 | 0.01553 | -0.00391 | -0.02214 | -0.00611 | 0.02056 | 0.0066 | 1.1419 | -0.00447 | -0.00391 | 1.1087 | -0.02455 | -0.02214 | 1.1816 | -0.00721 | -0.00611 | 1.1851 | -0.0027 | -0.00228 | 1.372 | -0.0092 | -0.00671 | 1.4987 | -0.02885 | -0.01925 | 1.0623 | 0.0126 | 0.01186 | 1.0717 | 0.01593 | 0.01486 | 1.0715 | 0.00373 | 0.00348 | 1.1685 | -0.0044 | -0.00377 | 1.2018 | -0.0136 | -0.01132 | 1.3724 | -0.0158 | -0.01151
2526000000 | 1.1233 | 1.1018 | 1.1501 | 3.366 | 2.3256 | 0.05188 | 0.02231 | -0.01862 | -0.03852 | 0.01737 | 0.08425 | 0.05188 | -0.01657 | -0.03496 | 0.0151 | 0.02503 | 0.02231 | 1.1233 | -0.01862 | -0.01657 | 1.1018 | -0.03852 | -0.03496 | 1.1501 | 0.01737 | 0.0151 | 1.1758 | 0.0567 | 0.04822 | 1.3545 | 0.0164 | 0.01211 | 1.4568 | -0.0145 | -0.00995 | 1.0451 | 0.00843 | 0.00806 | 1.039 | 0.0171 | 0.01646 | 1.0507 | 0.0201 | 0.01913 | 1.1292 | 0.0218 | 0.01931 | 1.17 | -0.0338 | -0.02889 | 1.3167 | -0.0324 | -0.02461
2533000000 | 1.1363 | 1.1001 | 1.1622 | 3.3865 | 2.3321 | 0.04338 | 0.0186 | -0.01072 | -0.03817 | 0.01896 | 0.09103 | 0.04338 | -0.00943 | -0.03469 | 0.01631 | 0.02688 | 0.0186 | 1.1363 | -0.01072 | -0.00943 | 1.1001 | -0.03817 | -0.03469 | 1.1622 | 0.01896 | 0.01631 | 1.1712 | 0.045 | 0.03842 | 1.3622 | 0.0102 | 0.00749 | 1.4764 | -0.02055 | -0.01392 | 1.0687 | 0.0268 | 0.02508 | 1.0591 | -0.01453 | -0.01371 | 1.0798 | -0.00955 | -0.00884 | 1.1497 | -0.0429 | -0.03731 | 1.224 | -0.0574 | -0.0469 | 1.3738 | -0.0633 | -0.04608
2540000000 | 1.15 | 1.1114 | 1.185 | 3.4025 | 2.361 | 0.06838 | 0.02896 | -0.01077 | -0.0333 | 0.03574 | 0.10103 | 0.06838 | -0.00936 | -0.02996 | 0.03016 | 0.02969 | 0.02896 | 1.15 | -0.01077 | -0.00936 | 1.1114 | -0.0333 | -0.02996 | 1.185 | 0.03574 | 0.03016 | 1.1935 | 0.07035 | 0.05894 | 1.3735 | 0.02925 | 0.0213 | 1.4952 | -0.0102 | -0.00682 | 1.0537 | 0.0219 | 0.02078 | 1.0386 | 0.0043 | 0.00414 | 1.0531 | 0.0165 | 0.01567 | 1.137 | -0.008 | -0.00704 | 1.171 | -0.032 | -0.02733 | 1.3257 | -0.0398 | -0.03002
2547000000 | 1.1675 | 1.1329 | 1.1937 | 3.4092 | 2.3634 | 0.02762 | 0.01169 | 0.01112 | -0.01368 | 0.0013 | 0.07028 | 0.02762 | 0.00952 | -0.01208 | 0.00109 | 0.02062 | 0.01169 | 1.1675 | 0.01112 | 0.00952 | 1.1329 | -0.01368 | -0.01208 | 1.1937 | 0.0013 | 0.00109 | 1.186 | 0.02175 | 0.01834 | 1.3925 | -0.01565 | -0.01124 | 1.5091 | -0.0339 | -0.02246 | 1.0561 | 0.0022 | 0.00208 | 1.0427 | 0.001 | 0.00095909 | 1.0499 | 0.01095 | 0.01043 | 1.1393 | -0.0281 | -0.02466 | 1.1927 | -0.0203 | -0.01702 | 1.3401 | -0.0476 | -0.03552
2554000000 | 1.1342 | 1.0975 | 1.1754 | 3.405 | 2.3546 | 0.03147 | 0.01336 | -0.00792 | -0.02998 | 0.00759 | 0.0712 | 0.03147 | -0.00698 | -0.02732 | 0.00645 | 0.02091 | 0.01336 | 1.1342 | -0.00792 | -0.00698 | 1.0975 | -0.02998 | -0.02732 | 1.1754 | 0.00759 | 0.00645 | 1.1926 | 0.03455 | 0.02897 | 1.3724 | -0.00495 | -0.00361 | 1.5047 | -0.05705 | -0.03792 | 1.0741 | 0.02183 | 0.02032 | 1.0614 | 0.01905 | 0.01795 | 1.083 | 0.02498 | 0.02306 | 1.1462 | 0.0066 | 0.00576 | 1.1882 | -0.0012 | -0.00101 | 1.3683 | -0.0259 | -0.01893
2561000000 | 1.1451 | 1.1119 | 1.1772 | 3.3955 | 2.3498 | 0.05285 | 0.02249 | 0.00358 | -0.01483 | 0.03321 | 0.09503 | 0.05285 | 0.00313 | -0.01334 | 0.02821 | 0.02799 | 0.02249 | 1.1451 | 0.00358 | 0.00313 | 1.1119 | -0.01483 | -0.01334 | 1.1772 | 0.03321 | 0.02821 | 1.1816 | 0.0651 | 0.05509 | 1.3686 | 0.02675 | 0.01955 | 1.4995 | -0.02375 | -0.01584 | 1.0545 | 0.01968 | 0.01866 | 1.0551 | 0.01053 | 0.00998 | 1.0708 | 0.0221 | 0.02064 | 1.1432 | -0.0135 | -0.01181 | 1.1878 | -0.0338 | -0.02846 | 1.3471 | -0.0462 | -0.0343
2568000000 | 1.1513 | 1.1177 | 1.1808 | 3.4103 | 2.3544 | 0.02838 | 0.01206 | -0.01497 | -0.02798 | 0.00173 | 0.06812 | 0.02838 | -0.013 | -0.02504 | 0.00146 | 0.01997 | 0.01206 | 1.1513 | -0.01497 | -0.013 | 1.1177 | -0.02798 | -0.02504 | 1.1808 | 0.00173 | 0.00146 | 1.1916 | 0.0324 | 0.02719 | 1.3794 | -0.008 | -0.0058 | 1.4861 | -0.05365 | -0.0361 | 1.0633 | 0.03368 | 0.03167 | 1.0538 | 0.0195 | 0.0185 | 1.0659 | 0.02828 | 0.02653 | 1.1489 | -0.0043 | -0.00374 | 1.1846 | 0.0005 | 0.00042208 | 1.3538 | -0.0244 | -0.01802
2575000000 | 1.1465 | 1.1165 | 1.1692 | 3.3904 | 2.3549 | 0.04933 | 0.02095 | -0.01068 | -0.02973 | 0.0133 | 0.0857 | 0.04933 | -0.00932 | -0.02663 | 0.01138 | 0.02528 | 0.02095 | 1.1465 | -0.01068 | -0.00932 | 1.1165 | -0.02973 | -0.02663 | 1.1692 | 0.0133 | 0.01138 | 1.1731 | 0.0494 | 0.04211 | 1.3696 | 0.02595 | 0.01895 | 1.4825 | -0.03135 | -0.02115 | 1.0664 | 0.0164 | 0.01538 | 1.0634 | -0.00835 | -0.00785 | 1.0617 | 0.00395 | 0.00372 | 1.1596 | -0.0046 | -0.00397 | 1.1749 | -0.0388 | -0.03302 | 1.3427 | -0.0449 | -0.03344
2582000000 | 1.1414 | 1.1012 | 1.1844 | 3.4076 | 2.3606 | 0.04405 | 0.01866 | -0.01518 | -0.04645 | 0.01417 | 0.07788 | 0.04405 | -0.0133 | -0.04218 | 0.01197 | 0.02286 | 0.01866 | 1.1414 | -0.01518 | -0.0133 | 1.1012 | -0.04645 | -0.04218 | 1.1844 | 0.01417 | 0.01197 | 1.1997 | 0.06395 | 0.05331 | 1.3935 | 0.0205 | 0.01471 | 1.5069 | -0.04635 | -0.03076 | 1.0586 | 0.02075 | 0.0196 | 1.06 | 0.0087 | 0.00821 | 1.0741 | 0.00508 | 0.00472 | 1.1429 | -0.0163 | -0.01426 | 1.2026 | -0.0371 | -0.03085 | 1.3493 | -0.0537 | -0.0398
2589000000 | 1.1325 | 1.1066 | 1.165 | 3.3984 | 2.3487 | 0.04937 | 0.02102 | -0.00755 | -0.02235 | 0.0189 | 0.08828 | 0.04937 | -0.00667 | -0.0202 | 0.01622 | 0.02598 | 0.02102 | 1.1325 | -0.00755 | -0.00667 | 1.1066 | -0.02235 | -0.0202 | 1.165 | 0.0189 | 0.01622 | 1.1951 | 0.06205 | 0.05192 | 1.3653 | 0.01565 | 0.01146 | 1.4871 | -0.00925 | -0.00622 | 1.0539 | 0.02008 | 0.01905 | 1.053 | 0.02483 | 0.02358 | 1.0634 | 0.02325 | 0.02186 | 1.1478 | 0.0172 | 0.01499 | 1.1763 | -0.0103 | -0.00876 | 1.3361 | -0.0447 | -0.03346
2596000000 | 1.1706 | 1.1324 | 1.1721 | 3.3966 | 2.3508 | 0.05032 | 0.0214 | 0.0033 | -0.01148 | 0.02414 | 0.09848 | 0.05032 | 0.00282 | -0.01014 | 0.0206 | 0.02899 | 0.0214 | 1.1706 | 0.0033 | 0.00282 | 1.1324 | -0.01148 | -0.01014 | 1.1721 | 0.02414 | 0.0206 | 1.1982 | 0.06625 | 0.05529 | 1.3788 | 0.02275 | 0.0165 | 1.4737 | -0.0091 | -0.00617 | 1.0347 | 0.02595 | 0.02508 | 1.0724 | 0.01243 | 0.01159 | 1.0683 | 0.02418 | 0.02263 | 1.1604 | -0.0114 | -0.00982 | 1.2037 | -0.0334 | -0.02775 | 1.3562 | -0.0419 | -0.0309
2603000000 | 1.1512 | 1.1158 | 1.1718 | 3.3983 | 2.3532 | 0.03223 | 0.0137 | -0.00895 | -0.0286 | -0.00609 | 0.07422 | 0.03223 | -0.00777 | -0.02563 | -0.00519 | 0.02184 | 0.0137 | 1.1512 | -0.00895 | -0.00777 | 1.1158 | -0.0286 | -0.02563 | 1.1718 | -0.00609 | -0.00519 | 1.1792 | 0.04875 | 0.04134 | 1.3752 | 0.00065 | 0.00047266 | 1.4808 | -0.02505 | -0.01692 | 1.054 | 0.0385 | 0.03653 | 1.0613 | 0.007 | 0.0066 | 1.0682 | 0.0062 | 0.0058 | 1.1442 | -0.0109 | -0.00953 | 1.1752 | -0.0364 | -0.03097 | 1.3386 | -0.0547 | -0.04086
2610000000 | 1.1458 | 1.1061 | 1.1712 | 3.3885 | 2.3477 | 0.04338 | 0.01848 | -0.00563 | -0.0249 | 0.02287 | 0.0818 | 0.04338 | -0.00492 | -0.02251 | 0.01953 | 0.02414 | 0.01848 | 1.1458 | -0.00563 | -0.00492 | 1.1061 | -0.0249 | -0.02251 | 1.1712 | 0.02287 | 0.01953 | 1.177 | 0.07875 | 0.06691 | 1.369 | 0.0253 | 0.01848 | 1.4739 | -0.01645 | -0.01116 | 1.0564 | 0.01928 | 0.01825 | 1.0628 | 0.0017 | 0.0016 | 1.0693 | 0.01228 | 0.01148 | 1.148 | -0.0105 | -0.00915 | 1.176 | -0.0214 | -0.0182 | 1.3396 | -0.0482 | -0.03598
2617000000 | 1.158 | 1.1194 | 1.1861 | 3.4117 | 2.3687 | 0.04457 | 0.01881 | 5e-05 | -0.0312 | 0.02211 | 0.08872 | 0.04457 | 4.3177e-05 | -0.02787 | 0.01864 | 0.026 | 0.01881 | 1.158 | 5e-05 | 4.3177e-05 | 1.1194 | -0.0312 | -0.02787 | 1.1861 | 0.02211 | 0.01864 | 1.1936 | 0.07795 | 0.06531 | 1.3836 | 0.0331 | 0.02392 | 1.4974 | -0.0095 | -0.00634 | 1.0502 | 0.03845 | 0.03661 | 1.0473 | -0.01693 | -0.01616 | 1.0668 | 0.00905 | 0.00848 | 1.1397 | -0.0366 | -0.03211 | 1.1689 | -0.0208 | -0.01779 | 1.3376 | -0.0493 | -0.03686
2624000000 | 1.1321 | 1.1024 | 1.1626 | 3.3835 | 2.3492 | 0.04648 | 0.01979 | -0.03297 | -0.04557 | 0.01554 | 0.08218 | 0.04648 | -0.02912 | -0.04133 | 0.01337 | 0.02429 | 0.01979 | 1.1321 | -0.03297 | -0.02912 | 1.1024 | -0.04557 | -0.04133 | 1.1626 | 0.01554 | 0.01337 | 1.1771 | 0.0599 | 0.05089 | 1.3794 | 0.0385 | 0.02791 | 1.4767 | -0.0252 | -0.01707 | 1.0709 | 0.00562 | 0.00525 | 1.0486 | -0.01428 | -0.01361 | 1.0723 | -0.0195 | -0.01819 | 1.1438 | -0.0142 | -0.01241 | 1.1747 | -0.0563 | -0.04793 | 1.3366 | -0.0562 | -0.04205
2631000000 | 1.1307 | 1.1065 | 1.1648 | 3.384 | 2.3344 | 0.02742 | 0.01174 | 0.00742 | -0.0207 | -0.00413 | 0.0574 | 0.02742 | 0.00656 | -0.01871 | -0.00354 | 0.01696 | 0.01174 | 1.1307 | 0.00742 | 0.00656 | 1.1065 | -0.0207 | -0.01871 | 1.1648 | -0.00413 | -0.00354 | 1.18 | 0.0468 | 0.03966 | 1.3519 | 0.0047 | 0.00348 | 1.4724 | -0.04035 | -0.02741 | 1.0453 | 0.0278 | 0.0266 | 1.0741 | 0.02433 | 0.02265 | 1.0851 | 0.02718 | 0.02504 | 1.1525 | 0.0257 | 0.0223 | 1.1961 | -0.0138 | -0.01154 | 1.3649 | -0.0264 | -0.01934
2638000000 | 1.1351 | 1.1035 | 1.1885 | 3.4072 | 2.3648 | 0.03642 | 0.0154 | -0.00617 | -0.0353 | -0.00307 | 0.07097 | 0.03642 | -0.00543 | -0.03199 | -0.00258 | 0.02083 | 0.0154 | 1.1351 | -0.00617 | -0.00543 | 1.1035 | -0.0353 | -0.03199 | 1.1885 | -0.00307 | -0.00258 | 1.2006 | 0.04325 | 0.03602 | 1.3767 | 0.0238 | 0.01729 | 1.497 | -0.0531 | -0.03547 | 1.0496 | 0.02775 | 0.02644 | 1.0727 | 0.01595 | 0.01487 | 1.0751 | 0.02278 | 0.02118 | 1.1717 | 0.0195 | 0.01664 | 1.187 | -0.0381 | -0.0321 | 1.3461 | -0.0495 | -0.03677
2645000000 | 1.1484 | 1.1221 | 1.1639 | 3.3825 | 2.3506 | 0.04278 | 0.0182 | 0.0184 | -0.01208 | 0.01186 | 0.08015 | 0.04278 | 0.01602 | -0.01077 | 0.01019 | 0.0237 | 0.0182 | 1.1484 | 0.0184 | 0.01602 | 1.1221 | -0.01208 | -0.01077 | 1.1639 | 0.01186 | 0.01019 | 1.1802 | 0.06475 | 0.05486 | 1.3631 | 0.0191 | 0.01401 | 1.4873 | -0.02945 | -0.0198 | 1.0517 | 0.05613 | 0.05337 | 1.0737 | -0.0043 | -0.004 | 1.074 | 0.00445 | 0.00414 | 1.1682 | -0.0274 | -0.02345 | 1.164 | -0.0401 | -0.03445 | 1.3436 | -0.0425 | -0.03163
2652000000 | 1.1642 | 1.1308 | 1.189 | 3.4037 | 2.359 | 0.05028 | 0.02132 | -0.0082 | -0.0371 | 0.01393 | 0.08345 | 0.05028 | -0.00704 | -0.03281 | 0.01171 | 0.02452 | 0.02132 | 1.1642 | -0.0082 | -0.00704 | 1.1308 | -0.0371 | -0.03281 | 1.189 | 0.01393 | 0.01171 | 1.2022 | 0.0737 | 0.06131 | 1.389 | 0.0223 | 0.01605 | 1.5113 | -0.00355 | -0.00235 | 1.049 | 0.0092 | 0.00877 | 1.0627 | 0.00858 | 0.00807 | 1.0825 | 0.01498 | 0.01383 | 1.1676 | -0.0122 | -0.01045 | 1.198 | -0.0176 | -0.01469 | 1.3592 | -0.0478 | -0.03517
2659000000 | 1.1417 | 1.1057 | 1.1852 | 3.4074 | 2.3542 | 0.03927 | 0.01668 | -0.02778 | -0.03873 | 0.0108 | 0.0814 | 0.03927 | -0.02434 | -0.03503 | 0.00911 | 0.02389 | 0.01668 | 1.1417 | -0.02778 | -0.02434 | 1.1057 | -0.03873 | -0.03503 | 1.1852 | 0.0108 | 0.00911 | 1.2114 | 0.0685 | 0.05654 | 1.3813 | 0.0245 | 0.01774 | 1.4937 | -0.03225 | -0.02159 | 1.0562 | 0.02123 | 0.0201 | 1.0719 | -0.00403 | -0.00376 | 1.0687 | -0.0009 | -0.00084212 | 1.1631 | -0.0094 | -0.00808 | 1.2072 | -0.0269 | -0.02228 | 1.3667 | -0.0535 | -0.03915
2666000000 | 1.1373 | 1.1093 | 1.1825 | 3.4108 | 2.364 | 0.05265 | 0.02227 | -0.01428 | -0.03518 | 0.02126 | 0.0859 | 0.05265 | -0.01256 | -0.03172 | 0.01798 | 0.02518 | 0.02227 | 1.1373 | -0.01428 | -0.01256 | 1.1093 | -0.03518 | -0.03172 | 1.1825 | 0.02126 | 0.01798 | 1.2109 | 0.08265 | 0.06825 | 1.3939 | 0.0305 | 0.02188 | 1.4905 | -0.0136 | -0.00912 | 1.0509 | 0.0163 | 0.01551 | 1.06 | 0.01665 | 0.01571 | 1.0645 | 0.01283 | 0.01205 | 1.1559 | 0.0117 | 0.01012 | 1.165 | -0.0173 | -0.01485 | 1.3489 | -0.0407 | -0.03017
2673000000 | 1.1645 | 1.1279 | 1.151 | 3.3793 | 2.3293 | 0.04647 | 0.01995 | -0.01722 | -0.0452 | 0.01909 | 0.08088 | 0.04647 | -0.01478 | -0.04008 | 0.01658 | 0.02394 | 0.01995 | 1.1645 | -0.01722 | -0.01478 | 1.1279 | -0.0452 | -0.04008 | 1.151 | 0.01909 | 0.01658 | 1.1726 | 0.08385 | 0.0715 | 1.3562 | 0.03855 | 0.02843 | 1.4754 | -0.0195 | -0.01322 | 1.0467 | 0.01008 | 0.00963 | 1.0622 | 0.01345 | 0.01266 | 1.0675 | 0.02408 | 0.02255 | 1.1606 | -0.0058 | -0.005 | 1.1929 | -0.0261 | -0.02188 | 1.3543 | -0.0388 | -0.02865
2680000000 | 1.1554 | 1.1204 | 1.1757 | 3.3995 | 2.3553 | 0.03873 | 0.01645 | -0.01135 | -0.02078 | 0.00806 | 0.07357 | 0.03873 | -0.00982 | -0.01855 | 0.00685 | 0.02164 | 0.01645 | 1.1554 | -0.01135 | -0.00982 | 1.1204 | -0.02078 | -0.01855 | 1.1757 | 0.00806 | 0.00685 | 1.1923 | 0.0792 | 0.06643 | 1.3742 | 0.01485 | 0.01081 | 1.4844 | -0.01615 | -0.01088 | 1.0472 | 0.02028 | 0.01936 | 1.0639 | -0.00418 | -0.00392 | 1.0717 | -0.0002 | -0.00018661 | 1.1662 | -0.0158 | -0.01355 | 1.1883 | -0.015 | -0.01262 | 1.3783 | -0.0636 | -0.04614
2687000000 | 1.1404 | 1.1116 | 1.1758 | 3.4095 | 2.3624 | 0.05535 | 0.02343 | -0.00707 | -0.02162 | 0.0209 | 0.08593 | 0.05535 | -0.0062 | -0.01945 | 0.01778 | 0.0252 | 0.02343 | 1.1404 | -0.00707 | -0.0062 | 1.1116 | -0.02162 | -0.01945 | 1.1758 | 0.0209 | 0.01778 | 1.2093 | 0.09685 | 0.08008 | 1.3813 | 0.04475 | 0.0324 | 1.5025 | -0.0212 | -0.01411 | 1.0778 | 0.03583 | 0.03324 | 1.0541 | 0.00588 | 0.00557 | 1.0564 | -0.00673 | -0.00637 | 1.1475 | -0.0098 | -0.00854 | 1.1714 | -0.0469 | -0.04004 | 1.34 | -0.0591 | -0.0441
2694000000 | 1.1569 | 1.1204 | 1.1666 | 3.3908 | 2.3509 | 0.04192 | 0.01783 | -0.00385 | -0.05182 | 0.01643 | 0.08695 | 0.04192 | -0.00333 | -0.04625 | 0.01408 | 0.02564 | 0.01783 | 1.1569 | -0.00385 | -0.00333 | 1.1204 | -0.05182 | -0.04625 | 1.1666 | 0.01643 | 0.01408 | 1.1804 | 0.0955 | 0.08091 | 1.3944 | 0.0282 | 0.02022 | 1.4941 | -0.01695 | -0.01135 | 1.0512 | 0.02193 | 0.02086 | 1.0506 | -0.02085 | -0.01985 | 1.0741 | -0.00295 | -0.00275 | 1.1378 | -0.0351 | -0.03085 | 1.1706 | -0.0346 | -0.02956 | 1.3581 | -0.0371 | -0.02732
2701000000 | 1.1249 | 1.0926 | 1.159 | 3.3897 | 2.3413 | 0.04372 | 0.01867 | 0.00983 | -0.02115 | 0.01266 | 0.08123 | 0.04372 | 0.00874 | -0.01936 | 0.01092 | 0.02396 | 0.01867 | 1.1249 | 0.00983 | 0.00874 | 1.0926 | -0.02115 | -0.01936 | 1.159 | 0.01266 | 0.01092 | 1.186 | 0.08935 | 0.07534 | 1.3743 | 0.03335 | 0.02427 | 1.4899 | -0.0122 | -0.00819 | 1.0684 | 0.03108 | 0.02909 | 1.0581 | 0.000275 | 0.0002599 | 1.0761 | 0.0043 | 0.004 | 1.1581 | -0.0003 | -0.00025905 | 1.171 | -0.0243 | -0.02075 | 1.3566 | -0.0501 | -0.03693
2708000000 | 1.1461 | 1.1028 | 1.1684 | 3.4005 | 2.3489 | 0.0379 | 0.01614 | -0.00212 | -0.02775 | 0.00821 | 0.0807 | 0.0379 | -0.00185 | -0.02516 | 0.00703 | 0.02373 | 0.01614 | 1.1461 | -0.00212 | -0.00185 | 1.1028 | -0.02775 | -0.02516 | 1.1684 | 0.00821 | 0.00703 | 1.1926 | 0.0827 | 0.06934 | 1.374 | 0.03725 | 0.02711 | 1.4778 | -0.02835 | -0.01918 | 1.0569 | 0.01383 | 0.01308 | 1.0756 | 0.00928 | 0.00862 | 1.0928 | -0.00218 | -0.00199 | 1.1643 | 0.0098 | 0.00842 | 1.2108 | -0.033 | -0.02725 | 1.3715 | -0.0535 | -0.03901
2715000000 | 1.1536 | 1.127 | 1.1622 | 3.3823 | 2.3432 | 0.04587 | 0.01957 | -0.02135 | -0.0546 | 0.0086 | 0.0946 | 0.04587 | -0.01851 | -0.04845 | 0.0074 | 0.02797 | 0.01957 | 1.1536 | -0.02135 | -0.01851 | 1.127 | -0.0546 | -0.04845 | 1.1622 | 0.0086 | 0.0074 | 1.1777 | 0.08365 | 0.07103 | 1.39 | 0.0446 | 0.03209 | 1.4686 | -0.02355 | -0.01604 | 1.0577 | 0.01578 | 0.01491 | 1.0679 | -0.03395 | -0.03179 | 1.0656 | -0.01138 | -0.01067 | 1.1495 | -0.0448 | -0.03897 | 1.1749 | -0.0514 | -0.04375 | 1.3372 | -0.0547 | -0.04091
2722000000 | 1.1369 | 1.1044 | 1.1779 | 3.4095 | 2.359 | 0.04153 | 0.01761 | 0.00197 | -0.01037 | 0.01179 | 0.0755 | 0.04153 | 0.00173 | -0.00939 | 0.01001 | 0.02214 | 0.01761 | 1.1369 | 0.00197 | 0.00173 | 1.1044 | -0.01037 | -0.00939 | 1.1779 | 0.01179 | 0.01001 | 1.2011 | 0.0891 | 0.07418 | 1.3847 | 0.0426 | 0.03076 | 1.4929 | -0.0168 | -0.01125 | 1.0395 | -0.01398 | -0.01344 | 1.038 | 0.02765 | 0.02664 | 1.0482 | 0.01755 | 0.01674 | 1.1285 | 0.0266 | 0.02357 | 1.1721 | -0.0121 | -0.01032 | 1.3323 | -0.0412 | -0.03092
2729000000 | 1.1451 | 1.1099 | 1.1713 | 3.4062 | 2.3538 | 0.03435 | 0.01459 | -0.0061 | -0.03102 | -0.0024 | 0.07025 | 0.03435 | -0.00533 | -0.02795 | -0.00205 | 0.02062 | 0.01459 | 1.1451 | -0.0061 | -0.00533 | 1.1099 | -0.03102 | -0.02795 | 1.1713 | -0.0024 | -0.00205 | 1.1851 | 0.0745 | 0.06286 | 1.3757 | 0.03305 | 0.02403 | 1.4924 | -0.02515 | -0.01685 | 1.0402 | 0.03143 | 0.03021 | 1.0609 | -0.00215 | -0.00203 | 1.074 | 0.01795 | 0.01671 | 1.1558 | -0.0199 | -0.01722 | 1.181 | -0.0395 | -0.03345 | 1.3362 | -0.0331 | -0.02477
2736000000 | 1.1507 | 1.1268 | 1.1645 | 3.39 | 2.3432 | 0.0385 | 0.01643 | -0.0137 | -0.02638 | 0.006 | 0.0808 | 0.0385 | -0.01191 | -0.02342 | 0.00515 | 0.02383 | 0.01643 | 1.1507 | -0.0137 | -0.01191 | 1.1268 | -0.02638 | -0.02342 | 1.1645 | 0.006 | 0.00515 | 1.1893 | 0.07755 | 0.0652 | 1.363 | 0.02805 | 0.02058 | 1.4822 | -0.02865 | -0.01933 | 1.0508 | 0.0146 | 0.01389 | 1.0657 | 0.01533 | 0.01438 | 1.07 | 0.02118 | 0.01979 | 1.1547 | 0.0065 | 0.00563 | 1.2004 | 0.0016 | 0.00133 | 1.3565 | -0.0365 | -0.02691
2743000000 | 1.1279 | 1.099 | 1.1788 | 3.4141 | 2.3608 | 0.03042 | 0.01288 | -0.01157 | -0.03982 | -0.00703 | 0.06457 | 0.03042 | -0.01025 | -0.03623 | -0.00596 | 0.01891 | 0.01288 | 1.1279 | -0.01157 | -0.01025 | 1.099 | -0.03982 | -0.03623 | 1.1788 | -0.00703 | -0.00596 | 1.1968 | 0.0784 | 0.06551 | 1.3815 | 0.02785 | 0.02016 | 1.4914 | -0.02565 | -0.0172 | 1.0477 | 0.01915 | 0.01828 | 1.0699 | -0.00118 | -0.0011 | 1.0765 | 0.0135 | 0.01254 | 1.1585 | 0.0043 | 0.00371 | 1.2025 | -0.0302 | -0.02511 | 1.3575 | -0.0488 | -0.03595
2750000000 | 1.1487 | 1.1075 | 1.186 | 3.4104 | 2.3588 | 0.04823 | 0.02045 | -0.00282 | -0.01947 | 0.0126 | 0.08547 | 0.04823 | -0.00245 | -0.01758 | 0.01062 | 0.02506 | 0.02045 | 1.1487 | -0.00282 | -0.00245 | 1.1075 | -0.01947 | -0.01758 | 1.186 | 0.0126 | 0.01062 | 1.2049 | 0.09615 | 0.0798 | 1.3766 | 0.0485 | 0.03523 | 1.5039 | -0.0067 | -0.00446 | 1.0468 | 0.012 | 0.01146 | 1.0649 | 0.00825 | 0.00775 | 1.0761 | 0.0215 | 0.01998 | 1.1497 | 0.0099 | 0.00861 | 1.2021 | -0.0107 | -0.0089 | 1.3652 | -0.0291 | -0.02132
2757000000 | 1.1452 | 1.1081 | 1.1808 | 3.4043 | 2.3601 | 0.03335 | 0.01413 | -0.0206 | -0.04098 | 0.00634 | 0.08232 | 0.03335 | -0.01799 | -0.03699 | 0.00537 | 0.02418 | 0.01413 | 1.1452 | -0.0206 | -0.01799 | 1.1081 | -0.04098 | -0.03699 | 1.1808 | 0.00634 | 0.00537 | 1.2092 | 0.07375 | 0.06099 | 1.3873 | 0.03325 | 0.02397 | 1.5008 | -0.02075 | -0.01383 | 1.047 | 0.02885 | 0.02755 | 1.0561 | 0.00458 | 0.00433 | 1.0672 | 0.00768 | 0.00719 | 1.1426 | 0.0002 | 0.00017504 | 1.1872 | -0.0105 | -0.00884 | 1.3487 | -0.0425 | -0.03151
2764000000 | 1.146 | 1.1139 | 1.1636 | 3.395 | 2.3504 | 0.04903 | 0.02086 | 0.01365 | -0.01145 | 0.01051 | 0.09042 | 0.04903 | 0.01191 | -0.01028 | 0.00904 | 0.02663 | 0.02086 | 1.146 | 0.01365 | 0.01191 | 1.1139 | -0.01145 | -0.01028 | 1.1636 | 0.01051 | 0.00904 | 1.1834 | 0.1037 | 0.08763 | 1.3872 | 0.03315 | 0.0239 | 1.4991 | -0.01615 | -0.01077 | 1.0469 | 0.02238 | 0.02137 | 1.0569 | -0.0155 | -0.01467 | 1.0637 | 0.000275 | 0.00025854 | 1.16 | -0.0183 | -0.01578 | 1.1742 | -0.0292 | -0.02487 | 1.356 | -0.046 | -0.03392
2771000000 | 1.1279 | 1.1042 | 1.2 | 3.4233 | 2.379 | 0.03112 | 0.01308 | -0.02378 | -0.03597 | 0.01416 | 0.08758 | 0.03112 | -0.02109 | -0.03257 | 0.0118 | 0.02558 | 0.01308 | 1.1279 | -0.02378 | -0.02109 | 1.1042 | -0.03597 | -0.03257 | 1.2 | 0.01416 | 0.0118 | 1.2301 | 0.09865 | 0.0802 | 1.3998 | 0.0239 | 0.01707 | 1.5083 | -0.0156 | -0.01034 | 1.0533 | 0.01755 | 0.01666 | 1.0646 | -0.00693 | -0.0065 | 1.0662 | 0.007 | 0.00657 | 1.1392 | -0.0114 | -0.01001 | 1.1976 | -0.0201 | -0.01678 | 1.3606 | -0.0563 | -0.04138
2778000000 | 1.1556 | 1.1197 | 1.1745 | 3.4124 | 2.3648 | 0.05703 | 0.02412 | -0.00945 | -0.02863 | 0.02371 | 0.10125 | 0.05703 | -0.00818 | -0.02557 | 0.02019 | 0.02967 | 0.02412 | 1.1556 | -0.00945 | -0.00818 | 1.1197 | -0.02863 | -0.02557 | 1.1745 | 0.02371 | 0.02019 | 1.1975 | 0.103 | 0.08601 | 1.3809 | 0.0597 | 0.04323 | 1.5042 | -0.0173 | -0.0115 | 1.0522 | 0.04178 | 0.0397 | 1.0497 | -0.00303 | -0.00288 | 1.0492 | 0.00643 | 0.00612 | 1.1444 | -0.0026 | -0.00227 | 1.1591 | -0.0179 | -0.01544 | 1.3432 | -0.044 | -0.03276
2785000000 | 1.1253 | 1.0912 | 1.1991 | 3.4285 | 2.3722 | 0.03618 | 0.01525 | -0.0135 | -0.02633 | 0.00353 | 0.07473 | 0.03618 | -0.012 | -0.02413 | 0.00294 | 0.0218 | 0.01525 | 1.1253 | -0.0135 | -0.012 | 1.0912 | -0.02633 | -0.02413 | 1.1991 | 0.00353 | 0.00294 | 1.2322 | 0.0807 | 0.0655 | 1.3877 | 0.0234 | 0.01686 | 1.507 | -0.02205 | -0.01463 | 1.0542 | 0.00208 | 0.00197 | 1.0752 | 0.01603 | 0.0149 | 1.0847 | 0.02148 | 0.0198 | 1.1617 | 0.0147 | 0.01265 | 1.216 | 0.0076 | 0.00625 | 1.3654 | -0.0164 | -0.01201
2792000000 | 1.1376 | 1.1099 | 1.1822 | 3.4141 | 2.3672 | 0.03233 | 0.01366 | 0.00667 | -0.01412 | -0.00814 | 0.0814 | 0.03233 | 0.00586 | -0.01272 | -0.00689 | 0.02384 | 0.01366 | 1.1376 | 0.00667 | 0.00586 | 1.1099 | -0.01412 | -0.01272 | 1.1822 | -0.00814 | -0.00689 | 1.2045 | 0.06595 | 0.05476 | 1.3839 | 0.02695 | 0.01947 | 1.4983 | -0.02695 | -0.01799 | 1.0477 | 0.02355 | 0.02248 | 1.0627 | -0.01145 | -0.01077 | 1.0648 | -0.0004 | -0.00037565 | 1.169 | -0.0253 | -0.02164 | 1.1837 | -0.0506 | -0.04275 | 1.351 | -0.0472 | -0.03494
2799000000 | 1.151 | 1.1229 | 1.1608 | 3.3973 | 2.3388 | 0.05118 | 0.02188 | 0.00123 | -0.00967 | 0.01066 | 0.08825 | 0.05118 | 0.00107 | -0.00861 | 0.00918 | 0.02598 | 0.02188 | 1.151 | 0.00123 | 0.00107 | 1.1229 | -0.00967 | -0.00861 | 1.1608 | 0.01066 | 0.00918 | 1.1863 | 0.0908 | 0.07654 | 1.3716 | 0.04145 | 0.03022 | 1.4791 | -0.01265 | -0.00855 | 1.0586 | 0.02503 | 0.02364 | 1.0594 | 0.01118 | 0.01055 | 1.0672 | 0.01075 | 0.01007 | 1.1373 | -0.0074 | -0.00651 | 1.1877 | -0.0305 | -0.02568 | 1.3504 | -0.0297 | -0.02199
2806000000 | 1.1387 | 1.1095 | 1.1814 | 3.4019 | 2.3567 | 0.04892 | 0.02076 | 0.0033 | -0.01823 | 0.0197 | 0.10032 | 0.04892 | 0.0029 | -0.01643 | 0.01668 | 0.02949 | 0.02076 | 1.1387 | 0.0033 | 0.0029 | 1.1095 | -0.01823 | -0.01643 | 1.1814 | 0.0197 | 0.01668 | 1.1964 | 0.084 | 0.07021 | 1.3788 | 0.0512 | 0.03713 | 1.4971 | -0.014 | -0.00935 | 1.0458 | 0.01933 | 0.01848 | 1.0582 | 0.00855 | 0.00808 | 1.0762 | 0.00618 | 0.00574 | 1.1643 | -0.0121 | -0.01039 | 1.1931 | -0.0303 | -0.0254 | 1.3585 | -0.0322 | -0.0237
2813000000 | 1.1269 | 1.1072 | 1.1756 | 3.4064 | 2.357 | 0.02338 | 0.00992 | 0.02287 | 0.0004 | -0.01359 | 0.05785 | 0.02338 | 0.02029 | 0.00036128 | -0.01156 | 0.01698 | 0.00992 | 1.1269 | 0.02287 | 0.02029 | 1.1072 | 0.0004 | 0.00036128 | 1.1756 | -0.01359 | -0.01156 | 1.1972 | 0.0466 | 0.03892 | 1.3727 | 0.0207 | 0.01508 | 1.4932 | -0.0409 | -0.02739 | 1.0454 | 0.0173 | 0.01655 | 1.071 | 0.00185 | 0.00173 | 1.0794 | -0.00488 | -0.00452 | 1.1673 | -0.0169 | -0.01448 | 1.2038 | -0.0356 | -0.02957 | 1.3748 | -0.0538 | -0.03913
2820000000 | 1.1621 | 1.12 | 1.1752 | 3.4105 | 2.3575 | 0.06295 | 0.0267 | -0.00153 | -0.02427 | 0.026 | 0.10212 | 0.06295 | -0.00132 | -0.02167 | 0.02212 | 0.02994 | 0.0267 | 1.1621 | -0.00153 | -0.00132 | 1.12 | -0.02427 | -0.02167 | 1.1752 | 0.026 | 0.02212 | 1.2027 | 0.09195 | 0.07645 | 1.376 | 0.0421 | 0.0306 | 1.4882 | -0.0188 | -0.01263 | 1.0577 | 0.02068 | 0.01955 | 1.0459 | -0.014 | -0.01338 | 1.0669 | -0.00315 | -0.00295 | 1.1384 | -0.0082 | -0.0072 | 1.1779 | -0.0337 | -0.02861 | 1.3614 | -0.0461 | -0.03386
2827000000 | 1.1256 | 1.0949 | 1.1538 | 3.3933 | 2.334 | 0.05082 | 0.02177 | -5e-05 | -0.02007 | 0.01246 | 0.0866 | 0.05082 | -4.4421e-05 | -0.01833 | 0.0108 | 0.02552 | 0.02177 | 1.1256 | -5e-05 | -4.4421e-05 | 1.0949 | -0.02007 | -0.01833 | 1.1538 | 0.01246 | 0.0108 | 1.1764 | 0.0799 | 0.06792 | 1.3515 | 0.0381 | 0.02819 | 1.4695 | -0.01595 | -0.01085 | 1.0571 | 0.01563 | 0.01478 | 1.0789 | -0.0107 | -0.00992 | 1.0731 | -0.01025 | -0.00955 | 1.1625 | -0.0215 | -0.01849 | 1.2005 | -0.042 | -0.03499 | 1.3643 | -0.0422 | -0.03093
2834000000 | 1.1437 | 1.1008 | 1.1751 | 3.415 | 2.359 | 0.03882 | 0.01645 | -0.00637 | -0.028 | 0.01049 | 0.08455 | 0.03882 | -0.00557 | -0.02544 | 0.00892 | 0.02476 | 0.01645 | 1.1437 | -0.00637 | -0.00557 | 1.1008 | -0.028 | -0.02544 | 1.1751 | 0.01049 | 0.00892 | 1.2059 | 0.07525 | 0.0624 | 1.3732 | 0.04695 | 0.03419 | 1.493 | -0.0236 | -0.01581 | 1.045 | 0.01128 | 0.01079 | 1.058 | 0.01235 | 0.01167 | 1.0701 | -0.000225 | -0.00021025 | 1.1515 | 0.0038 | 0.0033 | 1.1942 | -0.0156 | -0.01306 | 1.3634 | -0.0319 | -0.0234
2841000000 | 1.1425 | 1.1068 | 1.1743 | 3.4091 | 2.362 | 0.04385 | 0.01856 | -0.00303 | -0.01648 | 0.00719 | 0.08453 | 0.04385 | -0.00265 | -0.01489 | 0.00612 | 0.0248 | 0.01856 | 1.1425 | -0.00303 | -0.00265 | 1.1068 | -0.01648 | -0.01489 | 1.1743 | 0.00719 | 0.00612 | 1.205 | 0.073 | 0.06058 | 1.3782 | 0.03005 | 0.0218 | 1.4888 | -0.019 | -0.01276 | 1.0528 | 0.0149 | 0.01415 | 1.062 | -0.0001 | -9.4162e-05 | 1.0735 | -0.000325 | -0.00030276 | 1.1531 | 0.0009 | 0.00078051 | 1.1938 | -0.0001 | -8.3766e-05 | 1.3633 | -0.0215 | -0.01577
2848000000 | 1.1473 | 1.1138 | 1.1836 | 3.4064 | 2.359 | 0.05407 | 0.02292 | 0.00922 | -0.01322 | 0.01619 | 0.10527 | 0.05407 | 0.00803 | -0.01187 | 0.01367 | 0.0309 | 0.02292 | 1.1473 | 0.00922 | 0.00803 | 1.1138 | -0.01322 | -0.01187 | 1.1836 | 0.01619 | 0.01367 | 1.1981 | 0.07755 | 0.06473 | 1.3855 | 0.0443 | 0.03197 | 1.4928 | -0.02095 | -0.01403 | 1.0513 | 0.0021 | 0.002 | 1.0655 | 0.01968 | 0.01847 | 1.0753 | 0.0264 | 0.02455 | 1.1676 | 0.0045 | 0.00385 | 1.1912 | -0.0051 | -0.00428 | 1.3568 | -0.0178 | -0.01312
2855000000 | 1.1414 | 1.1035 | 1.1735 | 3.4022 | 2.3523 | 0.04243 | 0.01804 | 0.00843 | -0.01072 | 0.00539 | 0.08293 | 0.04243 | 0.00739 | -0.00971 | 0.00459 | 0.02438 | 0.01804 | 1.1414 | 0.00843 | 0.00739 | 1.1035 | -0.01072 | -0.00971 | 1.1735 | 0.00539 | 0.00459 | 1.1903 | 0.06535 | 0.0549 | 1.3693 | 0.0261 | 0.01906 | 1.4854 | -0.029 | -0.01952 | 1.0581 | 0.01685 | 0.01592 | 1.075 | 0.00112 | 0.00105 | 1.0736 | 0.0084 | 0.00782 | 1.1593 | -0.0062 | -0.00535 | 1.209 | -0.0333 | -0.02754 | 1.3766 | -0.0176 | -0.01279
2862000000 | 1.1453 | 1.1102 | 1.1721 | 3.4066 | 2.3518 | 0.04282 | 0.01821 | 0.01518 | -0.00673 | 0.00387 | 0.08633 | 0.04282 | 0.01326 | -0.00607 | 0.0033 | 0.02534 | 0.01821 | 1.1453 | 0.01518 | 0.01326 | 1.1102 | -0.00673 | -0.00607 | 1.1721 | 0.00387 | 0.0033 | 1.1934 | 0.06855 | 0.05744 | 1.3608 | 0.02305 | 0.01694 | 1.4942 | -0.0318 | -0.02128 | 1.0553 | 0.00803 | 0.0076 | 1.0756 | 0.0008 | 0.00074381 | 1.0805 | 0.0069 | 0.00639 | 1.1633 | 0.0049 | 0.00421 | 1.2197 | -0.0004 | -0.00032795 | 1.3827 | -0.0293 | -0.02119
2869000000 | 1.1339 | 1.0995 | 1.1754 | 3.4005 | 2.3498 | 0.0571 | 0.0243 | -0.0093 | -0.03192 | 0.01633 | 0.09498 | 0.0571 | -0.0082 | -0.02903 | 0.01389 | 0.02793 | 0.0243 | 1.1339 | -0.0093 | -0.0082 | 1.0995 | -0.03192 | -0.02903 | 1.1754 | 0.01633 | 0.01389 | 1.1765 | 0.08525 | 0.07246 | 1.3692 | 0.04145 | 0.03027 | 1.4776 | -0.0146 | -0.00988 | 1.0537 | -0.000975 | -0.00092527 | 1.0731 | -0.00185 | -0.00172 | 1.0732 | 0.000975 | 0.00090848 | 1.1639 | -0.006 | -0.00516 | 1.2049 | -0.0197 | -0.01635 | 1.3661 | -0.0264 | -0.01933
2876000000 | 1.1464 | 1.1131 | 1.1925 | 3.424 | 2.3782 | 0.06398 | 0.0269 | 0.01255 | -0.00868 | 0.03027 | 0.1201 | 0.06398 | 0.01095 | -0.0078 | 0.02538 | 0.03508 | 0.0269 | 1.1464 | 0.01255 | 0.01095 | 1.1131 | -0.00868 | -0.0078 | 1.1925 | 0.03027 | 0.02538 | 1.2075 | 0.08135 | 0.06737 | 1.3827 | 0.05155 | 0.03728 | 1.5071 | 0.00565 | 0.00375 | 1.0442 | 0.0115 | 0.01101 | 1.0594 | 0.01775 | 0.01675 | 1.0664 | 0.0298 | 0.02795 | 1.16 | 0.0168 | 0.01448 | 1.2086 | 0.0064 | 0.0053 | 1.3548 | -0.0121 | -0.00893
2883000000 | 1.1379 | 1.1008 | 1.1646 | 3.3917 | 2.3406 | 0.0469 | 0.02004 | -0.0205 | -0.0391 | 0.00341 | 0.09653 | 0.0469 | -0.01802 | -0.03552 | 0.00293 | 0.02846 | 0.02004 | 1.1379 | -0.0205 | -0.01802 | 1.1008 | -0.0391 | -0.03552 | 1.1646 | 0.00341 | 0.00293 | 1.1736 | 0.06765 | 0.05765 | 1.3599 | 0.0267 | 0.01963 | 1.4685 | -0.01845 | -0.01256 | 1.0414 | 0.02745 | 0.02636 | 1.0692 | -0.00563 | -0.00526 | 1.0723 | 0.00975 | 0.00909 | 1.1509 | -0.0027 | -0.00235 | 1.2086 | -0.0158 | -0.01307 | 1.3585 | -0.0231 | -0.017
2890000000 | 1.1434 | 1.0954 | 1.1698 | 3.4103 | 2.3565 | 0.07202 | 0.03056 | -0.01358 | -0.03673 | 0.02193 | 0.11437 | 0.07202 | -0.01188 | -0.03353 | 0.01875 | 0.03354 | 0.03056 | 1.1434 | -0.01358 | -0.01188 | 1.0954 | -0.03673 | -0.03353 | 1.1698 | 0.02193 | 0.01875 | 1.1816 | 0.1067 | 0.09031 | 1.3748 | 0.03955 | 0.02877 | 1.486 | -0.00195 | -0.00131 | 1.0716 | 0.00723 | 0.00674 | 1.0561 | -0.0033 | -0.00312 | 1.0672 | 0.01603 | 0.01502 | 1.1395 | -0.0027 | -0.00237 | 1.1823 | -0.015 | -0.01269 | 1.366 | -0.0098 | -0.00717
2897000000 | 1.1311 | 1.1004 | 1.1998 | 3.4304 | 2.378 | 0.03638 | 0.0153 | 0.00213 | -0.01612 | 0.00389 | 0.09728 | 0.03638 | 0.00189 | -0.01465 | 0.00324 | 0.02836 | 0.0153 | 1.1311 | 0.00213 | 0.00189 | 1.1004 | -0.01612 | -0.01465 | 1.1998 | 0.00389 | 0.00324 | 1.1983 | 0.03905 | 0.03259 | 1.4009 | 0.02805 | 0.02002 | 1.5001 | -0.02925 | -0.0195 | 1.0527 | 0.03655 | 0.03472 | 1.087 | -0.00393 | -0.00361 | 1.0841 | 0.0006 | 0.00055344 | 1.1837 | -0.0212 | -0.01791 | 1.2143 | -0.0314 | -0.02586 | 1.3715 | -0.0186 | -0.01356
2904000000 | 1.1351 | 1.0982 | 1.1752 | 3.4112 | 2.3697 | 0.05052 | 0.02132 | -0.01273 | -0.02872 | 0.00699 | 0.09503 | 0.05052 | -0.01122 | -0.02615 | 0.00594 | 0.02786 | 0.02132 | 1.1351 | -0.01273 | -0.01122 | 1.0982 | -0.02872 | -0.02615 | 1.1752 | 0.00699 | 0.00594 | 1.2025 | 0.05175 | 0.04304 | 1.3696 | 0.02375 | 0.01734 | 1.4952 | -0.02065 | -0.01381 | 1.0479 | 0.01208 | 0.01152 | 1.0574 | 0.01373 | 0.01298 | 1.0665 | 0.02765 | 0.02593 | 1.1573 | 0.0046 | 0.00397 | 1.1941 | 0.0129 | 0.0108 | 1.3711 | -0.0027 | -0.00197
2911000000 | 1.1316 | 1.0917 | 1.1821 | 3.4194 | 2.3656 | 0.04098 | 0.01732 | -0.00228 | -0.01372 | 0.00436 | 0.09327 | 0.04098 | -0.00202 | -0.01256 | 0.00369 | 0.02728 | 0.01732 | 1.1316 | -0.00228 | -0.00202 | 1.0917 | -0.01372 | -0.01256 | 1.1821 | 0.00436 | 0.00369 | 1.1853 | 0.04935 | 0.04163 | 1.3707 | 0.01125 | 0.00821 | 1.4809 | -0.0134 | -0.00905 | 1.0611 | 0.01885 | 0.01776 | 1.0588 | 0.01218 | 0.0115 | 1.0632 | 0.01325 | 0.01246 | 1.1507 | 0.0058 | 0.00504 | 1.2069 | 0.0027 | 0.00224 | 1.379 | -0.0063 | -0.00457
2918000000 | 1.1404 | 1.1017 | 1.184 | 3.4151 | 2.3726 | 0.0462 | 0.01947 | -0.0037 | -0.01327 | 0.01199 | 0.09738 | 0.0462 | -0.00324 | -0.01204 | 0.01012 | 0.02852 | 0.01947 | 1.1404 | -0.0037 | -0.00324 | 1.1017 | -0.01327 | -0.01204 | 1.184 | 0.01199 | 0.01012 | 1.1872 | 0.05355 | 0.0451 | 1.3803 | 0.00875 | 0.00634 | 1.4892 | -0.02615 | -0.01756 | 1.0455 | 0.02318 | 0.02217 | 1.0529 | 0.0039 | 0.0037 | 1.0567 | 0.0018 | 0.0017 | 1.1485 | -0.0099 | -0.00862 | 1.2052 | -0.0265 | -0.02199 | 1.3637 | -0.0289 | -0.02119
2925000000 | 1.1395 | 1.0963 | 1.1777 | 3.4028 | 2.3544 | 0.05357 | 0.02275 | -0.00732 | -0.02427 | 0.01147 | 0.098 | 0.05357 | -0.00642 | -0.02213 | 0.00974 | 0.0288 | 0.02275 | 1.1395 | -0.00732 | -0.00642 | 1.0963 | -0.02427 | -0.02213 | 1.1777 | 0.01147 | 0.00974 | 1.189 | 0.0397 | 0.03339 | 1.3619 | 0.0108 | 0.00793 | 1.4693 | -0.0241 | -0.0164 | 1.0555 | 0.02043 | 0.01935 | 1.0688 | 0.00333 | 0.00311 | 1.0809 | 0.00118 | 0.00109 | 1.1716 | -0.0097 | -0.00828 | 1.2202 | -0.0277 | -0.0227 | 1.3574 | -0.0137 | -0.01009
2932000000 | 1.1477 | 1.1189 | 1.175 | 3.4108 | 2.363 | 0.05853 | 0.02477 | 0.00463 | -0.01217 | 0.01754 | 0.10675 | 0.05853 | 0.00404 | -0.01087 | 0.01493 | 0.0313 | 0.02477 | 1.1477 | 0.00463 | 0.00404 | 1.1189 | -0.01217 | -0.01087 | 1.175 | 0.01754 | 0.01493 | 1.1827 | 0.0477 | 0.04033 | 1.3691 | 0.0252 | 0.01841 | 1.4789 | -0.01535 | -0.01038 | 1.0457 | 0.01228 | 0.01174 | 1.0642 | 0.01633 | 0.01534 | 1.0671 | 0.0197 | 0.01846 | 1.1543 | 0.0178 | 0.01542 | 1.1987 | -0.0139 | -0.0116 | 1.3757 | -0.0215 | -0.01563
2939000000 | 1.142 | 1.1041 | 1.1743 | 3.4088 | 2.3569 | 0.05182 | 0.02199 | 0.00275 | -0.02143 | 0.01536 | 0.10273 | 0.05182 | 0.00241 | -0.01941 | 0.01308 | 0.03014 | 0.02199 | 1.142 | 0.00275 | 0.00241 | 1.1041 | -0.02143 | -0.01941 | 1.1743 | 0.01536 | 0.01308 | 1.1804 | 0.04065 | 0.03444 | 1.3639 | 0.0199 | 0.01459 | 1.4786 | -0.0275 | -0.0186 | 1.0532 | 0.01963 | 0.01863 | 1.0691 | 0.00593 | 0.00554 | 1.0787 | 0.01495 | 0.01386 | 1.1612 | -0.0139 | -0.01197 | 1.1993 | -0.0071 | -0.00592 | 1.3668 | -0.0166 | -0.01215
2946000000 | 1.1403 | 1.1063 | 1.1779 | 3.4065 | 2.3609 | 0.05475 | 0.02319 | 0.00622 | -0.01517 | 0.01601 | 0.11197 | 0.05475 | 0.00545 | -0.01371 | 0.0136 | 0.03287 | 0.02319 | 1.1403 | 0.00622 | 0.00545 | 1.1063 | -0.01517 | -0.01371 | 1.1779 | 0.01601 | 0.0136 | 1.1674 | 0.05515 | 0.04724 | 1.3653 | 0.02525 | 0.01849 | 1.4831 | -0.02295 | -0.01547 | 1.0445 | 0.0159 | 0.01522 | 1.0639 | 0.00663 | 0.00623 | 1.0692 | 0.00368 | 0.00344 | 1.1556 | -0.0015 | -0.0013 | 1.2076 | -0.0044 | -0.00364 | 1.3771 | -0.0166 | -0.01205
2953000000 | 1.1366 | 1.1009 | 1.1864 | 3.4213 | 2.3683 | 0.05572 | 0.02353 | 0.01123 | -0.01168 | 0.01757 | 0.10907 | 0.05572 | 0.00988 | -0.01061 | 0.01481 | 0.03188 | 0.02353 | 1.1366 | 0.01123 | 0.00988 | 1.1009 | -0.01168 | -0.01061 | 1.1864 | 0.01757 | 0.01481 | 1.1775 | 0.04035 | 0.03427 | 1.3677 | 0.0295 | 0.02157 | 1.4903 | -0.00995 | -0.00668 | 1.0491 | 0.0186 | 0.01773 | 1.0726 | -0.00603 | -0.00562 | 1.0703 | -0.00313 | -0.00292 | 1.1573 | -0.0116 | -0.01002 | 1.2041 | -0.0279 | -0.02317 | 1.3645 | -0.0159 | -0.01165
2960000000 | 1.136 | 1.0981 | 1.1727 | 3.4109 | 2.3535 | 0.05342 | 0.0227 | -0.00118 | -0.0153 | 0.01846 | 0.10893 | 0.05342 | -0.00104 | -0.01393 | 0.01574 | 0.03194 | 0.0227 | 1.136 | -0.00118 | -0.00104 | 1.0981 | -0.0153 | -0.01393 | 1.1727 | 0.01846 | 0.01574 | 1.1805 | 0.0425 | 0.036 | 1.3592 | 0.0225 | 0.01655 | 1.4745 | 0.0025 | 0.0017 | 1.0345 | 0.01208 | 0.01167 | 1.0487 | -0.00675 | -0.00644 | 1.0586 | 0.00938 | 0.00886 | 1.1367 | 0.0044 | 0.00387 | 1.1979 | -0.0125 | -0.01043 | 1.3387 | -0.0146 | -0.01091
2967000000 | 1.1321 | 1.0977 | 1.1819 | 3.4172 | 2.3649 | 0.04667 | 0.01973 | -0.00293 | -0.02292 | 0.00939 | 0.10433 | 0.04667 | -0.00259 | -0.02088 | 0.00794 | 0.03053 | 0.01973 | 1.1321 | -0.00293 | -0.00259 | 1.0977 | -0.02292 | -0.02088 | 1.1819 | 0.00939 | 0.00794 | 1.1698 | 0.03445 | 0.02945 | 1.3766 | 0.0182 | 0.01322 | 1.4931 | -0.015 | -0.01005 | 1.0507 | 0.01343 | 0.01278 | 1.0688 | 0.000975 | 0.00091224 | 1.0779 | 0.00543 | 0.00503 | 1.1542 | -0.0182 | -0.01577 | 1.2121 | -0.0233 | -0.01922 | 1.3879 | -0.0018 | -0.0013
2974000000 | 1.125 | 1.0915 | 1.1826 | 3.4174 | 2.3636 | 0.03933 | 0.01664 | -0.00272 | -0.00695 | 0.00359 | 0.09032 | 0.03933 | -0.00241 | -0.00637 | 0.00303 | 0.02643 | 0.01664 | 1.125 | -0.00272 | -0.00241 | 1.0915 | -0.00695 | -0.00637 | 1.1826 | 0.00359 | 0.00303 | 1.185 | 0.0195 | 0.01646 | 1.3673 | -0.01335 | -0.00976 | 1.4892 | -0.0256 | -0.01719 | 1.0407 | 0.01945 | 0.01869 | 1.0592 | 0.00813 | 0.00767 | 1.0652 | 0.01055 | 0.0099 | 1.1677 | 0.0186 | 0.01593 | 1.2182 | -0.0034 | -0.00279 | 1.3732 | 0.0003 | 0.00021847
2981000000 | 1.1337 | 1.0946 | 1.1937 | 3.4276 | 2.3767 | 0.0435 | 0.0183 | -0.00835 | -0.0311 | -0.0008 | 0.10045 | 0.0435 | -0.00737 | -0.02841 | -0.00067018 | 0.02931 | 0.0183 | 1.1337 | -0.00835 | -0.00737 | 1.0946 | -0.0311 | -0.02841 | 1.1937 | -0.0008 | -0.00067018 | 1.1955 | 0.03125 | 0.02614 | 1.3795 | -0.0005 | -0.00036246 | 1.5028 | -0.02265 | -0.01507 | 1.0671 | 0.01328 | 0.01244 | 1.0638 | -0.00265 | -0.00249 | 1.0775 | 7.5e-05 | 6.9609e-05 | 1.1523 | -0.0033 | -0.00286 | 1.2004 | -0.0048 | -0.004 | 1.3929 | -0.0164 | -0.01177
2988000000 | 1.1339 | 1.0986 | 1.1725 | 3.4114 | 2.3706 | 0.05487 | 0.02315 | 0.00423 | -0.00955 | 0.02331 | 0.11895 | 0.05487 | 0.00373 | -0.00869 | 0.01988 | 0.03487 | 0.02315 | 1.1339 | 0.00423 | 0.00373 | 1.0986 | -0.00955 | -0.00869 | 1.1725 | 0.02331 | 0.01988 | 1.1861 | 0.0436 | 0.03676 | 1.3605 | 0.03055 | 0.02245 | 1.476 | -0.00265 | -0.0018 | 1.037 | 0.00548 | 0.00528 | 1.0517 | 0.00025 | 0.00023771 | 1.0543 | 0.00525 | 0.00498 | 1.1521 | 0.0161 | 0.01397 | 1.2095 | -0.0074 | -0.00612 | 1.38 | -0.0203 | -0.01471
2995000000 | 1.1206 | 1.0913 | 1.1786 | 3.4175 | 2.3659 | 0.07568 | 0.03199 | -0.00292 | -0.0117 | 0.03804 | 0.135 | 0.07568 | -0.0026 | -0.01072 | 0.03228 | 0.0395 | 0.03199 | 1.1206 | -0.00292 | -0.0026 | 1.0913 | -0.0117 | -0.01072 | 1.1786 | 0.03804 | 0.03228 | 1.1761 | 0.04835 | 0.04111 | 1.3719 | 0.0279 | 0.02034 | 1.4856 | 0.0106 | 0.00713 | 1.0303 | 0.02528 | 0.02453 | 1.0575 | 0.000925 | 0.00087466 | 1.0568 | 0.00955 | 0.00904 | 1.1627 | -0.0172 | -0.01479 | 1.2193 | -0.0264 | -0.02165 | 1.3626 | -0.0339 | -0.02488
3002000000 | 1.1248 | 1.0932 | 1.1684 | 3.4059 | 2.3654 | 0.03337 | 0.01411 | -0.0039 | -0.02013 | -0.00173 | 0.09723 | 0.03337 | -0.00347 | -0.01842 | -0.00148 | 0.02855 | 0.01411 | 1.1248 | -0.0039 | -0.00347 | 1.0932 | -0.02013 | -0.01842 | 1.1684 | -0.00173 | -0.00148 | 1.1701 | 0.011 | 0.0094 | 1.368 | -0.01045 | -0.00764 | 1.4738 | -0.0279 | -0.01893 | 1.0326 | 0.0077 | 0.00746 | 1.0486 | -0.000575 | -0.00054835 | 1.0532 | 0.0082 | 0.00779 | 1.1604 | -0.0198 | -0.01706 | 1.2035 | -0.0207 | -0.0172 | 1.3661 | -0.0258 | -0.01889
3009000000 | 1.1251 | 1.0873 | 1.1901 | 3.4249 | 2.3688 | 0.04705 | 0.01986 | -0.02352 | -0.03142 | -0.00075714 | 0.09617 | 0.04705 | -0.0209 | -0.0289 | -0.0006362 | 0.02808 | 0.01986 | 1.1251 | -0.02352 | -0.0209 | 1.0873 | -0.03142 | -0.0289 | 1.1901 | -0.00075714 | -0.0006362 | 1.1898 | 0.00685 | 0.00576 | 1.3652 | -0.00275 | -0.00201 | 1.4976 | -0.03385 | -0.0226 | 1.0783 | 0.0295 | 0.02736 | 1.0652 | 0.00723 | 0.00678 | 1.0776 | 0.00678 | 0.00629 | 1.1575 | -0.0126 | -0.01089 | 1.1968 | 0.0069 | 0.00577 | 1.3906 | -0.0064 | -0.0046
3016000000 | 1.1496 | 1.1183 | 1.1765 | 3.4134 | 2.3629 | 0.05965 | 0.02524 | -0.01918 | -0.02813 | 0.01116 | 0.11355 | 0.05965 | -0.01669 | -0.02516 | 0.00948 | 0.03327 | 0.02524 | 1.1496 | -0.01918 | -0.01669 | 1.1183 | -0.02813 | -0.02516 | 1.1765 | 0.01116 | 0.00948 | 1.1606 | 0.03525 | 0.03037 | 1.3545 | 0.00865 | 0.00639 | 1.488 | -0.01265 | -0.0085 | 1.0623 | -0.00153 | -0.00144 | 1.0645 | -0.00153 | -0.00143 | 1.0709 | 0.00075 | 0.00070038 | 1.1558 | -0.0259 | -0.02241 | 1.2049 | 0.0018 | 0.00149 | 1.3706 | -0.0233 | -0.017
3023000000 | 1.1271 | 1.0973 | 1.1723 | 3.41 | 2.3585 | 0.08023 | 0.03402 | 0.015 | -0.0024 | 0.03384 | 0.13335 | 0.08023 | 0.01331 | -0.00219 | 0.02887 | 0.03911 | 0.03402 | 1.1271 | 0.015 | 0.01331 | 1.0973 | -0.0024 | -0.00219 | 1.1723 | 0.03384 | 0.02887 | 1.1678 | 0.0501 | 0.0429 | 1.363 | 0.0257 | 0.01886 | 1.4657 | 0.00905 | 0.00617 | 1.0445 | 0.0107 | 0.01024 | 1.0648 | 0.00383 | 0.00359 | 1.06 | 0.01373 | 0.01295 | 1.1537 | 0.0036 | 0.00312 | 1.1909 | -0.0143 | -0.01201 | 1.3646 | -0.0239 | -0.01751
3030000000 | 1.1371 | 1.1093 | 1.1773 | 3.4215 | 2.365 | 0.05125 | 0.02167 | -0.00763 | -0.022 | 0.00473 | 0.11117 | 0.05125 | -0.00671 | -0.01983 | 0.00402 | 0.03249 | 0.02167 | 1.1371 | -0.00763 | -0.00671 | 1.1093 | -0.022 | -0.01983 | 1.1773 | 0.00473 | 0.00402 | 1.1744 | 0.01805 | 0.01537 | 1.3643 | 0.003 | 0.0022 | 1.486 | -0.01785 | -0.01201 | 1.0575 | -0.0074 | -0.007 | 1.0619 | 0.0141 | 0.01328 | 1.0633 | 0.01075 | 0.01011 | 1.1635 | -0.0047 | -0.00404 | 1.2059 | 0.0019 | 0.00158 | 1.3717 | -0.0232 | -0.01691
3037000000 | 1.1301 | 1.0951 | 1.1713 | 3.4108 | 2.356 | 0.05598 | 0.02376 | 0.0029 | -0.01595 | 0.00851 | 0.11053 | 0.05598 | 0.00257 | -0.01456 | 0.00727 | 0.03241 | 0.02376 | 1.1301 | 0.0029 | 0.00257 | 1.0951 | -0.01595 | -0.01456 | 1.1713 | 0.00851 | 0.00727 | 1.1691 | 0.0142 | 0.01215 | 1.3598 | -0.0032 | -0.00235 | 1.4774 | -0.0255 | -0.01726 | 1.0595 | 0.02423 | 0.02286 | 1.061 | 0.0124 | 0.01169 | 1.0741 | 0.01195 | 0.01113 | 1.146 | 0.001 | 0.0008726 | 1.2055 | -0.001 | -0.00082953 | 1.3744 | -0.0045 | -0.00327
3044000000 | 1.1519 | 1.1125 | 1.1862 | 3.4158 | 2.3621 | 0.07367 | 0.03119 | -0.01002 | -0.02223 | 0.02614 | 0.12827 | 0.07367 | -0.0087 | -0.01998 | 0.02204 | 0.03755 | 0.03119 | 1.1519 | -0.01002 | -0.0087 | 1.1125 | -0.02223 | -0.01998 | 1.1862 | 0.02614 | 0.02204 | 1.1698 | 0.03 | 0.02565 | 1.3595 | 0.0119 | 0.00875 | 1.4795 | -0.0089 | -0.00602 | 1.0677 | 0.0069 | 0.00646 | 1.0582 | -0.0047 | -0.00444 | 1.063 | -0.00193 | -0.00181 | 1.147 | -0.0173 | -0.01508 | 1.1994 | -0.016 | -0.01334 | 1.3554 | -0.0238 | -0.01756
3051000000 | 1.1331 | 1.0962 | 1.1815 | 3.4153 | 2.3664 | 0.05715 | 0.02415 | -0.00103 | -0.01575 | 0.01037 | 0.11855 | 0.05715 | -0.00091195 | -0.01437 | 0.00878 | 0.03471 | 0.02415 | 1.1331 | -0.00103 | -0.00091195 | 1.0962 | -0.01575 | -0.01437 | 1.1815 | 0.01037 | 0.00878 | 1.1751 | 0.0151 | 0.01285 | 1.3613 | 0.0159 | 0.01168 | 1.4676 | -0.01855 | -0.01264 | 1.0581 | 0.01755 | 0.01659 | 1.0641 | -0.00518 | -0.00486 | 1.0735 | 0.00358 | 0.00333 | 1.1493 | -0.018 | -0.01566 | 1.1983 | -0.0178 | -0.01485 | 1.3677 | -0.0194 | -0.01418
3058000000 | 1.1312 | 1.1043 | 1.1772 | 3.4109 | 2.3597 | 0.05247 | 0.02223 | 0.00625 | -0.00832 | 0.00754 | 0.10995 | 0.05247 | 0.00552 | -0.00753 | 0.00641 | 0.03224 | 0.02223 | 1.1312 | 0.00625 | 0.00552 | 1.1043 | -0.00832 | -0.00753 | 1.1772 | 0.00754 | 0.00641 | 1.1662 | 0.0075 | 0.00643 | 1.3632 | -0.00335 | -0.00246 | 1.4735 | -0.0254 | -0.01724 | 1.0466 | 0.01788 | 0.01708 | 1.0467 | 0.00798 | 0.00762 | 1.0585 | 0.01088 | 0.01027 | 1.1451 | 0.0037 | 0.00323 | 1.1841 | 0.0047 | 0.00397 | 1.3536 | -0.0206 | -0.01522
3065000000 | 1.1471 | 1.1105 | 1.1736 | 3.4124 | 2.363 | 0.0469 | 0.01985 | -0.00777 | -0.01738 | 0.00324 | 0.10222 | 0.0469 | -0.00677 | -0.01565 | 0.00276 | 0.02995 | 0.01985 | 1.1471 | -0.00777 | -0.00677 | 1.1105 | -0.01738 | -0.01565 | 1.1736 | 0.00324 | 0.00276 | 1.1749 | 0.00485 | 0.00413 | 1.3612 | 0.0003 | 0.00022039 | 1.4665 | -0.0188 | -0.01282 | 1.0439 | 0.01825 | 0.01748 | 1.0491 | 0.01423 | 0.01356 | 1.0532 | 0.02258 | 0.02143 | 1.1396 | -0.0032 | -0.00281 | 1.185 | 0.0114 | 0.00962 | 1.3543 | -0.0012 | -0.00088607
3072000000 | 1.1262 | 1.0962 | 1.1603 | 3.3966 | 2.3482 | 0.05157 | 0.02196 | 0.00577 | -0.0194 | -0.00091429 | 0.10195 | 0.05157 | 0.00512 | -0.0177 | -0.00078794 | 0.03002 | 0.02196 | 1.1262 | 0.00577 | 0.00512 | 1.0962 | -0.0194 | -0.0177 | 1.1603 | -0.00091429 | -0.00078794 | 1.1543 | 0.0048 | 0.00416 | 1.3536 | -0.0019 | -0.0014 | 1.4609 | -0.0263 | -0.018 | 1.0473 | 0.02115 | 0.02019 | 1.0633 | 0.000125 | 0.00011756 | 1.0652 | 0.008 | 0.00751 | 1.1442 | -0.0018 | -0.00157 | 1.2009 | -0.0093 | -0.00774 | 1.3563 | -0.0107 | -0.00789
3079000000 | 1.1478 | 1.112 | 1.1724 | 3.4108 | 2.3534 | 0.07127 | 0.03028 | 0.0175 | 0.00803 | 0.02206 | 0.13037 | 0.07127 | 0.01525 | 0.00722 | 0.01881 | 0.03822 | 0.03028 | 1.1478 | 0.0175 | 0.01525 | 1.112 | 0.00803 | 0.00722 | 1.1724 | 0.02206 | 0.01881 | 1.1679 | 0.0282 | 0.02415 | 1.3634 | 0.00925 | 0.00678 | 1.4674 | -0.00575 | -0.00392 | 1.0394 | 0.0142 | 0.01366 | 1.0522 | 0.00128 | 0.00121 | 1.0573 | 0.00455 | 0.0043 | 1.1362 | -0.0061 | -0.00537 | 1.1989 | -0.014 | -0.01168 | 1.36 | -0.0104 | -0.00765
3086000000 | 1.1458 | 1.1174 | 1.1716 | 3.4024 | 2.3531 | 0.04387 | 0.01864 | 0.00698 | -0.01872 | 0.00414 | 0.11463 | 0.04387 | 0.00609 | -0.01675 | 0.00354 | 0.03369 | 0.01864 | 1.1458 | 0.00698 | 0.00609 | 1.1174 | -0.01872 | -0.01675 | 1.1716 | 0.00414 | 0.00354 | 1.1572 | 0.00405 | 0.0035 | 1.3601 | -0.0006 | -0.00044114 | 1.4764 | -0.0368 | -0.02493 | 1.06 | 0.02863 | 0.027 | 1.0765 | 0.01128 | 0.01047 | 1.0886 | 0.02325 | 0.02136 | 1.167 | 0.0008 | 0.00068552 | 1.2199 | 0.0037 | 0.00303 | 1.3703 | -0.0018 | -0.00131
3093000000 | 1.1357 | 1.115 | 1.1702 | 3.4039 | 2.352 | 0.05485 | 0.02332 | 0.01577 | 0.00013333 | 0.0264 | 0.11757 | 0.05485 | 0.01388 | 0.00011958 | 0.02256 | 0.03454 | 0.02332 | 1.1357 | 0.01577 | 0.01388 | 1.115 | 0.00013333 | 0.00011958 | 1.1702 | 0.0264 | 0.02256 | 1.1546 | 0.0225 | 0.01949 | 1.3598 | 0.0188 | 0.01383 | 1.4674 | -0.0177 | -0.01206 | 1.0363 | 0.03103 | 0.02994 | 1.053 | 0.03083 | 0.02927 | 1.0638 | 0.04145 | 0.03897 | 1.1542 | 0.0203 | 0.01759 | 1.202 | 0.0137 | 0.0114 | 1.3575 | 0.0124 | 0.00913
3100000000 | 1.1476 | 1.1081 | 1.1858 | 3.4136 | 2.3661 | 0.06227 | 0.02632 | 0.00688 | -0.008 | 0.01299 | 0.12407 | 0.06227 | 0.006 | -0.00722 | 0.01095 | 0.03635 | 0.02632 | 1.1476 | 0.00688 | 0.006 | 1.1081 | -0.008 | -0.00722 | 1.1858 | 0.01299 | 0.01095 | 1.1719 | 0.0341 | 0.0291 | 1.3633 | 0.01345 | 0.00987 | 1.4848 | -0.0072 | -0.00485 | 1.0616 | 0.02885 | 0.02718 | 1.071 | 0.0035 | 0.00327 | 1.077 | 0.01125 | 0.01045 | 1.1601 | 0.0093 | 0.00802 | 1.2103 | -0.0132 | -0.01091 | 1.3699 | -0.0079 | -0.00577
3107000000 | 1.1355 | 1.1055 | 1.1733 | 3.4202 | 2.3632 | 0.0613 | 0.02594 | 0.00783 | -0.0097 | 0.01251 | 0.1235 | 0.0613 | 0.0069 | -0.00877 | 0.01067 | 0.03611 | 0.02594 | 1.1355 | 0.00783 | 0.0069 | 1.1055 | -0.0097 | -0.00877 | 1.1733 | 0.01251 | 0.01067 | 1.1774 | 0.02805 | 0.02382 | 1.3748 | -0.00085 | -0.00061827 | 1.4869 | -0.02155 | -0.01449 | 1.044 | 0.02015 | 0.0193 | 1.0482 | 0.00323 | 0.00308 | 1.0415 | 0.01878 | 0.01803 | 1.1422 | 0.0044 | 0.00385 | 1.19 | -0.0104 | -0.00874 | 1.3468 | -0.0132 | -0.0098
3114000000 | 1.1489 | 1.1154 | 1.1928 | 3.4359 | 2.3833 | 0.0545 | 0.02287 | -0.00068333 | -0.00893 | 0.01087 | 0.1179 | 0.0545 | -0.00059476 | -0.00801 | 0.00911 | 0.03431 | 0.02287 | 1.1489 | -0.00068333 | -0.00059476 | 1.1154 | -0.00893 | -0.00801 | 1.1928 | 0.01087 | 0.00911 | 1.1892 | 0.01285 | 0.01081 | 1.3819 | -0.00185 | -0.00134 | 1.497 | -0.0188 | -0.01256 | 1.0376 | 0.00528 | 0.00508 | 1.0604 | -0.01575 | -0.01485 | 1.0612 | -0.00473 | -0.00445 | 1.1675 | -0.0002 | -0.00017131 | 1.2004 | -0.0128 | -0.01066 | 1.37 | -0.0339 | -0.02474
3121000000 | 1.1438 | 1.1081 | 1.1671 | 3.4083 | 2.3575 | 0.06198 | 0.02629 | -0.00765 | -0.01962 | 0.01556 | 0.11823 | 0.06198 | -0.00669 | -0.0177 | 0.01333 | 0.03469 | 0.02629 | 1.1438 | -0.00765 | -0.00669 | 1.1081 | -0.01962 | -0.0177 | 1.1671 | 0.01556 | 0.01333 | 1.1678 | 0.018 | 0.01541 | 1.3648 | 0.0058 | 0.00425 | 1.4778 | -0.00815 | -0.00551 | 1.0521 | 0.00228 | 0.00216 | 1.0518 | 0.001 | 0.00095077 | 1.0583 | 0.00885 | 0.00836 | 1.1335 | 0.0109 | 0.00962 | 1.193 | -0.0177 | -0.01484 | 1.3565 | -0.0179 | -0.0132
3128000000 | 1.1336 | 1.0998 | 1.1609 | 3.4106 | 2.3555 | 0.06858 | 0.02912 | -0.00967 | -0.0185 | 0.01401 | 0.11877 | 0.06858 | -0.00853 | -0.01682 | 0.01207 | 0.03482 | 0.02912 | 1.1336 | -0.00967 | -0.00853 | 1.0998 | -0.0185 | -0.01682 | 1.1609 | 0.01401 | 0.01207 | 1.1697 | 0.0267 | 0.02283 | 1.3655 | 0.0039 | 0.00286 | 1.4726 | -0.00595 | -0.00404 | 1.0558 | 0.0125 | 0.01184 | 1.055 | 0.0065 | 0.00616 | 1.0564 | -0.00248 | -0.00234 | 1.1314 | -0.0024 | -0.00212 | 1.193 | 0.001 | 0.00083822 | 1.3598 | -0.0211 | -0.01552
3135000000 | 1.1485 | 1.1137 | 1.1746 | 3.4192 | 2.3699 | 0.06303 | 0.0266 | -0.00747 | -0.03057 | 0.00226 | 0.11218 | 0.06303 | -0.0065 | -0.02745 | 0.00192 | 0.03281 | 0.0266 | 1.1485 | -0.00747 | -0.0065 | 1.1137 | -0.03057 | -0.02745 | 1.1746 | 0.00226 | 0.00192 | 1.1771 | 0.02935 | 0.02493 | 1.3813 | 0.00435 | 0.00315 | 1.4881 | -0.02225 | -0.01495 | 1.0583 | 0.00178 | 0.00168 | 1.0707 | -0.00915 | -0.00855 | 1.0711 | 0.0008 | 0.00074688 | 1.1412 | -0.0188 | -0.01647 | 1.2065 | -0.0164 | -0.01359 | 1.3682 | -0.0114 | -0.00833
3142000000 | 1.1374 | 1.1 | 1.175 | 3.42 | 2.3714 | 0.06072 | 0.0256 | 0.00582 | -0.00715 | 0.0117 | 0.11677 | 0.06072 | 0.00511 | -0.0065 | 0.00996 | 0.03414 | 0.0256 | 1.1374 | 0.00582 | 0.00511 | 1.1 | -0.00715 | -0.0065 | 1.175 | 0.0117 | 0.00996 | 1.1865 | 0.02965 | 0.02499 | 1.3756 | 0.0111 | 0.00807 | 1.4892 | -0.0052 | -0.00349 | 1.0523 | 0.02368 | 0.0225 | 1.0729 | 0.006 | 0.00559 | 1.0739 | 0.0073 | 0.0068 | 1.1564 | -0.0002 | -0.00017295 | 1.2064 | -0.0076 | -0.0063 | 1.3552 | -0.021 | -0.0155
3149000000 | 1.1413 | 1.11 | 1.1786 | 3.4205 | 2.3643 | 0.059 | 0.02495 | -0.00607 | -0.0232 | 0.01007 | 0.12403 | 0.059 | -0.00532 | -0.0209 | 0.00855 | 0.03626 | 0.02495 | 1.1413 | -0.00607 | -0.00532 | 1.11 | -0.0232 | -0.0209 | 1.1786 | 0.01007 | 0.00855 | 1.1742 | 0.0389 | 0.03313 | 1.3808 | 0.0154 | 0.01115 | 1.4944 | -0.0112 | -0.00749 | 1.0494 | 0.01555 | 0.01482 | 1.0669 | -0.00383 | -0.00359 | 1.0726 | 0.00348 | 0.00324 | 1.1474 | -0.0239 | -0.02083 | 1.209 | -0.0247 | -0.02043 | 1.3747 | -0.0211 | -0.01535
3156000000 | 1.1551 | 1.1114 | 1.198 | 3.4484 | 2.3809 | 0.05667 | 0.0238 | -0.00125 | -0.0212 | 0.01011 | 0.11683 | 0.05667 | -0.00108 | -0.01907 | 0.00844 | 0.03388 | 0.0238 | 1.1551 | -0.00125 | -0.00108 | 1.1114 | -0.0212 | -0.01907 | 1.198 | 0.01011 | 0.00844 | 1.1951 | 0.02575 | 0.02155 | 1.3926 | 0.0009 | 0.00064627 | 1.5093 | -0.0071 | -0.0047 | 1.048 | 0.0097 | 0.00926 | 1.0644 | 0.00065 | 0.00061069 | 1.0797 | 0.00473 | 0.00438 | 1.1478 | -0.0078 | -0.0068 | 1.187 | -0.0214 | -0.01803 | 1.3677 | -0.0157 | -0.01148
3163000000 | 1.1442 | 1.1125 | 1.1711 | 3.4109 | 2.364 | 0.04893 | 0.0207 | -0.01115 | -0.0302 | 0.00551 | 0.1137 | 0.04893 | -0.00974 | -0.02715 | 0.00471 | 0.03333 | 0.0207 | 1.1442 | -0.01115 | -0.00974 | 1.1125 | -0.0302 | -0.02715 | 1.1711 | 0.00551 | 0.00471 | 1.1724 | 0.0237 | 0.02021 | 1.3632 | 0.0147 | 0.01078 | 1.4785 | -0.0279 | -0.01887 | 1.0455 | 0.01055 | 0.01009 | 1.0586 | 0.00738 | 0.00697 | 1.0677 | 0.01258 | 0.01178 | 1.1525 | 0.0018 | 0.00156 | 1.1843 | -0.0077 | -0.0065 | 1.3578 | -0.0141 | -0.01038
3170000000 | 1.1592 | 1.1124 | 1.1931 | 3.4379 | 2.3724 | 0.06828 | 0.02878 | -0.0148 | -0.02848 | 0.0045 | 0.11905 | 0.06828 | -0.01277 | -0.02561 | 0.00377 | 0.03463 | 0.02878 | 1.1592 | -0.0148 | -0.01277 | 1.1124 | -0.02848 | -0.02561 | 1.1931 | 0.0045 | 0.00377 | 1.2018 | 0.047 | 0.03911 | 1.3822 | -0.00255 | -0.00184 | 1.5038 | -0.01865 | -0.0124 | 1.0708 | 0.0397 | 0.03708 | 1.0708 | -0.0085 | -0.00794 | 1.085 | -0.01175 | -0.01083 | 1.1364 | -0.0118 | -0.01038 | 1.1974 | -0.029 | -0.02422 | 1.3662 | -0.0254 | -0.01859
3177000000 | 1.1518 | 1.121 | 1.1749 | 3.4222 | 2.3531 | 0.07102 | 0.03018 | 0.02918 | -0.00258 | 0.02547 | 0.13342 | 0.07102 | 0.02534 | -0.0023 | 0.02168 | 0.03899 | 0.03018 | 1.1518 | 0.02918 | 0.02534 | 1.121 | -0.00258 | -0.0023 | 1.1749 | 0.02547 | 0.02168 | 1.1644 | 0.046 | 0.03951 | 1.3775 | 0.0295 | 0.02142 | 1.4751 | -0.00085 | -0.00057623 | 1.0406 | 0.03433 | 0.03298 | 1.0865 | 0.01523 | 0.01401 | 1.0787 | 0.03065 | 0.02841 | 1.1606 | 0.0075 | 0.00646 | 1.2049 | -0.026 | -0.02158 | 1.3514 | 0.0005 | 0.00036999
3184000000 | 1.1468 | 1.1071 | 1.1754 | 3.4205 | 2.3735 | 0.05165 | 0.02176 | 0.00417 | -0.01552 | 0.00799 | 0.11507 | 0.05165 | 0.00363 | -0.01402 | 0.00679 | 0.03364 | 0.02176 | 1.1468 | 0.00417 | 0.00363 | 1.1071 | -0.01552 | -0.01402 | 1.1754 | 0.00799 | 0.00679 | 1.1762 | 0.03415 | 0.02903 | 1.3822 | 0.0094 | 0.0068 | 1.4957 | -0.00935 | -0.00625 | 1.0672 | 0.01638 | 0.01534 | 1.0643 | 0.00513 | 0.00482 | 1.0707 | 0.00775 | 0.00724 | 1.1541 | -0.0011 | -0.00095312 | 1.205 | -0.0181 | -0.01502 | 1.3689 | -0.0254 | -0.01856
3191000000 | 1.1521 | 1.1098 | 1.174 | 3.4213 | 2.38 | 0.05467 | 0.02297 | -0.0046 | -0.02687 | 0.00209 | 0.1118 | 0.05467 | -0.00399 | -0.02421 | 0.00178 | 0.03268 | 0.02297 | 1.1521 | -0.0046 | -0.00399 | 1.1098 | -0.02687 | -0.02421 | 1.174 | 0.00209 | 0.00178 | 1.1849 | 0.0382 | 0.03224 | 1.3737 | 0.01375 | 0.01001 | 1.4924 | -0.02625 | -0.01759 | 1.0541 | 0.0009 | 0.00085377 | 1.0542 | 0.00613 | 0.00581 | 1.0572 | 0.00267 | 0.00253 | 1.1417 | 0.0022 | 0.00193 | 1.1813 | -0.0097 | -0.00821 | 1.3581 | -0.026 | -0.01914
3198000000 | 1.1397 | 1.1137 | 1.1932 | 3.4262 | 2.3673 | 0.05687 | 0.02402 | 0.02097 | -0.0021 | 0.01024 | 0.123 | 0.05687 | 0.0184 | -0.00189 | 0.00858 | 0.0359 | 0.02402 | 1.1397 | 0.02097 | 0.0184 | 1.1137 | -0.0021 | -0.00189 | 1.1932 | 0.01024 | 0.00858 | 1.1848 | 0.04585 | 0.0387 | 1.376 | 0.0253 | 0.01839 | 1.4929 | -0.01545 | -0.01035 | 1.066 | 0.01743 | 0.01635 | 1.0661 | -0.00765 | -0.00718 | 1.0718 | 0.01533 | 0.0143 | 1.1568 | 0.0004 | 0.00034578 | 1.1942 | -0.0077 | -0.00645 | 1.3637 | -0.0302 | -0.02215
3205000000 | 1.1382 | 1.1078 | 1.184 | 3.4129 | 2.3712 | 0.05333 | 0.02249 | -0.01488 | -0.02173 | 0.01066 | 0.11783 | 0.05333 | -0.01308 | -0.01962 | 0.009 | 0.03453 | 0.02249 | 1.1382 | -0.01488 | -0.01308 | 1.1078 | -0.02173 | -0.01962 | 1.184 | 0.01066 | 0.009 | 1.1819 | 0.0365 | 0.03088 | 1.3579 | 0.0223 | 0.01642 | 1.4837 | -0.014 | -0.00944 | 1.052 | 0.02353 | 0.02236 | 1.0604 | -0.00285 | -0.00269 | 1.0626 | 0.00475 | 0.00447 | 1.1435 | -0.0153 | -0.01338 | 1.1874 | -0.0099 | -0.00834 | 1.3662 | -0.0339 | -0.02481
3212000000 | 1.1519 | 1.1247 | 1.1798 | 3.4188 | 2.3692 | 0.06668 | 0.02815 | 0.00575 | -0.01007 | 0.02696 | 0.13092 | 0.06668 | 0.00499 | -0.00895 | 0.02285 | 0.03829 | 0.02815 | 1.1519 | 0.00575 | 0.00499 | 1.1247 | -0.01007 | -0.00895 | 1.1798 | 0.02696 | 0.02285 | 1.1821 | 0.0545 | 0.0461 | 1.3781 | 0.04095 | 0.02971 | 1.4922 | 0.0067 | 0.00449 | 1.0479 | 0.0294 | 0.02806 | 1.0661 | 0.04335 | 0.04066 | 1.0664 | 0.0517 | 0.04848 | 1.1641 | 0.0262 | 0.02251 | 1.191 | 0.0059 | 0.00495 | 1.3768 | -0.002 | -0.00145
3219000000 | 1.1395 | 1.104 | 1.1956 | 3.4446 | 2.3807 | 0.06503 | 0.02732 | 0.00607 | -0.01432 | 0.01993 | 0.12272 | 0.06503 | 0.00532 | -0.01297 | 0.01667 | 0.03563 | 0.02732 | 1.1395 | 0.00607 | 0.00532 | 1.104 | -0.01432 | -0.01297 | 1.1956 | 0.01993 | 0.01667 | 1.1977 | 0.04595 | 0.03837 | 1.3911 | 0.0228 | 0.01639 | 1.5087 | -0.0127 | -0.00842 | 1.0419 | 0.0399 | 0.03829 | 1.0735 | 0.02545 | 0.02371 | 1.0772 | 0.03103 | 0.0288 | 1.1667 | 0.02 | 0.01714 | 1.1977 | -0.0001 | -8.3493e-05 | 1.3731 | 0.0045 | 0.00328
3226000000 | 1.1293 | 1.0966 | 1.1861 | 3.432 | 2.3763 | 0.06022 | 0.02534 | -0.01222 | -0.02508 | 0.00769 | 0.11805 | 0.06022 | -0.01082 | -0.02287 | 0.00648 | 0.0344 | 0.02534 | 1.1293 | -0.01222 | -0.01082 | 1.0966 | -0.02508 | -0.02287 | 1.1861 | 0.00769 | 0.00648 | 1.2018 | 0.04615 | 0.0384 | 1.3784 | 0.0217 | 0.01574 | 1.5045 | -0.02525 | -0.01678 | 1.0642 | 0.03103 | 0.02915 | 1.0508 | 0.02095 | 0.01994 | 1.0524 | 0.02203 | 0.02093 | 1.1399 | 0.0073 | 0.0064 | 1.1795 | 0.0023 | 0.00195 | 1.3399 | -0.0141 | -0.01052
3233000000 | 1.1388 | 1.1118 | 1.172 | 3.4234 | 2.3692 | 0.071 | 0.02997 | -0.0011 | -0.0184 | 0.01094 | 0.12405 | 0.071 | -0.0009659 | -0.01655 | 0.00934 | 0.03624 | 0.02997 | 1.1388 | -0.0011 | -0.0009659 | 1.1118 | -0.0184 | -0.01655 | 1.172 | 0.01094 | 0.00934 | 1.1814 | 0.06035 | 0.05108 | 1.3823 | 0.03305 | 0.02391 | 1.4884 | -0.00815 | -0.00548 | 1.0508 | 0.0112 | 0.01066 | 1.0678 | 0.01903 | 0.01782 | 1.0742 | 0.0203 | 0.0189 | 1.1641 | 0.0174 | 0.01495 | 1.1981 | 0.0008 | 0.00066772 | 1.3615 | -0.0173 | -0.01271
3240000000 | 1.1358 | 1.099 | 1.1813 | 3.4303 | 2.3732 | 0.07445 | 0.03137 | -0.00862 | -0.02957 | 0.02459 | 0.13423 | 0.07445 | -0.00759 | -0.0269 | 0.02081 | 0.03913 | 0.03137 | 1.1358 | -0.00862 | -0.00759 | 1.099 | -0.02957 | -0.0269 | 1.1813 | 0.02459 | 0.02081 | 1.1878 | 0.0714 | 0.06011 | 1.3807 | 0.03865 | 0.02799 | 1.5013 | -0.0017 | -0.00113 | 1.0499 | 0.01513 | 0.01441 | 1.0519 | -0.01343 | -0.01276 | 1.0581 | -0.0098 | -0.00926 | 1.1488 | -0.0148 | -0.01288 | 1.1885 | -0.0026 | -0.00219 | 1.3503 | -0.0455 | -0.0337
3247000000 | 1.1429 | 1.1073 | 1.1804 | 3.4303 | 2.3757 | 0.06083 | 0.02561 | -0.01698 | -0.03472 | 0.01207 | 0.12383 | 0.06083 | -0.01486 | -0.03135 | 0.01023 | 0.0361 | 0.02561 | 1.1429 | -0.01698 | -0.01486 | 1.1073 | -0.03472 | -0.03135 | 1.1804 | 0.01207 | 0.01023 | 1.1975 | 0.06355 | 0.05307 | 1.383 | 0.03935 | 0.02845 | 1.5063 | -0.00435 | -0.00289 | 1.0452 | 0.015 | 0.01435 | 1.0544 | 0.0067 | 0.00635 | 1.0633 | 0.00935 | 0.00879 | 1.1497 | -0.015 | -0.01305 | 1.1927 | -0.0211 | -0.01769 | 1.3596 | -0.0364 | -0.02677
3254000000 | 1.1498 | 1.1161 | 1.1725 | 3.4293 | 2.3708 | 0.06828 | 0.0288 | -0.01363 | -0.0275 | 0.02334 | 0.12958 | 0.06828 | -0.01186 | -0.02464 | 0.01991 | 0.03779 | 0.0288 | 1.1498 | -0.01363 | -0.01186 | 1.1161 | -0.0275 | -0.02464 | 1.1725 | 0.02334 | 0.01991 | 1.1971 | 0.0596 | 0.04978 | 1.384 | 0.0328 | 0.0237 | 1.4928 | 0.0003 | 0.00020097 | 1.0539 | 0.02265 | 0.02149 | 1.0483 | 0.0067 | 0.00639 | 1.0499 | 0.0079 | 0.00752 | 1.1303 | 0.0173 | 0.01531 | 1.1875 | -0.0176 | -0.01482 | 1.3438 | -0.026 | -0.01935
3261000000 | 1.1532 | 1.1101 | 1.1779 | 3.4328 | 2.3749 | 0.07473 | 0.03147 | -0.00512 | -0.02473 | 0.01321 | 0.13017 | 0.07473 | -0.00444 | -0.02228 | 0.01122 | 0.03792 | 0.03147 | 1.1532 | -0.00512 | -0.00444 | 1.1101 | -0.02473 | -0.02228 | 1.1779 | 0.01321 | 0.01122 | 1.2019 | 0.05785 | 0.04813 | 1.383 | 0.0339 | 0.02451 | 1.4986 | -0.01465 | -0.00978 | 1.0667 | -0.00765 | -0.00717 | 1.0449 | -0.00375 | -0.00359 | 1.0558 | -0.00483 | -0.00457 | 1.136 | -0.0034 | -0.00299 | 1.1604 | -0.0171 | -0.01474 | 1.3468 | -0.036 | -0.02673
3268000000 | 1.138 | 1.1106 | 1.1727 | 3.4147 | 2.3622 | 0.06743 | 0.02855 | 0.01685 | -0.00452 | 0.02554 | 0.13105 | 0.06743 | 0.01481 | -0.00407 | 0.02178 | 0.03838 | 0.02855 | 1.138 | 0.01685 | 0.01481 | 1.1106 | -0.00452 | -0.00407 | 1.1727 | 0.02554 | 0.02178 | 1.1793 | 0.0761 | 0.06453 | 1.385 | 0.0398 | 0.02874 | 1.4832 | -0.0141 | -0.00951 | 1.0388 | 0.02585 | 0.02488 | 1.0693 | 0.01023 | 0.00956 | 1.067 | 0.01918 | 0.01797 | 1.161 | -0.0023 | -0.00198 | 1.1992 | -0.0166 | -0.01384 | 1.3648 | -0.0352 | -0.02579
3275000000 | 1.1517 | 1.1118 | 1.1813 | 3.4283 | 2.3708 | 0.07462 | 0.03147 | 0.00405 | -0.0177 | 0.02241 | 0.13198 | 0.07462 | 0.00352 | -0.01592 | 0.01897 | 0.0385 | 0.03147 | 1.1517 | 0.00405 | 0.00352 | 1.1118 | -0.0177 | -0.01592 | 1.1813 | 0.02241 | 0.01897 | 1.1878 | 0.06795 | 0.05721 | 1.3817 | 0.0447 | 0.03235 | 1.5106 | 0.00135 | 0.00089368 | 1.0539 | 0.01413 | 0.0134 | 1.0585 | 0.0024 | 0.00227 | 1.0685 | 0.00205 | 0.00192 | 1.1459 | -0.0097 | -0.00846 | 1.1947 | -0.0199 | -0.01666 | 1.3584 | -0.0349 | -0.02569
3282000000 | 1.1372 | 1.1097 | 1.1824 | 3.4348 | 2.3836 | 0.07578 | 0.03179 | 0.01122 | -0.00475 | 0.02451 | 0.13233 | 0.07578 | 0.00986 | -0.00428 | 0.02073 | 0.03853 | 0.03179 | 1.1372 | 0.01122 | 0.00986 | 1.1097 | -0.00475 | -0.00428 | 1.1824 | 0.02451 | 0.02073 | 1.2073 | 0.07605 | 0.06299 | 1.3852 | 0.0487 | 0.03516 | 1.501 | 0.0054 | 0.0036 | 1.042 | 0.02225 | 0.02135 | 1.0696 | 0.03055 | 0.02856 | 1.0683 | 0.0334 | 0.03126 | 1.1354 | 0.0126 | 0.0111 | 1.1962 | -0.0014 | -0.00117 | 1.3408 | -0.0156 | -0.01163
3289000000 | 1.1502 | 1.1144 | 1.1927 | 3.4493 | 2.3941 | 0.06265 | 0.02617 | -0.01138 | -0.01815 | 0.00229 | 0.11797 | 0.06265 | -0.0099 | -0.01629 | 0.00192 | 0.0342 | 0.02617 | 1.1502 | -0.01138 | -0.0099 | 1.1144 | -0.01815 | -0.01629 | 1.1927 | 0.00229 | 0.00192 | 1.2155 | 0.0687 | 0.05652 | 1.3936 | 0.0136 | 0.00976 | 1.5167 | -0.02315 | -0.01526 | 1.0549 | 0.0131 | 0.01242 | 1.0489 | -0.003 | -0.00286 | 1.0563 | 0.00025 | 0.00023667 | 1.1353 | -0.012 | -0.01057 | 1.1942 | -0.0236 | -0.01976 | 1.3398 | -0.0387 | -0.02888
3296000000 | 1.1355 | 1.1112 | 1.1854 | 3.4311 | 2.3771 | 0.06345 | 0.02669 | -0.00265 | -0.01822 | 0.02541 | 0.13148 | 0.06345 | -0.00233 | -0.01639 | 0.02144 | 0.03832 | 0.02669 | 1.1355 | -0.00265 | -0.00233 | 1.1112 | -0.01822 | -0.01639 | 1.1854 | 0.02541 | 0.02144 | 1.187 | 0.0699 | 0.05889 | 1.3912 | 0.037 | 0.0266 | 1.4965 | -0.00765 | -0.00511 | 1.0396 | 0.03073 | 0.02956 | 1.0617 | 0.0211 | 0.01987 | 1.0622 | 0.03898 | 0.03669 | 1.1608 | 0.0131 | 0.01129 | 1.2024 | -0.0025 | -0.00208 | 1.357 | -0.0264 | -0.01945
3303000000 | 1.1465 | 1.1176 | 1.1673 | 3.4189 | 2.3613 | 0.05985 | 0.02535 | 0.00983 | -0.01242 | 0.0043 | 0.12082 | 0.05985 | 0.00858 | -0.01111 | 0.00368 | 0.03534 | 0.02535 | 1.1465 | 0.00983 | 0.00858 | 1.1176 | -0.01242 | -0.01111 | 1.1673 | 0.0043 | 0.00368 | 1.1846 | 0.06905 | 0.05829 | 1.3656 | 0.0318 | 0.02329 | 1.4976 | -0.01845 | -0.01232 | 1.063 | -0.00925 | -0.0087 | 1.0636 | 0.00103 | 0.00096366 | 1.0698 | 0.01098 | 0.01026 | 1.1496 | -0.008 | -0.00696 | 1.1986 | -0.0222 | -0.01852 | 1.3652 | -0.0373 | -0.02732
3310000000 | 1.1321 | 1.1043 | 1.1663 | 3.4269 | 2.371 | 0.07313 | 0.03085 | -0.00965 | -0.02532 | 0.01693 | 0.13032 | 0.07313 | -0.00852 | -0.02293 | 0.01451 | 0.03803 | 0.03085 | 1.1321 | -0.00965 | -0.00852 | 1.1043 | -0.02532 | -0.02293 | 1.1663 | 0.01693 | 0.01451 | 1.199 | 0.07765 | 0.06476 | 1.3701 | 0.035 | 0.02555 | 1.4861 | -0.00885 | -0.00596 | 1.0433 | 0.01395 | 0.01337 | 1.0561 | -0.01868 | -0.01768 | 1.0525 | -0.0056 | -0.00532 | 1.1553 | -0.0094 | -0.00814 | 1.1913 | -0.0305 | -0.0256 | 1.3562 | -0.0644 | -0.04749
3317000000 | 1.1508 | 1.118 | 1.1776 | 3.4287 | 2.3726 | 0.07488 | 0.03156 | 0.02427 | 0.00528 | 0.01856 | 0.13252 | 0.07488 | 0.02109 | 0.00473 | 0.01576 | 0.03865 | 0.03156 | 1.1508 | 0.02427 | 0.02109 | 1.118 | 0.00528 | 0.00473 | 1.1776 | 0.01856 | 0.01576 | 1.204 | 0.08435 | 0.07006 | 1.3679 | 0.03035 | 0.02219 | 1.5009 | -0.0136 | -0.00906 | 1.0483 | 0.01758 | 0.01676 | 1.0621 | 0.0036 | 0.00339 | 1.0593 | 0.01138 | 0.01074 | 1.158 | -0.0006 | -0.00051813 | 1.1922 | -0.0082 | -0.00688 | 1.3484 | -0.0488 | -0.03619
3324000000 | 1.1605 | 1.1329 | 1.1728 | 3.4269 | 2.3695 | 0.05675 | 0.02395 | 0.0088 | -0.00707 | -0.001 | 0.1172 | 0.05675 | 0.00758 | -0.00624 | -0.00085269 | 0.0342 | 0.02395 | 1.1605 | 0.0088 | 0.00758 | 1.1329 | -0.00707 | -0.00624 | 1.1728 | -0.001 | -0.00085269 | 1.1898 | 0.0692 | 0.05816 | 1.3868 | 0.0283 | 0.02041 | 1.502 | -0.02095 | -0.01395 | 1.057 | 0.00628 | 0.00594 | 1.0602 | -0.0045 | -0.00424 | 1.0668 | 0.007 | 0.00656 | 1.1507 | -0.0092 | -0.008 | 1.1784 | -0.0152 | -0.0129 | 1.3486 | -0.0373 | -0.02766
3331000000 | 1.1535 | 1.1231 | 1.1761 | 3.4239 | 2.3691 | 0.06877 | 0.02903 | 0.00528 | -0.00905 | 0.02056 | 0.13582 | 0.06877 | 0.00458 | -0.00806 | 0.01748 | 0.03967 | 0.02903 | 1.1535 | 0.00528 | 0.00458 | 1.1231 | -0.00905 | -0.00806 | 1.1761 | 0.02056 | 0.01748 | 1.1815 | 0.0795 | 0.06729 | 1.3728 | 0.0373 | 0.02717 | 1.4994 | -0.0064 | -0.00427 | 1.0561 | 0.01718 | 0.01626 | 1.0662 | 0.00488 | 0.00457 | 1.0712 | 0.0232 | 0.02166 | 1.157 | 0.017 | 0.01469 | 1.1808 | -0.0024 | -0.00203 | 1.3482 | -0.0411 | -0.03049
3338000000 | 1.1301 | 1.104 | 1.1632 | 3.4111 | 2.3579 | 0.06717 | 0.02849 | 0.0229 | 0.0069 | 0.02851 | 0.13595 | 0.06717 | 0.02026 | 0.00625 | 0.02451 | 0.03985 | 0.02849 | 1.1301 | 0.0229 | 0.02026 | 1.104 | 0.0069 | 0.00625 | 1.1632 | 0.02851 | 0.02451 | 1.1722 | 0.0733 | 0.06253 | 1.369 | 0.05205 | 0.03802 | 1.4806 | -0.0107 | -0.00723 | 1.0496 | 0.02433 | 0.02317 | 1.0415 | 0.00768 | 0.00737 | 1.0524 | 0.01468 | 0.01394 | 1.1445 | 0.0006 | 0.00052425 | 1.1755 | -0.0238 | -0.02025 | 1.3343 | -0.035 | -0.02623
3345000000 | 1.1466 | 1.1232 | 1.1763 | 3.4308 | 2.3742 | 0.06923 | 0.02916 | 0.00408 | -0.01407 | 0.01839 | 0.13168 | 0.06923 | 0.00356 | -0.01252 | 0.01563 | 0.03838 | 0.02916 | 1.1466 | 0.00408 | 0.00356 | 1.1232 | -0.01407 | -0.01252 | 1.1763 | 0.01839 | 0.01563 | 1.1877 | 0.08955 | 0.0754 | 1.3858 | 0.0499 | 0.03601 | 1.5044 | -0.0062 | -0.00412 | 1.0624 | 0.00563 | 0.00529 | 1.0699 | 0.00725 | 0.00678 | 1.074 | 0.02318 | 0.02158 | 1.1602 | 0.0071 | 0.00612 | 1.1996 | -0.0158 | -0.01317 | 1.3592 | -0.0257 | -0.01891
3352000000 | 1.1553 | 1.1227 | 1.1952 | 3.4485 | 2.3957 | 0.06583 | 0.02748 | 0.00277 | -0.01035 | 0.01931 | 0.13583 | 0.06583 | 0.00239 | -0.00922 | 0.01616 | 0.03939 | 0.02748 | 1.1553 | 0.00277 | 0.00239 | 1.1227 | -0.01035 | -0.00922 | 1.1952 | 0.01931 | 0.01616 | 1.204 | 0.0928 | 0.07708 | 1.3905 | 0.04595 | 0.03304 | 1.5146 | -0.0003 | -0.00019807 | 1.0606 | 0.01895 | 0.01787 | 1.0485 | 0.0105 | 0.01001 | 1.0571 | 0.01915 | 0.01812 | 1.1287 | 0.0005 | 0.00044299 | 1.1858 | -0.0205 | -0.01729 | 1.3471 | -0.0198 | -0.0147
3359000000 | 1.1465 | 1.1124 | 1.1745 | 3.4273 | 2.366 | 0.09723 | 0.0411 | 0.0116 | -0.01768 | 0.04017 | 0.15307 | 0.09723 | 0.01012 | -0.0159 | 0.0342 | 0.04466 | 0.0411 | 1.1465 | 0.0116 | 0.01012 | 1.1124 | -0.01768 | -0.0159 | 1.1745 | 0.04017 | 0.0342 | 1.1953 | 0.0999 | 0.08358 | 1.3779 | 0.0617 | 0.04478 | 1.4985 | 0.01675 | 0.01118 | 1.0461 | 0.02693 | 0.02574 | 1.0717 | -0.00522 | -0.00488 | 1.0707 | 0.000325 | 0.00030355 | 1.1578 | -0.0112 | -0.00967 | 1.1945 | -0.0297 | -0.02486 | 1.3531 | -0.0583 | -0.04309
3366000000 | 1.1567 | 1.1252 | 1.1947 | 3.4371 | 2.381 | 0.0772 | 0.03242 | 0.0172 | -0.01203 | 0.03487 | 0.14427 | 0.0772 | 0.01487 | -0.01069 | 0.02919 | 0.04197 | 0.03242 | 1.1567 | 0.0172 | 0.01487 | 1.1252 | -0.01203 | -0.01069 | 1.1947 | 0.03487 | 0.02919 | 1.2032 | 0.09925 | 0.08248 | 1.385 | 0.0719 | 0.05191 | 1.5137 | -0.0045 | -0.00297 | 1.0644 | 0.02113 | 0.01985 | 1.0792 | 0.01263 | 0.0117 | 1.0816 | 0.0191 | 0.01766 | 1.1617 | -0.003 | -0.00258 | 1.1961 | -0.0229 | -0.01915 | 1.3504 | -0.0291 | -0.02155
3373000000 | 1.1427 | 1.1164 | 1.1799 | 3.4274 | 2.3819 | 0.09245 | 0.03881 | -0.01202 | -0.02348 | 0.04719 | 0.15883 | 0.09245 | -0.01052 | -0.02103 | 0.03999 | 0.04634 | 0.03881 | 1.1427 | -0.01202 | -0.01052 | 1.1164 | -0.02348 | -0.02103 | 1.1799 | 0.04719 | 0.03999 | 1.2005 | 0.12185 | 0.1015 | 1.3888 | 0.06645 | 0.04785 | 1.4983 | 0.0299 | 0.01996 | 1.0533 | -0.00568 | -0.00539 | 1.0681 | 0.00523 | 0.00489 | 1.0702 | 0.0047 | 0.00439 | 1.1681 | 0.0085 | 0.00728 | 1.203 | -0.0284 | -0.02361 | 1.3582 | -0.0408 | -0.03004
3380000000 | 1.1303 | 1.1017 | 1.1768 | 3.434 | 2.3754 | 0.06627 | 0.0279 | 0.01158 | -0.00575 | 0.02004 | 0.13327 | 0.06627 | 0.01025 | -0.00522 | 0.01703 | 0.03881 | 0.0279 | 1.1303 | 0.01158 | 0.01025 | 1.1017 | -0.00575 | -0.00522 | 1.1768 | 0.02004 | 0.01703 | 1.1884 | 0.07545 | 0.06349 | 1.3825 | 0.0522 | 0.03776 | 1.499 | -0.00535 | -0.00357 | 1.0528 | 0.01843 | 0.0175 | 1.0637 | 0.00308 | 0.00289 | 1.0668 | 0.01503 | 0.01408 | 1.1637 | -0.0095 | -0.00816 | 1.184 | -0.0162 | -0.01368 | 1.3459 | -0.0378 | -0.02809
3387000000 | 1.1462 | 1.1246 | 1.1783 | 3.4334 | 2.3769 | 0.07642 | 0.03215 | 0.00793 | -0.0047 | 0.02693 | 0.13588 | 0.07642 | 0.00692 | -0.00418 | 0.02285 | 0.03958 | 0.03215 | 1.1462 | 0.00793 | 0.00692 | 1.1246 | -0.0047 | -0.00418 | 1.1783 | 0.02693 | 0.02285 | 1.1991 | 0.0816 | 0.06805 | 1.3832 | 0.04035 | 0.02917 | 1.503 | -0.00285 | -0.0019 | 1.0521 | 0.01143 | 0.01086 | 1.0547 | 0.0053 | 0.00503 | 1.0623 | 0.01595 | 0.01501 | 1.1517 | -0.0029 | -0.00252 | 1.1846 | -0.0193 | -0.01629 | 1.338 | -0.031 | -0.02317
3394000000 | 1.152 | 1.1156 | 1.1844 | 3.435 | 2.3781 | 0.07883 | 0.03315 | 0.00632 | -0.01463 | 0.02237 | 0.13758 | 0.07883 | 0.00548 | -0.01312 | 0.01889 | 0.04005 | 0.03315 | 1.152 | 0.00632 | 0.00548 | 1.1156 | -0.01463 | -0.01312 | 1.1844 | 0.02237 | 0.01889 | 1.1922 | 0.09585 | 0.0804 | 1.3867 | 0.0551 | 0.03973 | 1.5095 | 0.0083 | 0.0055 | 1.0545 | 0.03235 | 0.03068 | 1.0672 | -0.00538 | -0.00504 | 1.0702 | 0.00405 | 0.00378 | 1.1562 | -0.0113 | -0.00977 | 1.1902 | -0.0324 | -0.02722 | 1.3492 | -0.0432 | -0.03202
3401000000 | 1.1313 | 1.1012 | 1.1887 | 3.4412 | 2.38 | 0.0772 | 0.03244 | 0.00903 | -0.0076 | 0.02611 | 0.1425 | 0.0772 | 0.00798 | -0.0069 | 0.02197 | 0.04141 | 0.03244 | 1.1313 | 0.00903 | 0.00798 | 1.1012 | -0.0076 | -0.0069 | 1.1887 | 0.02611 | 0.02197 | 1.2023 | 0.08525 | 0.07091 | 1.3896 | 0.0552 | 0.03972 | 1.5045 | -0.0117 | -0.00778 | 1.0429 | 0.01998 | 0.01915 | 1.063 | 0.01535 | 0.01444 | 1.0608 | 0.02843 | 0.0268 | 1.1421 | 0.0152 | 0.01331 | 1.1975 | -0.0194 | -0.0162 | 1.3492 | -0.0272 | -0.02016
3408000000 | 1.1435 | 1.122 | 1.1848 | 3.4401 | 2.3821 | 0.07062 | 0.02965 | -0.00802 | -0.01842 | 0.02124 | 0.13625 | 0.07062 | -0.00701 | -0.01641 | 0.01793 | 0.03961 | 0.02965 | 1.1435 | -0.00802 | -0.00701 | 1.122 | -0.01842 | -0.01641 | 1.1848 | 0.02124 | 0.01793 | 1.2041 | 0.0821 | 0.06818 | 1.3724 | 0.04305 | 0.03137 | 1.5042 | 0.0052 | 0.00346 | 1.0682 | 0.02908 | 0.02722 | 1.0607 | -0.00208 | -0.00196 | 1.0626 | 0.0089 | 0.00838 | 1.1447 | -0.0099 | -0.00865 | 1.1861 | -0.0244 | -0.02057 | 1.344 | -0.0457 | -0.034
3415000000 | 1.1516 | 1.1218 | 1.172 | 3.4247 | 2.3722 | 0.08483 | 0.03576 | -0.00263 | -0.02553 | 0.02211 | 0.15127 | 0.08483 | -0.00229 | -0.02276 | 0.01887 | 0.04417 | 0.03576 | 1.1516 | -0.00263 | -0.00229 | 1.1218 | -0.02553 | -0.02276 | 1.172 | 0.02211 | 0.01887 | 1.1839 | 0.0823 | 0.06952 | 1.3818 | 0.06215 | 0.04498 | 1.5015 | 0.0089 | 0.00593 | 1.0585 | 0.01695 | 0.01601 | 1.0748 | -0.00783 | -0.00728 | 1.0709 | -0.0025 | -0.00233 | 1.1618 | -0.0198 | -0.01704 | 1.1909 | -0.0416 | -0.03493 | 1.3587 | -0.0545 | -0.04011
3422000000 | 1.1469 | 1.1163 | 1.1755 | 3.4339 | 2.3742 | 0.06898 | 0.02906 | 0.00267 | -0.0154 | 0.01507 | 0.12693 | 0.06898 | 0.00233 | -0.0138 | 0.01282 | 0.03696 | 0.02906 | 1.1469 | 0.00267 | 0.00233 | 1.1163 | -0.0154 | -0.0138 | 1.1755 | 0.01507 | 0.01282 | 1.1885 | 0.0657 | 0.05528 | 1.3736 | 0.0402 | 0.02927 | 1.4982 | -0.00885 | -0.00591 | 1.0576 | 0.01748 | 0.01652 | 1.0657 | 0.00783 | 0.00734 | 1.0618 | 0.02428 | 0.02286 | 1.16 | -0.0106 | -0.00914 | 1.1896 | -0.0055 | -0.00462 | 1.3498 | -0.0341 | -0.02526
3429000000 | 1.1489 | 1.1138 | 1.171 | 3.4339 | 2.3797 | 0.07317 | 0.03075 | -0.00552 | -0.01927 | 0.02333 | 0.14077 | 0.07317 | -0.0048 | -0.0173 | 0.01992 | 0.04099 | 0.03075 | 1.1489 | -0.00552 | -0.0048 | 1.1138 | -0.01927 | -0.0173 | 1.171 | 0.02333 | 0.01992 | 1.1924 | 0.0813 | 0.06818 | 1.3809 | 0.0558 | 0.04041 | 1.4938 | 0.0021 | 0.00141 | 1.0387 | 0.01358 | 0.01307 | 1.0732 | 0.00418 | 0.00389 | 1.0728 | 0.02723 | 0.02538 | 1.1746 | -0.0126 | -0.01073 | 1.1914 | -0.0112 | -0.0094 | 1.3677 | -0.033 | -0.02413
3436000000 | 1.1523 | 1.1121 | 1.1912 | 3.4491 | 2.3939 | 0.0659 | 0.02753 | -0.02647 | -0.03865 | 0.0091 | 0.1402 | 0.0659 | -0.02297 | -0.03475 | 0.00764 | 0.04065 | 0.02753 | 1.1523 | -0.02647 | -0.02297 | 1.1121 | -0.03865 | -0.03475 | 1.1912 | 0.0091 | 0.00764 | 1.21 | 0.0759 | 0.06273 | 1.3983 | 0.03705 | 0.0265 | 1.5105 | -0.004 | -0.00265 | 1.0532 | -0.00233 | -0.00221 | 1.0486 | 0.01038 | 0.00989 | 1.0566 | 0.02233 | 0.02113 | 1.1398 | 0.0042 | 0.00368 | 1.1763 | -0.0078 | -0.00663 | 1.352 | -0.0195 | -0.01442
3443000000 | 1.1361 | 1.1034 | 1.1876 | 3.4495 | 2.3909 | 0.0858 | 0.03589 | 0.00417 | -0.0099 | 0.03347 | 0.15018 | 0.0858 | 0.00367 | -0.00897 | 0.02818 | 0.04354 | 0.03589 | 1.1361 | 0.00417 | 0.00367 | 1.1034 | -0.0099 | -0.00897 | 1.1876 | 0.03347 | 0.02818 | 1.2066 | 0.0867 | 0.07185 | 1.3887 | 0.05 | 0.036 | 1.5189 | 0.0131 | 0.00862 | 1.0438 | 0.03198 | 0.03063 | 1.0517 | 0.0151 | 0.01436 | 1.0511 | 0.0257 | 0.02445 | 1.1526 | 0.0094 | 0.00816 | 1.1784 | -0.0162 | -0.01375 | 1.3385 | -0.0193 | -0.01442
3450000000 | 1.137 | 1.1074 | 1.1809 | 3.4468 | 2.3809 | 0.0609 | 0.02558 | -0.00483 | -0.02872 | 0.00863 | 0.13053 | 0.0609 | -0.00425 | -0.02593 | 0.00731 | 0.03787 | 0.02558 | 1.137 | -0.00483 | -0.00425 | 1.1074 | -0.02872 | -0.02593 | 1.1809 | 0.00863 | 0.00731 | 1.1967 | 0.07125 | 0.05954 | 1.3781 | 0.02425 | 0.0176 | 1.4995 | -0.0123 | -0.0082 | 1.0534 | 0.00708 | 0.00672 | 1.0589 | 0.00095 | 0.00089716 | 1.0657 | 0.01365 | 0.01281 | 1.15 | -0.0158 | -0.01374 | 1.1781 | -0.0208 | -0.01766 | 1.3593 | -0.0377 | -0.02773
3457000000 | 1.1448 | 1.1169 | 1.19 | 3.4399 | 2.3825 | 0.07373 | 0.03095 | 0.01862 | -0.00207 | 0.01891 | 0.14413 | 0.07373 | 0.01626 | -0.00185 | 0.01589 | 0.0419 | 0.03095 | 1.1448 | 0.01862 | 0.01626 | 1.1169 | -0.00207 | -0.00185 | 1.19 | 0.01891 | 0.01589 | 1.1885 | 0.07825 | 0.06584 | 1.3787 | 0.03825 | 0.02774 | 1.4999 | -5e-05 | -3.3336e-05 | 1.0522 | 0.01568 | 0.0149 | 1.0564 | 0.01713 | 0.01621 | 1.0719 | 0.0251 | 0.02342 | 1.151 | -0.0025 | -0.00217 | 1.1813 | -0.0161 | -0.01363 | 1.3455 | -0.0194 | -0.01442
3464000000 | 1.138 | 1.1146 | 1.1697 | 3.4284 | 2.3789 | 0.06527 | 0.02744 | -0.01397 | -0.02203 | 0.01987 | 0.1397 | 0.06527 | -0.01227 | -0.01977 | 0.01699 | 0.04075 | 0.02744 | 1.138 | -0.01397 | -0.01227 | 1.1146 | -0.02203 | -0.01977 | 1.1697 | 0.01987 | 0.01699 | 1.1849 | 0.05795 | 0.04891 | 1.3656 | 0.03655 | 0.02676 | 1.4988 | -0.0154 | -0.01027 | 1.0597 | -0.00123 | -0.00116 | 1.0456 | 0.01788 | 0.0171 | 1.0412 | 0.01965 | 0.01887 | 1.1457 | 0.0214 | 0.01868 | 1.1799 | -0.0091 | -0.00771 | 1.3464 | -0.0162 | -0.01203
3471000000 | 1.1615 | 1.1253 | 1.1794 | 3.4429 | 2.3744 | 0.08268 | 0.03482 | -0.00117 | -0.01788 | 0.02143 | 0.15857 | 0.08268 | -0.001 | -0.01589 | 0.01817 | 0.04606 | 0.03482 | 1.1615 | -0.00117 | -0.001 | 1.1253 | -0.01788 | -0.01589 | 1.1794 | 0.02143 | 0.01817 | 1.1936 | 0.09335 | 0.07821 | 1.3821 | 0.0502 | 0.03632 | 1.503 | 0.00845 | 0.00562 | 1.0546 | 0.0019 | 0.0018 | 1.0673 | -0.00125 | -0.00117 | 1.0803 | -0.0012 | -0.00111 | 1.1515 | -0.0189 | -0.01641 | 1.1838 | -0.0344 | -0.02906 | 1.352 | -0.0355 | -0.02626
3478000000 | 1.1451 | 1.1165 | 1.1793 | 3.4296 | 2.3658 | 0.07413 | 0.03134 | 0.00472 | -0.01762 | 0.02851 | 0.15073 | 0.07413 | 0.00412 | -0.01578 | 0.02418 | 0.04395 | 0.03134 | 1.1451 | 0.00472 | 0.00412 | 1.1165 | -0.01762 | -0.01578 | 1.1793 | 0.02851 | 0.02418 | 1.1846 | 0.08895 | 0.07509 | 1.366 | 0.0409 | 0.02994 | 1.4887 | 0.0123 | 0.00826 | 1.0411 | 0.03443 | 0.03307 | 1.0637 | 0.017 | 0.01598 | 1.068 | 0.02435 | 0.0228 | 1.1678 | -0.0024 | -0.00206 | 1.19 | -0.0139 | -0.01168 | 1.3512 | -0.0367 | -0.02716
3485000000 | 1.1502 | 1.1128 | 1.1863 | 3.4482 | 2.3869 | 0.08437 | 0.03535 | -0.01145 | -0.02963 | 0.02311 | 0.14747 | 0.08437 | -0.00995 | -0.02663 | 0.01949 | 0.04277 | 0.03535 | 1.1502 | -0.01145 | -0.00995 | 1.1128 | -0.02963 | -0.02663 | 1.1863 | 0.02311 | 0.01949 | 1.2055 | 0.077 | 0.06387 | 1.3819 | 0.0454 | 0.03285 | 1.5062 | 0.0067 | 0.00445 | 1.0571 | 0.00305 | 0.00289 | 1.0571 | 0.00523 | 0.00494 | 1.0643 | -0.00153 | -0.00143 | 1.1397 | -0.0053 | -0.00465 | 1.1852 | -0.0229 | -0.01932 | 1.36 | -0.0159 | -0.01169
3492000000 | 1.1288 | 1.0999 | 1.1638 | 3.4253 | 2.3701 | 0.087 | 0.03671 | -0.00815 | -0.02595 | 0.03156 | 0.16092 | 0.087 | -0.00722 | -0.02359 | 0.02712 | 0.04698 | 0.03671 | 1.1288 | -0.00815 | -0.00722 | 1.0999 | -0.02595 | -0.02359 | 1.1638 | 0.03156 | 0.02712 | 1.1728 | 0.0762 | 0.06497 | 1.3746 | 0.049 | 0.03565 | 1.4869 | 0.0072 | 0.00484 | 1.0551 | 0.00215 | 0.00204 | 1.0488 | 0.0125 | 0.01192 | 1.0514 | 0.0147 | 0.01398 | 1.1445 | -0.0029 | -0.00253 | 1.1951 | -0.0101 | -0.00845 | 1.3522 | -0.0309 | -0.02285
3499000000 | 1.1425 | 1.117 | 1.1871 | 3.4415 | 2.3819 | 0.06802 | 0.02856 | 0.0009 | -0.00995 | 0.0158 | 0.14612 | 0.06802 | 0.00078777 | -0.00891 | 0.01331 | 0.04246 | 0.02856 | 1.1425 | 0.0009 | 0.00078777 | 1.117 | -0.00995 | -0.00891 | 1.1871 | 0.0158 | 0.01331 | 1.1897 | 0.0645 | 0.05422 | 1.3866 | 0.03495 | 0.02521 | 1.4979 | -0.01185 | -0.00791 | 1.0419 | 0.0044 | 0.00422 | 1.0602 | -0.0041 | -0.00387 | 1.0656 | -0.00203 | -0.0019 | 1.1584 | -0.0076 | -0.00656 | 1.1998 | -0.035 | -0.02917 | 1.3608 | -0.0378 | -0.02778
3506000000 | 1.1521 | 1.1167 | 1.1831 | 3.4396 | 2.3855 | 0.09783 | 0.04101 | -0.00768 | -0.019 | 0.03559 | 0.16398 | 0.09783 | -0.00667 | -0.01701 | 0.03008 | 0.04768 | 0.04101 | 1.1521 | -0.00768 | -0.00667 | 1.1167 | -0.019 | -0.01701 | 1.1831 | 0.03559 | 0.03008 | 1.1995 | 0.08465 | 0.07057 | 1.3843 | 0.0605 | 0.0437 | 1.5072 | 0.01585 | 0.01052 | 1.0514 | 0.0056 | 0.00533 | 1.0505 | 0.0057 | 0.00543 | 1.0603 | 0.00993 | 0.00936 | 1.1409 | -0.0048 | -0.00421 | 1.1759 | -0.0109 | -0.00927 | 1.3354 | -0.0168 | -0.01258
3513000000 | 1.143 | 1.1076 | 1.1788 | 3.4334 | 2.3766 | 0.07748 | 0.0326 | 0.00242 | -0.01343 | 0.01976 | 0.15032 | 0.07748 | 0.00211 | -0.01213 | 0.01676 | 0.04378 | 0.0326 | 1.143 | 0.00242 | 0.00211 | 1.1076 | -0.01343 | -0.01213 | 1.1788 | 0.01976 | 0.01676 | 1.1795 | 0.07025 | 0.05956 | 1.376 | 0.03715 | 0.027 | 1.4967 | -0.00035 | -0.00023385 | 1.0442 | 0.00775 | 0.00742 | 1.0593 | 0.0085 | 0.00802 | 1.0566 | 0.00653 | 0.00618 | 1.1499 | -0.0142 | -0.01235 | 1.1917 | -0.025 | -0.02098 | 1.353 | -0.0343 | -0.02535
3520000000 | 1.1407 | 1.0996 | 1.1804 | 3.4382 | 2.3734 | 0.08847 | 0.03727 | -0.00162 | -0.01753 | 0.02501 | 0.1522 | 0.08847 | -0.00142 | -0.01594 | 0.02119 | 0.04427 | 0.03727 | 1.1407 | -0.00162 | -0.00142 | 1.0996 | -0.01753 | -0.01594 | 1.1804 | 0.02501 | 0.02119 | 1.1811 | 0.07065 | 0.05981 | 1.3777 | 0.04185 | 0.03038 | 1.4915 | 0.0038 | 0.00255 | 1.0583 | 0.01225 | 0.01158 | 1.0554 | -0.00375 | -0.00355 | 1.0575 | 0.00953 | 0.00901 | 1.1535 | 0.0004 | 0.00034677 | 1.1886 | -0.0252 | -0.0212 | 1.3499 | -0.0417 | -0.03089
3527000000 | 1.1509 | 1.1163 | 1.1819 | 3.4417 | 2.3766 | 0.08215 | 0.03457 | -0.00857 | -0.02682 | 0.0191 | 0.15517 | 0.08215 | -0.00744 | -0.02402 | 0.01616 | 0.04508 | 0.03457 | 1.1509 | -0.00857 | -0.00744 | 1.1163 | -0.02682 | -0.02402 | 1.1819 | 0.0191 | 0.01616 | 1.1879 | 0.0707 | 0.05952 | 1.3771 | 0.0368 | 0.02672 | 1.4958 | -0.00595 | -0.00398 | 1.0503 | 0.00653 | 0.00621 | 1.0536 | 0.00378 | 0.00358 | 1.0535 | 0.01023 | 0.00971 | 1.1418 | -0.0021 | -0.00184 | 1.1819 | -0.0279 | -0.02361 | 1.3534 | -0.0319 | -0.02357
3534000000 | 1.1466 | 1.1144 | 1.1865 | 3.4451 | 2.3766 | 0.0864 | 0.03635 | 0.00465 | -0.01827 | 0.0178 | 0.16172 | 0.0864 | 0.00406 | -0.01639 | 0.015 | 0.04694 | 0.03635 | 1.1466 | 0.00465 | 0.00406 | 1.1144 | -0.01827 | -0.01639 | 1.1865 | 0.0178 | 0.015 | 1.1865 | 0.0711 | 0.05992 | 1.3769 | 0.0456 | 0.03312 | 1.5006 | -0.0002 | -0.00013328 | 1.0572 | 0.02615 | 0.02474 | 1.069 | 0.00683 | 0.00638 | 1.0738 | 0.016 | 0.0149 | 1.1538 | -0.0116 | -0.01005 | 1.1985 | -0.0215 | -0.01794 | 1.3666 | -0.0369 | -0.027
3541000000 | 1.1542 | 1.1163 | 1.181 | 3.4376 | 2.3752 | 0.09737 | 0.04099 | 0.01167 | -0.00252 | 0.02564 | 0.158 | 0.09737 | 0.01011 | -0.00225 | 0.02171 | 0.04596 | 0.04099 | 1.1542 | 0.01167 | 0.01011 | 1.1163 | -0.00252 | -0.00225 | 1.181 | 0.02564 | 0.02171 | 1.1924 | 0.0682 | 0.0572 | 1.3744 | 0.03355 | 0.02441 | 1.5017 | 0.0051 | 0.0034 | 1.0575 | 0.01318 | 0.01246 | 1.0472 | 0.00355 | 0.00339 | 1.0616 | 0.00958 | 0.00902 | 1.1406 | -0.0023 | -0.00202 | 1.1823 | -0.0099 | -0.00837 | 1.3422 | -0.02 | -0.0149
3548000000 | 1.1473 | 1.1138 | 1.177 | 3.4356 | 2.371 | 0.08632 | 0.03641 | 0.01477 | -0.00041667 | 0.02744 | 0.15812 | 0.08632 | 0.01287 | -0.00037411 | 0.02332 | 0.04602 | 0.03641 | 1.1473 | 0.01477 | 0.01287 | 1.1138 | -0.00041667 | -0.00037411 | 1.177 | 0.02744 | 0.02332 | 1.1803 | 0.0684 | 0.05795 | 1.3691 | 0.03365 | 0.02458 | 1.4923 | -0.0005 | -0.00033506 | 1.0446 | 0.02943 | 0.02817 | 1.0612 | 0.0173 | 0.0163 | 1.0738 | 0.0293 | 0.02729 | 1.1609 | -0.0051 | -0.00439 | 1.2044 | -0.0081 | -0.00673 | 1.3567 | -0.0304 | -0.02241
3555000000 | 1.1393 | 1.1087 | 1.1879 | 3.4413 | 2.3738 | 0.07597 | 0.032 | 0.00357 | -0.01935 | 0.01264 | 0.15098 | 0.07597 | 0.00313 | -0.01745 | 0.01064 | 0.04387 | 0.032 | 1.1393 | 0.00357 | 0.00313 | 1.1087 | -0.01935 | -0.01745 | 1.1879 | 0.01264 | 0.01064 | 1.1812 | 0.0628 | 0.05317 | 1.3667 | 0.03645 | 0.02667 | 1.4979 | -0.0025 | -0.00167 | 1.0464 | 0.01765 | 0.01687 | 1.0542 | 0.000825 | 0.00078255 | 1.0621 | 0.00115 | 0.00108 | 1.1346 | -0.0193 | -0.01701 | 1.1858 | -0.0228 | -0.01923 | 1.3448 | -0.0343 | -0.02551
3562000000 | 1.1556 | 1.1177 | 1.1854 | 3.4545 | 2.3963 | 0.0878 | 0.03664 | -0.02118 | -0.03085 | 0.01043 | 0.15322 | 0.0878 | -0.01833 | -0.0276 | 0.0088 | 0.04435 | 0.03664 | 1.1556 | -0.02118 | -0.01833 | 1.1177 | -0.03085 | -0.0276 | 1.1854 | 0.01043 | 0.0088 | 1.1965 | 0.04765 | 0.03983 | 1.3753 | 0.0175 | 0.01272 | 1.5177 | 0.0022 | 0.00145 | 1.0729 | 0.00798 | 0.00743 | 1.0479 | 0.0029 | 0.00277 | 1.0556 | -0.00527 | -0.005 | 1.1164 | 0.0119 | 0.01066 | 1.1837 | -0.0063 | -0.00532 | 1.353 | -0.0267 | -0.01973
3569000000 | 1.1472 | 1.1121 | 1.1783 | 3.4356 | 2.3734 | 0.08815 | 0.03714 | 0.00752 | -0.01373 | 0.01401 | 0.15912 | 0.08815 | 0.00655 | -0.01235 | 0.01189 | 0.04631 | 0.03714 | 1.1472 | 0.00752 | 0.00655 | 1.1121 | -0.01373 | -0.01235 | 1.1783 | 0.01401 | 0.01189 | 1.1777 | 0.05195 | 0.04411 | 1.3739 | 0.03255 | 0.02369 | 1.493 | -0.0027 | -0.00181 | 1.0554 | 0.0095 | 0.009 | 1.0676 | 0.0029 | 0.00272 | 1.0795 | 0.00438 | 0.00405 | 1.1572 | -0.0091 | -0.00786 | 1.2037 | -0.0202 | -0.01678 | 1.3638 | -0.0244 | -0.01789
3576000000 | 1.1381 | 1.1105 | 1.1644 | 3.4341 | 2.3756 | 0.09103 | 0.03832 | 0.0041 | -0.00957 | 0.02171 | 0.15813 | 0.09103 | 0.0036 | -0.00861 | 0.01865 | 0.04605 | 0.03832 | 1.1381 | 0.0041 | 0.0036 | 1.1105 | -0.00957 | -0.00861 | 1.1644 | 0.02171 | 0.01865 | 1.1804 | 0.0524 | 0.04439 | 1.3668 | 0.0206 | 0.01507 | 1.4841 | 0.00015 | 0.00010107 | 1.0296 | 0.00045 | 0.00043706 | 1.0388 | -0.00708 | -0.00681 | 1.0386 | -0.01613 | -0.01553 | 1.1412 | -0.0056 | -0.00491 | 1.1836 | -0.0117 | -0.00989 | 1.3482 | -0.037 | -0.02744
3583000000 | 1.1268 | 1.0956 | 1.1841 | 3.442 | 2.3837 | 0.08563 | 0.03592 | 0.00692 | -0.00485 | 0.03587 | 0.16772 | 0.08563 | 0.00614 | -0.00443 | 0.0303 | 0.04873 | 0.03592 | 1.1268 | 0.00692 | 0.00614 | 1.0956 | -0.00485 | -0.00443 | 1.1841 | 0.03587 | 0.0303 | 1.1784 | 0.0612 | 0.05194 | 1.3766 | 0.0388 | 0.02819 | 1.4929 | 0.01305 | 0.00874 | 1.0436 | 0.02918 | 0.02796 | 1.0677 | 0.00708 | 0.00663 | 1.0671 | 0.01493 | 0.01399 | 1.1698 | 0.0075 | 0.00641 | 1.2095 | -0.0137 | -0.01133 | 1.3637 | -0.0349 | -0.02559
3590000000 | 1.1523 | 1.1205 | 1.1763 | 3.4331 | 2.3773 | 0.0801 | 0.03369 | 0.00352 | -0.00923 | 0.01849 | 0.15625 | 0.0801 | 0.00305 | -0.00824 | 0.01571 | 0.04551 | 0.03369 | 1.1523 | 0.00352 | 0.00305 | 1.1205 | -0.00923 | -0.00824 | 1.1763 | 0.01849 | 0.01571 | 1.1704 | 0.0394 | 0.03367 | 1.3711 | 0.0175 | 0.01276 | 1.4862 | -0.01175 | -0.00791 | 1.0547 | 0.0095 | 0.00901 | 1.0633 | 0.01148 | 0.01079 | 1.0651 | 0.0163 | 0.0153 | 1.1691 | 0.0006 | 0.00051322 | 1.2021 | -0.0159 | -0.01323 | 1.3613 | -0.0232 | -0.01704
3597000000 | 1.1406 | 1.1028 | 1.1873 | 3.449 | 2.3871 | 0.09723 | 0.04073 | 0.00558 | -0.00968 | 0.03056 | 0.1702 | 0.09723 | 0.0049 | -0.00878 | 0.02574 | 0.04935 | 0.04073 | 1.1406 | 0.00558 | 0.0049 | 1.1028 | -0.00968 | -0.00878 | 1.1873 | 0.03056 | 0.02574 | 1.1966 | 0.05765 | 0.04818 | 1.3913 | 0.0264 | 0.01898 | 1.4968 | 0.00525 | 0.00351 | 1.0528 | 0.0126 | 0.01197 | 1.0632 | 0.00325 | 0.00306 | 1.0682 | 0.007 | 0.00655 | 1.1517 | 0.0049 | 0.00425 | 1.2032 | -0.0115 | -0.00956 | 1.3619 | -0.0172 | -0.01263
3604000000 | 1.1504 | 1.1172 | 1.1755 | 3.4317 | 2.3725 | 0.09077 | 0.03826 | -0.00343 | -0.01473 | 0.01791 | 0.16493 | 0.09077 | -0.00298 | -0.01319 | 0.01524 | 0.04806 | 0.03826 | 1.1504 | -0.00343 | -0.00298 | 1.1172 | -0.01473 | -0.01319 | 1.1755 | 0.01791 | 0.01524 | 1.174 | 0.04985 | 0.04246 | 1.376 | 0.01975 | 0.01435 | 1.49 | 0.0079 | 0.0053 | 1.0342 | 0.02363 | 0.02284 | 1.07 | 0.00415 | 0.00388 | 1.0677 | 0.0088 | 0.00824 | 1.1596 | 0.0005 | 0.00043118 | 1.2074 | -0.0096 | -0.00795 | 1.3622 | -0.0227 | -0.01666
3611000000 | 1.1391 | 1.1019 | 1.179 | 3.4367 | 2.3766 | 0.09143 | 0.03847 | 0.00265 | -0.01482 | 0.02186 | 0.16725 | 0.09143 | 0.00233 | -0.01345 | 0.01854 | 0.04867 | 0.03847 | 1.1391 | 0.00265 | 0.00233 | 1.1019 | -0.01482 | -0.01345 | 1.179 | 0.02186 | 0.01854 | 1.1831 | 0.04525 | 0.03825 | 1.3796 | 0.02695 | 0.01953 | 1.4918 | 0.0084 | 0.00563 | 1.048 | 0.0156 | 0.01489 | 1.0555 | 0.0057 | 0.0054 | 1.0565 | 0.00505 | 0.00478 | 1.1449 | 0.0017 | 0.00148 | 1.1898 | -0.0114 | -0.00958 | 1.3447 | -0.0232 | -0.01725
3618000000 | 1.1379 | 1.1024 | 1.1831 | 3.4397 | 2.379 | 0.10212 | 0.04292 | 0.00268 | -0.01108 | 0.03327 | 0.17827 | 0.10212 | 0.00236 | -0.01005 | 0.02812 | 0.05183 | 0.04292 | 1.1379 | 0.00268 | 0.00236 | 1.1024 | -0.01108 | -0.01005 | 1.1831 | 0.03327 | 0.02812 | 1.181 | 0.0518 | 0.04386 | 1.3806 | 0.03885 | 0.02814 | 1.4937 | 0.01575 | 0.01054 | 1.05 | 0.02075 | 0.01976 | 1.0572 | 0.00353 | 0.00333 | 1.0649 | 0.0074 | 0.00695 | 1.1475 | 0.0018 | 0.00157 | 1.197 | -0.0116 | -0.00969 | 1.357 | -0.0259 | -0.01909
3625000000 | 1.1436 | 1.1071 | 1.1897 | 3.448 | 2.386 | 0.09578 | 0.04014 | 0.00877 | -0.00392 | 0.02257 | 0.17207 | 0.09578 | 0.00767 | -0.00354 | 0.01897 | 0.0499 | 0.04014 | 1.1436 | 0.00877 | 0.00767 | 1.1071 | -0.00392 | -0.00354 | 1.1897 | 0.02257 | 0.01897 | 1.1969 | 0.04375 | 0.03655 | 1.3852 | 0.02495 | 0.01801 | 1.4994 | 0.01175 | 0.00784 | 1.05 | 0.0101 | 0.00962 | 1.058 | 0.0073 | 0.0069 | 1.0641 | 0.00445 | 0.00418 | 1.1459 | -0.0076 | -0.00663 | 1.1955 | -0.0129 | -0.01079 | 1.3513 | -0.032 | -0.02368
3632000000 | 1.1428 | 1.1073 | 1.1815 | 3.438 | 2.377 | 0.0938 | 0.03946 | -0.00332 | -0.02105 | 0.02471 | 0.16865 | 0.0938 | -0.0029 | -0.01901 | 0.02092 | 0.04905 | 0.03946 | 1.1428 | -0.00332 | -0.0029 | 1.1073 | -0.02105 | -0.01901 | 1.1815 | 0.02471 | 0.02092 | 1.188 | 0.03995 | 0.03363 | 1.3718 | 0.0337 | 0.02457 | 1.494 | 0.0102 | 0.00683 | 1.0523 | 0.01255 | 0.01193 | 1.0637 | 0.0002 | 0.00018803 | 1.0586 | 0.00838 | 0.00791 | 1.1496 | -0.0084 | -0.00731 | 1.1971 | -0.0131 | -0.01094 | 1.3694 | -0.0328 | -0.02395
3639000000 | 1.1474 | 1.1169 | 1.179 | 3.4408 | 2.3861 | 0.08802 | 0.03689 | -0.00837 | -0.01903 | 0.01247 | 0.16082 | 0.08802 | -0.00729 | -0.01704 | 0.01058 | 0.04674 | 0.03689 | 1.1474 | -0.00837 | -0.00729 | 1.1169 | -0.01903 | -0.01704 | 1.179 | 0.01247 | 0.01058 | 1.1871 | 0.0269 | 0.02266 | 1.3795 | 0.0141 | 0.01022 | 1.5132 | -0.00275 | -0.00182 | 1.041 | 0.0143 | 0.01374 | 1.0563 | 0.000475 | 0.00044968 | 1.0582 | 0.0124 | 0.01172 | 1.1486 | -0.0076 | -0.00662 | 1.2017 | -0.0117 | -0.00974 | 1.3627 | -0.0266 | -0.01952
3646000000 | 1.1445 | 1.1099 | 1.1738 | 3.4337 | 2.3718 | 0.09183 | 0.03872 | -0.01208 | -0.02278 | 0.00797 | 0.1605 | 0.09183 | -0.01056 | -0.02053 | 0.00679 | 0.04674 | 0.03872 | 1.1445 | -0.01208 | -0.01056 | 1.1099 | -0.02278 | -0.02053 | 1.1738 | 0.00797 | 0.00679 | 1.1812 | 0.03595 | 0.03043 | 1.365 | 0.01365 | 0.01 | 1.4948 | -0.0042 | -0.00281 | 1.0421 | 0.02123 | 0.02037 | 1.0624 | -0.0141 | -0.01327 | 1.0621 | -0.01082 | -0.01019 | 1.1521 | -0.0136 | -0.0118 | 1.1994 | -0.017 | -0.01417 | 1.3672 | -0.0401 | -0.02933
3653000000 | 1.1534 | 1.1177 | 1.1805 | 3.4428 | 2.3829 | 0.10352 | 0.04344 | 0.02348 | 0.00605 | 0.01646 | 0.17128 | 0.10352 | 0.02036 | 0.00541 | 0.01394 | 0.04975 | 0.04344 | 1.1534 | 0.02348 | 0.02036 | 1.1177 | 0.00605 | 0.00541 | 1.1805 | 0.01646 | 0.01394 | 1.1872 | 0.0375 | 0.03159 | 1.382 | 0.02065 | 0.01494 | 1.4889 | 0.01065 | 0.00715 | 1.045 | 0.0475 | 0.04545 | 1.0546 | -0.00968 | -0.00917 | 1.063 | -0.00745 | -0.00701 | 1.1378 | -0.0313 | -0.02751 | 1.1815 | -0.0197 | -0.01667 | 1.3609 | -0.0245 | -0.018
3660000000 | 1.1402 | 1.1142 | 1.1649 | 3.4341 | 2.3727 | 0.10108 | 0.0426 | -0.0111 | -0.02947 | 0.02911 | 0.17433 | 0.10108 | -0.00973 | -0.02645 | 0.02499 | 0.05077 | 0.0426 | 1.1402 | -0.0111 | -0.00973 | 1.1142 | -0.02947 | -0.02645 | 1.1649 | 0.02911 | 0.02499 | 1.168 | 0.02895 | 0.02479 | 1.3766 | 0.0263 | 0.0191 | 1.4768 | 0.0091 | 0.00616 | 1.025 | 0.02385 | 0.02327 | 1.0614 | 0.0233 | 0.02195 | 1.0632 | 0.02415 | 0.02271 | 1.1711 | 0.0137 | 0.0117 | 1.2058 | 0.0208 | 0.01725 | 1.3738 | -0.0069 | -0.00502
3667000000 | 1.1646 | 1.1184 | 1.1817 | 3.4397 | 2.376 | 0.10697 | 0.04502 | 0.00051667 | -0.02047 | 0.01789 | 0.17305 | 0.10697 | 0.00044364 | -0.0183 | 0.01514 | 0.05031 | 0.04502 | 1.1646 | 0.00051667 | 0.00044364 | 1.1184 | -0.02047 | -0.0183 | 1.1817 | 0.01789 | 0.01514 | 1.1843 | 0.03165 | 0.02673 | 1.3828 | 0.0189 | 0.01367 | 1.5006 | 0.01695 | 0.0113 | 1.0666 | 0.01855 | 0.01739 | 1.0607 | 0.0003 | 0.00028283 | 1.0729 | 0.00618 | 0.00576 | 1.1459 | -0.0005 | -0.00043634 | 1.201 | -0.002 | -0.00167 | 1.3655 | -0.01 | -0.00732
3674000000 | 1.1376 | 1.1081 | 1.186 | 3.4451 | 2.3866 | 0.08783 | 0.0368 | 0.00056667 | -0.01925 | 0.01341 | 0.15785 | 0.08783 | 0.00049812 | -0.01737 | 0.01131 | 0.04582 | 0.0368 | 1.1376 | 0.00056667 | 0.00049812 | 1.1081 | -0.01925 | -0.01737 | 1.186 | 0.01341 | 0.01131 | 1.1859 | 0.01965 | 0.01657 | 1.387 | 0.02255 | 0.01626 | 1.505 | -0.0006 | -0.00039868 | 1.0399 | 0.02303 | 0.02214 | 1.0521 | 0.00905 | 0.0086 | 1.0595 | 0.01035 | 0.00977 | 1.1487 | -0.0006 | -0.00052233 | 1.1994 | -0.0026 | -0.00217 | 1.3671 | -0.0079 | -0.00578
3681000000 | 1.1439 | 1.1086 | 1.158 | 3.426 | 2.3634 | 0.09505 | 0.04022 | 0.00038333 | -0.01858 | 0.01303 | 0.15953 | 0.09505 | 0.00033511 | -0.01676 | 0.01125 | 0.04657 | 0.04022 | 1.1439 | 0.00038333 | 0.00033511 | 1.1086 | -0.01858 | -0.01676 | 1.158 | 0.01303 | 0.01125 | 1.1577 | 0.0274 | 0.02367 | 1.3625 | 0.01625 | 0.01193 | 1.4764 | 0.0025 | 0.00169 | 1.0514 | 0.011 | 0.01046 | 1.0637 | 0.00165 | 0.00155 | 1.0673 | 0.00385 | 0.00361 | 1.1621 | -0.0001 | -8.6051e-05 | 1.2101 | -0.0034 | -0.00281 | 1.3674 | -0.0187 | -0.01368
3688000000 | 1.1497 | 1.113 | 1.1689 | 3.4331 | 2.3683 | 0.09993 | 0.0422 | 0.00555 | -0.00765 | 0.02554 | 0.17678 | 0.09993 | 0.00483 | -0.00687 | 0.02185 | 0.05149 | 0.0422 | 1.1497 | 0.00555 | 0.00483 | 1.113 | -0.00765 | -0.00687 | 1.1689 | 0.02554 | 0.02185 | 1.1686 | 0.03575 | 0.03059 | 1.3711 | 0.02775 | 0.02024 | 1.4891 | 0.00565 | 0.00379 | 1.0674 | 0.0185 | 0.01733 | 1.0665 | -0.00155 | -0.00145 | 1.0731 | -0.000275 | -0.00025627 | 1.1517 | -0.0061 | -0.0053 | 1.2042 | -0.0064 | -0.00531 | 1.3648 | -0.0222 | -0.01627
3695000000 | 1.1475 | 1.1141 | 1.1825 | 3.4431 | 2.3767 | 0.09035 | 0.03802 | 0.00758 | -0.00558 | 0.0159 | 0.16835 | 0.09035 | 0.00661 | -0.00501 | 0.01345 | 0.04889 | 0.03802 | 1.1475 | 0.00758 | 0.00661 | 1.1141 | -0.00558 | -0.00501 | 1.1825 | 0.0159 | 0.01345 | 1.1769 | 0.03025 | 0.0257 | 1.3783 | 0.01755 | 0.01273 | 1.495 | 0.0059 | 0.00395 | 1.0611 | 0.01173 | 0.01105 | 1.0636 | 0.007 | 0.00658 | 1.0714 | 0.01398 | 0.01304 | 1.1651 | 0.0075 | 0.00644 | 1.2042 | -0.0111 | -0.00922 | 1.3658 | -0.0144 | -0.01054
3702000000 | 1.1435 | 1.1098 | 1.1855 | 3.4472 | 2.3829 | 0.08312 | 0.03488 | 0.01092 | -0.01148 | 0.01433 | 0.16718 | 0.08312 | 0.00955 | -0.01035 | 0.01209 | 0.0485 | 0.03488 | 1.1435 | 0.01092 | 0.00955 | 1.1098 | -0.01148 | -0.01035 | 1.1855 | 0.01433 | 0.01209 | 1.1816 | 0.0273 | 0.0231 | 1.3865 | 0.01915 | 0.01381 | 1.4989 | 0.00075 | 0.00050038 | 1.0533 | 0.00735 | 0.00698 | 1.0658 | 0.00498 | 0.00467 | 1.0634 | 0.00753 | 0.00708 | 1.1515 | 0.0018 | 0.00156 | 1.205 | -0.0013 | -0.00108 | 1.3671 | -0.0097 | -0.0071
3709000000 | 1.1452 | 1.1121 | 1.1846 | 3.4501 | 2.3891 | 0.08965 | 0.03752 | 0.00602 | -0.00623 | 0.00741 | 0.16878 | 0.08965 | 0.00525 | -0.0056 | 0.00626 | 0.04892 | 0.03752 | 1.1452 | 0.00602 | 0.00525 | 1.1121 | -0.00623 | -0.0056 | 1.1846 | 0.00741 | 0.00626 | 1.185 | 0.01255 | 0.01059 | 1.3876 | 0.00775 | 0.00559 | 1.5041 | 0.00125 | 0.00083106 | 1.0515 | 0.02583 | 0.02456 | 1.0538 | 0.00215 | 0.00204 | 1.064 | -0.000975 | -0.00091633 | 1.1488 | -0.0101 | -0.00879 | 1.1956 | -0.0141 | -0.01179 | 1.3584 | -0.0208 | -0.01531
3716000000 | 1.1434 | 1.1098 | 1.1769 | 3.4324 | 2.3724 | 0.08383 | 0.03534 | 0.00835 | -0.00898 | 0.00569 | 0.16475 | 0.08383 | 0.0073 | -0.00809 | 0.00483 | 0.048 | 0.03534 | 1.1434 | 0.00835 | 0.0073 | 1.1098 | -0.00898 | -0.00809 | 1.1769 | 0.00569 | 0.00483 | 1.1746 | 0.0266 | 0.02265 | 1.3724 | 0.00045 | 0.00032788 | 1.4923 | -0.0002 | -0.00013403 | 1.0569 | 0.01328 | 0.01256 | 1.0578 | -0.000675 | -0.00063812 | 1.0617 | 0.00418 | 0.00393 | 1.1449 | -0.0118 | -0.01031 | 1.2031 | -0.0145 | -0.01205 | 1.3625 | -0.008 | -0.00587
3723000000 | 1.1444 | 1.1092 | 1.1686 | 3.4264 | 2.371 | 0.09882 | 0.04168 | 0.00263 | -0.02135 | 0.0131 | 0.17527 | 0.09882 | 0.0023 | -0.01925 | 0.01121 | 0.05115 | 0.04168 | 1.1444 | 0.00263 | 0.0023 | 1.1092 | -0.02135 | -0.01925 | 1.1686 | 0.0131 | 0.01121 | 1.1719 | 0.0298 | 0.02543 | 1.3748 | 0.02535 | 0.01844 | 1.4836 | 0.00405 | 0.00273 | 1.0393 | 0.0279 | 0.02684 | 1.0621 | 0.00408 | 0.00384 | 1.0638 | 0.0082 | 0.00771 | 1.1541 | 0.0001 | 8.6648e-05 | 1.2015 | 0.0068 | 0.00566 | 1.3647 | 0 | 0
3730000000 | 1.1411 | 1.1134 | 1.181 | 3.446 | 2.3801 | 0.10058 | 0.04226 | 0.0043 | -0.00938 | 0.02266 | 0.18093 | 0.10058 | 0.00377 | -0.00843 | 0.01919 | 0.05251 | 0.04226 | 1.1411 | 0.0043 | 0.00377 | 1.1134 | -0.00938 | -0.00843 | 1.181 | 0.02266 | 0.01919 | 1.1826 | 0.0271 | 0.02292 | 1.382 | 0.0304 | 0.022 | 1.4994 | 0.01055 | 0.00704 | 1.0466 | 0.01395 | 0.01333 | 1.0651 | 0.0069 | 0.00648 | 1.0651 | 0.01208 | 0.01134 | 1.1513 | -0.0057 | -0.00495 | 1.201 | -0.0218 | -0.01815 | 1.3644 | -0.013 | -0.00953
3737000000 | 1.1407 | 1.1029 | 1.1755 | 3.4393 | 2.3839 | 0.09638 | 0.04043 | 0.00031667 | -0.01487 | 0.01733 | 0.17325 | 0.09638 | 0.00027761 | -0.01348 | 0.01474 | 0.05037 | 0.04043 | 1.1407 | 0.00031667 | 0.00027761 | 1.1029 | -0.01487 | -0.01348 | 1.1755 | 0.01733 | 0.01474 | 1.1781 | 0.0267 | 0.02266 | 1.3788 | 0.0194 | 0.01407 | 1.4969 | 0.0027 | 0.0018 | 1.0373 | 0.0138 | 0.0133 | 1.049 | 0.00945 | 0.00901 | 1.0489 | 0.0125 | 0.01192 | 1.1466 | 0.0035 | 0.00305 | 1.1969 | 0.0078 | 0.00652 | 1.3521 | 0.0057 | 0.00422
3744000000 | 1.1396 | 1.1081 | 1.186 | 3.4462 | 2.3942 | 0.09817 | 0.041 | 0.00788 | -0.00558 | 0.0139 | 0.17647 | 0.09817 | 0.00692 | -0.00504 | 0.01172 | 0.05121 | 0.041 | 1.1396 | 0.00788 | 0.00692 | 1.1081 | -0.00558 | -0.00504 | 1.186 | 0.0139 | 0.01172 | 1.1836 | 0.0258 | 0.0218 | 1.3875 | 0.0257 | 0.01852 | 1.5003 | -0.0045 | -0.003 | 1.0428 | 0.0138 | 0.01323 | 1.0569 | 0.01098 | 0.01038 | 1.0543 | 0.00845 | 0.00801 | 1.1515 | 0.0057 | 0.00495 | 1.2018 | 0.0022 | 0.00183 | 1.3733 | 0.0027 | 0.00197
3751000000 | 1.145 | 1.1055 | 1.1771 | 3.4393 | 2.3793 | 0.11795 | 0.04957 | 0.00155 | -0.01672 | 0.03343 | 0.1932 | 0.11795 | 0.00135 | -0.01512 | 0.0284 | 0.05617 | 0.04957 | 1.145 | 0.00155 | 0.00135 | 1.1055 | -0.01672 | -0.01512 | 1.1771 | 0.03343 | 0.0284 | 1.179 | 0.0496 | 0.04207 | 1.3784 | 0.0305 | 0.02213 | 1.4915 | 0.02765 | 0.01854 | 1.0381 | 0.00643 | 0.00619 | 1.0554 | 0.00395 | 0.00374 | 1.0542 | 0.01633 | 0.01549 | 1.1486 | 0.0139 | 0.0121 | 1.2046 | 0.0096 | 0.00797 | 1.3683 | 0.0039 | 0.00285
3758000000 | 1.1286 | 1.0977 | 1.183 | 3.448 | 2.387 | 0.09253 | 0.03877 | -0.0046 | -0.02023 | 0.0137 | 0.17145 | 0.09253 | -0.00408 | -0.01843 | 0.01158 | 0.04972 | 0.03877 | 1.1286 | -0.0046 | -0.00408 | 1.0977 | -0.02023 | -0.01843 | 1.183 | 0.0137 | 0.01158 | 1.1769 | 0.01375 | 0.01168 | 1.3781 | 0.0154 | 0.01117 | 1.4984 | 0.00775 | 0.00517 | 1.0431 | 0.01585 | 0.0152 | 1.0497 | 0.009 | 0.00857 | 1.0497 | 0.01055 | 0.01005 | 1.149 | 0.006 | 0.00522 | 1.2011 | -0.0025 | -0.00208 | 1.3652 | -0.0084 | -0.00615
3765000000 | 1.1379 | 1.1011 | 1.1734 | 3.4363 | 2.3745 | 0.10082 | 0.04246 | 0.00478 | -0.01507 | 0.01839 | 0.18473 | 0.10082 | 0.0042 | -0.01368 | 0.01567 | 0.05376 | 0.04246 | 1.1379 | 0.00478 | 0.0042 | 1.1011 | -0.01507 | -0.01368 | 1.1734 | 0.01839 | 0.01567 | 1.1649 | 0.0344 | 0.02953 | 1.3713 | 0.02995 | 0.02184 | 1.4886 | 0.01175 | 0.00789 | 1.0491 | 0.00935 | 0.00891 | 1.0653 | -0.00287 | -0.0027 | 1.0686 | 0.00573 | 0.00536 | 1.1495 | -0.008 | -0.00696 | 1.1985 | -0.01 | -0.00834 | 1.3706 | -0.0077 | -0.00562
3772000000 | 1.1376 | 1.1047 | 1.1884 | 3.4474 | 2.3892 | 0.09125 | 0.03819 | 0.00312 | -0.01238 | 0.0161 | 0.1784 | 0.09125 | 0.00274 | -0.01121 | 0.01355 | 0.05175 | 0.03819 | 1.1376 | 0.00312 | 0.00274 | 1.1047 | -0.01238 | -0.01121 | 1.1884 | 0.0161 | 0.01355 | 1.1777 | 0.0268 | 0.02276 | 1.3832 | 0.0219 | 0.01583 | 1.5102 | 0.0053 | 0.00351 | 1.0456 | 0.0172 | 0.01645 | 1.0553 | 0.00518 | 0.0049 | 1.0568 | 0.0134 | 0.01268 | 1.1555 | -0.007 | -0.00606 | 1.2021 | 0.0183 | 0.01522 | 1.3698 | -0.0073 | -0.00533
3779000000 | 1.1534 | 1.1166 | 1.1671 | 3.4294 | 2.3645 | 0.09135 | 0.03863 | 0.0098 | -0.00555 | 0.01111 | 0.17532 | 0.09135 | 0.0085 | -0.00497 | 0.00952 | 0.05112 | 0.03863 | 1.1534 | 0.0098 | 0.0085 | 1.1166 | -0.00555 | -0.00497 | 1.1671 | 0.01111 | 0.00952 | 1.1662 | 0.02485 | 0.02131 | 1.365 | 0.0162 | 0.01187 | 1.4793 | 0.0037 | 0.0025 | 1.0525 | 0.01845 | 0.01753 | 1.0573 | -0.00598 | -0.00565 | 1.062 | -0.00373 | -0.00351 | 1.1586 | -0.0205 | -0.01769 | 1.2018 | -0.0128 | -0.01065 | 1.3604 | -0.0203 | -0.01492
3786000000 | 1.1474 | 1.1111 | 1.1769 | 3.4419 | 2.3733 | 0.09318 | 0.03926 | -0.00618 | -0.01975 | 0.01436 | 0.18117 | 0.09318 | -0.00539 | -0.01778 | 0.0122 | 0.05264 | 0.03926 | 1.1474 | -0.00618 | -0.00539 | 1.1111 | -0.01975 | -0.01778 | 1.1769 | 0.01436 | 0.0122 | 1.1752 | 0.02385 | 0.02029 | 1.3712 | 0.0155 | 0.0113 | 1.4887 | 0.00905 | 0.00608 | 1.0533 | 0.0141 | 0.01339 | 1.0595 | 0.0046 | 0.00434 | 1.0611 | 0.00783 | 0.00737 | 1.1484 | -0.0052 | -0.00453 | 1.1954 | -0.0001 | -8.3654e-05 | 1.3703 | -0.0165 | -0.01204
3793000000 | 1.1345 | 1.1011 | 1.1781 | 3.4453 | 2.377 | 0.0969 | 0.04077 | -0.00253 | -0.02043 | 0.01363 | 0.18153 | 0.0969 | -0.00223 | -0.01856 | 0.01157 | 0.05269 | 0.04077 | 1.1345 | -0.00253 | -0.00223 | 1.1011 | -0.02043 | -0.01856 | 1.1781 | 0.01363 | 0.01157 | 1.1732 | 0.03715 | 0.03167 | 1.3676 | 0.02575 | 0.01883 | 1.4956 | 0.00895 | 0.00598 | 1.0527 | 0.0088 | 0.00836 | 1.0675 | -0.00283 | -0.00265 | 1.0716 | 0.0012 | 0.00112 | 1.1636 | 0.0078 | 0.0067 | 1.2051 | -0.0109 | -0.00904 | 1.371 | -0.0098 | -0.00715
3800000000 | 1.1401 | 1.1062 | 1.1875 | 3.4568 | 2.3918 | 0.08972 | 0.03751 | 0.0072 | -0.00727 | 0.00306 | 0.1725 | 0.08972 | 0.00632 | -0.00657 | 0.00257 | 0.0499 | 0.03751 | 1.1401 | 0.0072 | 0.00632 | 1.1062 | -0.00727 | -0.00657 | 1.1875 | 0.00306 | 0.00257 | 1.1904 | 0.029 | 0.02436 | 1.3795 | 0.0103 | 0.00747 | 1.5035 | -0.00385 | -0.00256 | 1.0572 | 0.01245 | 0.01178 | 1.0628 | -0.00218 | -0.00205 | 1.0672 | 0.00438 | 0.0041 | 1.1446 | -0.0157 | -0.01372 | 1.2002 | -0.0141 | -0.01175 | 1.3721 | -0.0171 | -0.01246
3807000000 | 1.1381 | 1.1037 | 1.1713 | 3.4395 | 2.3783 | 0.09578 | 0.04027 | -0.00305 | -0.01267 | 0.01773 | 0.17825 | 0.09578 | -0.00268 | -0.01148 | 0.01514 | 0.05182 | 0.04027 | 1.1381 | -0.00305 | -0.00268 | 1.1037 | -0.01267 | -0.01148 | 1.1713 | 0.01773 | 0.01514 | 1.1586 | 0.04225 | 0.03647 | 1.3634 | 0.027 | 0.0198 | 1.4945 | 0.00705 | 0.00472 | 1.0556 | 0.00965 | 0.00914 | 1.0544 | -0.00025 | -0.0002371 | 1.0558 | 0.00335 | 0.00317 | 1.1489 | 0.0006 | 0.00052224 | 1.1967 | -0.0072 | -0.00602 | 1.3633 | -0.0156 | -0.01144
3814000000 | 1.1394 | 1.1068 | 1.187 | 3.4484 | 2.3827 | 0.09103 | 0.03821 | 0.00857 | -0.00818 | 0.01373 | 0.18623 | 0.09103 | 0.00752 | -0.00739 | 0.01157 | 0.05401 | 0.03821 | 1.1394 | 0.00857 | 0.00752 | 1.1068 | -0.00818 | -0.00739 | 1.187 | 0.01373 | 0.01157 | 1.1745 | 0.03315 | 0.02822 | 1.3783 | 0.0289 | 0.02097 | 1.4884 | 0.0081 | 0.00544 | 1.0434 | 0.0096 | 0.0092 | 1.0604 | -0.00268 | -0.00252 | 1.0644 | 0.00415 | 0.0039 | 1.1536 | -0.005 | -0.00433 | 1.2021 | -0.0026 | -0.00216 | 1.3697 | -0.0226 | -0.0165
3821000000 | 1.1438 | 1.1088 | 1.1822 | 3.4439 | 2.3815 | 0.10212 | 0.04288 | 0.01675 | -0.00262 | 0.02043 | 0.18938 | 0.10212 | 0.01464 | -0.00236 | 0.01728 | 0.05499 | 0.04288 | 1.1438 | 0.01675 | 0.01464 | 1.1088 | -0.00262 | -0.00236 | 1.1822 | 0.02043 | 0.01728 | 1.1774 | 0.04155 | 0.03529 | 1.3794 | 0.0285 | 0.02066 | 1.4922 | 0.012 | 0.00804 | 1.0509 | 0.01323 | 0.01258 | 1.068 | 0.00275 | 0.00257 | 1.0737 | 0.00893 | 0.00831 | 1.1727 | -0.0121 | -0.01032 | 1.2065 | -0.008 | -0.00663 | 1.3713 | -0.014 | -0.01021
3828000000 | 1.1302 | 1.0964 | 1.1804 | 3.4462 | 2.3861 | 0.1032 | 0.04325 | 0.00582 | -0.01272 | 0.01923 | 0.18597 | 0.1032 | 0.00515 | -0.0116 | 0.01629 | 0.05396 | 0.04325 | 1.1302 | 0.00582 | 0.00515 | 1.0964 | -0.01272 | -0.0116 | 1.1804 | 0.01923 | 0.01629 | 1.18 | 0.04535 | 0.03843 | 1.3829 | 0.02355 | 0.01703 | 1.4971 | 0.01135 | 0.00758 | 1.0499 | 0.0063 | 0.006 | 1.0595 | 0.00955 | 0.00901 | 1.0586 | 0.0082 | 0.00775 | 1.1527 | 0.0122 | 0.01058 | 1.197 | 0.0081 | 0.00677 | 1.3639 | -0.0003 | -0.00021996
3835000000 | 1.1456 | 1.1143 | 1.1815 | 3.4431 | 2.386 | 0.10062 | 0.04217 | -0.00053333 | -0.01587 | 0.02174 | 0.18558 | 0.10062 | -0.00046554 | -0.01424 | 0.0184 | 0.0539 | 0.04217 | 1.1456 | -0.00053333 | -0.00046554 | 1.1143 | -0.01587 | -0.01424 | 1.1815 | 0.02174 | 0.0184 | 1.1814 | 0.0436 | 0.03691 | 1.3776 | 0.0332 | 0.0241 | 1.4964 | 0.0108 | 0.00722 | 1.0395 | 0.01293 | 0.01243 | 1.0627 | 0.00975 | 0.00918 | 1.0554 | 0.01128 | 0.01068 | 1.1631 | 0.019 | 0.01634 | 1.2029 | 0.0057 | 0.00474 | 1.3639 | -0.0106 | -0.00777
3842000000 | 1.1418 | 1.1043 | 1.1727 | 3.4371 | 2.3772 | 0.1035 | 0.04354 | -0.00173 | -0.01887 | 0.018 | 0.18402 | 0.1035 | -0.00152 | -0.01708 | 0.01535 | 0.05354 | 0.04354 | 1.1418 | -0.00173 | -0.00152 | 1.1043 | -0.01887 | -0.01708 | 1.1727 | 0.018 | 0.01535 | 1.1787 | 0.055 | 0.04666 | 1.3716 | 0.0373 | 0.02719 | 1.4926 | 0.01685 | 0.01129 | 1.0317 | -0.00105 | -0.00102 | 1.0615 | 0.00263 | 0.00247 | 1.0579 | 0.00628 | 0.00593 | 1.1551 | 0.0026 | 0.00225 | 1.1984 | 0.003 | 0.0025 | 1.3718 | -0.0122 | -0.00889
3849000000 | 1.1448 | 1.1068 | 1.1814 | 3.4482 | 2.3781 | 0.10077 | 0.04237 | 0.01055 | -0.00715 | 0.01373 | 0.1893 | 0.10077 | 0.00922 | -0.00646 | 0.01162 | 0.0549 | 0.04237 | 1.1448 | 0.01055 | 0.00922 | 1.1068 | -0.00715 | -0.00646 | 1.1814 | 0.01373 | 0.01162 | 1.1862 | 0.05515 | 0.04649 | 1.3752 | 0.0219 | 0.01592 | 1.4996 | -0.00205 | -0.00137 | 1.0581 | 0.0237 | 0.0224 | 1.0662 | -0.00528 | -0.00495 | 1.0704 | 0.0096 | 0.00897 | 1.156 | -0.0159 | -0.01375 | 1.203 | -0.0179 | -0.01488 | 1.3667 | -0.0157 | -0.01149
3856000000 | 1.142 | 1.1109 | 1.1877 | 3.4543 | 2.3927 | 0.10005 | 0.04181 | -0.00127 | -0.0117 | 0.01387 | 0.18463 | 0.10005 | -0.00111 | -0.01053 | 0.01168 | 0.05345 | 0.04181 | 1.142 | -0.00127 | -0.00111 | 1.1109 | -0.0117 | -0.01053 | 1.1877 | 0.01387 | 0.01168 | 1.1893 | 0.0473 | 0.03977 | 1.3734 | 0.02465 | 0.01795 | 1.4993 | 0.00765 | 0.0051 | 1.0519 | 0.0137 | 0.01302 | 1.0522 | 0.00495 | 0.0047 | 1.0613 | 0.00903 | 0.0085 | 1.1484 | -0.0036 | -0.00313 | 1.1935 | -0.0103 | -0.00863 | 1.3575 | -0.02 | -0.01473
3863000000 | 1.1334 | 1.0917 | 1.1827 | 3.4509 | 2.387 | 0.09232 | 0.03867 | 0.01108 | -0.00935 | 0.00249 | 0.1743 | 0.09232 | 0.00978 | -0.00857 | 0.0021 | 0.05051 | 0.03867 | 1.1334 | 0.01108 | 0.00978 | 1.0917 | -0.00935 | -0.00857 | 1.1827 | 0.00249 | 0.0021 | 1.1823 | 0.03425 | 0.02897 | 1.3777 | 0.00895 | 0.0065 | 1.4976 | -0.00385 | -0.00257 | 1.0501 | 0.0092 | 0.00876 | 1.0574 | 0.00388 | 0.00366 | 1.0602 | 0.01233 | 0.01162 | 1.145 | 0 | 0 | 1.1896 | 0.0025 | 0.0021 | 1.3615 | -0.0125 | -0.00918
3870000000 | 1.1446 | 1.112 | 1.1727 | 3.441 | 2.3729 | 0.10242 | 0.04316 | 0.00615 | -0.00548 | 0.0171 | 0.18928 | 0.10242 | 0.00537 | -0.00493 | 0.01458 | 0.05501 | 0.04316 | 1.1446 | 0.00615 | 0.00537 | 1.112 | -0.00548 | -0.00493 | 1.1727 | 0.0171 | 0.01458 | 1.1713 | 0.04405 | 0.03761 | 1.3674 | 0.03995 | 0.02922 | 1.4912 | 0.01525 | 0.01023 | 1.0534 | 0.01473 | 0.01398 | 1.0749 | 0.01393 | 0.01295 | 1.0768 | 0.0243 | 0.02257 | 1.173 | 0.0071 | 0.00605 | 1.2115 | -0.0016 | -0.00132 | 1.3706 | -0.0105 | -0.00766
3877000000 | 1.1433 | 1.1093 | 1.1825 | 3.4504 | 2.3894 | 0.10893 | 0.04559 | 0.00152 | -0.0071 | 0.02063 | 0.19217 | 0.10893 | 0.00133 | -0.0064 | 0.01745 | 0.05569 | 0.04559 | 1.1433 | 0.00152 | 0.00133 | 1.1093 | -0.0071 | -0.0064 | 1.1825 | 0.02063 | 0.01745 | 1.1836 | 0.0593 | 0.0501 | 1.3857 | 0.03545 | 0.02558 | 1.4967 | 0.0051 | 0.00341 | 1.0443 | 0.01565 | 0.01499 | 1.0472 | -0.00085 | -0.00081173 | 1.0548 | 0.0104 | 0.00986 | 1.1425 | 0.011 | 0.00963 | 1.1959 | -0.0056 | -0.00468 | 1.3506 | -0.0054 | -0.004
3884000000 | 1.1382 | 1.1035 | 1.1819 | 3.4488 | 2.3823 | 0.10038 | 0.04214 | 0.00743 | -0.00892 | 0.01997 | 0.19053 | 0.10038 | 0.00653 | -0.00808 | 0.0169 | 0.05525 | 0.04214 | 1.1382 | 0.00743 | 0.00653 | 1.1035 | -0.00892 | -0.00808 | 1.1819 | 0.01997 | 0.0169 | 1.1759 | 0.0523 | 0.04448 | 1.3752 | 0.0331 | 0.02407 | 1.4942 | 0.00295 | 0.00197 | 1.0471 | 0.01428 | 0.01363 | 1.0599 | -0.00055 | -0.0005189 | 1.0675 | 0.01405 | 0.01316 | 1.157 | -0.0074 | -0.0064 | 1.1976 | -0.0172 | -0.01436 | 1.3624 | -0.0268 | -0.01967
3891000000 | 1.1442 | 1.1118 | 1.177 | 3.449 | 2.386 | 0.0929 | 0.03894 | 0.00071667 | -0.0088 | 0.00793 | 0.1742 | 0.0929 | 0.00062637 | -0.00792 | 0.00674 | 0.05051 | 0.03894 | 1.1442 | 0.00071667 | 0.00062637 | 1.1118 | -0.0088 | -0.00792 | 1.177 | 0.00793 | 0.00674 | 1.182 | 0.04575 | 0.03871 | 1.3765 | 0.02935 | 0.02132 | 1.4918 | -0.00295 | -0.00198 | 1.0525 | 0.01285 | 0.01221 | 1.0604 | -0.00263 | -0.00248 | 1.0653 | 0.00465 | 0.00436 | 1.1496 | -0.0012 | -0.00104 | 1.1999 | -0.0194 | -0.01617 | 1.372 | -0.0264 | -0.01924
3898000000 | 1.1444 | 1.1131 | 1.1859 | 3.4575 | 2.388 | 0.09353 | 0.03917 | 0.01078 | 0.0039 | 0.00926 | 0.17863 | 0.09353 | 0.00942 | 0.0035 | 0.00781 | 0.05167 | 0.03917 | 1.1444 | 0.01078 | 0.00942 | 1.1131 | 0.0039 | 0.0035 | 1.1859 | 0.00926 | 0.00781 | 1.1853 | 0.0506 | 0.04269 | 1.3806 | 0.02295 | 0.01662 | 1.5031 | 0.00685 | 0.00456 | 1.058 | 0.01528 | 0.01444 | 1.0672 | 0.0061 | 0.00572 | 1.0739 | 0.00978 | 0.0091 | 1.1536 | 0.0036 | 0.00312 | 1.1978 | -0.0091 | -0.0076 | 1.3581 | -0.0038 | -0.0028
3905000000 | 1.1485 | 1.1156 | 1.1735 | 3.4471 | 2.3831 | 0.1063 | 0.04461 | 0.00402 | -0.00402 | 0.01751 | 0.19043 | 0.1063 | 0.0035 | -0.0036 | 0.01492 | 0.05524 | 0.04461 | 1.1485 | 0.00402 | 0.0035 | 1.1156 | -0.00402 | -0.0036 | 1.1735 | 0.01751 | 0.01492 | 1.1719 | 0.05535 | 0.04723 | 1.3659 | 0.0352 | 0.02577 | 1.4869 | 0.01885 | 0.01268 | 1.0551 | 0.00603 | 0.00571 | 1.0641 | 0.00183 | 0.00171 | 1.0747 | 0.00948 | 0.00882 | 1.164 | -0.0055 | -0.00473 | 1.2097 | -0.0166 | -0.01372 | 1.3627 | -0.0149 | -0.01093
3912000000 | 1.1641 | 1.1232 | 1.1969 | 3.4643 | 2.3977 | 0.10928 | 0.04558 | 0.00918 | -0.0037 | 0.02026 | 0.19837 | 0.10928 | 0.00789 | -0.00329 | 0.01692 | 0.05726 | 0.04558 | 1.1641 | 0.00918 | 0.00789 | 1.1232 | -0.0037 | -0.00329 | 1.1969 | 0.02026 | 0.01692 | 1.1949 | 0.071 | 0.05942 | 1.3869 | 0.04675 | 0.03371 | 1.5133 | 0.02835 | 0.01873 | 1.0583 | 0.00688 | 0.0065 | 1.0557 | -0.00913 | -0.00864 | 1.0638 | -0.00433 | -0.00407 | 1.1455 | -0.0062 | -0.00541 | 1.1878 | -0.0115 | -0.00968 | 1.3587 | -0.0192 | -0.01413
3919000000 | 1.136 | 1.1063 | 1.164 | 3.4387 | 2.3767 | 0.09598 | 0.04038 | -8.3333e-05 | -0.00847 | 0.01606 | 0.18482 | 0.09598 | -7.3355e-05 | -0.00765 | 0.01379 | 0.05375 | 0.04038 | 1.136 | -8.3333e-05 | -7.3355e-05 | 1.1063 | -0.00847 | -0.00765 | 1.164 | 0.01606 | 0.01379 | 1.1663 | 0.0536 | 0.04596 | 1.359 | 0.0356 | 0.0262 | 1.4903 | 0.01085 | 0.00728 | 1.0493 | 0.0026 | 0.00248 | 1.0575 | 0.01075 | 0.01017 | 1.0554 | 0.00725 | 0.00687 | 1.1477 | 0.016 | 0.01394 | 1.197 | 0.0006 | 0.00050125 | 1.3565 | -0.0139 | -0.01025
3926000000 | 1.1381 | 1.0996 | 1.1869 | 3.4592 | 2.3941 | 0.10028 | 0.04189 | 0.00177 | -0.00997 | 0.01173 | 0.1887 | 0.10028 | 0.00155 | -0.00906 | 0.00988 | 0.05455 | 0.04189 | 1.1381 | 0.00177 | 0.00155 | 1.0996 | -0.00997 | -0.00906 | 1.1869 | 0.01173 | 0.00988 | 1.1963 | 0.06075 | 0.05078 | 1.3752 | 0.03805 | 0.02767 | 1.511 | 0.01105 | 0.00731 | 1.0546 | 0.01708 | 0.01619 | 1.0569 | -0.00573 | -0.00542 | 1.0666 | -0.00255 | -0.00239 | 1.1469 | -0.0138 | -0.01203 | 1.1966 | -0.0245 | -0.02047 | 1.3534 | -0.0225 | -0.01662
3933000000 | 1.1419 | 1.1068 | 1.1903 | 3.4605 | 2.3966 | 0.10475 | 0.04371 | 0.0047 | -0.00782 | 0.022 | 0.19063 | 0.10475 | 0.00412 | -0.00706 | 0.01848 | 0.05509 | 0.04371 | 1.1419 | 0.0047 | 0.00412 | 1.1068 | -0.00782 | -0.00706 | 1.1903 | 0.022 | 0.01848 | 1.1899 | 0.0689 | 0.05791 | 1.385 | 0.04145 | 0.02993 | 1.4999 | 0.0189 | 0.0126 | 1.057 | 0.01675 | 0.01585 | 1.0655 | 0.00515 | 0.00483 | 1.0678 | 0.00583 | 0.00546 | 1.1511 | -0.0099 | -0.0086 | 1.203 | -0.0096 | -0.00798 | 1.3652 | -0.0241 | -0.01765
3940000000 | 1.1395 | 1.1071 | 1.1858 | 3.4599 | 2.3849 | 0.09455 | 0.03964 | -0.00085 | -0.01567 | 0.00717 | 0.18003 | 0.09455 | -0.00074596 | -0.01415 | 0.00605 | 0.05203 | 0.03964 | 1.1395 | -0.00085 | -0.00074596 | 1.1071 | -0.01567 | -0.01415 | 1.1858 | 0.00717 | 0.00605 | 1.1884 | 0.0549 | 0.0462 | 1.3746 | 0.037 | 0.02692 | 1.5047 | -0.0054 | -0.00359 | 1.0507 | 0.00633 | 0.00602 | 1.0622 | -0.00585 | -0.00551 | 1.0656 | -0.01 | -0.00938 | 1.1377 | -0.0062 | -0.00545 | 1.1879 | -0.0077 | -0.00648 | 1.3578 | -0.0259 | -0.01907
3947000000 | 1.1273 | 1.0967 | 1.1876 | 3.4527 | 2.3866 | 0.10218 | 0.04282 | 0.00738 | -0.01242 | 0.01624 | 0.19495 | 0.10218 | 0.00655 | -0.01132 | 0.01368 | 0.05646 | 0.04282 | 1.1273 | 0.00738 | 0.00655 | 1.0967 | -0.01242 | -0.01132 | 1.1876 | 0.01624 | 0.01368 | 1.1834 | 0.0726 | 0.06135 | 1.3883 | 0.04435 | 0.03194 | 1.5051 | 0.0108 | 0.00718 | 1.0432 | 0.01885 | 0.01807 | 1.0705 | 0.00205 | 0.00191 | 1.0713 | 0.01728 | 0.01613 | 1.1602 | -0.0029 | -0.0025 | 1.1995 | -0.0182 | -0.01517 | 1.3664 | -0.0245 | -0.01793
3954000000 | 1.1297 | 1.0899 | 1.1838 | 3.4519 | 2.3876 | 0.10543 | 0.04416 | -0.00075 | -0.00863 | 0.02071 | 0.19097 | 0.10543 | -0.00066387 | -0.00792 | 0.0175 | 0.05532 | 0.04416 | 1.1297 | -0.00075 | -0.00066387 | 1.0899 | -0.00863 | -0.00792 | 1.1838 | 0.02071 | 0.0175 | 1.1898 | 0.0693 | 0.05825 | 1.3755 | 0.0399 | 0.02901 | 1.5031 | 0.0058 | 0.00386 | 1.0438 | 0.02048 | 0.01962 | 1.0595 | 0.00765 | 0.00722 | 1.0581 | 0.01035 | 0.00978 | 1.1551 | 0.007 | 0.00606 | 1.2048 | -0.0189 | -0.01569 | 1.3648 | -0.0195 | -0.01429
3961000000 | 1.1508 | 1.116 | 1.1791 | 3.4508 | 2.3863 | 0.10707 | 0.04487 | -0.00698 | -0.03305 | 0.02081 | 0.19518 | 0.10707 | -0.00607 | -0.02961 | 0.01765 | 0.05656 | 0.04487 | 1.1508 | -0.00698 | -0.00607 | 1.116 | -0.03305 | -0.02961 | 1.1791 | 0.02081 | 0.01765 | 1.1875 | 0.0725 | 0.06105 | 1.3724 | 0.05115 | 0.03727 | 1.5048 | 0.00705 | 0.00469 | 1.0633 | 0.0204 | 0.01919 | 1.0642 | 0.0026 | 0.00244 | 1.0586 | 0.0072 | 0.0068 | 1.1468 | 0.0023 | 0.00201 | 1.188 | -0.0114 | -0.0096 | 1.3501 | -0.025 | -0.01852
3968000000 | 1.144 | 1.1139 | 1.1872 | 3.4612 | 2.3887 | 0.07943 | 0.03325 | 0.01168 | 0.00682 | 0.00499 | 0.17058 | 0.07943 | 0.01021 | 0.00612 | 0.0042 | 0.04928 | 0.03325 | 1.144 | 0.01168 | 0.01021 | 1.1139 | 0.00682 | 0.00612 | 1.1872 | 0.00499 | 0.0042 | 1.1817 | 0.0596 | 0.05044 | 1.3873 | 0.0201 | 0.01449 | 1.508 | -0.00875 | -0.0058 | 1.0493 | 0.0318 | 0.03031 | 1.0588 | 0.01345 | 0.0127 | 1.0602 | 0.01953 | 0.01842 | 1.1557 | 0.0069 | 0.00597 | 1.185 | -0.0143 | -0.01207 | 1.3469 | -0.029 | -0.02153
3975000000 | 1.1305 | 1.0974 | 1.1752 | 3.4525 | 2.3846 | 0.11173 | 0.04686 | -0.00935 | -0.01782 | 0.02396 | 0.20432 | 0.11173 | -0.00827 | -0.01624 | 0.02039 | 0.05918 | 0.04686 | 1.1305 | -0.00935 | -0.00827 | 1.0974 | -0.01782 | -0.01624 | 1.1752 | 0.02396 | 0.02039 | 1.176 | 0.07565 | 0.06433 | 1.3773 | 0.0534 | 0.03877 | 1.4995 | 0.0115 | 0.00767 | 1.0387 | 0.0199 | 0.01916 | 1.051 | 0.00158 | 0.0015 | 1.0509 | 0.00655 | 0.00623 | 1.1354 | 0.0012 | 0.00106 | 1.209 | -0.011 | -0.0091 | 1.3516 | -0.0184 | -0.01361
3982000000 | 1.151 | 1.115 | 1.1835 | 3.4624 | 2.3926 | 0.10345 | 0.04324 | 0.00718 | -0.0072 | 0.01853 | 0.19573 | 0.10345 | 0.00624 | -0.00646 | 0.01566 | 0.05653 | 0.04324 | 1.151 | 0.00718 | 0.00624 | 1.115 | -0.0072 | -0.00646 | 1.1835 | 0.01853 | 0.01566 | 1.1865 | 0.07605 | 0.06409 | 1.3836 | 0.0419 | 0.03028 | 1.503 | 0.005 | 0.00333 | 1.0455 | 0.0128 | 0.01224 | 1.0536 | 0.01195 | 0.01134 | 1.0613 | 0.02275 | 0.02144 | 1.1497 | 0.0096 | 0.00835 | 1.194 | -0.0013 | -0.00109 | 1.3547 | -0.0071 | -0.00524
3989000000 | 1.1426 | 1.1086 | 1.18 | 3.4566 | 2.3904 | 0.1171 | 0.04899 | 0.00765 | -0.01317 | 0.02797 | 0.19953 | 0.1171 | 0.00669 | -0.01188 | 0.0237 | 0.05772 | 0.04899 | 1.1426 | 0.00765 | 0.00669 | 1.1086 | -0.01317 | -0.01188 | 1.18 | 0.02797 | 0.0237 | 1.1864 | 0.08265 | 0.06967 | 1.3856 | 0.0563 | 0.04063 | 1.5029 | 0.01605 | 0.01068 | 1.0458 | 0.00615 | 0.00588 | 1.0561 | 0.00458 | 0.00433 | 1.0609 | 0.00863 | 0.00813 | 1.1474 | -0.0001 | -8.7154e-05 | 1.1923 | -0.0136 | -0.01141 | 1.3586 | -0.0206 | -0.01516
3996000000 | 1.1422 | 1.1109 | 1.1741 | 3.4524 | 2.384 | 0.0843 | 0.03536 | 0.00617 | -0.00878 | -0.00184 | 0.17683 | 0.0843 | 0.0054 | -0.00791 | -0.00157 | 0.05122 | 0.03536 | 1.1422 | 0.00617 | 0.0054 | 1.1109 | -0.00878 | -0.00791 | 1.1741 | -0.00184 | -0.00157 | 1.1759 | 0.0544 | 0.04626 | 1.3758 | 0.02875 | 0.0209 | 1.4929 | -0.01095 | -0.00733 | 1.0603 | 0.00808 | 0.00762 | 1.0643 | 0.00528 | 0.00496 | 1.0709 | 0.00948 | 0.00885 | 1.1566 | 0.0115 | 0.00994 | 1.2032 | -0.0078 | -0.00648 | 1.3605 | -0.0103 | -0.00757
4003000000 | 1.1369 | 1.1035 | 1.1868 | 3.4562 | 2.3866 | 0.10303 | 0.04317 | 0.01665 | -0.0007 | 0.01834 | 0.19822 | 0.10303 | 0.01465 | -0.00063433 | 0.01546 | 0.05735 | 0.04317 | 1.1369 | 0.01665 | 0.01465 | 1.1035 | -0.0007 | -0.00063433 | 1.1868 | 0.01834 | 0.01546 | 1.1796 | 0.08535 | 0.07236 | 1.3737 | 0.04605 | 0.03352 | 1.4945 | 0.0074 | 0.00495 | 1.0529 | 0.01055 | 0.01002 | 1.0703 | 0.0142 | 0.01327 | 1.0769 | 0.0218 | 0.02024 | 1.161 | 0.0068 | 0.00586 | 1.2085 | -0.0075 | -0.00621 | 1.3699 | -0.0092 | -0.00672
4010000000 | 1.1451 | 1.1188 | 1.1814 | 3.4548 | 2.3867 | 0.09692 | 0.04061 | -0.00283 | -0.01152 | 0.00716 | 0.18755 | 0.09692 | -0.00247 | -0.01029 | 0.00606 | 0.05429 | 0.04061 | 1.1451 | -0.00283 | -0.00247 | 1.1188 | -0.01152 | -0.01029 | 1.1814 | 0.00716 | 0.00606 | 1.1809 | 0.0705 | 0.0597 | 1.3679 | 0.0435 | 0.0318 | 1.4981 | 0.0071 | 0.00474 | 1.0548 | -0.004 | -0.00379 | 1.0627 | 0.0113 | 0.01063 | 1.0663 | 0.01383 | 0.01297 | 1.1535 | 0.0041 | 0.00355 | 1.1985 | -0.0019 | -0.00159 | 1.358 | -0.0077 | -0.00567
4017000000 | 1.1602 | 1.126 | 1.1829 | 3.4648 | 2.3986 | 0.10427 | 0.04347 | 0.00202 | -0.01113 | 0.0184 | 0.19212 | 0.10427 | 0.00174 | -0.00989 | 0.01555 | 0.05545 | 0.04347 | 1.1602 | 0.00202 | 0.00174 | 1.126 | -0.01113 | -0.00989 | 1.1829 | 0.0184 | 0.01555 | 1.1925 | 0.08615 | 0.07224 | 1.3806 | 0.0392 | 0.02839 | 1.5001 | 0.01935 | 0.0129 | 1.0455 | 0.0055 | 0.00526 | 1.0544 | -0.004 | -0.00379 | 1.0584 | -0.0007 | -0.00066134 | 1.1484 | 0.0016 | 0.00139 | 1.1932 | -0.0147 | -0.01232 | 1.3539 | -0.0301 | -0.02223
4024000000 | 1.1404 | 1.111 | 1.1766 | 3.4548 | 2.3897 | 0.10345 | 0.04329 | -0.00385 | -0.01398 | 0.01419 | 0.1923 | 0.10345 | -0.00338 | -0.01259 | 0.01206 | 0.05566 | 0.04329 | 1.1404 | -0.00385 | -0.00338 | 1.111 | -0.01398 | -0.01259 | 1.1766 | 0.01419 | 0.01206 | 1.1781 | 0.0802 | 0.06808 | 1.3714 | 0.0417 | 0.03041 | 1.4856 | 0.0073 | 0.00491 | 1.0531 | 0.0042 | 0.00399 | 1.052 | 0.00223 | 0.00211 | 1.0605 | 0.00235 | 0.00222 | 1.1429 | -0.0022 | -0.00192 | 1.195 | -0.0187 | -0.01565 | 1.3606 | -0.023 | -0.0169
4031000000 | 1.1416 | 1.1089 | 1.1786 | 3.4561 | 2.3829 | 0.1006 | 0.04222 | 0.0082 | -0.01092 | 0.01036 | 0.19138 | 0.1006 | 0.00718 | -0.00984 | 0.00879 | 0.05538 | 0.04222 | 1.1416 | 0.0082 | 0.00718 | 1.1089 | -0.01092 | -0.00984 | 1.1786 | 0.01036 | 0.00879 | 1.1783 | 0.08075 | 0.06853 | 1.3723 | 0.04815 | 0.03509 | 1.505 | 0.00415 | 0.00276 | 1.0595 | 0.01943 | 0.01833 | 1.0655 | 0.0087 | 0.00816 | 1.0726 | 0.01215 | 0.01133 | 1.1557 | -0.0041 | -0.00355 | 1.2044 | -0.0212 | -0.0176 | 1.3509 | -0.024 | -0.01777
4038000000 | 1.1244 | 1.0984 | 1.1901 | 3.4615 | 2.3932 | 0.0984 | 0.04112 | 0.01322 | -0.00715 | 0.01251 | 0.18362 | 0.0984 | 0.01175 | -0.00651 | 0.01052 | 0.05304 | 0.04112 | 1.1244 | 0.01322 | 0.01175 | 1.0984 | -0.00715 | -0.00651 | 1.1901 | 0.01251 | 0.01052 | 1.1842 | 0.0771 | 0.06511 | 1.3792 | 0.0401 | 0.02908 | 1.5099 | 0.0107 | 0.00709 | 1.0419 | 0.00998 | 0.00957 | 1.0714 | 0.01425 | 0.0133 | 1.0792 | 0.0219 | 0.02029 | 1.1711 | -0.0004 | -0.00034156 | 1.213 | -0.016 | -0.01319 | 1.3672 | -0.0238 | -0.01741
4045000000 | 1.1335 | 1.1039 | 1.1985 | 3.4725 | 2.4015 | 0.10157 | 0.04229 | -0.00647 | -0.02258 | 0.01439 | 0.19302 | 0.10157 | -0.0057 | -0.02046 | 0.012 | 0.05558 | 0.04229 | 1.1335 | -0.00647 | -0.0057 | 1.1039 | -0.02258 | -0.02046 | 1.1985 | 0.01439 | 0.012 | 1.1916 | 0.0753 | 0.06319 | 1.3926 | 0.0461 | 0.0331 | 1.5148 | 0.00835 | 0.00551 | 1.0383 | -0.01545 | -0.01488 | 1.0562 | -0.00118 | -0.00111 | 1.0565 | 0.01035 | 0.0098 | 1.1515 | 0.0068 | 0.00591 | 1.1997 | -0.0214 | -0.01784 | 1.356 | -0.0228 | -0.01681
4052000000 | 1.1325 | 1.1049 | 1.1789 | 3.4554 | 2.3864 | 0.10322 | 0.04325 | -0.00083333 | -0.01755 | 0.011 | 0.18953 | 0.10322 | -0.00073582 | -0.01588 | 0.00933 | 0.05485 | 0.04325 | 1.1325 | -0.00083333 | -0.00073582 | 1.1049 | -0.01755 | -0.01588 | 1.1789 | 0.011 | 0.00933 | 1.1893 | 0.07655 | 0.06437 | 1.3786 | 0.04335 | 0.03144 | 1.4968 | 0.0095 | 0.00635 | 1.0426 | 0.0057 | 0.00547 | 1.0585 | -0.00178 | -0.00168 | 1.0545 | 0.00655 | 0.00621 | 1.1542 | 0.0044 | 0.00381 | 1.175 | -0.0129 | -0.01098 | 1.3524 | -0.0297 | -0.02196
4059000000 | 1.1543 | 1.1221 | 1.1735 | 3.4576 | 2.3844 | 0.11498 | 0.04822 | 0.0022 | -0.01532 | 0.02116 | 0.20438 | 0.11498 | 0.00191 | -0.01365 | 0.01803 | 0.05911 | 0.04822 | 1.1543 | 0.0022 | 0.00191 | 1.1221 | -0.01532 | -0.01365 | 1.1735 | 0.02116 | 0.01803 | 1.1804 | 0.09005 | 0.07629 | 1.3745 | 0.0485 | 0.03528 | 1.4971 | 0.01815 | 0.01212 | 1.0433 | 0.00543 | 0.0052 | 1.0523 | -0.0079 | -0.00751 | 1.0527 | -0.0026 | -0.00247 | 1.141 | -0.0122 | -0.01069 | 1.1843 | -0.0227 | -0.01917 | 1.3421 | -0.0357 | -0.0266
4066000000 | 1.1427 | 1.1182 | 1.1829 | 3.4606 | 2.3956 | 0.10893 | 0.04547 | 0.0022 | -0.01237 | 0.0216 | 0.20338 | 0.10893 | 0.00193 | -0.01106 | 0.01826 | 0.05877 | 0.04547 | 1.1427 | 0.0022 | 0.00193 | 1.1182 | -0.01237 | -0.01106 | 1.1829 | 0.0216 | 0.01826 | 1.178 | 0.08585 | 0.07288 | 1.3877 | 0.0505 | 0.03639 | 1.5061 | 0.01295 | 0.0086 | 1.0407 | 0.00618 | 0.00593 | 1.0551 | 0.00328 | 0.0031 | 1.0508 | 0.00983 | 0.00935 | 1.1433 | 0.007 | 0.00612 | 1.1856 | -0.0298 | -0.02513 | 1.3502 | -0.0269 | -0.01992
4073000000 | 1.1468 | 1.1154 | 1.1802 | 3.4619 | 2.3915 | 0.0865 | 0.03617 | 0.00557 | -0.01295 | -0.003 | 0.18408 | 0.0865 | 0.00485 | -0.01161 | -0.00254 | 0.05317 | 0.03617 | 1.1468 | 0.00557 | 0.00485 | 1.1154 | -0.01295 | -0.01161 | 1.1802 | -0.003 | -0.00254 | 1.1907 | 0.06975 | 0.05858 | 1.3863 | 0.0242 | 0.01746 | 1.5077 | -0.0008 | -0.00053061 | 1.0427 | 0.0182 | 0.01745 | 1.0591 | 0.00525 | 0.00496 | 1.0564 | 0.01643 | 0.01555 | 1.1384 | 0.0067 | 0.00589 | 1.1819 | -0.0158 | -0.01337 | 1.3502 | -0.0283 | -0.02096
4080000000 | 1.148 | 1.1137 | 1.1821 | 3.4657 | 2.3909 | 0.10205 | 0.04268 | 0.0016 | -0.01555 | 0.00361 | 0.19115 | 0.10205 | 0.00139 | -0.01396 | 0.00306 | 0.05516 | 0.04268 | 1.148 | 0.0016 | 0.00139 | 1.1137 | -0.01555 | -0.01396 | 1.1821 | 0.00361 | 0.00306 | 1.1882 | 0.0751 | 0.06321 | 1.3917 | 0.0343 | 0.02465 | 1.5125 | -0.00175 | -0.00116 | 1.0422 | 0.0185 | 0.01775 | 1.0655 | 0.00748 | 0.00702 | 1.0653 | 0.01488 | 0.01396 | 1.155 | 0.0044 | 0.00381 | 1.1926 | -0.0133 | -0.01115 | 1.3526 | -0.0275 | -0.02033
4087000000 | 1.1454 | 1.1176 | 1.1744 | 3.4567 | 2.3877 | 0.10163 | 0.04257 | 0.00915 | -0.0069 | 0.01884 | 0.19817 | 0.10163 | 0.00799 | -0.00617 | 0.01605 | 0.05733 | 0.04257 | 1.1454 | 0.00915 | 0.00799 | 1.1176 | -0.0069 | -0.00617 | 1.1744 | 0.01884 | 0.01605 | 1.1857 | 0.07655 | 0.06456 | 1.3805 | 0.03885 | 0.02814 | 1.5001 | 0.012 | 0.008 | 1.0485 | 0.02248 | 0.02144 | 1.0583 | 0.0088 | 0.00832 | 1.0565 | 0.0133 | 0.01259 | 1.158 | 0.015 | 0.01295 | 1.1841 | -0.0161 | -0.0136 | 1.3503 | -0.0304 | -0.02251
4094000000 | 1.1588 | 1.1204 | 1.1778 | 3.459 | 2.3876 | 0.11132 | 0.04662 | 0.00517 | -0.01155 | 0.00881 | 0.20278 | 0.11132 | 0.00446 | -0.01031 | 0.00748 | 0.05862 | 0.04662 | 1.1588 | 0.00517 | 0.00446 | 1.1204 | -0.01155 | -0.01031 | 1.1778 | 0.00881 | 0.00748 | 1.188 | 0.0871 | 0.07332 | 1.3805 | 0.0471 | 0.03412 | 1.5011 | 0.0146 | 0.00973 | 1.0408 | 0.01105 | 0.01062 | 1.0655 | -0.00108 | -0.00101 | 1.0732 | 0.00993 | 0.00925 | 1.1587 | 0.0026 | 0.00224 | 1.1961 | -0.0178 | -0.01488 | 1.3448 | -0.0252 | -0.01874
4101000000 | 1.1399 | 1.1093 | 1.1809 | 3.4575 | 2.3883 | 0.11377 | 0.04763 | -0.00065 | -0.0147 | 0.01983 | 0.2067 | 0.11377 | -0.00057025 | -0.01325 | 0.01679 | 0.05978 | 0.04763 | 1.1399 | -0.00065 | -0.00057025 | 1.1093 | -0.0147 | -0.01325 | 1.1809 | 0.01983 | 0.01679 | 1.1899 | 0.07735 | 0.06501 | 1.3729 | 0.05415 | 0.03944 | 1.4999 | 0.0062 | 0.00413 | 1.0465 | 0.02748 | 0.02625 | 1.0504 | 0.00543 | 0.00516 | 1.0576 | 0.01033 | 0.00976 | 1.1475 | 0.0018 | 0.00157 | 1.1807 | -0.0104 | -0.00881 | 1.3444 | -0.0297 | -0.02209
4108000000 | 1.1555 | 1.1236 | 1.1761 | 3.4483 | 2.3774 | 0.1152 | 0.04846 | 0.01035 | -0.00637 | 0.0131 | 0.20335 | 0.1152 | 0.00896 | -0.00567 | 0.01114 | 0.05897 | 0.04846 | 1.1555 | 0.01035 | 0.00896 | 1.1236 | -0.00637 | -0.00567 | 1.1761 | 0.0131 | 0.01114 | 1.1695 | 0.08115 | 0.06939 | 1.3705 | 0.04225 | 0.03083 | 1.4941 | 0.01285 | 0.0086 | 1.0577 | 0.0185 | 0.01749 | 1.0639 | -0.00198 | -0.00186 | 1.0713 | 0.00105 | 0.00098012 | 1.1488 | -0.0156 | -0.01358 | 1.1967 | -0.0368 | -0.03075 | 1.3542 | -0.0394 | -0.02909
4115000000 | 1.1527 | 1.115 | 1.19 | 3.4663 | 2.3908 | 0.10773 | 0.04506 | 0.00455 | -0.0077 | 0.01311 | 0.19903 | 0.10773 | 0.00395 | -0.00691 | 0.01102 | 0.05742 | 0.04506 | 1.1527 | 0.00455 | 0.00395 | 1.115 | -0.0077 | -0.00691 | 1.19 | 0.01311 | 0.01102 | 1.1903 | 0.07265 | 0.06104 | 1.3839 | 0.04435 | 0.03205 | 1.4991 | 0.0112 | 0.00747 | 1.0639 | 0.01243 | 0.01168 | 1.065 | 0.00475 | 0.00446 | 1.0796 | 0.00595 | 0.00551 | 1.1436 | -0.0031 | -0.00271 | 1.1919 | -0.0287 | -0.02408 | 1.345 | -0.0276 | -0.02052
4122000000 | 1.149 | 1.114 | 1.1793 | 3.4588 | 2.3944 | 0.10163 | 0.04245 | 0.00293 | -0.01397 | 0.01306 | 0.20115 | 0.10163 | 0.00255 | -0.01254 | 0.01107 | 0.05816 | 0.04245 | 1.149 | 0.00293 | 0.00255 | 1.114 | -0.01397 | -0.01254 | 1.1793 | 0.01306 | 0.01107 | 1.1851 | 0.0755 | 0.06371 | 1.3766 | 0.03915 | 0.02844 | 1.5053 | 0.01525 | 0.01013 | 1.0571 | 0.00983 | 0.00929 | 1.0624 | -0.0001 | -9.4129e-05 | 1.0689 | 0.00238 | 0.00222 | 1.1527 | -0.0047 | -0.00408 | 1.2034 | -0.0202 | -0.01679 | 1.3605 | -0.0364 | -0.02675
4129000000 | 1.1466 | 1.1158 | 1.1769 | 3.4537 | 2.3885 | 0.12248 | 0.05128 | -0.00898 | -0.01853 | 0.02701 | 0.21432 | 0.12248 | -0.00783 | -0.01661 | 0.02295 | 0.06205 | 0.05128 | 1.1466 | -0.00898 | -0.00783 | 1.1158 | -0.01853 | -0.01661 | 1.1769 | 0.02701 | 0.02295 | 1.1855 | 0.0765 | 0.06453 | 1.3785 | 0.0554 | 0.04019 | 1.4932 | 0.0244 | 0.01634 | 1.0501 | 0.00845 | 0.00805 | 1.0604 | -0.000575 | -0.00054225 | 1.06 | 0.00243 | 0.00229 | 1.1506 | -0.0003 | -0.00026073 | 1.1904 | -0.0258 | -0.02167 | 1.3544 | -0.0367 | -0.0271
4136000000 | 1.1423 | 1.111 | 1.1812 | 3.4585 | 2.389 | 0.11035 | 0.04619 | -0.00202 | -0.01675 | 0.01259 | 0.20028 | 0.11035 | -0.00177 | -0.01508 | 0.01065 | 0.05791 | 0.04619 | 1.1423 | -0.00202 | -0.00177 | 1.111 | -0.01675 | -0.01508 | 1.1812 | 0.01259 | 0.01065 | 1.1762 | 0.07305 | 0.06211 | 1.3796 | 0.042 | 0.03044 | 1.5014 | 0.0027 | 0.0018 | 1.0497 | 0.01628 | 0.0155 | 1.0713 | -0.00703 | -0.00656 | 1.0844 | -0.0026 | -0.0024 | 1.178 | -0.0116 | -0.00985 | 1.2056 | -0.0351 | -0.02911 | 1.3693 | -0.0404 | -0.0295
4143000000 | 1.1475 | 1.1189 | 1.1775 | 3.4573 | 2.3925 | 0.10915 | 0.04562 | -0.01577 | -0.0253 | 0.00796 | 0.2002 | 0.10915 | -0.01374 | -0.02261 | 0.00676 | 0.05791 | 0.04562 | 1.1475 | -0.01577 | -0.01374 | 1.1189 | -0.0253 | -0.02261 | 1.1775 | 0.00796 | 0.00676 | 1.1894 | 0.0523 | 0.04397 | 1.3875 | 0.03855 | 0.02778 | 1.5057 | -0.0071 | -0.00472 | 1.0467 | 0.0023 | 0.0022 | 1.0572 | -0.00075 | -0.00070944 | 1.0644 | -0.00678 | -0.00637 | 1.1425 | -0.007 | -0.00613 | 1.2028 | -0.0174 | -0.01447 | 1.353 | -0.0448 | -0.03311
4150000000 | 1.1303 | 1.1003 | 1.187 | 3.4592 | 2.3931 | 0.1135 | 0.04743 | 0.00807 | -0.01522 | 0.02313 | 0.2111 | 0.1135 | 0.00714 | -0.01383 | 0.01948 | 0.06103 | 0.04743 | 1.1303 | 0.00807 | 0.00714 | 1.1003 | -0.01522 | -0.01383 | 1.187 | 0.02313 | 0.01948 | 1.1908 | 0.07715 | 0.06479 | 1.3802 | 0.04945 | 0.03583 | 1.5044 | 0.01995 | 0.01326 | 1.0453 | 0.01328 | 0.0127 | 1.0641 | 0.01508 | 0.01417 | 1.0676 | 0.02553 | 0.02391 | 1.1555 | 0.0013 | 0.00113 | 1.193 | -0.0016 | -0.00134 | 1.3491 | -0.0249 | -0.01846
4157000000 | 1.1502 | 1.1113 | 1.1791 | 3.4538 | 2.3899 | 0.10397 | 0.0435 | 0.00923 | -0.01117 | 0.00431 | 0.19553 | 0.10397 | 0.00803 | -0.01005 | 0.00366 | 0.05661 | 0.0435 | 1.1502 | 0.00923 | 0.00803 | 1.1113 | -0.01117 | -0.01005 | 1.1791 | 0.00431 | 0.00366 | 1.1883 | 0.06035 | 0.05079 | 1.3818 | 0.03275 | 0.0237 | 1.5015 | 0.00195 | 0.0013 | 1.0554 | 0.01838 | 0.01741 | 1.0553 | 0.01015 | 0.00962 | 1.0622 | 0.01398 | 0.01316 | 1.1391 | 0.0028 | 0.00246 | 1.1816 | -0.0157 | -0.01329 | 1.3457 | -0.0223 | -0.01657
4164000000 | 1.1513 | 1.1187 | 1.1806 | 3.4596 | 2.3964 | 0.10368 | 0.04327 | -0.01428 | -0.03203 | 0.00941 | 0.20527 | 0.10368 | -0.01241 | -0.02863 | 0.00797 | 0.05933 | 0.04327 | 1.1513 | -0.01428 | -0.01241 | 1.1187 | -0.03203 | -0.02863 | 1.1806 | 0.00941 | 0.00797 | 1.1945 | 0.0599 | 0.05015 | 1.3967 | 0.0385 | 0.02756 | 1.5073 | 0.00495 | 0.00328 | 1.0467 | 0.00388 | 0.0037 | 1.0613 | 0.01173 | 0.01105 | 1.0586 | 0.01238 | 0.01169 | 1.1353 | 0.0024 | 0.00211 | 1.1895 | -0.0176 | -0.0148 | 1.3536 | -0.0209 | -0.01544
4171000000 | 1.1519 | 1.1271 | 1.1858 | 3.4655 | 2.3948 | 0.13078 | 0.05461 | 0.00422 | -0.01535 | 0.02261 | 0.2223 | 0.13078 | 0.00366 | -0.01362 | 0.01907 | 0.06415 | 0.05461 | 1.1519 | 0.00422 | 0.00366 | 1.1271 | -0.01535 | -0.01362 | 1.1858 | 0.02261 | 0.01907 | 1.1927 | 0.06605 | 0.05538 | 1.3946 | 0.05165 | 0.03703 | 1.5145 | 0.01965 | 0.01297 | 1.0463 | 0.01478 | 0.01412 | 1.0609 | 0.00463 | 0.00436 | 1.0652 | 0.012 | 0.01127 | 1.15 | 0.0002 | 0.00017391 | 1.1908 | -0.0232 | -0.01948 | 1.3571 | -0.0332 | -0.02446
4178000000 | 1.1567 | 1.1238 | 1.1922 | 3.4733 | 2.4042 | 0.11185 | 0.04652 | 0.00302 | -0.00987 | 0.01147 | 0.20845 | 0.11185 | 0.00261 | -0.00878 | 0.00962 | 0.06002 | 0.04652 | 1.1567 | 0.00302 | 0.00261 | 1.1238 | -0.00987 | -0.00878 | 1.1922 | 0.01147 | 0.00962 | 1.2079 | 0.05615 | 0.04649 | 1.3968 | 0.04175 | 0.02989 | 1.5241 | 0.0116 | 0.00761 | 1.0473 | 0.002 | 0.00191 | 1.0528 | 0.00348 | 0.0033 | 1.0529 | 0.00673 | 0.00639 | 1.14 | 0.0039 | 0.00342 | 1.1865 | -0.013 | -0.01096 | 1.3524 | -0.0322 | -0.02381
4185000000 | 1.1467 | 1.1158 | 1.1817 | 3.4577 | 2.3911 | 0.11008 | 0.04604 | 0.01063 | -0.01147 | 0.00939 | 0.20518 | 0.11008 | 0.00927 | -0.01028 | 0.00794 | 0.05934 | 0.04604 | 1.1467 | 0.01063 | 0.00927 | 1.1158 | -0.01147 | -0.01028 | 1.1817 | 0.00939 | 0.00794 | 1.1886 | 0.04895 | 0.04118 | 1.3942 | 0.0323 | 0.02317 | 1.5075 | -0.0007 | -0.00046433 | 1.0457 | 0.00245 | 0.00234 | 1.0632 | 0.00148 | 0.00139 | 1.0663 | 0.00665 | 0.00624 | 1.1549 | -0.0023 | -0.00199 | 1.1972 | -0.0019 | -0.00159 | 1.3549 | -0.0378 | -0.0279
4192000000 | 1.1468 | 1.1169 | 1.1874 | 3.4668 | 2.3953 | 0.1193 | 0.04981 | 0.01575 | -0.00011667 | 0.02514 | 0.22162 | 0.1193 | 0.01373 | -0.00010446 | 0.02118 | 0.06393 | 0.04981 | 1.1468 | 0.01575 | 0.01373 | 1.1169 | -0.00011667 | -0.00010446 | 1.1874 | 0.02514 | 0.02118 | 1.1949 | 0.05975 | 0.05 | 1.3939 | 0.0379 | 0.02719 | 1.5188 | 0.0219 | 0.01442 | 1.0531 | 0.0213 | 0.02023 | 1.0591 | 0.0028 | 0.00264 | 1.0602 | 0.01578 | 0.01488 | 1.1483 | -0.0043 | -0.00374 | 1.1945 | -0.0148 | -0.01239 | 1.3501 | -0.0274 | -0.02029
4199000000 | 1.1496 | 1.12 | 1.1799 | 3.4628 | 2.3931 | 0.12642 | 0.05282 | 0.0055 | -0.00735 | 0.02807 | 0.22545 | 0.12642 | 0.00478 | -0.00656 | 0.02379 | 0.06511 | 0.05282 | 1.1496 | 0.0055 | 0.00478 | 1.12 | -0.00735 | -0.00656 | 1.1799 | 0.02807 | 0.02379 | 1.1889 | 0.0632 | 0.05316 | 1.385 | 0.04565 | 0.03296 | 1.5067 | 0.02005 | 0.01331 | 1.0467 | 0.01118 | 0.01068 | 1.065 | 0.00668 | 0.00627 | 1.069 | 0.01185 | 0.01109 | 1.152 | -0.0029 | -0.00252 | 1.1962 | -0.008 | -0.00669 | 1.3582 | -0.0281 | -0.02069
4206000000 | 1.1431 | 1.1102 | 1.1875 | 3.471 | 2.3961 | 0.13323 | 0.0556 | 0.01515 | 0.00188 | 0.03319 | 0.23447 | 0.13323 | 0.01325 | 0.0017 | 0.02795 | 0.06755 | 0.0556 | 1.1431 | 0.01515 | 0.01325 | 1.1102 | 0.00188 | 0.0017 | 1.1875 | 0.03319 | 0.02795 | 1.2038 | 0.07535 | 0.0626 | 1.4015 | 0.04835 | 0.0345 | 1.5196 | 0.02515 | 0.01655 | 1.0439 | 0.02563 | 0.02455 | 1.0713 | 0.0143 | 0.01335 | 1.08 | 0.02615 | 0.02421 | 1.163 | -0.0008 | -0.00068788 | 1.2006 | -0.0124 | -0.01033 | 1.3582 | -0.0207 | -0.01524
4213000000 | 1.1744 | 1.1384 | 1.1664 | 3.444 | 2.3726 | 0.1211 | 0.05104 | 0.00647 | -0.00697 | 0.01386 | 0.2182 | 0.1211 | 0.00551 | -0.00612 | 0.01188 | 0.06336 | 0.05104 | 1.1744 | 0.00647 | 0.00551 | 1.1384 | -0.00697 | -0.00612 | 1.1664 | 0.01386 | 0.01188 | 1.1784 | 0.05125 | 0.04349 | 1.3755 | 0.02285 | 0.01661 | 1.4925 | 0.0049 | 0.00328 | 1.0668 | 0.01008 | 0.00944 | 1.0738 | 0.0044 | 0.0041 | 1.0851 | 0.00958 | 0.00882 | 1.15 | -0.0144 | -0.01252 | 1.1967 | -0.0161 | -0.01345 | 1.3611 | -0.0275 | -0.0202
4220000000 | 1.1482 | 1.1108 | 1.1712 | 3.4585 | 2.3875 | 0.12847 | 0.05381 | 0.0035 | -0.01485 | 0.02846 | 0.22902 | 0.12847 | 0.00305 | -0.01337 | 0.0243 | 0.06622 | 0.05381 | 1.1482 | 0.0035 | 0.00305 | 1.1108 | -0.01485 | -0.01337 | 1.1712 | 0.02846 | 0.0243 | 1.1892 | 0.0609 | 0.05121 | 1.3788 | 0.0468 | 0.03394 | 1.4957 | 0.02275 | 0.01521 | 1.0543 | 0.01735 | 0.01646 | 1.0587 | 0.00218 | 0.00205 | 1.0592 | 0.0166 | 0.01567 | 1.1489 | 0.0043 | 0.00374 | 1.2019 | -0.0125 | -0.0104 | 1.3485 | -0.0295 | -0.02188
4227000000 | 1.1462 | 1.1179 | 1.1706 | 3.4524 | 2.3854 | 0.1241 | 0.05203 | 0.01283 | -0.0036 | 0.02149 | 0.22357 | 0.1241 | 0.0112 | -0.00322 | 0.01835 | 0.06476 | 0.05203 | 1.1462 | 0.01283 | 0.0112 | 1.1179 | -0.0036 | -0.00322 | 1.1706 | 0.02149 | 0.01835 | 1.1881 | 0.05195 | 0.04373 | 1.3716 | 0.04325 | 0.03153 | 1.4979 | 0.0192 | 0.01282 | 1.0589 | 0.01163 | 0.01098 | 1.0576 | 0.01168 | 0.01104 | 1.0553 | 0.01938 | 0.01836 | 1.1463 | 0.0152 | 0.01326 | 1.1864 | -0.0028 | -0.00236 | 1.3513 | -0.0205 | -0.01517
4234000000 | 1.1427 | 1.113 | 1.1932 | 3.4731 | 2.4033 | 0.11975 | 0.04983 | -0.00031667 | -0.01477 | 0.01839 | 0.22127 | 0.11975 | -0.00027711 | -0.01327 | 0.01541 | 0.06371 | 0.04983 | 1.1427 | -0.00031667 | -0.00027711 | 1.113 | -0.01477 | -0.01327 | 1.1932 | 0.01839 | 0.01541 | 1.2117 | 0.0361 | 0.02979 | 1.3997 | 0.02485 | 0.01775 | 1.5229 | 0.01805 | 0.01185 | 1.0592 | 0.01383 | 0.01305 | 1.0587 | 0.00893 | 0.00843 | 1.065 | 0.01315 | 0.01235 | 1.1463 | -0.0048 | -0.00419 | 1.2 | -0.0215 | -0.01792 | 1.3476 | -0.0348 | -0.02582
4241000000 | 1.1407 | 1.11 | 1.1933 | 3.4713 | 2.3995 | 0.1301 | 0.05422 | 0.0053 | -0.01238 | 0.0273 | 0.23522 | 0.1301 | 0.00465 | -0.01116 | 0.02288 | 0.06776 | 0.05422 | 1.1407 | 0.0053 | 0.00465 | 1.11 | -0.01238 | -0.01116 | 1.1933 | 0.0273 | 0.02288 | 1.1991 | 0.04975 | 0.04149 | 1.395 | 0.0424 | 0.03039 | 1.5062 | 0.02645 | 0.01756 | 1.0494 | 0.01375 | 0.0131 | 1.07 | 0.0111 | 0.01037 | 1.0695 | 0.02138 | 0.01999 | 1.1592 | 0.0011 | 0.00094893 | 1.1978 | -0.0157 | -0.01311 | 1.3712 | -0.0243 | -0.01772
4248000000 | 1.15 | 1.1144 | 1.1815 | 3.4693 | 2.3957 | 0.125 | 0.05218 | 0.01822 | 0.00282 | 0.02227 | 0.22445 | 0.125 | 0.01584 | 0.00253 | 0.01885 | 0.0647 | 0.05218 | 1.15 | 0.01822 | 0.01584 | 1.1144 | 0.00282 | 0.00253 | 1.1815 | 0.02227 | 0.01885 | 1.1937 | 0.0476 | 0.03988 | 1.3959 | 0.0316 | 0.02264 | 1.5044 | 0.0249 | 0.01655 | 1.0554 | 0.00983 | 0.00931 | 1.0557 | 0.01165 | 0.01103 | 1.0624 | 0.023 | 0.02165 | 1.1591 | -0.0019 | -0.00164 | 1.188 | -0.0237 | -0.01995 | 1.3427 | -0.0255 | -0.01899
4255000000 | 1.1487 | 1.1129 | 1.1657 | 3.448 | 2.3766 | 0.1346 | 0.05664 | 0.0162 | 0.00342 | 0.03176 | 0.23617 | 0.1346 | 0.0141 | 0.00307 | 0.02724 | 0.06849 | 0.05664 | 1.1487 | 0.0162 | 0.0141 | 1.1129 | 0.00342 | 0.00307 | 1.1657 | 0.03176 | 0.02724 | 1.1722 | 0.04935 | 0.0421 | 1.3768 | 0.0434 | 0.03152 | 1.4881 | 0.02575 | 0.0173 | 1.0394 | 0.01035 | 0.00996 | 1.046 | 0.00638 | 0.00609 | 1.0481 | 0.01183 | 0.01128 | 1.1392 | -0.0135 | -0.01185 | 1.1838 | -0.0223 | -0.01884 | 1.3448 | -0.0294 | -0.02186
4262000000 | 1.1516 | 1.1188 | 1.1814 | 3.4599 | 2.3925 | 0.1157 | 0.04836 | 0.01918 | 0.00437 | 0.0124 | 0.22085 | 0.1157 | 0.01666 | 0.0039 | 0.0105 | 0.06383 | 0.04836 | 1.1516 | 0.01918 | 0.01666 | 1.1188 | 0.00437 | 0.0039 | 1.1814 | 0.0124 | 0.0105 | 1.1912 | 0.04055 | 0.03404 | 1.3892 | 0.0284 | 0.02044 | 1.5073 | 0.016 | 0.01062 | 1.0534 | 0.01923 | 0.01825 | 1.0602 | -0.00185 | -0.00174 | 1.0638 | 0.00615 | 0.00578 | 1.148 | -0.0074 | -0.00645 | 1.1885 | -0.0244 | -0.02053 | 1.3499 | -0.031 | -0.02296
4269000000 | 1.1543 | 1.1236 | 1.1883 | 3.4682 | 2.404 | 0.12573 | 0.0523 | 0.01093 | -0.00515 | 0.02103 | 0.22342 | 0.12573 | 0.00947 | -0.00458 | 0.0177 | 0.06442 | 0.0523 | 1.1543 | 0.01093 | 0.00947 | 1.1236 | -0.00515 | -0.00458 | 1.1883 | 0.02103 | 0.0177 | 1.1923 | 0.0366 | 0.0307 | 1.3937 | 0.0322 | 0.0231 | 1.5127 | 0.0118 | 0.0078 | 1.0517 | 0.0066 | 0.00628 | 1.0586 | 0.00628 | 0.00593 | 1.0571 | 0.0116 | 0.01097 | 1.1499 | 0.0016 | 0.00139 | 1.1869 | -0.0167 | -0.01407 | 1.3567 | -0.0207 | -0.01526
4276000000 | 1.1551 | 1.1202 | 1.1976 | 3.4813 | 2.4111 | 0.12513 | 0.0519 | 0.00683 | -0.00685 | 0.02116 | 0.22612 | 0.12513 | 0.00592 | -0.00612 | 0.01767 | 0.06495 | 0.0519 | 1.1551 | 0.00683 | 0.00592 | 1.1202 | -0.00685 | -0.00612 | 1.1976 | 0.02116 | 0.01767 | 1.2148 | 0.03635 | 0.02992 | 1.4049 | 0.03425 | 0.02438 | 1.5259 | 0.0183 | 0.01199 | 1.0497 | 0.0076 | 0.00724 | 1.0665 | 0.0172 | 0.01613 | 1.0665 | 0.01958 | 0.01835 | 1.1528 | 0.0044 | 0.00382 | 1.2011 | -0.0017 | -0.00142 | 1.3685 | -0.0171 | -0.0125
4283000000 | 1.1441 | 1.1126 | 1.1878 | 3.4699 | 2.4021 | 0.12687 | 0.05281 | 0.00958 | -0.00695 | 0.01993 | 0.22512 | 0.12687 | 0.00838 | -0.00625 | 0.01678 | 0.06488 | 0.05281 | 1.1441 | 0.00958 | 0.00838 | 1.1126 | -0.00695 | -0.00625 | 1.1878 | 0.01993 | 0.01678 | 1.1991 | 0.02545 | 0.02122 | 1.3942 | 0.0311 | 0.02231 | 1.5172 | 0.0197 | 0.01298 | 1.0387 | 0.007 | 0.00674 | 1.0664 | 0.01128 | 0.01057 | 1.0615 | 0.01018 | 0.00959 | 1.1535 | 0.0034 | 0.00295 | 1.189 | -0.0108 | -0.00908 | 1.3602 | -0.0156 | -0.01147
4290000000 | 1.1492 | 1.1196 | 1.1863 | 3.4637 | 2.3929 | 0.12037 | 0.0503 | 0.01617 | 0.0017 | 0.01554 | 0.22938 | 0.12037 | 0.01407 | 0.00152 | 0.0131 | 0.06622 | 0.0503 | 1.1492 | 0.01617 | 0.01407 | 1.1196 | 0.0017 | 0.00152 | 1.1863 | 0.01554 | 0.0131 | 1.1969 | 0.034 | 0.02841 | 1.3885 | 0.024 | 0.01728 | 1.514 | 0.0074 | 0.00489 | 1.042 | 0.0114 | 0.01094 | 1.0545 | 0.00932 | 0.00884 | 1.0527 | 0.0186 | 0.01767 | 1.1479 | -0.0022 | -0.00192 | 1.1855 | -0.0117 | -0.00987 | 1.343 | -0.02 | -0.01489
4297000000 | 1.1482 | 1.1137 | 1.1723 | 3.456 | 2.3887 | 0.12082 | 0.05058 | 0.01462 | -0.0026 | 0.01201 | 0.22267 | 0.12082 | 0.01273 | -0.00233 | 0.01025 | 0.06443 | 0.05058 | 1.1482 | 0.01462 | 0.01273 | 1.1137 | -0.0026 | -0.00233 | 1.1723 | 0.01201 | 0.01025 | 1.182 | 0.02465 | 0.02086 | 1.3853 | 0.01965 | 0.01419 | 1.4998 | 0.01205 | 0.00803 | 1.0483 | 0.000625 | 0.0005962 | 1.0575 | 0.00373 | 0.00352 | 1.0494 | 0.00655 | 0.00624 | 1.1445 | 0.0094 | 0.00821 | 1.1895 | -0.0149 | -0.01253 | 1.3546 | -0.0197 | -0.01454
4304000000 | 1.1482 | 1.1141 | 1.1797 | 3.4661 | 2.3948 | 0.12448 | 0.05198 | 0.00703 | -0.0056 | 0.01806 | 0.23113 | 0.12448 | 0.00613 | -0.00503 | 0.01531 | 0.06668 | 0.05198 | 1.1482 | 0.00703 | 0.00613 | 1.1141 | -0.0056 | -0.00503 | 1.1797 | 0.01806 | 0.01531 | 1.1917 | 0.02845 | 0.02387 | 1.3938 | 0.0263 | 0.01887 | 1.5087 | 0.0075 | 0.00497 | 1.0557 | 0.01275 | 0.01208 | 1.0559 | 0.0146 | 0.01383 | 1.0576 | 0.0113 | 0.01068 | 1.1473 | 0.0125 | 0.0109 | 1.1812 | -0.0079 | -0.00669 | 1.3569 | -0.0126 | -0.00929
4311000000 | 1.1392 | 1.1087 | 1.1807 | 3.4623 | 2.3921 | 0.11812 | 0.04938 | 0.0211 | 0.0014 | 0.0163 | 0.22463 | 0.11812 | 0.01852 | 0.00126 | 0.01381 | 0.06488 | 0.04938 | 1.1392 | 0.0211 | 0.01852 | 1.1087 | 0.0014 | 0.00126 | 1.1807 | 0.0163 | 0.01381 | 1.1858 | 0.02615 | 0.02205 | 1.3852 | 0.0125 | 0.00902 | 1.5087 | 0.0039 | 0.00259 | 1.0501 | 0.01935 | 0.01843 | 1.0566 | 0.01768 | 0.01673 | 1.0584 | 0.01673 | 0.0158 | 1.1449 | 0.0126 | 0.01101 | 1.2021 | -0.0156 | -0.01298 | 1.3538 | -0.0143 | -0.01056
4318000000 | 1.1389 | 1.107 | 1.1731 | 3.4558 | 2.3929 | 0.1373 | 0.05738 | 0.0112 | -0.00325 | 0.03397 | 0.24797 | 0.1373 | 0.00983 | -0.00294 | 0.02896 | 0.07175 | 0.05738 | 1.1389 | 0.0112 | 0.00983 | 1.107 | -0.00325 | -0.00294 | 1.1731 | 0.03397 | 0.02896 | 1.1845 | 0.03355 | 0.02832 | 1.385 | 0.02815 | 0.02032 | 1.5015 | 0.01535 | 0.01022 | 1.0354 | 0.01545 | 0.01492 | 1.0519 | 0.01038 | 0.00986 | 1.054 | 0.02005 | 0.01902 | 1.1474 | 0.0101 | 0.0088 | 1.197 | -0.003 | -0.00251 | 1.3568 | -0.0113 | -0.00833
4325000000 | 1.1594 | 1.1249 | 1.1861 | 3.4701 | 2.3968 | 0.10938 | 0.04564 | -0.00253 | -0.01555 | -0.00161 | 0.21938 | 0.10938 | -0.00219 | -0.01382 | -0.00136 | 0.06322 | 0.04564 | 1.1594 | -0.00253 | -0.00219 | 1.1249 | -0.01555 | -0.01382 | 1.1861 | -0.00161 | -0.00136 | 1.1885 | 0.0076 | 0.00639 | 1.3859 | 0.00455 | 0.00328 | 1.5187 | -0.0041 | -0.0027 | 1.0511 | 0.01283 | 0.0122 | 1.0624 | 0.01128 | 0.01061 | 1.0677 | 0.01488 | 0.01393 | 1.1529 | 0.0062 | 0.00538 | 1.1881 | -0.0145 | -0.0122 | 1.3531 | -0.0066 | -0.00488
4332000000 | 1.1483 | 1.1164 | 1.1759 | 3.4576 | 2.3826 | 0.11693 | 0.04908 | 0.004 | -0.0133 | 0.00809 | 0.22615 | 0.11693 | 0.00348 | -0.01191 | 0.00688 | 0.06541 | 0.04908 | 1.1483 | 0.004 | 0.00348 | 1.1164 | -0.0133 | -0.01191 | 1.1759 | 0.00809 | 0.00688 | 1.1804 | 0.01875 | 0.01589 | 1.3833 | 0.0115 | 0.00831 | 1.5022 | -0.00405 | -0.0027 | 1.0475 | 0.0116 | 0.01107 | 1.0609 | 0.0043 | 0.00405 | 1.0634 | 0.0099 | 0.00931 | 1.1523 | 0.0048 | 0.00417 | 1.1997 | -0.025 | -0.02084 | 1.3636 | -0.0218 | -0.01599
4339000000 | 1.1598 | 1.1226 | 1.1878 | 3.4711 | 2.3936 | 0.1187 | 0.04959 | 0.0234 | 0.00428 | 0.0033 | 0.22432 | 0.1187 | 0.02018 | 0.00382 | 0.00278 | 0.06462 | 0.04959 | 1.1598 | 0.0234 | 0.02018 | 1.1226 | 0.00428 | 0.00382 | 1.1878 | 0.0033 | 0.00278 | 1.1942 | 0.0177 | 0.01482 | 1.3895 | 0.01005 | 0.00723 | 1.5099 | 0.00345 | 0.00228 | 1.0639 | 0.01028 | 0.00966 | 1.0572 | -0.0092 | -0.0087 | 1.072 | 0.00625 | 0.00583 | 1.1409 | -0.0282 | -0.02472 | 1.1897 | -0.0193 | -0.01622 | 1.3411 | -0.0179 | -0.01335
4346000000 | 1.1461 | 1.1112 | 1.1802 | 3.456 | 2.3839 | 0.14685 | 0.0616 | 0.00995 | -0.00363 | 0.03486 | 0.2515 | 0.14685 | 0.00868 | -0.00327 | 0.02954 | 0.07277 | 0.0616 | 1.1461 | 0.00995 | 0.00868 | 1.1112 | -0.00363 | -0.00327 | 1.1802 | 0.03486 | 0.02954 | 1.1787 | 0.04435 | 0.03763 | 1.3819 | 0.0343 | 0.02482 | 1.4979 | 0.0285 | 0.01903 | 1.0525 | 0.01555 | 0.01477 | 1.0517 | -0.00538 | -0.00511 | 1.0618 | -0.0034 | -0.0032 | 1.1449 | -0.0154 | -0.01345 | 1.1995 | -0.0211 | -0.01759 | 1.3458 | -0.0332 | -0.02467
4353000000 | 1.1367 | 1.1021 | 1.1837 | 3.4601 | 2.3938 | 0.13653 | 0.05704 | 0.01563 | 0.00075 | 0.0257 | 0.24483 | 0.13653 | 0.01375 | 0.00068049 | 0.02171 | 0.07076 | 0.05704 | 1.1367 | 0.01563 | 0.01375 | 1.1021 | 0.00075 | 0.00068049 | 1.1837 | 0.0257 | 0.02171 | 1.1823 | 0.0309 | 0.02614 | 1.3825 | 0.0236 | 0.01707 | 1.5027 | 0.02225 | 0.01481 | 1.0467 | 0.0213 | 0.02035 | 1.0532 | 0.00835 | 0.00793 | 1.0577 | 0.00915 | 0.00865 | 1.1511 | 0.0065 | 0.00565 | 1.1952 | -0.009 | -0.00753 | 1.3588 | -0.0147 | -0.01082
4360000000 | 1.1415 | 1.1063 | 1.1783 | 3.4627 | 2.3923 | 0.13885 | 0.05804 | 0.01115 | -0.00277 | 0.02901 | 0.24873 | 0.13885 | 0.00977 | -0.0025 | 0.02462 | 0.07183 | 0.05804 | 1.1415 | 0.01115 | 0.00977 | 1.1063 | -0.00277 | -0.0025 | 1.1783 | 0.02901 | 0.02462 | 1.1819 | 0.0344 | 0.02911 | 1.3852 | 0.0347 | 0.02505 | 1.5017 | 0.0208 | 0.01385 | 1.0474 | 0.0124 | 0.01184 | 1.0626 | -0.00355 | -0.00334 | 1.0663 | 0.00395 | 0.0037 | 1.1584 | -0.009 | -0.00777 | 1.1949 | -0.0198 | -0.01657 | 1.362 | -0.0233 | -0.01711
4367000000 | 1.1376 | 1.0996 | 1.1759 | 3.4588 | 2.3851 | 0.12813 | 0.05372 | 0.0107 | 0.00025 | 0.01819 | 0.24103 | 0.12813 | 0.00941 | 0.00022735 | 0.01547 | 0.06969 | 0.05372 | 1.1376 | 0.0107 | 0.00941 | 1.0996 | 0.00025 | 0.00022735 | 1.1759 | 0.01819 | 0.01547 | 1.1739 | 0.0224 | 0.01908 | 1.3749 | 0.01475 | 0.01073 | 1.4989 | 0.01895 | 0.01264 | 1.0482 | 0.01078 | 0.01028 | 1.0616 | -0.00363 | -0.00341 | 1.0669 | -0.00495 | -0.00464 | 1.1614 | -0.0109 | -0.00939 | 1.1983 | -0.0177 | -0.01477 | 1.3575 | -0.0299 | -0.02203
4374000000 | 1.1444 | 1.1095 | 1.1776 | 3.4629 | 2.3944 | 0.12207 | 0.05098 | 0.01015 | -0.0048 | 0.00737 | 0.22855 | 0.12207 | 0.00887 | -0.00433 | 0.00626 | 0.066 | 0.05098 | 1.1444 | 0.01015 | 0.00887 | 1.1095 | -0.0048 | -0.00433 | 1.1776 | 0.00737 | 0.00626 | 1.179 | 0.0142 | 0.01204 | 1.3769 | 0.01245 | 0.00904 | 1.4997 | 0.0054 | 0.0036 | 1.0494 | 0.01705 | 0.01625 | 1.0639 | -0.00263 | -0.00247 | 1.0621 | -0.00178 | -0.00167 | 1.1491 | -0.0128 | -0.01114 | 1.198 | -0.019 | -0.01586 | 1.365 | -0.0244 | -0.01788
4381000000 | 1.1427 | 1.1057 | 1.1859 | 3.4634 | 2.3917 | 0.12705 | 0.05312 | 0.02078 | -0.00135 | 0.01637 | 0.23917 | 0.12705 | 0.01819 | -0.00122 | 0.01381 | 0.06906 | 0.05312 | 1.1427 | 0.02078 | 0.01819 | 1.1057 | -0.00135 | -0.00122 | 1.1859 | 0.01637 | 0.01381 | 1.1749 | 0.02085 | 0.01775 | 1.3825 | 0.0289 | 0.0209 | 1.4968 | 0.01945 | 0.01299 | 1.0439 | 0.02463 | 0.02359 | 1.0549 | -0.000825 | -0.00078208 | 1.0501 | 0.00633 | 0.00602 | 1.1421 | -0.0099 | -0.00867 | 1.1852 | -0.0172 | -0.01451 | 1.3534 | -0.0297 | -0.02194
4388000000 | 1.1528 | 1.1183 | 1.1959 | 3.4748 | 2.4125 | 0.13368 | 0.05541 | 0.0156 | 0.0006 | 0.023 | 0.24427 | 0.13368 | 0.01353 | 0.00053655 | 0.01923 | 0.0703 | 0.05541 | 1.1528 | 0.0156 | 0.01353 | 1.1183 | 0.0006 | 0.00053655 | 1.1959 | 0.023 | 0.01923 | 1.1941 | 0.03205 | 0.02684 | 1.3921 | 0.02205 | 0.01584 | 1.5133 | 0.023 | 0.0152 | 1.0356 | 0.0153 | 0.01477 | 1.054 | -0.00695 | -0.00659 | 1.0588 | -0.0017 | -0.00161 | 1.1502 | -0.0136 | -0.01182 | 1.1889 | -0.0281 | -0.02364 | 1.3479 | -0.0254 | -0.01884
4395000000 | 1.1417 | 1.1044 | 1.1856 | 3.4635 | 2.3955 | 0.13385 | 0.05588 | 0.02378 | 0.008 | 0.02407 | 0.24473 | 0.13385 | 0.02083 | 0.00724 | 0.0203 | 0.07066 | 0.05588 | 1.1417 | 0.02378 | 0.02083 | 1.1044 | 0.008 | 0.00724 | 1.1856 | 0.02407 | 0.0203 | 1.1783 | 0.02035 | 0.01727 | 1.385 | 0.0288 | 0.02079 | 1.4994 | 0.0277 | 0.01847 | 1.0335 | 0.03273 | 0.03166 | 1.0547 | 0.0004 | 0.00037926 | 1.0526 | 0.00568 | 0.00539 | 1.1476 | -0.0231 | -0.02013 | 1.1969 | -0.0263 | -0.02197 | 1.3555 | -0.0358 | -0.02641
4402000000 | 1.1418 | 1.1062 | 1.1832 | 3.4647 | 2.3876 | 0.13767 | 0.05766 | 0.01112 | -0.0103 | 0.02423 | 0.24487 | 0.13767 | 0.00974 | -0.00931 | 0.02048 | 0.07067 | 0.05766 | 1.1418 | 0.01112 | 0.00974 | 1.1062 | -0.0103 | -0.00931 | 1.1832 | 0.02423 | 0.02048 | 1.1684 | 0.03495 | 0.02991 | 1.3881 | 0.02815 | 0.02028 | 1.5027 | 0.02265 | 0.01507 | 1.0337 | 0.0149 | 0.01441 | 1.0557 | 0.0011 | 0.00104 | 1.0567 | 0.00128 | 0.00121 | 1.1485 | -0.0078 | -0.00679 | 1.1958 | -0.0153 | -0.01279 | 1.3546 | -0.0246 | -0.01816
4409000000 | 1.1477 | 1.1213 | 1.1869 | 3.4727 | 2.4057 | 0.12668 | 0.05266 | 0.00817 | -0.00317 | 0.01841 | 0.24442 | 0.12668 | 0.00712 | -0.00282 | 0.01552 | 0.07038 | 0.05266 | 1.1477 | 0.00817 | 0.00712 | 1.1213 | -0.00317 | -0.00282 | 1.1869 | 0.01841 | 0.01552 | 1.1866 | 0.028 | 0.0236 | 1.3874 | 0.03135 | 0.0226 | 1.5111 | 0.02485 | 0.01644 | 1.0427 | 0.01248 | 0.01196 | 1.0562 | 0.0033 | 0.00312 | 1.0511 | 0.00643 | 0.00611 | 1.145 | 0.0031 | 0.00271 | 1.1914 | -0.0134 | -0.01125 | 1.3497 | -0.0189 | -0.014
4416000000 | 1.1357 | 1.1021 | 1.1805 | 3.4635 | 2.3958 | 0.13658 | 0.05701 | 0.00307 | -0.01065 | 0.02037 | 0.25073 | 0.13658 | 0.0027 | -0.00966 | 0.01726 | 0.07239 | 0.05701 | 1.1357 | 0.00307 | 0.0027 | 1.1021 | -0.01065 | -0.00966 | 1.1805 | 0.02037 | 0.01726 | 1.1735 | 0.03995 | 0.03404 | 1.3786 | 0.03195 | 0.02318 | 1.4986 | 0.0251 | 0.01675 | 1.0403 | 0.00788 | 0.00757 | 1.0483 | -0.00185 | -0.00176 | 1.0454 | -0.0023 | -0.0022 | 1.1392 | -0.0027 | -0.00237 | 1.1909 | -0.0147 | -0.01234 | 1.3471 | -0.0286 | -0.02123
4423000000 | 1.1412 | 1.1071 | 1.1926 | 3.47 | 2.4011 | 0.13505 | 0.05624 | 0.02225 | 0.00975 | 0.02857 | 0.24738 | 0.13505 | 0.0195 | 0.00881 | 0.02396 | 0.07129 | 0.05624 | 1.1412 | 0.02225 | 0.0195 | 1.1071 | 0.00975 | 0.00881 | 1.1926 | 0.02857 | 0.02396 | 1.1779 | 0.0344 | 0.0292 | 1.3875 | 0.0313 | 0.02256 | 1.5125 | 0.03165 | 0.02093 | 1.0426 | 0.01868 | 0.01791 | 1.0626 | -0.00815 | -0.00767 | 1.0678 | 0.00285 | 0.00267 | 1.159 | -0.0138 | -0.01191 | 1.1956 | -0.0188 | -0.01572 | 1.366 | -0.0299 | -0.02189
4430000000 | 1.132 | 1.1019 | 1.1811 | 3.4605 | 2.3929 | 0.13315 | 0.05564 | 0.00658 | -0.00982 | 0.02433 | 0.24902 | 0.13315 | 0.00582 | -0.00891 | 0.0206 | 0.07196 | 0.05564 | 1.132 | 0.00658 | 0.00582 | 1.1019 | -0.00982 | -0.00891 | 1.1811 | 0.02433 | 0.0206 | 1.1725 | 0.033 | 0.02814 | 1.3728 | 0.034 | 0.02477 | 1.4957 | 0.01705 | 0.0114 | 1.0485 | 0.01323 | 0.01261 | 1.0605 | 0.00978 | 0.00922 | 1.0603 | 0.01248 | 0.01177 | 1.1534 | 0.0126 | 0.01092 | 1.2058 | 0.0025 | 0.00207 | 1.3605 | -0.0184 | -0.01352
4437000000 | 1.1486 | 1.118 | 1.1844 | 3.4635 | 2.3932 | 0.12417 | 0.05188 | 0.01408 | -0.0045 | 0.01561 | 0.24642 | 0.12417 | 0.01226 | -0.00402 | 0.01318 | 0.07115 | 0.05188 | 1.1486 | 0.01408 | 0.01226 | 1.118 | -0.0045 | -0.00402 | 1.1844 | 0.01561 | 0.01318 | 1.1752 | 0.02725 | 0.02319 | 1.378 | 0.0225 | 0.01633 | 1.5032 | 0.0095 | 0.00632 | 1.0325 | 0.01355 | 0.01312 | 1.0651 | 0.00963 | 0.00904 | 1.0634 | 0.01948 | 0.01831 | 1.1552 | 0.0092 | 0.00796 | 1.2091 | -0.0008 | -0.00066165 | 1.3672 | -0.0189 | -0.01382
4444000000 | 1.1429 | 1.1131 | 1.1805 | 3.4631 | 2.3898 | 0.13775 | 0.05764 | 0.0174 | 0.00457 | 0.02771 | 0.25653 | 0.13775 | 0.01522 | 0.0041 | 0.02348 | 0.07408 | 0.05764 | 1.1429 | 0.0174 | 0.01522 | 1.1131 | 0.00457 | 0.0041 | 1.1805 | 0.02771 | 0.02348 | 1.172 | 0.03905 | 0.03332 | 1.3747 | 0.03815 | 0.02775 | 1.4963 | 0.0254 | 0.01698 | 1.0439 | 0.01167 | 0.01118 | 1.0551 | 0.00575 | 0.00545 | 1.0575 | 0.01315 | 0.01243 | 1.1551 | 0.0067 | 0.0058 | 1.2026 | -0.0015 | -0.00125 | 1.3626 | -0.0154 | -0.0113
4451000000 | 1.154 | 1.1181 | 1.1818 | 3.4618 | 2.3917 | 0.13612 | 0.05691 | 0.00563 | -0.00603 | 0.02196 | 0.25213 | 0.13612 | 0.00488 | -0.0054 | 0.01858 | 0.07283 | 0.05691 | 1.154 | 0.00563 | 0.00488 | 1.1181 | -0.00603 | -0.0054 | 1.1818 | 0.02196 | 0.01858 | 1.1672 | 0.0375 | 0.03213 | 1.375 | 0.0281 | 0.02044 | 1.4954 | 0.02 | 0.01337 | 1.046 | 0.01355 | 0.01295 | 1.0645 | 0.00293 | 0.00275 | 1.0716 | 0.00545 | 0.00509 | 1.1581 | -0.0019 | -0.00164 | 1.2043 | -0.0117 | -0.00972 | 1.3664 | -0.0139 | -0.01017
4458000000 | 1.1415 | 1.1084 | 1.1803 | 3.4625 | 2.3943 | 0.13373 | 0.05586 | 0.00955 | 0.00205 | 0.02441 | 0.24997 | 0.13373 | 0.00837 | 0.00185 | 0.02069 | 0.07219 | 0.05586 | 1.1415 | 0.00955 | 0.00837 | 1.1084 | 0.00205 | 0.00185 | 1.1803 | 0.02441 | 0.02069 | 1.1669 | 0.0391 | 0.03351 | 1.3708 | 0.0333 | 0.02429 | 1.4948 | 0.0225 | 0.01505 | 1.052 | 0.01735 | 0.01649 | 1.0632 | 0.00465 | 0.00437 | 1.0674 | 0.00763 | 0.00714 | 1.1572 | 0.0034 | 0.00294 | 1.1987 | 0.005 | 0.00417 | 1.3639 | -0.007 | -0.00513
4465000000 | 1.1387 | 1.1046 | 1.1795 | 3.4651 | 2.3903 | 0.134 | 0.05606 | 0.0082 | -0.00405 | 0.02017 | 0.25088 | 0.134 | 0.0072 | -0.00367 | 0.0171 | 0.0724 | 0.05606 | 1.1387 | 0.0082 | 0.0072 | 1.1046 | -0.00405 | -0.00367 | 1.1795 | 0.02017 | 0.0171 | 1.1736 | 0.04175 | 0.03558 | 1.3746 | 0.0359 | 0.02612 | 1.4968 | 0.0246 | 0.01644 | 1.0423 | 0.01685 | 0.01617 | 1.0633 | 0.00245 | 0.0023 | 1.0644 | 0.00828 | 0.00777 | 1.1567 | -0.0062 | -0.00536 | 1.1985 | -0.0066 | -0.00551 | 1.3576 | -0.0166 | -0.01223
4472000000 | 1.1562 | 1.1219 | 1.1778 | 3.4638 | 2.3904 | 0.14037 | 0.05872 | 0.0121 | -0.00283 | 0.01827 | 0.25183 | 0.14037 | 0.01047 | -0.00253 | 0.01551 | 0.07271 | 0.05872 | 1.1562 | 0.0121 | 0.01047 | 1.1219 | -0.00283 | -0.00253 | 1.1778 | 0.01827 | 0.01551 | 1.1669 | 0.04895 | 0.04195 | 1.3723 | 0.03785 | 0.02758 | 1.4962 | 0.0222 | 0.01484 | 1.0502 | 0.02105 | 0.02004 | 1.0654 | -2.5e-05 | -2.3465e-05 | 1.0696 | 0.00303 | 0.00283 | 1.1584 | 0.003 | 0.00259 | 1.1974 | -0.0076 | -0.00635 | 1.3592 | -0.018 | -0.01324
4479000000 | 1.1536 | 1.1165 | 1.1799 | 3.4658 | 2.3934 | 0.13785 | 0.0576 | 0.00965 | -0.00835 | 0.01751 | 0.2517 | 0.13785 | 0.00837 | -0.00748 | 0.01484 | 0.07262 | 0.0576 | 1.1536 | 0.00965 | 0.00837 | 1.1165 | -0.00835 | -0.00748 | 1.1799 | 0.01751 | 0.01484 | 1.1753 | 0.0501 | 0.04263 | 1.3704 | 0.0372 | 0.02714 | 1.501 | 0.02375 | 0.01582 | 1.0541 | 0.0113 | 0.01072 | 1.0686 | -0.003 | -0.00281 | 1.0724 | 0.00235 | 0.00219 | 1.1494 | -0.0109 | -0.00948 | 1.2086 | -0.016 | -0.01324 | 1.3713 | -0.0139 | -0.01014
4486000000 | 1.1437 | 1.1057 | 1.1776 | 3.4657 | 2.3923 | 0.13342 | 0.05577 | 0.002 | -0.01277 | 0.01764 | 0.2479 | 0.13342 | 0.00175 | -0.01155 | 0.01498 | 0.07153 | 0.05577 | 1.1437 | 0.002 | 0.00175 | 1.1057 | -0.01277 | -0.01155 | 1.1776 | 0.01764 | 0.01498 | 1.1718 | 0.0506 | 0.04318 | 1.3781 | 0.0315 | 0.02286 | 1.4965 | 0.0257 | 0.01717 | 1.046 | 0.01208 | 0.01154 | 1.0565 | 0.00468 | 0.00442 | 1.0551 | 0.00435 | 0.00412 | 1.1387 | -0.0012 | -0.00105 | 1.1884 | -0.004 | -0.00337 | 1.3558 | -0.0053 | -0.00391
4493000000 | 1.1481 | 1.1131 | 1.1807 | 3.4652 | 2.3892 | 0.15005 | 0.0628 | 0.0132 | -0.00473 | 0.02797 | 0.267 | 0.15005 | 0.0115 | -0.00425 | 0.02369 | 0.07705 | 0.0628 | 1.1481 | 0.0132 | 0.0115 | 1.1131 | -0.00473 | -0.00425 | 1.1807 | 0.02797 | 0.02369 | 1.1717 | 0.0585 | 0.04993 | 1.3708 | 0.04975 | 0.03629 | 1.4921 | 0.03665 | 0.02456 | 1.0399 | 0.0056 | 0.00539 | 1.0601 | 0.00333 | 0.00314 | 1.0623 | 0.01035 | 0.00974 | 1.1477 | 0.0021 | 0.00183 | 1.2015 | -0.0132 | -0.01099 | 1.3602 | -0.0096 | -0.00706
4500000000 | 1.1495 | 1.119 | 1.2021 | 3.4942 | 2.4178 | 0.13127 | 0.05429 | 0.01052 | 0.00307 | 0.00876 | 0.24802 | 0.13127 | 0.00915 | 0.00274 | 0.00728 | 0.07098 | 0.05429 | 1.1495 | 0.01052 | 0.00915 | 1.119 | 0.00307 | 0.00274 | 1.2021 | 0.00876 | 0.00728 | 1.1984 | 0.03805 | 0.03175 | 1.3976 | 0.0287 | 0.02054 | 1.5245 | 0.03845 | 0.02522 | 1.0438 | 0.0133 | 0.01274 | 1.0499 | 0.00195 | 0.00186 | 1.0575 | 0.0061 | 0.00577 | 1.1464 | -0.005 | -0.00436 | 1.1957 | -0.0093 | -0.00778 | 1.3552 | -0.0171 | -0.01262
4507000000 | 1.1494 | 1.1156 | 1.1986 | 3.4855 | 2.4155 | 0.13255 | 0.05488 | 0.00517 | -0.01098 | 0.01744 | 0.24668 | 0.13255 | 0.0045 | -0.00985 | 0.01455 | 0.07077 | 0.05488 | 1.1494 | 0.00517 | 0.0045 | 1.1156 | -0.01098 | -0.00985 | 1.1986 | 0.01744 | 0.01455 | 1.1962 | 0.04135 | 0.03457 | 1.3929 | 0.0312 | 0.0224 | 1.5214 | 0.03035 | 0.01995 | 1.0567 | 0.0167 | 0.0158 | 1.0566 | -0.0037 | -0.0035 | 1.0583 | -0.00293 | -0.00276 | 1.1471 | -0.0107 | -0.00933 | 1.1998 | -0.0117 | -0.00975 | 1.3605 | -0.0068 | -0.005
4514000000 | 1.147 | 1.1122 | 1.1821 | 3.4617 | 2.3922 | 0.1333 | 0.05572 | 0.01367 | 0.00122 | 0.01763 | 0.25232 | 0.1333 | 0.01192 | 0.00109 | 0.01491 | 0.07289 | 0.05572 | 1.147 | 0.01367 | 0.01192 | 1.1122 | 0.00122 | 0.00109 | 1.1821 | 0.01763 | 0.01491 | 1.1753 | 0.05535 | 0.04709 | 1.3752 | 0.0381 | 0.02771 | 1.5013 | 0.02555 | 0.01702 | 1.0389 | 0.01813 | 0.01745 | 1.0636 | 0.01068 | 0.01004 | 1.0669 | 0.0151 | 0.01415 | 1.1638 | -0.0003 | -0.00025778 | 1.2138 | -0.0015 | -0.00124 | 1.3725 | -0.0008 | -0.00058288
4521000000 | 1.1358 | 1.1093 | 1.1789 | 3.4642 | 2.3896 | 0.14557 | 0.06092 | 0.01473 | 0.004 | 0.02694 | 0.26325 | 0.14557 | 0.01297 | 0.00361 | 0.02286 | 0.07599 | 0.06092 | 1.1358 | 0.01473 | 0.01297 | 1.1093 | 0.004 | 0.00361 | 1.1789 | 0.02694 | 0.02286 | 1.1609 | 0.06785 | 0.05845 | 1.3679 | 0.0434 | 0.03173 | 1.4971 | 0.0358 | 0.02391 | 1.0387 | 0.02745 | 0.02643 | 1.0565 | 0.00733 | 0.00693 | 1.0567 | 0.0135 | 0.01278 | 1.1542 | -0.0017 | -0.00147 | 1.2042 | -0.0051 | -0.00424 | 1.3617 | -0.0085 | -0.00624
4528000000 | 1.1477 | 1.116 | 1.1816 | 3.469 | 2.3942 | 0.13487 | 0.05633 | 0.01095 | -0.00842 | 0.01551 | 0.25253 | 0.13487 | 0.00954 | -0.00754 | 0.01313 | 0.0728 | 0.05633 | 1.1477 | 0.01095 | 0.00954 | 1.116 | -0.00842 | -0.00754 | 1.1816 | 0.01551 | 0.01313 | 1.1739 | 0.04885 | 0.04161 | 1.3739 | 0.0367 | 0.02671 | 1.5018 | 0.02995 | 0.01994 | 1.0522 | 0.0155 | 0.01473 | 1.0675 | 0.0073 | 0.00684 | 1.0652 | 0.0121 | 0.01136 | 1.1518 | 0.0057 | 0.00495 | 1.2073 | 0.0045 | 0.00373 | 1.3691 | -0.0055 | -0.00402
4535000000 | 1.1441 | 1.1098 | 1.1867 | 3.4697 | 2.3934 | 0.139 | 0.05808 | 0.01025 | -0.01008 | 0.0192 | 0.2628 | 0.139 | 0.00896 | -0.00909 | 0.01618 | 0.07574 | 0.05808 | 1.1441 | 0.01025 | 0.00896 | 1.1098 | -0.01008 | -0.00909 | 1.1867 | 0.0192 | 0.01618 | 1.1749 | 0.06285 | 0.05349 | 1.3736 | 0.04135 | 0.0301 | 1.4974 | 0.02785 | 0.0186 | 1.0436 | 0.00898 | 0.0086 | 1.0612 | 0.00628 | 0.00591 | 1.0653 | 0.01505 | 0.01413 | 1.151 | 0.0113 | 0.00982 | 1.2034 | -0.0024 | -0.00199 | 1.3623 | -0.003 | -0.0022
4542000000 | 1.1329 | 1.1017 | 1.1775 | 3.4598 | 2.3925 | 0.13217 | 0.05524 | 0.00628 | -0.00938 | 0.0176 | 0.25097 | 0.13217 | 0.00555 | -0.00852 | 0.01495 | 0.07254 | 0.05524 | 1.1329 | 0.00628 | 0.00555 | 1.1017 | -0.00938 | -0.00852 | 1.1775 | 0.0176 | 0.01495 | 1.1662 | 0.0462 | 0.03962 | 1.3675 | 0.0357 | 0.02611 | 1.4979 | 0.0193 | 0.01288 | 1.0382 | 0.01228 | 0.01182 | 1.0563 | 0.00158 | 0.00149 | 1.0581 | 0.00465 | 0.00439 | 1.1479 | 0.0055 | 0.00479 | 1.2021 | -0.0078 | -0.00649 | 1.3636 | -0.0061 | -0.00447
4549000000 | 1.14 | 1.1098 | 1.186 | 3.4723 | 2.4007 | 0.13608 | 0.05669 | 0.0119 | -0.00252 | 0.02397 | 0.25742 | 0.13608 | 0.01044 | -0.00227 | 0.02021 | 0.07414 | 0.05669 | 1.14 | 0.0119 | 0.01044 | 1.1098 | -0.00252 | -0.00227 | 1.186 | 0.02397 | 0.02021 | 1.1765 | 0.06365 | 0.0541 | 1.3734 | 0.04325 | 0.03149 | 1.5056 | 0.0283 | 0.0188 | 1.0404 | 0.00973 | 0.00935 | 1.06 | 0.00615 | 0.0058 | 1.0597 | 0.01385 | 0.01307 | 1.1524 | -0.0008 | -0.0006942 | 1.198 | -0.0029 | -0.00242 | 1.3642 | 0.0031 | 0.00227
4556000000 | 1.1434 | 1.1061 | 1.1821 | 3.4682 | 2.3976 | 0.13947 | 0.05817 | 0.00963 | -0.0056 | 0.01824 | 0.2612 | 0.13947 | 0.00843 | -0.00506 | 0.01543 | 0.07531 | 0.05817 | 1.1434 | 0.00963 | 0.00843 | 1.1061 | -0.0056 | -0.00506 | 1.1821 | 0.01824 | 0.01543 | 1.1695 | 0.0613 | 0.05242 | 1.3665 | 0.0448 | 0.03278 | 1.4932 | 0.0245 | 0.01641 | 1.0417 | 0.01515 | 0.01454 | 1.0661 | 0.01033 | 0.00968 | 1.0677 | 0.01083 | 0.01014 | 1.1625 | -0.0037 | -0.00318 | 1.2081 | 0.0016 | 0.00132 | 1.3731 | -0.0059 | -0.0043
4563000000 | 1.1433 | 1.1071 | 1.1813 | 3.4649 | 2.396 | 0.14385 | 0.06004 | 0.01092 | -0.0072 | 0.01511 | 0.25642 | 0.14385 | 0.00955 | -0.0065 | 0.0128 | 0.07401 | 0.06004 | 1.1433 | 0.01092 | 0.00955 | 1.1071 | -0.0072 | -0.0065 | 1.1813 | 0.01511 | 0.0128 | 1.1687 | 0.06025 | 0.05155 | 1.3728 | 0.0503 | 0.03664 | 1.5015 | 0.02395 | 0.01595 | 1.0499 | 0.0148 | 0.0141 | 1.0525 | -0.0007 | -0.0006651 | 1.0549 | 0.00363 | 0.00344 | 1.1426 | -0.0043 | -0.00376 | 1.1899 | -0.0046 | -0.00387 | 1.3633 | -0.0079 | -0.00579
4570000000 | 1.15 | 1.1136 | 1.1753 | 3.4649 | 2.3942 | 0.1455 | 0.06077 | 0.0057 | -0.00987 | 0.02136 | 0.2665 | 0.1455 | 0.00496 | -0.00886 | 0.01817 | 0.07691 | 0.06077 | 1.15 | 0.0057 | 0.00496 | 1.1136 | -0.00987 | -0.00886 | 1.1753 | 0.02136 | 0.01817 | 1.1642 | 0.0713 | 0.06125 | 1.3639 | 0.0537 | 0.03937 | 1.4966 | 0.02815 | 0.01881 | 1.0481 | 7.5e-05 | 7.1558e-05 | 1.0624 | 0.00108 | 0.00101 | 1.067 | 0.00295 | 0.00276 | 1.1547 | -0.0062 | -0.00537 | 1.2086 | -0.0006 | -0.00049644 | 1.3674 | -0.0148 | -0.01082
4577000000 | 1.1483 | 1.1103 | 1.1771 | 3.4631 | 2.3859 | 0.14717 | 0.06168 | 0.0124 | -0.00463 | 0.02026 | 0.26243 | 0.14717 | 0.0108 | -0.00417 | 0.01721 | 0.07578 | 0.06168 | 1.1483 | 0.0124 | 0.0108 | 1.1103 | -0.00463 | -0.00417 | 1.1771 | 0.02026 | 0.01721 | 1.1639 | 0.0741 | 0.06367 | 1.3591 | 0.05585 | 0.04109 | 1.4911 | 0.0309 | 0.02072 | 1.0441 | 0.00858 | 0.00821 | 1.0709 | 0.000375 | 0.00035019 | 1.0757 | 0.00863 | 0.00802 | 1.1588 | -0.0019 | -0.00164 | 1.2163 | -0.0094 | -0.00773 | 1.3717 | -0.023 | -0.01677
4584000000 | 1.1432 | 1.1096 | 1.1789 | 3.4652 | 2.3942 | 0.13727 | 0.05733 | 0.00803 | -0.00728 | 0.01503 | 0.25958 | 0.13727 | 0.00703 | -0.00656 | 0.01275 | 0.07491 | 0.05733 | 1.1432 | 0.00803 | 0.00703 | 1.1096 | -0.00728 | -0.00656 | 1.1789 | 0.01503 | 0.01275 | 1.1593 | 0.0712 | 0.06142 | 1.3604 | 0.0509 | 0.03742 | 1.4957 | 0.0251 | 0.01678 | 1.0356 | 0.00405 | 0.00391 | 1.0528 | 0.0051 | 0.00484 | 1.0478 | 0.0075 | 0.00716 | 1.1518 | -0.0039 | -0.00339 | 1.1953 | -0.0021 | -0.00176 | 1.3628 | -0.0054 | -0.00396
4591000000 | 1.1323 | 1.1038 | 1.1818 | 3.4676 | 2.3975 | 0.13728 | 0.05726 | 0.00897 | -0.0046 | 0.01814 | 0.26267 | 0.13728 | 0.00792 | -0.00417 | 0.01535 | 0.07575 | 0.05726 | 1.1323 | 0.00897 | 0.00792 | 1.1038 | -0.0046 | -0.00417 | 1.1818 | 0.01814 | 0.01535 | 1.1698 | 0.07175 | 0.06134 | 1.3693 | 0.0575 | 0.04199 | 1.5037 | 0.03705 | 0.02464 | 1.0453 | 0.0025 | 0.00239 | 1.0608 | 0.0063 | 0.00594 | 1.0596 | 0.01083 | 0.01022 | 1.1535 | 0.0051 | 0.00442 | 1.2043 | -0.0091 | -0.00756 | 1.3695 | -0.0101 | -0.00737
4598000000 | 1.1521 | 1.1138 | 1.18 | 3.4712 | 2.3956 | 0.1482 | 0.06186 | 0.00942 | 0.00028333 | 0.02219 | 0.26817 | 0.1482 | 0.00817 | 0.00025439 | 0.0188 | 0.07726 | 0.06186 | 1.1521 | 0.00942 | 0.00817 | 1.1138 | 0.00028333 | 0.00025439 | 1.18 | 0.02219 | 0.0188 | 1.1745 | 0.08545 | 0.07275 | 1.3733 | 0.06235 | 0.0454 | 1.5054 | 0.04015 | 0.02667 | 1.0409 | 0.01413 | 0.01357 | 1.0566 | -0.00663 | -0.00627 | 1.057 | 0.000875 | 0.00082779 | 1.1542 | -0.004 | -0.00347 | 1.1993 | -0.0067 | -0.00559 | 1.359 | -0.0113 | -0.00831
4605000000 | 1.1424 | 1.1044 | 1.1809 | 3.4691 | 2.3921 | 0.1346 | 0.05627 | 0.00878 | -0.00562 | 0.0119 | 0.25907 | 0.1346 | 0.00769 | -0.00509 | 0.01008 | 0.07468 | 0.05627 | 1.1424 | 0.00878 | 0.00769 | 1.1044 | -0.00562 | -0.00509 | 1.1809 | 0.0119 | 0.01008 | 1.1717 | 0.07015 | 0.05987 | 1.3729 | 0.04755 | 0.03463 | 1.4969 | 0.0357 | 0.02385 | 1.0383 | 0.0121 | 0.01165 | 1.0521 | -0.00055 | -0.00052274 | 1.0513 | 0.0055 | 0.00523 | 1.1441 | 0.0045 | 0.00393 | 1.1962 | -0.0096 | -0.00803 | 1.3555 | -0.0183 | -0.0135
4612000000 | 1.1428 | 1.1047 | 1.1721 | 3.4597 | 2.3864 | 0.1509 | 0.06323 | 0.01698 | 0.00046667 | 0.02029 | 0.26813 | 0.1509 | 0.01486 | 0.00042244 | 0.01731 | 0.0775 | 0.06323 | 1.1428 | 0.01698 | 0.01486 | 1.1047 | 0.00046667 | 0.00042244 | 1.1721 | 0.02029 | 0.01731 | 1.159 | 0.0826 | 0.07127 | 1.3604 | 0.0645 | 0.04741 | 1.4969 | 0.03435 | 0.02295 | 1.0322 | 0.02443 | 0.02366 | 1.0685 | 0.00835 | 0.00781 | 1.065 | 0.0223 | 0.02094 | 1.1575 | 0.0062 | 0.00536 | 1.1977 | 0.0047 | 0.00392 | 1.372 | 0.0059 | 0.0043
4619000000 | 1.1439 | 1.1098 | 1.1746 | 3.4624 | 2.3902 | 0.14298 | 0.05982 | 0.00432 | -0.0133 | 0.02157 | 0.25998 | 0.14298 | 0.00377 | -0.01198 | 0.01836 | 0.07509 | 0.05982 | 1.1439 | 0.00432 | 0.00377 | 1.1098 | -0.0133 | -0.01198 | 1.1746 | 0.02157 | 0.01836 | 1.165 | 0.0841 | 0.07219 | 1.3691 | 0.06225 | 0.04547 | 1.5079 | 0.03725 | 0.0247 | 1.0442 | 0.01175 | 0.01125 | 1.0604 | 0.00283 | 0.00266 | 1.0592 | 0.00398 | 0.00375 | 1.145 | 0.0038 | 0.00332 | 1.1999 | -0.0048 | -0.004 | 1.3661 | -0.0073 | -0.00534
4626000000 | 1.1442 | 1.112 | 1.1879 | 3.4772 | 2.4044 | 0.14668 | 0.06101 | 0.01385 | -0.00517 | 0.02513 | 0.2672 | 0.14668 | 0.0121 | -0.00465 | 0.02115 | 0.07684 | 0.06101 | 1.1442 | 0.01385 | 0.0121 | 1.112 | -0.00517 | -0.00465 | 1.1879 | 0.02513 | 0.02115 | 1.1803 | 0.08555 | 0.07248 | 1.3738 | 0.06045 | 0.044 | 1.5112 | 0.0336 | 0.02223 | 1.0438 | 0.0148 | 0.01418 | 1.0604 | 0.00418 | 0.00394 | 1.0571 | 0.00355 | 0.00336 | 1.1474 | 0.0031 | 0.0027 | 1.1999 | 0.0022 | 0.00183 | 1.3595 | -0.0068 | -0.005
4633000000 | 1.1462 | 1.1132 | 1.1853 | 3.474 | 2.4007 | 0.1392 | 0.05798 | 0.00862 | -0.00597 | 0.01149 | 0.25898 | 0.1392 | 0.00752 | -0.00536 | 0.00969 | 0.07455 | 0.05798 | 1.1462 | 0.00862 | 0.00752 | 1.1132 | -0.00597 | -0.00536 | 1.1853 | 0.01149 | 0.00969 | 1.1739 | 0.07555 | 0.06436 | 1.3783 | 0.05005 | 0.03631 | 1.5079 | 0.0276 | 0.0183 | 1.0405 | 0.00508 | 0.00488 | 1.0552 | 0.00122 | 0.00116 | 1.0551 | 0.00358 | 0.00339 | 1.1401 | 0.0059 | 0.00517 | 1.2 | 0.0018 | 0.0015 | 1.3635 | -0.0108 | -0.00792
4640000000 | 1.1349 | 1.1039 | 1.1797 | 3.4679 | 2.3962 | 0.14435 | 0.06024 | -0.00096667 | -0.01668 | 0.02429 | 0.26292 | 0.14435 | -0.00085175 | -0.01511 | 0.02059 | 0.07581 | 0.06024 | 1.1349 | -0.00096667 | -0.00085175 | 1.1039 | -0.01668 | -0.01511 | 1.1797 | 0.02429 | 0.02059 | 1.1687 | 0.08595 | 0.07354 | 1.3768 | 0.0621 | 0.0451 | 1.5059 | 0.03715 | 0.02467 | 1.0444 | 0.01143 | 0.01094 | 1.061 | 0.00638 | 0.00601 | 1.0595 | 0.01053 | 0.00993 | 1.159 | 0.0066 | 0.00569 | 1.2011 | -0.0024 | -0.002 | 1.3691 | -0.0094 | -0.00687
4647000000 | 1.1464 | 1.1139 | 1.1828 | 3.4723 | 2.396 | 0.15033 | 0.06274 | 0.01542 | -0.00252 | 0.02851 | 0.27478 | 0.15033 | 0.01345 | -0.00226 | 0.02411 | 0.07914 | 0.06274 | 1.1464 | 0.01542 | 0.01345 | 1.1139 | -0.00252 | -0.00226 | 1.1828 | 0.02851 | 0.02411 | 1.1737 | 0.0876 | 0.07464 | 1.3724 | 0.0692 | 0.05042 | 1.5055 | 0.038 | 0.02524 | 1.0447 | 0.02065 | 0.01977 | 1.0629 | 0.00343 | 0.00322 | 1.0665 | 0.00573 | 0.00537 | 1.155 | -0.0032 | -0.00277 | 1.2122 | -0.0087 | -0.00718 | 1.3646 | -0.0167 | -0.01224
4654000000 | 1.1434 | 1.1104 | 1.1767 | 3.4657 | 2.392 | 0.15143 | 0.06331 | 0.01243 | -0.00885 | 0.02149 | 0.26478 | 0.15143 | 0.01087 | -0.00797 | 0.01826 | 0.0764 | 0.06331 | 1.1434 | 0.01243 | 0.01087 | 1.1104 | -0.00885 | -0.00797 | 1.1767 | 0.02149 | 0.01826 | 1.1673 | 0.08655 | 0.07415 | 1.3725 | 0.0646 | 0.04707 | 1.4967 | 0.03325 | 0.02222 | 1.0406 | 0.0126 | 0.01211 | 1.0622 | -0.00268 | -0.00252 | 1.0653 | 0.0078 | 0.00732 | 1.1478 | -0.001 | -0.00087123 | 1.2007 | -0.0044 | -0.00366 | 1.3655 | -0.0137 | -0.01003
4661000000 | 1.1361 | 1.102 | 1.1712 | 3.4577 | 2.3847 | 0.13835 | 0.05802 | 0.0123 | -0.00678 | 0.01129 | 0.25425 | 0.13835 | 0.01083 | -0.00616 | 0.00964 | 0.07353 | 0.05802 | 1.1361 | 0.0123 | 0.01083 | 1.102 | -0.00678 | -0.00616 | 1.1712 | 0.01129 | 0.00964 | 1.1662 | 0.0667 | 0.0572 | 1.3602 | 0.04755 | 0.03496 | 1.4921 | 0.0147 | 0.00985 | 1.0374 | 0.014 | 0.0135 | 1.0638 | 0.00853 | 0.00801 | 1.0614 | 0.01718 | 0.01618 | 1.1459 | 0.006 | 0.00524 | 1.2048 | -0.0073 | -0.00606 | 1.3633 | -0.0033 | -0.00242
4668000000 | 1.1415 | 1.1048 | 1.1852 | 3.4735 | 2.4019 | 0.14532 | 0.0605 | 0.00605 | -0.01428 | 0.01896 | 0.2651 | 0.14532 | 0.0053 | -0.01293 | 0.016 | 0.07632 | 0.0605 | 1.1415 | 0.00605 | 0.0053 | 1.1048 | -0.01428 | -0.01293 | 1.1852 | 0.01896 | 0.016 | 1.1788 | 0.09375 | 0.07953 | 1.3724 | 0.06095 | 0.04441 | 1.502 | 0.0338 | 0.0225 | 1.0398 | 0.00653 | 0.00627 | 1.0647 | 0.00833 | 0.00782 | 1.0663 | 0.00975 | 0.00914 | 1.1567 | 0.0067 | 0.00579 | 1.2084 | 0.002 | 0.00166 | 1.3667 | -0.0003 | -0.00021951
4675000000 | 1.1506 | 1.1105 | 1.1669 | 3.4587 | 2.3913 | 0.14392 | 0.06018 | 0.0057 | -0.01145 | 0.02234 | 0.2659 | 0.14392 | 0.00495 | -0.01031 | 0.01915 | 0.07688 | 0.06018 | 1.1506 | 0.0057 | 0.00495 | 1.1105 | -0.01145 | -0.01031 | 1.1669 | 0.02234 | 0.01915 | 1.1583 | 0.08705 | 0.07516 | 1.3639 | 0.0548 | 0.04018 | 1.4865 | 0.03025 | 0.02035 | 1.0503 | 0.0077 | 0.00733 | 1.06 | 0.01548 | 0.0146 | 1.0641 | 0.01275 | 0.01198 | 1.1448 | 0.0214 | 0.01869 | 1.1956 | 0.0087 | 0.00728 | 1.3546 | 0.0032 | 0.00236
4682000000 | 1.1669 | 1.1282 | 1.185 | 3.4775 | 2.4077 | 0.16207 | 0.06731 | 0.00228 | -0.00923 | 0.02344 | 0.27245 | 0.16207 | 0.00196 | -0.00818 | 0.01978 | 0.07835 | 0.06731 | 1.1669 | 0.00228 | 0.00196 | 1.1282 | -0.00923 | -0.00818 | 1.185 | 0.02344 | 0.01978 | 1.1873 | 0.092 | 0.07748 | 1.3798 | 0.0613 | 0.04443 | 1.5128 | 0.0382 | 0.02525 | 1.0562 | -0.0028 | -0.00265 | 1.0652 | -0.00425 | -0.00399 | 1.0696 | -0.000375 | -0.00035058 | 1.1441 | 0.0053 | 0.00463 | 1.1896 | -0.0014 | -0.00118 | 1.3645 | -0.0026 | -0.00191
4689000000 | 1.1521 | 1.1144 | 1.178 | 3.4755 | 2.4068 | 0.14237 | 0.05915 | 0.0064 | -0.00158 | 0.00774 | 0.26162 | 0.14237 | 0.00556 | -0.00142 | 0.00657 | 0.07527 | 0.05915 | 1.1521 | 0.0064 | 0.00556 | 1.1144 | -0.00158 | -0.00142 | 1.178 | 0.00774 | 0.00657 | 1.1877 | 0.07975 | 0.06715 | 1.3822 | 0.0465 | 0.03364 | 1.5129 | 0.03105 | 0.02052 | 1.0549 | 0.00615 | 0.00583 | 1.0552 | -0.01385 | -0.01313 | 1.0583 | -0.01415 | -0.01337 | 1.1471 | -0.0064 | -0.00558 | 1.1907 | -0.0195 | -0.01638 | 1.3533 | -0.0081 | -0.00599
4696000000 | 1.1487 | 1.1156 | 1.1815 | 3.4709 | 2.4029 | 0.15247 | 0.06345 | 0.02212 | 0.00945 | 0.01796 | 0.27082 | 0.15247 | 0.01925 | 0.00847 | 0.0152 | 0.07802 | 0.06345 | 1.1487 | 0.02212 | 0.01925 | 1.1156 | 0.00945 | 0.00847 | 1.1815 | 0.01796 | 0.0152 | 1.1862 | 0.0933 | 0.07865 | 1.3826 | 0.06695 | 0.04842 | 1.5089 | 0.0378 | 0.02505 | 1.0447 | 0.01238 | 0.01185 | 1.055 | 0.01088 | 0.01031 | 1.0563 | 0.01265 | 0.01198 | 1.148 | 0.0053 | 0.00462 | 1.1963 | -0.0115 | -0.00961 | 1.356 | -0.0116 | -0.00855
4703000000 | 1.1408 | 1.1105 | 1.1908 | 3.477 | 2.4024 | 0.14013 | 0.05833 | 0.0197 | -0.00085 | 0.01717 | 0.26263 | 0.14013 | 0.01727 | -0.00076541 | 0.01442 | 0.07554 | 0.05833 | 1.1408 | 0.0197 | 0.01727 | 1.1105 | -0.00085 | -0.00076541 | 1.1908 | 0.01717 | 0.01442 | 1.1919 | 0.0765 | 0.06418 | 1.3827 | 0.0647 | 0.04679 | 1.5158 | 0.02945 | 0.01943 | 1.0378 | 0.0135 | 0.01301 | 1.0705 | 0.00663 | 0.00619 | 1.0692 | 0.01115 | 0.01043 | 1.162 | 0.0042 | 0.00361 | 1.2053 | -0.0101 | -0.00838 | 1.369 | -0.0107 | -0.00782
4710000000 | 1.1363 | 1.1054 | 1.1904 | 3.4798 | 2.4023 | 0.1484 | 0.06177 | 0.02925 | 0.01347 | 0.01874 | 0.2695 | 0.1484 | 0.02574 | 0.01218 | 0.01575 | 0.07745 | 0.06177 | 1.1363 | 0.02925 | 0.02574 | 1.1054 | 0.01347 | 0.01218 | 1.1904 | 0.01874 | 0.01575 | 1.1855 | 0.08385 | 0.07073 | 1.3886 | 0.0604 | 0.0435 | 1.508 | 0.03305 | 0.02192 | 1.0538 | 0.01283 | 0.01217 | 1.0656 | 0.00195 | 0.00183 | 1.0693 | 0.01018 | 0.00952 | 1.1534 | -0.0012 | -0.00104 | 1.2011 | -0.0099 | -0.00824 | 1.3654 | -0.0128 | -0.00937
4717000000 | 1.1474 | 1.1119 | 1.1752 | 3.4684 | 2.3919 | 0.1478 | 0.06179 | 0.02817 | 0.00328 | 0.0181 | 0.27008 | 0.1478 | 0.02455 | 0.00295 | 0.0154 | 0.07787 | 0.06179 | 1.1474 | 0.02817 | 0.02455 | 1.1119 | 0.00328 | 0.00295 | 1.1752 | 0.0181 | 0.0154 | 1.1724 | 0.0815 | 0.06952 | 1.3726 | 0.05635 | 0.04105 | 1.5041 | 0.03395 | 0.02257 | 1.0421 | 0.01903 | 0.01826 | 1.0639 | 0.00545 | 0.00512 | 1.0643 | 0.01105 | 0.01038 | 1.1551 | -0.0028 | -0.00242 | 1.2037 | -0.0085 | -0.00706 | 1.3639 | -0.0112 | -0.00821
4724000000 | 1.1462 | 1.1094 | 1.1706 | 3.4586 | 2.3827 | 0.15037 | 0.06311 | 0.02892 | 0.0091 | 0.02204 | 0.27793 | 0.15037 | 0.02523 | 0.0082 | 0.01883 | 0.08036 | 0.06311 | 1.1462 | 0.02892 | 0.02523 | 1.1094 | 0.0091 | 0.0082 | 1.1706 | 0.02204 | 0.01883 | 1.168 | 0.0823 | 0.07047 | 1.3714 | 0.068 | 0.04958 | 1.4967 | 0.0413 | 0.02759 | 1.0392 | 0.0159 | 0.0153 | 1.063 | -0.00598 | -0.00562 | 1.066 | -0.000925 | -0.00086771 | 1.1637 | -0.0141 | -0.01212 | 1.1987 | -0.0163 | -0.0136 | 1.364 | -0.0205 | -0.01503
4731000000 | 1.1527 | 1.1149 | 1.1781 | 3.4665 | 2.3931 | 0.15065 | 0.06295 | 0.009 | -0.00962 | 0.02033 | 0.27087 | 0.15065 | 0.00781 | -0.00863 | 0.01725 | 0.07814 | 0.06295 | 1.1527 | 0.009 | 0.00781 | 1.1149 | -0.00962 | -0.00863 | 1.1781 | 0.02033 | 0.01725 | 1.1798 | 0.0813 | 0.06891 | 1.3798 | 0.06205 | 0.04497 | 1.5089 | 0.02645 | 0.01753 | 1.0483 | 0.02003 | 0.0191 | 1.0515 | -0.007 | -0.00666 | 1.0551 | -0.000975 | -0.00092413 | 1.1445 | -0.009 | -0.00786 | 1.1907 | -0.0117 | -0.00983 | 1.3561 | -0.0214 | -0.01578
4738000000 | 1.1467 | 1.1185 | 1.1727 | 3.4686 | 2.3939 | 0.15608 | 0.0652 | 0.01062 | -0.00147 | 0.02776 | 0.28107 | 0.15608 | 0.00926 | -0.00131 | 0.02367 | 0.08103 | 0.0652 | 1.1467 | 0.01062 | 0.00926 | 1.1185 | -0.00147 | -0.00131 | 1.1727 | 0.02776 | 0.02367 | 1.1787 | 0.0862 | 0.07313 | 1.3783 | 0.06735 | 0.04886 | 1.5019 | 0.0351 | 0.02337 | 1.0424 | 0.0126 | 0.01209 | 1.0653 | 0.003 | 0.00282 | 1.0657 | 0.00575 | 0.0054 | 1.1612 | -0.0067 | -0.00577 | 1.2008 | -0.0123 | -0.01024 | 1.3624 | -0.0183 | -0.01343
4745000000 | 1.1445 | 1.1088 | 1.1841 | 3.476 | 2.4006 | 0.1487 | 0.06194 | 0.0158 | 8.3333e-05 | 0.0189 | 0.2786 | 0.1487 | 0.01381 | 7.5158e-05 | 0.01596 | 0.08015 | 0.06194 | 1.1445 | 0.0158 | 0.01381 | 1.1088 | 8.3333e-05 | 7.5158e-05 | 1.1841 | 0.0189 | 0.01596 | 1.1816 | 0.0827 | 0.06999 | 1.382 | 0.0598 | 0.04327 | 1.5115 | 0.03315 | 0.02193 | 1.0454 | 0.00403 | 0.00385 | 1.0588 | 0.00203 | 0.00191 | 1.0604 | 0.0071 | 0.0067 | 1.149 | 0.0049 | 0.00426 | 1.2005 | -0.0076 | -0.00633 | 1.3501 | -0.0211 | -0.01563
4752000000 | 1.1458 | 1.1109 | 1.1876 | 3.48 | 2.4021 | 0.14935 | 0.06218 | 0.01495 | 0.00222 | 0.01603 | 0.2726 | 0.14935 | 0.01305 | 0.002 | 0.0135 | 0.07833 | 0.06218 | 1.1458 | 0.01495 | 0.01305 | 1.1109 | 0.00222 | 0.002 | 1.1876 | 0.01603 | 0.0135 | 1.1872 | 0.0725 | 0.06107 | 1.3904 | 0.05165 | 0.03715 | 1.5158 | 0.03105 | 0.02048 | 1.0527 | 0.00423 | 0.00401 | 1.0605 | -0.00158 | -0.00149 | 1.0607 | 0.0043 | 0.00405 | 1.1503 | 0.0015 | 0.0013 | 1.1981 | -0.0179 | -0.01494 | 1.357 | -0.0121 | -0.00892
4759000000 | 1.1445 | 1.1152 | 1.1825 | 3.4703 | 2.4018 | 0.1519 | 0.06324 | 0.00733 | -0.00367 | 0.01673 | 0.27165 | 0.1519 | 0.00641 | -0.00329 | 0.01415 | 0.07828 | 0.06324 | 1.1445 | 0.00733 | 0.00641 | 1.1152 | -0.00367 | -0.00329 | 1.1825 | 0.01673 | 0.01415 | 1.1886 | 0.0681 | 0.05729 | 1.3828 | 0.04385 | 0.03171 | 1.5097 | 0.02745 | 0.01818 | 1.0486 | 0.00613 | 0.00584 | 1.0564 | 0.00553 | 0.00523 | 1.0605 | 0.00773 | 0.00728 | 1.1422 | 0.0073 | 0.00639 | 1.1883 | 0.0005 | 0.00042077 | 1.3502 | -0.0108 | -0.008
4766000000 | 1.141 | 1.1116 | 1.1756 | 3.4624 | 2.3989 | 0.14228 | 0.05931 | 0.02038 | 0.0067 | 0.01774 | 0.27437 | 0.14228 | 0.01786 | 0.00603 | 0.01509 | 0.07924 | 0.05931 | 1.141 | 0.02038 | 0.01786 | 1.1116 | 0.0067 | 0.00603 | 1.1756 | 0.01774 | 0.01509 | 1.1801 | 0.07175 | 0.0608 | 1.3805 | 0.05745 | 0.04162 | 1.507 | 0.024 | 0.01593 | 1.0467 | 0.01213 | 0.01158 | 1.0507 | 0.002 | 0.0019 | 1.0518 | 0.0044 | 0.00418 | 1.1428 | -0.0026 | -0.00228 | 1.1984 | -0.0092 | -0.00768 | 1.3471 | -0.0217 | -0.01611
4773000000 | 1.1438 | 1.1116 | 1.1764 | 3.4677 | 2.3914 | 0.15737 | 0.0658 | 0.00903 | -0.01373 | 0.0282 | 0.28968 | 0.15737 | 0.0079 | -0.01235 | 0.02397 | 0.08354 | 0.0658 | 1.1438 | 0.00903 | 0.0079 | 1.1116 | -0.01373 | -0.01235 | 1.1764 | 0.0282 | 0.02397 | 1.1741 | 0.0791 | 0.06737 | 1.3776 | 0.0596 | 0.04327 | 1.5003 | 0.03225 | 0.0215 | 1.0527 | 0.009 | 0.00855 | 1.0679 | 0.00175 | 0.00164 | 1.0707 | 0.00785 | 0.00733 | 1.1608 | -0.003 | -0.00258 | 1.198 | -0.0121 | -0.0101 | 1.3588 | -0.015 | -0.01104
4780000000 | 1.1443 | 1.1112 | 1.1891 | 3.4798 | 2.4056 | 0.15792 | 0.06565 | -0.00212 | -0.01787 | 0.02966 | 0.28792 | 0.15792 | -0.00185 | -0.01608 | 0.02494 | 0.08274 | 0.06565 | 1.1443 | -0.00212 | -0.00185 | 1.1112 | -0.01787 | -0.01608 | 1.1891 | 0.02966 | 0.02494 | 1.1908 | 0.07685 | 0.06453 | 1.3872 | 0.06015 | 0.04336 | 1.5122 | 0.03615 | 0.02391 | 1.0474 | 0.00998 | 0.00952 | 1.0642 | 0.00213 | 0.002 | 1.0693 | 0.0054 | 0.00505 | 1.1556 | 0.0014 | 0.00121 | 1.203 | 0.0016 | 0.00133 | 1.3686 | -0.0097 | -0.00709
4787000000 | 1.1404 | 1.1089 | 1.1735 | 3.4632 | 2.3929 | 0.14422 | 0.06027 | 0.01115 | -0.00522 | 0.01181 | 0.26807 | 0.14422 | 0.00978 | -0.0047 | 0.01007 | 0.0774 | 0.06027 | 1.1404 | 0.01115 | 0.00978 | 1.1089 | -0.00522 | -0.0047 | 1.1735 | 0.01181 | 0.01007 | 1.1803 | 0.05265 | 0.04461 | 1.3781 | 0.03995 | 0.02899 | 1.4992 | 0.00075 | 0.00050025 | 1.0405 | 0.00735 | 0.00706 | 1.0549 | 0.01113 | 0.01055 | 1.0531 | 0.01023 | 0.00971 | 1.1449 | 0.0136 | 0.01188 | 1.1846 | -0.0008 | -0.00067533 | 1.3506 | -0.0055 | -0.00407
4794000000 | 1.1362 | 1.1027 | 1.1693 | 3.4535 | 2.3881 | 0.14107 | 0.05907 | 0.02412 | 0.00482 | 0.00664 | 0.27562 | 0.14107 | 0.02122 | 0.00437 | 0.00568 | 0.07981 | 0.05907 | 1.1362 | 0.02412 | 0.02122 | 1.1027 | 0.00482 | 0.00437 | 1.1693 | 0.00664 | 0.00568 | 1.1707 | 0.0543 | 0.04638 | 1.3729 | 0.0395 | 0.02877 | 1.4934 | 0.01745 | 0.01168 | 1.0368 | 0.00433 | 0.00417 | 1.0602 | -0.01113 | -0.01049 | 1.0622 | -0.00635 | -0.00598 | 1.1517 | -0.0191 | -0.01658 | 1.2 | -0.0293 | -0.02442 | 1.354 | -0.028 | -0.02068
4801000000 | 1.1441 | 1.1102 | 1.1812 | 3.4729 | 2.4025 | 0.16018 | 0.06667 | 0.00948 | -0.00592 | 0.02447 | 0.28758 | 0.16018 | 0.00829 | -0.00533 | 0.02072 | 0.08281 | 0.06667 | 1.1441 | 0.00948 | 0.00829 | 1.1102 | -0.00592 | -0.00533 | 1.1812 | 0.02447 | 0.02072 | 1.188 | 0.0699 | 0.05884 | 1.3916 | 0.0503 | 0.03615 | 1.5059 | 0.03415 | 0.02268 | 1.0401 | -0.00545 | -0.00524 | 1.0565 | -0.0012 | -0.00114 | 1.058 | 0.004 | 0.00378 | 1.1456 | 0.0017 | 0.00148 | 1.1894 | -0.0059 | -0.00496 | 1.36 | -0.0127 | -0.00934
4808000000 | 1.1422 | 1.1067 | 1.1626 | 3.4573 | 2.3885 | 0.16773 | 0.07023 | 0.0115 | -0.0041 | 0.03353 | 0.29723 | 0.16773 | 0.01007 | -0.0037 | 0.02884 | 0.08597 | 0.07023 | 1.1422 | 0.0115 | 0.01007 | 1.1067 | -0.0041 | -0.0037 | 1.1626 | 0.03353 | 0.02884 | 1.1736 | 0.08175 | 0.06966 | 1.3706 | 0.06665 | 0.04863 | 1.4955 | 0.03585 | 0.02397 | 1.0404 | 0.00138 | 0.00132 | 1.0559 | 0.00103 | 0.00097076 | 1.0557 | -0.00308 | -0.00291 | 1.1615 | 0.0018 | 0.00155 | 1.1992 | -0.0148 | -0.01234 | 1.3598 | -0.0173 | -0.01272
4815000000 | 1.1354 | 1.1053 | 1.1674 | 3.4587 | 2.3887 | 0.15135 | 0.06336 | 0.01755 | 0.00163 | 0.02023 | 0.28398 | 0.15135 | 0.01546 | 0.00148 | 0.01733 | 0.08211 | 0.06336 | 1.1354 | 0.01755 | 0.01546 | 1.1053 | 0.00163 | 0.00148 | 1.1674 | 0.02023 | 0.01733 | 1.1681 | 0.05515 | 0.04721 | 1.3703 | 0.05395 | 0.03937 | 1.4942 | 0.0139 | 0.0093 | 1.0412 | 0.00403 | 0.00387 | 1.0564 | 0.00458 | 0.00433 | 1.0516 | 0.01433 | 0.01362 | 1.1529 | -0.007 | -0.00607 | 1.2002 | -0.0141 | -0.01175 | 1.3596 | -0.0241 | -0.01773
4822000000 | 1.1418 | 1.1071 | 1.1745 | 3.4637 | 2.3916 | 0.15347 | 0.06417 | 0.0103 | -0.01292 | 0.01957 | 0.28827 | 0.15347 | 0.00902 | -0.01167 | 0.01666 | 0.08323 | 0.06417 | 1.1418 | 0.0103 | 0.00902 | 1.1071 | -0.01292 | -0.01167 | 1.1745 | 0.01957 | 0.01666 | 1.1788 | 0.0591 | 0.05013 | 1.3827 | 0.04845 | 0.03504 | 1.5014 | 0.02515 | 0.01675 | 1.0388 | 0.01535 | 0.01478 | 1.0602 | -0.00605 | -0.00571 | 1.055 | -0.00778 | -0.00737 | 1.1473 | -0.0097 | -0.00845 | 1.1976 | -0.0288 | -0.02405 | 1.353 | -0.0346 | -0.02557
4829000000 | 1.151 | 1.1147 | 1.1823 | 3.4727 | 2.3981 | 0.1565 | 0.06526 | 0.0081 | -0.00555 | 0.01961 | 0.28563 | 0.1565 | 0.00704 | -0.00498 | 0.01659 | 0.08225 | 0.06526 | 1.151 | 0.0081 | 0.00704 | 1.1147 | -0.00555 | -0.00498 | 1.1823 | 0.01961 | 0.01659 | 1.178 | 0.05575 | 0.04733 | 1.3845 | 0.04885 | 0.03528 | 1.5077 | 0.03085 | 0.02046 | 1.0469 | 0.01308 | 0.01249 | 1.0655 | 0.000975 | 0.00091502 | 1.062 | 0.00395 | 0.00372 | 1.1526 | -0.0079 | -0.00685 | 1.2001 | -0.0198 | -0.0165 | 1.3534 | -0.0206 | -0.01522
4836000000 | 1.143 | 1.1117 | 1.18 | 3.4686 | 2.3982 | 0.16327 | 0.06808 | 0.011 | 0.00152 | 0.03036 | 0.29742 | 0.16327 | 0.00962 | 0.00136 | 0.02573 | 0.08574 | 0.06808 | 1.143 | 0.011 | 0.00962 | 1.1117 | 0.00152 | 0.00136 | 1.18 | 0.03036 | 0.02573 | 1.1865 | 0.062 | 0.05226 | 1.3869 | 0.05415 | 0.03904 | 1.5069 | 0.04225 | 0.02804 | 1.0443 | 0.00833 | 0.00797 | 1.059 | -0.00125 | -0.00118 | 1.056 | 0.00275 | 0.0026 | 1.1496 | -0.0056 | -0.00487 | 1.1944 | -0.024 | -0.02009 | 1.3496 | -0.0277 | -0.02052
4843000000 | 1.1408 | 1.1108 | 1.1883 | 3.4796 | 2.4042 | 0.16703 | 0.06948 | 0.0106 | 0.00061667 | 0.02883 | 0.30045 | 0.16703 | 0.00929 | 0.00055517 | 0.02426 | 0.08635 | 0.06948 | 1.1408 | 0.0106 | 0.00929 | 1.1108 | 0.00061667 | 0.00055517 | 1.1883 | 0.02883 | 0.02426 | 1.1933 | 0.0643 | 0.05388 | 1.3944 | 0.0571 | 0.04095 | 1.5107 | 0.04365 | 0.02889 | 1.0496 | 0.01855 | 0.01767 | 1.0574 | -0.0007 | -0.00066202 | 1.0612 | 0.00428 | 0.00403 | 1.1534 | -0.0022 | -0.00191 | 1.1896 | -0.0159 | -0.01337 | 1.3468 | -0.0217 | -0.01611
4850000000 | 1.1454 | 1.1145 | 1.1832 | 3.4769 | 2.4021 | 0.1722 | 0.07169 | 0.01427 | 0.00011667 | 0.0323 | 0.30383 | 0.1722 | 0.01246 | 0.00010468 | 0.0273 | 0.08739 | 0.07169 | 1.1454 | 0.01427 | 0.01246 | 1.1145 | 0.00011667 | 0.00010468 | 1.1832 | 0.0323 | 0.0273 | 1.1883 | 0.0707 | 0.0595 | 1.3873 | 0.05435 | 0.03918 | 1.5093 | 0.0409 | 0.0271 | 1.0405 | 0.01238 | 0.01189 | 1.0655 | -2.5e-05 | -2.3463e-05 | 1.0647 | 0.01085 | 0.01019 | 1.1592 | -0.0006 | -0.0005176 | 1.1967 | -0.0243 | -0.02031 | 1.3623 | -0.0234 | -0.01718
4857000000 | 1.1467 | 1.1162 | 1.1824 | 3.477 | 2.4015 | 0.16797 | 0.06994 | 0.01 | -0.00213 | 0.025 | 0.29788 | 0.16797 | 0.00872 | -0.00191 | 0.02114 | 0.08567 | 0.06994 | 1.1467 | 0.01 | 0.00872 | 1.1162 | -0.00213 | -0.00191 | 1.1824 | 0.025 | 0.02114 | 1.1875 | 0.04835 | 0.04072 | 1.3885 | 0.04465 | 0.03216 | 1.5144 | 0.03535 | 0.02334 | 1.055 | 0.01055 | 0.01 | 1.0613 | 0.000475 | 0.00044758 | 1.0598 | 0.00658 | 0.0062 | 1.1501 | -0.0087 | -0.00756 | 1.1936 | -0.0241 | -0.02019 | 1.3532 | -0.0276 | -0.0204
4864000000 | 1.1477 | 1.1169 | 1.181 | 3.4772 | 2.403 | 0.16677 | 0.0694 | 0.00282 | -0.00785 | 0.03379 | 0.30517 | 0.16677 | 0.00245 | -0.00703 | 0.02861 | 0.08776 | 0.0694 | 1.1477 | 0.00282 | 0.00245 | 1.1169 | -0.00785 | -0.00703 | 1.181 | 0.03379 | 0.02861 | 1.1867 | 0.0577 | 0.04862 | 1.3845 | 0.0508 | 0.03669 | 1.5087 | 0.0451 | 0.02989 | 1.0415 | 0.01715 | 0.01647 | 1.0615 | 0.00495 | 0.00466 | 1.0581 | 0.00893 | 0.00844 | 1.1538 | 0.0039 | 0.00338 | 1.2025 | -0.0199 | -0.01655 | 1.3502 | -0.0232 | -0.01718
4871000000 | 1.1428 | 1.1108 | 1.1727 | 3.4629 | 2.3897 | 0.1664 | 0.06963 | 0.0219 | 0.0061 | 0.0321 | 0.2994 | 0.1664 | 0.01916 | 0.00549 | 0.02737 | 0.08646 | 0.06963 | 1.1428 | 0.0219 | 0.01916 | 1.1108 | 0.0061 | 0.00549 | 1.1727 | 0.0321 | 0.02737 | 1.1751 | 0.05865 | 0.04991 | 1.3767 | 0.0483 | 0.03508 | 1.4977 | 0.0403 | 0.02691 | 1.0471 | 0.0061 | 0.00583 | 1.0605 | 0.00733 | 0.00691 | 1.0617 | 0.014 | 0.01319 | 1.1551 | 0.0018 | 0.00156 | 1.1996 | -0.0112 | -0.00934 | 1.3508 | -0.0215 | -0.01592
4878000000 | 1.1422 | 1.1095 | 1.1746 | 3.463 | 2.3893 | 0.1523 | 0.06374 | 0.01105 | -0.00968 | 0.01557 | 0.2904 | 0.1523 | 0.00967 | -0.00873 | 0.01326 | 0.08386 | 0.06374 | 1.1422 | 0.01105 | 0.00967 | 1.1095 | -0.00968 | -0.00873 | 1.1746 | 0.01557 | 0.01326 | 1.1754 | 0.02975 | 0.02531 | 1.3763 | 0.0356 | 0.02587 | 1.5036 | 0.01695 | 0.01127 | 1.043 | 0.01433 | 0.01373 | 1.0501 | 0.0134 | 0.01276 | 1.0482 | 0.01568 | 0.01495 | 1.1479 | 0 | 0 | 1.1891 | -0.0095 | -0.00799 | 1.3512 | -0.0158 | -0.01169
4885000000 | 1.1427 | 1.1145 | 1.1792 | 3.4686 | 2.3965 | 0.16648 | 0.06947 | 0.00888 | -0.00855 | 0.02159 | 0.2994 | 0.16648 | 0.00777 | -0.00767 | 0.01831 | 0.08632 | 0.06947 | 1.1427 | 0.00888 | 0.00777 | 1.1145 | -0.00855 | -0.00767 | 1.1792 | 0.02159 | 0.01831 | 1.1832 | 0.0393 | 0.03321 | 1.385 | 0.04995 | 0.03606 | 1.4956 | 0.0346 | 0.02313 | 1.043 | 0.0113 | 0.01083 | 1.0581 | 0.0001 | 9.4511e-05 | 1.057 | 0.00445 | 0.00421 | 1.1417 | -0.0053 | -0.00464 | 1.1911 | -0.0237 | -0.0199 | 1.3487 | -0.0185 | -0.01372
4892000000 | 1.1548 | 1.1212 | 1.1861 | 3.4724 | 2.4041 | 0.16875 | 0.07019 | 0.00828 | -0.00283 | 0.02704 | 0.30255 | 0.16875 | 0.00717 | -0.00253 | 0.0228 | 0.08713 | 0.07019 | 1.1548 | 0.00828 | 0.00717 | 1.1212 | -0.00283 | -0.00253 | 1.1861 | 0.02704 | 0.0228 | 1.1919 | 0.045 | 0.03775 | 1.389 | 0.0437 | 0.03146 | 1.5129 | 0.03535 | 0.02337 | 1.058 | 0.0038 | 0.00359 | 1.0592 | 0.00513 | 0.00484 | 1.0614 | 0.0055 | 0.00518 | 1.1395 | 0.0029 | 0.00254 | 1.1872 | -0.0054 | -0.00455 | 1.3469 | -0.0176 | -0.01307
4899000000 | 1.138 | 1.1085 | 1.1775 | 3.4707 | 2.3951 | 0.15867 | 0.06625 | 0.00763 | -0.008 | 0.0197 | 0.2971 | 0.15867 | 0.00671 | -0.00722 | 0.01673 | 0.0856 | 0.06625 | 1.138 | 0.00763 | 0.00671 | 1.1085 | -0.008 | -0.00722 | 1.1775 | 0.0197 | 0.01673 | 1.1783 | 0.0395 | 0.03352 | 1.3904 | 0.0357 | 0.02568 | 1.5082 | 0.028 | 0.01857 | 1.0465 | 0.01253 | 0.01197 | 1.0609 | -0.00075 | -0.00070698 | 1.0593 | 0.00945 | 0.00892 | 1.1533 | -0.0013 | -0.00113 | 1.1894 | -0.017 | -0.01429 | 1.3535 | -0.0209 | -0.01544
4906000000 | 1.1451 | 1.1142 | 1.1843 | 3.4771 | 2.3998 | 0.15805 | 0.06586 | 0.00805 | -0.00778 | 0.01749 | 0.29152 | 0.15805 | 0.00703 | -0.00699 | 0.01476 | 0.08384 | 0.06586 | 1.1451 | 0.00805 | 0.00703 | 1.1142 | -0.00778 | -0.00699 | 1.1843 | 0.01749 | 0.01476 | 1.1879 | 0.02645 | 0.02227 | 1.3835 | 0.03375 | 0.0244 | 1.5121 | 0.02265 | 0.01498 | 1.0475 | 0.00123 | 0.00117 | 1.0614 | 0.00578 | 0.00544 | 1.0615 | 0.00318 | 0.00299 | 1.1426 | -0.0006 | -0.00052512 | 1.1895 | -0.008 | -0.00673 | 1.3594 | -0.0223 | -0.0164
4913000000 | 1.1466 | 1.1163 | 1.1794 | 3.4737 | 2.4015 | 0.15547 | 0.06474 | 0.00775 | -0.00825 | 0.0166 | 0.29605 | 0.15547 | 0.00676 | -0.00739 | 0.01408 | 0.08523 | 0.06474 | 1.1466 | 0.00775 | 0.00676 | 1.1163 | -0.00825 | -0.00739 | 1.1794 | 0.0166 | 0.01408 | 1.1856 | 0.03155 | 0.02661 | 1.3863 | 0.0228 | 0.01645 | 1.5099 | 0.0199 | 0.01318 | 1.0426 | 0.00905 | 0.00868 | 1.0606 | 0.0037 | 0.00349 | 1.0626 | 0.01093 | 0.01028 | 1.1514 | -0.0125 | -0.01086 | 1.1917 | -0.0154 | -0.01292 | 1.348 | -0.0276 | -0.02047
4920000000 | 1.139 | 1.1079 | 1.1789 | 3.4715 | 2.3989 | 0.16383 | 0.06829 | 0.01572 | 0.00103 | 0.02324 | 0.30193 | 0.16383 | 0.0138 | 0.00093267 | 0.01972 | 0.08698 | 0.06829 | 1.139 | 0.01572 | 0.0138 | 1.1079 | 0.00103 | 0.00093267 | 1.1789 | 0.02324 | 0.01972 | 1.1832 | 0.03775 | 0.03191 | 1.3868 | 0.04195 | 0.03025 | 1.5007 | 0.02915 | 0.01942 | 1.0472 | 0.0087 | 0.00831 | 1.0576 | 0.00773 | 0.0073 | 1.0582 | 0.00763 | 0.00721 | 1.1442 | -0.0136 | -0.01189 | 1.1948 | -0.0222 | -0.01858 | 1.3511 | -0.0287 | -0.02124
4927000000 | 1.144 | 1.1122 | 1.1868 | 3.479 | 2.4046 | 0.16987 | 0.07064 | 0.01172 | -0.0007 | 0.02744 | 0.31027 | 0.16987 | 0.01024 | -0.00062935 | 0.02312 | 0.08918 | 0.07064 | 1.144 | 0.01172 | 0.01024 | 1.1122 | -0.0007 | -0.00062935 | 1.1868 | 0.02744 | 0.02312 | 1.1983 | 0.04205 | 0.03509 | 1.395 | 0.0397 | 0.02846 | 1.513 | 0.03545 | 0.02343 | 1.0433 | 0.00435 | 0.00417 | 1.0601 | -0.00193 | -0.00182 | 1.0566 | 0.00563 | 0.00532 | 1.1495 | -0.0095 | -0.00826 | 1.1895 | -0.0223 | -0.01875 | 1.3461 | -0.0232 | -0.01723
4934000000 | 1.1421 | 1.1078 | 1.1917 | 3.485 | 2.4127 | 0.16105 | 0.06675 | 0.00707 | -0.001 | 0.02129 | 0.30258 | 0.16105 | 0.00619 | -0.00090273 | 0.01786 | 0.08682 | 0.06675 | 1.1421 | 0.00707 | 0.00619 | 1.1078 | -0.001 | -0.00090273 | 1.1917 | 0.02129 | 0.01786 | 1.1975 | 0.03275 | 0.02735 | 1.405 | 0.03 | 0.02135 | 1.5172 | 0.02925 | 0.01928 | 1.0372 | 0.00703 | 0.00677 | 1.0573 | 0.0039 | 0.00369 | 1.0548 | 0.0059 | 0.00559 | 1.1427 | 0.0023 | 0.00201 | 1.1889 | -0.018 | -0.01514 | 1.35 | -0.0258 | -0.01911
4941000000 | 1.1454 | 1.1149 | 1.1817 | 3.4776 | 2.4034 | 0.16565 | 0.06892 | 0.01443 | -0.00178 | 0.0232 | 0.3112 | 0.16565 | 0.0126 | -0.0016 | 0.01963 | 0.08949 | 0.06892 | 1.1454 | 0.01443 | 0.0126 | 1.1149 | -0.00178 | -0.0016 | 1.1817 | 0.0232 | 0.01963 | 1.1922 | 0.04015 | 0.03368 | 1.3935 | 0.03885 | 0.02788 | 1.5125 | 0.03885 | 0.02569 | 1.0402 | 0.01265 | 0.01216 | 1.0609 | 0.01308 | 0.01232 | 1.059 | 0.02293 | 0.02165 | 1.1534 | 0.0089 | 0.00772 | 1.194 | -0.0087 | -0.00729 | 1.352 | -0.0055 | -0.00407
4948000000 | 1.1498 | 1.1196 | 1.1886 | 3.481 | 2.4074 | 0.16883 | 0.07013 | 0.01885 | 0.00782 | 0.02337 | 0.30995 | 0.16883 | 0.01639 | 0.00698 | 0.01966 | 0.08904 | 0.07013 | 1.1498 | 0.01885 | 0.01639 | 1.1196 | 0.00782 | 0.00698 | 1.1886 | 0.02337 | 0.01966 | 1.1921 | 0.0368 | 0.03087 | 1.4021 | 0.04225 | 0.03013 | 1.5121 | 0.03295 | 0.02179 | 1.05 | 0.013 | 0.01238 | 1.0553 | 0.00323 | 0.00306 | 1.0539 | 0.01183 | 0.01122 | 1.1482 | -0.0005 | -0.00043546 | 1.1914 | -0.0122 | -0.01024 | 1.3442 | -0.0168 | -0.0125
4955000000 | 1.1378 | 1.1036 | 1.1884 | 3.4832 | 2.4076 | 0.17535 | 0.07283 | 0.00872 | -0.00223 | 0.03357 | 0.31663 | 0.17535 | 0.00766 | -0.00202 | 0.02825 | 0.0909 | 0.07283 | 1.1378 | 0.00872 | 0.00766 | 1.1036 | -0.00223 | -0.00202 | 1.1884 | 0.03357 | 0.02825 | 1.1957 | 0.0436 | 0.03646 | 1.3969 | 0.04065 | 0.0291 | 1.5127 | 0.04155 | 0.02747 | 1.0407 | 0.01015 | 0.00975 | 1.0611 | 0.00253 | 0.00238 | 1.0635 | 0.00538 | 0.00505 | 1.1506 | -0.0044 | -0.00382 | 1.1955 | -0.0183 | -0.01531 | 1.3549 | -0.0263 | -0.01941
4962000000 | 1.1545 | 1.1194 | 1.1826 | 3.4751 | 2.4016 | 0.16742 | 0.06971 | 0.01537 | 0.00353 | 0.01614 | 0.304 | 0.16742 | 0.01331 | 0.00316 | 0.01365 | 0.08748 | 0.06971 | 1.1545 | 0.01537 | 0.01331 | 1.1194 | 0.00353 | 0.00316 | 1.1826 | 0.01614 | 0.01365 | 1.187 | 0.0275 | 0.02317 | 1.3934 | 0.0327 | 0.02347 | 1.5064 | 0.0301 | 0.01998 | 1.0506 | 0.01098 | 0.01045 | 1.0611 | -0.00713 | -0.00671 | 1.0612 | -0.00263 | -0.00247 | 1.1479 | -0.01 | -0.00871 | 1.194 | -0.0247 | -0.02069 | 1.3486 | -0.0303 | -0.02247
4969000000 | 1.1542 | 1.1207 | 1.1958 | 3.4825 | 2.4175 | 0.1742 | 0.07206 | 0.00775 | -0.00262 | 0.02926 | 0.31507 | 0.1742 | 0.00671 | -0.00233 | 0.02447 | 0.09047 | 0.07206 | 1.1542 | 0.00775 | 0.00671 | 1.1207 | -0.00262 | -0.00233 | 1.1958 | 0.02926 | 0.02447 | 1.2046 | 0.035 | 0.02905 | 1.4042 | 0.0419 | 0.02984 | 1.52 | 0.03735 | 0.02457 | 1.0437 | 0.0073 | 0.00699 | 1.0555 | -0.00188 | -0.00178 | 1.0532 | -0.0024 | -0.00228 | 1.1392 | -0.0042 | -0.00369 | 1.1843 | -0.0188 | -0.01587 | 1.3446 | -0.0212 | -0.01577
4976000000 | 1.1463 | 1.1113 | 1.1713 | 3.4631 | 2.3945 | 0.16347 | 0.06827 | 0.0126 | -0.00423 | 0.01869 | 0.30375 | 0.16347 | 0.01099 | -0.00381 | 0.01595 | 0.08771 | 0.06827 | 1.1463 | 0.0126 | 0.01099 | 1.1113 | -0.00423 | -0.00381 | 1.1713 | 0.01869 | 0.01595 | 1.1827 | 0.0158 | 0.01336 | 1.3754 | 0.03155 | 0.02294 | 1.5024 | 0.0228 | 0.01518 | 1.0442 | 0.01405 | 0.01346 | 1.0501 | -0.00223 | -0.00212 | 1.049 | 0.00508 | 0.00484 | 1.1351 | -0.0038 | -0.00335 | 1.1859 | -0.0237 | -0.01998 | 1.3429 | -0.0223 | -0.01661
4983000000 | 1.1505 | 1.1203 | 1.1851 | 3.4751 | 2.405 | 0.17362 | 0.07219 | 0.0154 | 0.00258 | 0.02833 | 0.31672 | 0.17362 | 0.01339 | 0.00231 | 0.0239 | 0.09114 | 0.07219 | 1.1505 | 0.0154 | 0.01339 | 1.1203 | 0.00258 | 0.00231 | 1.1851 | 0.02833 | 0.0239 | 1.1927 | 0.02585 | 0.02167 | 1.3925 | 0.0408 | 0.0293 | 1.5059 | 0.03475 | 0.02308 | 1.0384 | 0.01035 | 0.00997 | 1.0507 | 0.000475 | 0.00045207 | 1.0514 | 0.00513 | 0.00487 | 1.1433 | 0.0035 | 0.00306 | 1.1854 | -0.0109 | -0.0092 | 1.3459 | -0.0208 | -0.01545
4990000000 | 1.1527 | 1.1158 | 1.1826 | 3.4715 | 2.3988 | 0.17843 | 0.07438 | 0.0128 | -0.0015 | 0.0295 | 0.3202 | 0.17843 | 0.0111 | -0.00134 | 0.02495 | 0.09224 | 0.07438 | 1.1527 | 0.0128 | 0.0111 | 1.1158 | -0.0015 | -0.00134 | 1.1826 | 0.0295 | 0.02495 | 1.1822 | 0.0363 | 0.03071 | 1.3867 | 0.04055 | 0.02924 | 1.5061 | 0.0402 | 0.02669 | 1.0538 | 0.013 | 0.01234 | 1.0622 | 0.00835 | 0.00786 | 1.0646 | 0.00983 | 0.00923 | 1.1461 | -0.0026 | -0.00227 | 1.189 | -0.0174 | -0.01463 | 1.3469 | -0.0134 | -0.00995
4997000000 | 1.1591 | 1.1207 | 1.1807 | 3.472 | 2.3981 | 0.17558 | 0.07322 | 0.01353 | 0.00025 | 0.01949 | 0.31333 | 0.17558 | 0.01168 | 0.00022307 | 0.0165 | 0.09024 | 0.07322 | 1.1591 | 0.01353 | 0.01168 | 1.1207 | 0.00025 | 0.00022307 | 1.1807 | 0.01949 | 0.0165 | 1.183 | 0.0221 | 0.01868 | 1.3889 | 0.0403 | 0.02902 | 1.5017 | 0.0329 | 0.02191 | 1.0463 | 0.00655 | 0.00626 | 1.0586 | -0.000225 | -0.00021254 | 1.0623 | 0.00223 | 0.00209 | 1.1459 | -0.0079 | -0.00689 | 1.1875 | -0.0173 | -0.01457 | 1.3501 | -0.0266 | -0.0197
5004000000 | 1.147 | 1.1154 | 1.1788 | 3.4722 | 2.3982 | 0.17172 | 0.0716 | 0.02657 | 0.0118 | 0.02331 | 0.3192 | 0.17172 | 0.02316 | 0.01058 | 0.01978 | 0.09193 | 0.0716 | 1.147 | 0.02657 | 0.02316 | 1.1154 | 0.0118 | 0.01058 | 1.1788 | 0.02331 | 0.01978 | 1.1813 | 0.03975 | 0.03365 | 1.3812 | 0.0398 | 0.02882 | 1.5066 | 0.03495 | 0.0232 | 1.0456 | 0.0068 | 0.0065 | 1.0574 | 0.00523 | 0.00494 | 1.061 | 0.00408 | 0.00384 | 1.151 | -0.0094 | -0.00817 | 1.1925 | -0.0117 | -0.00981 | 1.3528 | -0.0186 | -0.01375
5011000000 | 1.1408 | 1.1097 | 1.1781 | 3.4701 | 2.3974 | 0.17663 | 0.07368 | 0.00927 | -0.00051667 | 0.02709 | 0.32125 | 0.17663 | 0.00812 | -0.00046561 | 0.02299 | 0.09258 | 0.07368 | 1.1408 | 0.00927 | 0.00812 | 1.1097 | -0.00051667 | -0.00046561 | 1.1781 | 0.02709 | 0.02299 | 1.1781 | 0.0331 | 0.0281 | 1.3849 | 0.04295 | 0.03101 | 1.5009 | 0.03435 | 0.02289 | 1.0463 | 0.01263 | 0.01207 | 1.0556 | 0.000775 | 0.00073416 | 1.0563 | 0.00173 | 0.00163 | 1.1513 | -0.0069 | -0.00599 | 1.193 | -0.0206 | -0.01727 | 1.3582 | -0.034 | -0.02503
5018000000 | 1.1509 | 1.1176 | 1.1775 | 3.4701 | 2.3995 | 0.17747 | 0.07396 | 0.01935 | 0.01002 | 0.02854 | 0.32103 | 0.17747 | 0.01681 | 0.00896 | 0.02424 | 0.09251 | 0.07396 | 1.1509 | 0.01935 | 0.01681 | 1.1176 | 0.01002 | 0.00896 | 1.1775 | 0.02854 | 0.02424 | 1.1804 | 0.0318 | 0.02694 | 1.3814 | 0.03415 | 0.02472 | 1.4999 | 0.04035 | 0.0269 | 1.0463 | 0.01153 | 0.01101 | 1.0564 | -0.0028 | -0.00265 | 1.0592 | 0.0037 | 0.00349 | 1.1476 | -0.0051 | -0.00444 | 1.1871 | -0.0219 | -0.01845 | 1.3552 | -0.0242 | -0.01786
5025000000 | 1.142 | 1.111 | 1.1874 | 3.4799 | 2.4068 | 0.1843 | 0.07658 | 0.01545 | 0.00041667 | 0.03456 | 0.33183 | 0.1843 | 0.01353 | 0.00037503 | 0.0291 | 0.09536 | 0.07658 | 1.142 | 0.01545 | 0.01353 | 1.111 | 0.00041667 | 0.00037503 | 1.1874 | 0.03456 | 0.0291 | 1.1862 | 0.0436 | 0.03676 | 1.3916 | 0.04425 | 0.0318 | 1.5116 | 0.04775 | 0.03159 | 1.0416 | 0.00475 | 0.00456 | 1.049 | 0.00323 | 0.00307 | 1.0534 | 0.0031 | 0.00294 | 1.142 | -0.0033 | -0.00289 | 1.1877 | -0.014 | -0.01179 | 1.3468 | -0.0208 | -0.01544
5032000000 | 1.1508 | 1.115 | 1.1744 | 3.4672 | 2.3933 | 0.1793 | 0.07492 | 0.01725 | 0.0029 | 0.02834 | 0.3262 | 0.1793 | 0.01499 | 0.0026 | 0.02413 | 0.09408 | 0.07492 | 1.1508 | 0.01725 | 0.01499 | 1.115 | 0.0029 | 0.0026 | 1.1744 | 0.02834 | 0.02413 | 1.1654 | 0.043 | 0.0369 | 1.3771 | 0.03645 | 0.02647 | 1.4955 | 0.0423 | 0.02828 | 1.0457 | 0.01115 | 0.01066 | 1.0565 | 0.00435 | 0.00412 | 1.0593 | 0.00823 | 0.00776 | 1.1472 | 0.0036 | 0.00314 | 1.1952 | -0.0069 | -0.00577 | 1.3602 | -0.019 | -0.01397
5039000000 | 1.1408 | 1.1133 | 1.1822 | 3.4752 | 2.4003 | 0.17895 | 0.07455 | 0.01025 | -0.00697 | 0.0264 | 0.32368 | 0.17895 | 0.00898 | -0.00626 | 0.02233 | 0.09314 | 0.07455 | 1.1408 | 0.01025 | 0.00898 | 1.1133 | -0.00697 | -0.00626 | 1.1822 | 0.0264 | 0.02233 | 1.1866 | 0.0288 | 0.02427 | 1.3774 | 0.03365 | 0.02443 | 1.5105 | 0.0416 | 0.02754 | 1.0429 | 0.00393 | 0.00376 | 1.0569 | 0.00485 | 0.00459 | 1.0546 | 0.0118 | 0.01119 | 1.1434 | -0.0006 | -0.00052475 | 1.1949 | 0.0002 | 0.00016738 | 1.3499 | -0.0136 | -0.01007
5046000000 | 1.1537 | 1.121 | 1.1871 | 3.4748 | 2.4057 | 0.17343 | 0.07209 | 0.01307 | 0.00185 | 0.02583 | 0.31953 | 0.17343 | 0.01133 | 0.00165 | 0.02176 | 0.09196 | 0.07209 | 1.1537 | 0.01307 | 0.01133 | 1.121 | 0.00185 | 0.00165 | 1.1871 | 0.02583 | 0.02176 | 1.184 | 0.0243 | 0.02052 | 1.3872 | 0.03355 | 0.02419 | 1.515 | 0.02965 | 0.01957 | 1.0418 | -0.00065 | -0.00062389 | 1.0569 | 0.00885 | 0.00837 | 1.0556 | 0.00795 | 0.00753 | 1.1527 | -0.0032 | -0.00278 | 1.1976 | -0.0099 | -0.00827 | 1.3466 | -0.0167 | -0.0124
5053000000 | 1.1376 | 1.1061 | 1.1913 | 3.4884 | 2.4099 | 0.17665 | 0.0733 | 0.01475 | 0.00378 | 0.02789 | 0.32708 | 0.17665 | 0.01297 | 0.00342 | 0.02341 | 0.09376 | 0.0733 | 1.1376 | 0.01475 | 0.01297 | 1.1061 | 0.00378 | 0.00342 | 1.1913 | 0.02789 | 0.02341 | 1.1838 | 0.0346 | 0.02923 | 1.393 | 0.0328 | 0.02355 | 1.5175 | 0.04535 | 0.02988 | 1.0344 | 0.0049 | 0.00474 | 1.0599 | -0.0025 | -0.00236 | 1.0602 | -0.000175 | -0.00016506 | 1.1529 | -0.0019 | -0.00165 | 1.2002 | -0.0159 | -0.01325 | 1.359 | -0.0284 | -0.0209
5060000000 | 1.1482 | 1.1151 | 1.1917 | 3.4865 | 2.4126 | 0.17697 | 0.07335 | 0.01132 | -0.005 | 0.02531 | 0.32175 | 0.17697 | 0.00986 | -0.00448 | 0.02124 | 0.09228 | 0.07335 | 1.1482 | 0.01132 | 0.00986 | 1.1151 | -0.005 | -0.00448 | 1.1917 | 0.02531 | 0.02124 | 1.1869 | 0.03945 | 0.03324 | 1.3965 | 0.0397 | 0.02843 | 1.5159 | 0.04345 | 0.02866 | 1.0418 | 0.00468 | 0.00449 | 1.0603 | -0.00168 | -0.00158 | 1.0576 | -0.000125 | -0.0001182 | 1.1487 | -0.0078 | -0.00679 | 1.2036 | -0.0195 | -0.0162 | 1.3518 | -0.0213 | -0.01576
5067000000 | 1.1469 | 1.115 | 1.17 | 3.4646 | 2.3874 | 0.17572 | 0.0736 | 0.01347 | -0.00162 | 0.01954 | 0.32227 | 0.17572 | 0.01174 | -0.00145 | 0.0167 | 0.09302 | 0.0736 | 1.1469 | 0.01347 | 0.01174 | 1.115 | -0.00162 | -0.00145 | 1.17 | 0.01954 | 0.0167 | 1.1692 | 0.0296 | 0.02532 | 1.3677 | 0.04875 | 0.03564 | 1.4988 | 0.03155 | 0.02105 | 1.0496 | 0.00943 | 0.00898 | 1.0591 | -0.00243 | -0.00229 | 1.0571 | -0.00165 | -0.00156 | 1.1442 | -0.0088 | -0.00769 | 1.1893 | -0.0196 | -0.01648 | 1.3512 | -0.0182 | -0.01347
5074000000 | 1.1482 | 1.1209 | 1.1767 | 3.47 | 2.3956 | 0.17183 | 0.07173 | 0.01322 | -0.00038333 | 0.01851 | 0.32115 | 0.17183 | 0.01151 | -0.00034197 | 0.01573 | 0.09255 | 0.07173 | 1.1482 | 0.01322 | 0.01151 | 1.1209 | -0.00038333 | -0.00034197 | 1.1767 | 0.01851 | 0.01573 | 1.1688 | 0.02845 | 0.02434 | 1.3684 | 0.0333 | 0.02433 | 1.5038 | 0.03325 | 0.02211 | 1.0429 | 0.0028 | 0.00268 | 1.0586 | -0.00578 | -0.00546 | 1.0574 | -0.00128 | -0.00121 | 1.1501 | -0.0074 | -0.00643 | 1.203 | -0.0201 | -0.01671 | 1.356 | -0.0261 | -0.01925
5081000000 | 1.1476 | 1.1168 | 1.1919 | 3.4826 | 2.409 | 0.17598 | 0.07305 | 0.01667 | 0.0058 | 0.02774 | 0.3237 | 0.17598 | 0.01452 | 0.00519 | 0.02328 | 0.09295 | 0.07305 | 1.1476 | 0.01667 | 0.01452 | 1.1168 | 0.0058 | 0.00519 | 1.1919 | 0.02774 | 0.02328 | 1.182 | 0.0374 | 0.03164 | 1.3839 | 0.0394 | 0.02847 | 1.5138 | 0.04895 | 0.03234 | 1.0529 | 0.0053 | 0.00503 | 1.0573 | 0.00363 | 0.00343 | 1.0595 | 0.0022 | 0.00208 | 1.1473 | -0.009 | -0.00784 | 1.1924 | -0.0152 | -0.01275 | 1.3572 | -0.0194 | -0.01429
5088000000 | 1.1489 | 1.1187 | 1.1863 | 3.481 | 2.4071 | 0.18933 | 0.07866 | 0.00565 | -0.00753 | 0.03457 | 0.33695 | 0.18933 | 0.00492 | -0.00673 | 0.02914 | 0.0968 | 0.07866 | 1.1489 | 0.00565 | 0.00492 | 1.1187 | -0.00753 | -0.00673 | 1.1863 | 0.03457 | 0.02914 | 1.1821 | 0.0511 | 0.04323 | 1.3867 | 0.04265 | 0.03076 | 1.5081 | 0.0539 | 0.03574 | 1.0393 | 0.00643 | 0.00618 | 1.0577 | -0.00298 | -0.00281 | 1.0575 | 0.001 | 0.00094565 | 1.1461 | -0.006 | -0.00524 | 1.1996 | -0.018 | -0.01501 | 1.3501 | -0.0177 | -0.01311
5095000000 | 1.1527 | 1.1189 | 1.1896 | 3.4831 | 2.407 | 0.18857 | 0.07834 | 0.01955 | 0.00253 | 0.03241 | 0.33363 | 0.18857 | 0.01696 | 0.00226 | 0.02725 | 0.09579 | 0.07834 | 1.1527 | 0.01955 | 0.01696 | 1.1189 | 0.00253 | 0.00226 | 1.1896 | 0.03241 | 0.02725 | 1.1798 | 0.05715 | 0.04844 | 1.3884 | 0.04725 | 0.03403 | 1.5115 | 0.0524 | 0.03467 | 1.0508 | 0.0125 | 0.0119 | 1.0601 | 0.0007 | 0.00066028 | 1.067 | -0.000275 | -0.00025773 | 1.1517 | -0.0064 | -0.00556 | 1.1957 | -0.0168 | -0.01405 | 1.3589 | -0.0207 | -0.01523
5102000000 | 1.1547 | 1.1221 | 1.1869 | 3.4776 | 2.4025 | 0.1789 | 0.07447 | 0.01438 | 0.00157 | 0.02467 | 0.3291 | 0.1789 | 0.01246 | 0.0014 | 0.02079 | 0.09463 | 0.07447 | 1.1547 | 0.01438 | 0.01246 | 1.1221 | 0.00157 | 0.0014 | 1.1869 | 0.02467 | 0.02079 | 1.1781 | 0.03935 | 0.0334 | 1.3772 | 0.0494 | 0.03587 | 1.5107 | 0.03985 | 0.02638 | 1.0526 | 0.01388 | 0.01318 | 1.059 | -0.00303 | -0.00286 | 1.061 | 0.0034 | 0.0032 | 1.1541 | -0.0115 | -0.00996 | 1.1926 | -0.0139 | -0.01166 | 1.3554 | -0.0133 | -0.00981
5109000000 | 1.1446 | 1.1107 | 1.1806 | 3.4735 | 2.4011 | 0.18392 | 0.0766 | 0.01585 | -0.00178 | 0.03149 | 0.33715 | 0.18392 | 0.01385 | -0.00161 | 0.02667 | 0.09706 | 0.0766 | 1.1446 | 0.01585 | 0.01385 | 1.1107 | -0.00178 | -0.00161 | 1.1806 | 0.03149 | 0.02667 | 1.1646 | 0.05175 | 0.04443 | 1.3778 | 0.0586 | 0.04253 | 1.5034 | 0.05105 | 0.03396 | 1.0439 | 0.00923 | 0.00884 | 1.0586 | -0.0026 | -0.00246 | 1.061 | 0.00538 | 0.00507 | 1.1502 | -0.0094 | -0.00817 | 1.1931 | -0.0233 | -0.01953 | 1.3569 | -0.024 | -0.01769
5116000000 | 1.1528 | 1.122 | 1.191 | 3.4807 | 2.408 | 0.17942 | 0.07451 | 0.01493 | -0.0012 | 0.02663 | 0.33083 | 0.17942 | 0.01295 | -0.00107 | 0.02236 | 0.09505 | 0.07451 | 1.1528 | 0.01493 | 0.01295 | 1.122 | -0.0012 | -0.00107 | 1.191 | 0.02663 | 0.02236 | 1.1788 | 0.05185 | 0.04399 | 1.3833 | 0.0509 | 0.0368 | 1.5106 | 0.04455 | 0.02949 | 1.0439 | 0.01033 | 0.00989 | 1.0568 | 0.00348 | 0.00329 | 1.0586 | 0.00755 | 0.00713 | 1.149 | 0.0038 | 0.00331 | 1.1906 | -0.0113 | -0.00949 | 1.3481 | -0.0126 | -0.00935
5123000000 | 1.1438 | 1.1109 | 1.1852 | 3.4764 | 2.4009 | 0.17838 | 0.0743 | 0.01428 | 6.6667e-05 | 0.02549 | 0.33075 | 0.17838 | 0.01249 | 6.001e-05 | 0.0215 | 0.09514 | 0.0743 | 1.1438 | 0.01428 | 0.01249 | 1.1109 | 6.6667e-05 | 6.001e-05 | 1.1852 | 0.02549 | 0.0215 | 1.1709 | 0.0498 | 0.04253 | 1.3733 | 0.04575 | 0.03331 | 1.5007 | 0.04005 | 0.02669 | 1.044 | 0.00583 | 0.00558 | 1.056 | -0.002 | -0.00189 | 1.0536 | -0.00105 | -0.00099654 | 1.1457 | -0.003 | -0.00262 | 1.1933 | -0.0047 | -0.00394 | 1.3543 | -0.0191 | -0.0141
5130000000 | 1.1442 | 1.1117 | 1.1872 | 3.4781 | 2.4032 | 0.18243 | 0.07591 | 0.0145 | 0.00188 | 0.02793 | 0.33537 | 0.18243 | 0.01267 | 0.00169 | 0.02352 | 0.09642 | 0.07591 | 1.1442 | 0.0145 | 0.01267 | 1.1117 | 0.00188 | 0.00169 | 1.1872 | 0.02793 | 0.02352 | 1.168 | 0.05575 | 0.04773 | 1.3762 | 0.05515 | 0.04007 | 1.5056 | 0.0478 | 0.03175 | 1.044 | 0.00595 | 0.0057 | 1.0595 | 0.00713 | 0.00672 | 1.0596 | 0.0054 | 0.0051 | 1.1536 | 0.0063 | 0.00546 | 1.1938 | -0.0124 | -0.01039 | 1.3556 | -0.0083 | -0.00612
5137000000 | 1.1462 | 1.1137 | 1.1832 | 3.4754 | 2.4009 | 0.18425 | 0.07674 | 0.02248 | 0.00607 | 0.02886 | 0.34013 | 0.18425 | 0.01962 | 0.00545 | 0.02439 | 0.09787 | 0.07674 | 1.1462 | 0.02248 | 0.01962 | 1.1137 | 0.00607 | 0.00545 | 1.1832 | 0.02886 | 0.02439 | 1.1744 | 0.059 | 0.05024 | 1.3753 | 0.05355 | 0.03894 | 1.504 | 0.0478 | 0.03178 | 1.046 | -0.00118 | -0.00112 | 1.0622 | -0.00055 | -0.0005178 | 1.0626 | 0.00148 | 0.00139 | 1.1483 | -0.0036 | -0.00314 | 1.1958 | -0.0122 | -0.0102 | 1.3562 | -0.0141 | -0.0104
5144000000 | 1.1464 | 1.1134 | 1.1822 | 3.4731 | 2.3971 | 0.1936 | 0.08076 | 0.00978 | -0.00513 | 0.03856 | 0.3485 | 0.1936 | 0.00853 | -0.00461 | 0.03261 | 0.10034 | 0.08076 | 1.1464 | 0.00978 | 0.00853 | 1.1134 | -0.00513 | -0.00461 | 1.1822 | 0.03856 | 0.03261 | 1.1649 | 0.0682 | 0.05854 | 1.3737 | 0.06355 | 0.04626 | 1.5037 | 0.0605 | 0.04023 | 1.0519 | 0.00803 | 0.00763 | 1.0619 | 0.00808 | 0.0076 | 1.061 | 0.00788 | 0.00742 | 1.1556 | 0.0014 | 0.00121 | 1.1912 | -0.0082 | -0.00688 | 1.3546 | -0.0107 | -0.0079
5151000000 | 1.1348 | 1.1045 | 1.1837 | 3.4804 | 2.402 | 0.18227 | 0.07588 | 0.00493 | -0.00587 | 0.02537 | 0.33442 | 0.18227 | 0.00435 | -0.00531 | 0.02143 | 0.09609 | 0.07588 | 1.1348 | 0.00493 | 0.00435 | 1.1045 | -0.00587 | -0.00531 | 1.1837 | 0.02537 | 0.02143 | 1.1734 | 0.0561 | 0.04781 | 1.3822 | 0.0488 | 0.0353 | 1.5052 | 0.04395 | 0.0292 | 1.0435 | 0.01703 | 0.01632 | 1.0571 | 0.00313 | 0.00296 | 1.0606 | 0.00345 | 0.00325 | 1.1504 | -0.0006 | -0.00052156 | 1.1981 | -0.0094 | -0.00785 | 1.3536 | -0.0109 | -0.00805
5158000000 | 1.1356 | 1.1041 | 1.1781 | 3.4743 | 2.4052 | 0.18362 | 0.07634 | 0.01703 | 0.0025 | 0.0325 | 0.33655 | 0.18362 | 0.015 | 0.00226 | 0.02759 | 0.09687 | 0.07634 | 1.1356 | 0.01703 | 0.015 | 1.1041 | 0.0025 | 0.00226 | 1.1781 | 0.0325 | 0.02759 | 1.1752 | 0.0596 | 0.05071 | 1.3752 | 0.0523 | 0.03803 | 1.5044 | 0.04275 | 0.02842 | 1.0337 | -0.00138 | -0.00133 | 1.0642 | 0.00103 | 0.00096314 | 1.0519 | 0.00743 | 0.00706 | 1.1602 | 0.0042 | 0.00362 | 1.1994 | -0.0091 | -0.00759 | 1.3617 | -0.0071 | -0.00521
5165000000 | 1.1359 | 1.1045 | 1.1807 | 3.4726 | 2.3937 | 0.17748 | 0.07415 | 0.02107 | -0.00227 | 0.02334 | 0.33158 | 0.17748 | 0.01855 | -0.00205 | 0.01977 | 0.09549 | 0.07415 | 1.1359 | 0.02107 | 0.01855 | 1.1045 | -0.00227 | -0.00205 | 1.1807 | 0.02334 | 0.01977 | 1.1657 | 0.05655 | 0.04851 | 1.3743 | 0.0514 | 0.0374 | 1.5018 | 0.0482 | 0.03209 | 1.039 | 0.01353 | 0.01302 | 1.0639 | -0.00475 | -0.00446 | 1.0663 | 0.0045 | 0.00422 | 1.1541 | -0.0112 | -0.0097 | 1.2031 | -0.0149 | -0.01238 | 1.3603 | -0.0138 | -0.01014
5172000000 | 1.1456 | 1.1099 | 1.1779 | 3.471 | 2.4014 | 0.18635 | 0.0776 | 0.01108 | -0.00215 | 0.03637 | 0.3423 | 0.18635 | 0.00967 | -0.00194 | 0.03088 | 0.09862 | 0.0776 | 1.1456 | 0.01108 | 0.00967 | 1.1099 | -0.00215 | -0.00194 | 1.1779 | 0.03637 | 0.03088 | 1.1674 | 0.0675 | 0.05782 | 1.3779 | 0.05885 | 0.04271 | 1.4954 | 0.05585 | 0.03735 | 1.0336 | 0.00433 | 0.00418 | 1.0608 | 0.01218 | 0.01148 | 1.0563 | 0.01573 | 0.01489 | 1.1574 | 0.0091 | 0.00786 | 1.2057 | 0.0005 | 0.0004147 | 1.3609 | -0.0083 | -0.0061
5179000000 | 1.1457 | 1.1118 | 1.1866 | 3.481 | 2.4062 | 0.1726 | 0.07173 | 0.0275 | 0.01577 | 0.01911 | 0.32743 | 0.1726 | 0.024 | 0.01418 | 0.01611 | 0.09406 | 0.07173 | 1.1457 | 0.0275 | 0.024 | 1.1118 | 0.01577 | 0.01418 | 1.1866 | 0.01911 | 0.01611 | 1.1747 | 0.0601 | 0.05116 | 1.3789 | 0.04465 | 0.03238 | 1.507 | 0.04165 | 0.02764 | 1.0351 | 0.0184 | 0.01778 | 1.0612 | 0.00385 | 0.00363 | 1.0599 | 0.01005 | 0.00948 | 1.1538 | 0.0027 | 0.00234 | 1.2023 | -0.01 | -0.00832 | 1.3573 | -0.0128 | -0.00943
5186000000 | 1.1362 | 1.1034 | 1.1899 | 3.4809 | 2.4089 | 0.18832 | 0.07818 | 0.01572 | -0.00018333 | 0.03326 | 0.34375 | 0.18832 | 0.01383 | -0.00016615 | 0.02795 | 0.09875 | 0.07818 | 1.1362 | 0.01572 | 0.01383 | 1.1034 | -0.00018333 | -0.00016615 | 1.1899 | 0.03326 | 0.02795 | 1.18 | 0.07535 | 0.06386 | 1.3803 | 0.0608 | 0.04405 | 1.5105 | 0.0589 | 0.03899 | 1.0391 | 0.00388 | 0.00373 | 1.0582 | 0.00413 | 0.0039 | 1.0575 | 0.00658 | 0.00622 | 1.1493 | 0.0004 | 0.00034804 | 1.1939 | -0.0073 | -0.00611 | 1.3571 | -0.0103 | -0.00759
5193000000 | 1.1523 | 1.1225 | 1.19 | 3.4842 | 2.4105 | 0.19077 | 0.07914 | 0.02267 | 0.00807 | 0.03127 | 0.34895 | 0.19077 | 0.01967 | 0.00719 | 0.02628 | 0.10015 | 0.07914 | 1.1523 | 0.02267 | 0.01967 | 1.1225 | 0.00807 | 0.00719 | 1.19 | 0.03127 | 0.02628 | 1.176 | 0.07235 | 0.06152 | 1.3813 | 0.06445 | 0.04666 | 1.5104 | 0.0611 | 0.04045 | 1.0486 | 0.0126 | 0.01202 | 1.0609 | -0.00133 | -0.00125 | 1.0652 | 0.00233 | 0.00218 | 1.1489 | -0.0025 | -0.00218 | 1.194 | -0.0083 | -0.00695 | 1.3545 | -0.0071 | -0.00524
5200000000 | 1.1487 | 1.1164 | 1.1754 | 3.4686 | 2.3942 | 0.1954 | 0.08161 | 0.01513 | 0.00268 | 0.03721 | 0.34862 | 0.1954 | 0.01317 | 0.0024 | 0.03166 | 0.10051 | 0.08161 | 1.1487 | 0.01513 | 0.01317 | 1.1164 | 0.00268 | 0.0024 | 1.1754 | 0.03721 | 0.03166 | 1.1654 | 0.07635 | 0.06552 | 1.3713 | 0.06635 | 0.04838 | 1.4946 | 0.05885 | 0.03938 | 1.0431 | 0.01413 | 0.01354 | 1.0618 | 0.0038 | 0.00358 | 1.0609 | 0.00558 | 0.00526 | 1.1562 | 0.0039 | 0.00337 | 1.2002 | -0.0134 | -0.01116 | 1.3581 | -0.0039 | -0.00287
5207000000 | 1.1525 | 1.118 | 1.1806 | 3.4736 | 2.4 | 0.18485 | 0.07702 | 0.02212 | 0.00432 | 0.02397 | 0.33785 | 0.18485 | 0.01919 | 0.00386 | 0.0203 | 0.09726 | 0.07702 | 1.1525 | 0.02212 | 0.01919 | 1.118 | 0.00432 | 0.00386 | 1.1806 | 0.02397 | 0.0203 | 1.1685 | 0.06495 | 0.05558 | 1.3705 | 0.0587 | 0.04283 | 1.5028 | 0.0466 | 0.03101 | 1.0459 | 0.01578 | 0.01508 | 1.0639 | -0.0001 | -9.3992e-05 | 1.0655 | 0.00185 | 0.00174 | 1.1562 | 0.0043 | 0.00372 | 1.2006 | -0.0052 | -0.00433 | 1.3637 | -0.0064 | -0.00469
5214000000 | 1.1409 | 1.1079 | 1.1841 | 3.4735 | 2.3988 | 0.1936 | 0.08071 | 0.02572 | 0.00812 | 0.03341 | 0.34547 | 0.1936 | 0.02254 | 0.00733 | 0.02822 | 0.09946 | 0.08071 | 1.1409 | 0.02572 | 0.02254 | 1.1079 | 0.00812 | 0.00733 | 1.1841 | 0.03341 | 0.02822 | 1.1673 | 0.0818 | 0.07008 | 1.3737 | 0.0747 | 0.05438 | 1.4999 | 0.05455 | 0.03637 | 1.0466 | 0.00605 | 0.00578 | 1.0586 | 0.00365 | 0.00345 | 1.0569 | 0.00933 | 0.00882 | 1.1553 | 0.0031 | 0.00268 | 1.1934 | -0.0086 | -0.00721 | 1.3579 | -0.0087 | -0.00641
5221000000 | 1.1478 | 1.1172 | 1.1859 | 3.4764 | 2.4036 | 0.18158 | 0.07555 | 0.01615 | -5e-05 | 0.02184 | 0.33392 | 0.18158 | 0.01407 | -4.4754e-05 | 0.01842 | 0.09605 | 0.07555 | 1.1478 | 0.01615 | 0.01407 | 1.1172 | -5e-05 | -4.4754e-05 | 1.1859 | 0.02184 | 0.01842 | 1.1745 | 0.0704 | 0.05994 | 1.3757 | 0.0607 | 0.04412 | 1.5112 | 0.0481 | 0.03183 | 1.0433 | 0.00468 | 0.00448 | 1.0536 | 0.0011 | 0.00104 | 1.055 | 0.00193 | 0.00182 | 1.1482 | 0.006 | 0.00523 | 1.1962 | -0.0083 | -0.00694 | 1.3549 | -0.0049 | -0.00362
5228000000 | 1.1437 | 1.1127 | 1.1869 | 3.4804 | 2.406 | 0.19597 | 0.08145 | 0.01623 | -0.00198 | 0.03566 | 0.3487 | 0.19597 | 0.01419 | -0.00178 | 0.03004 | 0.10019 | 0.08145 | 1.1437 | 0.01623 | 0.01419 | 1.1127 | -0.00198 | -0.00178 | 1.1869 | 0.03566 | 0.03004 | 1.1726 | 0.0845 | 0.07206 | 1.3803 | 0.07865 | 0.05698 | 1.5115 | 0.0624 | 0.04128 | 1.0443 | 0.01103 | 0.01056 | 1.0636 | 0.0037 | 0.00348 | 1.0648 | 0.00838 | 0.00787 | 1.1522 | 0.0056 | 0.00486 | 1.2023 | -0.0042 | -0.00349 | 1.3649 | -0.0071 | -0.0052
5235000000 | 1.1398 | 1.1093 | 1.1861 | 3.4733 | 2.398 | 0.19258 | 0.08031 | 0.01732 | 0.0013 | 0.03501 | 0.34978 | 0.19258 | 0.01519 | 0.00117 | 0.02952 | 0.10071 | 0.08031 | 1.1398 | 0.01732 | 0.01519 | 1.1093 | 0.0013 | 0.00117 | 1.1861 | 0.03501 | 0.02952 | 1.1682 | 0.08855 | 0.0758 | 1.3697 | 0.0714 | 0.05213 | 1.5015 | 0.05895 | 0.03926 | 1.045 | 0.02007 | 0.01921 | 1.0595 | 0.000475 | 0.00044834 | 1.0635 | 0.00723 | 0.00679 | 1.1512 | -0.0073 | -0.00634 | 1.2054 | -0.0045 | -0.00373 | 1.3591 | -0.0053 | -0.0039
5242000000 | 1.1379 | 1.104 | 1.1808 | 3.4713 | 2.3957 | 0.19785 | 0.08258 | 0.01813 | 0.00235 | 0.03587 | 0.35147 | 0.19785 | 0.01594 | 0.00213 | 0.03038 | 0.10125 | 0.08258 | 1.1379 | 0.01813 | 0.01594 | 1.104 | 0.00235 | 0.00213 | 1.1808 | 0.03587 | 0.03038 | 1.1637 | 0.087 | 0.07476 | 1.3714 | 0.076 | 0.05542 | 1.5007 | 0.05925 | 0.03948 | 1.0418 | 0.01113 | 0.01068 | 1.0631 | -0.00113 | -0.00106 | 1.0627 | 0.0016 | 0.00151 | 1.154 | -0.0045 | -0.0039 | 1.205 | -0.0081 | -0.00672 | 1.361 | -0.019 | -0.01396
5249000000 | 1.1376 | 1.1039 | 1.1739 | 3.4665 | 2.3961 | 0.18482 | 0.07713 | 0.00807 | -0.00843 | 0.02657 | 0.33808 | 0.18482 | 0.00709 | -0.00764 | 0.02264 | 0.09753 | 0.07713 | 1.1376 | 0.00807 | 0.00709 | 1.1039 | -0.00843 | -0.00764 | 1.1739 | 0.02657 | 0.02264 | 1.1627 | 0.07695 | 0.06618 | 1.3626 | 0.06785 | 0.04979 | 1.4975 | 0.05215 | 0.03482 | 1.0436 | -0.00608 | -0.00582 | 1.0543 | 0.0012 | 0.00114 | 1.0522 | -0.00463 | -0.0044 | 1.1476 | 0.0041 | 0.00357 | 1.2011 | -0.0044 | -0.00366 | 1.3687 | -0.0071 | -0.00519
5256000000 | 1.1448 | 1.1132 | 1.1758 | 3.4701 | 2.3963 | 0.18098 | 0.07553 | 0.01418 | -0.00452 | 0.01937 | 0.33832 | 0.18098 | 0.01239 | -0.00406 | 0.01647 | 0.09749 | 0.07553 | 1.1448 | 0.01418 | 0.01239 | 1.1132 | -0.00452 | -0.00406 | 1.1758 | 0.01937 | 0.01647 | 1.1642 | 0.07255 | 0.06232 | 1.3708 | 0.0672 | 0.04902 | 1.5033 | 0.03795 | 0.02524 | 1.0444 | 0.00655 | 0.00627 | 1.0561 | 0.0113 | 0.0107 | 1.0515 | 0.00848 | 0.00806 | 1.1465 | 0.0127 | 0.01108 | 1.2018 | 0.0038 | 0.00316 | 1.3584 | -0.0034 | -0.0025
5263000000 | 1.1315 | 1.1001 | 1.186 | 3.477 | 2.4125 | 0.19132 | 0.0793 | 0.00038333 | -0.01563 | 0.03307 | 0.35042 | 0.19132 | 0.00033879 | -0.01421 | 0.02788 | 0.10078 | 0.0793 | 1.1315 | 0.00038333 | 0.00033879 | 1.1001 | -0.01563 | -0.01421 | 1.186 | 0.03307 | 0.02788 | 1.1736 | 0.0883 | 0.07524 | 1.3793 | 0.0717 | 0.05198 | 1.5114 | 0.0558 | 0.03692 | 1.0315 | 0.0011 | 0.00107 | 1.0582 | 0.00555 | 0.00524 | 1.053 | 0.00515 | 0.00489 | 1.1554 | 0.0079 | 0.00684 | 1.1996 | 0.0006 | 0.00050017 | 1.3682 | -0.0032 | -0.00234
5270000000 | 1.1446 | 1.1141 | 1.1799 | 3.4757 | 2.4011 | 0.1866 | 0.07771 | 0.00952 | -0.00742 | 0.0217 | 0.34177 | 0.1866 | 0.00831 | -0.00666 | 0.01839 | 0.09833 | 0.07771 | 1.1446 | 0.00952 | 0.00831 | 1.1141 | -0.00742 | -0.00666 | 1.1799 | 0.0217 | 0.01839 | 1.1663 | 0.0838 | 0.07185 | 1.3687 | 0.0678 | 0.04954 | 1.508 | 0.04865 | 0.03226 | 1.0471 | -0.0016 | -0.00153 | 1.0618 | -0.00173 | -0.00162 | 1.0668 | 0.00185 | 0.00173 | 1.1539 | 0.0012 | 0.00104 | 1.1987 | 0.002 | 0.00167 | 1.3645 | -0.0066 | -0.00484
5277000000 | 1.1346 | 1.1072 | 1.1839 | 3.4683 | 2.3986 | 0.18348 | 0.07649 | 0.0058 | -0.00882 | 0.02709 | 0.34425 | 0.18348 | 0.00511 | -0.00796 | 0.02288 | 0.09926 | 0.07649 | 1.1346 | 0.0058 | 0.00511 | 1.1072 | -0.00882 | -0.00796 | 1.1839 | 0.02709 | 0.02288 | 1.1663 | 0.0793 | 0.068 | 1.3669 | 0.06715 | 0.04913 | 1.5066 | 0.05845 | 0.0388 | 1.0392 | -0.00015 | -0.00014434 | 1.053 | 0.01178 | 0.01118 | 1.0456 | 0.0034 | 0.00325 | 1.1447 | 0.0171 | 0.01494 | 1.1969 | 0.0063 | 0.00526 | 1.3625 | 0.0014 | 0.00103
5284000000 | 1.1416 | 1.1121 | 1.1825 | 3.4734 | 2.3985 | 0.18018 | 0.07512 | 0.01408 | -0.00323 | 0.02169 | 0.3399 | 0.18018 | 0.01234 | -0.00291 | 0.01834 | 0.09786 | 0.07512 | 1.1416 | 0.01408 | 0.01234 | 1.1121 | -0.00323 | -0.00291 | 1.1825 | 0.02169 | 0.01834 | 1.1672 | 0.07555 | 0.06472 | 1.3746 | 0.06475 | 0.0471 | 1.5053 | 0.04795 | 0.03185 | 1.0424 | 0.00753 | 0.00722 | 1.0635 | -0.0015 | -0.00141 | 1.0662 | 0.0035 | 0.00328 | 1.1495 | -0.0061 | -0.00531 | 1.1986 | -0.0127 | -0.0106 | 1.3599 | -0.0079 | -0.00581
5291000000 | 1.1367 | 1.1028 | 1.1867 | 3.4783 | 2.4046 | 0.18627 | 0.07746 | 0.00828 | -0.00767 | 0.0287 | 0.35143 | 0.18627 | 0.00729 | -0.00695 | 0.02419 | 0.10104 | 0.07746 | 1.1367 | 0.00828 | 0.00729 | 1.1028 | -0.00767 | -0.00695 | 1.1867 | 0.0287 | 0.02419 | 1.1697 | 0.0904 | 0.07728 | 1.3751 | 0.07025 | 0.05109 | 1.5113 | 0.0567 | 0.03752 | 1.042 | 0.0085 | 0.00816 | 1.0612 | 0.00483 | 0.00455 | 1.0578 | 0.00783 | 0.0074 | 1.1529 | 0.0045 | 0.0039 | 1.2016 | -0.0051 | -0.00424 | 1.3597 | -0.0069 | -0.00507
5298000000 | 1.1405 | 1.1065 | 1.1788 | 3.4773 | 2.4017 | 0.19388 | 0.08073 | 0.00627 | -0.00883 | 0.0326 | 0.35568 | 0.19388 | 0.00549 | -0.00798 | 0.02766 | 0.10229 | 0.08073 | 1.1405 | 0.00627 | 0.00549 | 1.1065 | -0.00883 | -0.00798 | 1.1788 | 0.0326 | 0.02766 | 1.1641 | 0.09395 | 0.08071 | 1.3718 | 0.07475 | 0.05449 | 1.5015 | 0.06815 | 0.04539 | 1.0419 | 0.00408 | 0.00391 | 1.0524 | -0.000325 | -0.00030881 | 1.0503 | -0.00208 | -0.00198 | 1.1377 | 0.0005 | 0.00043948 | 1.1846 | -0.0044 | -0.00371 | 1.3448 | -0.0055 | -0.00409
5305000000 | 1.1418 | 1.1081 | 1.1763 | 3.4684 | 2.3996 | 0.19712 | 0.08215 | 0.01355 | -0.0033 | 0.03719 | 0.35682 | 0.19712 | 0.01187 | -0.00298 | 0.03161 | 0.10288 | 0.08215 | 1.1418 | 0.01355 | 0.01187 | 1.1081 | -0.0033 | -0.00298 | 1.1763 | 0.03719 | 0.03161 | 1.1666 | 0.09645 | 0.08268 | 1.3652 | 0.0787 | 0.05765 | 1.4959 | 0.05985 | 0.04001 | 1.0463 | 0.00158 | 0.00151 | 1.0571 | -0.00458 | -0.00433 | 1.0569 | -0.00423 | -0.004 | 1.1382 | -0.0053 | -0.00466 | 1.1936 | -0.0089 | -0.00746 | 1.3566 | -0.0098 | -0.00722
5312000000 | 1.1431 | 1.11 | 1.1817 | 3.4716 | 2.3979 | 0.18995 | 0.07922 | 0.01487 | 0.00287 | 0.02704 | 0.34707 | 0.18995 | 0.01301 | 0.00258 | 0.02289 | 0.09997 | 0.07922 | 1.1431 | 0.01487 | 0.01301 | 1.11 | 0.00287 | 0.00258 | 1.1817 | 0.02704 | 0.02289 | 1.165 | 0.0861 | 0.0739 | 1.3751 | 0.0721 | 0.05243 | 1.5023 | 0.0468 | 0.03115 | 1.0502 | 0.00735 | 0.007 | 1.0591 | -0.0031 | -0.00293 | 1.0613 | 0.0021 | 0.00198 | 1.1424 | -0.0008 | -0.00070028 | 1.2 | -0.0051 | -0.00425 | 1.3538 | -0.0095 | -0.00702
5319000000 | 1.1455 | 1.1131 | 1.1819 | 3.4759 | 2.3997 | 0.19358 | 0.08067 | 0.02197 | 0.00512 | 0.02967 | 0.34967 | 0.19358 | 0.01918 | 0.0046 | 0.02511 | 0.1006 | 0.08067 | 1.1455 | 0.02197 | 0.01918 | 1.1131 | 0.00512 | 0.0046 | 1.1819 | 0.02967 | 0.02511 | 1.1699 | 0.0855 | 0.07308 | 1.3759 | 0.0701 | 0.05095 | 1.5054 | 0.052 | 0.03454 | 1.0442 | 0.00518 | 0.00496 | 1.0639 | 0.000325 | 0.00030546 | 1.0669 | 0.00553 | 0.00518 | 1.16 | 0.0032 | 0.00276 | 1.2043 | -0.0067 | -0.00556 | 1.3634 | -0.0047 | -0.00345
5326000000 | 1.1442 | 1.1106 | 1.1823 | 3.4737 | 2.4033 | 0.18965 | 0.07891 | 0.01228 | -0.0055 | 0.02707 | 0.34928 | 0.18965 | 0.01074 | -0.00495 | 0.0229 | 0.10055 | 0.07891 | 1.1442 | 0.01228 | 0.01074 | 1.1106 | -0.0055 | -0.00495 | 1.1823 | 0.02707 | 0.0229 | 1.169 | 0.07965 | 0.06813 | 1.3728 | 0.06775 | 0.04935 | 1.5022 | 0.054 | 0.03595 | 1.0447 | 0.00543 | 0.00519 | 1.0576 | 0.00353 | 0.00333 | 1.0537 | 0.00443 | 0.0042 | 1.1514 | 0.0073 | 0.00634 | 1.2013 | -0.0007 | -0.0005827 | 1.3531 | -0.0056 | -0.00414
5333000000 | 1.1458 | 1.1141 | 1.1856 | 3.4729 | 2.4021 | 0.1976 | 0.08226 | 0.01353 | -0.00041667 | 0.02917 | 0.35407 | 0.1976 | 0.01181 | -0.00037401 | 0.02461 | 0.10195 | 0.08226 | 1.1458 | 0.01353 | 0.01181 | 1.1141 | -0.00041667 | -0.00037401 | 1.1856 | 0.02917 | 0.02461 | 1.1662 | 0.0891 | 0.07641 | 1.3731 | 0.07015 | 0.05109 | 1.5043 | 0.0552 | 0.0367 | 1.049 | 0.00163 | 0.00155 | 1.0573 | 0.00248 | 0.00234 | 1.057 | 0.00445 | 0.00421 | 1.1448 | 0.0025 | 0.00218 | 1.1951 | 0.0026 | 0.00218 | 1.3538 | 0.0006 | 0.0004432
5340000000 | 1.1442 | 1.1131 | 1.185 | 3.4752 | 2.4026 | 0.19987 | 0.08319 | 0.02475 | 0.00358 | 0.03171 | 0.3569 | 0.19987 | 0.02163 | 0.00322 | 0.02676 | 0.1027 | 0.08319 | 1.1442 | 0.02475 | 0.02163 | 1.1131 | 0.00358 | 0.00322 | 1.185 | 0.03171 | 0.02676 | 1.1676 | 0.091 | 0.07794 | 1.3764 | 0.0811 | 0.05892 | 1.5123 | 0.0623 | 0.0412 | 1.041 | 0.0137 | 0.01316 | 1.0531 | -0.0052 | -0.00494 | 1.0537 | 0.00123 | 0.00116 | 1.1427 | -0.001 | -0.00087512 | 1.1896 | 0.0037 | 0.00311 | 1.3473 | -0.0026 | -0.00193
5347000000 | 1.1326 | 1.1016 | 1.1795 | 3.4748 | 2.396 | 0.19457 | 0.08121 | 0.01995 | 0.002 | 0.02889 | 0.36017 | 0.19457 | 0.01761 | 0.00182 | 0.02449 | 0.10365 | 0.08121 | 1.1326 | 0.01995 | 0.01761 | 1.1016 | 0.002 | 0.00182 | 1.1795 | 0.02889 | 0.02449 | 1.1668 | 0.0929 | 0.07962 | 1.3721 | 0.07295 | 0.05316 | 1.4988 | 0.059 | 0.03937 | 1.0385 | 0.00653 | 0.00628 | 1.059 | 0.00263 | 0.00248 | 1.0564 | 0.00765 | 0.00724 | 1.1555 | 0.0023 | 0.00199 | 1.2047 | 0.0017 | 0.00141 | 1.3661 | -0.0108 | -0.00791
5354000000 | 1.1416 | 1.1069 | 1.1781 | 3.4704 | 2.3972 | 0.18953 | 0.07906 | 0.01675 | -0.00497 | 0.01941 | 0.3474 | 0.18953 | 0.01467 | -0.00449 | 0.01648 | 0.1001 | 0.07906 | 1.1416 | 0.01675 | 0.01467 | 1.1069 | -0.00497 | -0.00449 | 1.1781 | 0.01941 | 0.01648 | 1.1675 | 0.0766 | 0.06561 | 1.3699 | 0.0731 | 0.05336 | 1.5037 | 0.04815 | 0.03202 | 1.0471 | 0.01265 | 0.01208 | 1.0548 | 0.00183 | 0.00173 | 1.0608 | 0.0085 | 0.00801 | 1.1507 | 0.0005 | 0.00043452 | 1.1928 | -0.0012 | -0.00101 | 1.3603 | -0.0069 | -0.00507
5361000000 | 1.1475 | 1.1138 | 1.1769 | 3.4694 | 2.3928 | 0.19627 | 0.08202 | 0.00217 | -0.01542 | 0.02487 | 0.35458 | 0.19627 | 0.00189 | -0.01384 | 0.02113 | 0.1022 | 0.08202 | 1.1475 | 0.00217 | 0.00189 | 1.1138 | -0.01542 | -0.01384 | 1.1769 | 0.02487 | 0.02113 | 1.1663 | 0.081 | 0.06945 | 1.3745 | 0.0797 | 0.05798 | 1.4979 | 0.05515 | 0.03682 | 1.0468 | -0.00153 | -0.00146 | 1.0592 | -0.00905 | -0.00854 | 1.0586 | -0.00975 | -0.00921 | 1.1477 | -0.003 | -0.00261 | 1.2006 | -0.003 | -0.0025 | 1.3639 | -0.008 | -0.00587
5368000000 | 1.1511 | 1.12 | 1.1921 | 3.4867 | 2.4062 | 0.19427 | 0.08073 | 0.01693 | -0.00133 | 0.0229 | 0.3527 | 0.19427 | 0.01471 | -0.00119 | 0.01921 | 0.10115 | 0.08073 | 1.1511 | 0.01693 | 0.01471 | 1.12 | -0.00133 | -0.00119 | 1.1921 | 0.0229 | 0.01921 | 1.1836 | 0.079 | 0.06675 | 1.3902 | 0.0701 | 0.05042 | 1.5154 | 0.05695 | 0.03758 | 1.049 | 0.00745 | 0.0071 | 1.055 | 0.00045 | 0.00042656 | 1.0619 | 0.0034 | 0.0032 | 1.1363 | -0.002 | -0.00176 | 1.1981 | -0.0062 | -0.00517 | 1.3575 | -0.0021 | -0.00155
5375000000 | 1.1412 | 1.1046 | 1.1812 | 3.4747 | 2.4021 | 0.19455 | 0.08099 | 0.01287 | -0.00043333 | 0.02113 | 0.35138 | 0.19455 | 0.01127 | -0.00039231 | 0.01789 | 0.10113 | 0.08099 | 1.1412 | 0.01287 | 0.01127 | 1.1046 | -0.00043333 | -0.00039231 | 1.1812 | 0.02113 | 0.01789 | 1.1763 | 0.07545 | 0.06414 | 1.3804 | 0.0696 | 0.05042 | 1.5047 | 0.0534 | 0.03549 | 1.0475 | 0.00995 | 0.0095 | 1.0512 | -0.00145 | -0.00138 | 1.0567 | 0.0017 | 0.00161 | 1.1382 | -0.0036 | -0.00316 | 1.1877 | -0.0101 | -0.0085 | 1.3543 | -0.0032 | -0.00236
5382000000 | 1.1386 | 1.1056 | 1.1889 | 3.4796 | 2.4026 | 0.20205 | 0.0841 | 0.01792 | -0.00428 | 0.03811 | 0.36723 | 0.20205 | 0.01574 | -0.00387 | 0.03206 | 0.10554 | 0.0841 | 1.1386 | 0.01792 | 0.01574 | 1.1056 | -0.00428 | -0.00387 | 1.1889 | 0.03811 | 0.03206 | 1.1783 | 0.08765 | 0.07439 | 1.3816 | 0.07425 | 0.05374 | 1.5065 | 0.0613 | 0.04069 | 1.0348 | 0.0116 | 0.01121 | 1.0605 | 0.00508 | 0.00479 | 1.0648 | 0.01243 | 0.01167 | 1.1532 | 0.0087 | 0.00754 | 1.1994 | 0.0011 | 0.00091712 | 1.3687 | 0.0043 | 0.00314
5389000000 | 1.1268 | 1.0993 | 1.1809 | 3.474 | 2.3988 | 0.20177 | 0.08411 | 0.02633 | 0.00673 | 0.02971 | 0.36135 | 0.20177 | 0.02337 | 0.00613 | 0.02516 | 0.10402 | 0.08411 | 1.1268 | 0.02633 | 0.02337 | 1.0993 | 0.00673 | 0.00613 | 1.1809 | 0.02971 | 0.02516 | 1.1793 | 0.0788 | 0.06682 | 1.3814 | 0.072 | 0.05212 | 1.5071 | 0.06045 | 0.04011 | 1.0428 | 0.00778 | 0.00746 | 1.0617 | 0.00925 | 0.00871 | 1.0548 | 0.01073 | 0.01017 | 1.1509 | 0.0046 | 0.004 | 1.2053 | -0.0096 | -0.00796 | 1.3572 | -0.0045 | -0.00332
5396000000 | 1.1377 | 1.1067 | 1.177 | 3.4711 | 2.3998 | 0.20005 | 0.08336 | 0.01803 | 0.00247 | 0.0326 | 0.36458 | 0.20005 | 0.01585 | 0.00223 | 0.0277 | 0.10503 | 0.08336 | 1.1377 | 0.01803 | 0.01585 | 1.1067 | 0.00247 | 0.00223 | 1.177 | 0.0326 | 0.0277 | 1.1746 | 0.07745 | 0.06594 | 1.3799 | 0.07475 | 0.05417 | 1.505 | 0.05995 | 0.03984 | 1.0411 | 0.0032 | 0.00307 | 1.0582 | 0.0015 | 0.00142 | 1.0599 | 0.00505 | 0.00476 | 1.1398 | 0.0019 | 0.00167 | 1.198 | -0.0078 | -0.00651 | 1.3637 | -0.0117 | -0.00858
5403000000 | 1.141 | 1.1093 | 1.1923 | 3.4835 | 2.4146 | 0.20452 | 0.0847 | 0.02197 | 0.00482 | 0.02904 | 0.36188 | 0.20452 | 0.01925 | 0.00434 | 0.02436 | 0.10388 | 0.0847 | 1.141 | 0.02197 | 0.01925 | 1.1093 | 0.00482 | 0.00434 | 1.1923 | 0.02904 | 0.02436 | 1.1918 | 0.0819 | 0.06872 | 1.3938 | 0.07105 | 0.05098 | 1.5212 | 0.0588 | 0.03865 | 1.0432 | 0.00415 | 0.00398 | 1.0603 | 0.00715 | 0.00674 | 1.0603 | 0.00768 | 0.00724 | 1.147 | 0.0042 | 0.00366 | 1.2006 | 0.0062 | 0.00516 | 1.3602 | -0.0004 | -0.00029407
5410000000 | 1.148 | 1.1148 | 1.1842 | 3.4776 | 2.4001 | 0.19783 | 0.08243 | 0.0218 | 0.00405 | 0.02533 | 0.35937 | 0.19783 | 0.01899 | 0.00363 | 0.02139 | 0.10334 | 0.08243 | 1.148 | 0.0218 | 0.01899 | 1.1148 | 0.00405 | 0.00363 | 1.1842 | 0.02533 | 0.02139 | 1.1797 | 0.07575 | 0.06421 | 1.3862 | 0.0632 | 0.04559 | 1.5052 | 0.0555 | 0.03687 | 1.0474 | 0.00563 | 0.00537 | 1.0609 | 0.00215 | 0.00203 | 1.0581 | 0.00263 | 0.00248 | 1.1451 | -0.0048 | -0.00419 | 1.1952 | -0.0121 | -0.01012 | 1.354 | -0.0068 | -0.00502
5417000000 | 1.145 | 1.1103 | 1.1859 | 3.4752 | 2.4011 | 0.20425 | 0.08506 | 0.02042 | 0.00638 | 0.03256 | 0.3703 | 0.20425 | 0.01783 | 0.00575 | 0.02745 | 0.10656 | 0.08506 | 1.145 | 0.02042 | 0.01783 | 1.1103 | 0.00638 | 0.00575 | 1.1859 | 0.03256 | 0.02745 | 1.1797 | 0.0767 | 0.06502 | 1.3836 | 0.07265 | 0.05251 | 1.5119 | 0.0629 | 0.0416 | 1.0461 | 0.01255 | 0.012 | 1.0639 | 0.00303 | 0.00284 | 1.0617 | 0.00995 | 0.00937 | 1.1546 | 0.004 | 0.00346 | 1.2019 | -0.0047 | -0.00391 | 1.3624 | -0.0072 | -0.00528
5424000000 | 1.1455 | 1.1101 | 1.1832 | 3.4758 | 2.4038 | 0.20247 | 0.08423 | 0.01902 | 0.00182 | 0.03077 | 0.36618 | 0.20247 | 0.0166 | 0.00164 | 0.02601 | 0.10535 | 0.08423 | 1.1455 | 0.01902 | 0.0166 | 1.1101 | 0.00182 | 0.00164 | 1.1832 | 0.03077 | 0.02601 | 1.1809 | 0.0737 | 0.06241 | 1.3863 | 0.0617 | 0.04451 | 1.5092 | 0.05355 | 0.03548 | 1.0495 | 0.00498 | 0.00474 | 1.0619 | 0.0043 | 0.00405 | 1.0635 | 0.00795 | 0.00748 | 1.15 | 0.0017 | 0.00148 | 1.2031 | -0.0047 | -0.00391 | 1.3632 | -0.0037 | -0.00271
5431000000 | 1.1389 | 1.1072 | 1.1812 | 3.469 | 2.4002 | 0.19955 | 0.08314 | 0.01958 | 0.0063 | 0.02809 | 0.36622 | 0.19955 | 0.01719 | 0.00569 | 0.02378 | 0.10557 | 0.08314 | 1.1389 | 0.01958 | 0.01719 | 1.1072 | 0.0063 | 0.00569 | 1.1812 | 0.02809 | 0.02378 | 1.1804 | 0.06595 | 0.05587 | 1.3803 | 0.0651 | 0.04716 | 1.505 | 0.05215 | 0.03465 | 1.0432 | 0.00608 | 0.00582 | 1.0575 | 0.00683 | 0.00645 | 1.053 | 0.009 | 0.00855 | 1.1443 | 0.0088 | 0.00769 | 1.1887 | 0.0052 | 0.00437 | 1.3521 | 0.004 | 0.00296
5438000000 | 1.1447 | 1.1107 | 1.1817 | 3.4744 | 2.4039 | 0.20213 | 0.08409 | 0.01795 | 0.0032 | 0.02934 | 0.36563 | 0.20213 | 0.01568 | 0.00288 | 0.02483 | 0.10524 | 0.08409 | 1.1447 | 0.01795 | 0.01568 | 1.1107 | 0.0032 | 0.00288 | 1.1817 | 0.02934 | 0.02483 | 1.1863 | 0.0675 | 0.0569 | 1.3841 | 0.0598 | 0.0432 | 1.5076 | 0.0563 | 0.03734 | 1.0473 | 0.0166 | 0.01585 | 1.0562 | 0.00695 | 0.00658 | 1.0538 | 0.0061 | 0.00579 | 1.1434 | 0.011 | 0.00962 | 1.1979 | 0.0026 | 0.00217 | 1.355 | -0.0033 | -0.00244
5445000000 | 1.1563 | 1.1236 | 1.176 | 3.4673 | 2.3958 | 0.21388 | 0.08927 | 0.01383 | 0.0006 | 0.03836 | 0.37853 | 0.21388 | 0.01196 | 0.00053401 | 0.03262 | 0.10917 | 0.08927 | 1.1563 | 0.01383 | 0.01196 | 1.1236 | 0.0006 | 0.00053401 | 1.176 | 0.03836 | 0.03262 | 1.1766 | 0.07395 | 0.06285 | 1.3816 | 0.07035 | 0.05092 | 1.4982 | 0.064 | 0.04272 | 1.0458 | 0.00583 | 0.00557 | 1.0582 | -0.000975 | -0.00092135 | 1.0612 | 0.00025 | 0.00023558 | 1.1454 | -0.0044 | -0.00384 | 1.1882 | -0.0133 | -0.01119 | 1.3502 | -0.0051 | -0.00378
5452000000 | 1.1486 | 1.1149 | 1.1769 | 3.4717 | 2.3974 | 0.20763 | 0.08661 | 0.00547 | -0.00647 | 0.03057 | 0.3726 | 0.20763 | 0.00476 | -0.0058 | 0.02598 | 0.10733 | 0.08661 | 1.1486 | 0.00547 | 0.00476 | 1.1149 | -0.00647 | -0.0058 | 1.1769 | 0.03057 | 0.02598 | 1.179 | 0.07065 | 0.05992 | 1.3849 | 0.06505 | 0.04697 | 1.5034 | 0.0608 | 0.04044 | 1.0508 | 0.003 | 0.00286 | 1.0532 | 0.0023 | 0.00218 | 1.0559 | -0.00113 | -0.00107 | 1.1342 | 0.0011 | 0.00096985 | 1.1788 | 0.0037 | 0.00314 | 1.3495 | -0.0057 | -0.00422
5459000000 | 1.1428 | 1.1128 | 1.1785 | 3.4729 | 2.402 | 0.20227 | 0.08421 | 0.00857 | -0.00722 | 0.02427 | 0.36735 | 0.20227 | 0.0075 | -0.00649 | 0.0206 | 0.10578 | 0.08421 | 1.1428 | 0.00857 | 0.0075 | 1.1128 | -0.00722 | -0.00649 | 1.1785 | 0.02427 | 0.0206 | 1.1894 | 0.05525 | 0.04645 | 1.3829 | 0.05535 | 0.04002 | 1.5113 | 0.056 | 0.03705 | 1.0427 | 0.00303 | 0.0029 | 1.0505 | -0.00155 | -0.00148 | 1.0514 | -0.0074 | -0.00704 | 1.1441 | -0.0019 | -0.00166 | 1.192 | -0.0025 | -0.0021 | 1.355 | -0.0092 | -0.00679
5466000000 | 1.1387 | 1.1018 | 1.1802 | 3.4707 | 2.3988 | 0.20438 | 0.0852 | 0.02012 | 0.0069 | 0.03154 | 0.37073 | 0.20438 | 0.01767 | 0.00626 | 0.02673 | 0.10682 | 0.0852 | 1.1387 | 0.02012 | 0.01767 | 1.1018 | 0.0069 | 0.00626 | 1.1802 | 0.03154 | 0.02673 | 1.1867 | 0.06185 | 0.05212 | 1.3859 | 0.0613 | 0.04423 | 1.5071 | 0.05655 | 0.03752 | 1.0446 | 0.00838 | 0.00802 | 1.0555 | 0.0067 | 0.00635 | 1.0558 | 0.01203 | 0.01139 | 1.1472 | -0.0035 | -0.00305 | 1.1855 | -0.0054 | -0.00456 | 1.3482 | -0.0054 | -0.00401
5473000000 | 1.1446 | 1.1144 | 1.1846 | 3.4755 | 2.4045 | 0.21178 | 0.08808 | 0.01713 | 0.00242 | 0.03503 | 0.37635 | 0.21178 | 0.01497 | 0.00217 | 0.02957 | 0.10829 | 0.08808 | 1.1446 | 0.01713 | 0.01497 | 1.1144 | 0.00242 | 0.00217 | 1.1846 | 0.03503 | 0.02957 | 1.1876 | 0.06325 | 0.05326 | 1.3859 | 0.07145 | 0.05156 | 1.5156 | 0.06215 | 0.04101 | 1.0517 | 0.00828 | 0.00787 | 1.0603 | 0.0053 | 0.005 | 1.0607 | 0.00598 | 0.00563 | 1.1466 | 0.0095 | 0.00829 | 1.2011 | -0.005 | -0.00416 | 1.3635 | -0.0102 | -0.00748
5480000000 | 1.1464 | 1.1124 | 1.1828 | 3.4746 | 2.4021 | 0.21168 | 0.08813 | 0.01828 | 0.00225 | 0.0288 | 0.37277 | 0.21168 | 0.01595 | 0.00202 | 0.02435 | 0.10728 | 0.08813 | 1.1464 | 0.01828 | 0.01595 | 1.1124 | 0.00225 | 0.00202 | 1.1828 | 0.0288 | 0.02435 | 1.1845 | 0.0559 | 0.04719 | 1.3856 | 0.0625 | 0.04511 | 1.5079 | 0.05295 | 0.03512 | 1.0504 | 0.00898 | 0.00854 | 1.0561 | -0.0078 | -0.00739 | 1.0621 | -0.00095 | -0.00089441 | 1.143 | -0.0124 | -0.01085 | 1.1907 | -0.0061 | -0.00512 | 1.3515 | -0.0163 | -0.01206
5487000000 | 1.1503 | 1.1166 | 1.1826 | 3.4749 | 2.4007 | 0.20163 | 0.08399 | 0.00455 | -0.01255 | 0.02279 | 0.37018 | 0.20163 | 0.00396 | -0.01124 | 0.01927 | 0.10653 | 0.08399 | 1.1503 | 0.00455 | 0.00396 | 1.1166 | -0.01255 | -0.01124 | 1.1826 | 0.02279 | 0.01927 | 1.1812 | 0.0468 | 0.03962 | 1.3916 | 0.047 | 0.03377 | 1.5114 | 0.0436 | 0.02885 | 1.0455 | 0.00918 | 0.00878 | 1.0508 | 0.00538 | 0.00512 | 1.0519 | 0.00253 | 0.0024 | 1.1352 | 0.0028 | 0.00247 | 1.1926 | 0.0001 | 8.385e-05 | 1.357 | -0.0046 | -0.00339
5494000000 | 1.143 | 1.1122 | 1.1836 | 3.4745 | 2.4006 | 0.2104 | 0.08764 | 0.0189 | 0.00217 | 0.0352 | 0.37843 | 0.2104 | 0.01653 | 0.00195 | 0.02974 | 0.10892 | 0.08764 | 1.143 | 0.0189 | 0.01653 | 1.1122 | 0.00217 | 0.00195 | 1.1836 | 0.0352 | 0.02974 | 1.1839 | 0.0586 | 0.0495 | 1.3855 | 0.06165 | 0.0445 | 1.5048 | 0.05265 | 0.03499 | 1.0474 | 0.01593 | 0.0152 | 1.0592 | 0.00178 | 0.00168 | 1.0574 | 0.00923 | 0.00872 | 1.1514 | -0.0018 | -0.00156 | 1.2 | -0.0082 | -0.00683 | 1.3455 | -0.0107 | -0.00795
5501000000 | 1.1387 | 1.1037 | 1.1857 | 3.4786 | 2.4052 | 0.2175 | 0.09043 | 0.01108 | -0.0057 | 0.04034 | 0.3863 | 0.2175 | 0.00973 | -0.00516 | 0.03402 | 0.11105 | 0.09043 | 1.1387 | 0.01108 | 0.00973 | 1.1037 | -0.0057 | -0.00516 | 1.1857 | 0.04034 | 0.03402 | 1.1894 | 0.0621 | 0.05221 | 1.3933 | 0.0624 | 0.04479 | 1.5071 | 0.05545 | 0.03679 | 1.0566 | 0.0136 | 0.01287 | 1.0591 | 0.00628 | 0.00592 | 1.0643 | 0.00658 | 0.00618 | 1.1487 | -0.0052 | -0.00453 | 1.1983 | 0.0015 | 0.00125 | 1.3477 | -0.0038 | -0.00282
5508000000 | 1.1456 | 1.1142 | 1.1774 | 3.4705 | 2.398 | 0.21178 | 0.08832 | 0.01463 | -0.00025 | 0.0326 | 0.37977 | 0.21178 | 0.01277 | -0.00022438 | 0.02769 | 0.10943 | 0.08832 | 1.1456 | 0.01463 | 0.01277 | 1.1142 | -0.00025 | -0.00022438 | 1.1774 | 0.0326 | 0.02769 | 1.1851 | 0.04805 | 0.04054 | 1.3889 | 0.05145 | 0.03704 | 1.5041 | 0.0464 | 0.03085 | 1.0448 | 0.01355 | 0.01297 | 1.0578 | -0.0079 | -0.00747 | 1.0608 | -0.00553 | -0.00521 | 1.148 | -0.0176 | -0.01533 | 1.1899 | -0.0176 | -0.01479 | 1.3535 | -0.0196 | -0.01448
5515000000 | 1.152 | 1.1188 | 1.1868 | 3.4788 | 2.407 | 0.20988 | 0.0872 | 0.01765 | -0.00128 | 0.0304 | 0.37847 | 0.20988 | 0.01532 | -0.00115 | 0.02562 | 0.10879 | 0.0872 | 1.152 | 0.01765 | 0.01532 | 1.1188 | -0.00128 | -0.00115 | 1.1868 | 0.0304 | 0.02562 | 1.1924 | 0.04405 | 0.03694 | 1.392 | 0.0482 | 0.03463 | 1.5124 | 0.05225 | 0.03455 | 1.0479 | 0.00943 | 0.00899 | 1.062 | -0.00115 | -0.00108 | 1.0628 | 0.0048 | 0.00452 | 1.147 | -0.0062 | -0.00541 | 1.1925 | -0.0156 | -0.01308 | 1.3576 | -0.0102 | -0.00751
5522000000 | 1.1431 | 1.1133 | 1.1855 | 3.4797 | 2.4092 | 0.21277 | 0.08831 | 0.00598 | -0.00898 | 0.03441 | 0.38162 | 0.21277 | 0.00523 | -0.00807 | 0.02903 | 0.10967 | 0.08831 | 1.1431 | 0.00598 | 0.00523 | 1.1133 | -0.00898 | -0.00807 | 1.1855 | 0.03441 | 0.02903 | 1.1968 | 0.04725 | 0.03948 | 1.3922 | 0.0529 | 0.038 | 1.517 | 0.05285 | 0.03484 | 1.0507 | 0.0044 | 0.00419 | 1.0585 | 0.0019 | 0.00179 | 1.0628 | -0.0019 | -0.00179 | 1.1484 | -0.0075 | -0.00653 | 1.1982 | -0.0162 | -0.01352 | 1.3509 | -0.0129 | -0.00955
5529000000 | 1.1457 | 1.1149 | 1.179 | 3.4717 | 2.4013 | 0.21868 | 0.09107 | 0.01175 | 0.00222 | 0.03667 | 0.38538 | 0.21868 | 0.01026 | 0.00199 | 0.0311 | 0.11101 | 0.09107 | 1.1457 | 0.01175 | 0.01026 | 1.1149 | 0.00222 | 0.00199 | 1.179 | 0.03667 | 0.0311 | 1.1824 | 0.04685 | 0.03962 | 1.3888 | 0.05455 | 0.03928 | 1.5075 | 0.0623 | 0.04133 | 1.053 | -0.000575 | -0.00054607 | 1.0616 | -0.00138 | -0.0013 | 1.0597 | 0.0017 | 0.0016 | 1.1471 | -0.0052 | -0.00453 | 1.1926 | -0.0134 | -0.01124 | 1.3518 | -0.0125 | -0.00925
5536000000 | 1.1387 | 1.1116 | 1.1804 | 3.4743 | 2.4039 | 0.20468 | 0.08515 | 0.02133 | 0.00778 | 0.02254 | 0.37742 | 0.20468 | 0.01874 | 0.007 | 0.0191 | 0.10863 | 0.08515 | 1.1387 | 0.02133 | 0.01874 | 1.1116 | 0.00778 | 0.007 | 1.1804 | 0.02254 | 0.0191 | 1.1855 | 0.0394 | 0.03323 | 1.3827 | 0.04745 | 0.03432 | 1.507 | 0.04305 | 0.02857 | 1.0494 | 0.00605 | 0.00577 | 1.0595 | 0.000425 | 0.00040114 | 1.0603 | 0.00113 | 0.00106 | 1.1419 | -0.0008 | -0.00070059 | 1.1837 | -0.0149 | -0.01259 | 1.3495 | -0.015 | -0.01112
5543000000 | 1.1557 | 1.1229 | 1.1874 | 3.4796 | 2.407 | 0.20773 | 0.0863 | 0.01288 | -0.00155 | 0.01967 | 0.37527 | 0.20773 | 0.01115 | -0.00138 | 0.01657 | 0.10785 | 0.0863 | 1.1557 | 0.01288 | 0.01115 | 1.1229 | -0.00155 | -0.00138 | 1.1874 | 0.01967 | 0.01657 | 1.1884 | 0.027 | 0.02272 | 1.3914 | 0.04355 | 0.0313 | 1.5146 | 0.0435 | 0.02872 | 1.0535 | 0.00205 | 0.00195 | 1.0563 | -0.0018 | -0.0017 | 1.0581 | -0.01093 | -0.01032 | 1.1419 | -0.0094 | -0.00823 | 1.1836 | -0.0164 | -0.01386 | 1.3496 | -0.0161 | -0.01193
5550000000 | 1.1459 | 1.1125 | 1.1839 | 3.4774 | 2.4023 | 0.20598 | 0.08574 | 0.01853 | 0.00011667 | 0.02514 | 0.38058 | 0.20598 | 0.01617 | 0.00010486 | 0.02124 | 0.10944 | 0.08574 | 1.1459 | 0.01853 | 0.01617 | 1.1125 | 0.00011667 | 0.00010486 | 1.1839 | 0.02514 | 0.02124 | 1.1853 | 0.0291 | 0.02455 | 1.3869 | 0.04245 | 0.03061 | 1.5098 | 0.0441 | 0.02921 | 1.048 | 0.01098 | 0.01047 | 1.0601 | 0.0042 | 0.00396 | 1.0619 | 0.00378 | 0.00355 | 1.1529 | -0.0005 | -0.00043369 | 1.1919 | -0.0147 | -0.01233 | 1.358 | -0.0199 | -0.01465
5557000000 | 1.1337 | 1.1029 | 1.1664 | 3.4555 | 2.3906 | 0.2174 | 0.09094 | 0.01845 | -6.6667e-05 | 0.04014 | 0.39342 | 0.2174 | 0.01627 | -6.0446e-05 | 0.03442 | 0.11385 | 0.09094 | 1.1337 | 0.01845 | 0.01627 | 1.1029 | -6.6667e-05 | -6.0446e-05 | 1.1664 | 0.04014 | 0.03442 | 1.1704 | 0.0409 | 0.03494 | 1.3679 | 0.05415 | 0.03958 | 1.4875 | 0.0525 | 0.03529 | 1.0399 | 0.0174 | 0.01673 | 1.0592 | 0.00373 | 0.00352 | 1.0571 | 0.00715 | 0.00676 | 1.1565 | -0.0006 | -0.00051881 | 1.1966 | -0.0114 | -0.00953 | 1.3558 | -0.0197 | -0.01453
5564000000 | 1.1403 | 1.1105 | 1.181 | 3.4701 | 2.399 | 0.21023 | 0.08763 | 0.01707 | -3.3333e-05 | 0.02907 | 0.38737 | 0.21023 | 0.01497 | -3.0017e-05 | 0.02462 | 0.11163 | 0.08763 | 1.1403 | 0.01707 | 0.01497 | 1.1105 | -3.3333e-05 | -3.0017e-05 | 1.181 | 0.02907 | 0.02462 | 1.1824 | 0.02885 | 0.0244 | 1.3795 | 0.04285 | 0.03106 | 1.5022 | 0.04875 | 0.03245 | 1.0451 | 0.0083 | 0.00794 | 1.0503 | 0.01133 | 0.01078 | 1.0457 | 0.01198 | 0.01145 | 1.14 | 0.007 | 0.00614 | 1.1916 | -0.0044 | -0.00369 | 1.3445 | -0.0041 | -0.00305
5571000000 | 1.1426 | 1.1074 | 1.1849 | 3.4746 | 2.4053 | 0.21805 | 0.09065 | 0.0184 | 0.00115 | 0.02936 | 0.3917 | 0.21805 | 0.0161 | 0.00104 | 0.02478 | 0.11273 | 0.09065 | 1.1426 | 0.0184 | 0.0161 | 1.1074 | 0.00115 | 0.00104 | 1.1849 | 0.02936 | 0.02478 | 1.1903 | 0.03315 | 0.02785 | 1.3895 | 0.0381 | 0.02742 | 1.503 | 0.0567 | 0.03772 | 1.0426 | 0.01265 | 0.01213 | 1.0552 | -0.000725 | -0.00068709 | 1.0592 | -0.0038 | -0.00359 | 1.1513 | -0.0076 | -0.0066 | 1.1965 | -0.0155 | -0.01295 | 1.3617 | -0.0067 | -0.00492
5578000000 | 1.1503 | 1.1139 | 1.1867 | 3.4793 | 2.4039 | 0.22337 | 0.09292 | 0.01692 | 0.00437 | 0.03774 | 0.40002 | 0.22337 | 0.01471 | 0.00392 | 0.03181 | 0.11497 | 0.09292 | 1.1503 | 0.01692 | 0.01471 | 1.1139 | 0.00437 | 0.00392 | 1.1867 | 0.03774 | 0.03181 | 1.1888 | 0.0415 | 0.03491 | 1.3938 | 0.05165 | 0.03706 | 1.5137 | 0.05665 | 0.03742 | 1.0478 | 0.00855 | 0.00816 | 1.0599 | -0.000325 | -0.00030663 | 1.0609 | 0.00185 | 0.00174 | 1.1525 | -0.0153 | -0.01328 | 1.1952 | -0.0186 | -0.01556 | 1.3591 | -0.0194 | -0.01427
5585000000 | 1.1444 | 1.1128 | 1.179 | 3.4699 | 2.3972 | 0.21513 | 0.08974 | 0.00737 | -0.00842 | 0.02773 | 0.39082 | 0.21513 | 0.00644 | -0.00756 | 0.02352 | 0.11263 | 0.08974 | 1.1444 | 0.00737 | 0.00644 | 1.1128 | -0.00842 | -0.00756 | 1.179 | 0.02773 | 0.02352 | 1.1833 | 0.028 | 0.02366 | 1.3847 | 0.05195 | 0.03752 | 1.501 | 0.05065 | 0.03375 | 1.0416 | 0.00383 | 0.00367 | 1.0578 | 0.0019 | 0.0018 | 1.059 | 0.00978 | 0.00923 | 1.1534 | 0.0027 | 0.00234 | 1.1957 | -0.0104 | -0.0087 | 1.3528 | -0.0121 | -0.00894
5592000000 | 1.1459 | 1.1145 | 1.1788 | 3.4693 | 2.4013 | 0.2166 | 0.0902 | 0.01722 | 0.00238 | 0.03529 | 0.39675 | 0.2166 | 0.01503 | 0.00214 | 0.02993 | 0.11436 | 0.0902 | 1.1459 | 0.01722 | 0.01503 | 1.1145 | 0.00238 | 0.00214 | 1.1788 | 0.03529 | 0.02993 | 1.1823 | 0.03425 | 0.02897 | 1.3838 | 0.04745 | 0.03429 | 1.5033 | 0.0597 | 0.03971 | 1.0413 | 0.00793 | 0.00761 | 1.0493 | 0.00198 | 0.00188 | 1.0466 | 0.0031 | 0.00296 | 1.1373 | 0.0005 | 0.00043964 | 1.1826 | -0.0115 | -0.00972 | 1.3462 | -0.0092 | -0.00683
5599000000 | 1.1515 | 1.1173 | 1.1843 | 3.4793 | 2.4032 | 0.21728 | 0.09041 | 0.02733 | 0.00777 | 0.03326 | 0.39242 | 0.21728 | 0.02374 | 0.00695 | 0.02808 | 0.11279 | 0.09041 | 1.1515 | 0.02733 | 0.02374 | 1.1173 | 0.00777 | 0.00695 | 1.1843 | 0.03326 | 0.02808 | 1.1846 | 0.03295 | 0.02782 | 1.388 | 0.0472 | 0.03401 | 1.5037 | 0.0489 | 0.03252 | 1.0475 | 0.00353 | 0.00337 | 1.0546 | 0.00248 | 0.00235 | 1.0567 | 0.00598 | 0.00565 | 1.1429 | 0 | 0 | 1.1869 | -0.0112 | -0.00944 | 1.3456 | -0.0092 | -0.00684
5606000000 | 1.1504 | 1.1197 | 1.1814 | 3.4753 | 2.4022 | 0.21308 | 0.0887 | 0.01845 | 0.0004 | 0.02564 | 0.3869 | 0.21308 | 0.01604 | 0.00035723 | 0.02171 | 0.11133 | 0.0887 | 1.1504 | 0.01845 | 0.01604 | 1.1197 | 0.0004 | 0.00035723 | 1.1814 | 0.02564 | 0.02171 | 1.181 | 0.02985 | 0.02527 | 1.3858 | 0.04475 | 0.03229 | 1.5095 | 0.04525 | 0.02998 | 1.0465 | 0.00128 | 0.00122 | 1.0591 | 0.00285 | 0.00269 | 1.057 | 0.0025 | 0.00237 | 1.149 | -0.009 | -0.00783 | 1.1909 | -0.0149 | -0.01251 | 1.3496 | -0.0167 | -0.01237
5613000000 | 1.1459 | 1.1112 | 1.1774 | 3.4707 | 2.3938 | 0.21757 | 0.09089 | 0.01092 | -0.00128 | 0.02971 | 0.39265 | 0.21757 | 0.00953 | -0.00115 | 0.02524 | 0.11313 | 0.09089 | 1.1459 | 0.01092 | 0.00953 | 1.1112 | -0.00128 | -0.00115 | 1.1774 | 0.02971 | 0.02524 | 1.1759 | 0.0334 | 0.0284 | 1.377 | 0.04695 | 0.0341 | 1.5053 | 0.0494 | 0.03282 | 1.0456 | -0.00123 | -0.00117 | 1.0572 | 0.00163 | 0.00154 | 1.0626 | 0.0058 | 0.00546 | 1.1417 | 0.003 | 0.00263 | 1.1881 | -0.0131 | -0.01103 | 1.3499 | -0.017 | -0.01259
5620000000 | 1.1432 | 1.1118 | 1.1798 | 3.4741 | 2.3992 | 0.22035 | 0.09184 | 0.0254 | 0.00935 | 0.03289 | 0.39413 | 0.22035 | 0.02222 | 0.00841 | 0.02787 | 0.11345 | 0.09184 | 1.1432 | 0.0254 | 0.02222 | 1.1118 | 0.00935 | 0.00841 | 1.1798 | 0.03289 | 0.02787 | 1.1791 | 0.03525 | 0.02989 | 1.3866 | 0.04415 | 0.03184 | 1.5048 | 0.05025 | 0.03339 | 1.0488 | 0.00648 | 0.00617 | 1.059 | 0.00638 | 0.00602 | 1.0609 | 0.00718 | 0.00676 | 1.1483 | -0.0064 | -0.00557 | 1.1907 | -0.0202 | -0.01696 | 1.3431 | -0.0178 | -0.01325
5627000000 | 1.1482 | 1.1156 | 1.1875 | 3.4767 | 2.4034 | 0.21598 | 0.08986 | 0.02707 | 0.01073 | 0.02726 | 0.3927 | 0.21598 | 0.02357 | 0.00962 | 0.02295 | 0.11295 | 0.08986 | 1.1482 | 0.02707 | 0.02357 | 1.1156 | 0.01073 | 0.00962 | 1.1875 | 0.02726 | 0.02295 | 1.1899 | 0.0318 | 0.02672 | 1.391 | 0.04715 | 0.0339 | 1.5136 | 0.04645 | 0.03069 | 1.047 | 0.00805 | 0.00769 | 1.0593 | 0.00245 | 0.00231 | 1.0569 | 0.00195 | 0.00185 | 1.1421 | -0.0099 | -0.00867 | 1.1843 | -0.0151 | -0.01275 | 1.3409 | -0.0231 | -0.01723
5634000000 | 1.1436 | 1.1152 | 1.1826 | 3.4773 | 2.4034 | 0.21445 | 0.08923 | 0.0089 | -0.00107 | 0.03053 | 0.39337 | 0.21445 | 0.00778 | -0.00095645 | 0.02581 | 0.11312 | 0.08923 | 1.1436 | 0.0089 | 0.00778 | 1.1152 | -0.00107 | -0.00095645 | 1.1826 | 0.03053 | 0.02581 | 1.1796 | 0.0272 | 0.02306 | 1.3808 | 0.04445 | 0.03219 | 1.5117 | 0.05285 | 0.03496 | 1.0404 | 0.00375 | 0.0036 | 1.062 | 0.00273 | 0.00257 | 1.0588 | 0.0048 | 0.00453 | 1.1464 | -0.0042 | -0.00366 | 1.1937 | -0.0146 | -0.01223 | 1.3535 | -0.0131 | -0.00968
5641000000 | 1.1421 | 1.1101 | 1.1806 | 3.4723 | 2.3999 | 0.2132 | 0.08884 | 0.00938 | 0.00162 | 0.0289 | 0.39518 | 0.2132 | 0.00822 | 0.00146 | 0.02448 | 0.11381 | 0.08884 | 1.1421 | 0.00938 | 0.00822 | 1.1101 | 0.00162 | 0.00146 | 1.1806 | 0.0289 | 0.02448 | 1.1735 | 0.03305 | 0.02816 | 1.3845 | 0.04185 | 0.03023 | 1.4963 | 0.04745 | 0.03171 | 1.046 | 0.00825 | 0.00789 | 1.0556 | 0.00108 | 0.00102 | 1.0595 | 0.00288 | 0.00271 | 1.1422 | -0.0131 | -0.01147 | 1.1909 | -0.0201 | -0.01688 | 1.3438 | -0.0151 | -0.01124
5648000000 | 1.1429 | 1.1106 | 1.1927 | 3.4805 | 2.4094 | 0.22073 | 0.09161 | 0.01997 | 0.0091 | 0.03433 | 0.40142 | 0.22073 | 0.01747 | 0.00819 | 0.02878 | 0.11533 | 0.09161 | 1.1429 | 0.01997 | 0.01747 | 1.1106 | 0.0091 | 0.00819 | 1.1927 | 0.03433 | 0.02878 | 1.1869 | 0.04045 | 0.03408 | 1.3916 | 0.052 | 0.03737 | 1.5082 | 0.0541 | 0.03587 | 1.0465 | 0.00815 | 0.00779 | 1.0628 | 0.00883 | 0.0083 | 1.0596 | 0.01498 | 0.01413 | 1.1528 | 0.0006 | 0.00052047 | 1.1939 | -0.0139 | -0.01164 | 1.3564 | -0.0137 | -0.0101
5655000000 | 1.136 | 1.1098 | 1.1883 | 3.4767 | 2.4078 | 0.21385 | 0.08881 | 0.00805 | -0.00288 | 0.02626 | 0.38998 | 0.21385 | 0.00709 | -0.0026 | 0.0221 | 0.11217 | 0.08881 | 1.136 | 0.00805 | 0.00709 | 1.1098 | -0.00288 | -0.0026 | 1.1883 | 0.02626 | 0.0221 | 1.1845 | 0.0315 | 0.02659 | 1.3872 | 0.046 | 0.03316 | 1.5133 | 0.0456 | 0.03013 | 1.0465 | 0.00175 | 0.00167 | 1.0527 | 0.00788 | 0.00748 | 1.0542 | 0.00228 | 0.00216 | 1.133 | 0.0003 | 0.00026478 | 1.1864 | -0.002 | -0.00169 | 1.3497 | -0.0052 | -0.00385
5662000000 | 1.1443 | 1.1126 | 1.1847 | 3.4725 | 2.4011 | 0.20908 | 0.08708 | 0.03005 | 0.01187 | 0.02796 | 0.39417 | 0.20908 | 0.02626 | 0.01067 | 0.0236 | 0.11351 | 0.08708 | 1.1443 | 0.03005 | 0.02626 | 1.1126 | 0.01187 | 0.01067 | 1.1847 | 0.02796 | 0.0236 | 1.1724 | 0.03095 | 0.0264 | 1.3808 | 0.0444 | 0.03215 | 1.5049 | 0.04265 | 0.02834 | 1.0488 | 0.01168 | 0.01113 | 1.0627 | 0.00553 | 0.0052 | 1.0639 | 0.01095 | 0.01029 | 1.1449 | -0.0085 | -0.00742 | 1.1889 | -0.0236 | -0.01985 | 1.347 | -0.0179 | -0.01329
5669000000 | 1.1316 | 1.1011 | 1.1809 | 3.4691 | 2.4019 | 0.22012 | 0.09164 | 0.02475 | 0.01253 | 0.04033 | 0.40808 | 0.22012 | 0.02187 | 0.01138 | 0.03415 | 0.11763 | 0.09164 | 1.1316 | 0.02475 | 0.02187 | 1.1011 | 0.01253 | 0.01138 | 1.1809 | 0.04033 | 0.03415 | 1.1709 | 0.04105 | 0.03506 | 1.3804 | 0.05575 | 0.04039 | 1.4982 | 0.05925 | 0.03955 | 1.0379 | 0.01125 | 0.01084 | 1.0575 | 0.000825 | 0.00078012 | 1.0543 | 0.0074 | 0.00702 | 1.1507 | 0.0019 | 0.00165 | 1.1931 | -0.0183 | -0.01534 | 1.353 | -0.0257 | -0.01899
5676000000 | 1.1439 | 1.113 | 1.1795 | 3.4724 | 2.3979 | 0.22375 | 0.09331 | 0.02668 | 0.01285 | 0.03553 | 0.40202 | 0.22375 | 0.02333 | 0.01155 | 0.03012 | 0.11578 | 0.09331 | 1.1439 | 0.02668 | 0.02333 | 1.113 | 0.01285 | 0.01155 | 1.1795 | 0.03553 | 0.03012 | 1.1787 | 0.0382 | 0.03241 | 1.3773 | 0.0532 | 0.03863 | 1.5031 | 0.05715 | 0.03802 | 1.0479 | 0.00908 | 0.00866 | 1.0615 | 0.01058 | 0.00996 | 1.0595 | 0.01403 | 0.01324 | 1.1506 | 0.0012 | 0.00104 | 1.1914 | -0.0112 | -0.0094 | 1.3418 | -0.0071 | -0.00529
5683000000 | 1.1474 | 1.1157 | 1.1777 | 3.4695 | 2.3952 | 0.22222 | 0.09277 | 0.01633 | 0.0043 | 0.03377 | 0.40428 | 0.22222 | 0.01424 | 0.00385 | 0.02868 | 0.11652 | 0.09277 | 1.1474 | 0.01633 | 0.01424 | 1.1157 | 0.0043 | 0.00385 | 1.1777 | 0.03377 | 0.02868 | 1.1736 | 0.0456 | 0.03886 | 1.3773 | 0.0533 | 0.0387 | 1.4957 | 0.0568 | 0.03798 | 1.0464 | 0.00973 | 0.00929 | 1.0574 | 0.000725 | 0.00068568 | 1.0558 | -0.00105 | -0.00099451 | 1.1497 | -0.0023 | -0.002 | 1.1875 | -0.0211 | -0.01777 | 1.3418 | -0.0251 | -0.01871
5690000000 | 1.1454 | 1.1139 | 1.1844 | 3.4732 | 2.4031 | 0.22103 | 0.09198 | 0.01227 | -0.00132 | 0.03494 | 0.40417 | 0.22103 | 0.01071 | -0.00118 | 0.0295 | 0.11637 | 0.09198 | 1.1454 | 0.01227 | 0.01071 | 1.1139 | -0.00132 | -0.00118 | 1.1844 | 0.03494 | 0.0295 | 1.1797 | 0.03985 | 0.03378 | 1.3823 | 0.05485 | 0.03968 | 1.5064 | 0.0559 | 0.03711 | 1.0451 | 0.01328 | 0.0127 | 1.0559 | -0.00065 | -0.00061559 | 1.0522 | 0.0002 | 0.00019008 | 1.1416 | -0.0073 | -0.00639 | 1.184 | -0.0218 | -0.01841 | 1.3471 | -0.0278 | -0.02064
5697000000 | 1.1458 | 1.1139 | 1.1802 | 3.4744 | 2.4006 | 0.22098 | 0.09205 | 0.01905 | 0.00617 | 0.0348 | 0.40675 | 0.22098 | 0.01663 | 0.00554 | 0.02949 | 0.11707 | 0.09205 | 1.1458 | 0.01905 | 0.01663 | 1.1139 | 0.00617 | 0.00554 | 1.1802 | 0.0348 | 0.02949 | 1.1765 | 0.05205 | 0.04424 | 1.3835 | 0.0591 | 0.04272 | 1.5085 | 0.0582 | 0.03858 | 1.0421 | 0.00643 | 0.00617 | 1.056 | 0.00728 | 0.00689 | 1.0502 | 0.00615 | 0.00586 | 1.1445 | 0.0003 | 0.00026212 | 1.185 | -0.0158 | -0.01333 | 1.3473 | -0.0167 | -0.0124
5704000000 | 1.1446 | 1.1121 | 1.1758 | 3.4691 | 2.3962 | 0.2191 | 0.09144 | 0.0235 | 0.00957 | 0.02787 | 0.40363 | 0.2191 | 0.02053 | 0.0086 | 0.0237 | 0.11635 | 0.09144 | 1.1446 | 0.0235 | 0.02053 | 1.1121 | 0.00957 | 0.0086 | 1.1758 | 0.02787 | 0.0237 | 1.1674 | 0.0437 | 0.03744 | 1.3761 | 0.05385 | 0.03913 | 1.5059 | 0.0494 | 0.0328 | 1.0526 | 0.0097 | 0.00922 | 1.0622 | 0.01185 | 0.01116 | 1.0635 | 0.0098 | 0.00921 | 1.1548 | 0.0012 | 0.00104 | 1.1973 | -0.0092 | -0.00768 | 1.3529 | -0.0048 | -0.00355
5711000000 | 1.145 | 1.1131 | 1.1886 | 3.481 | 2.4097 | 0.22712 | 0.09425 | 0.0188 | 0.00437 | 0.03644 | 0.41288 | 0.22712 | 0.01642 | 0.00392 | 0.03066 | 0.11861 | 0.09425 | 1.145 | 0.0188 | 0.01642 | 1.1131 | 0.00437 | 0.00392 | 1.1886 | 0.03644 | 0.03066 | 1.1832 | 0.0501 | 0.04234 | 1.3878 | 0.0642 | 0.04626 | 1.5164 | 0.0664 | 0.04379 | 1.0488 | 0.0072 | 0.00686 | 1.0544 | 0.00785 | 0.00744 | 1.0529 | 0.0038 | 0.00361 | 1.1452 | 0.0049 | 0.00428 | 1.1887 | -0.0167 | -0.01405 | 1.3453 | -0.0122 | -0.00907
5718000000 | 1.1464 | 1.1134 | 1.1808 | 3.4726 | 2.3999 | 0.22245 | 0.09269 | 0.01832 | 0.00367 | 0.03613 | 0.40798 | 0.22245 | 0.01598 | 0.00329 | 0.0306 | 0.11749 | 0.09269 | 1.1464 | 0.01832 | 0.01598 | 1.1134 | 0.00367 | 0.00329 | 1.1808 | 0.03613 | 0.0306 | 1.1745 | 0.05395 | 0.04593 | 1.3784 | 0.0649 | 0.04708 | 1.5082 | 0.05765 | 0.03822 | 1.0496 | 0.00738 | 0.00703 | 1.0638 | 0.00933 | 0.00877 | 1.0631 | 0.01118 | 0.01051 | 1.1546 | 0.0005 | 0.00043305 | 1.1967 | -0.0126 | -0.01053 | 1.3543 | -0.0224 | -0.01654
5725000000 | 1.1494 | 1.117 | 1.1818 | 3.4735 | 2.3976 | 0.2353 | 0.09814 | 0.01508 | 0.00088333 | 0.04226 | 0.4183 | 0.2353 | 0.01312 | 0.00079079 | 0.03576 | 0.12043 | 0.09814 | 1.1494 | 0.01508 | 0.01312 | 1.117 | 0.00088333 | 0.00079079 | 1.1818 | 0.04226 | 0.03576 | 1.1746 | 0.0621 | 0.05287 | 1.3781 | 0.0671 | 0.04869 | 1.5029 | 0.06975 | 0.04641 | 1.0625 | 0.00505 | 0.00475 | 1.0541 | 0.006 | 0.00569 | 1.0595 | 0.00328 | 0.00309 | 1.1354 | -0.0092 | -0.0081 | 1.1778 | -0.0132 | -0.01121 | 1.3381 | -0.0126 | -0.00942
5732000000 | 1.1486 | 1.1158 | 1.1812 | 3.4732 | 2.3998 | 0.2295 | 0.09563 | 0.02493 | 0.00815 | 0.0407 | 0.41565 | 0.2295 | 0.02171 | 0.0073 | 0.03446 | 0.11967 | 0.09563 | 1.1486 | 0.02493 | 0.02171 | 1.1158 | 0.00815 | 0.0073 | 1.1812 | 0.0407 | 0.03446 | 1.1732 | 0.05775 | 0.04922 | 1.382 | 0.06985 | 0.05054 | 1.509 | 0.06715 | 0.0445 | 1.0452 | 0.00608 | 0.00581 | 1.0594 | 0.00265 | 0.0025 | 1.06 | 0.0038 | 0.00358 | 1.1457 | -0.0083 | -0.00724 | 1.1907 | -0.0203 | -0.01705 | 1.348 | -0.0183 | -0.01358
5739000000 | 1.1421 | 1.1122 | 1.1802 | 3.4707 | 2.3956 | 0.2244 | 0.09367 | 0.022 | 0.011 | 0.03636 | 0.40905 | 0.2244 | 0.01926 | 0.00989 | 0.03081 | 0.11786 | 0.09367 | 1.1421 | 0.022 | 0.01926 | 1.1122 | 0.011 | 0.00989 | 1.1802 | 0.03636 | 0.03081 | 1.1639 | 0.0557 | 0.04786 | 1.3804 | 0.06445 | 0.04669 | 1.4992 | 0.05705 | 0.03805 | 1.0511 | 0.0017 | 0.00162 | 1.0635 | -0.00448 | -0.00421 | 1.061 | 0.00115 | 0.00108 | 1.1513 | -0.0145 | -0.01259 | 1.1959 | -0.024 | -0.02007 | 1.3492 | -0.0184 | -0.01364
5746000000 | 1.1396 | 1.1097 | 1.1908 | 3.4808 | 2.4039 | 0.22897 | 0.09525 | 0.03023 | 0.01408 | 0.03409 | 0.40988 | 0.22897 | 0.02653 | 0.01269 | 0.02863 | 0.11775 | 0.09525 | 1.1396 | 0.03023 | 0.02653 | 1.1097 | 0.01408 | 0.01269 | 1.1908 | 0.03409 | 0.02863 | 1.1781 | 0.05155 | 0.04376 | 1.3901 | 0.06165 | 0.04435 | 1.509 | 0.05915 | 0.0392 | 1.0492 | 0.00648 | 0.00617 | 1.0648 | -0.00113 | -0.00106 | 1.065 | 0.00165 | 0.00155 | 1.1522 | -0.0174 | -0.0151 | 1.1973 | -0.0255 | -0.0213 | 1.353 | -0.0198 | -0.01463
5753000000 | 1.139 | 1.1105 | 1.1888 | 3.4787 | 2.4073 | 0.2161 | 0.08977 | 0.01918 | 0.00155 | 0.02243 | 0.40172 | 0.2161 | 0.01684 | 0.0014 | 0.01887 | 0.11548 | 0.08977 | 1.139 | 0.01918 | 0.01684 | 1.1105 | 0.00155 | 0.0014 | 1.1888 | 0.02243 | 0.01887 | 1.178 | 0.0505 | 0.04287 | 1.3874 | 0.05775 | 0.04162 | 1.513 | 0.05445 | 0.03599 | 1.0465 | 0.0101 | 0.00965 | 1.0611 | -0.0026 | -0.00245 | 1.0596 | -0.00198 | -0.00186 | 1.1472 | -0.0128 | -0.01116 | 1.1912 | -0.019 | -0.01595 | 1.3461 | -0.0243 | -0.01805
5760000000 | 1.1463 | 1.1166 | 1.1883 | 3.4776 | 2.4041 | 0.22193 | 0.09232 | 0.01643 | 0.00172 | 0.02696 | 0.4054 | 0.22193 | 0.01434 | 0.00154 | 0.02268 | 0.11658 | 0.09232 | 1.1463 | 0.01643 | 0.01434 | 1.1166 | 0.00172 | 0.00154 | 1.1883 | 0.02696 | 0.02268 | 1.1767 | 0.0537 | 0.04564 | 1.3797 | 0.06045 | 0.04382 | 1.5141 | 0.0531 | 0.03507 | 1.0464 | 0.00588 | 0.00561 | 1.0575 | -0.0006 | -0.00056738 | 1.0593 | -0.00295 | -0.00278 | 1.1426 | -0.0073 | -0.00639 | 1.1929 | -0.0172 | -0.01442 | 1.3499 | -0.0199 | -0.01474
5767000000 | 1.1472 | 1.1154 | 1.1804 | 3.4703 | 2.3984 | 0.23325 | 0.09725 | 0.02215 | 0.00933 | 0.03479 | 0.4156 | 0.23325 | 0.01931 | 0.00837 | 0.02947 | 0.11976 | 0.09725 | 1.1472 | 0.02215 | 0.01931 | 1.1154 | 0.00933 | 0.00837 | 1.1804 | 0.03479 | 0.02947 | 1.1697 | 0.06485 | 0.05544 | 1.3716 | 0.07405 | 0.05399 | 1.5044 | 0.06775 | 0.04503 | 1.0456 | 0.0104 | 0.00995 | 1.0576 | -0.0037 | -0.0035 | 1.0548 | -0.00835 | -0.00792 | 1.1479 | -0.0099 | -0.00862 | 1.1952 | -0.0189 | -0.01581 | 1.3478 | -0.023 | -0.01706
5774000000 | 1.1494 | 1.1201 | 1.1841 | 3.4708 | 2.4009 | 0.229 | 0.09538 | 0.0186 | 0.00235 | 0.0331 | 0.41 | 0.229 | 0.01618 | 0.0021 | 0.02795 | 0.11813 | 0.09538 | 1.1494 | 0.0186 | 0.01618 | 1.1201 | 0.00235 | 0.0021 | 1.1841 | 0.0331 | 0.02795 | 1.1709 | 0.0689 | 0.05884 | 1.381 | 0.0714 | 0.0517 | 1.5115 | 0.06595 | 0.04363 | 1.0501 | 0.00123 | 0.00117 | 1.0618 | 0.00113 | 0.00106 | 1.0611 | 0.0007 | 0.00065971 | 1.1502 | 0.0002 | 0.00017388 | 1.1961 | -0.0106 | -0.00886 | 1.3534 | -0.0198 | -0.01463
5781000000 | 1.1437 | 1.1137 | 1.1819 | 3.4721 | 2.3982 | 0.22623 | 0.09433 | 0.01593 | 0.00535 | 0.03206 | 0.41162 | 0.22623 | 0.01393 | 0.0048 | 0.02712 | 0.11855 | 0.09433 | 1.1437 | 0.01593 | 0.01393 | 1.1137 | 0.00535 | 0.0048 | 1.1819 | 0.03206 | 0.02712 | 1.167 | 0.06885 | 0.059 | 1.3731 | 0.07075 | 0.05153 | 1.5036 | 0.05885 | 0.03914 | 1.0456 | 0.00468 | 0.00447 | 1.0533 | 0.00773 | 0.00733 | 1.0534 | 0.00473 | 0.00449 | 1.1438 | 0.0018 | 0.00157 | 1.189 | -0.0125 | -0.01051 | 1.3463 | -0.0165 | -0.01226
5788000000 | 1.1457 | 1.1156 | 1.1845 | 3.475 | 2.3989 | 0.22703 | 0.09464 | 0.02077 | 0.00688 | 0.02883 | 0.41215 | 0.22703 | 0.01813 | 0.00617 | 0.02434 | 0.1186 | 0.09464 | 1.1457 | 0.02077 | 0.01813 | 1.1156 | 0.00688 | 0.00617 | 1.1845 | 0.02883 | 0.02434 | 1.1709 | 0.06175 | 0.05273 | 1.3738 | 0.0684 | 0.04979 | 1.5082 | 0.0583 | 0.03866 | 1.0482 | 0.0056 | 0.00534 | 1.0604 | 0.00163 | 0.00153 | 1.0597 | 0.00295 | 0.00278 | 1.1479 | -0.0047 | -0.00409 | 1.1931 | -0.0181 | -0.01517 | 1.3532 | -0.0163 | -0.01205
5795000000 | 1.1537 | 1.1223 | 1.1825 | 3.4713 | 2.3958 | 0.22155 | 0.09247 | 0.01568 | -0.00523 | 0.02949 | 0.41187 | 0.22155 | 0.01359 | -0.00466 | 0.02493 | 0.11865 | 0.09247 | 1.1537 | 0.01568 | 0.01359 | 1.1223 | -0.00523 | -0.00466 | 1.1825 | 0.02949 | 0.02493 | 1.1643 | 0.06095 | 0.05235 | 1.3763 | 0.0676 | 0.04912 | 1.5086 | 0.0556 | 0.03686 | 1.0421 | 0.0055 | 0.00528 | 1.0576 | 0.00278 | 0.00262 | 1.0547 | 0.00183 | 0.00173 | 1.151 | -0.0036 | -0.00313 | 1.1933 | -0.0201 | -0.01684 | 1.3473 | -0.0183 | -0.01358
5802000000 | 1.1393 | 1.1077 | 1.1843 | 3.4705 | 2.4016 | 0.23068 | 0.09605 | 0.02322 | 0.0073 | 0.03599 | 0.41945 | 0.23068 | 0.02038 | 0.00659 | 0.03039 | 0.12086 | 0.09605 | 1.1393 | 0.02322 | 0.02038 | 1.1077 | 0.0073 | 0.00659 | 1.1843 | 0.03599 | 0.03039 | 1.1648 | 0.0669 | 0.05743 | 1.3765 | 0.07645 | 0.05554 | 1.5122 | 0.0644 | 0.04259 | 1.0434 | 0.00583 | 0.00558 | 1.0611 | 0.00213 | 0.002 | 1.0587 | 0.000225 | 0.00021253 | 1.1525 | -0.0042 | -0.00364 | 1.1939 | -0.0118 | -0.00988 | 1.3497 | -0.0175 | -0.01297
5809000000 | 1.1449 | 1.1124 | 1.1864 | 3.4751 | 2.4003 | 0.22535 | 0.09389 | 0.018 | 0.00558 | 0.03069 | 0.41683 | 0.22535 | 0.01572 | 0.00502 | 0.02586 | 0.11995 | 0.09389 | 1.1449 | 0.018 | 0.01572 | 1.1124 | 0.00558 | 0.00502 | 1.1864 | 0.03069 | 0.02586 | 1.1692 | 0.0679 | 0.05807 | 1.3754 | 0.07445 | 0.05413 | 1.5064 | 0.06455 | 0.04285 | 1.0478 | 0.00643 | 0.00613 | 1.0593 | 0.000175 | 0.00016521 | 1.058 | 0.002 | 0.00189 | 1.1493 | -0.0016 | -0.00139 | 1.1966 | -0.0171 | -0.01429 | 1.3511 | -0.011 | -0.00814
5816000000 | 1.148 | 1.1154 | 1.1782 | 3.466 | 2.3951 | 0.2254 | 0.09411 | 0.01695 | 0.001 | 0.03061 | 0.41483 | 0.2254 | 0.01477 | 0.00089653 | 0.02598 | 0.11969 | 0.09411 | 1.148 | 0.01695 | 0.01477 | 1.1154 | 0.001 | 0.00089653 | 1.1782 | 0.03061 | 0.02598 | 1.1623 | 0.06605 | 0.05682 | 1.3675 | 0.0687 | 0.05024 | 1.5065 | 0.0607 | 0.04029 | 1.0454 | 0.0041 | 0.00392 | 1.0595 | 0.0019 | 0.00179 | 1.0606 | 0.00608 | 0.00573 | 1.1599 | 0.0021 | 0.00181 | 1.1987 | -0.0111 | -0.00926 | 1.3566 | -0.0104 | -0.00767
5823000000 | 1.1445 | 1.1162 | 1.1835 | 3.4698 | 2.4004 | 0.22155 | 0.0923 | 0.01887 | 0.0057 | 0.02677 | 0.4113 | 0.22155 | 0.01648 | 0.00511 | 0.02262 | 0.11854 | 0.0923 | 1.1445 | 0.01887 | 0.01648 | 1.1162 | 0.0057 | 0.00511 | 1.1835 | 0.02677 | 0.02262 | 1.165 | 0.07555 | 0.06485 | 1.3774 | 0.07745 | 0.05623 | 1.5141 | 0.06295 | 0.04158 | 1.0417 | 0.00535 | 0.00514 | 1.063 | 0.00453 | 0.00426 | 1.058 | 0.00963 | 0.0091 | 1.1589 | -0.0039 | -0.00337 | 1.1971 | -0.0099 | -0.00827 | 1.3488 | -0.0111 | -0.00823
5830000000 | 1.1442 | 1.1176 | 1.1832 | 3.472 | 2.3957 | 0.22588 | 0.09429 | 0.02143 | 0.00665 | 0.0327 | 0.41632 | 0.22588 | 0.01873 | 0.00595 | 0.02764 | 0.11991 | 0.09429 | 1.1442 | 0.02143 | 0.01873 | 1.1176 | 0.00665 | 0.00595 | 1.1832 | 0.0327 | 0.02764 | 1.1642 | 0.07775 | 0.06679 | 1.3747 | 0.0782 | 0.05688 | 1.5055 | 0.06845 | 0.04547 | 1.0451 | 0.01425 | 0.01364 | 1.0602 | 0.00403 | 0.0038 | 1.0605 | 0.0066 | 0.00622 | 1.1555 | -0.0033 | -0.00286 | 1.1968 | -0.0174 | -0.01454 | 1.349 | -0.0159 | -0.01179
5837000000 | 1.1571 | 1.1247 | 1.1766 | 3.4647 | 2.3928 | 0.23672 | 0.09893 | 0.02387 | 0.01128 | 0.03539 | 0.42423 | 0.23672 | 0.02063 | 0.01003 | 0.03007 | 0.12244 | 0.09893 | 1.1571 | 0.02387 | 0.02063 | 1.1247 | 0.01128 | 0.01003 | 1.1766 | 0.03539 | 0.03007 | 1.1551 | 0.08195 | 0.07094 | 1.3694 | 0.08215 | 0.05999 | 1.5046 | 0.0688 | 0.04573 | 1.0538 | 0.00345 | 0.00327 | 1.058 | -0.0001 | -9.4518e-05 | 1.06 | -0.00075 | -0.00070755 | 1.143 | -0.0049 | -0.00429 | 1.1878 | -0.0185 | -0.01558 | 1.3484 | -0.0136 | -0.01009
5844000000 | 1.1494 | 1.1188 | 1.1824 | 3.47 | 2.3964 | 0.2404 | 0.10032 | 0.02538 | 0.00957 | 0.04396 | 0.43172 | 0.2404 | 0.02208 | 0.00855 | 0.03718 | 0.12442 | 0.10032 | 1.1494 | 0.02538 | 0.02208 | 1.1188 | 0.00957 | 0.00855 | 1.1824 | 0.04396 | 0.03718 | 1.1637 | 0.09095 | 0.07816 | 1.3709 | 0.08435 | 0.06153 | 1.5019 | 0.07805 | 0.05197 | 1.0499 | 0.00963 | 0.00917 | 1.0638 | 0.00165 | 0.00155 | 1.0643 | 0.00588 | 0.00552 | 1.1512 | -0.006 | -0.00521 | 1.197 | -0.0164 | -0.0137 | 1.354 | -0.0151 | -0.01115
5851000000 | 1.1455 | 1.1152 | 1.1764 | 3.4645 | 2.3949 | 0.23843 | 0.09956 | 0.01325 | -0.0028 | 0.03447 | 0.4276 | 0.23843 | 0.01157 | -0.00251 | 0.0293 | 0.12342 | 0.09956 | 1.1455 | 0.01325 | 0.01157 | 1.1152 | -0.0028 | -0.00251 | 1.1764 | 0.03447 | 0.0293 | 1.1585 | 0.0811 | 0.07 | 1.3729 | 0.0858 | 0.0625 | 1.4977 | 0.07425 | 0.04957 | 1.0491 | 0.0034 | 0.00324 | 1.0549 | 0.00468 | 0.00443 | 1.0558 | 0.0041 | 0.00388 | 1.1427 | 0.0011 | 0.00096263 | 1.1875 | -0.0093 | -0.00783 | 1.3437 | -0.0131 | -0.00975
5858000000 | 1.1504 | 1.1208 | 1.1792 | 3.4669 | 2.3933 | 0.23047 | 0.0963 | 0.01312 | 0.0008 | 0.02797 | 0.41638 | 0.23047 | 0.0114 | 0.00071376 | 0.02372 | 0.1201 | 0.0963 | 1.1504 | 0.01312 | 0.0114 | 1.1208 | 0.0008 | 0.00071376 | 1.1792 | 0.02797 | 0.02372 | 1.16 | 0.0772 | 0.06655 | 1.3744 | 0.07565 | 0.05504 | 1.5003 | 0.05935 | 0.03956 | 1.0532 | 0.00453 | 0.0043 | 1.0525 | -0.0016 | -0.00152 | 1.0538 | -0.0036 | -0.00342 | 1.1327 | -0.0001 | -8.8285e-05 | 1.1727 | -0.0118 | -0.01006 | 1.3432 | -0.0128 | -0.00953
5865000000 | 1.147 | 1.1149 | 1.1799 | 3.4675 | 2.3949 | 0.22993 | 0.09601 | 0.02157 | 0.00698 | 0.0277 | 0.41738 | 0.22993 | 0.0188 | 0.00626 | 0.02348 | 0.12037 | 0.09601 | 1.147 | 0.02157 | 0.0188 | 1.1149 | 0.00698 | 0.00626 | 1.1799 | 0.0277 | 0.02348 | 1.1607 | 0.0779 | 0.06711 | 1.3717 | 0.0745 | 0.05431 | 1.5051 | 0.0642 | 0.04265 | 1.0422 | 0.00985 | 0.00945 | 1.0598 | 0.0011 | 0.00104 | 1.0616 | 0.00368 | 0.00346 | 1.1445 | -0.0017 | -0.00149 | 1.1943 | -0.0116 | -0.00971 | 1.3477 | -0.0173 | -0.01284
5872000000 | 1.1448 | 1.1153 | 1.1849 | 3.4702 | 2.3972 | 0.23945 | 0.09989 | 0.02032 | 0.00362 | 0.03801 | 0.42942 | 0.23945 | 0.01775 | 0.00324 | 0.03208 | 0.12374 | 0.09989 | 1.1448 | 0.02032 | 0.01775 | 1.1153 | 0.00362 | 0.00324 | 1.1849 | 0.03801 | 0.03208 | 1.1652 | 0.09065 | 0.07779 | 1.3729 | 0.08815 | 0.0642 | 1.5087 | 0.07575 | 0.05021 | 1.0457 | 0.0086 | 0.00822 | 1.0579 | -0.00145 | -0.00137 | 1.0617 | 0.00133 | 0.00125 | 1.1487 | -0.001 | -0.00087055 | 1.1956 | -0.0119 | -0.00995 | 1.3502 | -0.015 | -0.01111
5879000000 | 1.1424 | 1.1129 | 1.1805 | 3.4672 | 2.3971 | 0.22917 | 0.0956 | 0.02103 | 0.00567 | 0.0302 | 0.4203 | 0.22917 | 0.01841 | 0.00509 | 0.02558 | 0.12122 | 0.0956 | 1.1424 | 0.02103 | 0.01841 | 1.1129 | 0.00567 | 0.00509 | 1.1805 | 0.0302 | 0.02558 | 1.1631 | 0.0801 | 0.06887 | 1.3766 | 0.0799 | 0.05804 | 1.5042 | 0.0626 | 0.04162 | 1.0418 | -0.00143 | -0.00137 | 1.0609 | 0.0012 | 0.00113 | 1.0599 | -0.0008 | -0.00075481 | 1.1511 | -0.0033 | -0.00287 | 1.1932 | -0.0098 | -0.00821 | 1.3533 | -0.0107 | -0.00791
5886000000 | 1.1468 | 1.1165 | 1.1846 | 3.4724 | 2.4002 | 0.23308 | 0.09711 | 0.02013 | 0.00337 | 0.03549 | 0.4282 | 0.23308 | 0.01756 | 0.00302 | 0.02996 | 0.12331 | 0.09711 | 1.1468 | 0.02013 | 0.01756 | 1.1165 | 0.00337 | 0.00302 | 1.1846 | 0.03549 | 0.02996 | 1.1709 | 0.09105 | 0.07776 | 1.3771 | 0.08455 | 0.0614 | 1.5119 | 0.0725 | 0.04795 | 1.0476 | 0.00325 | 0.0031 | 1.0574 | -0.00233 | -0.0022 | 1.0598 | -0.00178 | -0.00167 | 1.1441 | -0.005 | -0.00437 | 1.1916 | -0.0123 | -0.01032 | 1.3539 | -0.0132 | -0.00975
5893000000 | 1.1482 | 1.1169 | 1.1876 | 3.4731 | 2.4038 | 0.2351 | 0.0978 | 0.02117 | 0.00777 | 0.03137 | 0.42665 | 0.2351 | 0.01843 | 0.00695 | 0.02642 | 0.12284 | 0.0978 | 1.1482 | 0.02117 | 0.01843 | 1.1169 | 0.00777 | 0.00695 | 1.1876 | 0.03137 | 0.02642 | 1.1702 | 0.0859 | 0.07341 | 1.3828 | 0.08895 | 0.06433 | 1.5144 | 0.07045 | 0.04652 | 1.0455 | 0.01325 | 0.01267 | 1.0561 | 0.000425 | 0.00040242 | 1.0577 | 0.0011 | 0.00104 | 1.1464 | -0.0022 | -0.00192 | 1.1929 | -0.0093 | -0.0078 | 1.3566 | -0.0121 | -0.00892
5900000000 | 1.1484 | 1.1173 | 1.1848 | 3.4684 | 2.4009 | 0.24117 | 0.10045 | 0.02115 | 0.00767 | 0.03699 | 0.43135 | 0.24117 | 0.01842 | 0.00686 | 0.03122 | 0.12437 | 0.10045 | 1.1484 | 0.02115 | 0.01842 | 1.1173 | 0.00767 | 0.00686 | 1.1848 | 0.03699 | 0.03122 | 1.1636 | 0.0919 | 0.07898 | 1.3771 | 0.0917 | 0.06659 | 1.5088 | 0.0785 | 0.05203 | 1.0487 | 0.004 | 0.00381 | 1.0574 | -0.00025 | -0.00023644 | 1.0556 | 0.00325 | 0.00308 | 1.1494 | -0.0035 | -0.00305 | 1.1935 | -0.0079 | -0.00662 | 1.3526 | -0.0128 | -0.00946
5907000000 | 1.1419 | 1.1135 | 1.1741 | 3.4607 | 2.3939 | 0.23507 | 0.09819 | 0.02047 | 0.003 | 0.03573 | 0.43105 | 0.23507 | 0.01792 | 0.00269 | 0.03043 | 0.12456 | 0.09819 | 1.1419 | 0.02047 | 0.01792 | 1.1135 | 0.003 | 0.00269 | 1.1741 | 0.03573 | 0.03043 | 1.158 | 0.08495 | 0.07336 | 1.3695 | 0.08855 | 0.06466 | 1.5004 | 0.071 | 0.04732 | 1.0449 | 0.00105 | 0.001 | 1.0566 | 0.00168 | 0.00159 | 1.0522 | 0.00703 | 0.00668 | 1.1498 | 0.0045 | 0.00391 | 1.1943 | -0.0106 | -0.00888 | 1.3528 | -0.0062 | -0.00458
5914000000 | 1.1389 | 1.1111 | 1.1783 | 3.4617 | 2.3942 | 0.23412 | 0.09778 | 0.01623 | 0.00063333 | 0.03314 | 0.42743 | 0.23412 | 0.01425 | 0.00056999 | 0.02813 | 0.12348 | 0.09778 | 1.1389 | 0.01623 | 0.01425 | 1.1111 | 0.00063333 | 0.00056999 | 1.1783 | 0.03314 | 0.02813 | 1.1595 | 0.08385 | 0.07232 | 1.3742 | 0.08265 | 0.06014 | 1.5023 | 0.0664 | 0.0442 | 1.0446 | -0.00193 | -0.00184 | 1.0632 | 0.00283 | 0.00266 | 1.0599 | 0.00365 | 0.00344 | 1.158 | 0.0011 | 0.00094991 | 1.2065 | -0.0105 | -0.0087 | 1.3583 | -0.0159 | -0.01171
5921000000 | 1.1496 | 1.1142 | 1.1874 | 3.4767 | 2.4002 | 0.23555 | 0.09814 | 0.02393 | 0.0121 | 0.0271 | 0.42863 | 0.23555 | 0.02082 | 0.01086 | 0.02282 | 0.12329 | 0.09814 | 1.1496 | 0.02393 | 0.02082 | 1.1142 | 0.0121 | 0.01086 | 1.1874 | 0.0271 | 0.02282 | 1.1756 | 0.0829 | 0.07052 | 1.3795 | 0.0832 | 0.06031 | 1.5136 | 0.0739 | 0.04882 | 1.0505 | 0.00995 | 0.00947 | 1.0629 | -0.00678 | -0.00637 | 1.07 | -0.0035 | -0.00327 | 1.1487 | -0.0082 | -0.00714 | 1.1949 | -0.0214 | -0.01791 | 1.349 | -0.0181 | -0.01342
5928000000 | 1.1511 | 1.1201 | 1.1902 | 3.4779 | 2.403 | 0.24532 | 0.10209 | 0.02178 | 0.007 | 0.03501 | 0.43517 | 0.24532 | 0.01892 | 0.00625 | 0.02942 | 0.12512 | 0.10209 | 1.1511 | 0.02178 | 0.01892 | 1.1201 | 0.007 | 0.00625 | 1.1902 | 0.03501 | 0.02942 | 1.1737 | 0.088 | 0.07498 | 1.378 | 0.0925 | 0.06712 | 1.5117 | 0.08045 | 0.05322 | 1.0506 | 0.00843 | 0.00802 | 1.0602 | -0.00335 | -0.00316 | 1.0645 | 0.00118 | 0.0011 | 1.1498 | -0.0009 | -0.00078274 | 1.198 | -0.0087 | -0.00726 | 1.3506 | -0.0131 | -0.0097
5935000000 | 1.1393 | 1.1087 | 1.1807 | 3.4628 | 2.4003 | 0.24575 | 0.10238 | 0.01677 | 0.0031 | 0.04716 | 0.44373 | 0.24575 | 0.01472 | 0.0028 | 0.03994 | 0.12814 | 0.10238 | 1.1393 | 0.01677 | 0.01472 | 1.1087 | 0.0031 | 0.0028 | 1.1807 | 0.04716 | 0.03994 | 1.1649 | 0.09335 | 0.08013 | 1.3762 | 0.09685 | 0.07037 | 1.4991 | 0.0817 | 0.0545 | 1.0399 | 0.0024 | 0.00231 | 1.0621 | 0.00413 | 0.00388 | 1.0564 | 0.00715 | 0.00677 | 1.1576 | -0.0011 | -0.00095024 | 1.2048 | -0.0075 | -0.00623 | 1.3592 | -0.0204 | -0.01501
5942000000 | 1.1428 | 1.1165 | 1.1732 | 3.4598 | 2.3924 | 0.24558 | 0.10265 | 0.01558 | 0.00298 | 0.03961 | 0.43987 | 0.24558 | 0.01364 | 0.00267 | 0.03377 | 0.12714 | 0.10265 | 1.1428 | 0.01558 | 0.01364 | 1.1165 | 0.00298 | 0.00267 | 1.1732 | 0.03961 | 0.03377 | 1.1586 | 0.09695 | 0.08368 | 1.3688 | 0.09345 | 0.06827 | 1.4978 | 0.0754 | 0.05034 | 1.0469 | 0.0145 | 0.01385 | 1.0574 | 0.00373 | 0.00352 | 1.0561 | 0.004 | 0.00379 | 1.151 | 0.0073 | 0.00634 | 1.1988 | -0.0035 | -0.00292 | 1.3505 | -0.0137 | -0.01014
5949000000 | 1.1452 | 1.1135 | 1.1799 | 3.4678 | 2.3957 | 0.23068 | 0.09629 | 0.03262 | 0.01272 | 0.02416 | 0.42638 | 0.23068 | 0.02848 | 0.01142 | 0.02047 | 0.12295 | 0.09629 | 1.1452 | 0.03262 | 0.02848 | 1.1135 | 0.01272 | 0.01142 | 1.1799 | 0.02416 | 0.02047 | 1.167 | 0.0765 | 0.06555 | 1.3731 | 0.0859 | 0.06256 | 1.5056 | 0.0633 | 0.04204 | 1.0516 | 0.01273 | 0.0121 | 1.0627 | -0.00118 | -0.00111 | 1.0651 | 0.00398 | 0.00373 | 1.1503 | -0.0051 | -0.00443 | 1.1936 | -0.0112 | -0.00938 | 1.3513 | -0.0103 | -0.00762
5956000000 | 1.1482 | 1.1181 | 1.1883 | 3.475 | 2.4019 | 0.24438 | 0.10175 | 0.02157 | 0.00343 | 0.038 | 0.43778 | 0.24438 | 0.01878 | 0.00307 | 0.03198 | 0.12598 | 0.10175 | 1.1482 | 0.02157 | 0.01878 | 1.1181 | 0.00343 | 0.00307 | 1.1883 | 0.038 | 0.03198 | 1.1737 | 0.08785 | 0.07485 | 1.382 | 0.08975 | 0.06494 | 1.5126 | 0.08165 | 0.05398 | 1.0491 | 0.00808 | 0.0077 | 1.0614 | 0.00218 | 0.00205 | 1.0692 | 0.00338 | 0.00316 | 1.1555 | -0.0016 | -0.00138 | 1.1975 | -0.0048 | -0.00401 | 1.3559 | -0.014 | -0.01033
5963000000 | 1.1496 | 1.1162 | 1.1788 | 3.4641 | 2.3936 | 0.24655 | 0.103 | 0.02155 | 0.0034 | 0.03517 | 0.43397 | 0.24655 | 0.01875 | 0.00305 | 0.02984 | 0.12528 | 0.103 | 1.1496 | 0.02155 | 0.01875 | 1.1162 | 0.0034 | 0.00305 | 1.1788 | 0.03517 | 0.02984 | 1.1628 | 0.0857 | 0.0737 | 1.3745 | 0.0873 | 0.06351 | 1.5033 | 0.07745 | 0.05152 | 1.0464 | 0.00388 | 0.0037 | 1.0655 | 0.00445 | 0.00418 | 1.0669 | 0.0044 | 0.00412 | 1.1528 | -0.0054 | -0.00468 | 1.1982 | -0.0077 | -0.00643 | 1.3558 | -0.0072 | -0.00531
5970000000 | 1.1494 | 1.1187 | 1.1884 | 3.4707 | 2.4007 | 0.2399 | 0.09993 | 0.02458 | 0.00492 | 0.03544 | 0.4373 | 0.2399 | 0.02139 | 0.00439 | 0.02982 | 0.126 | 0.09993 | 1.1494 | 0.02458 | 0.02139 | 1.1187 | 0.00492 | 0.00439 | 1.1884 | 0.03544 | 0.02982 | 1.1773 | 0.0846 | 0.07186 | 1.381 | 0.0883 | 0.06394 | 1.5082 | 0.0778 | 0.05159 | 1.0435 | 0.00773 | 0.0074 | 1.0589 | 0.00178 | 0.00168 | 1.0578 | 0.00345 | 0.00326 | 1.146 | 0.0031 | 0.00271 | 1.1942 | -0.0037 | -0.0031 | 1.3509 | -0.0035 | -0.00259
5977000000 | 1.1424 | 1.112 | 1.182 | 3.465 | 2.3977 | 0.24852 | 0.10365 | 0.02015 | 0.00342 | 0.0413 | 0.44198 | 0.24852 | 0.01764 | 0.00307 | 0.03494 | 0.12756 | 0.10365 | 1.1424 | 0.02015 | 0.01764 | 1.112 | 0.00342 | 0.00307 | 1.182 | 0.0413 | 0.03494 | 1.17 | 0.08705 | 0.0744 | 1.3763 | 0.0883 | 0.06416 | 1.5032 | 0.0796 | 0.05295 | 1.0478 | 0.00158 | 0.0015 | 1.0602 | 0.0044 | 0.00415 | 1.0579 | 0.00393 | 0.00371 | 1.143 | 0.0037 | 0.00324 | 1.1942 | -0.0035 | -0.00293 | 1.3517 | -0.0037 | -0.00274
5984000000 | 1.1424 | 1.1105 | 1.1778 | 3.4625 | 2.3966 | 0.2387 | 0.0996 | 0.02593 | 0.00858 | 0.03023 | 0.43422 | 0.2387 | 0.0227 | 0.00773 | 0.02567 | 0.1254 | 0.0996 | 1.1424 | 0.02593 | 0.0227 | 1.1105 | 0.00858 | 0.00773 | 1.1778 | 0.03023 | 0.02567 | 1.1673 | 0.07795 | 0.06678 | 1.3728 | 0.08085 | 0.05889 | 1.5017 | 0.0744 | 0.04954 | 1.043 | 0.00893 | 0.00856 | 1.0551 | 0.00568 | 0.00538 | 1.0575 | 0.00423 | 0.004 | 1.1451 | 0.0111 | 0.00969 | 1.1905 | 0.0013 | 0.00109 | 1.344 | -0.0012 | -0.00089286
5991000000 | 1.1462 | 1.1138 | 1.1784 | 3.4598 | 2.3912 | 0.24505 | 0.10248 | 0.02137 | 0.00353 | 0.03169 | 0.43628 | 0.24505 | 0.01864 | 0.00317 | 0.02689 | 0.1261 | 0.10248 | 1.1462 | 0.02137 | 0.01864 | 1.1138 | 0.00353 | 0.00317 | 1.1784 | 0.03169 | 0.02689 | 1.1645 | 0.0781 | 0.06707 | 1.374 | 0.0847 | 0.06164 | 1.5033 | 0.07545 | 0.05019 | 1.0436 | 0.01158 | 0.01109 | 1.0592 | 0.0023 | 0.00217 | 1.058 | 0.0036 | 0.0034 | 1.1478 | 0.0009 | 0.00078411 | 1.1943 | -0.0007 | -0.00058612 | 1.3517 | -0.0078 | -0.00577
5998000000 | 1.1419 | 1.1108 | 1.1839 | 3.4673 | 2.401 | 0.24235 | 0.10094 | 0.02773 | 0.00962 | 0.03407 | 0.43868 | 0.24235 | 0.02429 | 0.00866 | 0.02878 | 0.12652 | 0.10094 | 1.1419 | 0.02773 | 0.02429 | 1.1108 | 0.00962 | 0.00866 | 1.1839 | 0.03407 | 0.02878 | 1.1741 | 0.08355 | 0.07116 | 1.3795 | 0.0812 | 0.05886 | 1.5095 | 0.0712 | 0.04717 | 1.0447 | 0.00515 | 0.00493 | 1.0572 | 0.00635 | 0.00601 | 1.0574 | 0.00213 | 0.00201 | 1.1458 | 0.0068 | 0.00593 | 1.1945 | -0.0026 | -0.00218 | 1.3553 | -0.0007 | -0.00051649
6005000000 | 1.1433 | 1.1111 | 1.1799 | 3.4614 | 2.3943 | 0.24795 | 0.10356 | 0.02928 | 0.01027 | 0.03926 | 0.44465 | 0.24795 | 0.02561 | 0.00924 | 0.03327 | 0.12846 | 0.10356 | 1.1433 | 0.02928 | 0.02561 | 1.1111 | 0.01027 | 0.00924 | 1.1799 | 0.03926 | 0.03327 | 1.169 | 0.08005 | 0.06847 | 1.3744 | 0.08545 | 0.06217 | 1.4995 | 0.07875 | 0.05252 | 1.0412 | 0.00953 | 0.00915 | 1.0556 | 0.00435 | 0.00412 | 1.0551 | 0.00263 | 0.00249 | 1.145 | 0.0005 | 0.00043668 | 1.1974 | -0.0044 | -0.00367 | 1.3531 | -0.006 | -0.00443
6012000000 | 1.1356 | 1.1041 | 1.1873 | 3.4654 | 2.4013 | 0.24632 | 0.10258 | 0.01905 | 0.00457 | 0.03591 | 0.4422 | 0.24632 | 0.01678 | 0.00414 | 0.03025 | 0.12761 | 0.10258 | 1.1356 | 0.01905 | 0.01678 | 1.1041 | 0.00457 | 0.00414 | 1.1873 | 0.03591 | 0.03025 | 1.1751 | 0.07635 | 0.06497 | 1.3839 | 0.0823 | 0.05947 | 1.5089 | 0.07805 | 0.05173 | 1.0419 | 0.0063 | 0.00605 | 1.0599 | 0.0024 | 0.00226 | 1.0579 | 0.00358 | 0.00338 | 1.1551 | 0.0018 | 0.00156 | 1.2001 | 0.0004 | 0.00033331 | 1.3558 | -0.0035 | -0.00258
6019000000 | 1.1401 | 1.1094 | 1.1769 | 3.4603 | 2.3962 | 0.2474 | 0.10325 | 0.02185 | 0.00738 | 0.0367 | 0.44535 | 0.2474 | 0.01916 | 0.00666 | 0.03118 | 0.1287 | 0.10325 | 1.1401 | 0.02185 | 0.01916 | 1.1094 | 0.00738 | 0.00666 | 1.1769 | 0.0367 | 0.03118 | 1.1681 | 0.07605 | 0.06511 | 1.3727 | 0.0844 | 0.06148 | 1.4961 | 0.07575 | 0.05063 | 1.0411 | 0.00683 | 0.00656 | 1.0568 | 0.006 | 0.00568 | 1.0524 | 0.00193 | 0.00183 | 1.1457 | 0.006 | 0.00524 | 1.1997 | -0.0049 | -0.00408 | 1.3525 | -0.0029 | -0.00214
6026000000 | 1.1352 | 1.1064 | 1.1866 | 3.4634 | 2.4007 | 0.23793 | 0.09911 | 0.02582 | 0.00948 | 0.03564 | 0.43942 | 0.23793 | 0.02274 | 0.00857 | 0.03004 | 0.12687 | 0.09911 | 1.1352 | 0.02582 | 0.02274 | 1.1064 | 0.00948 | 0.00857 | 1.1866 | 0.03564 | 0.03004 | 1.1773 | 0.0679 | 0.05767 | 1.3761 | 0.0801 | 0.05821 | 1.5061 | 0.0753 | 0.05 | 1.0459 | 0.00658 | 0.00629 | 1.0607 | 0.00715 | 0.00674 | 1.0539 | 0.00768 | 0.00728 | 1.1514 | 0.0068 | 0.00591 | 1.1985 | -0.0044 | -0.00367 | 1.3538 | -0.0037 | -0.00273
6033000000 | 1.1428 | 1.1122 | 1.1815 | 3.4628 | 2.3986 | 0.24055 | 0.10029 | 0.02578 | 0.00913 | 0.03203 | 0.44207 | 0.24055 | 0.02256 | 0.00821 | 0.02711 | 0.12766 | 0.10029 | 1.1428 | 0.02578 | 0.02256 | 1.1122 | 0.00913 | 0.00821 | 1.1815 | 0.03203 | 0.02711 | 1.1694 | 0.06935 | 0.0593 | 1.3777 | 0.0769 | 0.05582 | 1.5007 | 0.07105 | 0.04734 | 1.0523 | 0.0149 | 0.01416 | 1.056 | 0.00365 | 0.00346 | 1.0581 | 0.0039 | 0.00369 | 1.1515 | 0.0007 | 0.0006079 | 1.1955 | -0.0036 | -0.00301 | 1.3504 | -0.0063 | -0.00467
6040000000 | 1.1423 | 1.109 | 1.177 | 3.4615 | 2.3959 | 0.2491 | 0.10397 | 0.02482 | 0.00933 | 0.03314 | 0.44412 | 0.2491 | 0.02172 | 0.00842 | 0.02816 | 0.1283 | 0.10397 | 1.1423 | 0.02482 | 0.02172 | 1.109 | 0.00933 | 0.00842 | 1.177 | 0.03314 | 0.02816 | 1.1694 | 0.0716 | 0.06123 | 1.3718 | 0.08045 | 0.05865 | 1.5022 | 0.07405 | 0.0493 | 1.0485 | 0.0047 | 0.00448 | 1.0603 | -0.00075 | -0.00070731 | 1.0599 | -0.0047 | -0.00443 | 1.1481 | -0.006 | -0.00523 | 1.1976 | -0.0017 | -0.00142 | 1.3552 | -0.0097 | -0.00716
6047000000 | 1.1417 | 1.1125 | 1.1849 | 3.4679 | 2.397 | 0.25375 | 0.10586 | 0.02937 | 0.01068 | 0.04646 | 0.45962 | 0.25375 | 0.02572 | 0.0096 | 0.03921 | 0.13253 | 0.10586 | 1.1417 | 0.02937 | 0.02572 | 1.1125 | 0.01068 | 0.0096 | 1.1849 | 0.04646 | 0.03921 | 1.1711 | 0.0791 | 0.06754 | 1.3793 | 0.0839 | 0.06083 | 1.5027 | 0.07975 | 0.05307 | 1.0492 | 0.0093 | 0.00886 | 1.0696 | 0.00818 | 0.00764 | 1.0748 | 0.00615 | 0.00572 | 1.1619 | -0.005 | -0.0043 | 1.2067 | -0.0014 | -0.00116 | 1.3587 | -0.0032 | -0.00236
6054000000 | 1.1413 | 1.1104 | 1.1866 | 3.4703 | 2.4025 | 0.25283 | 0.10524 | 0.02705 | 0.00888 | 0.04503 | 0.45503 | 0.25283 | 0.0237 | 0.008 | 0.03795 | 0.13112 | 0.10524 | 1.1413 | 0.02705 | 0.0237 | 1.1104 | 0.00888 | 0.008 | 1.1866 | 0.04503 | 0.03795 | 1.1764 | 0.0783 | 0.06656 | 1.3838 | 0.0861 | 0.06222 | 1.5051 | 0.08595 | 0.0571 | 1.0475 | 0.01625 | 0.01551 | 1.0593 | 0.00943 | 0.0089 | 1.0575 | 0.00738 | 0.00697 | 1.1506 | 0.0088 | 0.00765 | 1.1979 | -0.0015 | -0.00125 | 1.3547 | -0.0062 | -0.00458
6061000000 | 1.1398 | 1.1099 | 1.1812 | 3.4626 | 2.3942 | 0.24975 | 0.10431 | 0.02313 | 0.00372 | 0.03731 | 0.45002 | 0.24975 | 0.0203 | 0.00335 | 0.03159 | 0.12996 | 0.10431 | 1.1398 | 0.02313 | 0.0203 | 1.1099 | 0.00372 | 0.00335 | 1.1812 | 0.03731 | 0.03159 | 1.177 | 0.0608 | 0.05165 | 1.376 | 0.07595 | 0.05519 | 1.4993 | 0.0779 | 0.05196 | 1.0497 | 0.00658 | 0.00626 | 1.0588 | 0.00825 | 0.00779 | 1.0619 | 0.00665 | 0.00626 | 1.1448 | 0.0066 | 0.00577 | 1.191 | 0.0041 | 0.00344 | 1.3478 | -0.0032 | -0.00237
6068000000 | 1.1442 | 1.1115 | 1.1822 | 3.4643 | 2.3971 | 0.25302 | 0.10555 | 0.02567 | 0.01283 | 0.0357 | 0.45433 | 0.25302 | 0.02243 | 0.01155 | 0.0302 | 0.13115 | 0.10555 | 1.1442 | 0.02567 | 0.02243 | 1.1115 | 0.01283 | 0.01155 | 1.1822 | 0.0357 | 0.0302 | 1.1741 | 0.0617 | 0.05255 | 1.38 | 0.0803 | 0.05819 | 1.5066 | 0.07795 | 0.05174 | 1.0428 | 0.00228 | 0.00218 | 1.0578 | 0.00635 | 0.006 | 1.0598 | 0.00453 | 0.00427 | 1.1444 | 0.0038 | 0.00332 | 1.1928 | 0.0026 | 0.00218 | 1.3462 | -0.0006 | -0.0004457
6075000000 | 1.1451 | 1.1113 | 1.1814 | 3.4586 | 2.3929 | 0.24738 | 0.10338 | 0.0223 | 0.00735 | 0.03591 | 0.45385 | 0.24738 | 0.01947 | 0.00661 | 0.0304 | 0.13122 | 0.10338 | 1.1451 | 0.0223 | 0.01947 | 1.1113 | 0.00735 | 0.00661 | 1.1814 | 0.03591 | 0.0304 | 1.1717 | 0.06275 | 0.05356 | 1.3784 | 0.07375 | 0.0535 | 1.4975 | 0.06835 | 0.04564 | 1.0449 | 0.00205 | 0.00196 | 1.0541 | -0.000775 | -0.00073521 | 1.0579 | -0.00335 | -0.00317 | 1.1424 | -0.0027 | -0.00236 | 1.1911 | -0.008 | -0.00672 | 1.3506 | -0.0089 | -0.00659
6082000000 | 1.1436 | 1.1104 | 1.1811 | 3.4626 | 2.3955 | 0.25612 | 0.10692 | 0.01997 | 0.00337 | 0.04096 | 0.46048 | 0.25612 | 0.01746 | 0.00303 | 0.03468 | 0.13299 | 0.10692 | 1.1436 | 0.01997 | 0.01746 | 1.1104 | 0.00337 | 0.00303 | 1.1811 | 0.04096 | 0.03468 | 1.174 | 0.06225 | 0.05302 | 1.3775 | 0.07605 | 0.05521 | 1.4982 | 0.07865 | 0.0525 | 1.0493 | 0.0036 | 0.00343 | 1.0583 | 0.0014 | 0.00132 | 1.0594 | -0.00228 | -0.00215 | 1.1465 | 0 | 0 | 1.1924 | -0.0046 | -0.00386 | 1.3542 | -0.0083 | -0.00613
6089000000 | 1.1436 | 1.1109 | 1.185 | 3.4651 | 2.3958 | 0.2591 | 0.10815 | 0.0193 | 0.00457 | 0.04357 | 0.45943 | 0.2591 | 0.01688 | 0.00411 | 0.03677 | 0.13259 | 0.10815 | 1.1436 | 0.0193 | 0.01688 | 1.1109 | 0.00457 | 0.00411 | 1.185 | 0.04357 | 0.03677 | 1.1738 | 0.06435 | 0.05482 | 1.3861 | 0.0782 | 0.05642 | 1.5029 | 0.07465 | 0.04967 | 1.0445 | 0.00528 | 0.00505 | 1.0569 | 0.00643 | 0.00608 | 1.0582 | 0.00015 | 0.00014175 | 1.1451 | -0.0004 | -0.00034931 | 1.1907 | -0.0072 | -0.00605 | 1.3482 | -0.0047 | -0.00349
6096000000 | 1.1468 | 1.1145 | 1.1873 | 3.4636 | 2.3975 | 0.25437 | 0.1061 | 0.02268 | 0.00487 | 0.03811 | 0.45863 | 0.25437 | 0.01978 | 0.00437 | 0.0321 | 0.13241 | 0.1061 | 1.1468 | 0.02268 | 0.01978 | 1.1145 | 0.00487 | 0.00437 | 1.1873 | 0.03811 | 0.0321 | 1.1742 | 0.05345 | 0.04552 | 1.3835 | 0.07295 | 0.05273 | 1.5025 | 0.07265 | 0.04835 | 1.0567 | 0.01153 | 0.01091 | 1.0632 | 0.0008 | 0.00075245 | 1.0653 | -0.00065 | -0.00061016 | 1.1483 | 0.008 | 0.00697 | 1.1945 | -0.0032 | -0.00268 | 1.3536 | 0.0011 | 0.00081265
6103000000 | 1.1437 | 1.1139 | 1.178 | 3.4601 | 2.3935 | 0.25437 | 0.10628 | 0.02975 | 0.01495 | 0.0316 | 0.45597 | 0.25437 | 0.02601 | 0.01342 | 0.02682 | 0.13178 | 0.10628 | 1.1437 | 0.02975 | 0.02601 | 1.1139 | 0.01495 | 0.01342 | 1.178 | 0.0316 | 0.02682 | 1.1721 | 0.05015 | 0.04279 | 1.3776 | 0.06655 | 0.04831 | 1.501 | 0.06805 | 0.04534 | 1.0478 | 0.00378 | 0.0036 | 1.0563 | 0.000125 | 0.00011834 | 1.0576 | 0.000575 | 0.00054368 | 1.1431 | -0.0027 | -0.00236 | 1.1942 | -0.0079 | -0.00662 | 1.3459 | -0.0087 | -0.00646
6110000000 | 1.1415 | 1.1086 | 1.1729 | 3.4539 | 2.3857 | 0.26102 | 0.10941 | 0.0286 | 0.01127 | 0.04441 | 0.46653 | 0.26102 | 0.02505 | 0.01016 | 0.03787 | 0.13507 | 0.10941 | 1.1415 | 0.0286 | 0.02505 | 1.1086 | 0.01127 | 0.01016 | 1.1729 | 0.04441 | 0.03787 | 1.167 | 0.06095 | 0.05223 | 1.3749 | 0.081 | 0.05891 | 1.4912 | 0.08325 | 0.05583 | 1.0473 | 0.00603 | 0.00575 | 1.0554 | 0.001 | 0.00094749 | 1.0528 | 0.0006 | 0.00056994 | 1.1439 | -0.003 | -0.00262 | 1.1896 | -0.0041 | -0.00345 | 1.3507 | -0.007 | -0.00518
6117000000 | 1.1374 | 1.1052 | 1.1872 | 3.4659 | 2.3983 | 0.25593 | 0.10672 | 0.019 | 0.00508 | 0.03644 | 0.45968 | 0.25593 | 0.01671 | 0.0046 | 0.0307 | 0.13263 | 0.10672 | 1.1374 | 0.019 | 0.01671 | 1.1052 | 0.00508 | 0.0046 | 1.1872 | 0.03644 | 0.0307 | 1.18 | 0.0513 | 0.04348 | 1.3833 | 0.06695 | 0.0484 | 1.5087 | 0.0741 | 0.04912 | 1.0482 | 0.00798 | 0.00761 | 1.0566 | -0.0098 | -0.00927 | 1.0586 | -0.01155 | -0.01091 | 1.1457 | -0.0071 | -0.0062 | 1.1944 | -0.0118 | -0.00988 | 1.3569 | -0.0145 | -0.01069
6124000000 | 1.1378 | 1.1042 | 1.1857 | 3.4665 | 2.3981 | 0.26207 | 0.10928 | 0.0336 | 0.01935 | 0.04301 | 0.46777 | 0.26207 | 0.02953 | 0.01752 | 0.03628 | 0.13494 | 0.10928 | 1.1378 | 0.0336 | 0.02953 | 1.1042 | 0.01935 | 0.01752 | 1.1857 | 0.04301 | 0.03628 | 1.1775 | 0.0559 | 0.04747 | 1.384 | 0.0747 | 0.05398 | 1.5009 | 0.0817 | 0.05443 | 1.0469 | 0.006 | 0.00573 | 1.0647 | -0.00208 | -0.00195 | 1.0646 | 0.00535 | 0.00503 | 1.1577 | -0.0083 | -0.00717 | 1.2019 | -0.0051 | -0.00424 | 1.3586 | -0.0091 | -0.0067
6131000000 | 1.1391 | 1.1079 | 1.1849 | 3.4665 | 2.401 | 0.25578 | 0.10653 | 0.02797 | 0.0115 | 0.03667 | 0.4563 | 0.25578 | 0.02455 | 0.01038 | 0.03095 | 0.13163 | 0.10653 | 1.1391 | 0.02797 | 0.02455 | 1.1079 | 0.0115 | 0.01038 | 1.1849 | 0.03667 | 0.03095 | 1.1803 | 0.0471 | 0.03991 | 1.3875 | 0.0656 | 0.04728 | 1.5045 | 0.0695 | 0.04619 | 1.0466 | 0.0046 | 0.0044 | 1.0527 | -0.0017 | -0.00161 | 1.0547 | -0.0084 | -0.00796 | 1.1451 | -0.0068 | -0.00594 | 1.1894 | -0.012 | -0.01009 | 1.3517 | -0.0139 | -0.01028
6138000000 | 1.14 | 1.1075 | 1.1823 | 3.4596 | 2.3914 | 0.25047 | 0.10473 | 0.03373 | 0.01557 | 0.03287 | 0.45982 | 0.25047 | 0.02959 | 0.01406 | 0.0278 | 0.13291 | 0.10473 | 1.14 | 0.03373 | 0.02959 | 1.1075 | 0.01557 | 0.01406 | 1.1823 | 0.03287 | 0.0278 | 1.1784 | 0.042 | 0.03564 | 1.3835 | 0.0679 | 0.04908 | 1.4982 | 0.0669 | 0.04465 | 1.05 | 0.00963 | 0.00917 | 1.063 | 0.00108 | 0.00101 | 1.0638 | 0.00613 | 0.00576 | 1.1508 | -0.008 | -0.00695 | 1.1964 | -0.0042 | -0.00351 | 1.351 | -0.0094 | -0.00696
6145000000 | 1.1434 | 1.1112 | 1.1876 | 3.4652 | 2.4013 | 0.25352 | 0.10557 | 0.024 | 0.01345 | 0.0302 | 0.45397 | 0.25352 | 0.02099 | 0.0121 | 0.02543 | 0.13101 | 0.10557 | 1.1434 | 0.024 | 0.02099 | 1.1112 | 0.01345 | 0.0121 | 1.1876 | 0.0302 | 0.02543 | 1.1792 | 0.03755 | 0.03184 | 1.3785 | 0.05675 | 0.04117 | 1.5021 | 0.06805 | 0.0453 | 1.0521 | 0.01543 | 0.01466 | 1.0516 | 0.00428 | 0.00407 | 1.0568 | 0.00275 | 0.0026 | 1.1419 | 0.0004 | 0.00035029 | 1.1936 | -0.0029 | -0.00243 | 1.3496 | -0.004 | -0.00296
6152000000 | 1.1412 | 1.1081 | 1.1817 | 3.4642 | 2.3957 | 0.25248 | 0.10539 | 0.02427 | 0.01025 | 0.0299 | 0.46068 | 0.25248 | 0.02126 | 0.00925 | 0.0253 | 0.13299 | 0.10539 | 1.1412 | 0.02427 | 0.02126 | 1.1081 | 0.01025 | 0.00925 | 1.1817 | 0.0299 | 0.0253 | 1.1811 | 0.0366 | 0.03099 | 1.383 | 0.0558 | 0.04035 | 1.5085 | 0.06975 | 0.04624 | 1.0489 | 0.00355 | 0.00338 | 1.0568 | 0.0023 | 0.00218 | 1.0604 | 0.00563 | 0.0053 | 1.1415 | -0.0018 | -0.00158 | 1.1928 | 0.0054 | 0.00453 | 1.3514 | -0.0031 | -0.00229
6159000000 | 1.1431 | 1.1099 | 1.1853 | 3.4637 | 2.3975 | 0.24673 | 0.10291 | 0.02263 | 0.005 | 0.02703 | 0.45685 | 0.24673 | 0.0198 | 0.00451 | 0.0228 | 0.1319 | 0.10291 | 1.1431 | 0.02263 | 0.0198 | 1.1099 | 0.005 | 0.00451 | 1.1853 | 0.02703 | 0.0228 | 1.1809 | 0.0304 | 0.02574 | 1.3817 | 0.053 | 0.03836 | 1.5048 | 0.0601 | 0.03994 | 1.0455 | 0.00855 | 0.00818 | 1.0602 | 0.00373 | 0.00351 | 1.0629 | 0.00518 | 0.00487 | 1.1475 | -0.0017 | -0.00148 | 1.1904 | -0.0064 | -0.00538 | 1.3499 | -0.0082 | -0.00607
6166000000 | 1.1469 | 1.1163 | 1.185 | 3.4615 | 2.3961 | 0.25545 | 0.10661 | 0.02705 | 0.01543 | 0.03563 | 0.46593 | 0.25545 | 0.02358 | 0.01383 | 0.03007 | 0.1346 | 0.10661 | 1.1469 | 0.02705 | 0.02358 | 1.1163 | 0.01543 | 0.01383 | 1.185 | 0.03563 | 0.03007 | 1.1808 | 0.0376 | 0.03184 | 1.3842 | 0.05965 | 0.04309 | 1.5013 | 0.0699 | 0.04656 | 1.0484 | 0.00855 | 0.00816 | 1.0569 | 0.0048 | 0.00454 | 1.0598 | 0.00268 | 0.00252 | 1.1419 | -0.0019 | -0.00166 | 1.1908 | -0.0059 | -0.00495 | 1.3493 | -0.0005 | -0.00037056
6173000000 | 1.1391 | 1.1082 | 1.1815 | 3.4607 | 2.3927 | 0.25927 | 0.10836 | 0.02513 | 0.01397 | 0.04136 | 0.46992 | 0.25927 | 0.02206 | 0.0126 | 0.035 | 0.13578 | 0.10836 | 1.1391 | 0.02513 | 0.02206 | 1.1082 | 0.01397 | 0.0126 | 1.1815 | 0.04136 | 0.035 | 1.1784 | 0.0428 | 0.03632 | 1.3815 | 0.0636 | 0.04604 | 1.501 | 0.07465 | 0.04974 | 1.0477 | 0.00833 | 0.00795 | 1.0597 | 0.00853 | 0.00804 | 1.0607 | 0.0077 | 0.00726 | 1.1437 | 0.0059 | 0.00516 | 1.1923 | -0.0003 | -0.00025162 | 1.3546 | 0.0011 | 0.00081205
6180000000 | 1.139 | 1.1069 | 1.1828 | 3.4606 | 2.3951 | 0.26132 | 0.10911 | 0.028 | 0.01532 | 0.03726 | 0.46932 | 0.26132 | 0.02458 | 0.01384 | 0.0315 | 0.13562 | 0.10911 | 1.139 | 0.028 | 0.02458 | 1.1069 | 0.01532 | 0.01384 | 1.1828 | 0.03726 | 0.0315 | 1.1816 | 0.0366 | 0.03097 | 1.3808 | 0.06105 | 0.04421 | 1.5064 | 0.07245 | 0.04809 | 1.0512 | 0.00873 | 0.0083 | 1.0634 | 0.000275 | 0.00025861 | 1.0632 | 0.000925 | 0.00087002 | 1.1489 | -0.0023 | -0.002 | 1.1933 | -0.0105 | -0.0088 | 1.3511 | -0.0116 | -0.00859
6187000000 | 1.1438 | 1.1126 | 1.1844 | 3.4619 | 2.3996 | 0.25913 | 0.10799 | 0.03015 | 0.01668 | 0.03687 | 0.47072 | 0.25913 | 0.02636 | 0.01499 | 0.03113 | 0.13597 | 0.10799 | 1.1438 | 0.03015 | 0.02636 | 1.1126 | 0.01668 | 0.01499 | 1.1844 | 0.03687 | 0.03113 | 1.1828 | 0.04145 | 0.03504 | 1.3867 | 0.06435 | 0.0464 | 1.5061 | 0.07465 | 0.04957 | 1.0433 | 0.00963 | 0.00923 | 1.0574 | 0.00395 | 0.00374 | 1.0599 | 0.00503 | 0.00474 | 1.1454 | 0.003 | 0.00262 | 1.1922 | 0.0004 | 0.00033551 | 1.3438 | 0.0014 | 0.00104
6194000000 | 1.1443 | 1.1132 | 1.183 | 3.4593 | 2.3927 | 0.26048 | 0.10887 | 0.0286 | 0.01148 | 0.03776 | 0.47237 | 0.26048 | 0.02499 | 0.01032 | 0.03192 | 0.13655 | 0.10887 | 1.1443 | 0.0286 | 0.02499 | 1.1132 | 0.01148 | 0.01032 | 1.183 | 0.03776 | 0.03192 | 1.1805 | 0.03495 | 0.02961 | 1.3845 | 0.0636 | 0.04594 | 1.5009 | 0.0713 | 0.0475 | 1.0509 | 0.00698 | 0.00664 | 1.0581 | 0.00158 | 0.00149 | 1.06 | -0.0013 | -0.00123 | 1.1424 | -0.0023 | -0.00201 | 1.1909 | -0.0138 | -0.01159 | 1.3481 | -0.0061 | -0.00452
6201000000 | 1.1426 | 1.1105 | 1.1769 | 3.451 | 2.389 | 0.26618 | 0.11142 | 0.02787 | 0.01228 | 0.0428 | 0.47737 | 0.26618 | 0.02439 | 0.01106 | 0.03637 | 0.13833 | 0.11142 | 1.1426 | 0.02787 | 0.02439 | 1.1105 | 0.01228 | 0.01106 | 1.1769 | 0.0428 | 0.03637 | 1.1746 | 0.0434 | 0.03695 | 1.3761 | 0.06645 | 0.04829 | 1.4984 | 0.07655 | 0.05109 | 1.0411 | -0.000275 | -0.00026414 | 1.058 | 0.00185 | 0.00175 | 1.062 | -0.00183 | -0.00172 | 1.1434 | -0.0028 | -0.00245 | 1.1939 | -0.0051 | -0.00427 | 1.3505 | -0.0082 | -0.00607
6208000000 | 1.1417 | 1.1109 | 1.1795 | 3.4571 | 2.394 | 0.2663 | 0.11123 | 0.02313 | 0.00692 | 0.04413 | 0.4793 | 0.2663 | 0.02026 | 0.00623 | 0.03741 | 0.13864 | 0.11123 | 1.1417 | 0.02313 | 0.02026 | 1.1109 | 0.00692 | 0.00623 | 1.1795 | 0.04413 | 0.03741 | 1.1804 | 0.0451 | 0.03821 | 1.3813 | 0.0642 | 0.04648 | 1.5018 | 0.0747 | 0.04974 | 1.0472 | -0.00218 | -0.00208 | 1.0527 | -0.00205 | -0.00195 | 1.0543 | -0.00755 | -0.00716 | 1.144 | -0.0085 | -0.00743 | 1.1873 | -0.0072 | -0.00606 | 1.349 | -0.0097 | -0.00719
6215000000 | 1.1342 | 1.1043 | 1.1756 | 3.4545 | 2.391 | 0.26758 | 0.11192 | 0.02773 | 0.0124 | 0.04751 | 0.47877 | 0.26758 | 0.02445 | 0.01123 | 0.04042 | 0.13859 | 0.11192 | 1.1342 | 0.02773 | 0.02445 | 1.1043 | 0.0124 | 0.01123 | 1.1756 | 0.04751 | 0.04042 | 1.1723 | 0.0416 | 0.03549 | 1.3758 | 0.06325 | 0.04597 | 1.495 | 0.07875 | 0.05268 | 1.0439 | 0.01295 | 0.01241 | 1.0587 | 0.00788 | 0.00744 | 1.057 | 0.00865 | 0.00818 | 1.1499 | 0.0025 | 0.00217 | 1.1953 | -0.0048 | -0.00402 | 1.3493 | -0.0066 | -0.00489
6222000000 | 1.1518 | 1.1221 | 1.1787 | 3.455 | 2.3979 | 0.26808 | 0.1118 | 0.00925 | -0.00373 | 0.04389 | 0.478 | 0.26808 | 0.00803 | -0.00333 | 0.03723 | 0.13835 | 0.1118 | 1.1518 | 0.00925 | 0.00803 | 1.1221 | -0.00373 | -0.00333 | 1.1787 | 0.04389 | 0.03723 | 1.1806 | 0.04 | 0.03388 | 1.3823 | 0.0595 | 0.04304 | 1.5038 | 0.06975 | 0.04638 | 1.05 | 0.00705 | 0.00671 | 1.0505 | 0.00363 | 0.00345 | 1.0513 | -0.00485 | -0.00461 | 1.1349 | 0.0042 | 0.0037 | 1.184 | 0.0048 | 0.00405 | 1.3472 | -0.0028 | -0.00208
6229000000 | 1.1351 | 1.1033 | 1.1773 | 3.4556 | 2.3896 | 0.26287 | 0.11001 | 0.0288 | 0.01308 | 0.03789 | 0.47517 | 0.26287 | 0.02537 | 0.01186 | 0.03218 | 0.13751 | 0.11001 | 1.1351 | 0.0288 | 0.02537 | 1.1033 | 0.01308 | 0.01186 | 1.1773 | 0.03789 | 0.03218 | 1.1721 | 0.0323 | 0.02756 | 1.378 | 0.06335 | 0.04597 | 1.4978 | 0.0644 | 0.04299 | 1.0427 | 0.0062 | 0.00595 | 1.0568 | 0.0036 | 0.00341 | 1.0554 | 0.0047 | 0.00445 | 1.1415 | -0.0056 | -0.00491 | 1.199 | -0.0078 | -0.00651 | 1.3508 | -0.0091 | -0.00674
6236000000 | 1.1342 | 1.1041 | 1.1797 | 3.457 | 2.3914 | 0.26108 | 0.10918 | 0.02752 | 0.01272 | 0.03606 | 0.47312 | 0.26108 | 0.02426 | 0.01152 | 0.03056 | 0.13686 | 0.10918 | 1.1342 | 0.02752 | 0.02426 | 1.1041 | 0.01272 | 0.01152 | 1.1797 | 0.03606 | 0.03056 | 1.1754 | 0.03435 | 0.02922 | 1.3753 | 0.0553 | 0.04021 | 1.5004 | 0.06475 | 0.04316 | 1.0511 | 0.00475 | 0.00452 | 1.0563 | 0.00203 | 0.00192 | 1.0557 | 0.000975 | 0.00092354 | 1.1449 | 0.0013 | 0.00114 | 1.1971 | -0.0056 | -0.00468 | 1.3467 | -0.0099 | -0.00735
6243000000 | 1.1375 | 1.1064 | 1.1854 | 3.4616 | 2.393 | 0.27072 | 0.11313 | 0.02317 | 0.00823 | 0.04263 | 0.48232 | 0.27072 | 0.02037 | 0.00744 | 0.03596 | 0.13933 | 0.11313 | 1.1375 | 0.02317 | 0.02037 | 1.1064 | 0.00823 | 0.00744 | 1.1854 | 0.04263 | 0.03596 | 1.1781 | 0.0424 | 0.03599 | 1.384 | 0.071 | 0.0513 | 1.4976 | 0.0782 | 0.05222 | 1.0478 | 0.01368 | 0.01305 | 1.059 | 0.00385 | 0.00364 | 1.062 | 0.00268 | 0.00252 | 1.1467 | -0.0046 | -0.00401 | 1.1962 | -0.0098 | -0.00819 | 1.3567 | -0.0119 | -0.00877
6250000000 | 1.142 | 1.1105 | 1.1908 | 3.4642 | 2.4007 | 0.26182 | 0.10906 | 0.02898 | 0.01568 | 0.03243 | 0.47133 | 0.26182 | 0.02538 | 0.01412 | 0.02723 | 0.13606 | 0.10906 | 1.142 | 0.02898 | 0.02538 | 1.1105 | 0.01568 | 0.01412 | 1.1908 | 0.03243 | 0.02723 | 1.1824 | 0.0304 | 0.02571 | 1.3841 | 0.05565 | 0.04021 | 1.5124 | 0.06535 | 0.04321 | 1.0504 | 0.00398 | 0.00378 | 1.054 | -0.00045 | -0.00042695 | 1.0578 | -0.00025 | -0.00023635 | 1.1384 | -0.0022 | -0.00193 | 1.1849 | -0.0155 | -0.01308 | 1.3453 | -0.0098 | -0.00728
6257000000 | 1.1409 | 1.1104 | 1.184 | 3.4592 | 2.3946 | 0.2665 | 0.11129 | 0.03233 | 0.01675 | 0.04183 | 0.48193 | 0.2665 | 0.02834 | 0.01508 | 0.03533 | 0.13932 | 0.11129 | 1.1409 | 0.03233 | 0.02834 | 1.1104 | 0.01675 | 0.01508 | 1.184 | 0.04183 | 0.03533 | 1.1748 | 0.04435 | 0.03775 | 1.38 | 0.06485 | 0.04699 | 1.5033 | 0.0752 | 0.05002 | 1.0475 | 0.01403 | 0.01339 | 1.064 | 0.000525 | 0.00049343 | 1.0642 | 0.00375 | 0.00352 | 1.1485 | -0.0071 | -0.00618 | 1.1973 | -0.0134 | -0.01119 | 1.3534 | -0.0155 | -0.01145
6264000000 | 1.1449 | 1.1097 | 1.1848 | 3.4581 | 2.3969 | 0.26752 | 0.11161 | 0.03183 | 0.02043 | 0.04059 | 0.48273 | 0.26752 | 0.0278 | 0.01841 | 0.03425 | 0.13959 | 0.11161 | 1.1449 | 0.03183 | 0.0278 | 1.1097 | 0.02043 | 0.01841 | 1.1848 | 0.04059 | 0.03425 | 1.1758 | 0.04205 | 0.03576 | 1.3797 | 0.06595 | 0.0478 | 1.4999 | 0.0774 | 0.0516 | 1.0503 | 0.00598 | 0.00569 | 1.0608 | 0.00418 | 0.00394 | 1.0655 | 0.00498 | 0.00467 | 1.1479 | -0.001 | -0.00087116 | 1.1938 | -0.0095 | -0.00796 | 1.3512 | -0.0067 | -0.00496
6271000000 | 1.1442 | 1.1129 | 1.1838 | 3.4581 | 2.3926 | 0.26845 | 0.1122 | 0.03017 | 0.01485 | 0.03889 | 0.48275 | 0.26845 | 0.02637 | 0.01334 | 0.03285 | 0.1396 | 0.1122 | 1.1442 | 0.03017 | 0.02637 | 1.1129 | 0.01485 | 0.01334 | 1.1838 | 0.03889 | 0.03285 | 1.1737 | 0.04245 | 0.03617 | 1.3775 | 0.0642 | 0.04661 | 1.4987 | 0.07395 | 0.04934 | 1.0453 | 0.00348 | 0.00332 | 1.0597 | 0.00258 | 0.00243 | 1.062 | 0.00298 | 0.0028 | 1.1417 | -0.0044 | -0.00385 | 1.1847 | -0.0114 | -0.00962 | 1.345 | -0.0098 | -0.00729
6278000000 | 1.139 | 1.1095 | 1.1807 | 3.455 | 2.3924 | 0.26472 | 0.11065 | 0.01857 | 0.004 | 0.03634 | 0.47647 | 0.26472 | 0.0163 | 0.00361 | 0.03078 | 0.13791 | 0.11065 | 1.139 | 0.01857 | 0.0163 | 1.1095 | 0.004 | 0.00361 | 1.1807 | 0.03634 | 0.03078 | 1.1749 | 0.0369 | 0.03141 | 1.3803 | 0.06465 | 0.04684 | 1.5019 | 0.07105 | 0.04731 | 1.0463 | 0.00453 | 0.00432 | 1.0572 | 0.0029 | 0.00274 | 1.0594 | 0.00538 | 0.00507 | 1.1529 | 0.0033 | 0.00286 | 1.191 | -0.0096 | -0.00806 | 1.3488 | -0.0061 | -0.00452
6285000000 | 1.1432 | 1.1078 | 1.1809 | 3.4573 | 2.3929 | 0.26507 | 0.11077 | 0.02557 | 0.00858 | 0.03527 | 0.47987 | 0.26507 | 0.02237 | 0.00775 | 0.02987 | 0.1388 | 0.11077 | 1.1432 | 0.02557 | 0.02237 | 1.1078 | 0.00858 | 0.00775 | 1.1809 | 0.03527 | 0.02987 | 1.175 | 0.0412 | 0.03506 | 1.3784 | 0.06525 | 0.04734 | 1.5061 | 0.0661 | 0.04389 | 1.054 | 0.00335 | 0.00318 | 1.0543 | 0.0013 | 0.00123 | 1.0598 | 0.00168 | 0.00158 | 1.1391 | -0.0039 | -0.00342 | 1.1855 | -0.0119 | -0.01004 | 1.3403 | -0.0124 | -0.00925
6292000000 | 1.1383 | 1.106 | 1.1824 | 3.4591 | 2.3935 | 0.27043 | 0.11299 | 0.02712 | 0.00827 | 0.04151 | 0.48593 | 0.27043 | 0.02382 | 0.00747 | 0.03511 | 0.14048 | 0.11299 | 1.1383 | 0.02712 | 0.02382 | 1.106 | 0.00827 | 0.00747 | 1.1824 | 0.04151 | 0.03511 | 1.1794 | 0.04425 | 0.03752 | 1.3751 | 0.0681 | 0.04952 | 1.499 | 0.07675 | 0.0512 | 1.0486 | 0.00808 | 0.0077 | 1.0602 | 0.00345 | 0.00325 | 1.0662 | 0.00628 | 0.00589 | 1.1455 | -0.0057 | -0.00498 | 1.1935 | -0.0095 | -0.00796 | 1.3468 | -0.0116 | -0.00861
6299000000 | 1.1519 | 1.1199 | 1.1823 | 3.46 | 2.3944 | 0.27178 | 0.11351 | 0.02108 | 0.00562 | 0.03484 | 0.4825 | 0.27178 | 0.0183 | 0.00502 | 0.02947 | 0.13945 | 0.11351 | 1.1519 | 0.02108 | 0.0183 | 1.1199 | 0.00562 | 0.00502 | 1.1823 | 0.03484 | 0.02947 | 1.1775 | 0.048 | 0.04076 | 1.3815 | 0.06515 | 0.04716 | 1.5001 | 0.0734 | 0.04893 | 1.0553 | 0.0018 | 0.00171 | 1.0591 | -0.01115 | -0.01053 | 1.0668 | -0.01333 | -0.01249 | 1.1371 | -0.014 | -0.01231 | 1.1852 | -0.0175 | -0.01477 | 1.3482 | -0.0116 | -0.0086
6306000000 | 1.1407 | 1.1103 | 1.191 | 3.4622 | 2.3973 | 0.267 | 0.11138 | 0.02442 | 0.00643 | 0.03849 | 0.4813 | 0.267 | 0.02141 | 0.00579 | 0.03231 | 0.13901 | 0.11138 | 1.1407 | 0.02442 | 0.02141 | 1.1103 | 0.00643 | 0.00579 | 1.191 | 0.03849 | 0.03231 | 1.1838 | 0.04545 | 0.03839 | 1.3851 | 0.06805 | 0.04913 | 1.5096 | 0.0736 | 0.04875 | 1.0474 | 0.0088 | 0.0084 | 1.0611 | 0.00508 | 0.00478 | 1.0624 | 0.00433 | 0.00407 | 1.1448 | 0.0019 | 0.00166 | 1.1977 | -0.0129 | -0.01077 | 1.3496 | -0.0062 | -0.00459
6313000000 | 1.1431 | 1.111 | 1.1875 | 3.4638 | 2.3989 | 0.26812 | 0.11176 | 0.02437 | 0.00815 | 0.03576 | 0.48607 | 0.26812 | 0.02132 | 0.00734 | 0.03011 | 0.14033 | 0.11176 | 1.1431 | 0.02437 | 0.02132 | 1.111 | 0.00815 | 0.00734 | 1.1875 | 0.03576 | 0.03011 | 1.1782 | 0.05045 | 0.04282 | 1.3851 | 0.06555 | 0.04733 | 1.5094 | 0.08145 | 0.05396 | 1.0409 | 0.00643 | 0.00617 | 1.0613 | 0.00308 | 0.0029 | 1.0631 | 0.00355 | 0.00334 | 1.1538 | 0.0033 | 0.00286 | 1.1903 | -0.0135 | -0.01134 | 1.3478 | -0.0039 | -0.00289
6320000000 | 1.1468 | 1.1152 | 1.1787 | 3.4527 | 2.3898 | 0.27012 | 0.11303 | 0.02265 | 0.00893 | 0.03846 | 0.4841 | 0.27012 | 0.01975 | 0.00801 | 0.03263 | 0.14021 | 0.11303 | 1.1468 | 0.02265 | 0.01975 | 1.1152 | 0.00893 | 0.00801 | 1.1787 | 0.03846 | 0.03263 | 1.1691 | 0.05025 | 0.04298 | 1.37 | 0.06765 | 0.04938 | 1.5035 | 0.07445 | 0.04952 | 1.044 | -0.00075 | -0.00071841 | 1.0543 | 0.00485 | 0.0046 | 1.0536 | 0.0006 | 0.00056946 | 1.1424 | 0 | 0 | 1.1863 | -0.0053 | -0.00447 | 1.3473 | -0.0068 | -0.00505
6327000000 | 1.1502 | 1.1155 | 1.1869 | 3.4595 | 2.3963 | 0.2758 | 0.1151 | 0.02468 | 0.01075 | 0.04287 | 0.48972 | 0.2758 | 0.02146 | 0.00964 | 0.03612 | 0.14156 | 0.1151 | 1.1502 | 0.02468 | 0.02146 | 1.1155 | 0.01075 | 0.00964 | 1.1869 | 0.04287 | 0.03612 | 1.176 | 0.0582 | 0.04949 | 1.3805 | 0.0772 | 0.05592 | 1.505 | 0.09185 | 0.06103 | 1.0505 | 0.00235 | 0.00224 | 1.0539 | -0.00065 | -0.00061677 | 1.0612 | -0.00213 | -0.002 | 1.1395 | 0.0003 | 0.00026327 | 1.1849 | -0.0187 | -0.01578 | 1.342 | -0.0072 | -0.00537
6334000000 | 1.1384 | 1.1082 | 1.1901 | 3.463 | 2.4 | 0.27447 | 0.11436 | 0.01903 | 0.00593 | 0.04046 | 0.48865 | 0.27447 | 0.01672 | 0.00535 | 0.03399 | 0.14111 | 0.11436 | 1.1384 | 0.01903 | 0.01672 | 1.1082 | 0.00593 | 0.00535 | 1.1901 | 0.04046 | 0.03399 | 1.1762 | 0.0544 | 0.04625 | 1.3841 | 0.07305 | 0.05278 | 1.5059 | 0.08045 | 0.05342 | 1.0463 | 0.00495 | 0.00473 | 1.0566 | 0.00445 | 0.00421 | 1.0567 | 0.00603 | 0.0057 | 1.1447 | 0.0042 | 0.00367 | 1.1957 | -0.0076 | -0.00636 | 1.3435 | -0.0091 | -0.00677
6341000000 | 1.1424 | 1.1097 | 1.1844 | 3.4577 | 2.3941 | 0.26893 | 0.11233 | 0.0264 | 0.00813 | 0.03707 | 0.48318 | 0.26893 | 0.02311 | 0.00733 | 0.0313 | 0.13974 | 0.11233 | 1.1424 | 0.0264 | 0.02311 | 1.1097 | 0.00813 | 0.00733 | 1.1844 | 0.03707 | 0.0313 | 1.169 | 0.04515 | 0.03862 | 1.3766 | 0.07035 | 0.0511 | 1.5043 | 0.0733 | 0.04873 | 1.0487 | 0.00233 | 0.00222 | 1.0558 | 0.00153 | 0.00144 | 1.0555 | 0.00623 | 0.0059 | 1.1454 | 0.0003 | 0.00026192 | 1.1902 | -0.0116 | -0.00975 | 1.3451 | -0.0084 | -0.00624
6348000000 | 1.1436 | 1.1135 | 1.179 | 3.4569 | 2.3925 | 0.2695 | 0.11265 | 0.02743 | 0.01338 | 0.03746 | 0.48633 | 0.2695 | 0.02399 | 0.01202 | 0.03177 | 0.14069 | 0.11265 | 1.1436 | 0.02743 | 0.02399 | 1.1135 | 0.01338 | 0.01202 | 1.179 | 0.03746 | 0.03177 | 1.1694 | 0.05125 | 0.04383 | 1.3774 | 0.0707 | 0.05133 | 1.5067 | 0.07095 | 0.04709 | 1.0447 | 0.00175 | 0.00168 | 1.0615 | 0.00765 | 0.00721 | 1.0623 | 0.00503 | 0.00473 | 1.1538 | 0.0026 | 0.00225 | 1.1995 | -0.0117 | -0.00975 | 1.3534 | -0.0108 | -0.00798
6355000000 | 1.1396 | 1.1071 | 1.1858 | 3.4608 | 2.3949 | 0.27023 | 0.11284 | 0.02577 | 0.00992 | 0.03836 | 0.49063 | 0.27023 | 0.02261 | 0.00896 | 0.03235 | 0.14177 | 0.11284 | 1.1396 | 0.02577 | 0.02261 | 1.1071 | 0.00992 | 0.00896 | 1.1858 | 0.03836 | 0.03235 | 1.1704 | 0.05425 | 0.04635 | 1.3814 | 0.07365 | 0.05332 | 1.5045 | 0.0751 | 0.04992 | 1.052 | 0.00285 | 0.00271 | 1.0609 | 0.0063 | 0.00594 | 1.0625 | 0.00493 | 0.00464 | 1.1497 | -0.0009 | -0.00078281 | 1.1973 | -0.0116 | -0.00969 | 1.3536 | -0.0111 | -0.0082
6362000000 | 1.147 | 1.1158 | 1.1821 | 3.4571 | 2.392 | 0.27032 | 0.11301 | 0.02338 | 0.00615 | 0.03639 | 0.48585 | 0.27032 | 0.02039 | 0.00551 | 0.03078 | 0.14054 | 0.11301 | 1.147 | 0.02338 | 0.02039 | 1.1158 | 0.00615 | 0.00551 | 1.1821 | 0.03639 | 0.03078 | 1.1686 | 0.05715 | 0.0489 | 1.3774 | 0.0761 | 0.05525 | 1.508 | 0.0773 | 0.05126 | 1.0525 | 0.00125 | 0.00119 | 1.0564 | 0.0051 | 0.00483 | 1.058 | 0.00438 | 0.00414 | 1.1449 | 0.0051 | 0.00445 | 1.1911 | -0.0114 | -0.00957 | 1.3409 | -0.0166 | -0.01238
6369000000 | 1.1418 | 1.1113 | 1.1807 | 3.4552 | 2.3932 | 0.27123 | 0.11333 | 0.0183 | 0.00535 | 0.03801 | 0.48967 | 0.27123 | 0.01603 | 0.00481 | 0.0322 | 0.14172 | 0.11333 | 1.1418 | 0.0183 | 0.01603 | 1.1113 | 0.00535 | 0.00481 | 1.1807 | 0.03801 | 0.0322 | 1.1686 | 0.0649 | 0.05554 | 1.3725 | 0.08035 | 0.05854 | 1.5041 | 0.07685 | 0.05109 | 1.0457 | 0.00625 | 0.00598 | 1.0549 | 0.00195 | 0.00185 | 1.0571 | 0.00103 | 0.00096968 | 1.1395 | -0.0021 | -0.00184 | 1.1875 | -0.0125 | -0.01053 | 1.3409 | -0.0148 | -0.01104
6376000000 | 1.1435 | 1.112 | 1.1817 | 3.4581 | 2.3936 | 0.26942 | 0.11256 | 0.02275 | 0.00733 | 0.03483 | 0.48852 | 0.26942 | 0.0199 | 0.00659 | 0.02947 | 0.14127 | 0.11256 | 1.1435 | 0.02275 | 0.0199 | 1.112 | 0.00733 | 0.00659 | 1.1817 | 0.03483 | 0.02947 | 1.1678 | 0.0581 | 0.04975 | 1.3763 | 0.0776 | 0.05638 | 1.502 | 0.07975 | 0.0531 | 1.0468 | 0.0056 | 0.00535 | 1.0655 | -0.0016 | -0.0015 | 1.0687 | -0.00203 | -0.00189 | 1.1535 | -0.0123 | -0.01066 | 1.196 | -0.021 | -0.01756 | 1.354 | -0.0234 | -0.01728
6383000000 | 1.1412 | 1.1098 | 1.1819 | 3.4538 | 2.3935 | 0.27458 | 0.11472 | 0.02445 | 0.01098 | 0.04369 | 0.49677 | 0.27458 | 0.02143 | 0.0099 | 0.03696 | 0.14383 | 0.11472 | 1.1412 | 0.02445 | 0.02143 | 1.1098 | 0.01098 | 0.0099 | 1.1819 | 0.04369 | 0.03696 | 1.1656 | 0.0688 | 0.05903 | 1.3734 | 0.084 | 0.06116 | 1.5024 | 0.08285 | 0.05515 | 1.0471 | 0.0064 | 0.00611 | 1.0554 | -0.000125 | -0.00011844 | 1.0557 | -0.000925 | -0.00087622 | 1.1431 | -0.0065 | -0.00569 | 1.188 | -0.0201 | -0.01692 | 1.3444 | -0.0181 | -0.01346
6390000000 | 1.1392 | 1.1038 | 1.1836 | 3.4571 | 2.3893 | 0.2776 | 0.11618 | 0.02918 | 0.01375 | 0.04071 | 0.4967 | 0.2776 | 0.02562 | 0.01246 | 0.0344 | 0.14367 | 0.11618 | 1.1392 | 0.02918 | 0.02562 | 1.1038 | 0.01375 | 0.01246 | 1.1836 | 0.04071 | 0.0344 | 1.1622 | 0.07085 | 0.06096 | 1.3713 | 0.0823 | 0.06002 | 1.4994 | 0.08035 | 0.05359 | 1.0452 | 0.0096 | 0.00919 | 1.0591 | -0.00448 | -0.00423 | 1.0658 | -0.00328 | -0.00307 | 1.1454 | -0.0115 | -0.01004 | 1.1974 | -0.0263 | -0.02196 | 1.3454 | -0.0191 | -0.0142
6397000000 | 1.1523 | 1.1185 | 1.1806 | 3.4552 | 2.3885 | 0.27422 | 0.11481 | 0.02552 | 0.0114 | 0.03907 | 0.49282 | 0.27422 | 0.02214 | 0.01019 | 0.03309 | 0.14263 | 0.11481 | 1.1523 | 0.02552 | 0.02214 | 1.1185 | 0.0114 | 0.01019 | 1.1806 | 0.03907 | 0.03309 | 1.164 | 0.07265 | 0.06242 | 1.3721 | 0.08485 | 0.06184 | 1.5026 | 0.08385 | 0.0558 | 1.0536 | -0.00135 | -0.00128 | 1.0605 | -0.00365 | -0.00344 | 1.0657 | -0.00488 | -0.00457 | 1.1451 | -0.0043 | -0.00376 | 1.1883 | -0.0174 | -0.01464 | 1.3466 | -0.013 | -0.00965
6404000000 | 1.1518 | 1.118 | 1.1863 | 3.4623 | 2.3899 | 0.27472 | 0.11495 | 0.03103 | 0.01522 | 0.0351 | 0.49175 | 0.27472 | 0.02694 | 0.01361 | 0.02959 | 0.14203 | 0.11495 | 1.1518 | 0.03103 | 0.02694 | 1.118 | 0.01522 | 0.01361 | 1.1863 | 0.0351 | 0.02959 | 1.1672 | 0.0713 | 0.06108 | 1.376 | 0.08735 | 0.06348 | 1.504 | 0.0843 | 0.05605 | 1.054 | 0.01175 | 0.01115 | 1.0602 | -0.0022 | -0.00208 | 1.0729 | -0.00308 | -0.00287 | 1.1421 | -0.0128 | -0.01121 | 1.1836 | -0.0209 | -0.01766 | 1.3435 | -0.0188 | -0.01399
6411000000 | 1.1447 | 1.116 | 1.1819 | 3.4559 | 2.3913 | 0.27565 | 0.11527 | 0.01822 | 0.00457 | 0.03914 | 0.49362 | 0.27565 | 0.01591 | 0.00409 | 0.03312 | 0.14283 | 0.11527 | 1.1447 | 0.01822 | 0.01591 | 1.116 | 0.00457 | 0.00409 | 1.1819 | 0.03914 | 0.03312 | 1.1666 | 0.06945 | 0.05953 | 1.3735 | 0.08225 | 0.05988 | 1.5 | 0.0858 | 0.0572 | 1.056 | 0.00405 | 0.00384 | 1.0618 | 0.0052 | 0.0049 | 1.0626 | 0.00435 | 0.00409 | 1.1419 | 0.0034 | 0.00298 | 1.1852 | -0.0053 | -0.00447 | 1.3427 | -0.0137 | -0.0102
6418000000 | 1.1439 | 1.1124 | 1.1834 | 3.4564 | 2.3911 | 0.2805 | 0.11731 | 0.02892 | 0.01385 | 0.04527 | 0.4983 | 0.2805 | 0.02528 | 0.01245 | 0.03825 | 0.14417 | 0.11731 | 1.1439 | 0.02892 | 0.02528 | 1.1124 | 0.01385 | 0.01245 | 1.1834 | 0.04527 | 0.03825 | 1.1671 | 0.08265 | 0.07082 | 1.3737 | 0.09325 | 0.06788 | 1.501 | 0.08865 | 0.05906 | 1.0442 | 0.0073 | 0.00699 | 1.0572 | 0.0034 | 0.00322 | 1.0557 | 0.00308 | 0.00291 | 1.1468 | -0.0019 | -0.00166 | 1.1886 | -0.0124 | -0.01043 | 1.343 | -0.0167 | -0.01243
6425000000 | 1.1476 | 1.1148 | 1.1782 | 3.4516 | 2.3935 | 0.28035 | 0.11713 | 0.01965 | 0.0044 | 0.04126 | 0.49938 | 0.28035 | 0.01712 | 0.00395 | 0.03502 | 0.14468 | 0.11713 | 1.1476 | 0.01965 | 0.01712 | 1.1148 | 0.0044 | 0.00395 | 1.1782 | 0.04126 | 0.03502 | 1.1642 | 0.08115 | 0.06971 | 1.3764 | 0.09345 | 0.06789 | 1.4995 | 0.09095 | 0.06065 | 1.0494 | 0.0009 | 0.00085767 | 1.0588 | -0.00395 | -0.00373 | 1.0619 | -0.0123 | -0.01158 | 1.1428 | -0.0046 | -0.00403 | 1.188 | -0.0181 | -0.01524 | 1.3449 | -0.0201 | -0.01495
6432000000 | 1.1463 | 1.1153 | 1.1769 | 3.4465 | 2.3832 | 0.27363 | 0.11482 | 0.03322 | 0.01438 | 0.03473 | 0.49318 | 0.27363 | 0.02898 | 0.0129 | 0.02951 | 0.1431 | 0.11482 | 1.1463 | 0.03322 | 0.02898 | 1.1153 | 0.01438 | 0.0129 | 1.1769 | 0.03473 | 0.02951 | 1.1561 | 0.07605 | 0.06578 | 1.3632 | 0.08955 | 0.06569 | 1.4965 | 0.0865 | 0.0578 | 1.0494 | 0.0061 | 0.00581 | 1.0604 | -0.0002 | -0.0001886 | 1.0619 | 0.0001 | 9.4169e-05 | 1.1473 | -0.0111 | -0.00967 | 1.1917 | -0.0167 | -0.01401 | 1.3477 | -0.0218 | -0.01618
6439000000 | 1.1365 | 1.1076 | 1.1865 | 3.4579 | 2.3968 | 0.27107 | 0.1131 | 0.01815 | 0.00285 | 0.03569 | 0.4923 | 0.27107 | 0.01597 | 0.00257 | 0.03008 | 0.14237 | 0.1131 | 1.1365 | 0.01815 | 0.01597 | 1.1076 | 0.00285 | 0.00257 | 1.1865 | 0.03569 | 0.03008 | 1.1653 | 0.0751 | 0.06445 | 1.3765 | 0.08375 | 0.06084 | 1.5116 | 0.0808 | 0.05345 | 1.0493 | 0.00415 | 0.00396 | 1.0537 | -0.00025 | -0.00023725 | 1.0538 | -0.00403 | -0.00382 | 1.1412 | -0.004 | -0.00351 | 1.1827 | -0.0174 | -0.01471 | 1.3442 | -0.0153 | -0.01138
6446000000 | 1.1441 | 1.115 | 1.1833 | 3.4549 | 2.3947 | 0.28355 | 0.11841 | 0.02397 | 0.00537 | 0.04294 | 0.50282 | 0.28355 | 0.02095 | 0.00481 | 0.03629 | 0.14554 | 0.11841 | 1.1441 | 0.02397 | 0.02095 | 1.115 | 0.00537 | 0.00481 | 1.1833 | 0.04294 | 0.03629 | 1.1636 | 0.088 | 0.07563 | 1.3753 | 0.09765 | 0.07101 | 1.5031 | 0.0913 | 0.06074 | 1.0456 | 0.00483 | 0.00461 | 1.0581 | 0.000225 | 0.00021263 | 1.0546 | -0.00308 | -0.00292 | 1.149 | -0.0092 | -0.00801 | 1.1921 | -0.0194 | -0.01627 | 1.3452 | -0.0217 | -0.01613
6453000000 | 1.1441 | 1.1134 | 1.1814 | 3.4559 | 2.3908 | 0.2765 | 0.11565 | 0.02203 | 0.00642 | 0.03767 | 0.49505 | 0.2765 | 0.01926 | 0.00576 | 0.03189 | 0.14325 | 0.11565 | 1.1441 | 0.02203 | 0.01926 | 1.1134 | 0.00642 | 0.00576 | 1.1814 | 0.03767 | 0.03189 | 1.1616 | 0.077 | 0.06629 | 1.37 | 0.09345 | 0.06821 | 1.5003 | 0.082 | 0.05466 | 1.0435 | 0.008 | 0.00767 | 1.0532 | -0.00095 | -0.00090206 | 1.0539 | -0.001 | -0.00094888 | 1.1438 | -0.0031 | -0.00271 | 1.1828 | -0.0138 | -0.01167 | 1.339 | -0.02 | -0.01494
6460000000 | 1.1453 | 1.1129 | 1.1857 | 3.4584 | 2.3954 | 0.27557 | 0.11504 | 0.02122 | 0.00437 | 0.03439 | 0.49747 | 0.27557 | 0.01852 | 0.00392 | 0.029 | 0.14384 | 0.11504 | 1.1453 | 0.02122 | 0.01852 | 1.1129 | 0.00437 | 0.00392 | 1.1857 | 0.03439 | 0.029 | 1.1665 | 0.0821 | 0.07038 | 1.3773 | 0.09235 | 0.06705 | 1.5068 | 0.0838 | 0.05561 | 1.0486 | -0.0014 | -0.00134 | 1.0575 | -0.0038 | -0.00359 | 1.0596 | -0.00308 | -0.0029 | 1.1466 | -0.01 | -0.00872 | 1.1932 | -0.0187 | -0.01567 | 1.3425 | -0.0192 | -0.0143
6467000000 | 1.1453 | 1.1144 | 1.1846 | 3.4547 | 2.393 | 0.27625 | 0.11544 | 0.02845 | 0.00813 | 0.03524 | 0.49937 | 0.27625 | 0.02484 | 0.0073 | 0.02975 | 0.14455 | 0.11544 | 1.1453 | 0.02845 | 0.02484 | 1.1144 | 0.00813 | 0.0073 | 1.1846 | 0.03524 | 0.02975 | 1.1656 | 0.0824 | 0.07069 | 1.3759 | 0.09015 | 0.06552 | 1.5013 | 0.08415 | 0.05605 | 1.0499 | 0.00503 | 0.00479 | 1.0552 | -0.0011 | -0.00104 | 1.0568 | -0.000925 | -0.00087526 | 1.1426 | -0.008 | -0.007 | 1.1846 | -0.0151 | -0.01275 | 1.3418 | -0.0176 | -0.01312
6474000000 | 1.1463 | 1.1164 | 1.1811 | 3.452 | 2.3909 | 0.27488 | 0.11497 | 0.02508 | 0.01035 | 0.03463 | 0.49718 | 0.27488 | 0.02188 | 0.00927 | 0.02932 | 0.14403 | 0.11497 | 1.1463 | 0.02508 | 0.02188 | 1.1164 | 0.01035 | 0.00927 | 1.1811 | 0.03463 | 0.02932 | 1.164 | 0.08415 | 0.07229 | 1.3709 | 0.09195 | 0.06707 | 1.5014 | 0.08415 | 0.05605 | 1.0504 | 0.0064 | 0.00609 | 1.0572 | 0.00353 | 0.00333 | 1.0588 | 0.00493 | 0.00465 | 1.1487 | -0.0011 | -0.0009576 | 1.1891 | -0.0104 | -0.00875 | 1.3408 | -0.0161 | -0.01201
6481000000 | 1.1434 | 1.112 | 1.1787 | 3.4472 | 2.3856 | 0.2851 | 0.11951 | 0.02508 | 0.00948 | 0.04191 | 0.50222 | 0.2851 | 0.02194 | 0.00853 | 0.03556 | 0.14569 | 0.11951 | 1.1434 | 0.02508 | 0.02194 | 1.112 | 0.00948 | 0.00853 | 1.1787 | 0.04191 | 0.03556 | 1.1595 | 0.0898 | 0.07745 | 1.3666 | 0.0973 | 0.0712 | 1.4951 | 0.0912 | 0.061 | 1.0534 | 0.00335 | 0.00318 | 1.0579 | -0.0011 | -0.00104 | 1.0623 | 0.0002 | 0.00018828 | 1.1465 | -0.0038 | -0.00331 | 1.1923 | -0.0125 | -0.01048 | 1.3469 | -0.0174 | -0.01292
6488000000 | 1.1464 | 1.1159 | 1.1785 | 3.451 | 2.389 | 0.27662 | 0.11579 | 0.02808 | 0.01105 | 0.03746 | 0.49798 | 0.27662 | 0.0245 | 0.0099 | 0.03178 | 0.1443 | 0.11579 | 1.1464 | 0.02808 | 0.0245 | 1.1159 | 0.01105 | 0.0099 | 1.1785 | 0.03746 | 0.03178 | 1.1605 | 0.08175 | 0.07044 | 1.3677 | 0.0908 | 0.06639 | 1.5005 | 0.0849 | 0.05658 | 1.0473 | 0.00475 | 0.00454 | 1.0564 | 0.0034 | 0.00322 | 1.0592 | 0.00305 | 0.00288 | 1.1421 | 0.0002 | 0.00017512 | 1.1867 | -0.0099 | -0.00834 | 1.3465 | -0.0096 | -0.00713
6495000000 | 1.1513 | 1.1222 | 1.1866 | 3.4564 | 2.3973 | 0.27975 | 0.11669 | 0.02267 | 0.0032 | 0.03996 | 0.50167 | 0.27975 | 0.01969 | 0.00285 | 0.03367 | 0.14514 | 0.11669 | 1.1513 | 0.02267 | 0.01969 | 1.1222 | 0.0032 | 0.00285 | 1.1866 | 0.03996 | 0.03367 | 1.1658 | 0.0889 | 0.07626 | 1.3775 | 0.093 | 0.06751 | 1.504 | 0.0897 | 0.05964 | 1.0588 | 0.0029 | 0.00274 | 1.0615 | -0.0026 | -0.00245 | 1.0642 | -0.00673 | -0.00632 | 1.1421 | -0.0065 | -0.00569 | 1.1871 | -0.0171 | -0.0144 | 1.3439 | -0.0207 | -0.0154
6502000000 | 1.153 | 1.1206 | 1.1758 | 3.4491 | 2.3878 | 0.28707 | 0.12022 | 0.01607 | -0.00085 | 0.04119 | 0.50733 | 0.28707 | 0.01393 | -0.00075855 | 0.03503 | 0.14709 | 0.12022 | 1.153 | 0.01607 | 0.01393 | 1.1206 | -0.00085 | -0.00075855 | 1.1758 | 0.04119 | 0.03503 | 1.1527 | 0.0929 | 0.08059 | 1.3686 | 0.0981 | 0.07168 | 1.4959 | 0.0899 | 0.0601 | 1.0503 | 0.01375 | 0.01309 | 1.0597 | 0.00255 | 0.00241 | 1.0676 | 0.00365 | 0.00342 | 1.1436 | -0.0074 | -0.00647 | 1.1917 | -0.0111 | -0.00931 | 1.3525 | -0.0152 | -0.01124
6509000000 | 1.1521 | 1.1213 | 1.184 | 3.4505 | 2.3912 | 0.28035 | 0.11724 | 0.02138 | 0.00232 | 0.03917 | 0.50572 | 0.28035 | 0.01856 | 0.00207 | 0.03308 | 0.14656 | 0.11724 | 1.1521 | 0.02138 | 0.01856 | 1.1213 | 0.00232 | 0.00207 | 1.184 | 0.03917 | 0.03308 | 1.1635 | 0.0928 | 0.07976 | 1.3739 | 0.097 | 0.0706 | 1.5047 | 0.09225 | 0.06131 | 1.0493 | 0.0039 | 0.00372 | 1.0564 | -0.00243 | -0.0023 | 1.0599 | -0.00348 | -0.00328 | 1.1448 | -0.0042 | -0.00367 | 1.1817 | -0.0105 | -0.00889 | 1.3433 | -0.0176 | -0.0131
6516000000 | 1.1387 | 1.1121 | 1.1818 | 3.4484 | 2.3843 | 0.28028 | 0.11756 | 0.03077 | 0.01243 | 0.04276 | 0.50758 | 0.28028 | 0.02702 | 0.01118 | 0.03618 | 0.1472 | 0.11756 | 1.1387 | 0.03077 | 0.02702 | 1.1121 | 0.01243 | 0.01118 | 1.1818 | 0.04276 | 0.03618 | 1.1577 | 0.09055 | 0.07822 | 1.3688 | 0.1014 | 0.07408 | 1.5014 | 0.0916 | 0.06101 | 1.0404 | 0.0069 | 0.00663 | 1.0627 | 0.00495 | 0.00466 | 1.0611 | 0.00988 | 0.00931 | 1.1511 | -0.0041 | -0.00356 | 1.1947 | -0.0173 | -0.01448 | 1.3446 | -0.018 | -0.01339
6523000000 | 1.1497 | 1.1224 | 1.1803 | 3.4468 | 2.3914 | 0.28215 | 0.11799 | 0.02035 | 0.00547 | 0.03623 | 0.50423 | 0.28215 | 0.0177 | 0.00487 | 0.03069 | 0.14629 | 0.11799 | 1.1497 | 0.02035 | 0.0177 | 1.1224 | 0.00547 | 0.00487 | 1.1803 | 0.03623 | 0.03069 | 1.1615 | 0.0851 | 0.07327 | 1.3721 | 0.09995 | 0.07284 | 1.4988 | 0.0881 | 0.05878 | 1.0425 | 0.00325 | 0.00312 | 1.0559 | 0.01135 | 0.01075 | 1.058 | 0.0064 | 0.00605 | 1.144 | 0.0102 | 0.00892 | 1.191 | 0.0014 | 0.00118 | 1.3442 | -0.0099 | -0.00736
6530000000 | 1.1428 | 1.1129 | 1.1823 | 3.4524 | 2.3901 | 0.28245 | 0.11817 | 0.02232 | 0.0081 | 0.0404 | 0.5042 | 0.28245 | 0.01953 | 0.00728 | 0.03417 | 0.14604 | 0.11817 | 1.1428 | 0.02232 | 0.01953 | 1.1129 | 0.0081 | 0.00728 | 1.1823 | 0.0404 | 0.03417 | 1.1641 | 0.08935 | 0.07676 | 1.3737 | 0.09155 | 0.06664 | 1.5013 | 0.0896 | 0.05968 | 1.0504 | 0.0016 | 0.00152 | 1.0533 | 0.00455 | 0.00432 | 1.0539 | 0.00245 | 0.00232 | 1.1452 | -0.0016 | -0.0014 | 1.1866 | -0.0087 | -0.00733 | 1.34 | -0.0122 | -0.0091
6537000000 | 1.1487 | 1.1176 | 1.1825 | 3.4512 | 2.3924 | 0.27735 | 0.11593 | 0.02857 | 0.00935 | 0.03221 | 0.49947 | 0.27735 | 0.02487 | 0.00837 | 0.02724 | 0.14472 | 0.11593 | 1.1487 | 0.02857 | 0.02487 | 1.1176 | 0.00935 | 0.00837 | 1.1825 | 0.03221 | 0.02724 | 1.1631 | 0.08635 | 0.07424 | 1.3743 | 0.09635 | 0.07011 | 1.4999 | 0.083 | 0.05534 | 1.0479 | -0.00237 | -0.00227 | 1.0597 | 0.0054 | 0.0051 | 1.0607 | 0.000775 | 0.00073067 | 1.1485 | -0.0015 | -0.00131 | 1.195 | -0.0065 | -0.00544 | 1.3466 | -0.0096 | -0.00713
6544000000 | 1.1478 | 1.1193 | 1.1844 | 3.4514 | 2.3923 | 0.28058 | 0.11729 | 0.02718 | 0.01038 | 0.03351 | 0.50575 | 0.28058 | 0.02368 | 0.00928 | 0.0283 | 0.14654 | 0.11729 | 1.1478 | 0.02718 | 0.02368 | 1.1193 | 0.01038 | 0.00928 | 1.1844 | 0.03351 | 0.0283 | 1.1661 | 0.08365 | 0.07174 | 1.3706 | 0.093 | 0.06785 | 1.5083 | 0.0854 | 0.05662 | 1.0462 | -0.000825 | -0.00078855 | 1.0568 | 0.00135 | 0.00128 | 1.0572 | 0.001 | 0.00094594 | 1.1413 | -0.0023 | -0.00202 | 1.1893 | -0.018 | -0.01513 | 1.3453 | -0.0193 | -0.01435
6551000000 | 1.145 | 1.1149 | 1.1812 | 3.4477 | 2.3867 | 0.28523 | 0.11951 | 0.02868 | 0.01123 | 0.04283 | 0.51218 | 0.28523 | 0.02505 | 0.01008 | 0.03626 | 0.14856 | 0.11951 | 1.145 | 0.02868 | 0.02505 | 1.1149 | 0.01123 | 0.01008 | 1.1812 | 0.04283 | 0.03626 | 1.161 | 0.09025 | 0.07773 | 1.3623 | 0.10135 | 0.07439 | 1.4973 | 0.09535 | 0.06368 | 1.0414 | 0.00215 | 0.00206 | 1.0584 | 0.00433 | 0.00409 | 1.0586 | 0.00485 | 0.00458 | 1.1444 | -0.0014 | -0.00122 | 1.1951 | -0.0136 | -0.01138 | 1.345 | -0.0126 | -0.00937
6558000000 | 1.1449 | 1.1139 | 1.1766 | 3.4439 | 2.3839 | 0.28768 | 0.12068 | 0.03093 | 0.01057 | 0.03963 | 0.51063 | 0.28768 | 0.02702 | 0.00949 | 0.03368 | 0.14827 | 0.12068 | 1.1449 | 0.03093 | 0.02702 | 1.1139 | 0.01057 | 0.00949 | 1.1766 | 0.03963 | 0.03368 | 1.1534 | 0.09055 | 0.07851 | 1.3667 | 0.0991 | 0.07251 | 1.4982 | 0.0907 | 0.06054 | 1.0458 | 0.00498 | 0.00476 | 1.0551 | -0.00255 | -0.00242 | 1.0538 | -0.0009 | -0.00085403 | 1.1397 | -0.0045 | -0.00395 | 1.1853 | -0.0148 | -0.01249 | 1.3417 | -0.0185 | -0.01379
6565000000 | 1.146 | 1.1155 | 1.1817 | 3.4466 | 2.3876 | 0.29237 | 0.12245 | 0.02315 | 0.00593 | 0.04704 | 0.51832 | 0.29237 | 0.0202 | 0.00532 | 0.03981 | 0.15038 | 0.12245 | 1.146 | 0.02315 | 0.0202 | 1.1155 | 0.00593 | 0.00532 | 1.1817 | 0.04704 | 0.03981 | 1.1572 | 0.09515 | 0.08222 | 1.3705 | 0.10435 | 0.07614 | 1.5014 | 0.0994 | 0.0662 | 1.043 | 0.00813 | 0.00779 | 1.0574 | 0.00425 | 0.00402 | 1.0586 | 0.00463 | 0.00437 | 1.1485 | -0.0048 | -0.00418 | 1.1942 | -0.0096 | -0.00804 | 1.3489 | -0.0131 | -0.00971
6572000000 | 1.1407 | 1.1101 | 1.184 | 3.4508 | 2.3899 | 0.28538 | 0.11941 | 0.0355 | 0.01845 | 0.03961 | 0.51243 | 0.28538 | 0.03112 | 0.01662 | 0.03346 | 0.1485 | 0.11941 | 1.1407 | 0.0355 | 0.03112 | 1.1101 | 0.01845 | 0.01662 | 1.184 | 0.03961 | 0.03346 | 1.1613 | 0.08855 | 0.07625 | 1.3747 | 0.09715 | 0.07067 | 1.5036 | 0.0915 | 0.06085 | 1.0477 | 0.0071 | 0.00678 | 1.0569 | -0.0006 | -0.0005677 | 1.057 | 0.00443 | 0.00419 | 1.1491 | -0.0104 | -0.00905 | 1.1895 | -0.0208 | -0.01749 | 1.3401 | -0.0206 | -0.01537
6579000000 | 1.1455 | 1.1151 | 1.1767 | 3.4432 | 2.3828 | 0.2943 | 0.12351 | 0.02723 | 0.0091 | 0.04473 | 0.51813 | 0.2943 | 0.02378 | 0.00816 | 0.03801 | 0.15048 | 0.12351 | 1.1455 | 0.02723 | 0.02378 | 1.1151 | 0.0091 | 0.00816 | 1.1767 | 0.04473 | 0.03801 | 1.1582 | 0.09165 | 0.07913 | 1.3632 | 0.0979 | 0.07182 | 1.4977 | 0.09115 | 0.06086 | 1.0448 | 0.0134 | 0.01283 | 1.0554 | -0.00223 | -0.00211 | 1.0581 | 0.0039 | 0.00369 | 1.146 | -0.0019 | -0.00166 | 1.1937 | -0.0101 | -0.00846 | 1.3463 | -0.0177 | -0.01315
6586000000 | 1.1481 | 1.1185 | 1.1794 | 3.4448 | 2.3848 | 0.29267 | 0.12272 | 0.02635 | 0.00847 | 0.04504 | 0.52017 | 0.29267 | 0.02295 | 0.00757 | 0.03819 | 0.151 | 0.12272 | 1.1481 | 0.02635 | 0.02295 | 1.1185 | 0.00847 | 0.00757 | 1.1794 | 0.04504 | 0.03819 | 1.1603 | 0.09045 | 0.07795 | 1.3658 | 0.10045 | 0.07355 | 1.4997 | 0.0994 | 0.06628 | 1.053 | 0.0079 | 0.0075 | 1.054 | -0.00045 | -0.00042693 | 1.0608 | 0.00383 | 0.00361 | 1.1446 | -0.005 | -0.00437 | 1.1813 | -0.0118 | -0.00999 | 1.3398 | -0.0058 | -0.00433
6593000000 | 1.1455 | 1.1137 | 1.1845 | 3.4516 | 2.3927 | 0.28915 | 0.12084 | 0.0329 | 0.01523 | 0.0426 | 0.5182 | 0.28915 | 0.02872 | 0.01368 | 0.03597 | 0.15013 | 0.12084 | 1.1455 | 0.0329 | 0.02872 | 1.1137 | 0.01523 | 0.01368 | 1.1845 | 0.0426 | 0.03597 | 1.1661 | 0.08835 | 0.07577 | 1.3742 | 0.09805 | 0.07135 | 1.5029 | 0.09325 | 0.06205 | 1.044 | 0.00445 | 0.00426 | 1.058 | 0.00288 | 0.00272 | 1.0574 | 0.00288 | 0.00272 | 1.1467 | -0.0067 | -0.00584 | 1.1883 | -0.0058 | -0.00488 | 1.3436 | -0.0142 | -0.01057
6600000000 | 1.1462 | 1.1143 | 1.1738 | 3.4406 | 2.3758 | 0.29607 | 0.12462 | 0.0269 | 0.0119 | 0.046 | 0.52353 | 0.29607 | 0.02347 | 0.01068 | 0.03919 | 0.15216 | 0.12462 | 1.1462 | 0.0269 | 0.02347 | 1.1143 | 0.0119 | 0.01068 | 1.1738 | 0.046 | 0.03919 | 1.1539 | 0.0895 | 0.07756 | 1.3623 | 0.1018 | 0.07472 | 1.4951 | 0.0979 | 0.06548 | 1.0526 | 0.01075 | 0.01021 | 1.059 | -0.00165 | -0.00156 | 1.064 | 0.00105 | 0.00098686 | 1.1437 | -0.0096 | -0.00839 | 1.1883 | -0.0099 | -0.00833 | 1.3368 | -0.013 | -0.00972
6607000000 | 1.1468 | 1.1169 | 1.186 | 3.4478 | 2.3896 | 0.28968 | 0.12123 | 0.02257 | 0.01005 | 0.03726 | 0.51768 | 0.28968 | 0.01968 | 0.009 | 0.03141 | 0.15015 | 0.12123 | 1.1468 | 0.02257 | 0.01968 | 1.1169 | 0.01005 | 0.009 | 1.186 | 0.03726 | 0.03141 | 1.1661 | 0.08195 | 0.07028 | 1.3729 | 0.09265 | 0.06748 | 1.5004 | 0.0903 | 0.06019 | 1.0509 | -0.00315 | -0.003 | 1.058 | -0.001 | -0.00094518 | 1.06 | -0.00778 | -0.00733 | 1.1375 | -0.0026 | -0.00229 | 1.1865 | -0.0109 | -0.00919 | 1.3449 | -0.0143 | -0.01063
6614000000 | 1.1459 | 1.1174 | 1.1726 | 3.4392 | 2.3798 | 0.29337 | 0.12327 | 0.02485 | 0.00927 | 0.04303 | 0.524 | 0.29337 | 0.02169 | 0.00829 | 0.03669 | 0.15236 | 0.12327 | 1.1459 | 0.02485 | 0.02169 | 1.1174 | 0.00927 | 0.00829 | 1.1726 | 0.04303 | 0.03669 | 1.1566 | 0.0895 | 0.07738 | 1.3642 | 0.0995 | 0.07293 | 1.4953 | 0.0928 | 0.06206 | 1.0515 | 0.004 | 0.0038 | 1.0573 | 0.0015 | 0.00142 | 1.059 | 0 | 0 | 1.1456 | -0.0035 | -0.00306 | 1.1875 | -0.0166 | -0.01398 | 1.3424 | -0.0146 | -0.01088
6621000000 | 1.1397 | 1.111 | 1.1803 | 3.4455 | 2.386 | 0.28813 | 0.12076 | 0.03082 | 0.01237 | 0.03623 | 0.51763 | 0.28813 | 0.02704 | 0.01113 | 0.03069 | 0.15023 | 0.12076 | 1.1397 | 0.03082 | 0.02704 | 1.111 | 0.01237 | 0.01113 | 1.1803 | 0.03623 | 0.03069 | 1.1648 | 0.07465 | 0.06409 | 1.3654 | 0.09045 | 0.06625 | 1.4988 | 0.0915 | 0.06105 | 1.0487 | 0.00573 | 0.00546 | 1.0575 | 0.00453 | 0.00428 | 1.0599 | 0.00408 | 0.00384 | 1.1424 | -0.0013 | -0.00114 | 1.1953 | -0.006 | -0.00502 | 1.3468 | -0.0115 | -0.00854
6628000000 | 1.1417 | 1.1138 | 1.1778 | 3.4431 | 2.3831 | 0.2861 | 0.12005 | 0.02825 | 0.0109 | 0.03697 | 0.51952 | 0.2861 | 0.02474 | 0.00979 | 0.03139 | 0.15088 | 0.12005 | 1.1417 | 0.02825 | 0.02474 | 1.1138 | 0.0109 | 0.00979 | 1.1778 | 0.03697 | 0.03139 | 1.1583 | 0.06965 | 0.06013 | 1.3711 | 0.09175 | 0.06692 | 1.4993 | 0.09085 | 0.06059 | 1.0397 | 0.00253 | 0.00243 | 1.0584 | -0.00175 | -0.00165 | 1.0555 | 0.000375 | 0.00035528 | 1.1454 | -0.0057 | -0.00498 | 1.1965 | -0.0169 | -0.01412 | 1.3424 | -0.0189 | -0.01408
6635000000 | 1.1439 | 1.1133 | 1.1774 | 3.4418 | 2.3833 | 0.29553 | 0.124 | 0.03127 | 0.01578 | 0.04213 | 0.52572 | 0.29553 | 0.02733 | 0.01418 | 0.03578 | 0.15275 | 0.124 | 1.1439 | 0.03127 | 0.02733 | 1.1133 | 0.01578 | 0.01418 | 1.1774 | 0.04213 | 0.03578 | 1.1631 | 0.07615 | 0.06547 | 1.3706 | 0.0915 | 0.06676 | 1.4976 | 0.094 | 0.06277 | 1.0464 | 0.00438 | 0.00418 | 1.0548 | -0.000275 | -0.00026072 | 1.054 | -0.00228 | -0.00216 | 1.1405 | -0.0008 | -0.00070145 | 1.187 | -0.0121 | -0.01019 | 1.3383 | -0.0143 | -0.01069
6642000000 | 1.1462 | 1.1152 | 1.1801 | 3.4439 | 2.3859 | 0.29038 | 0.12171 | 0.03255 | 0.0142 | 0.03931 | 0.52488 | 0.29038 | 0.0284 | 0.01273 | 0.03331 | 0.15241 | 0.12171 | 1.1462 | 0.03255 | 0.0284 | 1.1152 | 0.0142 | 0.01273 | 1.1801 | 0.03931 | 0.03331 | 1.1679 | 0.07605 | 0.06512 | 1.3742 | 0.09075 | 0.06604 | 1.4997 | 0.09125 | 0.06084 | 1.0474 | 0.00668 | 0.00637 | 1.0582 | 0.00153 | 0.00144 | 1.0588 | 0.00295 | 0.00279 | 1.1457 | -0.0035 | -0.00305 | 1.1901 | -0.0128 | -0.01076 | 1.3433 | -0.0129 | -0.0096
6649000000 | 1.1424 | 1.1139 | 1.1791 | 3.4429 | 2.3847 | 0.29632 | 0.12426 | 0.0267 | 0.01193 | 0.03974 | 0.52902 | 0.29632 | 0.02337 | 0.01071 | 0.0337 | 0.15365 | 0.12426 | 1.1424 | 0.0267 | 0.02337 | 1.1139 | 0.01193 | 0.01071 | 1.1791 | 0.03974 | 0.0337 | 1.1675 | 0.0743 | 0.06364 | 1.3736 | 0.09235 | 0.06723 | 1.4988 | 0.0947 | 0.06319 | 1.0477 | 0.0012 | 0.00115 | 1.06 | 0.0072 | 0.00679 | 1.0597 | 0.00748 | 0.00705 | 1.1441 | 0.0037 | 0.00323 | 1.192 | -0.0032 | -0.00268 | 1.3446 | -0.0025 | -0.00186
6656000000 | 1.1425 | 1.1145 | 1.1803 | 3.4445 | 2.3859 | 0.29573 | 0.12395 | 0.02807 | 0.01228 | 0.04509 | 0.53225 | 0.29573 | 0.02457 | 0.01102 | 0.0382 | 0.15452 | 0.12395 | 1.1425 | 0.02807 | 0.02457 | 1.1145 | 0.01228 | 0.01102 | 1.1803 | 0.04509 | 0.0382 | 1.1669 | 0.078 | 0.06684 | 1.3762 | 0.09565 | 0.0695 | 1.5019 | 0.09955 | 0.06628 | 1.044 | 0.00813 | 0.00778 | 1.0625 | 0.00253 | 0.00238 | 1.0601 | 0.0043 | 0.00406 | 1.1497 | -0.0006 | -0.00052187 | 1.1974 | -0.0091 | -0.0076 | 1.3509 | -0.0097 | -0.00718
6663000000 | 1.1382 | 1.1085 | 1.1855 | 3.4493 | 2.3914 | 0.29412 | 0.12299 | 0.02977 | 0.01328 | 0.04147 | 0.52707 | 0.29412 | 0.02615 | 0.01198 | 0.03498 | 0.1528 | 0.12299 | 1.1382 | 0.02977 | 0.02615 | 1.1085 | 0.01328 | 0.01198 | 1.1855 | 0.04147 | 0.03498 | 1.1706 | 0.0741 | 0.0633 | 1.3781 | 0.0895 | 0.06494 | 1.5074 | 0.096 | 0.06369 | 1.0446 | 0.00295 | 0.00282 | 1.05 | -0.00175 | -0.00167 | 1.0515 | -0.00133 | -0.00126 | 1.1427 | -0.0028 | -0.00245 | 1.182 | -0.0117 | -0.0099 | 1.3421 | -0.0135 | -0.01006
6670000000 | 1.1465 | 1.114 | 1.1826 | 3.4446 | 2.3899 | 0.28858 | 0.12075 | 0.02678 | 0.01202 | 0.02871 | 0.5203 | 0.28858 | 0.02336 | 0.01079 | 0.02428 | 0.15105 | 0.12075 | 1.1465 | 0.02678 | 0.02336 | 1.114 | 0.01202 | 0.01079 | 1.1826 | 0.02871 | 0.02428 | 1.1738 | 0.0622 | 0.05299 | 1.3786 | 0.0813 | 0.05897 | 1.5087 | 0.0838 | 0.05554 | 1.0519 | 0.0006 | 0.00057041 | 1.0598 | -0.00055 | -0.00051894 | 1.0612 | -0.00245 | -0.00231 | 1.1464 | -0.0092 | -0.00803 | 1.1942 | -0.0128 | -0.01072 | 1.3474 | -0.0105 | -0.00779
6677000000 | 1.1436 | 1.1122 | 1.1839 | 3.4435 | 2.3872 | 0.29942 | 0.12543 | 0.02107 | 0.01005 | 0.04426 | 0.53423 | 0.29942 | 0.01842 | 0.00904 | 0.03738 | 0.15514 | 0.12543 | 1.1436 | 0.02107 | 0.01842 | 1.1122 | 0.01005 | 0.00904 | 1.1839 | 0.04426 | 0.03738 | 1.1715 | 0.06825 | 0.05826 | 1.3755 | 0.0882 | 0.06412 | 1.5022 | 0.09945 | 0.06621 | 1.0492 | 0.00125 | 0.00119 | 1.0536 | -0.00238 | -0.00225 | 1.0546 | 0.00135 | 0.00128 | 1.1371 | -0.004 | -0.00352 | 1.1882 | -0.0114 | -0.00959 | 1.3402 | -0.0109 | -0.00813
6684000000 | 1.1388 | 1.1105 | 1.1782 | 3.4409 | 2.3878 | 0.29207 | 0.12232 | 0.02152 | 0.00802 | 0.03986 | 0.5289 | 0.29207 | 0.01889 | 0.00722 | 0.03383 | 0.15371 | 0.12232 | 1.1388 | 0.02152 | 0.01889 | 1.1105 | 0.00802 | 0.00722 | 1.1782 | 0.03986 | 0.03383 | 1.1733 | 0.0577 | 0.04918 | 1.3729 | 0.08275 | 0.06027 | 1.5002 | 0.085 | 0.05666 | 1.0511 | 0.00318 | 0.00302 | 1.0525 | 0.00108 | 0.00102 | 1.0507 | 0.00113 | 0.00107 | 1.1437 | 0.0017 | 0.00149 | 1.1852 | -0.006 | -0.00506 | 1.3473 | -0.0126 | -0.00935
6691000000 | 1.1427 | 1.1146 | 1.1818 | 3.4392 | 2.3842 | 0.29107 | 0.12208 | 0.02537 | 0.00922 | 0.03456 | 0.5273 | 0.29107 | 0.0222 | 0.00827 | 0.02924 | 0.15332 | 0.12208 | 1.1427 | 0.02537 | 0.0222 | 1.1146 | 0.00922 | 0.00827 | 1.1818 | 0.03456 | 0.02924 | 1.1736 | 0.05945 | 0.05066 | 1.3767 | 0.0842 | 0.06116 | 1.5006 | 0.0842 | 0.05611 | 1.0491 | 0.0007 | 0.00066724 | 1.0588 | -0.0012 | -0.00113 | 1.0576 | -0.00218 | -0.00206 | 1.1443 | -0.004 | -0.0035 | 1.1912 | -0.0105 | -0.00881 | 1.3463 | -0.0122 | -0.00906
6698000000 | 1.141 | 1.109 | 1.1835 | 3.4443 | 2.3861 | 0.30067 | 0.12601 | 0.02953 | 0.01375 | 0.04753 | 0.53772 | 0.30067 | 0.02588 | 0.0124 | 0.04016 | 0.15612 | 0.12601 | 1.141 | 0.02953 | 0.02588 | 1.109 | 0.01375 | 0.0124 | 1.1835 | 0.04753 | 0.04016 | 1.1743 | 0.06725 | 0.05727 | 1.3765 | 0.08865 | 0.0644 | 1.5044 | 0.0979 | 0.06508 | 1.0476 | 0.00668 | 0.00637 | 1.0616 | -0.000825 | -0.00077709 | 1.0621 | 0.00528 | 0.00497 | 1.1467 | -0.0008 | -0.00069765 | 1.191 | -0.0091 | -0.00764 | 1.3513 | -0.0098 | -0.00725
6705000000 | 1.143 | 1.1129 | 1.185 | 3.4459 | 2.3877 | 0.30032 | 0.12578 | 0.03012 | 0.0145 | 0.0458 | 0.53662 | 0.30032 | 0.02635 | 0.01303 | 0.03865 | 0.15572 | 0.12578 | 1.143 | 0.03012 | 0.02635 | 1.1129 | 0.0145 | 0.01303 | 1.185 | 0.0458 | 0.03865 | 1.1761 | 0.066 | 0.05612 | 1.3805 | 0.08745 | 0.06335 | 1.5035 | 0.10125 | 0.06734 | 1.05 | 0.00555 | 0.00529 | 1.0596 | -0.000425 | -0.0004011 | 1.0616 | 0.00653 | 0.00615 | 1.1479 | -0.0045 | -0.00392 | 1.1964 | -0.0081 | -0.00677 | 1.3437 | -0.0109 | -0.00811
6712000000 | 1.1384 | 1.1094 | 1.1864 | 3.4426 | 2.3856 | 0.30103 | 0.12619 | 0.02782 | 0.01143 | 0.04409 | 0.53893 | 0.30103 | 0.02444 | 0.01031 | 0.03716 | 0.15655 | 0.12619 | 1.1384 | 0.02782 | 0.02444 | 1.1094 | 0.01143 | 0.01031 | 1.1864 | 0.04409 | 0.03716 | 1.1775 | 0.0579 | 0.04917 | 1.3789 | 0.0886 | 0.06425 | 1.504 | 0.08975 | 0.05967 | 1.0454 | 0.00935 | 0.00894 | 1.0609 | 0.00113 | 0.00106 | 1.063 | 0.00753 | 0.00708 | 1.1488 | -0.0034 | -0.00296 | 1.1941 | -0.0058 | -0.00486 | 1.3485 | -0.0104 | -0.00771
6719000000 | 1.1389 | 1.1082 | 1.183 | 3.441 | 2.3838 | 0.29533 | 0.12389 | 0.02888 | 0.01605 | 0.04039 | 0.53512 | 0.29533 | 0.02536 | 0.01448 | 0.03414 | 0.15551 | 0.12389 | 1.1389 | 0.02888 | 0.02536 | 1.1082 | 0.01605 | 0.01448 | 1.183 | 0.04039 | 0.03414 | 1.1737 | 0.05585 | 0.04758 | 1.3769 | 0.08395 | 0.06097 | 1.4963 | 0.0908 | 0.06068 | 1.051 | 0.00625 | 0.00595 | 1.0574 | 0.00193 | 0.00182 | 1.0595 | 0.00245 | 0.00231 | 1.144 | -0.0045 | -0.00393 | 1.1945 | -0.0071 | -0.00594 | 1.3446 | -0.009 | -0.00669
6726000000 | 1.1458 | 1.115 | 1.1847 | 3.443 | 2.3854 | 0.30348 | 0.12723 | 0.02068 | 0.0061 | 0.04083 | 0.53753 | 0.30348 | 0.01805 | 0.00547 | 0.03446 | 0.15612 | 0.12723 | 1.1458 | 0.02068 | 0.01805 | 1.115 | 0.0061 | 0.00547 | 1.1847 | 0.04083 | 0.03446 | 1.1777 | 0.057 | 0.0484 | 1.3802 | 0.0817 | 0.05919 | 1.5062 | 0.0941 | 0.06248 | 1.052 | 0.00583 | 0.00554 | 1.0607 | -0.0047 | -0.00443 | 1.0655 | -0.00205 | -0.00192 | 1.1441 | -0.0059 | -0.00516 | 1.1957 | -0.0106 | -0.00887 | 1.3481 | -0.0146 | -0.01083
6733000000 | 1.1463 | 1.1125 | 1.1778 | 3.4373 | 2.3819 | 0.3032 | 0.12729 | 0.02973 | 0.014 | 0.04414 | 0.54132 | 0.3032 | 0.02594 | 0.01258 | 0.03748 | 0.15748 | 0.12729 | 1.1463 | 0.02973 | 0.02594 | 1.1125 | 0.014 | 0.01258 | 1.1778 | 0.04414 | 0.03748 | 1.1741 | 0.05435 | 0.04629 | 1.374 | 0.07895 | 0.05746 | 1.4962 | 0.0943 | 0.06303 | 1.0498 | -0.00133 | -0.00126 | 1.0623 | -0.0071 | -0.00668 | 1.0654 | -0.00535 | -0.00502 | 1.1473 | -0.0091 | -0.00793 | 1.1951 | -0.0141 | -0.0118 | 1.351 | -0.0177 | -0.0131
6740000000 | 1.1422 | 1.1116 | 1.182 | 3.4403 | 2.3857 | 0.30443 | 0.12761 | 0.02577 | 0.00958 | 0.04536 | 0.54333 | 0.30443 | 0.02256 | 0.00862 | 0.03837 | 0.15793 | 0.12761 | 1.1422 | 0.02577 | 0.02256 | 1.1116 | 0.00958 | 0.00862 | 1.182 | 0.04536 | 0.03837 | 1.1736 | 0.0602 | 0.0513 | 1.3777 | 0.0808 | 0.05865 | 1.5036 | 0.09415 | 0.06262 | 1.0505 | 0.0062 | 0.0059 | 1.0531 | -0.000225 | -0.00021366 | 1.0546 | 0.00358 | 0.00339 | 1.1377 | 0.0005 | 0.00043948 | 1.189 | -0.0093 | -0.00782 | 1.3416 | -0.0057 | -0.00425
6747000000 | 1.1436 | 1.1107 | 1.1806 | 3.4386 | 2.3857 | 0.30315 | 0.12707 | 0.03 | 0.0183 | 0.04289 | 0.54328 | 0.30315 | 0.02623 | 0.01648 | 0.03633 | 0.15799 | 0.12707 | 1.1436 | 0.03 | 0.02623 | 1.1107 | 0.0183 | 0.01648 | 1.1806 | 0.04289 | 0.03633 | 1.178 | 0.0512 | 0.04346 | 1.3776 | 0.07455 | 0.05412 | 1.5014 | 0.0919 | 0.06121 | 1.0515 | 0.00468 | 0.00445 | 1.062 | 0.00055 | 0.0005179 | 1.0639 | -0.000275 | -0.00025849 | 1.1482 | -0.0054 | -0.0047 | 1.1976 | -0.0071 | -0.00593 | 1.3533 | -0.0116 | -0.00857
6754000000 | 1.1438 | 1.1145 | 1.1812 | 3.4377 | 2.3839 | 0.29982 | 0.12577 | 0.03542 | 0.01988 | 0.04087 | 0.53945 | 0.29982 | 0.03096 | 0.01784 | 0.0346 | 0.15692 | 0.12577 | 1.1438 | 0.03542 | 0.03096 | 1.1145 | 0.01988 | 0.01784 | 1.1812 | 0.04087 | 0.0346 | 1.1776 | 0.04785 | 0.04063 | 1.3764 | 0.07725 | 0.05612 | 1.4978 | 0.0876 | 0.05848 | 1.0423 | 0.01043 | 0.01 | 1.0601 | 0.00363 | 0.00342 | 1.0598 | 0.00433 | 0.00408 | 1.1489 | -0.001 | -0.0008704 | 1.1938 | -0.0017 | -0.00142 | 1.3471 | -0.0094 | -0.00698
6761000000 | 1.142 | 1.1127 | 1.1768 | 3.4343 | 2.3813 | 0.29515 | 0.12395 | 0.02572 | 0.0113 | 0.0359 | 0.5345 | 0.29515 | 0.02252 | 0.01016 | 0.03051 | 0.15564 | 0.12395 | 1.142 | 0.02572 | 0.02252 | 1.1127 | 0.0113 | 0.01016 | 1.1768 | 0.0359 | 0.03051 | 1.1781 | 0.03585 | 0.03043 | 1.3732 | 0.07075 | 0.05152 | 1.5004 | 0.0848 | 0.05652 | 1.0438 | 0.00328 | 0.00314 | 1.0588 | 0.00428 | 0.00404 | 1.0583 | 0.00288 | 0.00272 | 1.1446 | 0.0039 | 0.00341 | 1.1905 | -0.0017 | -0.00143 | 1.3502 | -0.0104 | -0.0077
6768000000 | 1.1452 | 1.1142 | 1.1752 | 3.4346 | 2.3763 | 0.3058 | 0.12869 | 0.03537 | 0.0159 | 0.05164 | 0.55337 | 0.3058 | 0.03088 | 0.01427 | 0.04394 | 0.16112 | 0.12869 | 1.1452 | 0.03537 | 0.03088 | 1.1142 | 0.0159 | 0.01427 | 1.1752 | 0.05164 | 0.04394 | 1.1687 | 0.0548 | 0.04689 | 1.3791 | 0.0855 | 0.062 | 1.4901 | 0.10495 | 0.07043 | 1.0447 | 0.007 | 0.0067 | 1.062 | 0.000725 | 0.00068266 | 1.0614 | 0.00503 | 0.00473 | 1.1479 | -0.0061 | -0.00531 | 1.1999 | -0.0028 | -0.00233 | 1.3522 | -0.0037 | -0.00274
6775000000 | 1.1539 | 1.1186 | 1.1872 | 3.4487 | 2.3908 | 0.31183 | 0.13043 | 0.02895 | 0.0142 | 0.04523 | 0.5471 | 0.31183 | 0.02509 | 0.01269 | 0.0381 | 0.15864 | 0.13043 | 1.1539 | 0.02895 | 0.02509 | 1.1186 | 0.0142 | 0.01269 | 1.1872 | 0.04523 | 0.0381 | 1.1871 | 0.05215 | 0.04393 | 1.3896 | 0.07915 | 0.05696 | 1.503 | 0.10065 | 0.06697 | 1.0432 | 0.00355 | 0.0034 | 1.0598 | -0.00578 | -0.00545 | 1.0626 | -0.00598 | -0.00562 | 1.1483 | -0.0047 | -0.00409 | 1.1911 | -0.0079 | -0.00663 | 1.3532 | -0.014 | -0.01035
6782000000 | 1.1403 | 1.1093 | 1.1887 | 3.4428 | 2.3854 | 0.31023 | 0.13005 | 0.04107 | 0.02742 | 0.04817 | 0.55377 | 0.31023 | 0.03601 | 0.02472 | 0.04053 | 0.16085 | 0.13005 | 1.1403 | 0.04107 | 0.03601 | 1.1093 | 0.02742 | 0.02472 | 1.1887 | 0.04817 | 0.04053 | 1.1822 | 0.0511 | 0.04322 | 1.3834 | 0.0841 | 0.06079 | 1.5043 | 0.10265 | 0.06824 | 1.0479 | 0.01143 | 0.0109 | 1.0606 | 0.00525 | 0.00495 | 1.0633 | 0.00763 | 0.00717 | 1.147 | 0.001 | 0.00087184 | 1.1974 | -0.0016 | -0.00134 | 1.3497 | -0.0008 | -0.00059272
6789000000 | 1.1396 | 1.1112 | 1.1815 | 3.4381 | 2.3806 | 0.30748 | 0.12916 | 0.03463 | 0.0151 | 0.04976 | 0.5527 | 0.30748 | 0.03039 | 0.01359 | 0.04211 | 0.16076 | 0.12916 | 1.1396 | 0.03463 | 0.03039 | 1.1112 | 0.0151 | 0.01359 | 1.1815 | 0.04976 | 0.04211 | 1.1748 | 0.05235 | 0.04456 | 1.3738 | 0.0844 | 0.06144 | 1.4961 | 0.0994 | 0.06644 | 1.0449 | 0.00685 | 0.00656 | 1.0607 | -0.00298 | -0.0028 | 1.0601 | 0.00473 | 0.00446 | 1.1525 | -0.0053 | -0.0046 | 1.1997 | -0.008 | -0.00667 | 1.3521 | -0.0098 | -0.00725
6796000000 | 1.1427 | 1.1145 | 1.1856 | 3.4409 | 2.3883 | 0.30712 | 0.12859 | 0.02548 | 0.0122 | 0.04571 | 0.54753 | 0.30712 | 0.0223 | 0.01095 | 0.03856 | 0.15913 | 0.12859 | 1.1427 | 0.02548 | 0.0223 | 1.1145 | 0.0122 | 0.01095 | 1.1856 | 0.04571 | 0.03856 | 1.1844 | 0.04495 | 0.03795 | 1.3821 | 0.077 | 0.05571 | 1.5091 | 0.0954 | 0.06321 | 1.0472 | 0.00353 | 0.00337 | 1.0528 | -0.00618 | -0.00587 | 1.0577 | -0.00655 | -0.00619 | 1.1351 | -0.0034 | -0.003 | 1.1846 | -0.0076 | -0.00642 | 1.3446 | -0.0074 | -0.0055
6803000000 | 1.1417 | 1.1095 | 1.1768 | 3.4329 | 2.3777 | 0.31195 | 0.1312 | 0.03813 | 0.0193 | 0.0505 | 0.55797 | 0.31195 | 0.0334 | 0.0174 | 0.04291 | 0.16254 | 0.1312 | 1.1417 | 0.03813 | 0.0334 | 1.1095 | 0.0193 | 0.0174 | 1.1768 | 0.0505 | 0.04291 | 1.1727 | 0.05135 | 0.04379 | 1.375 | 0.0804 | 0.05847 | 1.493 | 0.09755 | 0.06534 | 1.0469 | 0.0035 | 0.00334 | 1.0625 | 0.0032 | 0.00301 | 1.0655 | 0.00575 | 0.0054 | 1.1441 | -0.0004 | -0.00034962 | 1.194 | 0.0016 | 0.00134 | 1.3493 | -0.0043 | -0.00319
6810000000 | 1.1373 | 1.1058 | 1.1771 | 3.4337 | 2.3811 | 0.30863 | 0.12962 | 0.02867 | 0.01553 | 0.04563 | 0.55163 | 0.30863 | 0.02521 | 0.01405 | 0.03876 | 0.16065 | 0.12962 | 1.1373 | 0.02867 | 0.02521 | 1.1058 | 0.01553 | 0.01405 | 1.1771 | 0.04563 | 0.03876 | 1.1758 | 0.046 | 0.03912 | 1.3753 | 0.07475 | 0.05435 | 1.493 | 0.0921 | 0.06169 | 1.049 | -0.00188 | -0.00179 | 1.0603 | 0.00588 | 0.00554 | 1.0617 | 0.00745 | 0.00702 | 1.1477 | 0.0014 | 0.00122 | 1.1938 | 0.0018 | 0.00151 | 1.3499 | -0.0049 | -0.00363
6817000000 | 1.1429 | 1.1105 | 1.1812 | 3.4359 | 2.3816 | 0.31193 | 0.13097 | 0.02867 | 0.01153 | 0.04929 | 0.55597 | 0.31193 | 0.02508 | 0.01039 | 0.04173 | 0.16181 | 0.13097 | 1.1429 | 0.02867 | 0.02508 | 1.1105 | 0.01153 | 0.01039 | 1.1812 | 0.04929 | 0.04173 | 1.1742 | 0.04625 | 0.03939 | 1.3777 | 0.0808 | 0.05865 | 1.4952 | 0.0932 | 0.06233 | 1.0496 | 0.00723 | 0.00688 | 1.0595 | 0.00173 | 0.00163 | 1.0598 | 0.0045 | 0.00425 | 1.1456 | -0.0005 | -0.00043645 | 1.1926 | 0.001 | 0.0008385 | 1.3449 | -0.007 | -0.0052
6824000000 | 1.1454 | 1.1143 | 1.1798 | 3.4349 | 2.382 | 0.30757 | 0.12912 | 0.0288 | 0.01542 | 0.04501 | 0.55005 | 0.30757 | 0.02514 | 0.01383 | 0.03815 | 0.16013 | 0.12912 | 1.1454 | 0.0288 | 0.02514 | 1.1143 | 0.01542 | 0.01383 | 1.1798 | 0.04501 | 0.03815 | 1.1753 | 0.0436 | 0.0371 | 1.379 | 0.0749 | 0.05431 | 1.5014 | 0.0891 | 0.05934 | 1.0509 | 0.00798 | 0.00759 | 1.0554 | 0.00518 | 0.0049 | 1.0598 | 0.00575 | 0.00543 | 1.1409 | 0.0071 | 0.00622 | 1.1908 | -0.0014 | -0.00118 | 1.3462 | -0.0035 | -0.0026
6831000000 | 1.1434 | 1.1119 | 1.1819 | 3.4365 | 2.38 | 0.31137 | 0.13083 | 0.02595 | 0.0121 | 0.05093 | 0.55647 | 0.31137 | 0.02269 | 0.01088 | 0.04309 | 0.16193 | 0.13083 | 1.1434 | 0.02595 | 0.02269 | 1.1119 | 0.0121 | 0.01088 | 1.1819 | 0.05093 | 0.04309 | 1.1786 | 0.0453 | 0.03844 | 1.3781 | 0.07945 | 0.05765 | 1.5011 | 0.09765 | 0.06505 | 1.0496 | 0.00925 | 0.00881 | 1.0598 | 0.00413 | 0.00389 | 1.062 | 0.00348 | 0.00327 | 1.1457 | 0.0023 | 0.00201 | 1.1939 | -0.0063 | -0.00528 | 1.35 | -0.0031 | -0.0023
6838000000 | 1.1437 | 1.1113 | 1.1794 | 3.4319 | 2.3782 | 0.31418 | 0.13211 | 0.02942 | 0.01588 | 0.05351 | 0.55788 | 0.31418 | 0.02572 | 0.01429 | 0.04538 | 0.16256 | 0.13211 | 1.1437 | 0.02942 | 0.02572 | 1.1113 | 0.01588 | 0.01429 | 1.1794 | 0.05351 | 0.04538 | 1.1753 | 0.0494 | 0.04203 | 1.376 | 0.08275 | 0.06014 | 1.4949 | 0.09905 | 0.06626 | 1.0491 | 0.00178 | 0.00169 | 1.0541 | 0.0024 | 0.00228 | 1.0568 | 0.000975 | 0.00092262 | 1.1397 | 0.0009 | 0.00078968 | 1.1847 | -0.0022 | -0.00186 | 1.3416 | -0.0077 | -0.00574
6845000000 | 1.1419 | 1.1118 | 1.1779 | 3.435 | 2.3787 | 0.30852 | 0.1297 | 0.02543 | 0.01068 | 0.04229 | 0.55418 | 0.30852 | 0.02227 | 0.00961 | 0.0359 | 0.16133 | 0.1297 | 1.1419 | 0.02543 | 0.02227 | 1.1118 | 0.01068 | 0.00961 | 1.1779 | 0.04229 | 0.0359 | 1.177 | 0.03975 | 0.03377 | 1.3765 | 0.0764 | 0.0555 | 1.4954 | 0.08985 | 0.06008 | 1.052 | 0.00855 | 0.00813 | 1.0566 | -0.00345 | -0.00327 | 1.0607 | -0.0045 | -0.00424 | 1.1443 | -0.0023 | -0.00201 | 1.1885 | -0.001 | -0.0008414 | 1.3462 | -0.0131 | -0.00973
6852000000 | 1.1414 | 1.1135 | 1.1811 | 3.4314 | 2.3826 | 0.31058 | 0.13035 | 0.02388 | 0.00778 | 0.04493 | 0.55752 | 0.31058 | 0.02092 | 0.00699 | 0.03804 | 0.16247 | 0.13035 | 1.1414 | 0.02388 | 0.02092 | 1.1135 | 0.00778 | 0.00699 | 1.1811 | 0.04493 | 0.03804 | 1.176 | 0.04455 | 0.03788 | 1.378 | 0.07675 | 0.0557 | 1.4987 | 0.096 | 0.06406 | 1.0425 | 0.00253 | 0.00242 | 1.0549 | 0.00235 | 0.00223 | 1.0571 | 0.00205 | 0.00194 | 1.1399 | 0.0039 | 0.00342 | 1.1922 | -0.0029 | -0.00243 | 1.3491 | -0.0017 | -0.00126
6859000000 | 1.1438 | 1.1124 | 1.1819 | 3.4361 | 2.3861 | 0.31 | 0.12992 | 0.03103 | 0.01617 | 0.04327 | 0.55592 | 0.31 | 0.02713 | 0.01453 | 0.03661 | 0.16179 | 0.12992 | 1.1438 | 0.03103 | 0.02713 | 1.1124 | 0.01617 | 0.01453 | 1.1819 | 0.04327 | 0.03661 | 1.1782 | 0.03985 | 0.03382 | 1.383 | 0.0741 | 0.05358 | 1.4969 | 0.09085 | 0.06069 | 1.0485 | 0.0055 | 0.00525 | 1.0507 | 0.0004 | 0.0003807 | 1.0511 | -0.0004 | -0.00038055 | 1.1354 | 0.0027 | 0.00238 | 1.1879 | -0.0066 | -0.00556 | 1.3409 | -0.0057 | -0.00425
6866000000 | 1.139 | 1.1107 | 1.181 | 3.4336 | 2.3828 | 0.30442 | 0.12776 | 0.03628 | 0.02238 | 0.03977 | 0.55405 | 0.30442 | 0.03185 | 0.02015 | 0.03367 | 0.16136 | 0.12776 | 1.139 | 0.03628 | 0.03185 | 1.1107 | 0.02238 | 0.02015 | 1.181 | 0.03977 | 0.03367 | 1.1755 | 0.0417 | 0.03548 | 1.376 | 0.06915 | 0.05025 | 1.4971 | 0.0849 | 0.05671 | 1.0491 | 0.00485 | 0.00462 | 1.058 | 0.0001 | 9.4516e-05 | 1.0551 | 0.0004 | 0.00037912 | 1.1452 | -0.0019 | -0.00166 | 1.1932 | -0.006 | -0.00503 | 1.352 | -0.0063 | -0.00466
6873000000 | 1.1392 | 1.1074 | 1.1768 | 3.4272 | 2.3784 | 0.3138 | 0.13193 | 0.02263 | 0.00862 | 0.04827 | 0.56085 | 0.3138 | 0.01987 | 0.00778 | 0.04102 | 0.16365 | 0.13193 | 1.1392 | 0.02263 | 0.01987 | 1.1074 | 0.00862 | 0.00778 | 1.1768 | 0.04827 | 0.04102 | 1.1724 | 0.051 | 0.0435 | 1.3716 | 0.0829 | 0.06044 | 1.4928 | 0.0966 | 0.06471 | 1.0436 | 0.000425 | 0.00040724 | 1.0526 | -0.003 | -0.00285 | 1.0505 | -0.00353 | -0.00336 | 1.139 | 0.0046 | 0.00404 | 1.1885 | -0.0012 | -0.00101 | 1.3447 | -0.0043 | -0.0032
6880000000 | 1.1395 | 1.1094 | 1.1846 | 3.4339 | 2.3858 | 0.30938 | 0.12968 | 0.03458 | 0.0215 | 0.04443 | 0.55568 | 0.30938 | 0.03035 | 0.01938 | 0.0375 | 0.16182 | 0.12968 | 1.1395 | 0.03458 | 0.03035 | 1.1094 | 0.0215 | 0.01938 | 1.1846 | 0.04443 | 0.0375 | 1.1743 | 0.04235 | 0.03606 | 1.3786 | 0.07575 | 0.05495 | 1.4917 | 0.0924 | 0.06194 | 1.0478 | -0.00198 | -0.00188 | 1.0608 | 0.00535 | 0.00504 | 1.0589 | 0.00395 | 0.00373 | 1.1496 | 0.0044 | 0.00383 | 1.1965 | 0.0002 | 0.00016715 | 1.3473 | -0.0049 | -0.00364
6887000000 | 1.139 | 1.1067 | 1.1735 | 3.4276 | 2.3741 | 0.31093 | 0.13097 | 0.03215 | 0.01462 | 0.04256 | 0.56007 | 0.31093 | 0.02823 | 0.01321 | 0.03627 | 0.1634 | 0.13097 | 1.139 | 0.03215 | 0.02823 | 1.1067 | 0.01462 | 0.01321 | 1.1735 | 0.04256 | 0.03627 | 1.1681 | 0.04435 | 0.03797 | 1.3667 | 0.0785 | 0.05744 | 1.4923 | 0.096 | 0.06433 | 1.0461 | 0.00558 | 0.00533 | 1.0569 | -0.00273 | -0.00258 | 1.055 | -0.0005 | -0.00047393 | 1.1446 | -0.0024 | -0.0021 | 1.19 | -0.0083 | -0.00697 | 1.3482 | -0.0132 | -0.00979
6894000000 | 1.1408 | 1.1101 | 1.183 | 3.4345 | 2.3796 | 0.3112 | 0.13078 | 0.03553 | 0.01862 | 0.04424 | 0.5591 | 0.3112 | 0.03115 | 0.01677 | 0.0374 | 0.16279 | 0.13078 | 1.1408 | 0.03553 | 0.03115 | 1.1101 | 0.01862 | 0.01677 | 1.183 | 0.04424 | 0.0374 | 1.1714 | 0.04325 | 0.03692 | 1.3772 | 0.0808 | 0.05867 | 1.4996 | 0.09415 | 0.06278 | 1.0508 | 0.01343 | 0.01278 | 1.0604 | 0.00188 | 0.00177 | 1.0608 | 0.00573 | 0.0054 | 1.1405 | -0.0015 | -0.00132 | 1.1935 | -0.0071 | -0.00595 | 1.3448 | -0.0057 | -0.00424
6901000000 | 1.1322 | 1.1039 | 1.1798 | 3.4296 | 2.3786 | 0.31433 | 0.13215 | 0.02842 | 0.01378 | 0.04579 | 0.56198 | 0.31433 | 0.0251 | 0.01249 | 0.03881 | 0.16386 | 0.13215 | 1.1322 | 0.02842 | 0.0251 | 1.1039 | 0.01378 | 0.01249 | 1.1798 | 0.04579 | 0.03881 | 1.171 | 0.04935 | 0.04214 | 1.3732 | 0.08415 | 0.06128 | 1.4965 | 0.09145 | 0.06111 | 1.0447 | 0.00415 | 0.00397 | 1.0591 | 0.00383 | 0.00361 | 1.0589 | 0.00813 | 0.00767 | 1.1501 | -0.0002 | -0.0001739 | 1.1919 | -0.0009 | -0.0007551 | 1.3481 | -0.0047 | -0.00349
6908000000 | 1.1402 | 1.1083 | 1.1794 | 3.4276 | 2.3733 | 0.3057 | 0.12881 | 0.0342 | 0.01847 | 0.03887 | 0.55507 | 0.3057 | 0.03 | 0.01666 | 0.03296 | 0.16194 | 0.12881 | 1.1402 | 0.0342 | 0.03 | 1.1083 | 0.01847 | 0.01666 | 1.1794 | 0.03887 | 0.03296 | 1.1663 | 0.046 | 0.03944 | 1.3714 | 0.0778 | 0.05673 | 1.4942 | 0.08495 | 0.05686 | 1.0476 | 0.00968 | 0.00924 | 1.0595 | 0.0036 | 0.0034 | 1.0584 | 0.00965 | 0.00912 | 1.147 | -0.0001 | -8.7184e-05 | 1.1916 | -0.0044 | -0.00369 | 1.3465 | -0.0026 | -0.00193
6915000000 | 1.1411 | 1.1108 | 1.1778 | 3.4278 | 2.3754 | 0.31145 | 0.13112 | 0.03075 | 0.01698 | 0.04486 | 0.56055 | 0.31145 | 0.02695 | 0.01529 | 0.03809 | 0.16353 | 0.13112 | 1.1411 | 0.03075 | 0.02695 | 1.1108 | 0.01698 | 0.01529 | 1.1778 | 0.04486 | 0.03809 | 1.1716 | 0.0548 | 0.04678 | 1.3701 | 0.07995 | 0.05835 | 1.4931 | 0.09705 | 0.065 | 1.0461 | 0.00705 | 0.00674 | 1.0555 | -0.00108 | -0.00102 | 1.0557 | 0.000875 | 0.0008288 | 1.1419 | -0.005 | -0.00438 | 1.1898 | -0.002 | -0.00168 | 1.3452 | -0.0072 | -0.00535
6922000000 | 1.1415 | 1.111 | 1.1735 | 3.4226 | 2.3718 | 0.31367 | 0.13225 | 0.03022 | 0.01442 | 0.04607 | 0.55898 | 0.31367 | 0.02647 | 0.01298 | 0.03926 | 0.16332 | 0.13225 | 1.1415 | 0.03022 | 0.02647 | 1.111 | 0.01442 | 0.01298 | 1.1735 | 0.04607 | 0.03926 | 1.1635 | 0.05415 | 0.04654 | 1.3679 | 0.08085 | 0.05911 | 1.4844 | 0.0962 | 0.06481 | 1.0465 | 0.00693 | 0.00662 | 1.0622 | 0.00158 | 0.00148 | 1.0642 | 0.00243 | 0.00228 | 1.145 | -0.0034 | -0.00297 | 1.1934 | -0.0052 | -0.00436 | 1.3495 | -0.0065 | -0.00482
6929000000 | 1.1391 | 1.1097 | 1.1738 | 3.4234 | 2.3737 | 0.31655 | 0.13336 | 0.02892 | 0.01055 | 0.04436 | 0.56443 | 0.31655 | 0.02539 | 0.00951 | 0.03779 | 0.16487 | 0.13336 | 1.1391 | 0.02892 | 0.02539 | 1.1097 | 0.01055 | 0.00951 | 1.1738 | 0.04436 | 0.03779 | 1.1641 | 0.0569 | 0.04888 | 1.3668 | 0.08545 | 0.06252 | 1.4885 | 0.09855 | 0.06621 | 1.0469 | 0.00355 | 0.00339 | 1.0562 | -0.000925 | -0.0008758 | 1.0615 | 0.00373 | 0.00351 | 1.1427 | -0.0043 | -0.00376 | 1.1918 | -0.0037 | -0.0031 | 1.3483 | -0.0052 | -0.00386
6936000000 | 1.1402 | 1.1103 | 1.1781 | 3.428 | 2.3761 | 0.31632 | 0.13313 | 0.03082 | 0.01198 | 0.04556 | 0.56187 | 0.31632 | 0.02703 | 0.01079 | 0.03867 | 0.1639 | 0.13313 | 1.1402 | 0.03082 | 0.02703 | 1.1103 | 0.01198 | 0.01079 | 1.1781 | 0.04556 | 0.03867 | 1.1715 | 0.0557 | 0.04755 | 1.3695 | 0.08395 | 0.0613 | 1.4966 | 0.09145 | 0.06111 | 1.0471 | 0.00393 | 0.00375 | 1.0588 | -0.00263 | -0.00248 | 1.0614 | -0.00348 | -0.00327 | 1.1441 | -0.007 | -0.00612 | 1.1907 | -0.0072 | -0.00605 | 1.3431 | -0.0063 | -0.00469
6943000000 | 1.1479 | 1.1144 | 1.173 | 3.4261 | 2.3719 | 0.31495 | 0.13278 | 0.02985 | 0.01285 | 0.04397 | 0.56512 | 0.31495 | 0.026 | 0.01153 | 0.03749 | 0.16494 | 0.13278 | 1.1479 | 0.02985 | 0.026 | 1.1144 | 0.01285 | 0.01153 | 1.173 | 0.04397 | 0.03749 | 1.1684 | 0.0567 | 0.04853 | 1.3706 | 0.08185 | 0.05972 | 1.4909 | 0.09435 | 0.06328 | 1.0467 | 0.0029 | 0.00277 | 1.0589 | -0.0048 | -0.00453 | 1.0613 | -0.0035 | -0.0033 | 1.1419 | -0.0046 | -0.00403 | 1.192 | -0.0086 | -0.00721 | 1.3471 | -0.0096 | -0.00713
6950000000 | 1.1413 | 1.1099 | 1.1815 | 3.4293 | 2.3791 | 0.31982 | 0.13443 | 0.02673 | 0.01333 | 0.04401 | 0.56555 | 0.31982 | 0.02342 | 0.01201 | 0.03725 | 0.16492 | 0.13443 | 1.1413 | 0.02673 | 0.02342 | 1.1099 | 0.01333 | 0.01201 | 1.1815 | 0.04401 | 0.03725 | 1.171 | 0.062 | 0.05294 | 1.3722 | 0.0826 | 0.06019 | 1.5022 | 0.09895 | 0.06587 | 1.0466 | 0.00728 | 0.00695 | 1.0553 | -0.00325 | -0.00308 | 1.0587 | -0.0001 | -9.4458e-05 | 1.1405 | -0.0007 | -0.00061377 | 1.187 | -0.004 | -0.00337 | 1.3449 | -0.0088 | -0.00654
6957000000 | 1.1401 | 1.1094 | 1.1795 | 3.428 | 2.3763 | 0.31382 | 0.13206 | 0.02905 | 0.01447 | 0.04099 | 0.56262 | 0.31382 | 0.02548 | 0.01304 | 0.03475 | 0.16412 | 0.13206 | 1.1401 | 0.02905 | 0.02548 | 1.1094 | 0.01447 | 0.01304 | 1.1795 | 0.04099 | 0.03475 | 1.1701 | 0.0575 | 0.04914 | 1.374 | 0.0817 | 0.05946 | 1.4974 | 0.09995 | 0.06675 | 1.0516 | -0.0052 | -0.00494 | 1.0554 | 0.00153 | 0.00144 | 1.0554 | -0.0003 | -0.00028426 | 1.1345 | 0.0012 | 0.00106 | 1.181 | -0.0075 | -0.00635 | 1.3398 | -0.0075 | -0.0056
6964000000 | 1.142 | 1.112 | 1.1785 | 3.4265 | 2.3755 | 0.31835 | 0.13402 | 0.034 | 0.01565 | 0.04543 | 0.56728 | 0.31835 | 0.02977 | 0.01407 | 0.03855 | 0.16556 | 0.13402 | 1.142 | 0.034 | 0.02977 | 1.112 | 0.01565 | 0.01407 | 1.1785 | 0.04543 | 0.03855 | 1.1642 | 0.0637 | 0.05472 | 1.3674 | 0.0874 | 0.06392 | 1.4962 | 0.0989 | 0.0661 | 1.0505 | 0.00365 | 0.00347 | 1.0572 | 0.0006 | 0.00056756 | 1.063 | 0.00495 | 0.00466 | 1.1376 | -0.0016 | -0.00141 | 1.1882 | -0.0026 | -0.00219 | 1.3429 | -0.0042 | -0.00313
6971000000 | 1.1404 | 1.1088 | 1.181 | 3.4309 | 2.3806 | 0.3101 | 0.13026 | 0.03307 | 0.01657 | 0.03629 | 0.55773 | 0.3101 | 0.02899 | 0.01494 | 0.03072 | 0.16256 | 0.13026 | 1.1404 | 0.03307 | 0.02899 | 1.1088 | 0.01657 | 0.01494 | 1.181 | 0.03629 | 0.03072 | 1.1694 | 0.06025 | 0.05152 | 1.3722 | 0.0849 | 0.06187 | 1.4996 | 0.08785 | 0.05858 | 1.0418 | 0.00258 | 0.00247 | 1.0552 | -0.00283 | -0.00268 | 1.0538 | -0.000225 | -0.0002135 | 1.1432 | -0.0009 | -0.00078726 | 1.1923 | -0.0103 | -0.00864 | 1.3452 | -0.0117 | -0.0087
6978000000 | 1.143 | 1.1119 | 1.185 | 3.4338 | 2.3837 | 0.3226 | 0.13533 | 0.03347 | 0.01663 | 0.05479 | 0.57285 | 0.3226 | 0.02928 | 0.01496 | 0.04623 | 0.16683 | 0.13533 | 1.143 | 0.03347 | 0.02928 | 1.1119 | 0.01663 | 0.01496 | 1.185 | 0.05479 | 0.04623 | 1.1704 | 0.07 | 0.05981 | 1.368 | 0.094 | 0.06871 | 1.4978 | 0.11075 | 0.07394 | 1.0473 | 0.00633 | 0.00604 | 1.0597 | 0.0008 | 0.00075491 | 1.0614 | -0.0018 | -0.0017 | 1.1432 | -0.004 | -0.0035 | 1.1937 | -0.0071 | -0.00595 | 1.3453 | -0.0073 | -0.00543
6985000000 | 1.1431 | 1.1132 | 1.1686 | 3.4207 | 2.3671 | 0.32073 | 0.1355 | 0.02233 | 0.00913 | 0.04521 | 0.56922 | 0.32073 | 0.01954 | 0.0082 | 0.03869 | 0.1664 | 0.1355 | 1.1431 | 0.02233 | 0.01954 | 1.1132 | 0.00913 | 0.0082 | 1.1686 | 0.04521 | 0.03869 | 1.1543 | 0.06515 | 0.05644 | 1.3624 | 0.08965 | 0.0658 | 1.4875 | 0.0986 | 0.06628 | 1.0457 | -0.00055 | -0.00052598 | 1.052 | -0.0035 | -0.00333 | 1.0517 | -0.0101 | -0.0096 | 1.1383 | -0.0029 | -0.00255 | 1.1889 | -0.0026 | -0.00219 | 1.3423 | -0.0088 | -0.00656
6992000000 | 1.1507 | 1.1157 | 1.1766 | 3.4255 | 2.3742 | 0.31938 | 0.13452 | 0.03023 | 0.01317 | 0.04083 | 0.56643 | 0.31938 | 0.02627 | 0.0118 | 0.0347 | 0.16536 | 0.13452 | 1.1507 | 0.03023 | 0.02627 | 1.1157 | 0.01317 | 0.0118 | 1.1766 | 0.04083 | 0.0347 | 1.1593 | 0.06355 | 0.05482 | 1.3656 | 0.08615 | 0.06309 | 1.4888 | 0.10065 | 0.0676 | 1.0513 | 0.0022 | 0.00209 | 1.0563 | -0.00353 | -0.00334 | 1.0606 | -0.00748 | -0.00705 | 1.1382 | -0.0061 | -0.00536 | 1.1911 | -0.0066 | -0.00554 | 1.3448 | -0.0129 | -0.00959
6999000000 | 1.1463 | 1.1154 | 1.1842 | 3.4275 | 2.3763 | 0.31847 | 0.13402 | 0.02788 | 0.00993 | 0.04454 | 0.57155 | 0.31847 | 0.02432 | 0.00891 | 0.03761 | 0.16676 | 0.13402 | 1.1463 | 0.02788 | 0.02432 | 1.1154 | 0.00993 | 0.00891 | 1.1842 | 0.04454 | 0.03761 | 1.1607 | 0.0653 | 0.05626 | 1.3628 | 0.09155 | 0.06718 | 1.4924 | 0.1008 | 0.06754 | 1.0457 | 0.0022 | 0.0021 | 1.0622 | -0.000825 | -0.00077671 | 1.0589 | 0.00113 | 0.00106 | 1.1489 | -0.007 | -0.00609 | 1.1932 | -0.0099 | -0.0083 | 1.344 | -0.0159 | -0.01183
7006000000 | 1.1426 | 1.1097 | 1.1798 | 3.4263 | 2.3767 | 0.31663 | 0.13322 | 0.0261 | 0.0097 | 0.04119 | 0.56972 | 0.31663 | 0.02284 | 0.00874 | 0.03491 | 0.16628 | 0.13322 | 1.1426 | 0.0261 | 0.02284 | 1.1097 | 0.0097 | 0.00874 | 1.1798 | 0.04119 | 0.03491 | 1.1581 | 0.0655 | 0.05656 | 1.3625 | 0.09075 | 0.06661 | 1.4912 | 0.0987 | 0.06619 | 1.0489 | -0.00095 | -0.00090569 | 1.0538 | 0.00358 | 0.00339 | 1.0547 | 0.00163 | 0.00154 | 1.1469 | 0.0019 | 0.00166 | 1.1868 | -0.0048 | -0.00404 | 1.3396 | -0.0083 | -0.0062
7013000000 | 1.1356 | 1.1054 | 1.1824 | 3.4274 | 2.3781 | 0.31348 | 0.13182 | 0.03327 | 0.01378 | 0.04177 | 0.56668 | 0.31348 | 0.02929 | 0.01247 | 0.03533 | 0.16534 | 0.13182 | 1.1356 | 0.03327 | 0.02929 | 1.1054 | 0.01378 | 0.01247 | 1.1824 | 0.04177 | 0.03533 | 1.1572 | 0.06735 | 0.0582 | 1.3678 | 0.086 | 0.06287 | 1.4958 | 0.09235 | 0.06174 | 1.0498 | 0.00085 | 0.00080966 | 1.0552 | -0.00205 | -0.00194 | 1.0553 | -0.00233 | -0.0022 | 1.1396 | -0.0047 | -0.00412 | 1.1887 | -0.014 | -0.01178 | 1.3426 | -0.0137 | -0.0102
7020000000 | 1.1366 | 1.1086 | 1.1778 | 3.4277 | 2.3775 | 0.32023 | 0.13469 | 0.03128 | 0.01575 | 0.04574 | 0.57327 | 0.32023 | 0.02752 | 0.01421 | 0.03884 | 0.16724 | 0.13469 | 1.1366 | 0.03128 | 0.02752 | 1.1086 | 0.01575 | 0.01421 | 1.1778 | 0.04574 | 0.03884 | 1.1525 | 0.0716 | 0.06213 | 1.3633 | 0.09665 | 0.07089 | 1.4924 | 0.10435 | 0.06992 | 1.0482 | 0.00218 | 0.00207 | 1.0575 | -0.00368 | -0.00348 | 1.0574 | -0.00338 | -0.00319 | 1.146 | -0.0054 | -0.00471 | 1.1891 | -0.0119 | -0.01001 | 1.3422 | -0.015 | -0.01118
7027000000 | 1.1364 | 1.1055 | 1.1824 | 3.4262 | 2.3775 | 0.3176 | 0.13359 | 0.03063 | 0.01367 | 0.0453 | 0.57023 | 0.3176 | 0.02696 | 0.01236 | 0.03831 | 0.16643 | 0.13359 | 1.1364 | 0.03063 | 0.02696 | 1.1055 | 0.01367 | 0.01236 | 1.1824 | 0.0453 | 0.03831 | 1.1545 | 0.07255 | 0.06284 | 1.3617 | 0.09565 | 0.07024 | 1.4936 | 0.10525 | 0.07046 | 1.0463 | 0.00293 | 0.0028 | 1.0611 | 0.00295 | 0.00278 | 1.0626 | 0.00358 | 0.00336 | 1.1479 | 0.0008 | 0.00069693 | 1.1918 | -0.0101 | -0.00847 | 1.3475 | -0.0108 | -0.00801
7034000000 | 1.1409 | 1.1097 | 1.179 | 3.4228 | 2.3756 | 0.319 | 0.13428 | 0.03052 | 0.013 | 0.04206 | 0.57008 | 0.319 | 0.02675 | 0.01172 | 0.03567 | 0.16656 | 0.13428 | 1.1409 | 0.03052 | 0.02675 | 1.1097 | 0.013 | 0.01172 | 1.179 | 0.04206 | 0.03567 | 1.1519 | 0.07335 | 0.06368 | 1.3623 | 0.09625 | 0.07065 | 1.494 | 0.10325 | 0.06911 | 1.0459 | 0.00365 | 0.00349 | 1.0577 | 0.00308 | 0.00291 | 1.0586 | 0.00355 | 0.00335 | 1.1399 | 0.0006 | 0.00052636 | 1.1945 | -0.0019 | -0.00159 | 1.3495 | -0.0077 | -0.00571
7041000000 | 1.1377 | 1.109 | 1.1786 | 3.4259 | 2.3757 | 0.31652 | 0.13323 | 0.02653 | 0.01053 | 0.0405 | 0.56752 | 0.31652 | 0.02332 | 0.0095 | 0.03436 | 0.16565 | 0.13323 | 1.1377 | 0.02653 | 0.02332 | 1.109 | 0.01053 | 0.0095 | 1.1786 | 0.0405 | 0.03436 | 1.1511 | 0.07165 | 0.06224 | 1.3606 | 0.09525 | 0.07001 | 1.4924 | 0.0975 | 0.06533 | 1.0523 | 0.0089 | 0.00846 | 1.0579 | 0.00235 | 0.00222 | 1.0581 | 0.00213 | 0.00201 | 1.1421 | -0.0034 | -0.00298 | 1.1931 | -0.0053 | -0.00444 | 1.3399 | -0.0149 | -0.01112
7048000000 | 1.1396 | 1.1096 | 1.1825 | 3.4282 | 2.3769 | 0.31775 | 0.13368 | 0.03645 | 0.01877 | 0.04061 | 0.57068 | 0.31775 | 0.03198 | 0.01691 | 0.03435 | 0.16647 | 0.13368 | 1.1396 | 0.03645 | 0.03198 | 1.1096 | 0.01877 | 0.01691 | 1.1825 | 0.04061 | 0.03435 | 1.1538 | 0.0761 | 0.06596 | 1.3654 | 0.09515 | 0.06969 | 1.4991 | 0.1053 | 0.07024 | 1.0459 | 0.00125 | 0.0012 | 1.0632 | -0.00203 | -0.0019 | 1.0647 | -0.0004 | -0.00037568 | 1.143 | -0.0014 | -0.00122 | 1.1898 | -0.0097 | -0.00815 | 1.3477 | -0.0125 | -0.00928
7055000000 | 1.1419 | 1.111 | 1.1825 | 3.427 | 2.3762 | 0.3218 | 0.13543 | 0.03657 | 0.01868 | 0.04246 | 0.57213 | 0.3218 | 0.03202 | 0.01682 | 0.0359 | 0.16695 | 0.13543 | 1.1419 | 0.03657 | 0.03202 | 1.111 | 0.01868 | 0.01682 | 1.1825 | 0.04246 | 0.0359 | 1.155 | 0.0817 | 0.07074 | 1.3627 | 0.099 | 0.07265 | 1.4936 | 0.1075 | 0.07197 | 1.0429 | -0.0009 | -0.00086302 | 1.0621 | -0.00133 | -0.00125 | 1.0663 | -0.00223 | -0.00209 | 1.1464 | -0.0075 | -0.00654 | 1.1928 | -0.0129 | -0.01081 | 1.3432 | -0.0091 | -0.00677
7062000000 | 1.144 | 1.1121 | 1.1757 | 3.4196 | 2.3695 | 0.32308 | 0.13635 | 0.0326 | 0.01467 | 0.04313 | 0.57582 | 0.32308 | 0.0285 | 0.01319 | 0.03668 | 0.16839 | 0.13635 | 1.144 | 0.0326 | 0.0285 | 1.1121 | 0.01467 | 0.01319 | 1.1757 | 0.04313 | 0.03668 | 1.1482 | 0.0839 | 0.07307 | 1.3608 | 0.1014 | 0.07451 | 1.4869 | 0.10645 | 0.07159 | 1.0471 | 0.00938 | 0.00895 | 1.0543 | 0.00202 | 0.00192 | 1.0551 | 0.00165 | 0.00156 | 1.1331 | 0.0016 | 0.00141 | 1.1853 | -0.0099 | -0.00835 | 1.3414 | -0.017 | -0.01267
7069000000 | 1.1332 | 1.1076 | 1.1774 | 3.4194 | 2.376 | 0.32165 | 0.13538 | 0.02647 | 0.00798 | 0.04383 | 0.57485 | 0.32165 | 0.02336 | 0.00721 | 0.03723 | 0.16812 | 0.13538 | 1.1332 | 0.02647 | 0.02336 | 1.1076 | 0.00798 | 0.00721 | 1.1774 | 0.04383 | 0.03723 | 1.1503 | 0.0779 | 0.06772 | 1.3618 | 0.10315 | 0.07575 | 1.4939 | 0.102 | 0.06828 | 1.048 | -0.00345 | -0.00329 | 1.0512 | -0.00353 | -0.00335 | 1.0493 | -0.00285 | -0.00272 | 1.1328 | 0.0019 | 0.00168 | 1.1863 | -0.0117 | -0.00986 | 1.337 | -0.0118 | -0.00883
7076000000 | 1.1367 | 1.1083 | 1.1829 | 3.4289 | 2.3801 | 0.3126 | 0.13134 | 0.0313 | 0.01873 | 0.03537 | 0.56965 | 0.3126 | 0.02754 | 0.0169 | 0.0299 | 0.16613 | 0.13134 | 1.1367 | 0.0313 | 0.02754 | 1.1083 | 0.01873 | 0.0169 | 1.1829 | 0.03537 | 0.0299 | 1.159 | 0.07835 | 0.0676 | 1.3664 | 0.09415 | 0.0689 | 1.5037 | 0.09985 | 0.0664 | 1.049 | 0.00228 | 0.00217 | 1.0586 | -0.00233 | -0.0022 | 1.0574 | 0.0003 | 0.00028373 | 1.1442 | 0.0009 | 0.00078658 | 1.1922 | -0.0073 | -0.00612 | 1.3467 | -0.0141 | -0.01047
7083000000 | 1.1488 | 1.1186 | 1.181 | 3.4242 | 2.3762 | 0.33133 | 0.13944 | 0.03668 | 0.0166 | 0.04314 | 0.57927 | 0.33133 | 0.03193 | 0.01484 | 0.03653 | 0.16917 | 0.13944 | 1.1488 | 0.03668 | 0.03193 | 1.1186 | 0.0166 | 0.01484 | 1.181 | 0.04314 | 0.03653 | 1.1546 | 0.0884 | 0.07656 | 1.3665 | 0.10585 | 0.07746 | 1.499 | 0.1098 | 0.07325 | 1.0485 | 0.00338 | 0.00322 | 1.0589 | 0.000575 | 0.00054304 | 1.0643 | 0.000625 | 0.00058725 | 1.1405 | 0.0035 | 0.00307 | 1.1875 | -0.0056 | -0.00472 | 1.3435 | -0.012 | -0.00893
7090000000 | 1.1415 | 1.1069 | 1.1809 | 3.4254 | 2.3774 | 0.32827 | 0.13808 | 0.0334 | 0.01673 | 0.0472 | 0.57873 | 0.32827 | 0.02926 | 0.01512 | 0.03997 | 0.16895 | 0.13808 | 1.1415 | 0.0334 | 0.02926 | 1.1069 | 0.01673 | 0.01512 | 1.1809 | 0.0472 | 0.03997 | 1.1569 | 0.08985 | 0.07766 | 1.3636 | 0.1044 | 0.07656 | 1.4951 | 0.1112 | 0.07438 | 1.0435 | 0.00395 | 0.00379 | 1.057 | 0.00495 | 0.00468 | 1.0563 | 0.00488 | 0.00461 | 1.1363 | 0.0005 | 0.00044002 | 1.1866 | -0.0046 | -0.00388 | 1.3421 | -0.0058 | -0.00432
7097000000 | 1.1453 | 1.1147 | 1.184 | 3.4255 | 2.377 | 0.32588 | 0.1371 | 0.03055 | 0.01505 | 0.04474 | 0.57798 | 0.32588 | 0.02667 | 0.0135 | 0.03779 | 0.16873 | 0.1371 | 1.1453 | 0.03055 | 0.02667 | 1.1147 | 0.01505 | 0.0135 | 1.184 | 0.04474 | 0.03779 | 1.1551 | 0.0872 | 0.07549 | 1.3653 | 0.1051 | 0.07698 | 1.4944 | 0.1069 | 0.07153 | 1.0505 | 0.00733 | 0.00697 | 1.0563 | 0.00025 | 0.00023667 | 1.0595 | 0.00403 | 0.0038 | 1.1402 | 0.0005 | 0.00043852 | 1.1838 | -0.0056 | -0.00473 | 1.3392 | -0.0154 | -0.0115
7104000000 | 1.1366 | 1.1073 | 1.1817 | 3.4199 | 2.3706 | 0.3176 | 0.13397 | 0.03403 | 0.01533 | 0.03863 | 0.5715 | 0.3176 | 0.02994 | 0.01385 | 0.03269 | 0.16711 | 0.13397 | 1.1366 | 0.03403 | 0.02994 | 1.1073 | 0.01533 | 0.01385 | 1.1817 | 0.03863 | 0.03269 | 1.1528 | 0.0744 | 0.06454 | 1.3644 | 0.0999 | 0.07322 | 1.4945 | 0.1022 | 0.06839 | 1.0446 | 0.00848 | 0.00811 | 1.0599 | 0.00075 | 0.00070761 | 1.0585 | 0.00708 | 0.00668 | 1.1465 | -0.0002 | -0.00017444 | 1.1914 | -0.0115 | -0.00965 | 1.3412 | -0.0169 | -0.0126
7111000000 | 1.1433 | 1.1111 | 1.1825 | 3.4221 | 2.377 | 0.32732 | 0.1377 | 0.03438 | 0.01325 | 0.04726 | 0.58247 | 0.32732 | 0.03008 | 0.01193 | 0.03996 | 0.17021 | 0.1377 | 1.1433 | 0.03438 | 0.03008 | 1.1111 | 0.01325 | 0.01193 | 1.1825 | 0.04726 | 0.03996 | 1.1556 | 0.0863 | 0.07468 | 1.3607 | 0.10575 | 0.07772 | 1.497 | 0.1127 | 0.07528 | 1.045 | 0.0106 | 0.01014 | 1.0574 | 0.0007 | 0.000662 | 1.0561 | 0.00188 | 0.00178 | 1.1362 | -0.0007 | -0.00061609 | 1.1881 | -0.0082 | -0.0069 | 1.3427 | -0.0158 | -0.01177
7118000000 | 1.1403 | 1.1104 | 1.1796 | 3.4224 | 2.374 | 0.32593 | 0.13729 | 0.03228 | 0.01475 | 0.04697 | 0.58197 | 0.32593 | 0.02831 | 0.01328 | 0.03982 | 0.17004 | 0.13729 | 1.1403 | 0.03228 | 0.02831 | 1.1104 | 0.01475 | 0.01328 | 1.1796 | 0.04697 | 0.03982 | 1.1519 | 0.0872 | 0.0757 | 1.3626 | 0.10805 | 0.07929 | 1.4966 | 0.10795 | 0.07213 | 1.0457 | 0.00593 | 0.00567 | 1.0525 | -2.5e-05 | -2.3753e-05 | 1.0528 | 0.00243 | 0.0023 | 1.1333 | -0.0001 | -8.8238e-05 | 1.1846 | -0.0115 | -0.00971 | 1.3419 | -0.0119 | -0.00887
7125000000 | 1.1363 | 1.1072 | 1.1787 | 3.4185 | 2.3713 | 0.32388 | 0.13659 | 0.02807 | 0.01097 | 0.04059 | 0.5803 | 0.32388 | 0.0247 | 0.00991 | 0.03443 | 0.16975 | 0.13659 | 1.1363 | 0.02807 | 0.0247 | 1.1072 | 0.01097 | 0.00991 | 1.1787 | 0.04059 | 0.03443 | 1.1544 | 0.0846 | 0.07328 | 1.3612 | 0.10265 | 0.07541 | 1.4924 | 0.106 | 0.07103 | 1.0524 | 0.00685 | 0.00651 | 1.059 | -0.0045 | -0.00425 | 1.0593 | -0.0028 | -0.00264 | 1.1388 | -0.0013 | -0.00114 | 1.1931 | -0.01 | -0.00838 | 1.3443 | -0.0181 | -0.01346
7132000000 | 1.1422 | 1.1103 | 1.1757 | 3.4169 | 2.3719 | 0.32637 | 0.1376 | 0.02865 | 0.01255 | 0.04466 | 0.582 | 0.32637 | 0.02508 | 0.0113 | 0.03798 | 0.17033 | 0.1376 | 1.1422 | 0.02865 | 0.02508 | 1.1103 | 0.01255 | 0.0113 | 1.1757 | 0.04466 | 0.03798 | 1.1508 | 0.08955 | 0.07781 | 1.3579 | 0.1042 | 0.07673 | 1.4909 | 0.10985 | 0.07368 | 1.0484 | 0.0057 | 0.00544 | 1.0599 | -0.000225 | -0.00021229 | 1.0591 | 0.00135 | 0.00127 | 1.1412 | -0.0025 | -0.00219 | 1.1934 | -0.0088 | -0.00737 | 1.347 | -0.0192 | -0.01425
7139000000 | 1.1433 | 1.1122 | 1.185 | 3.4272 | 2.3728 | 0.33043 | 0.13926 | 0.03288 | 0.0166 | 0.04473 | 0.58563 | 0.33043 | 0.02876 | 0.01493 | 0.03775 | 0.17088 | 0.13926 | 1.1433 | 0.03288 | 0.02876 | 1.1122 | 0.0166 | 0.01493 | 1.185 | 0.04473 | 0.03775 | 1.157 | 0.0902 | 0.07796 | 1.3655 | 0.1078 | 0.07895 | 1.4986 | 0.11285 | 0.07531 | 1.0505 | 0.00533 | 0.00507 | 1.0622 | -0.00313 | -0.00294 | 1.0667 | -0.00155 | -0.00145 | 1.1431 | -0.0059 | -0.00516 | 1.1918 | -0.0157 | -0.01317 | 1.3434 | -0.0217 | -0.01615
7146000000 | 1.1476 | 1.1197 | 1.1787 | 3.4171 | 2.3729 | 0.3317 | 0.13979 | 0.03518 | 0.0168 | 0.04556 | 0.58782 | 0.3317 | 0.03066 | 0.015 | 0.03865 | 0.17202 | 0.13979 | 1.1476 | 0.03518 | 0.03066 | 1.1197 | 0.0168 | 0.015 | 1.1787 | 0.04556 | 0.03865 | 1.1531 | 0.0889 | 0.07709 | 1.3635 | 0.1109 | 0.08134 | 1.4929 | 0.10845 | 0.07264 | 1.0489 | 0.00343 | 0.00327 | 1.0566 | -0.004 | -0.00379 | 1.0562 | -0.00263 | -0.00249 | 1.1362 | 0.006 | 0.00528 | 1.1821 | -0.0125 | -0.01057 | 1.3369 | -0.0149 | -0.01115
7153000000 | 1.1415 | 1.1111 | 1.1803 | 3.4212 | 2.3732 | 0.32903 | 0.13865 | 0.02587 | 0.00683 | 0.0438 | 0.588 | 0.32903 | 0.02266 | 0.00615 | 0.03711 | 0.17187 | 0.13865 | 1.1415 | 0.02587 | 0.02266 | 1.1111 | 0.00683 | 0.00615 | 1.1803 | 0.0438 | 0.03711 | 1.1508 | 0.08925 | 0.07755 | 1.3621 | 0.10855 | 0.07969 | 1.4926 | 0.11355 | 0.07608 | 1.0478 | 0.00175 | 0.00167 | 1.057 | -0.00393 | -0.00371 | 1.0579 | -0.00205 | -0.00194 | 1.143 | -0.0046 | -0.00402 | 1.1893 | -0.0128 | -0.01076 | 1.335 | -0.0206 | -0.01543
7160000000 | 1.146 | 1.1155 | 1.1828 | 3.4217 | 2.3753 | 0.32742 | 0.13784 | 0.0278 | 0.0079 | 0.0434 | 0.58567 | 0.32742 | 0.02426 | 0.00708 | 0.03669 | 0.17116 | 0.13784 | 1.146 | 0.0278 | 0.02426 | 1.1155 | 0.0079 | 0.00708 | 1.1828 | 0.0434 | 0.03669 | 1.1522 | 0.0867 | 0.07525 | 1.3671 | 0.1048 | 0.07666 | 1.4943 | 0.10415 | 0.0697 | 1.0503 | 0.00278 | 0.00264 | 1.0601 | -0.0021 | -0.00198 | 1.0623 | -0.0028 | -0.00264 | 1.1403 | -0.0046 | -0.00403 | 1.1937 | -0.0113 | -0.00947 | 1.3482 | -0.0127 | -0.00942
7167000000 | 1.1446 | 1.1191 | 1.1759 | 3.416 | 2.3724 | 0.33965 | 0.14317 | 0.02992 | 0.00787 | 0.05473 | 0.59775 | 0.33965 | 0.02614 | 0.00703 | 0.04654 | 0.17499 | 0.14317 | 1.1446 | 0.02992 | 0.02614 | 1.1191 | 0.00787 | 0.00703 | 1.1759 | 0.05473 | 0.04654 | 1.1517 | 0.09645 | 0.08375 | 1.3628 | 0.11075 | 0.08126 | 1.4893 | 0.1163 | 0.07809 | 1.0471 | 0.00838 | 0.008 | 1.0618 | -0.000975 | -0.00091823 | 1.061 | 0.003 | 0.00283 | 1.1441 | -0.0021 | -0.00184 | 1.1877 | -0.0127 | -0.01069 | 1.342 | -0.0174 | -0.01297
7174000000 | 1.1423 | 1.1132 | 1.1859 | 3.4245 | 2.3787 | 0.32975 | 0.13863 | 0.03403 | 0.01497 | 0.04984 | 0.59155 | 0.32975 | 0.02979 | 0.01345 | 0.04203 | 0.17274 | 0.13863 | 1.1423 | 0.03403 | 0.02979 | 1.1132 | 0.01497 | 0.01345 | 1.1859 | 0.04984 | 0.04203 | 1.1592 | 0.08895 | 0.07673 | 1.3733 | 0.1045 | 0.07609 | 1.5046 | 0.1208 | 0.08029 | 1.0413 | 0.0053 | 0.00509 | 1.0492 | 0.00255 | 0.00243 | 1.0481 | 0.00825 | 0.00787 | 1.1365 | 0.0047 | 0.00414 | 1.1836 | -0.0126 | -0.01065 | 1.3337 | -0.0137 | -0.01027
7181000000 | 1.1362 | 1.1067 | 1.1778 | 3.4144 | 2.37 | 0.32567 | 0.13741 | 0.03595 | 0.0164 | 0.04441 | 0.58962 | 0.32567 | 0.03164 | 0.01482 | 0.03771 | 0.17269 | 0.13741 | 1.1362 | 0.03595 | 0.03164 | 1.1067 | 0.0164 | 0.01482 | 1.1778 | 0.04441 | 0.03771 | 1.1492 | 0.0894 | 0.07779 | 1.3632 | 0.10055 | 0.07376 | 1.4895 | 0.1067 | 0.07163 | 1.047 | 0.01153 | 0.01101 | 1.0572 | 0.00218 | 0.00206 | 1.0544 | 0.00468 | 0.00443 | 1.1432 | -0.0021 | -0.00184 | 1.1914 | -0.0132 | -0.01108 | 1.3438 | -0.0178 | -0.01325
7188000000 | 1.1397 | 1.1105 | 1.1784 | 3.4135 | 2.3686 | 0.33038 | 0.13948 | 0.03158 | 0.0116 | 0.04797 | 0.594 | 0.33038 | 0.02771 | 0.01045 | 0.04071 | 0.17401 | 0.13948 | 1.1397 | 0.03158 | 0.02771 | 1.1105 | 0.0116 | 0.01045 | 1.1784 | 0.04797 | 0.04071 | 1.1509 | 0.09065 | 0.07876 | 1.3624 | 0.1099 | 0.08066 | 1.4932 | 0.11085 | 0.07424 | 1.0416 | 0.00958 | 0.00919 | 1.0563 | 0.00768 | 0.00727 | 1.0565 | 0.01125 | 0.01065 | 1.1487 | 0.0029 | 0.00252 | 1.192 | -0.0126 | -0.01057 | 1.3387 | -0.0112 | -0.00837
7195000000 | 1.149 | 1.1203 | 1.1746 | 3.4131 | 2.3695 | 0.334 | 0.14096 | 0.02913 | 0.0064 | 0.04787 | 0.5924 | 0.334 | 0.02535 | 0.00571 | 0.04076 | 0.17357 | 0.14096 | 1.149 | 0.02913 | 0.02535 | 1.1203 | 0.0064 | 0.00571 | 1.1746 | 0.04787 | 0.04076 | 1.1527 | 0.08765 | 0.07604 | 1.3621 | 0.1078 | 0.07914 | 1.4922 | 0.10715 | 0.07181 | 1.0451 | 0.00903 | 0.00864 | 1.0512 | 0.00123 | 0.00117 | 1.0532 | -0.00075 | -0.00071213 | 1.1425 | -0.0014 | -0.00123 | 1.187 | -0.0103 | -0.00868 | 1.3398 | -0.0141 | -0.01052
7202000000 | 1.1432 | 1.1134 | 1.1866 | 3.4242 | 2.3777 | 0.33692 | 0.1417 | 0.03088 | 0.00962 | 0.04714 | 0.59735 | 0.33692 | 0.02702 | 0.00864 | 0.03973 | 0.17445 | 0.1417 | 1.1432 | 0.03088 | 0.02702 | 1.1134 | 0.00962 | 0.00864 | 1.1866 | 0.04714 | 0.03973 | 1.1642 | 0.09045 | 0.07769 | 1.3728 | 0.10375 | 0.07558 | 1.5026 | 0.1127 | 0.075 | 1.0512 | 0.00515 | 0.0049 | 1.0556 | -0.00055 | -0.00052101 | 1.0589 | 0.000425 | 0.00040136 | 1.1446 | -0.0074 | -0.00647 | 1.1848 | -0.0165 | -0.01393 | 1.3413 | -0.0155 | -0.01156
7209000000 | 1.1428 | 1.1116 | 1.1811 | 3.4211 | 2.3752 | 0.3296 | 0.13876 | 0.03253 | 0.01522 | 0.04363 | 0.58887 | 0.3296 | 0.02847 | 0.01369 | 0.03694 | 0.17213 | 0.13876 | 1.1428 | 0.03253 | 0.02847 | 1.1116 | 0.01522 | 0.01369 | 1.1811 | 0.04363 | 0.03694 | 1.1625 | 0.0831 | 0.07148 | 1.3674 | 0.10095 | 0.07383 | 1.499 | 0.1098 | 0.07325 | 1.049 | 0.00188 | 0.00179 | 1.0575 | 0.001 | 0.00094565 | 1.0604 | 0.000175 | 0.00016503 | 1.1488 | -0.0009 | -0.00078343 | 1.1919 | -0.0112 | -0.0094 | 1.3409 | -0.0152 | -0.01134
7216000000 | 1.1472 | 1.1151 | 1.1814 | 3.4194 | 2.375 | 0.33175 | 0.13969 | 0.02852 | 0.0108 | 0.04449 | 0.59378 | 0.33175 | 0.02486 | 0.00969 | 0.03766 | 0.17365 | 0.13969 | 1.1472 | 0.02852 | 0.02486 | 1.1151 | 0.0108 | 0.00969 | 1.1814 | 0.04449 | 0.03766 | 1.1601 | 0.083 | 0.07155 | 1.3702 | 0.10535 | 0.07688 | 1.4963 | 0.10395 | 0.06947 | 1.05 | 0.003 | 0.00286 | 1.0582 | -0.00125 | -0.00118 | 1.0602 | 0.00178 | 0.00167 | 1.1491 | -0.0055 | -0.00479 | 1.1887 | -0.0135 | -0.01136 | 1.3393 | -0.0197 | -0.01471
7223000000 | 1.1402 | 1.1094 | 1.181 | 3.4159 | 2.3731 | 0.33012 | 0.13911 | 0.03062 | 0.01253 | 0.04253 | 0.58962 | 0.33012 | 0.02685 | 0.0113 | 0.03601 | 0.17261 | 0.13911 | 1.1402 | 0.03062 | 0.02685 | 1.1094 | 0.01253 | 0.0113 | 1.181 | 0.04253 | 0.03601 | 1.1582 | 0.0788 | 0.06804 | 1.3656 | 0.10255 | 0.0751 | 1.4949 | 0.10025 | 0.06706 | 1.0466 | 0.00938 | 0.00896 | 1.0601 | 0.00228 | 0.00215 | 1.062 | 0.00393 | 0.0037 | 1.1467 | -0.0013 | -0.00113 | 1.1926 | -0.0105 | -0.0088 | 1.3457 | -0.0137 | -0.01018
7230000000 | 1.1399 | 1.1119 | 1.1764 | 3.4111 | 2.3663 | 0.3345 | 0.14136 | 0.02993 | 0.01158 | 0.04851 | 0.59635 | 0.3345 | 0.02626 | 0.01042 | 0.04124 | 0.17483 | 0.14136 | 1.1399 | 0.02993 | 0.02626 | 1.1119 | 0.01158 | 0.01042 | 1.1764 | 0.04851 | 0.04124 | 1.16 | 0.08045 | 0.06936 | 1.3618 | 0.10625 | 0.07802 | 1.4891 | 0.11145 | 0.07484 | 1.0523 | 0.0058 | 0.00551 | 1.057 | 0.00358 | 0.00338 | 1.0578 | 0.00538 | 0.00508 | 1.1447 | 0.0024 | 0.0021 | 1.1892 | -0.0093 | -0.00782 | 1.3423 | -0.0132 | -0.00983
7237000000 | 1.1385 | 1.1124 | 1.179 | 3.4149 | 2.3729 | 0.33515 | 0.14124 | 0.02727 | 0.00983 | 0.04804 | 0.59883 | 0.33515 | 0.02395 | 0.00884 | 0.04075 | 0.17536 | 0.14124 | 1.1385 | 0.02727 | 0.02395 | 1.1124 | 0.00983 | 0.00884 | 1.179 | 0.04804 | 0.04075 | 1.1611 | 0.08135 | 0.07006 | 1.3664 | 0.104 | 0.07611 | 1.4947 | 0.11105 | 0.0743 | 1.0473 | 0.0049 | 0.00468 | 1.057 | 0.00485 | 0.00459 | 1.0594 | 0.00663 | 0.00625 | 1.1488 | -0.0022 | -0.00192 | 1.1918 | -0.01 | -0.00839 | 1.3426 | -0.0118 | -0.00879
7244000000 | 1.1425 | 1.1126 | 1.1791 | 3.4146 | 2.367 | 0.3368 | 0.14229 | 0.03513 | 0.0198 | 0.04533 | 0.59755 | 0.3368 | 0.03075 | 0.0178 | 0.03844 | 0.175 | 0.14229 | 1.1425 | 0.03513 | 0.03075 | 1.1126 | 0.0198 | 0.0178 | 1.1791 | 0.04533 | 0.03844 | 1.1621 | 0.08075 | 0.06949 | 1.3654 | 0.10135 | 0.07423 | 1.4967 | 0.10455 | 0.06986 | 1.0516 | 0.0077 | 0.00732 | 1.0585 | 0.00638 | 0.00602 | 1.0615 | 0.0102 | 0.00961 | 1.1441 | 0.0058 | 0.00507 | 1.1835 | -0.0029 | -0.00245 | 1.338 | -0.0106 | -0.00792
7251000000 | 1.1402 | 1.1102 | 1.1859 | 3.42 | 2.3761 | 0.3315 | 0.13951 | 0.04248 | 0.02527 | 0.04124 | 0.59502 | 0.3315 | 0.03726 | 0.02276 | 0.03478 | 0.17398 | 0.13951 | 1.1402 | 0.04248 | 0.03726 | 1.1102 | 0.02527 | 0.02276 | 1.1859 | 0.04124 | 0.03478 | 1.1683 | 0.07625 | 0.06527 | 1.3702 | 0.09875 | 0.07207 | 1.5028 | 0.10475 | 0.06971 | 1.0507 | 0.00953 | 0.00907 | 1.0591 | 0.00355 | 0.00335 | 1.062 | 0.00905 | 0.00852 | 1.1494 | -0.0029 | -0.00252 | 1.1872 | -0.0177 | -0.01491 | 1.3376 | -0.0204 | -0.01525
7258000000 | 1.139 | 1.1115 | 1.1796 | 3.4144 | 2.3739 | 0.33155 | 0.13967 | 0.02312 | 0.00783 | 0.04057 | 0.59613 | 0.33155 | 0.0203 | 0.00705 | 0.03439 | 0.1746 | 0.13967 | 1.139 | 0.02312 | 0.0203 | 1.1115 | 0.00783 | 0.00705 | 1.1796 | 0.04057 | 0.03439 | 1.1702 | 0.07345 | 0.06277 | 1.3746 | 0.09965 | 0.07249 | 1.501 | 0.10605 | 0.07065 | 1.0524 | -0.00468 | -0.00444 | 1.0592 | 0.00015 | 0.00014162 | 1.0614 | -0.0009 | -0.00084792 | 1.1379 | -0.0027 | -0.00237 | 1.1864 | -0.0143 | -0.01205 | 1.3426 | -0.0184 | -0.0137
7265000000 | 1.1471 | 1.118 | 1.1767 | 3.4095 | 2.3673 | 0.33623 | 0.14203 | 0.02735 | 0.0111 | 0.04457 | 0.60117 | 0.33623 | 0.02384 | 0.00993 | 0.03788 | 0.17632 | 0.14203 | 1.1471 | 0.02735 | 0.02384 | 1.118 | 0.0111 | 0.00993 | 1.1767 | 0.04457 | 0.03788 | 1.1641 | 0.0764 | 0.06563 | 1.3674 | 0.1028 | 0.07518 | 1.4946 | 0.11005 | 0.07363 | 1.0539 | 0.00168 | 0.00159 | 1.055 | 0.00663 | 0.00628 | 1.0595 | 0.00913 | 0.00861 | 1.1382 | 0.0005 | 0.00043929 | 1.1839 | -0.0068 | -0.00574 | 1.3386 | -0.0086 | -0.00642
7272000000 | 1.1405 | 1.1109 | 1.1839 | 3.4183 | 2.3761 | 0.34213 | 0.14399 | 0.03403 | 0.02112 | 0.04947 | 0.60613 | 0.34213 | 0.02984 | 0.01901 | 0.04179 | 0.17732 | 0.14399 | 1.1405 | 0.03403 | 0.02984 | 1.1109 | 0.02112 | 0.01901 | 1.1839 | 0.04947 | 0.04179 | 1.17 | 0.07955 | 0.06799 | 1.3753 | 0.10395 | 0.07558 | 1.5018 | 0.1153 | 0.07677 | 1.0492 | 0.01053 | 0.01003 | 1.0577 | 0.000575 | 0.00054361 | 1.0615 | 0.0021 | 0.00198 | 1.1395 | -0.0079 | -0.00693 | 1.1847 | -0.0106 | -0.00895 | 1.3393 | -0.0185 | -0.01381
7279000000 | 1.146 | 1.1148 | 1.1808 | 3.4148 | 2.3708 | 0.3427 | 0.14455 | 0.034 | 0.01888 | 0.04523 | 0.60502 | 0.3427 | 0.02967 | 0.01694 | 0.0383 | 0.17717 | 0.14455 | 1.146 | 0.034 | 0.02967 | 1.1148 | 0.01888 | 0.01694 | 1.1808 | 0.04523 | 0.0383 | 1.1733 | 0.0824 | 0.07023 | 1.3742 | 0.10695 | 0.07782 | 1.5021 | 0.1148 | 0.07643 | 1.0519 | 0.00405 | 0.00385 | 1.0557 | 0.00055 | 0.00052097 | 1.0576 | 0.0006 | 0.00056734 | 1.1388 | -0.0038 | -0.00334 | 1.1837 | -0.0134 | -0.01132 | 1.3325 | -0.0177 | -0.01328
7286000000 | 1.1426 | 1.1158 | 1.1809 | 3.4145 | 2.3699 | 0.34402 | 0.14516 | 0.03335 | 0.01592 | 0.05029 | 0.61133 | 0.34402 | 0.02919 | 0.01427 | 0.04258 | 0.17904 | 0.14516 | 1.1426 | 0.03335 | 0.02919 | 1.1158 | 0.01592 | 0.01427 | 1.1809 | 0.05029 | 0.04258 | 1.1717 | 0.0786 | 0.06708 | 1.3679 | 0.1041 | 0.0761 | 1.5003 | 0.11875 | 0.07915 | 1.0494 | 0.00213 | 0.00202 | 1.0525 | 0.00558 | 0.0053 | 1.0575 | 0.00455 | 0.0043 | 1.1379 | 0.0034 | 0.00299 | 1.1871 | -0.01 | -0.00842 | 1.3328 | -0.0149 | -0.01118
7293000000 | 1.1445 | 1.1155 | 1.1762 | 3.407 | 2.366 | 0.33543 | 0.14177 | 0.0353 | 0.0166 | 0.04383 | 0.60505 | 0.33543 | 0.03084 | 0.01488 | 0.03726 | 0.17759 | 0.14177 | 1.1445 | 0.0353 | 0.03084 | 1.1155 | 0.0166 | 0.01488 | 1.1762 | 0.04383 | 0.03726 | 1.169 | 0.0692 | 0.05919 | 1.3664 | 0.0965 | 0.07062 | 1.4955 | 0.1053 | 0.07041 | 1.0525 | 0.0084 | 0.00798 | 1.057 | 0.00628 | 0.00594 | 1.0605 | 0.00368 | 0.00347 | 1.1426 | 0 | 0 | 1.1855 | -0.0082 | -0.00692 | 1.3392 | -0.0171 | -0.01277
7300000000 | 1.1393 | 1.1116 | 1.1788 | 3.4133 | 2.3688 | 0.33732 | 0.1424 | 0.02825 | 0.01383 | 0.04411 | 0.60505 | 0.33732 | 0.0248 | 0.01244 | 0.03742 | 0.17726 | 0.1424 | 1.1393 | 0.02825 | 0.0248 | 1.1116 | 0.01383 | 0.01244 | 1.1788 | 0.04411 | 0.03742 | 1.1724 | 0.06965 | 0.05941 | 1.3767 | 0.0989 | 0.07184 | 1.504 | 0.10565 | 0.07025 | 1.0487 | 0.01013 | 0.00965 | 1.0525 | 0.00178 | 0.00169 | 1.0539 | -0.000375 | -0.0003558 | 1.1348 | 0.0009 | 0.00079309 | 1.1846 | -0.0062 | -0.00523 | 1.3386 | -0.0115 | -0.00859
7307000000 | 1.1407 | 1.1107 | 1.1819 | 3.4157 | 2.3714 | 0.3426 | 0.14447 | 0.03383 | 0.01943 | 0.04899 | 0.61078 | 0.3426 | 0.02966 | 0.0175 | 0.04145 | 0.17882 | 0.14447 | 1.1407 | 0.03383 | 0.02966 | 1.1107 | 0.01943 | 0.0175 | 1.1819 | 0.04899 | 0.04145 | 1.1752 | 0.0703 | 0.05982 | 1.3773 | 0.09695 | 0.07039 | 1.4996 | 0.1102 | 0.07349 | 1.0457 | 0.00698 | 0.00667 | 1.0582 | 0.00095 | 0.00089771 | 1.0613 | -0.00108 | -0.00101 | 1.1443 | -0.0044 | -0.00385 | 1.1905 | -0.0156 | -0.0131 | 1.3374 | -0.0208 | -0.01555
7314000000 | 1.1465 | 1.1166 | 1.1762 | 3.4065 | 2.3656 | 0.33875 | 0.1432 | 0.02855 | 0.0128 | 0.04459 | 0.60722 | 0.33875 | 0.0249 | 0.01146 | 0.03791 | 0.17825 | 0.1432 | 1.1465 | 0.02855 | 0.0249 | 1.1166 | 0.0128 | 0.01146 | 1.1762 | 0.04459 | 0.03791 | 1.1675 | 0.06475 | 0.05546 | 1.3713 | 0.09425 | 0.06873 | 1.4943 | 0.10405 | 0.06963 | 1.0445 | 0.000375 | 0.00035902 | 1.0615 | 0.00403 | 0.00379 | 1.062 | 0.0045 | 0.00424 | 1.1469 | 0.0011 | 0.00095911 | 1.1917 | -0.0058 | -0.00487 | 1.3454 | -0.0113 | -0.0084
7321000000 | 1.1388 | 1.1112 | 1.1824 | 3.4169 | 2.3733 | 0.34233 | 0.14424 | 0.02718 | 0.01125 | 0.04939 | 0.60963 | 0.34233 | 0.02387 | 0.01012 | 0.04177 | 0.17842 | 0.14424 | 1.1388 | 0.02718 | 0.02387 | 1.1112 | 0.01125 | 0.01012 | 1.1824 | 0.04939 | 0.04177 | 1.1777 | 0.06225 | 0.05286 | 1.3731 | 0.0948 | 0.06904 | 1.5001 | 0.107 | 0.07133 | 1.0534 | 0.01105 | 0.01049 | 1.0579 | -0.002 | -0.00189 | 1.0592 | -0.000225 | -0.00021243 | 1.1472 | -0.0026 | -0.00227 | 1.1935 | -0.013 | -0.01089 | 1.3395 | -0.0161 | -0.01202
7328000000 | 1.1336 | 1.1049 | 1.1797 | 3.4074 | 2.3672 | 0.34337 | 0.14505 | 0.03597 | 0.01878 | 0.04876 | 0.6151 | 0.34337 | 0.03173 | 0.017 | 0.04133 | 0.18052 | 0.14505 | 1.1336 | 0.03597 | 0.03173 | 1.1049 | 0.01878 | 0.017 | 1.1797 | 0.04876 | 0.04133 | 1.1722 | 0.0638 | 0.05443 | 1.3716 | 0.09435 | 0.06879 | 1.4947 | 0.10605 | 0.07095 | 1.0482 | 0.00733 | 0.00699 | 1.0588 | 0.00943 | 0.0089 | 1.0587 | 0.00888 | 0.00838 | 1.1481 | 0.003 | 0.00261 | 1.1875 | -0.0056 | -0.00472 | 1.3444 | -0.0127 | -0.00945
7335000000 | 1.1362 | 1.105 | 1.1778 | 3.4046 | 2.3647 | 0.34532 | 0.14603 | 0.0326 | 0.01608 | 0.05353 | 0.61772 | 0.34532 | 0.02869 | 0.01456 | 0.04545 | 0.18143 | 0.14603 | 1.1362 | 0.0326 | 0.02869 | 1.105 | 0.01608 | 0.01456 | 1.1778 | 0.05353 | 0.04545 | 1.1722 | 0.0648 | 0.05528 | 1.3703 | 0.0979 | 0.07144 | 1.4913 | 0.108 | 0.07242 | 1.0455 | 0.0133 | 0.01272 | 1.0576 | 0.00473 | 0.00447 | 1.0608 | 0.00615 | 0.0058 | 1.1449 | -0.0034 | -0.00297 | 1.1939 | -0.0156 | -0.01307 | 1.3438 | -0.0151 | -0.01124
7342000000 | 1.1373 | 1.1089 | 1.1822 | 3.4081 | 2.3675 | 0.34912 | 0.14746 | 0.03547 | 0.01735 | 0.05116 | 0.61488 | 0.34912 | 0.03118 | 0.01565 | 0.04327 | 0.18042 | 0.14746 | 1.1373 | 0.03547 | 0.03118 | 1.1089 | 0.01735 | 0.01565 | 1.1822 | 0.05116 | 0.04327 | 1.174 | 0.06445 | 0.0549 | 1.3739 | 0.09135 | 0.06649 | 1.4971 | 0.11015 | 0.07358 | 1.0522 | 0.00935 | 0.00889 | 1.0535 | 0.000175 | 0.00016611 | 1.0581 | 0.00195 | 0.00184 | 1.1481 | -0.0039 | -0.0034 | 1.1877 | -0.0144 | -0.01212 | 1.34 | -0.0142 | -0.0106
7349000000 | 1.1405 | 1.1104 | 1.1773 | 3.4058 | 2.3654 | 0.34577 | 0.14618 | 0.03818 | 0.02085 | 0.05086 | 0.61702 | 0.34577 | 0.03348 | 0.01878 | 0.0432 | 0.18117 | 0.14618 | 1.1405 | 0.03818 | 0.03348 | 1.1104 | 0.02085 | 0.01878 | 1.1773 | 0.05086 | 0.0432 | 1.1681 | 0.06135 | 0.05252 | 1.372 | 0.0975 | 0.07107 | 1.4922 | 0.1109 | 0.07432 | 1.0529 | 0.0119 | 0.0113 | 1.0615 | 0.00785 | 0.0074 | 1.0635 | 0.01058 | 0.00994 | 1.1506 | 0.0072 | 0.00626 | 1.1942 | -0.004 | -0.00335 | 1.3454 | -0.0066 | -0.00491
7356000000 | 1.1474 | 1.1166 | 1.173 | 3.4021 | 2.3631 | 0.34938 | 0.14785 | 0.02625 | 0.0112 | 0.05113 | 0.61745 | 0.34938 | 0.02288 | 0.01003 | 0.04359 | 0.18149 | 0.14785 | 1.1474 | 0.02625 | 0.02288 | 1.1166 | 0.0112 | 0.01003 | 1.173 | 0.05113 | 0.04359 | 1.1692 | 0.0603 | 0.05157 | 1.3663 | 0.09475 | 0.06935 | 1.4956 | 0.116 | 0.07756 | 1.0425 | -0.00275 | -0.00264 | 1.0527 | -0.00495 | -0.0047 | 1.0531 | -0.00775 | -0.00736 | 1.1401 | -0.0024 | -0.00211 | 1.1876 | -0.0071 | -0.00598 | 1.3442 | -0.0162 | -0.01205
7363000000 | 1.1403 | 1.1131 | 1.1854 | 3.4125 | 2.3708 | 0.34455 | 0.14533 | 0.03345 | 0.01608 | 0.04817 | 0.6157 | 0.34455 | 0.02933 | 0.01445 | 0.04064 | 0.18042 | 0.14533 | 1.1403 | 0.03345 | 0.02933 | 1.1131 | 0.01608 | 0.01445 | 1.1854 | 0.04817 | 0.04064 | 1.1795 | 0.06175 | 0.05235 | 1.3782 | 0.0952 | 0.06908 | 1.499 | 0.11435 | 0.07628 | 1.042 | -0.001 | -0.00095969 | 1.0623 | 0.00145 | 0.00136 | 1.0592 | 0.00468 | 0.00441 | 1.1517 | -0.0003 | -0.00026049 | 1.1915 | -0.0085 | -0.00713 | 1.3469 | -0.0113 | -0.00839
7370000000 | 1.1432 | 1.1109 | 1.1839 | 3.4106 | 2.3689 | 0.34798 | 0.1469 | 0.03793 | 0.01877 | 0.05249 | 0.62225 | 0.34798 | 0.03318 | 0.01689 | 0.04433 | 0.18245 | 0.1469 | 1.1432 | 0.03793 | 0.03318 | 1.1109 | 0.01877 | 0.01689 | 1.1839 | 0.05249 | 0.04433 | 1.1773 | 0.06205 | 0.05271 | 1.3825 | 0.0948 | 0.06857 | 1.4945 | 0.1164 | 0.07789 | 1.0449 | 0.00775 | 0.00742 | 1.0583 | 0.00898 | 0.00848 | 1.0612 | 0.01023 | 0.00964 | 1.1453 | 0.006 | 0.00524 | 1.1944 | -0.003 | -0.00251 | 1.3432 | -0.01 | -0.00744
7377000000 | 1.1414 | 1.1119 | 1.177 | 3.4039 | 2.369 | 0.35115 | 0.14823 | 0.02878 | 0.0146 | 0.05126 | 0.62295 | 0.35115 | 0.02522 | 0.01313 | 0.04355 | 0.18301 | 0.14823 | 1.1414 | 0.02878 | 0.02522 | 1.1119 | 0.0146 | 0.01313 | 1.177 | 0.05126 | 0.04355 | 1.1706 | 0.06135 | 0.05241 | 1.3752 | 0.09385 | 0.06824 | 1.4903 | 0.112 | 0.07515 | 1.0458 | -0.00075 | -0.00071715 | 1.0561 | 0.0004 | 0.00037876 | 1.0554 | -0.0013 | -0.00123 | 1.1388 | 0.0051 | 0.00448 | 1.189 | -0.0058 | -0.00488 | 1.3439 | -0.0152 | -0.01131
7384000000 | 1.1416 | 1.1123 | 1.1788 | 3.4046 | 2.3686 | 0.34425 | 0.14534 | 0.03407 | 0.01912 | 0.04799 | 0.61693 | 0.34425 | 0.02984 | 0.01719 | 0.04071 | 0.18121 | 0.14534 | 1.1416 | 0.03407 | 0.02984 | 1.1123 | 0.01912 | 0.01719 | 1.1788 | 0.04799 | 0.04071 | 1.1777 | 0.04975 | 0.04224 | 1.3739 | 0.08605 | 0.06263 | 1.4936 | 0.1079 | 0.07224 | 1.0421 | 0.00503 | 0.00482 | 1.0554 | -0.00155 | -0.00147 | 1.0541 | 0.000425 | 0.00040319 | 1.1384 | -0.0047 | -0.00413 | 1.188 | -0.0143 | -0.01204 | 1.3355 | -0.0184 | -0.01378
7391000000 | 1.1364 | 1.1055 | 1.1835 | 3.4091 | 2.3702 | 0.3442 | 0.14522 | 0.03037 | 0.01472 | 0.04284 | 0.61657 | 0.3442 | 0.02672 | 0.01331 | 0.0362 | 0.18086 | 0.14522 | 1.1364 | 0.03037 | 0.02672 | 1.1055 | 0.01472 | 0.01331 | 1.1835 | 0.04284 | 0.0362 | 1.1825 | 0.05085 | 0.043 | 1.3789 | 0.0854 | 0.06193 | 1.4998 | 0.10415 | 0.06944 | 1.0497 | 0.0055 | 0.00524 | 1.054 | -0.0039 | -0.0037 | 1.0573 | -0.00375 | -0.00355 | 1.1377 | -0.0055 | -0.00483 | 1.1853 | -0.0175 | -0.01476 | 1.3399 | -0.0161 | -0.01202
7398000000 | 1.1421 | 1.1128 | 1.181 | 3.4072 | 2.3672 | 0.34702 | 0.14659 | 0.03655 | 0.01945 | 0.04833 | 0.62235 | 0.34702 | 0.032 | 0.01748 | 0.04092 | 0.18265 | 0.14659 | 1.1421 | 0.03655 | 0.032 | 1.1128 | 0.01945 | 0.01748 | 1.181 | 0.04833 | 0.04092 | 1.1804 | 0.0546 | 0.04625 | 1.3773 | 0.09165 | 0.06655 | 1.4979 | 0.1121 | 0.07484 | 1.0465 | 0.0005 | 0.00047777 | 1.0545 | 0.000475 | 0.00045044 | 1.0573 | 0.0021 | 0.00199 | 1.1412 | -0.0011 | -0.0009639 | 1.1873 | -0.0086 | -0.00724 | 1.3347 | -0.0137 | -0.01026
7405000000 | 1.1385 | 1.1098 | 1.1765 | 3.4012 | 2.3624 | 0.34603 | 0.14647 | 0.03322 | 0.0199 | 0.04697 | 0.62002 | 0.34603 | 0.02917 | 0.01793 | 0.03993 | 0.18229 | 0.14647 | 1.1385 | 0.03322 | 0.02917 | 1.1098 | 0.0199 | 0.01793 | 1.1765 | 0.04697 | 0.03993 | 1.1735 | 0.0485 | 0.04133 | 1.3747 | 0.0873 | 0.0635 | 1.4887 | 0.10885 | 0.07312 | 1.0446 | 0.00248 | 0.00237 | 1.0579 | -0.00178 | -0.00168 | 1.0572 | 0.000675 | 0.00063851 | 1.1424 | -0.0025 | -0.00219 | 1.1906 | -0.0095 | -0.00798 | 1.3396 | -0.0172 | -0.01284
7412000000 | 1.1353 | 1.1048 | 1.1812 | 3.4047 | 2.3648 | 0.34322 | 0.14514 | 0.03828 | 0.02133 | 0.0439 | 0.61902 | 0.34322 | 0.03372 | 0.01931 | 0.03717 | 0.18181 | 0.14514 | 1.1353 | 0.03828 | 0.03372 | 1.1048 | 0.02133 | 0.01931 | 1.1812 | 0.0439 | 0.03717 | 1.1769 | 0.0515 | 0.04376 | 1.3769 | 0.08385 | 0.0609 | 1.4957 | 0.10655 | 0.07124 | 1.0432 | 0.00338 | 0.00324 | 1.059 | -0.000925 | -0.00087345 | 1.0573 | 0.00345 | 0.00326 | 1.1426 | -0.0014 | -0.00123 | 1.1897 | -0.0084 | -0.00706 | 1.3421 | -0.0125 | -0.00931
7419000000 | 1.1401 | 1.1085 | 1.1821 | 3.4084 | 2.3686 | 0.35497 | 0.14986 | 0.03445 | 0.01943 | 0.05257 | 0.6267 | 0.35497 | 0.03022 | 0.01753 | 0.04447 | 0.18387 | 0.14986 | 1.1401 | 0.03445 | 0.03022 | 1.1085 | 0.01943 | 0.01753 | 1.1821 | 0.05257 | 0.04447 | 1.18 | 0.05515 | 0.04674 | 1.3824 | 0.0889 | 0.06431 | 1.4984 | 0.115 | 0.07675 | 1.0461 | 0.00265 | 0.00253 | 1.0576 | 0.00115 | 0.00109 | 1.0582 | 0.00168 | 0.00158 | 1.1413 | 0.0012 | 0.00105 | 1.1877 | -0.0043 | -0.00362 | 1.3449 | -0.0122 | -0.00907
7426000000 | 1.1385 | 1.1107 | 1.1833 | 3.405 | 2.3645 | 0.34722 | 0.14684 | 0.03532 | 0.01843 | 0.04557 | 0.62178 | 0.34722 | 0.03102 | 0.0166 | 0.03851 | 0.18261 | 0.14684 | 1.1385 | 0.03532 | 0.03102 | 1.1107 | 0.01843 | 0.0166 | 1.1833 | 0.04557 | 0.03851 | 1.1787 | 0.04965 | 0.04212 | 1.3776 | 0.0869 | 0.06308 | 1.4991 | 0.10295 | 0.06867 | 1.0449 | 0.00913 | 0.00873 | 1.0572 | 0.00193 | 0.00182 | 1.0607 | 0.0037 | 0.00349 | 1.1457 | 0.0011 | 0.00096011 | 1.1914 | -0.0087 | -0.0073 | 1.3427 | -0.0145 | -0.0108
7433000000 | 1.143 | 1.1152 | 1.1833 | 3.4078 | 2.3676 | 0.34748 | 0.14677 | 0.03187 | 0.01982 | 0.04964 | 0.62273 | 0.34748 | 0.02788 | 0.01777 | 0.04195 | 0.18273 | 0.14677 | 1.143 | 0.03187 | 0.02788 | 1.1152 | 0.01982 | 0.01777 | 1.1833 | 0.04964 | 0.04195 | 1.1793 | 0.04575 | 0.03879 | 1.375 | 0.08945 | 0.06505 | 1.5014 | 0.1054 | 0.0702 | 1.0482 | 0.00593 | 0.00565 | 1.0558 | 0.0012 | 0.00114 | 1.0577 | 0.000925 | 0.00087454 | 1.1418 | -0.0006 | -0.00052549 | 1.1903 | -0.0095 | -0.00798 | 1.3428 | -0.0088 | -0.00655
7440000000 | 1.1453 | 1.115 | 1.1766 | 3.3994 | 2.3612 | 0.34803 | 0.1474 | 0.0386 | 0.0248 | 0.04746 | 0.62257 | 0.34803 | 0.0337 | 0.02224 | 0.04034 | 0.18314 | 0.1474 | 1.1453 | 0.0386 | 0.0337 | 1.115 | 0.0248 | 0.02224 | 1.1766 | 0.04746 | 0.04034 | 1.1726 | 0.04435 | 0.03782 | 1.3694 | 0.08125 | 0.05933 | 1.4893 | 0.10705 | 0.07188 | 1.0531 | 0.00795 | 0.00755 | 1.0615 | 0.0012 | 0.00113 | 1.0661 | -0.0011 | -0.00103 | 1.1449 | -0.0023 | -0.00201 | 1.1886 | -0.0096 | -0.00808 | 1.3391 | -0.0109 | -0.00814
7447000000 | 1.1447 | 1.1146 | 1.1848 | 3.4068 | 2.3649 | 0.34925 | 0.14768 | 0.03703 | 0.02113 | 0.04754 | 0.6235 | 0.34925 | 0.03235 | 0.01896 | 0.04013 | 0.18302 | 0.14768 | 1.1447 | 0.03703 | 0.03235 | 1.1146 | 0.02113 | 0.01896 | 1.1848 | 0.04754 | 0.04013 | 1.1773 | 0.04845 | 0.04115 | 1.3743 | 0.0832 | 0.06054 | 1.4942 | 0.1105 | 0.07396 | 1.0513 | 0.0033 | 0.00314 | 1.0622 | 0.0035 | 0.00329 | 1.0619 | 0.00365 | 0.00344 | 1.147 | 0.0018 | 0.00157 | 1.1878 | 0.0014 | 0.00118 | 1.3412 | -0.0053 | -0.00395
7454000000 | 1.1412 | 1.1125 | 1.1815 | 3.4029 | 2.3663 | 0.34753 | 0.14687 | 0.0294 | 0.01377 | 0.04673 | 0.62238 | 0.34753 | 0.02576 | 0.01237 | 0.03955 | 0.1829 | 0.14687 | 1.1412 | 0.0294 | 0.02576 | 1.1125 | 0.01377 | 0.01237 | 1.1815 | 0.04673 | 0.03955 | 1.1778 | 0.0404 | 0.0343 | 1.3745 | 0.08085 | 0.05882 | 1.4961 | 0.10365 | 0.06928 | 1.046 | 0.0019 | 0.00182 | 1.0593 | -0.000125 | -0.00011801 | 1.0588 | -0.00293 | -0.00276 | 1.1407 | 0.0049 | 0.0043 | 1.1914 | 0.0022 | 0.00185 | 1.3473 | -0.0107 | -0.00794
7461000000 | 1.1422 | 1.1112 | 1.1826 | 3.4017 | 2.361 | 0.35185 | 0.14902 | 0.03693 | 0.02198 | 0.0516 | 0.6269 | 0.35185 | 0.03234 | 0.01978 | 0.04363 | 0.18429 | 0.14902 | 1.1422 | 0.03693 | 0.03234 | 1.1112 | 0.02198 | 0.01978 | 1.1826 | 0.0516 | 0.04363 | 1.1709 | 0.04595 | 0.03924 | 1.37 | 0.0888 | 0.06482 | 1.4932 | 0.11 | 0.07366 | 1.0513 | 0.00915 | 0.0087 | 1.0616 | 0.000575 | 0.00054163 | 1.0646 | 0.00115 | 0.00108 | 1.1471 | -0.0059 | -0.00514 | 1.1903 | -0.0081 | -0.00681 | 1.3431 | -0.0165 | -0.01229
7468000000 | 1.1411 | 1.1105 | 1.183 | 3.4024 | 2.3636 | 0.35318 | 0.14942 | 0.0334 | 0.01885 | 0.04946 | 0.62993 | 0.35318 | 0.02927 | 0.01697 | 0.04181 | 0.18514 | 0.14942 | 1.1411 | 0.0334 | 0.02927 | 1.1105 | 0.01885 | 0.01697 | 1.183 | 0.04946 | 0.04181 | 1.1756 | 0.05105 | 0.04343 | 1.3733 | 0.08675 | 0.06317 | 1.4922 | 0.1173 | 0.07861 | 1.052 | 0.0087 | 0.00827 | 1.0595 | -0.00253 | -0.00238 | 1.0662 | -0.00205 | -0.00192 | 1.143 | -0.006 | -0.00525 | 1.1902 | -0.0129 | -0.01084 | 1.34 | -0.0123 | -0.00918
7475000000 | 1.1346 | 1.1053 | 1.1764 | 3.3946 | 2.3583 | 0.35273 | 0.14957 | 0.03675 | 0.01977 | 0.0516 | 0.6311 | 0.35273 | 0.03239 | 0.01788 | 0.04386 | 0.18591 | 0.14957 | 1.1346 | 0.03675 | 0.03239 | 1.1053 | 0.01977 | 0.01788 | 1.1764 | 0.0516 | 0.04386 | 1.1676 | 0.05005 | 0.04287 | 1.3664 | 0.0939 | 0.06872 | 1.4882 | 0.108 | 0.07257 | 1.0495 | 0.00678 | 0.00646 | 1.0606 | 0.00333 | 0.00314 | 1.0607 | 0.00338 | 0.00318 | 1.1478 | -0.0029 | -0.00253 | 1.1937 | -0.0081 | -0.00679 | 1.3425 | -0.011 | -0.00819
7482000000 | 1.1374 | 1.1093 | 1.1784 | 3.3984 | 2.3618 | 0.35343 | 0.14964 | 0.03955 | 0.02183 | 0.04997 | 0.63233 | 0.35343 | 0.03477 | 0.01968 | 0.04241 | 0.18607 | 0.14964 | 1.1374 | 0.03955 | 0.03477 | 1.1093 | 0.02183 | 0.01968 | 1.1784 | 0.04997 | 0.04241 | 1.1682 | 0.04935 | 0.04225 | 1.3698 | 0.09185 | 0.06706 | 1.4895 | 0.1107 | 0.07432 | 1.0446 | 0.00545 | 0.00522 | 1.0579 | 0.000375 | 0.00035448 | 1.0583 | 0.0024 | 0.00227 | 1.1437 | -0.0013 | -0.00114 | 1.1937 | -0.0046 | -0.00385 | 1.3449 | -0.0088 | -0.00654
7489000000 | 1.1358 | 1.1061 | 1.1798 | 3.4004 | 2.3628 | 0.35223 | 0.14908 | 0.04173 | 0.02382 | 0.04727 | 0.63063 | 0.35223 | 0.03674 | 0.02153 | 0.04007 | 0.18546 | 0.14908 | 1.1358 | 0.04173 | 0.03674 | 1.1061 | 0.02382 | 0.02153 | 1.1798 | 0.04727 | 0.04007 | 1.1701 | 0.0453 | 0.03872 | 1.3716 | 0.08975 | 0.06543 | 1.4868 | 0.11095 | 0.07462 | 1.0454 | -0.00115 | -0.0011 | 1.0594 | -0.002 | -0.00189 | 1.0606 | -0.00123 | -0.00116 | 1.1466 | 0.0009 | 0.00078493 | 1.194 | -0.0085 | -0.00712 | 1.3467 | -0.0152 | -0.01129
7496000000 | 1.1378 | 1.1085 | 1.1825 | 3.4008 | 2.364 | 0.35705 | 0.15104 | 0.03923 | 0.02162 | 0.05117 | 0.6365 | 0.35705 | 0.03448 | 0.0195 | 0.04328 | 0.18716 | 0.15104 | 1.1378 | 0.03923 | 0.03448 | 1.1085 | 0.02162 | 0.0195 | 1.1825 | 0.05117 | 0.04328 | 1.1724 | 0.0545 | 0.04649 | 1.3722 | 0.09685 | 0.07058 | 1.4915 | 0.1172 | 0.07858 | 1.0468 | 0.00475 | 0.00454 | 1.0567 | -0.00378 | -0.00357 | 1.0558 | -0.00255 | -0.00242 | 1.1425 | -0.0055 | -0.00481 | 1.1912 | -0.0102 | -0.00856 | 1.339 | -0.0157 | -0.01173
7503000000 | 1.1382 | 1.1092 | 1.1787 | 3.3968 | 2.3598 | 0.35837 | 0.15186 | 0.0348 | 0.02002 | 0.04956 | 0.63607 | 0.35837 | 0.03057 | 0.01805 | 0.04204 | 0.18725 | 0.15186 | 1.1382 | 0.0348 | 0.03057 | 1.1092 | 0.02002 | 0.01805 | 1.1787 | 0.04956 | 0.04204 | 1.1681 | 0.05215 | 0.04465 | 1.3678 | 0.0916 | 0.06697 | 1.4875 | 0.1155 | 0.07764 | 1.0481 | 0.0021 | 0.002 | 1.057 | 0.00225 | 0.00213 | 1.0579 | 0.00323 | 0.00305 | 1.1398 | 0.0009 | 0.00078961 | 1.188 | -0.0046 | -0.00387 | 1.3413 | -0.0085 | -0.00634
7510000000 | 1.1341 | 1.1034 | 1.1762 | 3.3953 | 2.3581 | 0.359 | 0.15224 | 0.04047 | 0.02445 | 0.05094 | 0.63423 | 0.359 | 0.03568 | 0.02216 | 0.04331 | 0.1868 | 0.15224 | 1.1341 | 0.04047 | 0.03568 | 1.1034 | 0.02445 | 0.02216 | 1.1762 | 0.05094 | 0.04331 | 1.1681 | 0.05425 | 0.04644 | 1.3641 | 0.09705 | 0.07114 | 1.4861 | 0.1161 | 0.07813 | 1.0451 | 0.00228 | 0.00218 | 1.0576 | 0.0015 | 0.00142 | 1.0576 | 0.0053 | 0.00501 | 1.1421 | 0.0006 | 0.00052535 | 1.1906 | -0.0015 | -0.00126 | 1.3437 | -0.0067 | -0.00499
7517000000 | 1.133 | 1.1061 | 1.1816 | 3.399 | 2.3636 | 0.35352 | 0.14956 | 0.03218 | 0.02095 | 0.05393 | 0.63698 | 0.35352 | 0.0284 | 0.01894 | 0.04564 | 0.1874 | 0.14956 | 1.133 | 0.03218 | 0.0284 | 1.1061 | 0.02095 | 0.01894 | 1.1816 | 0.05393 | 0.04564 | 1.1709 | 0.05335 | 0.04556 | 1.3679 | 0.09145 | 0.06685 | 1.4914 | 0.1174 | 0.07872 | 1.0477 | 0.00388 | 0.0037 | 1.0554 | 0.00103 | 0.0009712 | 1.0545 | 0.00283 | 0.00268 | 1.1441 | 0.0006 | 0.00052443 | 1.1908 | -0.0012 | -0.00101 | 1.341 | -0.0098 | -0.00731
7524000000 | 1.136 | 1.1062 | 1.1786 | 3.3941 | 2.3568 | 0.3533 | 0.14991 | 0.03805 | 0.02412 | 0.0493 | 0.63525 | 0.3533 | 0.03349 | 0.0218 | 0.04183 | 0.18716 | 0.14991 | 1.136 | 0.03805 | 0.03349 | 1.1062 | 0.02412 | 0.0218 | 1.1786 | 0.0493 | 0.04183 | 1.1677 | 0.05275 | 0.04518 | 1.3643 | 0.09365 | 0.06864 | 1.4881 | 0.11345 | 0.07624 | 1.0428 | 0.00508 | 0.00487 | 1.0619 | 0.0029 | 0.00273 | 1.0641 | 0.0094 | 0.00883 | 1.1493 | -0.0016 | -0.00139 | 1.1946 | -0.0047 | -0.00393 | 1.348 | -0.0126 | -0.00935
7531000000 | 1.131 | 1.1038 | 1.1767 | 3.3924 | 2.3582 | 0.35277 | 0.14959 | 0.03555 | 0.01913 | 0.0479 | 0.63582 | 0.35277 | 0.03143 | 0.01733 | 0.04071 | 0.18742 | 0.14959 | 1.131 | 0.03555 | 0.03143 | 1.1038 | 0.01913 | 0.01733 | 1.1767 | 0.0479 | 0.04071 | 1.1659 | 0.0557 | 0.04778 | 1.3678 | 0.0962 | 0.07033 | 1.4902 | 0.10995 | 0.07378 | 1.0362 | 0.00635 | 0.00613 | 1.0533 | 0.0048 | 0.00456 | 1.0542 | 0.00795 | 0.00754 | 1.1448 | 0.0068 | 0.00594 | 1.1901 | 0.0001 | 8.4027e-05 | 1.342 | -0.006 | -0.00447
7538000000 | 1.1405 | 1.1131 | 1.1802 | 3.3971 | 2.3597 | 0.35805 | 0.15174 | 0.03808 | 0.02407 | 0.0522 | 0.63672 | 0.35805 | 0.03339 | 0.02162 | 0.04423 | 0.18743 | 0.15174 | 1.1405 | 0.03808 | 0.03339 | 1.1131 | 0.02407 | 0.02162 | 1.1802 | 0.0522 | 0.04423 | 1.1707 | 0.05675 | 0.04848 | 1.3688 | 0.0973 | 0.07108 | 1.4932 | 0.1171 | 0.07842 | 1.0429 | 0.01053 | 0.01009 | 1.0598 | 0.0052 | 0.00491 | 1.061 | 0.00805 | 0.00759 | 1.1489 | 0.004 | 0.00348 | 1.193 | -0.0024 | -0.00201 | 1.347 | -0.0085 | -0.00631
7545000000 | 1.1397 | 1.1095 | 1.1829 | 3.3968 | 2.3607 | 0.35892 | 0.15204 | 0.0409 | 0.02487 | 0.0502 | 0.63863 | 0.35892 | 0.03589 | 0.02241 | 0.04244 | 0.18801 | 0.15204 | 1.1397 | 0.0409 | 0.03589 | 1.1095 | 0.02487 | 0.02241 | 1.1829 | 0.0502 | 0.04244 | 1.1702 | 0.05695 | 0.04867 | 1.3669 | 0.0956 | 0.06994 | 1.4965 | 0.11705 | 0.07822 | 1.0433 | 0.01128 | 0.01081 | 1.0618 | -0.00103 | -0.00096534 | 1.0642 | 0.0024 | 0.00226 | 1.1512 | -0.0055 | -0.00478 | 1.1981 | -0.0103 | -0.0086 | 1.3458 | -0.013 | -0.00966
7552000000 | 1.1415 | 1.1137 | 1.1772 | 3.3916 | 2.358 | 0.3601 | 0.15271 | 0.0368 | 0.02203 | 0.05204 | 0.63905 | 0.3601 | 0.03224 | 0.01978 | 0.04421 | 0.18842 | 0.15271 | 1.1415 | 0.0368 | 0.03224 | 1.1137 | 0.02203 | 0.01978 | 1.1772 | 0.05204 | 0.04421 | 1.1655 | 0.05635 | 0.04835 | 1.3688 | 0.09685 | 0.07076 | 1.4898 | 0.11695 | 0.0785 | 1.044 | 0.00505 | 0.00484 | 1.0564 | -0.000175 | -0.00016566 | 1.0589 | -0.00148 | -0.00139 | 1.1473 | 0.0011 | 0.00095877 | 1.1954 | -0.0029 | -0.00243 | 1.3457 | -0.0103 | -0.00765
7559000000 | 1.1368 | 1.1067 | 1.1762 | 3.3923 | 2.3579 | 0.35615 | 0.15104 | 0.0341 | 0.0195 | 0.0484 | 0.63612 | 0.35615 | 0.03 | 0.01762 | 0.04115 | 0.18752 | 0.15104 | 1.1368 | 0.0341 | 0.03 | 1.1067 | 0.0195 | 0.01762 | 1.1762 | 0.0484 | 0.04115 | 1.1695 | 0.0531 | 0.0454 | 1.3658 | 0.0962 | 0.07043 | 1.4897 | 0.11035 | 0.07408 | 1.0444 | 0.00468 | 0.00448 | 1.0571 | 0.00105 | 0.00099331 | 1.0594 | 0.00118 | 0.00111 | 1.1446 | 0.0022 | 0.00192 | 1.1887 | -0.0027 | -0.00227 | 1.3392 | -0.0069 | -0.00515
7566000000 | 1.144 | 1.1128 | 1.1729 | 3.3857 | 2.3519 | 0.35248 | 0.14987 | 0.03977 | 0.02108 | 0.03891 | 0.63083 | 0.35248 | 0.03476 | 0.01895 | 0.03318 | 0.18632 | 0.14987 | 1.144 | 0.03977 | 0.03476 | 1.1128 | 0.02108 | 0.01895 | 1.1729 | 0.03891 | 0.03318 | 1.1621 | 0.05185 | 0.04462 | 1.3613 | 0.0906 | 0.06655 | 1.4853 | 0.1086 | 0.07312 | 1.0451 | 0.00273 | 0.00261 | 1.0564 | -0.005 | -0.00473 | 1.0595 | -0.00343 | -0.00323 | 1.1401 | -0.0068 | -0.00596 | 1.1906 | -0.0079 | -0.00664 | 1.3454 | -0.0049 | -0.00364
7573000000 | 1.1429 | 1.1103 | 1.1764 | 3.3886 | 2.3545 | 0.36077 | 0.15322 | 0.03255 | 0.01728 | 0.05046 | 0.64118 | 0.36077 | 0.02848 | 0.01557 | 0.04289 | 0.18922 | 0.15322 | 1.1429 | 0.03255 | 0.02848 | 1.1103 | 0.01728 | 0.01557 | 1.1764 | 0.05046 | 0.04289 | 1.1627 | 0.0635 | 0.05461 | 1.3608 | 0.102 | 0.07495 | 1.486 | 0.1169 | 0.07867 | 1.0445 | 0.00265 | 0.00254 | 1.0608 | -0.0014 | -0.00132 | 1.061 | -0.0004 | -0.00037702 | 1.146 | -0.0015 | -0.00131 | 1.1925 | -0.0034 | -0.00285 | 1.3447 | -0.007 | -0.00521
7580000000 | 1.1413 | 1.1113 | 1.182 | 3.3947 | 2.3575 | 0.35693 | 0.1514 | 0.03745 | 0.01923 | 0.0484 | 0.63808 | 0.35693 | 0.03281 | 0.01731 | 0.04095 | 0.18796 | 0.1514 | 1.1413 | 0.03745 | 0.03281 | 1.1113 | 0.01923 | 0.01731 | 1.182 | 0.0484 | 0.04095 | 1.1684 | 0.0582 | 0.04981 | 1.3688 | 0.099 | 0.07233 | 1.4887 | 0.11455 | 0.07695 | 1.0434 | 0.00108 | 0.00103 | 1.057 | 0.0008 | 0.00075686 | 1.0572 | 0.00035 | 0.00033106 | 1.1399 | -0.0012 | -0.00105 | 1.1904 | -0.0039 | -0.00328 | 1.3433 | -0.0072 | -0.00536
7587000000 | 1.1404 | 1.1085 | 1.1766 | 3.3882 | 2.3531 | 0.36678 | 0.15588 | 0.03617 | 0.02057 | 0.05486 | 0.64377 | 0.36678 | 0.03171 | 0.01855 | 0.04663 | 0.19 | 0.15588 | 1.1404 | 0.03617 | 0.03171 | 1.1085 | 0.02057 | 0.01855 | 1.1766 | 0.05486 | 0.04663 | 1.1625 | 0.0689 | 0.05927 | 1.3626 | 0.10595 | 0.07776 | 1.485 | 0.124 | 0.0835 | 1.0472 | 0.00173 | 0.00165 | 1.0595 | -0.00025 | -0.00023597 | 1.062 | 0.00135 | 0.00127 | 1.1434 | -0.0002 | -0.00017492 | 1.193 | -0.0048 | -0.00402 | 1.3451 | -0.0072 | -0.00535
7594000000 | 1.1425 | 1.1121 | 1.1788 | 3.392 | 2.3591 | 0.3585 | 0.15197 | 0.03832 | 0.0228 | 0.04806 | 0.6409 | 0.3585 | 0.03354 | 0.0205 | 0.04077 | 0.18895 | 0.15197 | 1.1425 | 0.03832 | 0.03354 | 1.1121 | 0.0228 | 0.0205 | 1.1788 | 0.04806 | 0.04077 | 1.1633 | 0.06475 | 0.05566 | 1.3653 | 0.10035 | 0.0735 | 1.4906 | 0.11845 | 0.07947 | 1.043 | -2.5e-05 | -2.3971e-05 | 1.0567 | 0.0039 | 0.00369 | 1.0576 | 0.00345 | 0.00326 | 1.1391 | -0.0007 | -0.00061452 | 1.1882 | -0.0057 | -0.0048 | 1.3411 | -0.0074 | -0.00552
7601000000 | 1.1442 | 1.1126 | 1.1736 | 3.3851 | 2.3536 | 0.36608 | 0.15554 | 0.04098 | 0.0221 | 0.05559 | 0.64628 | 0.36608 | 0.03582 | 0.01986 | 0.04736 | 0.19092 | 0.15554 | 1.1442 | 0.04098 | 0.03582 | 1.1126 | 0.0221 | 0.01986 | 1.1736 | 0.05559 | 0.04736 | 1.1599 | 0.0726 | 0.06259 | 1.361 | 0.10735 | 0.07888 | 1.4855 | 0.1229 | 0.08273 | 1.0465 | 0.0039 | 0.00373 | 1.0601 | -0.00213 | -0.002 | 1.0607 | -0.0001 | -9.4277e-05 | 1.1402 | -0.0036 | -0.00316 | 1.1873 | -0.0075 | -0.00632 | 1.3425 | -0.0114 | -0.00849
7608000000 | 1.1377 | 1.1093 | 1.1764 | 3.39 | 2.3537 | 0.35952 | 0.15275 | 0.03922 | 0.02208 | 0.04921 | 0.64343 | 0.35952 | 0.03447 | 0.01991 | 0.04184 | 0.1898 | 0.15275 | 1.1377 | 0.03922 | 0.03447 | 1.1093 | 0.02208 | 0.01991 | 1.1764 | 0.04921 | 0.04184 | 1.1565 | 0.06505 | 0.05625 | 1.3599 | 0.10325 | 0.07592 | 1.4872 | 0.11885 | 0.07991 | 1.0457 | -0.00148 | -0.00141 | 1.0598 | 0.0016 | 0.00151 | 1.0589 | 0.00368 | 0.00347 | 1.1401 | 0.0019 | 0.00167 | 1.1927 | -0.002 | -0.00168 | 1.3422 | -0.0034 | -0.00253
7615000000 | 1.1383 | 1.1103 | 1.1774 | 3.3892 | 2.3558 | 0.36982 | 0.15698 | 0.0354 | 0.02072 | 0.05611 | 0.65092 | 0.36982 | 0.0311 | 0.01866 | 0.04766 | 0.19206 | 0.15698 | 1.1383 | 0.0354 | 0.0311 | 1.1103 | 0.02072 | 0.01866 | 1.1774 | 0.05611 | 0.04766 | 1.1556 | 0.07445 | 0.06443 | 1.3611 | 0.10655 | 0.07828 | 1.485 | 0.1255 | 0.08451 | 1.0445 | 0.00245 | 0.00235 | 1.0616 | -0.0005 | -0.000471 | 1.0639 | 0.000975 | 0.00091646 | 1.1438 | -0.0002 | -0.00017486 | 1.1902 | 0.0003 | 0.00025206 | 1.345 | -0.0046 | -0.00342
7622000000 | 1.1438 | 1.111 | 1.1734 | 3.3858 | 2.3511 | 0.3626 | 0.15423 | 0.03807 | 0.01925 | 0.04767 | 0.64167 | 0.3626 | 0.03328 | 0.01733 | 0.04063 | 0.18952 | 0.15423 | 1.1438 | 0.03807 | 0.03328 | 1.111 | 0.01925 | 0.01733 | 1.1734 | 0.04767 | 0.04063 | 1.1592 | 0.0718 | 0.06194 | 1.3603 | 0.10835 | 0.07965 | 1.486 | 0.11605 | 0.0781 | 1.0469 | 0.00118 | 0.00112 | 1.0554 | -0.0027 | -0.00256 | 1.0584 | -0.002 | -0.00189 | 1.1356 | 0.0027 | 0.00238 | 1.1871 | -0.0003 | -0.00025272 | 1.3405 | -0.0028 | -0.00209
7629000000 | 1.1371 | 1.1115 | 1.1739 | 3.3878 | 2.3561 | 0.34883 | 0.14806 | 0.03278 | 0.01732 | 0.03881 | 0.63242 | 0.34883 | 0.02883 | 0.01558 | 0.03307 | 0.18668 | 0.14806 | 1.1371 | 0.03278 | 0.02883 | 1.1115 | 0.01732 | 0.01558 | 1.1739 | 0.03881 | 0.03307 | 1.1544 | 0.05685 | 0.04925 | 1.3603 | 0.09725 | 0.07149 | 1.4921 | 0.10845 | 0.07268 | 1.0384 | 0.000925 | 0.00089077 | 1.0507 | 0.00303 | 0.00288 | 1.0487 | -0.000325 | -0.00030991 | 1.1357 | 0.0057 | 0.00502 | 1.1881 | 0.0055 | 0.00463 | 1.3414 | -0.0034 | -0.00253
7636000000 | 1.1344 | 1.1068 | 1.1775 | 3.385 | 2.3547 | 0.35198 | 0.14948 | 0.0372 | 0.02033 | 0.04336 | 0.63693 | 0.35198 | 0.03279 | 0.01837 | 0.03682 | 0.18817 | 0.14948 | 1.1344 | 0.0372 | 0.03279 | 1.1068 | 0.02033 | 0.01837 | 1.1775 | 0.04336 | 0.03682 | 1.1563 | 0.06415 | 0.05548 | 1.3587 | 0.09665 | 0.07113 | 1.4866 | 0.1157 | 0.07783 | 1.0431 | 0.00888 | 0.00851 | 1.0531 | 0.00355 | 0.00337 | 1.0548 | 0.00508 | 0.00481 | 1.1454 | 0.0069 | 0.00602 | 1.192 | 0.0059 | 0.00495 | 1.3424 | -0.0016 | -0.00119
7643000000 | 1.1306 | 1.1026 | 1.1832 | 3.3912 | 2.3603 | 0.36548 | 0.15485 | 0.03588 | 0.02142 | 0.05524 | 0.65092 | 0.36548 | 0.03174 | 0.01942 | 0.04669 | 0.19194 | 0.15485 | 1.1306 | 0.03588 | 0.03174 | 1.1026 | 0.02142 | 0.01942 | 1.1832 | 0.05524 | 0.04669 | 1.1604 | 0.07895 | 0.06804 | 1.365 | 0.1113 | 0.08154 | 1.488 | 0.125 | 0.08401 | 1.0398 | 0.00418 | 0.00402 | 1.0527 | -0.000825 | -0.00078374 | 1.0546 | -0.000275 | -0.00026076 | 1.1443 | 0.0013 | 0.00114 | 1.1933 | -0.0022 | -0.00184 | 1.3423 | -0.0043 | -0.0032
7650000000 | 1.1385 | 1.1119 | 1.1707 | 3.3794 | 2.3495 | 0.36173 | 0.15397 | 0.0362 | 0.0183 | 0.04716 | 0.64395 | 0.36173 | 0.0318 | 0.01646 | 0.04028 | 0.19055 | 0.15397 | 1.1385 | 0.0362 | 0.0318 | 1.1119 | 0.0183 | 0.01646 | 1.1707 | 0.04716 | 0.04028 | 1.1462 | 0.0697 | 0.06081 | 1.3518 | 0.11005 | 0.08141 | 1.4814 | 0.11915 | 0.08043 | 1.0488 | -0.00095 | -0.00090582 | 1.0595 | -0.001 | -0.00094384 | 1.057 | -0.00358 | -0.00338 | 1.1407 | 0.0013 | 0.00114 | 1.1911 | -0.0023 | -0.00193 | 1.3452 | -0.0092 | -0.00684
7657000000 | 1.1446 | 1.1155 | 1.1751 | 3.3875 | 2.3525 | 0.36667 | 0.15586 | 0.03855 | 0.02187 | 0.04829 | 0.64553 | 0.36667 | 0.03368 | 0.0196 | 0.04109 | 0.19057 | 0.15586 | 1.1446 | 0.03855 | 0.03368 | 1.1155 | 0.02187 | 0.0196 | 1.1751 | 0.04829 | 0.04109 | 1.1531 | 0.07855 | 0.06812 | 1.3584 | 0.10525 | 0.07748 | 1.4869 | 0.1223 | 0.08225 | 1.052 | 0.00235 | 0.00223 | 1.0569 | -0.00703 | -0.00665 | 1.0594 | -0.01003 | -0.00946 | 1.1391 | -0.0012 | -0.00105 | 1.1883 | -0.007 | -0.00589 | 1.3402 | -0.0078 | -0.00582
7664000000 | 1.1386 | 1.1128 | 1.1748 | 3.3855 | 2.3554 | 0.3672 | 0.1559 | 0.03267 | 0.01543 | 0.05391 | 0.65085 | 0.3672 | 0.02869 | 0.01387 | 0.04589 | 0.19224 | 0.1559 | 1.1386 | 0.03267 | 0.02869 | 1.1128 | 0.01543 | 0.01387 | 1.1748 | 0.05391 | 0.04589 | 1.1509 | 0.078 | 0.06777 | 1.3579 | 0.1125 | 0.08285 | 1.4828 | 0.12275 | 0.08279 | 1.0428 | 0.00635 | 0.00609 | 1.0573 | -0.000225 | -0.00021281 | 1.0583 | -0.0011 | -0.00104 | 1.1431 | 0.0007 | 0.00061237 | 1.1912 | -0.0001 | -8.3949e-05 | 1.3403 | -0.0083 | -0.00619
7671000000 | 1.1407 | 1.1114 | 1.1786 | 3.3872 | 2.3545 | 0.36738 | 0.15603 | 0.03657 | 0.01972 | 0.05124 | 0.65002 | 0.36738 | 0.03206 | 0.01774 | 0.04348 | 0.1919 | 0.15603 | 1.1407 | 0.03657 | 0.03206 | 1.1114 | 0.01972 | 0.01774 | 1.1786 | 0.05124 | 0.04348 | 1.1483 | 0.0824 | 0.07176 | 1.3563 | 0.11145 | 0.08217 | 1.4851 | 0.11985 | 0.0807 | 1.047 | 0.00228 | 0.00217 | 1.0583 | -0.000725 | -0.00068508 | 1.0577 | -0.00188 | -0.00177 | 1.1405 | 0.0029 | 0.00254 | 1.1884 | -0.0039 | -0.00328 | 1.3423 | -0.0076 | -0.00566
7678000000 | 1.1367 | 1.1065 | 1.1792 | 3.3857 | 2.3537 | 0.36272 | 0.15411 | 0.03747 | 0.01842 | 0.04857 | 0.64838 | 0.36272 | 0.03296 | 0.01664 | 0.04119 | 0.19151 | 0.15411 | 1.1367 | 0.03747 | 0.03296 | 1.1065 | 0.01842 | 0.01664 | 1.1792 | 0.04857 | 0.04119 | 1.1485 | 0.0811 | 0.07061 | 1.3572 | 0.1065 | 0.07847 | 1.4821 | 0.12005 | 0.081 | 1.0506 | 0.00473 | 0.0045 | 1.0609 | 0.00065 | 0.00061267 | 1.0609 | 0.0005 | 0.00047132 | 1.1472 | -0.0023 | -0.002 | 1.193 | -0.0016 | -0.00134 | 1.3435 | -0.0081 | -0.00603
7685000000 | 1.1405 | 1.1098 | 1.1777 | 3.3855 | 2.3539 | 0.3702 | 0.15727 | 0.03203 | 0.01545 | 0.05461 | 0.65353 | 0.3702 | 0.02809 | 0.01392 | 0.04638 | 0.19304 | 0.15727 | 1.1405 | 0.03203 | 0.02809 | 1.1098 | 0.01545 | 0.01392 | 1.1777 | 0.05461 | 0.04638 | 1.1504 | 0.0854 | 0.07423 | 1.3552 | 0.11155 | 0.08232 | 1.4815 | 0.1256 | 0.08478 | 1.0473 | 0.00543 | 0.00518 | 1.0583 | 0.00368 | 0.00347 | 1.059 | 0.0035 | 0.0033 | 1.1426 | 0.0051 | 0.00446 | 1.1901 | 0.0004 | 0.00033611 | 1.3418 | -0.0042 | -0.00313
7692000000 | 1.1389 | 1.1071 | 1.1741 | 3.382 | 2.3522 | 0.36455 | 0.15498 | 0.03833 | 0.0207 | 0.05009 | 0.65023 | 0.36455 | 0.03366 | 0.0187 | 0.04266 | 0.19226 | 0.15498 | 1.1389 | 0.03833 | 0.03366 | 1.1071 | 0.0207 | 0.0187 | 1.1741 | 0.05009 | 0.04266 | 1.1476 | 0.07925 | 0.06906 | 1.3487 | 0.1116 | 0.08274 | 1.4801 | 0.12 | 0.08108 | 1.0461 | 0.0074 | 0.00707 | 1.0599 | 0.00105 | 0.00099066 | 1.0622 | 0.00045 | 0.00042364 | 1.1449 | 0.0009 | 0.0007861 | 1.1931 | -0.0026 | -0.00218 | 1.349 | -0.0035 | -0.00259
7699000000 | 1.1393 | 1.1091 | 1.1799 | 3.3868 | 2.3554 | 0.37108 | 0.15754 | 0.03665 | 0.01998 | 0.05603 | 0.65833 | 0.37108 | 0.03217 | 0.01802 | 0.04749 | 0.19438 | 0.15754 | 1.1393 | 0.03665 | 0.03217 | 1.1091 | 0.01998 | 0.01802 | 1.1799 | 0.05603 | 0.04749 | 1.1504 | 0.0856 | 0.07441 | 1.3531 | 0.1165 | 0.0861 | 1.4838 | 0.1236 | 0.0833 | 1.0438 | 0.00698 | 0.00668 | 1.06 | 0.0021 | 0.00198 | 1.0596 | 0.00308 | 0.0029 | 1.1462 | 0.0017 | 0.00148 | 1.1945 | -0.0027 | -0.00226 | 1.3444 | -0.0055 | -0.00409
7706000000 | 1.1339 | 1.1034 | 1.1771 | 3.3818 | 2.3511 | 0.37183 | 0.15815 | 0.0359 | 0.01998 | 0.05507 | 0.658 | 0.37183 | 0.03166 | 0.01811 | 0.04679 | 0.19457 | 0.15815 | 1.1339 | 0.0359 | 0.03166 | 1.1034 | 0.01998 | 0.01811 | 1.1771 | 0.05507 | 0.04679 | 1.1457 | 0.08935 | 0.07799 | 1.3554 | 0.1193 | 0.08802 | 1.4817 | 0.1262 | 0.08517 | 1.0387 | 0.0063 | 0.00607 | 1.0625 | -0.00168 | -0.00158 | 1.0607 | 0.00168 | 0.00158 | 1.1486 | -0.0016 | -0.00139 | 1.1924 | -0.0066 | -0.00554 | 1.3472 | -0.0089 | -0.00661
7713000000 | 1.1404 | 1.1101 | 1.1726 | 3.3789 | 2.3476 | 0.369 | 0.15718 | 0.03925 | 0.02015 | 0.05409 | 0.65562 | 0.369 | 0.03442 | 0.01815 | 0.04612 | 0.19403 | 0.15718 | 1.1404 | 0.03925 | 0.03442 | 1.1101 | 0.02015 | 0.01815 | 1.1726 | 0.05409 | 0.04612 | 1.1439 | 0.0852 | 0.07448 | 1.3475 | 0.11455 | 0.08501 | 1.4795 | 0.1246 | 0.08421 | 1.0425 | 0.0035 | 0.00336 | 1.0606 | -0.00168 | -0.00158 | 1.0613 | -0.0005 | -0.00047113 | 1.1438 | -0.0038 | -0.00332 | 1.193 | -0.0053 | -0.00444 | 1.3439 | -0.0043 | -0.0032
7720000000 | 1.1352 | 1.1058 | 1.176 | 3.3813 | 2.3552 | 0.3665 | 0.15561 | 0.03672 | 0.01653 | 0.0486 | 0.65358 | 0.3665 | 0.03234 | 0.01495 | 0.04133 | 0.1933 | 0.15561 | 1.1352 | 0.03672 | 0.03234 | 1.1058 | 0.01653 | 0.01495 | 1.176 | 0.0486 | 0.04133 | 1.1474 | 0.08525 | 0.0743 | 1.3551 | 0.1123 | 0.08287 | 1.484 | 0.12425 | 0.08373 | 1.0417 | -0.00055 | -0.000528 | 1.0571 | 0.0026 | 0.00246 | 1.0564 | 0.0054 | 0.00511 | 1.142 | 0.0028 | 0.00245 | 1.1922 | 0.0016 | 0.00134 | 1.3399 | 0.0018 | 0.00134
7727000000 | 1.1373 | 1.1096 | 1.1858 | 3.3896 | 2.3605 | 0.36618 | 0.15513 | 0.04125 | 0.02357 | 0.0466 | 0.65092 | 0.36618 | 0.03627 | 0.02124 | 0.0393 | 0.19203 | 0.15513 | 1.1373 | 0.04125 | 0.03627 | 1.1096 | 0.02357 | 0.02124 | 1.1858 | 0.0466 | 0.0393 | 1.158 | 0.0848 | 0.07323 | 1.3623 | 0.11185 | 0.0821 | 1.4965 | 0.127 | 0.08487 | 1.0419 | -0.002 | -0.00192 | 1.0558 | 0.00113 | 0.00107 | 1.0571 | 0.0004 | 0.0003784 | 1.1388 | 0.0025 | 0.0022 | 1.1886 | 0 | 0 | 1.3405 | -0.0038 | -0.00283
7734000000 | 1.1365 | 1.1109 | 1.1778 | 3.3811 | 2.3533 | 0.36608 | 0.15556 | 0.04093 | 0.02212 | 0.04979 | 0.65485 | 0.36608 | 0.03602 | 0.01991 | 0.04227 | 0.19368 | 0.15556 | 1.1365 | 0.04093 | 0.03602 | 1.1109 | 0.02212 | 0.01991 | 1.1778 | 0.04979 | 0.04227 | 1.1479 | 0.08345 | 0.0727 | 1.3545 | 0.1099 | 0.08113 | 1.4814 | 0.1242 | 0.08384 | 1.044 | 0.00448 | 0.00429 | 1.056 | 0.0005 | 0.00047347 | 1.0583 | 0.00223 | 0.0021 | 1.14 | -0.0018 | -0.00158 | 1.1881 | -0.0041 | -0.00345 | 1.3401 | -0.0102 | -0.00761
7741000000 | 1.1409 | 1.1152 | 1.1723 | 3.3785 | 2.3485 | 0.36887 | 0.15707 | 0.03625 | 0.01667 | 0.04859 | 0.655 | 0.36887 | 0.03177 | 0.01495 | 0.04144 | 0.19387 | 0.15707 | 1.1409 | 0.03625 | 0.03177 | 1.1152 | 0.01667 | 0.01495 | 1.1723 | 0.04859 | 0.04144 | 1.1465 | 0.0882 | 0.07693 | 1.3532 | 0.11655 | 0.08613 | 1.4823 | 0.125 | 0.08433 | 1.0469 | 0.00163 | 0.00155 | 1.0604 | -0.00233 | -0.00219 | 1.0594 | -0.00323 | -0.00304 | 1.1404 | 0.0001 | 8.7688e-05 | 1.1863 | -0.0059 | -0.00497 | 1.3398 | -0.0074 | -0.00552
7748000000 | 1.1345 | 1.1075 | 1.1849 | 3.3881 | 2.3606 | 0.36295 | 0.15375 | 0.04028 | 0.01867 | 0.04837 | 0.65628 | 0.36295 | 0.03551 | 0.01685 | 0.04082 | 0.1937 | 0.15375 | 1.1345 | 0.04028 | 0.03551 | 1.1075 | 0.01867 | 0.01685 | 1.1849 | 0.04837 | 0.04082 | 1.1487 | 0.08695 | 0.07569 | 1.3601 | 0.1126 | 0.08278 | 1.4862 | 0.1269 | 0.08539 | 1.0442 | 0.00508 | 0.00486 | 1.0615 | 0.0028 | 0.00264 | 1.0626 | 0.00488 | 0.00459 | 1.1478 | 0.0037 | 0.00322 | 1.1922 | -0.0028 | -0.00235 | 1.3417 | -0.0067 | -0.00499
7755000000 | 1.1378 | 1.1082 | 1.1764 | 3.3801 | 2.3535 | 0.37308 | 0.15852 | 0.0337 | 0.01823 | 0.05323 | 0.66252 | 0.37308 | 0.02962 | 0.01645 | 0.04525 | 0.19601 | 0.15852 | 1.1378 | 0.0337 | 0.02962 | 1.1082 | 0.01823 | 0.01645 | 1.1764 | 0.05323 | 0.04525 | 1.1486 | 0.08865 | 0.07718 | 1.3519 | 0.11515 | 0.08518 | 1.481 | 0.1319 | 0.08906 | 1.051 | 0.00115 | 0.00109 | 1.0591 | 0.00153 | 0.00144 | 1.0599 | 0.0007 | 0.00066041 | 1.1399 | 0.0014 | 0.00123 | 1.1895 | 0.0031 | 0.00261 | 1.3419 | -0.0059 | -0.0044
7762000000 | 1.1423 | 1.1118 | 1.1748 | 3.3788 | 2.349 | 0.37065 | 0.15779 | 0.03687 | 0.02047 | 0.04861 | 0.65617 | 0.37065 | 0.03227 | 0.01841 | 0.04138 | 0.1942 | 0.15779 | 1.1423 | 0.03687 | 0.03227 | 1.1118 | 0.02047 | 0.01841 | 1.1748 | 0.04861 | 0.04138 | 1.1445 | 0.0884 | 0.07724 | 1.3521 | 0.11195 | 0.08279 | 1.4796 | 0.1225 | 0.08279 | 1.0525 | 0.00685 | 0.00651 | 1.0585 | -0.00398 | -0.00376 | 1.0599 | -0.0024 | -0.00226 | 1.1378 | -0.0056 | -0.00492 | 1.1875 | -0.0078 | -0.00657 | 1.3407 | -0.0097 | -0.00724
7769000000 | 1.1418 | 1.1147 | 1.1778 | 3.3791 | 2.352 | 0.36785 | 0.1564 | 0.03552 | 0.01642 | 0.04877 | 0.65582 | 0.36785 | 0.03111 | 0.01473 | 0.04141 | 0.19408 | 0.1564 | 1.1418 | 0.03552 | 0.03111 | 1.1147 | 0.01642 | 0.01473 | 1.1778 | 0.04877 | 0.04141 | 1.1446 | 0.08655 | 0.07562 | 1.3515 | 0.11395 | 0.08431 | 1.4824 | 0.12755 | 0.08605 | 1.0511 | 0.00918 | 0.00873 | 1.0552 | -0.00108 | -0.00102 | 1.0557 | 0.00145 | 0.00137 | 1.1411 | 0.0023 | 0.00202 | 1.1854 | -0.0054 | -0.00456 | 1.34 | -0.0082 | -0.00612
7776000000 | 1.1378 | 1.1096 | 1.1738 | 3.3755 | 2.3453 | 0.37083 | 0.15812 | 0.03555 | 0.01813 | 0.05171 | 0.66273 | 0.37083 | 0.03125 | 0.01634 | 0.04406 | 0.19634 | 0.15812 | 1.1378 | 0.03555 | 0.03125 | 1.1096 | 0.01813 | 0.01634 | 1.1738 | 0.05171 | 0.04406 | 1.141 | 0.08705 | 0.07629 | 1.3493 | 0.1145 | 0.08486 | 1.4808 | 0.12685 | 0.08567 | 1.046 | 0.00353 | 0.00337 | 1.0558 | -0.000125 | -0.00011839 | 1.0581 | 0.00223 | 0.0021 | 1.1427 | 0.0017 | 0.00149 | 1.1847 | -0.0054 | -0.00456 | 1.3413 | -0.0091 | -0.00678
7783000000 | 1.1365 | 1.1087 | 1.1773 | 3.3785 | 2.3517 | 0.3721 | 0.15822 | 0.03578 | 0.01727 | 0.05099 | 0.66088 | 0.3721 | 0.03149 | 0.01557 | 0.04331 | 0.19561 | 0.15822 | 1.1365 | 0.03578 | 0.03149 | 1.1087 | 0.01727 | 0.01557 | 1.1773 | 0.05099 | 0.04331 | 1.1456 | 0.08935 | 0.078 | 1.3555 | 0.1128 | 0.08322 | 1.484 | 0.12615 | 0.08501 | 1.0506 | 0.0071 | 0.00676 | 1.0575 | 0.0051 | 0.00482 | 1.0585 | 0.00315 | 0.00298 | 1.1437 | 0.0051 | 0.00446 | 1.1845 | -0.0035 | -0.00295 | 1.343 | -0.0059 | -0.00439
7790000000 | 1.1373 | 1.1113 | 1.1746 | 3.3749 | 2.347 | 0.36663 | 0.15622 | 0.03553 | 0.01552 | 0.04444 | 0.65718 | 0.36663 | 0.03124 | 0.01396 | 0.03784 | 0.19473 | 0.15622 | 1.1373 | 0.03553 | 0.03124 | 1.1113 | 0.01552 | 0.01396 | 1.1746 | 0.04444 | 0.03784 | 1.1444 | 0.08035 | 0.07021 | 1.3499 | 0.10815 | 0.08012 | 1.4776 | 0.12165 | 0.08233 | 1.0479 | 0.00385 | 0.00367 | 1.0547 | 0.00143 | 0.00135 | 1.0536 | 0.00133 | 0.00126 | 1.1385 | -0.0031 | -0.00272 | 1.1853 | -0.0066 | -0.00557 | 1.3389 | -0.0068 | -0.00508
7797000000 | 1.1363 | 1.1072 | 1.1815 | 3.381 | 2.3509 | 0.37145 | 0.158 | 0.0403 | 0.02123 | 0.04649 | 0.66203 | 0.37145 | 0.03547 | 0.01918 | 0.03935 | 0.19581 | 0.158 | 1.1363 | 0.0403 | 0.03547 | 1.1072 | 0.02123 | 0.01918 | 1.1815 | 0.04649 | 0.03935 | 1.1497 | 0.08485 | 0.0738 | 1.3545 | 0.11575 | 0.08545 | 1.4876 | 0.1187 | 0.07979 | 1.0469 | 0.0003 | 0.00028655 | 1.0568 | 0.000925 | 0.00087531 | 1.0578 | 2.5e-05 | 2.3633e-05 | 1.1424 | -0.0022 | -0.00193 | 1.1857 | -0.0068 | -0.00574 | 1.3394 | -0.0108 | -0.00806
7804000000 | 1.1435 | 1.1136 | 1.1769 | 3.3791 | 2.3501 | 0.37317 | 0.15879 | 0.03305 | 0.01343 | 0.05023 | 0.66333 | 0.37317 | 0.0289 | 0.01206 | 0.04268 | 0.1963 | 0.15879 | 1.1435 | 0.03305 | 0.0289 | 1.1136 | 0.01343 | 0.01206 | 1.1769 | 0.05023 | 0.04268 | 1.1449 | 0.08675 | 0.07577 | 1.3531 | 0.11375 | 0.08407 | 1.4833 | 0.122 | 0.08225 | 1.0491 | 0.000325 | 0.0003098 | 1.0617 | -0.00218 | -0.00205 | 1.0635 | -0.0018 | -0.00169 | 1.1444 | -0.0031 | -0.00271 | 1.1887 | -0.007 | -0.00589 | 1.3404 | -0.0133 | -0.00992
7811000000 | 1.1427 | 1.1146 | 1.1781 | 3.3764 | 2.3532 | 0.37407 | 0.15896 | 0.03577 | 0.0155 | 0.05083 | 0.66403 | 0.37407 | 0.0313 | 0.01391 | 0.04314 | 0.19667 | 0.15896 | 1.1427 | 0.03577 | 0.0313 | 1.1146 | 0.0155 | 0.01391 | 1.1781 | 0.05083 | 0.04314 | 1.1489 | 0.0844 | 0.07346 | 1.3515 | 0.117 | 0.08657 | 1.4857 | 0.12365 | 0.08323 | 1.0541 | 0.00508 | 0.00481 | 1.0572 | -0.0005 | -0.00047297 | 1.0612 | -0.00405 | -0.00382 | 1.1381 | -0.0025 | -0.0022 | 1.1801 | -0.0085 | -0.0072 | 1.3348 | -0.0113 | -0.00847
7818000000 | 1.1366 | 1.1064 | 1.1765 | 3.3763 | 2.3501 | 0.37628 | 0.16011 | 0.03857 | 0.02053 | 0.05247 | 0.66688 | 0.37628 | 0.03393 | 0.01856 | 0.0446 | 0.19752 | 0.16011 | 1.1366 | 0.03857 | 0.03393 | 1.1064 | 0.02053 | 0.01856 | 1.1765 | 0.05247 | 0.0446 | 1.1481 | 0.08505 | 0.07408 | 1.3522 | 0.11255 | 0.08323 | 1.4784 | 0.1257 | 0.08502 | 1.0454 | 0.00115 | 0.0011 | 1.0587 | -0.00123 | -0.00116 | 1.0589 | 0.00188 | 0.00177 | 1.1399 | -0.0025 | -0.00219 | 1.1893 | -0.0119 | -0.01001 | 1.3373 | -0.0123 | -0.0092
7825000000 | 1.1392 | 1.1087 | 1.1814 | 3.3804 | 2.3507 | 0.37488 | 0.15948 | 0.03893 | 0.0212 | 0.0512 | 0.66757 | 0.37488 | 0.03418 | 0.01912 | 0.04334 | 0.19748 | 0.15948 | 1.1392 | 0.03893 | 0.03418 | 1.1087 | 0.0212 | 0.01912 | 1.1814 | 0.0512 | 0.04334 | 1.1522 | 0.08475 | 0.07356 | 1.358 | 0.114 | 0.08395 | 1.4848 | 0.125 | 0.08419 | 1.0458 | 0.00608 | 0.00581 | 1.0604 | -0.00105 | -0.00099017 | 1.0614 | 0.00388 | 0.00365 | 1.1438 | -0.0055 | -0.00481 | 1.1894 | -0.0088 | -0.0074 | 1.3394 | -0.013 | -0.00971
7832000000 | 1.1364 | 1.1078 | 1.1712 | 3.3729 | 2.344 | 0.37768 | 0.16113 | 0.03522 | 0.01613 | 0.05433 | 0.67145 | 0.37768 | 0.03099 | 0.01456 | 0.04639 | 0.19907 | 0.16113 | 1.1364 | 0.03522 | 0.03099 | 1.1078 | 0.01613 | 0.01456 | 1.1712 | 0.05433 | 0.04639 | 1.1479 | 0.0846 | 0.0737 | 1.3526 | 0.1193 | 0.0882 | 1.4828 | 0.1283 | 0.08653 | 1.0451 | 0.00113 | 0.00108 | 1.0626 | 0.00193 | 0.00181 | 1.0613 | 0.00513 | 0.00483 | 1.1484 | 0.002 | 0.00174 | 1.1929 | -0.0102 | -0.00855 | 1.3425 | -0.0146 | -0.01088
7839000000 | 1.1371 | 1.1091 | 1.1721 | 3.3737 | 2.3472 | 0.37497 | 0.15975 | 0.0369 | 0.01582 | 0.05097 | 0.66575 | 0.37497 | 0.03245 | 0.01426 | 0.04349 | 0.19734 | 0.15975 | 1.1371 | 0.0369 | 0.03245 | 1.1091 | 0.01582 | 0.01426 | 1.1721 | 0.05097 | 0.04349 | 1.1499 | 0.08105 | 0.07048 | 1.3566 | 0.1104 | 0.08138 | 1.4811 | 0.1201 | 0.08109 | 1.0466 | -0.0009 | -0.00085995 | 1.0542 | -0.0055 | -0.00522 | 1.0555 | -0.0052 | -0.00493 | 1.1362 | -0.0076 | -0.00669 | 1.1842 | -0.0087 | -0.00735 | 1.3363 | -0.0164 | -0.01227
7846000000 | 1.1404 | 1.1114 | 1.1719 | 3.3726 | 2.3442 | 0.37098 | 0.15826 | 0.0388 | 0.01883 | 0.04327 | 0.66475 | 0.37098 | 0.03402 | 0.01695 | 0.03693 | 0.1971 | 0.15826 | 1.1404 | 0.0388 | 0.03402 | 1.1114 | 0.01883 | 0.01695 | 1.1719 | 0.04327 | 0.03693 | 1.1475 | 0.07725 | 0.06732 | 1.352 | 0.1099 | 0.08129 | 1.4809 | 0.1173 | 0.07921 | 1.048 | -0.00025 | -0.00023854 | 1.0555 | -0.0025 | -0.00237 | 1.0539 | -0.0024 | -0.00228 | 1.1369 | -0.0029 | -0.00255 | 1.1821 | -0.0074 | -0.00626 | 1.3359 | -0.0169 | -0.01265
7853000000 | 1.137 | 1.1129 | 1.1739 | 3.3714 | 2.3436 | 0.37893 | 0.16169 | 0.03877 | 0.01967 | 0.05396 | 0.67312 | 0.37893 | 0.0341 | 0.01767 | 0.04596 | 0.19965 | 0.16169 | 1.137 | 0.03877 | 0.0341 | 1.1129 | 0.01967 | 0.01767 | 1.1739 | 0.05396 | 0.04596 | 1.1489 | 0.08185 | 0.07124 | 1.3559 | 0.1168 | 0.08614 | 1.4799 | 0.1301 | 0.08791 | 1.0478 | 0.002 | 0.00191 | 1.0573 | 0.0011 | 0.00104 | 1.0574 | 0.00375 | 0.00355 | 1.1441 | -0.0024 | -0.0021 | 1.184 | -0.0067 | -0.00566 | 1.3388 | -0.0133 | -0.00993
7860000000 | 1.1382 | 1.1105 | 1.1806 | 3.3803 | 2.3546 | 0.37855 | 0.16077 | 0.03388 | 0.01745 | 0.05446 | 0.67457 | 0.37855 | 0.02977 | 0.01571 | 0.04612 | 0.19956 | 0.16077 | 1.1382 | 0.03388 | 0.02977 | 1.1105 | 0.01745 | 0.01571 | 1.1806 | 0.05446 | 0.04612 | 1.1581 | 0.08675 | 0.07491 | 1.365 | 0.11285 | 0.08268 | 1.4883 | 0.13045 | 0.08765 | 1.0444 | 0.00015 | 0.00014362 | 1.0514 | 0.00318 | 0.00302 | 1.0527 | -0.0006 | -0.00056999 | 1.1356 | -0.0017 | -0.0015 | 1.1797 | -0.0077 | -0.00653 | 1.3342 | -0.011 | -0.00824
7867000000 | 1.1351 | 1.1081 | 1.1775 | 3.3729 | 2.3503 | 0.37855 | 0.16106 | 0.03232 | 0.01345 | 0.05144 | 0.67345 | 0.37855 | 0.02847 | 0.01214 | 0.04369 | 0.19967 | 0.16106 | 1.1351 | 0.03232 | 0.02847 | 1.1081 | 0.01345 | 0.01214 | 1.1775 | 0.05144 | 0.04369 | 1.1538 | 0.0804 | 0.06968 | 1.3619 | 0.11275 | 0.08279 | 1.4841 | 0.125 | 0.08423 | 1.0516 | 0.0065 | 0.00618 | 1.0583 | 0.00155 | 0.00146 | 1.0596 | 0.00108 | 0.00101 | 1.1433 | -0.0051 | -0.00446 | 1.193 | -0.0131 | -0.01098 | 1.341 | -0.0126 | -0.0094
7874000000 | 1.1356 | 1.1069 | 1.1767 | 3.3757 | 2.3485 | 0.3799 | 0.16177 | 0.0373 | 0.01808 | 0.05391 | 0.6753 | 0.3799 | 0.03285 | 0.01634 | 0.04582 | 0.20005 | 0.16177 | 1.1356 | 0.0373 | 0.03285 | 1.1069 | 0.01808 | 0.01634 | 1.1767 | 0.05391 | 0.04582 | 1.1553 | 0.08 | 0.06925 | 1.3635 | 0.11045 | 0.08101 | 1.4848 | 0.12935 | 0.08712 | 1.0516 | 0.001 | 0.00095091 | 1.0559 | -0.0019 | -0.0018 | 1.0594 | 0.00225 | 0.00212 | 1.1431 | -0.0029 | -0.00254 | 1.1829 | -0.0108 | -0.00913 | 1.3374 | -0.013 | -0.00972
7881000000 | 1.1419 | 1.1104 | 1.1713 | 3.3685 | 2.343 | 0.37975 | 0.16208 | 0.04088 | 0.02178 | 0.05123 | 0.67217 | 0.37975 | 0.0358 | 0.01962 | 0.04374 | 0.19955 | 0.16208 | 1.1419 | 0.04088 | 0.0358 | 1.1104 | 0.02178 | 0.01962 | 1.1713 | 0.05123 | 0.04374 | 1.1514 | 0.0777 | 0.06749 | 1.3552 | 0.10585 | 0.07811 | 1.4811 | 0.11825 | 0.07984 | 1.0483 | 0.00315 | 0.003 | 1.0596 | -0.00095 | -0.00089654 | 1.0605 | -0.00138 | -0.0013 | 1.1464 | -0.0056 | -0.00488 | 1.191 | -0.0143 | -0.01201 | 1.3394 | -0.016 | -0.01195
7888000000 | 1.1371 | 1.107 | 1.1712 | 3.3669 | 2.3428 | 0.38598 | 0.16475 | 0.0395 | 0.01898 | 0.05681 | 0.67965 | 0.38598 | 0.03474 | 0.01715 | 0.04851 | 0.20186 | 0.16475 | 1.1371 | 0.0395 | 0.03474 | 1.107 | 0.01898 | 0.01715 | 1.1712 | 0.05681 | 0.04851 | 1.1546 | 0.082 | 0.07102 | 1.3565 | 0.11405 | 0.08407 | 1.4834 | 0.12705 | 0.08564 | 1.0477 | 0.00303 | 0.00289 | 1.0586 | -0.003 | -0.00283 | 1.0604 | -0.000725 | -0.00068369 | 1.1445 | -0.0076 | -0.00664 | 1.1816 | -0.0155 | -0.01312 | 1.3364 | -0.0184 | -0.01377
7895000000 | 1.134 | 1.1075 | 1.1709 | 3.3663 | 2.3409 | 0.38488 | 0.16442 | 0.0381 | 0.0181 | 0.0576 | 0.6813 | 0.38488 | 0.0336 | 0.01634 | 0.04919 | 0.20239 | 0.16442 | 1.134 | 0.0381 | 0.0336 | 1.1075 | 0.0181 | 0.01634 | 1.1709 | 0.0576 | 0.04919 | 1.1525 | 0.0838 | 0.07271 | 1.3556 | 0.1112 | 0.08203 | 1.4784 | 0.12755 | 0.08628 | 1.0528 | -0.00145 | -0.00138 | 1.0539 | 0.000125 | 0.0001186 | 1.0569 | 0.00075 | 0.00070962 | 1.143 | -0.0042 | -0.00367 | 1.1898 | -0.0089 | -0.00748 | 1.3422 | -0.0158 | -0.01177
7902000000 | 1.134 | 1.1046 | 1.1715 | 3.3642 | 2.3407 | 0.3758 | 0.16055 | 0.04235 | 0.02292 | 0.04624 | 0.67418 | 0.3758 | 0.03735 | 0.02075 | 0.03947 | 0.2004 | 0.16055 | 1.134 | 0.04235 | 0.03735 | 1.1046 | 0.02292 | 0.02075 | 1.1715 | 0.04624 | 0.03947 | 1.1514 | 0.0709 | 0.06158 | 1.3552 | 0.1013 | 0.07475 | 1.4797 | 0.1177 | 0.07954 | 1.0475 | -5e-05 | -4.773e-05 | 1.0596 | 0.00398 | 0.00375 | 1.0598 | 0.00448 | 0.00422 | 1.1453 | -0.0022 | -0.00192 | 1.1955 | -0.0131 | -0.01096 | 1.3416 | -0.0134 | -0.00999
7909000000 | 1.1323 | 1.1052 | 1.1727 | 3.365 | 2.3449 | 0.38407 | 0.16379 | 0.03173 | 0.01347 | 0.05733 | 0.68297 | 0.38407 | 0.02803 | 0.01219 | 0.04889 | 0.20296 | 0.16379 | 1.1323 | 0.03173 | 0.02803 | 1.1052 | 0.01347 | 0.01219 | 1.1727 | 0.05733 | 0.04889 | 1.1527 | 0.0792 | 0.06871 | 1.3556 | 0.1091 | 0.08048 | 1.4763 | 0.12595 | 0.08531 | 1.0471 | -0.00318 | -0.00303 | 1.0585 | 0.0017 | 0.00161 | 1.0552 | 0.00238 | 0.00225 | 1.1441 | 0.0018 | 0.00157 | 1.1893 | -0.0114 | -0.00959 | 1.3395 | -0.0158 | -0.0118
7916000000 | 1.1364 | 1.1065 | 1.174 | 3.3661 | 2.3455 | 0.38778 | 0.16533 | 0.03862 | 0.02178 | 0.0563 | 0.68305 | 0.38778 | 0.03398 | 0.01969 | 0.04796 | 0.20292 | 0.16533 | 1.1364 | 0.03862 | 0.03398 | 1.1065 | 0.02178 | 0.01969 | 1.174 | 0.0563 | 0.04796 | 1.1566 | 0.07535 | 0.06515 | 1.3603 | 0.1107 | 0.08138 | 1.4782 | 0.1296 | 0.08767 | 1.0461 | -0.00163 | -0.00155 | 1.0611 | -0.0019 | -0.00179 | 1.0586 | -0.00065 | -0.00061403 | 1.1441 | -0.0045 | -0.00393 | 1.1905 | -0.0118 | -0.00991 | 1.3402 | -0.0159 | -0.01186
7923000000 | 1.1449 | 1.1137 | 1.1725 | 3.3653 | 2.3401 | 0.385 | 0.16452 | 0.04308 | 0.02458 | 0.05067 | 0.67783 | 0.385 | 0.03763 | 0.02207 | 0.04322 | 0.20142 | 0.16452 | 1.1449 | 0.04308 | 0.03763 | 1.1137 | 0.02458 | 0.02207 | 1.1725 | 0.05067 | 0.04322 | 1.1558 | 0.07135 | 0.06173 | 1.3572 | 0.1053 | 0.07759 | 1.4803 | 0.12465 | 0.08421 | 1.0528 | 0.00075 | 0.0007124 | 1.0568 | -0.0044 | -0.00416 | 1.0633 | -0.00813 | -0.00764 | 1.14 | -0.0103 | -0.00904 | 1.1857 | -0.0181 | -0.01527 | 1.339 | -0.0207 | -0.01546
7930000000 | 1.1413 | 1.1114 | 1.1749 | 3.3702 | 2.3446 | 0.39268 | 0.16749 | 0.04083 | 0.02177 | 0.05793 | 0.68858 | 0.39268 | 0.03578 | 0.01959 | 0.04931 | 0.20431 | 0.16749 | 1.1413 | 0.04083 | 0.03578 | 1.1114 | 0.02177 | 0.01959 | 1.1749 | 0.05793 | 0.04931 | 1.163 | 0.07625 | 0.06556 | 1.3604 | 0.1098 | 0.08071 | 1.4811 | 0.1303 | 0.08797 | 1.0466 | 0.00215 | 0.00205 | 1.0567 | -0.00215 | -0.00203 | 1.0575 | -0.00075 | -0.0007092 | 1.1381 | -0.0063 | -0.00554 | 1.1845 | -0.0165 | -0.01393 | 1.3346 | -0.0196 | -0.01469
7937000000 | 1.1365 | 1.1088 | 1.1741 | 3.3676 | 2.3387 | 0.38903 | 0.16634 | 0.03602 | 0.01668 | 0.05363 | 0.68705 | 0.38903 | 0.03169 | 0.01505 | 0.04568 | 0.20402 | 0.16634 | 1.1365 | 0.03602 | 0.03169 | 1.1088 | 0.01668 | 0.01505 | 1.1741 | 0.05363 | 0.04568 | 1.1575 | 0.0701 | 0.06056 | 1.3617 | 0.10545 | 0.07744 | 1.4838 | 0.1248 | 0.08411 | 1.0471 | 0.00288 | 0.00275 | 1.0572 | 0.00165 | 0.00156 | 1.0583 | 0.00305 | 0.00288 | 1.1395 | -0.002 | -0.00176 | 1.186 | -0.0088 | -0.00742 | 1.3337 | -0.0162 | -0.01215
7944000000 | 1.1358 | 1.1058 | 1.1748 | 3.3662 | 2.3432 | 0.3938 | 0.16806 | 0.0392 | 0.02412 | 0.0637 | 0.69368 | 0.3938 | 0.03451 | 0.02181 | 0.05422 | 0.20608 | 0.16806 | 1.1358 | 0.0392 | 0.03451 | 1.1058 | 0.02412 | 0.02181 | 1.1748 | 0.0637 | 0.05422 | 1.1629 | 0.07885 | 0.0678 | 1.3634 | 0.1142 | 0.08376 | 1.4856 | 0.13125 | 0.08835 | 1.0431 | -0.00105 | -0.00101 | 1.0583 | -0.0023 | -0.00217 | 1.0591 | 0.00168 | 0.00158 | 1.1393 | -0.005 | -0.00439 | 1.1858 | -0.0202 | -0.01703 | 1.3358 | -0.0207 | -0.0155
7951000000 | 1.1376 | 1.109 | 1.18 | 3.3721 | 2.3468 | 0.38975 | 0.16608 | 0.04583 | 0.02618 | 0.05981 | 0.69048 | 0.38975 | 0.04029 | 0.02361 | 0.05069 | 0.20476 | 0.16608 | 1.1376 | 0.04583 | 0.04029 | 1.109 | 0.02618 | 0.02361 | 1.18 | 0.05981 | 0.05069 | 1.1681 | 0.07115 | 0.06091 | 1.3696 | 0.11095 | 0.08101 | 1.4876 | 0.13275 | 0.08924 | 1.0477 | 0.00665 | 0.00635 | 1.0582 | 0.001 | 0.000945 | 1.0608 | 0.0106 | 0.00999 | 1.1372 | -0.0006 | -0.00052761 | 1.184 | -0.0146 | -0.01233 | 1.3318 | -0.0157 | -0.01179
7958000000 | 1.1349 | 1.109 | 1.1801 | 3.369 | 2.3451 | 0.39185 | 0.16709 | 0.0441 | 0.02142 | 0.06097 | 0.6945 | 0.39185 | 0.03886 | 0.01931 | 0.05167 | 0.20615 | 0.16709 | 1.1349 | 0.0441 | 0.03886 | 1.109 | 0.02142 | 0.01931 | 1.1801 | 0.06097 | 0.05167 | 1.1706 | 0.072 | 0.06151 | 1.3666 | 0.10875 | 0.07958 | 1.4865 | 0.12905 | 0.08681 | 1.0452 | 0.00628 | 0.006 | 1.0543 | -0.00183 | -0.00173 | 1.058 | 0.00258 | 0.00243 | 1.1385 | -0.0064 | -0.00562 | 1.1833 | -0.0107 | -0.00904 | 1.335 | -0.0174 | -0.01303
7965000000 | 1.1372 | 1.1077 | 1.1731 | 3.3646 | 2.3422 | 0.3929 | 0.16775 | 0.03495 | 0.01747 | 0.05919 | 0.69502 | 0.3929 | 0.03073 | 0.01577 | 0.05045 | 0.20657 | 0.16775 | 1.1372 | 0.03495 | 0.03073 | 1.1077 | 0.01747 | 0.01577 | 1.1731 | 0.05919 | 0.05045 | 1.1658 | 0.07135 | 0.06121 | 1.3657 | 0.1102 | 0.08069 | 1.4846 | 0.1311 | 0.08831 | 1.0431 | 0.00613 | 0.00587 | 1.0566 | 0.00145 | 0.00137 | 1.0583 | 0.0059 | 0.00558 | 1.1417 | -0.0008 | -0.00070071 | 1.1883 | -0.009 | -0.00757 | 1.3375 | -0.0133 | -0.00994
7972000000 | 1.1341 | 1.1059 | 1.1741 | 3.363 | 2.3433 | 0.38598 | 0.16472 | 0.04173 | 0.0229 | 0.0512 | 0.6852 | 0.38598 | 0.0368 | 0.02071 | 0.04361 | 0.20375 | 0.16472 | 1.1341 | 0.04173 | 0.0368 | 1.1059 | 0.0229 | 0.02071 | 1.1741 | 0.0512 | 0.04361 | 1.171 | 0.0629 | 0.05371 | 1.367 | 0.1004 | 0.07345 | 1.4874 | 0.125 | 0.08404 | 1.0451 | 0.00235 | 0.00225 | 1.0531 | -0.00415 | -0.00394 | 1.0556 | -0.0039 | -0.00369 | 1.138 | -0.003 | -0.00264 | 1.1829 | -0.0116 | -0.00981 | 1.3324 | -0.0171 | -0.01283
7979000000 | 1.1341 | 1.1086 | 1.1758 | 3.3666 | 2.345 | 0.38963 | 0.16616 | 0.04195 | 0.02303 | 0.05616 | 0.69185 | 0.38963 | 0.03699 | 0.02078 | 0.04776 | 0.2055 | 0.16616 | 1.1341 | 0.04195 | 0.03699 | 1.1086 | 0.02303 | 0.02078 | 1.1758 | 0.05616 | 0.04776 | 1.1712 | 0.0666 | 0.05686 | 1.3701 | 0.10705 | 0.07813 | 1.491 | 0.13295 | 0.08917 | 1.0447 | 0.0028 | 0.00268 | 1.0584 | -0.0025 | -0.00236 | 1.0602 | -0.0017 | -0.0016 | 1.1387 | -0.0042 | -0.00369 | 1.1865 | -0.0079 | -0.00666 | 1.3359 | -0.0153 | -0.01145
7986000000 | 1.1436 | 1.1143 | 1.1718 | 3.3608 | 2.3375 | 0.39088 | 0.16722 | 0.03697 | 0.02065 | 0.05613 | 0.69128 | 0.39088 | 0.03233 | 0.01853 | 0.0479 | 0.20569 | 0.16722 | 1.1436 | 0.03697 | 0.03233 | 1.1143 | 0.02065 | 0.01853 | 1.1718 | 0.05613 | 0.0479 | 1.1658 | 0.06545 | 0.05614 | 1.3612 | 0.10695 | 0.07857 | 1.4817 | 0.13015 | 0.08784 | 1.0437 | 0.0064 | 0.00613 | 1.0574 | -0.00118 | -0.00111 | 1.0606 | 0.00258 | 0.00243 | 1.1425 | -0.0037 | -0.00324 | 1.1877 | -0.0116 | -0.00977 | 1.3377 | -0.0183 | -0.01368
7993000000 | 1.1403 | 1.1126 | 1.1782 | 3.364 | 2.3422 | 0.38635 | 0.16495 | 0.03943 | 0.02408 | 0.05094 | 0.6881 | 0.38635 | 0.03458 | 0.02165 | 0.04324 | 0.20455 | 0.16495 | 1.1403 | 0.03943 | 0.03458 | 1.1126 | 0.02408 | 0.02165 | 1.1782 | 0.05094 | 0.04324 | 1.1717 | 0.0658 | 0.05616 | 1.37 | 0.1008 | 0.07358 | 1.4855 | 0.12395 | 0.08344 | 1.0452 | 0.00443 | 0.00423 | 1.0568 | -0.00143 | -0.00135 | 1.0611 | -0.00235 | -0.00221 | 1.1393 | -0.0019 | -0.00167 | 1.1904 | -0.0077 | -0.00647 | 1.3402 | -0.018 | -0.01343
8000000000 | 1.1372 | 1.1117 | 1.1721 | 3.3593 | 2.3373 | 0.3878 | 0.16592 | 0.04382 | 0.028 | 0.05407 | 0.68898 | 0.3878 | 0.03853 | 0.02519 | 0.04613 | 0.2051 | 0.16592 | 1.1372 | 0.04382 | 0.03853 | 1.1117 | 0.028 | 0.02519 | 1.1721 | 0.05407 | 0.04613 | 1.1698 | 0.0589 | 0.05035 | 1.3619 | 0.10085 | 0.07405 | 1.48 | 0.12635 | 0.08537 | 1.0457 | 0.00315 | 0.00301 | 1.0609 | 0.000475 | 0.00044772 | 1.0634 | 0.0039 | 0.00367 | 1.1452 | -0.0006 | -0.00052393 | 1.1912 | -0.0156 | -0.0131 | 1.3424 | -0.0209 | -0.01557
[42 empty] | -- | -- | --
[42 empty] | -- | -- | --
[42 empty] | -- | -- | --
[42 empty] | -- | -- | --
[42 empty] | -- | -- | --
[42 empty] | -- | -- | --
[42 empty] | -- | -- | --
[42 empty] | -- | -- | --
[42 empty] | -- | -- | --
[42 empty] | -- | -- | --
[42 empty] | -- | -- | --
[42 empty] | -- | -- | --
[42 empty] | -- | -- | --
[42 empty] | -- | -- | --
[42 empty] | -- | -- | --
[42 empty] | -- | -- | --
[42 empty] | -- | -- | --
[42 empty] | -- | -- | --
[42 empty] | -- | -- | --
[42 empty] | -- | -- | --

## FTIR
| Transmittance [%] |  | Transmittance [%] |  |  | Transmittance [%] |  |  | Transmittance [%] |  |  |  |  | Transmittance [%] |  |  |  |  | Transmittance [%] |  |  |  |  | Transmittance [%]
Wavenumber [cm-1] | Geosil | Water | MK | APP | TATA | PUR-0 | PUR-1 | PUR-2 | MKb mikro T0 | MKb mikro 250C | MKb mikro 500C | MKb mikro 750C | MKb mikro 1000C | MKb PUR-0 mikro T0 | MKb PUR-0 mikro 250C | MKb PUR-0 mikro 500C | MKb PUR-0 mikro 750C | MKb PUR-0 mikro 1000C | MKb PUR-1 mikro T0 | MKb PUR-0 mikro 250C | MKb PUR-1 mikro 500C | MKb PUR-1 mikro 750C | MKb PUR-1 mikro 1000C | MKb PUR-2 mikro mikro T0 | MKb PUR-2 mikro 250C | MKb PUR-2 mikro 500C | MKb PUR-2 mikro 750C | MKb PUR-2 mikro1000C
4000 | 98.74 | 99.24 | 99.66 | 98.53 | 97.57 | 98.79 | 98.05 | 97.2 | 99.41 | 99.46 | 99.34 | 99.33 | 98.96 | 99.05 | 99.17 | 99.4 | 99.44 | 99.39 | 99.12 | 99.1 | 99.37 | 99.59 | 99.34 | 99.04 | 99.21 | 99.41 | 99.45 | 99.24
3999 | 98.74 | 99.24 | 99.66 | 98.53 | 97.56 | 98.79 | 98.05 | 97.2 | 99.4 | 99.46 | 99.34 | 99.33 | 98.96 | 99.04 | 99.17 | 99.4 | 99.44 | 99.39 | 99.11 | 99.1 | 99.37 | 99.59 | 99.33 | 99.04 | 99.21 | 99.41 | 99.45 | 99.24
3998 | 98.74 | 99.23 | 99.66 | 98.52 | 97.56 | 98.78 | 98.05 | 97.19 | 99.4 | 99.46 | 99.34 | 99.33 | 98.96 | 99.04 | 99.16 | 99.4 | 99.44 | 99.39 | 99.11 | 99.1 | 99.37 | 99.59 | 99.33 | 99.04 | 99.21 | 99.41 | 99.45 | 99.24
3997 | 98.74 | 99.23 | 99.66 | 98.52 | 97.56 | 98.78 | 98.05 | 97.19 | 99.4 | 99.46 | 99.33 | 99.33 | 98.96 | 99.04 | 99.16 | 99.4 | 99.44 | 99.38 | 99.11 | 99.1 | 99.37 | 99.59 | 99.32 | 99.04 | 99.22 | 99.41 | 99.44 | 99.24
3996 | 98.73 | 99.23 | 99.66 | 98.52 | 97.56 | 98.78 | 98.05 | 97.19 | 99.4 | 99.46 | 99.33 | 99.33 | 98.96 | 99.04 | 99.16 | 99.41 | 99.44 | 99.38 | 99.1 | 99.09 | 99.37 | 99.6 | 99.32 | 99.04 | 99.22 | 99.42 | 99.44 | 99.24
3995 | 98.73 | 99.23 | 99.66 | 98.52 | 97.56 | 98.79 | 98.05 | 97.19 | 99.4 | 99.46 | 99.34 | 99.33 | 98.96 | 99.04 | 99.15 | 99.41 | 99.44 | 99.39 | 99.1 | 99.09 | 99.37 | 99.59 | 99.32 | 99.03 | 99.21 | 99.42 | 99.44 | 99.24
3994 | 98.73 | 99.22 | 99.66 | 98.53 | 97.56 | 98.79 | 98.05 | 97.2 | 99.4 | 99.46 | 99.34 | 99.33 | 98.97 | 99.04 | 99.15 | 99.42 | 99.45 | 99.39 | 99.1 | 99.09 | 99.37 | 99.59 | 99.32 | 99.03 | 99.21 | 99.42 | 99.44 | 99.24
3993 | 98.73 | 99.22 | 99.66 | 98.53 | 97.56 | 98.8 | 98.05 | 97.2 | 99.39 | 99.46 | 99.34 | 99.33 | 98.97 | 99.04 | 99.16 | 99.42 | 99.44 | 99.39 | 99.1 | 99.09 | 99.37 | 99.59 | 99.32 | 99.03 | 99.2 | 99.42 | 99.44 | 99.24
3992 | 98.73 | 99.23 | 99.66 | 98.53 | 97.56 | 98.8 | 98.05 | 97.2 | 99.39 | 99.45 | 99.34 | 99.32 | 98.97 | 99.04 | 99.16 | 99.42 | 99.44 | 99.39 | 99.1 | 99.08 | 99.37 | 99.59 | 99.33 | 99.03 | 99.2 | 99.42 | 99.45 | 99.24
3991 | 98.73 | 99.23 | 99.66 | 98.53 | 97.56 | 98.8 | 98.05 | 97.2 | 99.39 | 99.45 | 99.35 | 99.32 | 98.97 | 99.05 | 99.16 | 99.42 | 99.44 | 99.39 | 99.11 | 99.08 | 99.36 | 99.59 | 99.32 | 99.02 | 99.19 | 99.42 | 99.45 | 99.24
3990 | 98.74 | 99.23 | 99.66 | 98.52 | 97.56 | 98.79 | 98.05 | 97.2 | 99.39 | 99.45 | 99.35 | 99.32 | 98.97 | 99.05 | 99.16 | 99.41 | 99.44 | 99.39 | 99.11 | 99.08 | 99.36 | 99.59 | 99.32 | 99.02 | 99.19 | 99.42 | 99.45 | 99.24
3989 | 98.74 | 99.23 | 99.66 | 98.52 | 97.56 | 98.79 | 98.05 | 97.2 | 99.39 | 99.45 | 99.34 | 99.32 | 98.97 | 99.06 | 99.16 | 99.41 | 99.44 | 99.39 | 99.11 | 99.08 | 99.36 | 99.59 | 99.32 | 99.02 | 99.19 | 99.43 | 99.45 | 99.24
3988 | 98.74 | 99.22 | 99.66 | 98.53 | 97.56 | 98.79 | 98.05 | 97.2 | 99.39 | 99.45 | 99.34 | 99.32 | 98.97 | 99.06 | 99.15 | 99.41 | 99.44 | 99.39 | 99.11 | 99.09 | 99.36 | 99.59 | 99.32 | 99.02 | 99.2 | 99.43 | 99.45 | 99.24
3987 | 98.74 | 99.22 | 99.66 | 98.53 | 97.56 | 98.79 | 98.05 | 97.2 | 99.39 | 99.46 | 99.34 | 99.32 | 98.97 | 99.05 | 99.16 | 99.41 | 99.44 | 99.39 | 99.11 | 99.09 | 99.36 | 99.59 | 99.32 | 99.02 | 99.2 | 99.43 | 99.45 | 99.24
3986 | 98.73 | 99.22 | 99.66 | 98.53 | 97.57 | 98.79 | 98.06 | 97.2 | 99.4 | 99.46 | 99.34 | 99.32 | 98.97 | 99.05 | 99.16 | 99.41 | 99.44 | 99.39 | 99.11 | 99.09 | 99.36 | 99.59 | 99.32 | 99.02 | 99.21 | 99.43 | 99.44 | 99.24
3985 | 98.73 | 99.22 | 99.66 | 98.53 | 97.57 | 98.8 | 98.06 | 97.21 | 99.4 | 99.46 | 99.34 | 99.32 | 98.97 | 99.05 | 99.16 | 99.41 | 99.44 | 99.4 | 99.11 | 99.09 | 99.36 | 99.59 | 99.33 | 99.02 | 99.21 | 99.43 | 99.44 | 99.24
3984 | 98.72 | 99.22 | 99.66 | 98.53 | 97.57 | 98.8 | 98.06 | 97.21 | 99.4 | 99.46 | 99.34 | 99.32 | 98.97 | 99.04 | 99.16 | 99.41 | 99.44 | 99.4 | 99.11 | 99.09 | 99.37 | 99.6 | 99.33 | 99.03 | 99.22 | 99.42 | 99.45 | 99.24
3983 | 98.72 | 99.22 | 99.66 | 98.53 | 97.57 | 98.8 | 98.06 | 97.22 | 99.4 | 99.46 | 99.34 | 99.32 | 98.97 | 99.04 | 99.16 | 99.41 | 99.45 | 99.4 | 99.11 | 99.09 | 99.38 | 99.6 | 99.33 | 99.03 | 99.22 | 99.42 | 99.45 | 99.25
3982 | 98.72 | 99.22 | 99.65 | 98.53 | 97.57 | 98.81 | 98.07 | 97.22 | 99.41 | 99.46 | 99.34 | 99.32 | 98.97 | 99.04 | 99.16 | 99.41 | 99.45 | 99.4 | 99.11 | 99.1 | 99.38 | 99.6 | 99.34 | 99.03 | 99.22 | 99.42 | 99.45 | 99.25
3981 | 98.72 | 99.22 | 99.65 | 98.53 | 97.57 | 98.81 | 98.07 | 97.23 | 99.41 | 99.45 | 99.34 | 99.32 | 98.96 | 99.04 | 99.16 | 99.41 | 99.45 | 99.4 | 99.12 | 99.1 | 99.38 | 99.6 | 99.34 | 99.03 | 99.22 | 99.42 | 99.45 | 99.25
3980 | 98.72 | 99.22 | 99.64 | 98.54 | 97.57 | 98.81 | 98.06 | 97.23 | 99.41 | 99.45 | 99.33 | 99.33 | 98.96 | 99.04 | 99.16 | 99.41 | 99.45 | 99.39 | 99.12 | 99.1 | 99.38 | 99.59 | 99.33 | 99.03 | 99.22 | 99.42 | 99.45 | 99.24
3979 | 98.72 | 99.22 | 99.64 | 98.54 | 97.57 | 98.8 | 98.06 | 97.22 | 99.41 | 99.45 | 99.33 | 99.33 | 98.96 | 99.04 | 99.16 | 99.41 | 99.45 | 99.39 | 99.12 | 99.1 | 99.37 | 99.6 | 99.33 | 99.03 | 99.21 | 99.42 | 99.45 | 99.24
3978 | 98.72 | 99.22 | 99.64 | 98.53 | 97.57 | 98.8 | 98.05 | 97.22 | 99.4 | 99.45 | 99.33 | 99.33 | 98.96 | 99.04 | 99.16 | 99.41 | 99.45 | 99.39 | 99.11 | 99.1 | 99.36 | 99.6 | 99.32 | 99.03 | 99.21 | 99.42 | 99.45 | 99.24
3977 | 98.73 | 99.22 | 99.64 | 98.53 | 97.58 | 98.79 | 98.05 | 97.21 | 99.4 | 99.46 | 99.33 | 99.32 | 98.96 | 99.04 | 99.16 | 99.41 | 99.45 | 99.39 | 99.11 | 99.09 | 99.36 | 99.6 | 99.32 | 99.03 | 99.2 | 99.41 | 99.45 | 99.24
3976 | 98.73 | 99.22 | 99.64 | 98.52 | 97.58 | 98.79 | 98.05 | 97.21 | 99.39 | 99.46 | 99.33 | 99.32 | 98.96 | 99.04 | 99.16 | 99.41 | 99.45 | 99.39 | 99.11 | 99.09 | 99.36 | 99.6 | 99.32 | 99.03 | 99.2 | 99.41 | 99.45 | 99.24
3975 | 98.73 | 99.22 | 99.65 | 98.52 | 97.59 | 98.8 | 98.05 | 97.21 | 99.39 | 99.47 | 99.33 | 99.32 | 98.96 | 99.04 | 99.16 | 99.4 | 99.45 | 99.39 | 99.1 | 99.09 | 99.36 | 99.6 | 99.32 | 99.03 | 99.19 | 99.41 | 99.45 | 99.24
3974 | 98.74 | 99.22 | 99.65 | 98.52 | 97.59 | 98.8 | 98.05 | 97.21 | 99.39 | 99.47 | 99.33 | 99.32 | 98.96 | 99.04 | 99.17 | 99.4 | 99.45 | 99.39 | 99.1 | 99.08 | 99.36 | 99.6 | 99.32 | 99.03 | 99.19 | 99.41 | 99.44 | 99.25
3973 | 98.73 | 99.22 | 99.65 | 98.52 | 97.59 | 98.8 | 98.06 | 97.21 | 99.39 | 99.47 | 99.33 | 99.32 | 98.96 | 99.04 | 99.17 | 99.4 | 99.44 | 99.39 | 99.1 | 99.09 | 99.36 | 99.59 | 99.32 | 99.03 | 99.19 | 99.41 | 99.44 | 99.25
3972 | 98.73 | 99.22 | 99.65 | 98.52 | 97.59 | 98.8 | 98.06 | 97.21 | 99.39 | 99.47 | 99.34 | 99.32 | 98.96 | 99.04 | 99.17 | 99.4 | 99.44 | 99.38 | 99.1 | 99.09 | 99.36 | 99.59 | 99.33 | 99.03 | 99.19 | 99.41 | 99.43 | 99.25
3971 | 98.73 | 99.22 | 99.65 | 98.52 | 97.59 | 98.79 | 98.05 | 97.21 | 99.4 | 99.46 | 99.34 | 99.32 | 98.96 | 99.04 | 99.17 | 99.4 | 99.43 | 99.38 | 99.11 | 99.09 | 99.36 | 99.58 | 99.33 | 99.03 | 99.19 | 99.4 | 99.44 | 99.24
3970 | 98.73 | 99.22 | 99.65 | 98.52 | 97.59 | 98.79 | 98.05 | 97.21 | 99.4 | 99.46 | 99.34 | 99.32 | 98.95 | 99.04 | 99.17 | 99.4 | 99.43 | 99.38 | 99.11 | 99.09 | 99.36 | 99.58 | 99.33 | 99.03 | 99.2 | 99.4 | 99.44 | 99.24
3969 | 98.73 | 99.22 | 99.65 | 98.52 | 97.6 | 98.79 | 98.05 | 97.21 | 99.4 | 99.46 | 99.34 | 99.32 | 98.96 | 99.05 | 99.16 | 99.4 | 99.43 | 99.38 | 99.11 | 99.09 | 99.36 | 99.58 | 99.33 | 99.03 | 99.2 | 99.4 | 99.44 | 99.23
3968 | 98.73 | 99.21 | 99.65 | 98.53 | 97.6 | 98.8 | 98.06 | 97.22 | 99.4 | 99.46 | 99.34 | 99.32 | 98.96 | 99.05 | 99.16 | 99.41 | 99.43 | 99.39 | 99.11 | 99.09 | 99.36 | 99.58 | 99.33 | 99.03 | 99.2 | 99.4 | 99.45 | 99.22
3967 | 98.73 | 99.21 | 99.65 | 98.53 | 97.6 | 98.8 | 98.06 | 97.23 | 99.4 | 99.46 | 99.34 | 99.32 | 98.96 | 99.04 | 99.16 | 99.41 | 99.43 | 99.39 | 99.11 | 99.09 | 99.36 | 99.59 | 99.32 | 99.03 | 99.2 | 99.41 | 99.45 | 99.23
3966 | 98.72 | 99.21 | 99.65 | 98.53 | 97.6 | 98.8 | 98.06 | 97.23 | 99.4 | 99.46 | 99.34 | 99.32 | 98.96 | 99.04 | 99.16 | 99.41 | 99.43 | 99.39 | 99.11 | 99.09 | 99.37 | 99.59 | 99.32 | 99.03 | 99.2 | 99.41 | 99.45 | 99.23
3965 | 98.72 | 99.2 | 99.65 | 98.53 | 97.6 | 98.79 | 98.05 | 97.23 | 99.4 | 99.46 | 99.33 | 99.32 | 98.95 | 99.03 | 99.16 | 99.41 | 99.43 | 99.39 | 99.11 | 99.09 | 99.37 | 99.59 | 99.31 | 99.03 | 99.2 | 99.41 | 99.45 | 99.23
3964 | 98.72 | 99.2 | 99.65 | 98.53 | 97.59 | 98.79 | 98.05 | 97.22 | 99.4 | 99.46 | 99.33 | 99.33 | 98.95 | 99.03 | 99.16 | 99.41 | 99.43 | 99.39 | 99.11 | 99.09 | 99.37 | 99.59 | 99.32 | 99.03 | 99.19 | 99.42 | 99.44 | 99.23
3963 | 98.71 | 99.2 | 99.65 | 98.52 | 97.59 | 98.78 | 98.04 | 97.22 | 99.4 | 99.46 | 99.33 | 99.33 | 98.95 | 99.03 | 99.16 | 99.41 | 99.43 | 99.38 | 99.1 | 99.09 | 99.37 | 99.59 | 99.32 | 99.03 | 99.19 | 99.42 | 99.44 | 99.23
3962 | 98.71 | 99.2 | 99.65 | 98.51 | 97.59 | 98.78 | 98.03 | 97.21 | 99.39 | 99.46 | 99.33 | 99.33 | 98.95 | 99.03 | 99.16 | 99.41 | 99.43 | 99.38 | 99.11 | 99.09 | 99.37 | 99.59 | 99.32 | 99.03 | 99.19 | 99.42 | 99.44 | 99.22
3961 | 98.71 | 99.2 | 99.65 | 98.51 | 97.59 | 98.78 | 98.03 | 97.21 | 99.39 | 99.46 | 99.33 | 99.33 | 98.95 | 99.03 | 99.16 | 99.42 | 99.43 | 99.39 | 99.11 | 99.08 | 99.37 | 99.59 | 99.32 | 99.03 | 99.19 | 99.42 | 99.43 | 99.22
3960 | 98.72 | 99.2 | 99.65 | 98.51 | 97.6 | 98.78 | 98.03 | 97.21 | 99.39 | 99.46 | 99.33 | 99.32 | 98.96 | 99.04 | 99.16 | 99.42 | 99.43 | 99.39 | 99.11 | 99.08 | 99.36 | 99.59 | 99.32 | 99.03 | 99.19 | 99.42 | 99.43 | 99.22
3959 | 98.72 | 99.21 | 99.65 | 98.51 | 97.6 | 98.78 | 98.03 | 97.21 | 99.39 | 99.46 | 99.33 | 99.32 | 98.96 | 99.04 | 99.16 | 99.41 | 99.43 | 99.4 | 99.1 | 99.09 | 99.36 | 99.59 | 99.32 | 99.04 | 99.2 | 99.42 | 99.43 | 99.22
3958 | 98.72 | 99.21 | 99.65 | 98.52 | 97.61 | 98.78 | 98.04 | 97.21 | 99.38 | 99.46 | 99.33 | 99.32 | 98.96 | 99.04 | 99.16 | 99.41 | 99.43 | 99.4 | 99.11 | 99.09 | 99.35 | 99.59 | 99.32 | 99.04 | 99.2 | 99.41 | 99.43 | 99.23
3957 | 98.72 | 99.21 | 99.65 | 98.52 | 97.61 | 98.78 | 98.04 | 97.22 | 99.39 | 99.46 | 99.33 | 99.32 | 98.96 | 99.05 | 99.16 | 99.4 | 99.43 | 99.4 | 99.11 | 99.09 | 99.35 | 99.6 | 99.32 | 99.04 | 99.21 | 99.41 | 99.43 | 99.23
3956 | 98.73 | 99.21 | 99.65 | 98.52 | 97.61 | 98.79 | 98.05 | 97.23 | 99.39 | 99.46 | 99.33 | 99.32 | 98.95 | 99.05 | 99.16 | 99.4 | 99.43 | 99.39 | 99.11 | 99.09 | 99.36 | 99.6 | 99.32 | 99.04 | 99.21 | 99.41 | 99.43 | 99.23
3955 | 98.72 | 99.21 | 99.65 | 98.53 | 97.61 | 98.79 | 98.05 | 97.23 | 99.39 | 99.46 | 99.33 | 99.33 | 98.95 | 99.05 | 99.17 | 99.4 | 99.43 | 99.39 | 99.11 | 99.09 | 99.36 | 99.6 | 99.33 | 99.04 | 99.2 | 99.41 | 99.43 | 99.24
3954 | 98.72 | 99.2 | 99.65 | 98.53 | 97.61 | 98.8 | 98.06 | 97.23 | 99.39 | 99.46 | 99.33 | 99.33 | 98.95 | 99.05 | 99.17 | 99.4 | 99.43 | 99.39 | 99.11 | 99.09 | 99.37 | 99.6 | 99.33 | 99.04 | 99.2 | 99.41 | 99.43 | 99.24
3953 | 98.72 | 99.2 | 99.65 | 98.53 | 97.61 | 98.81 | 98.06 | 97.24 | 99.39 | 99.46 | 99.34 | 99.33 | 98.95 | 99.04 | 99.17 | 99.41 | 99.43 | 99.4 | 99.11 | 99.09 | 99.37 | 99.59 | 99.32 | 99.03 | 99.19 | 99.41 | 99.43 | 99.25
3952 | 98.71 | 99.19 | 99.65 | 98.53 | 97.61 | 98.81 | 98.06 | 97.23 | 99.39 | 99.46 | 99.34 | 99.33 | 98.95 | 99.03 | 99.17 | 99.41 | 99.44 | 99.4 | 99.1 | 99.1 | 99.37 | 99.59 | 99.32 | 99.03 | 99.19 | 99.41 | 99.42 | 99.25
3951 | 98.71 | 99.19 | 99.64 | 98.53 | 97.61 | 98.8 | 98.05 | 97.22 | 99.39 | 99.46 | 99.34 | 99.33 | 98.95 | 99.02 | 99.17 | 99.42 | 99.44 | 99.4 | 99.1 | 99.1 | 99.37 | 99.59 | 99.32 | 99.03 | 99.19 | 99.41 | 99.42 | 99.25
3950 | 98.71 | 99.19 | 99.64 | 98.52 | 97.61 | 98.79 | 98.04 | 97.2 | 99.39 | 99.47 | 99.34 | 99.34 | 98.95 | 99.01 | 99.17 | 99.42 | 99.44 | 99.4 | 99.09 | 99.09 | 99.37 | 99.59 | 99.31 | 99.03 | 99.2 | 99.4 | 99.42 | 99.25
3949 | 98.72 | 99.2 | 99.64 | 98.51 | 97.61 | 98.78 | 98.03 | 97.19 | 99.39 | 99.47 | 99.34 | 99.34 | 98.95 | 99.01 | 99.17 | 99.41 | 99.44 | 99.39 | 99.08 | 99.09 | 99.37 | 99.59 | 99.31 | 99.03 | 99.2 | 99.4 | 99.42 | 99.25
3948 | 98.72 | 99.2 | 99.64 | 98.5 | 97.61 | 98.77 | 98.01 | 97.17 | 99.39 | 99.47 | 99.34 | 99.34 | 98.94 | 99.01 | 99.17 | 99.41 | 99.44 | 99.39 | 99.08 | 99.09 | 99.36 | 99.6 | 99.31 | 99.03 | 99.2 | 99.4 | 99.42 | 99.25
3947 | 98.71 | 99.2 | 99.64 | 98.5 | 97.61 | 98.77 | 98.01 | 97.17 | 99.39 | 99.47 | 99.34 | 99.34 | 98.94 | 99.01 | 99.17 | 99.41 | 99.45 | 99.39 | 99.08 | 99.08 | 99.36 | 99.59 | 99.31 | 99.03 | 99.2 | 99.4 | 99.43 | 99.24
3946 | 98.71 | 99.2 | 99.64 | 98.5 | 97.61 | 98.77 | 98.01 | 97.18 | 99.39 | 99.47 | 99.34 | 99.34 | 98.94 | 99.01 | 99.17 | 99.41 | 99.45 | 99.39 | 99.08 | 99.08 | 99.36 | 99.59 | 99.31 | 99.03 | 99.2 | 99.39 | 99.43 | 99.24
3945 | 98.71 | 99.2 | 99.64 | 98.51 | 97.62 | 98.78 | 98.02 | 97.2 | 99.39 | 99.47 | 99.34 | 99.33 | 98.94 | 99 | 99.16 | 99.41 | 99.45 | 99.39 | 99.07 | 99.08 | 99.36 | 99.58 | 99.31 | 99.03 | 99.2 | 99.39 | 99.44 | 99.23
3944 | 98.71 | 99.21 | 99.65 | 98.52 | 97.62 | 98.79 | 98.03 | 97.21 | 99.39 | 99.47 | 99.34 | 99.33 | 98.94 | 99.01 | 99.16 | 99.41 | 99.45 | 99.39 | 99.07 | 99.08 | 99.36 | 99.58 | 99.31 | 99.03 | 99.2 | 99.39 | 99.44 | 99.23
3943 | 98.71 | 99.21 | 99.65 | 98.52 | 97.63 | 98.8 | 98.05 | 97.23 | 99.39 | 99.46 | 99.33 | 99.33 | 98.94 | 99.01 | 99.15 | 99.41 | 99.45 | 99.39 | 99.08 | 99.08 | 99.36 | 99.58 | 99.31 | 99.03 | 99.2 | 99.39 | 99.44 | 99.23
3942 | 98.71 | 99.21 | 99.66 | 98.52 | 97.63 | 98.81 | 98.06 | 97.23 | 99.39 | 99.46 | 99.33 | 99.33 | 98.94 | 99.02 | 99.15 | 99.41 | 99.45 | 99.39 | 99.08 | 99.08 | 99.36 | 99.58 | 99.31 | 99.03 | 99.2 | 99.4 | 99.45 | 99.23
3941 | 98.72 | 99.22 | 99.66 | 98.52 | 97.64 | 98.8 | 98.06 | 97.23 | 99.39 | 99.46 | 99.33 | 99.33 | 98.94 | 99.02 | 99.16 | 99.41 | 99.45 | 99.39 | 99.09 | 99.08 | 99.35 | 99.58 | 99.32 | 99.04 | 99.2 | 99.4 | 99.45 | 99.24
3940 | 98.72 | 99.22 | 99.65 | 98.52 | 97.64 | 98.8 | 98.06 | 97.22 | 99.38 | 99.46 | 99.33 | 99.33 | 98.94 | 99.02 | 99.17 | 99.41 | 99.44 | 99.39 | 99.09 | 99.08 | 99.35 | 99.58 | 99.31 | 99.03 | 99.2 | 99.4 | 99.44 | 99.24
3939 | 98.72 | 99.22 | 99.65 | 98.52 | 97.63 | 98.79 | 98.05 | 97.22 | 99.38 | 99.46 | 99.33 | 99.33 | 98.94 | 99.03 | 99.17 | 99.41 | 99.44 | 99.39 | 99.1 | 99.08 | 99.35 | 99.58 | 99.31 | 99.03 | 99.2 | 99.41 | 99.44 | 99.24
3938 | 98.72 | 99.22 | 99.65 | 98.52 | 97.63 | 98.79 | 98.05 | 97.22 | 99.38 | 99.46 | 99.32 | 99.33 | 98.95 | 99.04 | 99.17 | 99.41 | 99.43 | 99.39 | 99.11 | 99.08 | 99.36 | 99.58 | 99.31 | 99.03 | 99.19 | 99.41 | 99.44 | 99.24
3937 | 98.72 | 99.21 | 99.65 | 98.51 | 97.63 | 98.78 | 98.04 | 97.22 | 99.39 | 99.46 | 99.32 | 99.33 | 98.95 | 99.04 | 99.17 | 99.4 | 99.44 | 99.39 | 99.11 | 99.08 | 99.36 | 99.59 | 99.32 | 99.02 | 99.19 | 99.41 | 99.44 | 99.24
3936 | 98.71 | 99.21 | 99.64 | 98.51 | 97.62 | 98.78 | 98.04 | 97.21 | 99.39 | 99.46 | 99.32 | 99.33 | 98.95 | 99.03 | 99.17 | 99.41 | 99.44 | 99.39 | 99.11 | 99.09 | 99.36 | 99.59 | 99.32 | 99.02 | 99.18 | 99.4 | 99.44 | 99.24
3935 | 98.71 | 99.2 | 99.64 | 98.5 | 97.62 | 98.77 | 98.03 | 97.2 | 99.39 | 99.47 | 99.33 | 99.33 | 98.95 | 99.02 | 99.17 | 99.41 | 99.45 | 99.39 | 99.1 | 99.09 | 99.36 | 99.59 | 99.32 | 99.01 | 99.17 | 99.4 | 99.43 | 99.24
3934 | 98.71 | 99.2 | 99.63 | 98.49 | 97.62 | 98.76 | 98.02 | 97.19 | 99.38 | 99.47 | 99.33 | 99.33 | 98.95 | 99.01 | 99.16 | 99.41 | 99.44 | 99.4 | 99.09 | 99.09 | 99.36 | 99.59 | 99.31 | 99.01 | 99.17 | 99.4 | 99.43 | 99.24
3933 | 98.7 | 99.2 | 99.63 | 98.49 | 97.62 | 98.76 | 98.01 | 97.18 | 99.38 | 99.47 | 99.33 | 99.32 | 98.95 | 99.01 | 99.15 | 99.41 | 99.44 | 99.4 | 99.08 | 99.09 | 99.36 | 99.59 | 99.31 | 99.01 | 99.17 | 99.4 | 99.43 | 99.24
3932 | 98.7 | 99.2 | 99.63 | 98.49 | 97.63 | 98.77 | 98.01 | 97.18 | 99.37 | 99.47 | 99.34 | 99.32 | 98.95 | 99.01 | 99.15 | 99.41 | 99.44 | 99.4 | 99.08 | 99.08 | 99.36 | 99.59 | 99.31 | 99.02 | 99.17 | 99.4 | 99.43 | 99.24
3931 | 98.71 | 99.2 | 99.63 | 98.5 | 97.63 | 98.77 | 98.02 | 97.19 | 99.37 | 99.47 | 99.34 | 99.32 | 98.95 | 99.02 | 99.16 | 99.41 | 99.43 | 99.41 | 99.07 | 99.07 | 99.36 | 99.58 | 99.31 | 99.03 | 99.18 | 99.4 | 99.43 | 99.24
3930 | 98.71 | 99.2 | 99.63 | 98.5 | 97.64 | 98.78 | 98.03 | 97.2 | 99.37 | 99.47 | 99.34 | 99.32 | 98.95 | 99.02 | 99.16 | 99.41 | 99.43 | 99.41 | 99.08 | 99.07 | 99.36 | 99.58 | 99.31 | 99.03 | 99.18 | 99.4 | 99.44 | 99.25
3929 | 98.71 | 99.2 | 99.63 | 98.51 | 97.64 | 98.78 | 98.04 | 97.21 | 99.38 | 99.47 | 99.33 | 99.33 | 98.95 | 99.02 | 99.17 | 99.41 | 99.43 | 99.41 | 99.08 | 99.06 | 99.36 | 99.58 | 99.31 | 99.02 | 99.18 | 99.41 | 99.43 | 99.25
3928 | 98.71 | 99.19 | 99.63 | 98.52 | 97.64 | 98.79 | 98.04 | 97.22 | 99.38 | 99.47 | 99.33 | 99.33 | 98.95 | 99.02 | 99.17 | 99.42 | 99.43 | 99.41 | 99.08 | 99.06 | 99.37 | 99.58 | 99.31 | 99.02 | 99.17 | 99.41 | 99.43 | 99.25
3927 | 98.71 | 99.19 | 99.63 | 98.52 | 97.64 | 98.79 | 98.05 | 97.23 | 99.38 | 99.47 | 99.33 | 99.33 | 98.95 | 99.02 | 99.17 | 99.42 | 99.43 | 99.41 | 99.08 | 99.07 | 99.37 | 99.57 | 99.31 | 99.02 | 99.17 | 99.41 | 99.43 | 99.25
3926 | 98.71 | 99.2 | 99.63 | 98.52 | 97.63 | 98.8 | 98.05 | 97.24 | 99.38 | 99.47 | 99.34 | 99.33 | 98.95 | 99.02 | 99.17 | 99.41 | 99.43 | 99.41 | 99.08 | 99.07 | 99.37 | 99.57 | 99.31 | 99.03 | 99.17 | 99.41 | 99.43 | 99.24
3925 | 98.71 | 99.2 | 99.64 | 98.52 | 97.63 | 98.8 | 98.05 | 97.24 | 99.38 | 99.47 | 99.34 | 99.33 | 98.95 | 99.02 | 99.16 | 99.41 | 99.43 | 99.41 | 99.08 | 99.08 | 99.37 | 99.57 | 99.31 | 99.03 | 99.18 | 99.41 | 99.43 | 99.24
3924 | 98.72 | 99.2 | 99.64 | 98.52 | 97.62 | 98.79 | 98.05 | 97.23 | 99.38 | 99.47 | 99.34 | 99.34 | 98.95 | 99.02 | 99.17 | 99.41 | 99.44 | 99.41 | 99.08 | 99.08 | 99.37 | 99.57 | 99.31 | 99.04 | 99.19 | 99.42 | 99.44 | 99.24
3923 | 98.72 | 99.21 | 99.64 | 98.51 | 97.62 | 98.79 | 98.04 | 97.22 | 99.38 | 99.48 | 99.34 | 99.34 | 98.94 | 99.02 | 99.18 | 99.41 | 99.45 | 99.41 | 99.08 | 99.08 | 99.36 | 99.57 | 99.31 | 99.04 | 99.19 | 99.41 | 99.44 | 99.24
3922 | 98.72 | 99.21 | 99.64 | 98.51 | 97.62 | 98.78 | 98.03 | 97.21 | 99.38 | 99.48 | 99.34 | 99.35 | 98.94 | 99.01 | 99.18 | 99.41 | 99.46 | 99.41 | 99.08 | 99.08 | 99.36 | 99.57 | 99.31 | 99.03 | 99.19 | 99.41 | 99.44 | 99.24
3921 | 98.72 | 99.21 | 99.64 | 98.51 | 97.62 | 98.78 | 98.03 | 97.2 | 99.38 | 99.48 | 99.34 | 99.35 | 98.94 | 99 | 99.18 | 99.41 | 99.47 | 99.41 | 99.08 | 99.08 | 99.35 | 99.57 | 99.31 | 99.02 | 99.19 | 99.41 | 99.44 | 99.23
3920 | 98.71 | 99.21 | 99.64 | 98.51 | 97.62 | 98.78 | 98.02 | 97.2 | 99.38 | 99.48 | 99.34 | 99.35 | 98.94 | 99 | 99.17 | 99.4 | 99.47 | 99.41 | 99.08 | 99.08 | 99.35 | 99.58 | 99.31 | 99.01 | 99.18 | 99.41 | 99.43 | 99.22
3919 | 98.71 | 99.21 | 99.64 | 98.51 | 97.63 | 98.78 | 98.02 | 97.19 | 99.37 | 99.47 | 99.34 | 99.35 | 98.94 | 99 | 99.17 | 99.4 | 99.47 | 99.4 | 99.08 | 99.08 | 99.35 | 99.58 | 99.3 | 99.01 | 99.19 | 99.41 | 99.43 | 99.21
3918 | 98.71 | 99.21 | 99.63 | 98.51 | 97.63 | 98.78 | 98.02 | 97.18 | 99.37 | 99.46 | 99.34 | 99.34 | 98.94 | 99 | 99.16 | 99.4 | 99.46 | 99.4 | 99.07 | 99.08 | 99.36 | 99.58 | 99.3 | 99.01 | 99.19 | 99.41 | 99.43 | 99.21
3917 | 98.72 | 99.22 | 99.63 | 98.51 | 97.63 | 98.78 | 98.02 | 97.18 | 99.37 | 99.46 | 99.34 | 99.34 | 98.94 | 99.01 | 99.16 | 99.41 | 99.44 | 99.39 | 99.07 | 99.08 | 99.36 | 99.58 | 99.29 | 99.01 | 99.2 | 99.41 | 99.43 | 99.22
3916 | 98.72 | 99.22 | 99.63 | 98.51 | 97.63 | 98.78 | 98.03 | 97.19 | 99.37 | 99.46 | 99.34 | 99.33 | 98.94 | 99.03 | 99.16 | 99.41 | 99.44 | 99.39 | 99.08 | 99.08 | 99.37 | 99.58 | 99.29 | 99.01 | 99.2 | 99.41 | 99.43 | 99.22
3915 | 98.73 | 99.22 | 99.63 | 98.51 | 97.63 | 98.79 | 98.04 | 97.21 | 99.38 | 99.46 | 99.33 | 99.33 | 98.95 | 99.04 | 99.16 | 99.41 | 99.43 | 99.39 | 99.08 | 99.08 | 99.36 | 99.58 | 99.3 | 99.02 | 99.2 | 99.41 | 99.44 | 99.23
3914 | 98.73 | 99.21 | 99.64 | 98.52 | 97.63 | 98.79 | 98.05 | 97.22 | 99.38 | 99.47 | 99.33 | 99.32 | 98.95 | 99.05 | 99.16 | 99.41 | 99.43 | 99.39 | 99.09 | 99.08 | 99.36 | 99.59 | 99.3 | 99.02 | 99.2 | 99.41 | 99.44 | 99.23
3913 | 98.73 | 99.21 | 99.64 | 98.52 | 97.63 | 98.8 | 98.06 | 97.22 | 99.39 | 99.47 | 99.33 | 99.32 | 98.94 | 99.05 | 99.16 | 99.41 | 99.43 | 99.39 | 99.1 | 99.09 | 99.36 | 99.59 | 99.3 | 99.02 | 99.2 | 99.41 | 99.44 | 99.23
3912 | 98.73 | 99.21 | 99.64 | 98.53 | 97.63 | 98.8 | 98.06 | 97.23 | 99.39 | 99.46 | 99.33 | 99.31 | 98.94 | 99.06 | 99.16 | 99.41 | 99.43 | 99.39 | 99.11 | 99.09 | 99.36 | 99.6 | 99.3 | 99.02 | 99.19 | 99.41 | 99.44 | 99.23
3911 | 98.72 | 99.2 | 99.65 | 98.53 | 97.62 | 98.8 | 98.07 | 97.24 | 99.39 | 99.46 | 99.33 | 99.31 | 98.94 | 99.05 | 99.16 | 99.41 | 99.43 | 99.39 | 99.11 | 99.09 | 99.37 | 99.6 | 99.31 | 99.02 | 99.19 | 99.41 | 99.44 | 99.23
3910 | 98.71 | 99.2 | 99.65 | 98.53 | 97.62 | 98.8 | 98.07 | 97.24 | 99.39 | 99.46 | 99.34 | 99.32 | 98.94 | 99.04 | 99.17 | 99.41 | 99.44 | 99.39 | 99.11 | 99.09 | 99.37 | 99.6 | 99.31 | 99.01 | 99.19 | 99.41 | 99.43 | 99.24
3909 | 98.7 | 99.2 | 99.64 | 98.53 | 97.61 | 98.8 | 98.06 | 97.23 | 99.39 | 99.46 | 99.34 | 99.32 | 98.94 | 99.02 | 99.17 | 99.42 | 99.44 | 99.39 | 99.1 | 99.09 | 99.37 | 99.59 | 99.31 | 99.01 | 99.18 | 99.41 | 99.43 | 99.24
3908 | 98.69 | 99.19 | 99.64 | 98.53 | 97.6 | 98.8 | 98.06 | 97.23 | 99.38 | 99.47 | 99.34 | 99.33 | 98.94 | 99 | 99.17 | 99.42 | 99.45 | 99.4 | 99.09 | 99.09 | 99.37 | 99.58 | 99.31 | 99.01 | 99.18 | 99.41 | 99.43 | 99.25
3907 | 98.69 | 99.19 | 99.63 | 98.52 | 97.59 | 98.79 | 98.05 | 97.23 | 99.38 | 99.47 | 99.35 | 99.34 | 98.93 | 98.99 | 99.18 | 99.43 | 99.46 | 99.41 | 99.07 | 99.08 | 99.36 | 99.57 | 99.31 | 99.01 | 99.18 | 99.4 | 99.42 | 99.25
3906 | 98.69 | 99.19 | 99.62 | 98.52 | 97.58 | 98.79 | 98.04 | 97.22 | 99.38 | 99.48 | 99.35 | 99.34 | 98.93 | 98.98 | 99.18 | 99.43 | 99.46 | 99.41 | 99.05 | 99.07 | 99.36 | 99.56 | 99.31 | 99.01 | 99.17 | 99.4 | 99.42 | 99.25
3905 | 98.69 | 99.19 | 99.61 | 98.51 | 97.58 | 98.78 | 98.02 | 97.19 | 99.38 | 99.49 | 99.35 | 99.35 | 98.93 | 98.98 | 99.18 | 99.44 | 99.47 | 99.41 | 99.05 | 99.06 | 99.35 | 99.56 | 99.31 | 99 | 99.17 | 99.4 | 99.42 | 99.25
3904 | 98.69 | 99.19 | 99.61 | 98.49 | 97.59 | 98.75 | 97.99 | 97.15 | 99.38 | 99.5 | 99.36 | 99.35 | 98.92 | 98.98 | 99.18 | 99.44 | 99.48 | 99.41 | 99.04 | 99.05 | 99.35 | 99.56 | 99.31 | 98.99 | 99.17 | 99.4 | 99.42 | 99.25
3903 | 98.69 | 99.19 | 99.6 | 98.47 | 97.6 | 98.74 | 97.97 | 97.12 | 99.37 | 99.51 | 99.36 | 99.35 | 98.92 | 98.98 | 99.18 | 99.45 | 99.49 | 99.41 | 99.04 | 99.03 | 99.34 | 99.56 | 99.3 | 98.99 | 99.17 | 99.4 | 99.42 | 99.24
3902 | 98.69 | 99.19 | 99.6 | 98.46 | 97.61 | 98.73 | 97.96 | 97.11 | 99.36 | 99.51 | 99.36 | 99.35 | 98.92 | 98.97 | 99.18 | 99.45 | 99.49 | 99.4 | 99.03 | 99.02 | 99.33 | 99.56 | 99.29 | 98.98 | 99.18 | 99.39 | 99.42 | 99.24
3901 | 98.7 | 99.19 | 99.6 | 98.47 | 97.62 | 98.74 | 97.98 | 97.12 | 99.35 | 99.51 | 99.35 | 99.34 | 98.91 | 98.97 | 99.18 | 99.44 | 99.48 | 99.4 | 99.02 | 99.02 | 99.32 | 99.56 | 99.28 | 98.99 | 99.18 | 99.39 | 99.42 | 99.23
3900 | 98.7 | 99.19 | 99.6 | 98.48 | 97.62 | 98.77 | 98 | 97.14 | 99.34 | 99.5 | 99.34 | 99.33 | 98.92 | 98.98 | 99.17 | 99.44 | 99.47 | 99.39 | 99.03 | 99.03 | 99.32 | 99.56 | 99.27 | 99 | 99.19 | 99.39 | 99.43 | 99.23
3899 | 98.7 | 99.2 | 99.61 | 98.49 | 97.62 | 98.78 | 98.01 | 97.16 | 99.34 | 99.5 | 99.33 | 99.33 | 98.92 | 98.99 | 99.17 | 99.44 | 99.46 | 99.39 | 99.05 | 99.05 | 99.33 | 99.56 | 99.28 | 99.02 | 99.2 | 99.39 | 99.43 | 99.23
3898 | 98.71 | 99.2 | 99.62 | 98.5 | 97.62 | 98.78 | 98.02 | 97.17 | 99.35 | 99.49 | 99.33 | 99.33 | 98.93 | 98.99 | 99.17 | 99.43 | 99.46 | 99.4 | 99.06 | 99.06 | 99.33 | 99.56 | 99.29 | 99.03 | 99.2 | 99.4 | 99.43 | 99.24
3897 | 98.71 | 99.2 | 99.63 | 98.5 | 97.61 | 98.78 | 98.02 | 97.17 | 99.35 | 99.49 | 99.33 | 99.33 | 98.93 | 99 | 99.17 | 99.43 | 99.46 | 99.4 | 99.07 | 99.06 | 99.34 | 99.57 | 99.29 | 99.03 | 99.2 | 99.4 | 99.43 | 99.24
3896 | 98.72 | 99.2 | 99.63 | 98.5 | 97.6 | 98.78 | 98.01 | 97.16 | 99.36 | 99.48 | 99.33 | 99.33 | 98.93 | 99 | 99.17 | 99.42 | 99.46 | 99.4 | 99.08 | 99.06 | 99.35 | 99.57 | 99.3 | 99.02 | 99.19 | 99.4 | 99.43 | 99.24
3895 | 98.72 | 99.2 | 99.62 | 98.51 | 97.59 | 98.77 | 98.01 | 97.16 | 99.37 | 99.48 | 99.33 | 99.34 | 98.93 | 99 | 99.17 | 99.42 | 99.46 | 99.41 | 99.08 | 99.07 | 99.35 | 99.57 | 99.3 | 99.01 | 99.18 | 99.4 | 99.42 | 99.24
3894 | 98.72 | 99.2 | 99.62 | 98.51 | 97.58 | 98.78 | 98.01 | 97.16 | 99.39 | 99.48 | 99.33 | 99.34 | 98.94 | 99 | 99.18 | 99.41 | 99.45 | 99.41 | 99.07 | 99.07 | 99.34 | 99.57 | 99.3 | 99 | 99.18 | 99.4 | 99.42 | 99.24
3893 | 98.72 | 99.2 | 99.61 | 98.51 | 97.58 | 98.78 | 98.02 | 97.16 | 99.39 | 99.47 | 99.33 | 99.33 | 98.94 | 99.01 | 99.18 | 99.41 | 99.45 | 99.41 | 99.08 | 99.07 | 99.34 | 99.58 | 99.3 | 99 | 99.17 | 99.4 | 99.43 | 99.24
3892 | 98.72 | 99.2 | 99.62 | 98.51 | 97.58 | 98.78 | 98.02 | 97.16 | 99.4 | 99.47 | 99.33 | 99.33 | 98.94 | 99.02 | 99.18 | 99.41 | 99.45 | 99.41 | 99.08 | 99.08 | 99.34 | 99.59 | 99.3 | 99.01 | 99.17 | 99.41 | 99.43 | 99.24
3891 | 98.72 | 99.2 | 99.62 | 98.51 | 97.58 | 98.78 | 98.02 | 97.15 | 99.39 | 99.47 | 99.33 | 99.33 | 98.94 | 99.03 | 99.19 | 99.42 | 99.45 | 99.41 | 99.09 | 99.08 | 99.34 | 99.59 | 99.31 | 99.01 | 99.18 | 99.41 | 99.44 | 99.25
3890 | 98.72 | 99.2 | 99.62 | 98.5 | 97.58 | 98.77 | 98.02 | 97.14 | 99.39 | 99.47 | 99.33 | 99.33 | 98.94 | 99.02 | 99.19 | 99.42 | 99.47 | 99.41 | 99.09 | 99.07 | 99.35 | 99.58 | 99.31 | 99.01 | 99.18 | 99.41 | 99.43 | 99.25
3889 | 98.7 | 99.19 | 99.62 | 98.49 | 97.57 | 98.75 | 98.01 | 97.13 | 99.38 | 99.48 | 99.34 | 99.34 | 98.94 | 99.01 | 99.2 | 99.43 | 99.47 | 99.41 | 99.07 | 99.06 | 99.35 | 99.58 | 99.31 | 99.01 | 99.17 | 99.41 | 99.43 | 99.26
3888 | 98.7 | 99.19 | 99.62 | 98.48 | 97.56 | 98.74 | 98 | 97.12 | 99.37 | 99.48 | 99.33 | 99.33 | 98.93 | 99 | 99.19 | 99.42 | 99.46 | 99.41 | 99.07 | 99.05 | 99.34 | 99.57 | 99.3 | 99 | 99.17 | 99.4 | 99.42 | 99.25
3887 | 98.69 | 99.19 | 99.62 | 98.48 | 97.56 | 98.74 | 98 | 97.12 | 99.37 | 99.48 | 99.32 | 99.33 | 98.92 | 99.01 | 99.18 | 99.41 | 99.45 | 99.4 | 99.07 | 99.04 | 99.35 | 99.57 | 99.3 | 98.99 | 99.17 | 99.4 | 99.42 | 99.24
3886 | 98.69 | 99.19 | 99.63 | 98.48 | 97.56 | 98.74 | 98 | 97.12 | 99.37 | 99.48 | 99.32 | 99.32 | 98.92 | 99.01 | 99.17 | 99.4 | 99.45 | 99.4 | 99.08 | 99.05 | 99.35 | 99.58 | 99.3 | 98.99 | 99.17 | 99.4 | 99.42 | 99.23
3885 | 98.69 | 99.19 | 99.63 | 98.48 | 97.56 | 98.75 | 98 | 97.12 | 99.37 | 99.49 | 99.33 | 99.33 | 98.93 | 99.01 | 99.16 | 99.41 | 99.46 | 99.4 | 99.08 | 99.05 | 99.35 | 99.58 | 99.3 | 99 | 99.17 | 99.4 | 99.43 | 99.24
3884 | 98.68 | 99.19 | 99.63 | 98.48 | 97.56 | 98.75 | 98.01 | 97.13 | 99.36 | 99.49 | 99.34 | 99.34 | 98.93 | 98.98 | 99.17 | 99.42 | 99.48 | 99.41 | 99.06 | 99.05 | 99.34 | 99.57 | 99.3 | 99.01 | 99.18 | 99.4 | 99.44 | 99.24
3883 | 98.67 | 99.19 | 99.62 | 98.49 | 97.57 | 98.76 | 98.01 | 97.14 | 99.36 | 99.5 | 99.34 | 99.34 | 98.92 | 98.96 | 99.17 | 99.43 | 99.49 | 99.41 | 99.05 | 99.04 | 99.33 | 99.56 | 99.29 | 99.01 | 99.18 | 99.4 | 99.44 | 99.24
3882 | 98.68 | 99.2 | 99.62 | 98.5 | 97.58 | 98.78 | 98.03 | 97.17 | 99.35 | 99.49 | 99.33 | 99.33 | 98.92 | 98.96 | 99.16 | 99.42 | 99.47 | 99.4 | 99.04 | 99.04 | 99.33 | 99.56 | 99.29 | 99.02 | 99.19 | 99.4 | 99.44 | 99.23
3881 | 98.69 | 99.2 | 99.62 | 98.51 | 97.58 | 98.8 | 98.05 | 97.19 | 99.36 | 99.48 | 99.32 | 99.32 | 98.92 | 98.98 | 99.16 | 99.41 | 99.45 | 99.4 | 99.06 | 99.05 | 99.34 | 99.57 | 99.29 | 99.03 | 99.19 | 99.4 | 99.44 | 99.23
3880 | 98.69 | 99.2 | 99.63 | 98.52 | 97.59 | 98.81 | 98.06 | 97.21 | 99.36 | 99.47 | 99.32 | 99.32 | 98.93 | 98.99 | 99.16 | 99.41 | 99.45 | 99.39 | 99.07 | 99.07 | 99.35 | 99.58 | 99.3 | 99.04 | 99.2 | 99.4 | 99.43 | 99.24
3879 | 98.69 | 99.19 | 99.63 | 98.52 | 97.6 | 98.81 | 98.06 | 97.2 | 99.36 | 99.47 | 99.33 | 99.32 | 98.93 | 99 | 99.17 | 99.42 | 99.46 | 99.4 | 99.08 | 99.08 | 99.35 | 99.58 | 99.3 | 99.04 | 99.19 | 99.4 | 99.43 | 99.25
3878 | 98.69 | 99.19 | 99.62 | 98.51 | 97.6 | 98.8 | 98.06 | 97.19 | 99.37 | 99.47 | 99.34 | 99.33 | 98.94 | 98.99 | 99.18 | 99.42 | 99.47 | 99.4 | 99.07 | 99.07 | 99.35 | 99.58 | 99.3 | 99.02 | 99.18 | 99.4 | 99.43 | 99.25
3877 | 98.69 | 99.18 | 99.61 | 98.52 | 97.6 | 98.79 | 98.05 | 97.19 | 99.38 | 99.47 | 99.33 | 99.33 | 98.94 | 98.99 | 99.18 | 99.41 | 99.47 | 99.41 | 99.06 | 99.06 | 99.34 | 99.57 | 99.3 | 99.01 | 99.18 | 99.39 | 99.42 | 99.25
3876 | 98.69 | 99.18 | 99.6 | 98.52 | 97.6 | 98.79 | 98.05 | 97.19 | 99.38 | 99.47 | 99.33 | 99.33 | 98.94 | 98.99 | 99.17 | 99.41 | 99.46 | 99.41 | 99.06 | 99.06 | 99.34 | 99.58 | 99.29 | 99 | 99.18 | 99.39 | 99.42 | 99.24
3875 | 98.69 | 99.18 | 99.6 | 98.53 | 97.6 | 98.8 | 98.05 | 97.2 | 99.39 | 99.47 | 99.33 | 99.33 | 98.95 | 99 | 99.17 | 99.4 | 99.46 | 99.41 | 99.07 | 99.06 | 99.34 | 99.58 | 99.3 | 99 | 99.18 | 99.39 | 99.43 | 99.24
3874 | 98.68 | 99.18 | 99.6 | 98.53 | 97.59 | 98.8 | 98.05 | 97.2 | 99.38 | 99.47 | 99.34 | 99.33 | 98.95 | 99 | 99.18 | 99.41 | 99.47 | 99.42 | 99.07 | 99.07 | 99.34 | 99.58 | 99.3 | 99.01 | 99.18 | 99.4 | 99.43 | 99.24
3873 | 98.68 | 99.17 | 99.6 | 98.52 | 97.59 | 98.78 | 98.04 | 97.18 | 99.38 | 99.48 | 99.34 | 99.34 | 98.94 | 98.99 | 99.19 | 99.42 | 99.48 | 99.42 | 99.05 | 99.07 | 99.33 | 99.58 | 99.29 | 99.02 | 99.18 | 99.4 | 99.43 | 99.25
3872 | 98.68 | 99.17 | 99.59 | 98.5 | 97.6 | 98.76 | 98.02 | 97.16 | 99.37 | 99.49 | 99.34 | 99.35 | 98.93 | 98.99 | 99.2 | 99.43 | 99.48 | 99.42 | 99.04 | 99.06 | 99.32 | 99.57 | 99.29 | 99.01 | 99.17 | 99.39 | 99.43 | 99.25
3871 | 98.68 | 99.18 | 99.58 | 98.49 | 97.62 | 98.74 | 97.99 | 97.14 | 99.37 | 99.49 | 99.34 | 99.34 | 98.92 | 98.99 | 99.2 | 99.43 | 99.46 | 99.41 | 99.04 | 99.06 | 99.32 | 99.56 | 99.28 | 99 | 99.16 | 99.39 | 99.43 | 99.25
3870 | 98.68 | 99.17 | 99.59 | 98.49 | 97.63 | 98.74 | 97.98 | 97.14 | 99.37 | 99.49 | 99.33 | 99.33 | 98.92 | 99 | 99.19 | 99.43 | 99.45 | 99.41 | 99.06 | 99.07 | 99.32 | 99.57 | 99.28 | 98.99 | 99.16 | 99.38 | 99.43 | 99.25
3869 | 98.68 | 99.17 | 99.6 | 98.49 | 97.63 | 98.74 | 97.98 | 97.15 | 99.37 | 99.5 | 99.34 | 99.33 | 98.93 | 99 | 99.19 | 99.44 | 99.46 | 99.41 | 99.06 | 99.07 | 99.33 | 99.57 | 99.28 | 98.99 | 99.16 | 99.38 | 99.44 | 99.26
3868 | 98.68 | 99.16 | 99.6 | 98.49 | 97.64 | 98.74 | 97.98 | 97.16 | 99.37 | 99.5 | 99.35 | 99.34 | 98.93 | 98.99 | 99.2 | 99.45 | 99.48 | 99.42 | 99.05 | 99.06 | 99.33 | 99.56 | 99.27 | 98.98 | 99.16 | 99.38 | 99.43 | 99.26
3867 | 98.68 | 99.16 | 99.6 | 98.49 | 97.65 | 98.73 | 97.97 | 97.15 | 99.37 | 99.5 | 99.35 | 99.33 | 98.93 | 98.99 | 99.19 | 99.43 | 99.49 | 99.42 | 99.04 | 99.04 | 99.32 | 99.56 | 99.26 | 98.97 | 99.16 | 99.37 | 99.42 | 99.26
3866 | 98.69 | 99.16 | 99.6 | 98.48 | 97.66 | 98.73 | 97.96 | 97.15 | 99.37 | 99.5 | 99.34 | 99.32 | 98.93 | 98.99 | 99.18 | 99.41 | 99.48 | 99.41 | 99.05 | 99.04 | 99.32 | 99.56 | 99.26 | 98.96 | 99.16 | 99.37 | 99.42 | 99.25
3865 | 98.69 | 99.17 | 99.61 | 98.48 | 97.66 | 98.74 | 97.97 | 97.16 | 99.37 | 99.49 | 99.34 | 99.31 | 98.93 | 99.01 | 99.17 | 99.4 | 99.47 | 99.4 | 99.06 | 99.05 | 99.33 | 99.57 | 99.27 | 98.97 | 99.16 | 99.37 | 99.42 | 99.24
3864 | 98.69 | 99.17 | 99.62 | 98.48 | 97.66 | 98.75 | 97.98 | 97.17 | 99.37 | 99.48 | 99.34 | 99.31 | 98.93 | 99.01 | 99.17 | 99.4 | 99.47 | 99.39 | 99.07 | 99.06 | 99.33 | 99.57 | 99.28 | 98.98 | 99.17 | 99.38 | 99.42 | 99.24
3863 | 98.69 | 99.17 | 99.62 | 98.49 | 97.67 | 98.76 | 97.99 | 97.18 | 99.37 | 99.47 | 99.34 | 99.32 | 98.92 | 99.02 | 99.17 | 99.4 | 99.47 | 99.39 | 99.07 | 99.06 | 99.33 | 99.57 | 99.29 | 99 | 99.18 | 99.38 | 99.43 | 99.24
3862 | 98.69 | 99.17 | 99.62 | 98.48 | 97.67 | 98.76 | 97.99 | 97.18 | 99.37 | 99.47 | 99.33 | 99.32 | 98.92 | 99.02 | 99.17 | 99.4 | 99.46 | 99.38 | 99.06 | 99.06 | 99.33 | 99.56 | 99.29 | 99 | 99.18 | 99.39 | 99.43 | 99.23
3861 | 98.69 | 99.18 | 99.62 | 98.48 | 97.67 | 98.75 | 97.99 | 97.18 | 99.36 | 99.47 | 99.33 | 99.32 | 98.92 | 99.03 | 99.17 | 99.4 | 99.45 | 99.38 | 99.07 | 99.07 | 99.33 | 99.56 | 99.3 | 99 | 99.17 | 99.39 | 99.43 | 99.23
3860 | 98.69 | 99.18 | 99.62 | 98.48 | 97.66 | 98.75 | 97.99 | 97.17 | 99.36 | 99.47 | 99.33 | 99.32 | 98.92 | 99.03 | 99.17 | 99.4 | 99.44 | 99.39 | 99.07 | 99.07 | 99.33 | 99.57 | 99.3 | 98.99 | 99.16 | 99.39 | 99.43 | 99.23
3859 | 98.69 | 99.17 | 99.62 | 98.48 | 97.65 | 98.75 | 97.99 | 97.17 | 99.37 | 99.47 | 99.33 | 99.33 | 98.92 | 99.04 | 99.17 | 99.41 | 99.45 | 99.4 | 99.08 | 99.07 | 99.34 | 99.57 | 99.31 | 98.99 | 99.15 | 99.38 | 99.43 | 99.23
3858 | 98.68 | 99.17 | 99.61 | 98.48 | 97.64 | 98.75 | 98 | 97.18 | 99.37 | 99.49 | 99.34 | 99.34 | 98.92 | 99.04 | 99.19 | 99.42 | 99.46 | 99.41 | 99.07 | 99.06 | 99.34 | 99.58 | 99.31 | 98.99 | 99.15 | 99.39 | 99.43 | 99.24
3857 | 98.67 | 99.16 | 99.59 | 98.48 | 97.64 | 98.75 | 98.01 | 97.18 | 99.37 | 99.51 | 99.35 | 99.35 | 98.92 | 99.02 | 99.2 | 99.44 | 99.48 | 99.42 | 99.05 | 99.04 | 99.33 | 99.59 | 99.3 | 99 | 99.15 | 99.39 | 99.43 | 99.26
3856 | 98.67 | 99.15 | 99.57 | 98.48 | 97.64 | 98.73 | 98 | 97.17 | 99.37 | 99.54 | 99.35 | 99.36 | 98.93 | 99 | 99.22 | 99.46 | 99.49 | 99.43 | 99.03 | 99.02 | 99.33 | 99.6 | 99.29 | 99 | 99.15 | 99.38 | 99.44 | 99.28
3855 | 98.67 | 99.15 | 99.57 | 98.49 | 97.65 | 98.72 | 98 | 97.16 | 99.36 | 99.55 | 99.35 | 99.36 | 98.93 | 99 | 99.23 | 99.47 | 99.5 | 99.42 | 99.03 | 99.01 | 99.33 | 99.6 | 99.29 | 98.98 | 99.15 | 99.38 | 99.44 | 99.28
3854 | 98.67 | 99.15 | 99.58 | 98.49 | 97.67 | 98.72 | 98 | 97.15 | 99.36 | 99.55 | 99.34 | 99.35 | 98.94 | 99.01 | 99.21 | 99.46 | 99.48 | 99.42 | 99.04 | 99.03 | 99.34 | 99.6 | 99.29 | 98.97 | 99.15 | 99.37 | 99.44 | 99.27
3853 | 98.67 | 99.16 | 99.59 | 98.49 | 97.7 | 98.72 | 98 | 97.15 | 99.36 | 99.54 | 99.34 | 99.34 | 98.93 | 99 | 99.19 | 99.44 | 99.48 | 99.41 | 99.03 | 99.04 | 99.34 | 99.58 | 99.29 | 98.98 | 99.15 | 99.37 | 99.43 | 99.25
3852 | 98.67 | 99.17 | 99.59 | 98.49 | 97.72 | 98.74 | 98.01 | 97.16 | 99.36 | 99.53 | 99.36 | 99.35 | 98.92 | 98.98 | 99.19 | 99.44 | 99.5 | 99.42 | 99.02 | 99.04 | 99.32 | 99.56 | 99.27 | 98.99 | 99.15 | 99.37 | 99.43 | 99.25
3851 | 98.67 | 99.17 | 99.59 | 98.5 | 97.72 | 98.75 | 98.02 | 97.17 | 99.36 | 99.53 | 99.36 | 99.34 | 98.92 | 98.97 | 99.18 | 99.44 | 99.5 | 99.42 | 99.02 | 99.04 | 99.32 | 99.55 | 99.27 | 99 | 99.15 | 99.37 | 99.43 | 99.24
3850 | 98.67 | 99.17 | 99.6 | 98.5 | 97.72 | 98.76 | 98.02 | 97.18 | 99.36 | 99.52 | 99.34 | 99.33 | 98.92 | 98.98 | 99.16 | 99.42 | 99.48 | 99.41 | 99.03 | 99.05 | 99.32 | 99.55 | 99.27 | 98.99 | 99.16 | 99.37 | 99.43 | 99.23
3849 | 98.67 | 99.17 | 99.61 | 98.51 | 97.7 | 98.76 | 98.01 | 97.18 | 99.36 | 99.49 | 99.33 | 99.32 | 98.92 | 99 | 99.14 | 99.4 | 99.45 | 99.39 | 99.05 | 99.06 | 99.33 | 99.56 | 99.28 | 98.98 | 99.16 | 99.37 | 99.42 | 99.22
3848 | 98.67 | 99.17 | 99.61 | 98.51 | 97.68 | 98.76 | 98.01 | 97.19 | 99.37 | 99.48 | 99.32 | 99.31 | 98.93 | 99.01 | 99.14 | 99.4 | 99.44 | 99.38 | 99.07 | 99.07 | 99.34 | 99.57 | 99.29 | 98.98 | 99.16 | 99.38 | 99.42 | 99.22
3847 | 98.67 | 99.16 | 99.62 | 98.51 | 97.67 | 98.76 | 98.02 | 97.2 | 99.37 | 99.47 | 99.33 | 99.31 | 98.93 | 99.02 | 99.16 | 99.39 | 99.43 | 99.38 | 99.08 | 99.07 | 99.34 | 99.57 | 99.29 | 98.97 | 99.16 | 99.38 | 99.41 | 99.23
3846 | 98.66 | 99.16 | 99.62 | 98.51 | 97.65 | 98.77 | 98.02 | 97.21 | 99.37 | 99.46 | 99.33 | 99.31 | 98.93 | 99.02 | 99.17 | 99.4 | 99.43 | 99.38 | 99.09 | 99.07 | 99.34 | 99.57 | 99.29 | 98.97 | 99.16 | 99.39 | 99.41 | 99.23
3845 | 98.65 | 99.15 | 99.62 | 98.51 | 97.65 | 98.77 | 98.02 | 97.21 | 99.37 | 99.46 | 99.33 | 99.32 | 98.93 | 99.02 | 99.18 | 99.41 | 99.44 | 99.38 | 99.09 | 99.07 | 99.34 | 99.56 | 99.29 | 98.97 | 99.16 | 99.39 | 99.41 | 99.24
3844 | 98.65 | 99.15 | 99.62 | 98.51 | 97.65 | 98.77 | 98.03 | 97.22 | 99.37 | 99.46 | 99.34 | 99.33 | 98.93 | 99.02 | 99.19 | 99.41 | 99.45 | 99.39 | 99.08 | 99.07 | 99.35 | 99.55 | 99.29 | 98.97 | 99.16 | 99.4 | 99.41 | 99.25
3843 | 98.64 | 99.14 | 99.62 | 98.51 | 97.65 | 98.77 | 98.02 | 97.21 | 99.37 | 99.47 | 99.34 | 99.33 | 98.93 | 99.01 | 99.2 | 99.42 | 99.46 | 99.4 | 99.08 | 99.06 | 99.35 | 99.55 | 99.29 | 98.97 | 99.16 | 99.4 | 99.41 | 99.26
3842 | 98.63 | 99.14 | 99.62 | 98.51 | 97.66 | 98.76 | 98.02 | 97.2 | 99.37 | 99.48 | 99.35 | 99.34 | 98.92 | 99.01 | 99.21 | 99.43 | 99.47 | 99.42 | 99.07 | 99.05 | 99.35 | 99.54 | 99.29 | 98.98 | 99.16 | 99.4 | 99.41 | 99.27
3841 | 98.63 | 99.14 | 99.61 | 98.5 | 97.68 | 98.76 | 98.01 | 97.2 | 99.37 | 99.49 | 99.35 | 99.35 | 98.91 | 99 | 99.22 | 99.43 | 99.48 | 99.43 | 99.05 | 99.04 | 99.34 | 99.55 | 99.28 | 98.98 | 99.15 | 99.4 | 99.41 | 99.27
3840 | 98.63 | 99.14 | 99.61 | 98.5 | 97.7 | 98.76 | 98.02 | 97.2 | 99.35 | 99.49 | 99.35 | 99.34 | 98.9 | 99 | 99.22 | 99.42 | 99.47 | 99.44 | 99.04 | 99.04 | 99.33 | 99.55 | 99.28 | 98.98 | 99.15 | 99.39 | 99.41 | 99.27
3839 | 98.64 | 99.14 | 99.6 | 98.5 | 97.71 | 98.77 | 98.02 | 97.21 | 99.35 | 99.49 | 99.35 | 99.34 | 98.9 | 99 | 99.22 | 99.42 | 99.46 | 99.43 | 99.04 | 99.04 | 99.33 | 99.56 | 99.28 | 98.98 | 99.15 | 99.39 | 99.41 | 99.26
3838 | 98.65 | 99.14 | 99.6 | 98.5 | 97.72 | 98.77 | 98.03 | 97.22 | 99.34 | 99.49 | 99.35 | 99.33 | 98.91 | 98.99 | 99.22 | 99.41 | 99.46 | 99.43 | 99.04 | 99.04 | 99.33 | 99.56 | 99.28 | 98.98 | 99.15 | 99.39 | 99.41 | 99.26
3837 | 98.66 | 99.13 | 99.6 | 98.5 | 97.72 | 98.78 | 98.04 | 97.23 | 99.34 | 99.49 | 99.34 | 99.33 | 98.92 | 98.99 | 99.21 | 99.41 | 99.46 | 99.42 | 99.04 | 99.04 | 99.32 | 99.55 | 99.28 | 98.98 | 99.15 | 99.38 | 99.41 | 99.25
3836 | 98.66 | 99.13 | 99.6 | 98.5 | 97.72 | 98.77 | 98.04 | 97.24 | 99.35 | 99.49 | 99.34 | 99.33 | 98.92 | 98.99 | 99.21 | 99.41 | 99.47 | 99.42 | 99.04 | 99.03 | 99.32 | 99.55 | 99.28 | 98.98 | 99.15 | 99.38 | 99.41 | 99.25
3835 | 98.66 | 99.13 | 99.6 | 98.5 | 97.72 | 98.77 | 98.04 | 97.25 | 99.36 | 99.48 | 99.33 | 99.32 | 98.92 | 99 | 99.2 | 99.41 | 99.47 | 99.41 | 99.04 | 99.03 | 99.31 | 99.54 | 99.28 | 98.98 | 99.15 | 99.38 | 99.41 | 99.24
3834 | 98.66 | 99.13 | 99.6 | 98.5 | 97.73 | 98.77 | 98.03 | 97.25 | 99.36 | 99.48 | 99.32 | 99.31 | 98.92 | 99.01 | 99.19 | 99.4 | 99.46 | 99.41 | 99.04 | 99.04 | 99.31 | 99.54 | 99.28 | 98.99 | 99.15 | 99.38 | 99.41 | 99.23
3833 | 98.66 | 99.13 | 99.6 | 98.51 | 97.73 | 98.77 | 98.03 | 97.25 | 99.37 | 99.46 | 99.31 | 99.31 | 98.92 | 99.02 | 99.18 | 99.4 | 99.44 | 99.4 | 99.05 | 99.04 | 99.32 | 99.54 | 99.28 | 98.99 | 99.16 | 99.38 | 99.41 | 99.23
3832 | 98.66 | 99.13 | 99.61 | 98.51 | 97.73 | 98.77 | 98.03 | 97.26 | 99.37 | 99.45 | 99.31 | 99.3 | 98.92 | 99.03 | 99.17 | 99.4 | 99.43 | 99.4 | 99.06 | 99.05 | 99.32 | 99.55 | 99.29 | 98.99 | 99.16 | 99.38 | 99.41 | 99.22
3831 | 98.66 | 99.13 | 99.62 | 98.52 | 97.73 | 98.77 | 98.03 | 97.27 | 99.37 | 99.45 | 99.31 | 99.31 | 98.92 | 99.03 | 99.16 | 99.4 | 99.43 | 99.4 | 99.07 | 99.06 | 99.33 | 99.55 | 99.29 | 98.99 | 99.17 | 99.39 | 99.41 | 99.23
3830 | 98.65 | 99.12 | 99.62 | 98.52 | 97.72 | 98.78 | 98.04 | 97.28 | 99.36 | 99.45 | 99.31 | 99.31 | 98.92 | 99.02 | 99.16 | 99.4 | 99.43 | 99.39 | 99.06 | 99.06 | 99.33 | 99.55 | 99.29 | 99 | 99.17 | 99.39 | 99.42 | 99.23
3829 | 98.64 | 99.12 | 99.62 | 98.53 | 97.72 | 98.78 | 98.05 | 97.28 | 99.36 | 99.45 | 99.31 | 99.31 | 98.91 | 99.02 | 99.16 | 99.4 | 99.43 | 99.39 | 99.06 | 99.05 | 99.33 | 99.54 | 99.29 | 98.99 | 99.17 | 99.4 | 99.42 | 99.23
3828 | 98.64 | 99.12 | 99.62 | 98.53 | 97.73 | 98.79 | 98.05 | 97.29 | 99.36 | 99.45 | 99.31 | 99.3 | 98.91 | 99.01 | 99.16 | 99.39 | 99.42 | 99.39 | 99.06 | 99.05 | 99.33 | 99.54 | 99.28 | 98.99 | 99.17 | 99.4 | 99.42 | 99.23
3827 | 98.63 | 99.12 | 99.62 | 98.53 | 97.73 | 98.79 | 98.05 | 97.29 | 99.36 | 99.45 | 99.32 | 99.3 | 98.91 | 99.02 | 99.17 | 99.39 | 99.42 | 99.39 | 99.07 | 99.06 | 99.34 | 99.54 | 99.29 | 98.99 | 99.17 | 99.41 | 99.42 | 99.23
3826 | 98.63 | 99.12 | 99.62 | 98.52 | 97.73 | 98.78 | 98.04 | 97.28 | 99.36 | 99.45 | 99.32 | 99.31 | 98.91 | 99.02 | 99.19 | 99.39 | 99.43 | 99.4 | 99.08 | 99.06 | 99.34 | 99.55 | 99.29 | 98.99 | 99.17 | 99.4 | 99.41 | 99.24
3825 | 98.62 | 99.1 | 99.62 | 98.51 | 97.73 | 98.77 | 98.02 | 97.26 | 99.37 | 99.46 | 99.33 | 99.32 | 98.91 | 99.01 | 99.21 | 99.4 | 99.45 | 99.41 | 99.07 | 99.06 | 99.33 | 99.54 | 99.28 | 98.98 | 99.17 | 99.4 | 99.41 | 99.25
3824 | 98.61 | 99.09 | 99.6 | 98.49 | 97.74 | 98.75 | 98 | 97.24 | 99.36 | 99.47 | 99.33 | 99.33 | 98.91 | 98.99 | 99.23 | 99.4 | 99.46 | 99.41 | 99.05 | 99.05 | 99.32 | 99.54 | 99.27 | 98.97 | 99.16 | 99.39 | 99.4 | 99.26
3823 | 98.62 | 99.09 | 99.59 | 98.49 | 97.75 | 98.74 | 97.98 | 97.22 | 99.36 | 99.47 | 99.33 | 99.34 | 98.9 | 98.99 | 99.23 | 99.4 | 99.46 | 99.41 | 99.05 | 99.04 | 99.31 | 99.54 | 99.26 | 98.94 | 99.15 | 99.38 | 99.4 | 99.25
3822 | 98.62 | 99.09 | 99.59 | 98.48 | 97.76 | 98.74 | 97.98 | 97.21 | 99.36 | 99.48 | 99.32 | 99.33 | 98.9 | 99.01 | 99.22 | 99.38 | 99.45 | 99.4 | 99.06 | 99.04 | 99.31 | 99.55 | 99.26 | 98.93 | 99.15 | 99.37 | 99.4 | 99.24
3821 | 98.62 | 99.09 | 99.59 | 98.48 | 97.77 | 98.74 | 97.98 | 97.22 | 99.36 | 99.47 | 99.32 | 99.34 | 98.91 | 99.03 | 99.21 | 99.38 | 99.44 | 99.4 | 99.07 | 99.06 | 99.32 | 99.56 | 99.26 | 98.94 | 99.16 | 99.37 | 99.4 | 99.24
3820 | 98.62 | 99.09 | 99.59 | 98.48 | 97.77 | 98.75 | 97.99 | 97.23 | 99.35 | 99.47 | 99.34 | 99.34 | 98.91 | 99.02 | 99.21 | 99.39 | 99.46 | 99.41 | 99.06 | 99.06 | 99.32 | 99.56 | 99.27 | 98.95 | 99.17 | 99.37 | 99.4 | 99.25
3819 | 98.62 | 99.09 | 99.58 | 98.49 | 97.78 | 98.75 | 98 | 97.23 | 99.35 | 99.48 | 99.34 | 99.35 | 98.91 | 99.01 | 99.22 | 99.4 | 99.47 | 99.41 | 99.04 | 99.05 | 99.32 | 99.55 | 99.26 | 98.96 | 99.16 | 99.37 | 99.4 | 99.26
3818 | 98.62 | 99.09 | 99.57 | 98.49 | 97.8 | 98.75 | 98.01 | 97.24 | 99.36 | 99.48 | 99.32 | 99.33 | 98.91 | 99.01 | 99.2 | 99.4 | 99.46 | 99.4 | 99.03 | 99.04 | 99.31 | 99.55 | 99.26 | 98.97 | 99.16 | 99.37 | 99.4 | 99.25
3817 | 98.62 | 99.09 | 99.58 | 98.5 | 97.81 | 98.76 | 98.02 | 97.26 | 99.36 | 99.47 | 99.31 | 99.31 | 98.91 | 99.02 | 99.18 | 99.38 | 99.43 | 99.39 | 99.04 | 99.05 | 99.32 | 99.56 | 99.26 | 98.97 | 99.15 | 99.37 | 99.4 | 99.24
3816 | 98.61 | 99.09 | 99.59 | 98.51 | 97.8 | 98.77 | 98.04 | 97.28 | 99.37 | 99.46 | 99.3 | 99.29 | 98.91 | 99.04 | 99.16 | 99.38 | 99.42 | 99.39 | 99.07 | 99.07 | 99.33 | 99.57 | 99.28 | 98.98 | 99.15 | 99.38 | 99.41 | 99.23
3815 | 98.61 | 99.09 | 99.6 | 98.52 | 97.79 | 98.78 | 98.06 | 97.3 | 99.37 | 99.46 | 99.31 | 99.29 | 98.92 | 99.04 | 99.16 | 99.38 | 99.43 | 99.4 | 99.08 | 99.08 | 99.34 | 99.56 | 99.28 | 98.99 | 99.16 | 99.38 | 99.41 | 99.24
3814 | 98.6 | 99.09 | 99.6 | 98.53 | 97.78 | 98.79 | 98.07 | 97.31 | 99.37 | 99.45 | 99.32 | 99.29 | 98.92 | 99.03 | 99.16 | 99.39 | 99.44 | 99.4 | 99.08 | 99.07 | 99.34 | 99.56 | 99.29 | 99 | 99.16 | 99.38 | 99.42 | 99.23
3813 | 98.6 | 99.09 | 99.6 | 98.53 | 97.78 | 98.79 | 98.07 | 97.31 | 99.37 | 99.45 | 99.32 | 99.29 | 98.91 | 99.03 | 99.15 | 99.39 | 99.43 | 99.39 | 99.08 | 99.07 | 99.33 | 99.56 | 99.29 | 99 | 99.16 | 99.38 | 99.42 | 99.22
3812 | 98.6 | 99.09 | 99.61 | 98.53 | 97.78 | 98.79 | 98.06 | 97.31 | 99.37 | 99.44 | 99.31 | 99.29 | 98.91 | 99.03 | 99.14 | 99.38 | 99.42 | 99.39 | 99.08 | 99.07 | 99.34 | 99.56 | 99.29 | 99 | 99.16 | 99.38 | 99.42 | 99.22
3811 | 98.6 | 99.08 | 99.62 | 98.53 | 97.77 | 98.79 | 98.06 | 97.31 | 99.38 | 99.44 | 99.32 | 99.3 | 98.92 | 99.04 | 99.15 | 99.39 | 99.42 | 99.38 | 99.08 | 99.08 | 99.34 | 99.57 | 99.29 | 99 | 99.16 | 99.38 | 99.42 | 99.22
3810 | 98.6 | 99.07 | 99.62 | 98.52 | 97.76 | 98.79 | 98.05 | 97.31 | 99.39 | 99.45 | 99.32 | 99.31 | 98.92 | 99.03 | 99.16 | 99.39 | 99.42 | 99.38 | 99.08 | 99.08 | 99.34 | 99.57 | 99.29 | 99 | 99.16 | 99.38 | 99.42 | 99.23
3809 | 98.6 | 99.07 | 99.61 | 98.52 | 97.77 | 98.79 | 98.05 | 97.31 | 99.39 | 99.45 | 99.32 | 99.32 | 98.92 | 99.03 | 99.17 | 99.39 | 99.43 | 99.38 | 99.07 | 99.08 | 99.33 | 99.56 | 99.29 | 98.99 | 99.15 | 99.38 | 99.42 | 99.23
3808 | 98.6 | 99.06 | 99.61 | 98.51 | 97.78 | 98.78 | 98.04 | 97.3 | 99.39 | 99.46 | 99.31 | 99.31 | 98.92 | 99.04 | 99.17 | 99.39 | 99.42 | 99.38 | 99.07 | 99.08 | 99.33 | 99.57 | 99.29 | 98.98 | 99.14 | 99.38 | 99.42 | 99.23
3807 | 98.6 | 99.06 | 99.61 | 98.51 | 97.78 | 98.78 | 98.04 | 97.29 | 99.39 | 99.46 | 99.32 | 99.31 | 98.92 | 99.05 | 99.17 | 99.38 | 99.42 | 99.39 | 99.09 | 99.08 | 99.34 | 99.57 | 99.29 | 98.98 | 99.14 | 99.37 | 99.42 | 99.23
3806 | 98.59 | 99.05 | 99.61 | 98.5 | 97.78 | 98.77 | 98.05 | 97.29 | 99.38 | 99.46 | 99.34 | 99.32 | 98.93 | 99.04 | 99.18 | 99.39 | 99.43 | 99.4 | 99.08 | 99.07 | 99.33 | 99.57 | 99.28 | 98.98 | 99.14 | 99.37 | 99.42 | 99.23
3805 | 98.58 | 99.04 | 99.61 | 98.5 | 97.78 | 98.76 | 98.05 | 97.29 | 99.37 | 99.47 | 99.35 | 99.33 | 98.92 | 99.03 | 99.2 | 99.4 | 99.45 | 99.4 | 99.06 | 99.05 | 99.32 | 99.56 | 99.28 | 98.97 | 99.14 | 99.37 | 99.42 | 99.24
3804 | 98.58 | 99.03 | 99.6 | 98.5 | 97.79 | 98.76 | 98.05 | 97.28 | 99.37 | 99.48 | 99.35 | 99.33 | 98.91 | 99.01 | 99.2 | 99.4 | 99.45 | 99.4 | 99.04 | 99.03 | 99.3 | 99.55 | 99.26 | 98.97 | 99.14 | 99.36 | 99.41 | 99.24
3803 | 98.58 | 99.03 | 99.6 | 98.51 | 97.8 | 98.76 | 98.05 | 97.28 | 99.37 | 99.48 | 99.34 | 99.32 | 98.91 | 99.01 | 99.19 | 99.39 | 99.42 | 99.4 | 99.04 | 99.02 | 99.3 | 99.54 | 99.25 | 98.96 | 99.14 | 99.36 | 99.41 | 99.24
3802 | 98.58 | 99.03 | 99.61 | 98.51 | 97.81 | 98.77 | 98.05 | 97.29 | 99.37 | 99.48 | 99.33 | 99.31 | 98.91 | 99.02 | 99.18 | 99.38 | 99.4 | 99.39 | 99.05 | 99.03 | 99.31 | 99.54 | 99.25 | 98.96 | 99.14 | 99.35 | 99.41 | 99.24
3801 | 98.57 | 99.03 | 99.62 | 98.51 | 97.8 | 98.78 | 98.06 | 97.3 | 99.37 | 99.48 | 99.33 | 99.32 | 98.92 | 99.02 | 99.18 | 99.39 | 99.4 | 99.4 | 99.04 | 99.04 | 99.32 | 99.54 | 99.26 | 98.97 | 99.14 | 99.35 | 99.42 | 99.24
3800 | 98.56 | 99.03 | 99.62 | 98.5 | 97.8 | 98.78 | 98.06 | 97.3 | 99.37 | 99.48 | 99.33 | 99.33 | 98.92 | 99 | 99.19 | 99.41 | 99.41 | 99.41 | 99.03 | 99.03 | 99.33 | 99.54 | 99.26 | 98.97 | 99.14 | 99.36 | 99.42 | 99.25
3799 | 98.56 | 99.03 | 99.61 | 98.51 | 97.8 | 98.78 | 98.05 | 97.3 | 99.36 | 99.48 | 99.32 | 99.33 | 98.91 | 98.99 | 99.19 | 99.4 | 99.42 | 99.41 | 99.02 | 99.03 | 99.32 | 99.53 | 99.25 | 98.96 | 99.14 | 99.36 | 99.42 | 99.24
3798 | 98.55 | 99.03 | 99.6 | 98.51 | 97.81 | 98.78 | 98.04 | 97.29 | 99.36 | 99.48 | 99.31 | 99.31 | 98.91 | 99 | 99.18 | 99.39 | 99.41 | 99.4 | 99.02 | 99.02 | 99.31 | 99.53 | 99.24 | 98.95 | 99.15 | 99.37 | 99.42 | 99.22
3797 | 98.55 | 99.04 | 99.6 | 98.51 | 97.81 | 98.79 | 98.04 | 97.3 | 99.35 | 99.46 | 99.3 | 99.3 | 98.91 | 99.01 | 99.17 | 99.37 | 99.4 | 99.39 | 99.05 | 99.03 | 99.32 | 99.54 | 99.25 | 98.96 | 99.15 | 99.38 | 99.41 | 99.21
3796 | 98.55 | 99.03 | 99.61 | 98.52 | 97.81 | 98.8 | 98.05 | 97.31 | 99.35 | 99.45 | 99.3 | 99.29 | 98.91 | 99.02 | 99.17 | 99.37 | 99.4 | 99.38 | 99.07 | 99.05 | 99.32 | 99.55 | 99.25 | 98.97 | 99.16 | 99.38 | 99.41 | 99.21
3795 | 98.54 | 99.03 | 99.61 | 98.52 | 97.8 | 98.81 | 98.06 | 97.33 | 99.36 | 99.44 | 99.31 | 99.29 | 98.91 | 99.03 | 99.17 | 99.37 | 99.41 | 99.37 | 99.08 | 99.05 | 99.33 | 99.55 | 99.26 | 98.98 | 99.16 | 99.38 | 99.41 | 99.21
3794 | 98.54 | 99.02 | 99.61 | 98.53 | 97.8 | 98.82 | 98.07 | 97.35 | 99.36 | 99.44 | 99.31 | 99.29 | 98.91 | 99.03 | 99.16 | 99.38 | 99.41 | 99.37 | 99.08 | 99.06 | 99.33 | 99.55 | 99.27 | 98.99 | 99.16 | 99.38 | 99.41 | 99.21
3793 | 98.54 | 99.02 | 99.61 | 98.54 | 97.8 | 98.82 | 98.07 | 97.36 | 99.36 | 99.44 | 99.3 | 99.29 | 98.92 | 99.03 | 99.15 | 99.37 | 99.4 | 99.36 | 99.08 | 99.06 | 99.33 | 99.56 | 99.27 | 99 | 99.17 | 99.38 | 99.41 | 99.2
3792 | 98.54 | 99.02 | 99.62 | 98.54 | 97.8 | 98.82 | 98.08 | 97.37 | 99.36 | 99.43 | 99.3 | 99.28 | 98.92 | 99.03 | 99.14 | 99.37 | 99.39 | 99.36 | 99.09 | 99.07 | 99.33 | 99.56 | 99.28 | 99.01 | 99.17 | 99.38 | 99.4 | 99.2
3791 | 98.54 | 99.01 | 99.62 | 98.54 | 97.79 | 98.81 | 98.08 | 97.38 | 99.37 | 99.43 | 99.3 | 99.28 | 98.92 | 99.04 | 99.14 | 99.37 | 99.39 | 99.36 | 99.09 | 99.07 | 99.34 | 99.57 | 99.28 | 99.01 | 99.18 | 99.38 | 99.4 | 99.2
3790 | 98.54 | 99.01 | 99.63 | 98.54 | 97.79 | 98.81 | 98.07 | 97.37 | 99.37 | 99.43 | 99.3 | 99.28 | 98.92 | 99.04 | 99.14 | 99.37 | 99.39 | 99.35 | 99.09 | 99.08 | 99.34 | 99.57 | 99.29 | 99.02 | 99.18 | 99.38 | 99.4 | 99.2
3789 | 98.53 | 99 | 99.62 | 98.54 | 97.79 | 98.8 | 98.07 | 97.37 | 99.37 | 99.42 | 99.3 | 99.29 | 98.92 | 99.04 | 99.15 | 99.37 | 99.39 | 99.35 | 99.09 | 99.08 | 99.34 | 99.57 | 99.29 | 99.02 | 99.17 | 99.38 | 99.4 | 99.2
3788 | 98.52 | 99 | 99.62 | 98.54 | 97.8 | 98.8 | 98.06 | 97.36 | 99.36 | 99.42 | 99.3 | 99.29 | 98.92 | 99.03 | 99.15 | 99.37 | 99.4 | 99.36 | 99.09 | 99.08 | 99.34 | 99.57 | 99.29 | 99.02 | 99.17 | 99.38 | 99.39 | 99.2
3787 | 98.52 | 98.99 | 99.61 | 98.53 | 97.8 | 98.8 | 98.06 | 97.36 | 99.36 | 99.42 | 99.3 | 99.29 | 98.92 | 99.02 | 99.15 | 99.37 | 99.4 | 99.36 | 99.08 | 99.07 | 99.33 | 99.57 | 99.29 | 99.01 | 99.16 | 99.38 | 99.39 | 99.19
3786 | 98.51 | 98.99 | 99.61 | 98.53 | 97.81 | 98.8 | 98.07 | 97.36 | 99.35 | 99.43 | 99.3 | 99.29 | 98.92 | 99.02 | 99.14 | 99.36 | 99.4 | 99.37 | 99.08 | 99.07 | 99.33 | 99.57 | 99.28 | 99 | 99.16 | 99.38 | 99.39 | 99.19
3785 | 98.51 | 98.98 | 99.61 | 98.53 | 97.82 | 98.81 | 98.07 | 97.37 | 99.35 | 99.43 | 99.3 | 99.29 | 98.92 | 99.02 | 99.14 | 99.36 | 99.4 | 99.37 | 99.08 | 99.07 | 99.32 | 99.56 | 99.28 | 99 | 99.16 | 99.38 | 99.39 | 99.19
3784 | 98.51 | 98.97 | 99.61 | 98.53 | 97.82 | 98.8 | 98.07 | 97.37 | 99.35 | 99.43 | 99.3 | 99.29 | 98.92 | 99.02 | 99.14 | 99.36 | 99.4 | 99.37 | 99.08 | 99.07 | 99.32 | 99.55 | 99.28 | 98.99 | 99.16 | 99.38 | 99.4 | 99.2
3783 | 98.51 | 98.96 | 99.61 | 98.53 | 97.82 | 98.8 | 98.07 | 97.37 | 99.35 | 99.44 | 99.3 | 99.3 | 98.92 | 99.01 | 99.15 | 99.37 | 99.41 | 99.38 | 99.07 | 99.06 | 99.32 | 99.54 | 99.28 | 98.99 | 99.16 | 99.39 | 99.4 | 99.2
3782 | 98.51 | 98.96 | 99.61 | 98.53 | 97.82 | 98.8 | 98.07 | 97.37 | 99.35 | 99.44 | 99.3 | 99.3 | 98.92 | 99 | 99.16 | 99.37 | 99.41 | 99.38 | 99.07 | 99.06 | 99.32 | 99.53 | 99.28 | 98.99 | 99.16 | 99.39 | 99.4 | 99.21
3781 | 98.51 | 98.95 | 99.61 | 98.53 | 97.82 | 98.8 | 98.07 | 97.37 | 99.36 | 99.44 | 99.3 | 99.3 | 98.92 | 99 | 99.16 | 99.37 | 99.41 | 99.38 | 99.07 | 99.05 | 99.32 | 99.53 | 99.28 | 98.99 | 99.16 | 99.4 | 99.41 | 99.2
3780 | 98.51 | 98.95 | 99.61 | 98.53 | 97.83 | 98.8 | 98.08 | 97.38 | 99.36 | 99.43 | 99.3 | 99.29 | 98.92 | 99.01 | 99.16 | 99.37 | 99.4 | 99.38 | 99.08 | 99.05 | 99.32 | 99.54 | 99.28 | 98.99 | 99.16 | 99.4 | 99.41 | 99.2
3779 | 98.5 | 98.94 | 99.62 | 98.53 | 97.83 | 98.81 | 98.08 | 97.38 | 99.36 | 99.43 | 99.29 | 99.29 | 98.92 | 99.01 | 99.16 | 99.37 | 99.4 | 99.38 | 99.09 | 99.06 | 99.33 | 99.54 | 99.28 | 99 | 99.16 | 99.39 | 99.41 | 99.2
3778 | 98.5 | 98.94 | 99.61 | 98.53 | 97.83 | 98.81 | 98.08 | 97.38 | 99.36 | 99.42 | 99.29 | 99.29 | 98.92 | 99.02 | 99.17 | 99.37 | 99.41 | 99.37 | 99.09 | 99.06 | 99.32 | 99.54 | 99.27 | 99.01 | 99.16 | 99.38 | 99.4 | 99.2
3777 | 98.49 | 98.94 | 99.61 | 98.53 | 97.83 | 98.81 | 98.08 | 97.37 | 99.36 | 99.42 | 99.29 | 99.29 | 98.91 | 99.02 | 99.17 | 99.37 | 99.41 | 99.37 | 99.09 | 99.06 | 99.32 | 99.55 | 99.27 | 99.01 | 99.16 | 99.38 | 99.4 | 99.19
3776 | 98.49 | 98.94 | 99.61 | 98.53 | 97.83 | 98.81 | 98.07 | 97.37 | 99.36 | 99.43 | 99.29 | 99.29 | 98.9 | 99.02 | 99.16 | 99.36 | 99.4 | 99.36 | 99.09 | 99.06 | 99.31 | 99.55 | 99.27 | 99 | 99.15 | 99.37 | 99.39 | 99.19
3775 | 98.48 | 98.93 | 99.61 | 98.53 | 97.83 | 98.8 | 98.07 | 97.37 | 99.36 | 99.43 | 99.29 | 99.28 | 98.9 | 99.03 | 99.15 | 99.36 | 99.4 | 99.36 | 99.09 | 99.06 | 99.31 | 99.56 | 99.27 | 98.99 | 99.15 | 99.37 | 99.39 | 99.19
3774 | 98.48 | 98.93 | 99.61 | 98.53 | 97.82 | 98.8 | 98.06 | 97.37 | 99.36 | 99.42 | 99.29 | 99.29 | 98.9 | 99.02 | 99.15 | 99.37 | 99.41 | 99.37 | 99.09 | 99.07 | 99.32 | 99.56 | 99.27 | 98.99 | 99.15 | 99.37 | 99.39 | 99.19
3773 | 98.47 | 98.92 | 99.61 | 98.53 | 97.82 | 98.79 | 98.05 | 97.37 | 99.36 | 99.42 | 99.3 | 99.29 | 98.9 | 99.02 | 99.16 | 99.37 | 99.42 | 99.37 | 99.08 | 99.06 | 99.32 | 99.55 | 99.27 | 98.98 | 99.14 | 99.37 | 99.39 | 99.2
3772 | 98.47 | 98.92 | 99.6 | 98.52 | 97.82 | 98.78 | 98.05 | 97.36 | 99.36 | 99.42 | 99.3 | 99.29 | 98.9 | 99.01 | 99.16 | 99.38 | 99.42 | 99.37 | 99.07 | 99.06 | 99.31 | 99.55 | 99.27 | 98.97 | 99.14 | 99.37 | 99.39 | 99.2
3771 | 98.47 | 98.91 | 99.6 | 98.51 | 97.83 | 98.77 | 98.04 | 97.35 | 99.35 | 99.42 | 99.3 | 99.29 | 98.9 | 99.01 | 99.16 | 99.37 | 99.41 | 99.38 | 99.07 | 99.06 | 99.31 | 99.54 | 99.27 | 98.97 | 99.14 | 99.37 | 99.4 | 99.2
3770 | 98.46 | 98.91 | 99.61 | 98.51 | 97.83 | 98.76 | 98.03 | 97.34 | 99.35 | 99.42 | 99.3 | 99.29 | 98.9 | 99 | 99.16 | 99.38 | 99.4 | 99.38 | 99.07 | 99.07 | 99.31 | 99.54 | 99.27 | 98.97 | 99.13 | 99.37 | 99.4 | 99.2
3769 | 98.45 | 98.9 | 99.6 | 98.5 | 97.83 | 98.76 | 98.03 | 97.34 | 99.35 | 99.43 | 99.3 | 99.29 | 98.9 | 98.99 | 99.16 | 99.38 | 99.41 | 99.38 | 99.07 | 99.06 | 99.31 | 99.53 | 99.27 | 98.97 | 99.13 | 99.37 | 99.39 | 99.2
3768 | 98.45 | 98.89 | 99.6 | 98.5 | 97.84 | 98.76 | 98.03 | 97.34 | 99.34 | 99.43 | 99.3 | 99.29 | 98.9 | 98.98 | 99.17 | 99.38 | 99.41 | 99.38 | 99.05 | 99.05 | 99.3 | 99.53 | 99.26 | 98.98 | 99.13 | 99.37 | 99.39 | 99.2
3767 | 98.44 | 98.88 | 99.59 | 98.5 | 97.84 | 98.77 | 98.03 | 97.34 | 99.34 | 99.44 | 99.3 | 99.29 | 98.89 | 98.98 | 99.16 | 99.37 | 99.41 | 99.38 | 99.04 | 99.04 | 99.3 | 99.53 | 99.25 | 98.98 | 99.13 | 99.37 | 99.39 | 99.19
3766 | 98.44 | 98.87 | 99.59 | 98.51 | 97.85 | 98.78 | 98.04 | 97.35 | 99.34 | 99.43 | 99.3 | 99.29 | 98.89 | 98.99 | 99.15 | 99.36 | 99.4 | 99.37 | 99.05 | 99.04 | 99.31 | 99.54 | 99.25 | 98.98 | 99.14 | 99.37 | 99.39 | 99.18
3765 | 98.43 | 98.87 | 99.59 | 98.52 | 97.85 | 98.79 | 98.05 | 97.35 | 99.34 | 99.43 | 99.3 | 99.29 | 98.89 | 99.01 | 99.15 | 99.36 | 99.4 | 99.37 | 99.06 | 99.05 | 99.31 | 99.54 | 99.25 | 98.98 | 99.14 | 99.37 | 99.39 | 99.18
3764 | 98.42 | 98.86 | 99.59 | 98.52 | 97.85 | 98.79 | 98.05 | 97.35 | 99.34 | 99.43 | 99.3 | 99.29 | 98.89 | 99.01 | 99.16 | 99.36 | 99.41 | 99.37 | 99.06 | 99.06 | 99.32 | 99.55 | 99.25 | 98.98 | 99.14 | 99.37 | 99.39 | 99.19
3763 | 98.41 | 98.85 | 99.59 | 98.52 | 97.85 | 98.78 | 98.05 | 97.35 | 99.34 | 99.43 | 99.3 | 99.29 | 98.89 | 99 | 99.16 | 99.36 | 99.42 | 99.38 | 99.06 | 99.05 | 99.32 | 99.54 | 99.25 | 98.98 | 99.14 | 99.37 | 99.39 | 99.2
3762 | 98.4 | 98.84 | 99.59 | 98.52 | 97.85 | 98.78 | 98.04 | 97.34 | 99.34 | 99.43 | 99.3 | 99.29 | 98.9 | 98.99 | 99.17 | 99.36 | 99.42 | 99.38 | 99.06 | 99.05 | 99.32 | 99.54 | 99.25 | 98.97 | 99.13 | 99.37 | 99.38 | 99.2
3761 | 98.4 | 98.83 | 99.58 | 98.51 | 97.85 | 98.77 | 98.03 | 97.34 | 99.34 | 99.43 | 99.3 | 99.29 | 98.9 | 98.99 | 99.17 | 99.36 | 99.42 | 99.39 | 99.06 | 99.05 | 99.32 | 99.55 | 99.26 | 98.96 | 99.13 | 99.37 | 99.38 | 99.2
3760 | 98.39 | 98.82 | 99.59 | 98.51 | 97.86 | 98.77 | 98.03 | 97.34 | 99.34 | 99.43 | 99.3 | 99.29 | 98.9 | 98.98 | 99.17 | 99.36 | 99.42 | 99.4 | 99.06 | 99.06 | 99.32 | 99.55 | 99.26 | 98.96 | 99.12 | 99.37 | 99.38 | 99.2
3759 | 98.39 | 98.81 | 99.59 | 98.5 | 97.86 | 98.77 | 98.03 | 97.34 | 99.33 | 99.43 | 99.31 | 99.28 | 98.9 | 98.98 | 99.17 | 99.37 | 99.42 | 99.41 | 99.06 | 99.05 | 99.32 | 99.56 | 99.27 | 98.96 | 99.12 | 99.37 | 99.38 | 99.2
3758 | 98.38 | 98.79 | 99.59 | 98.5 | 97.87 | 98.76 | 98.03 | 97.33 | 99.33 | 99.43 | 99.31 | 99.28 | 98.9 | 98.99 | 99.17 | 99.37 | 99.42 | 99.41 | 99.05 | 99.05 | 99.31 | 99.55 | 99.27 | 98.96 | 99.12 | 99.37 | 99.38 | 99.2
3757 | 98.38 | 98.78 | 99.59 | 98.49 | 97.88 | 98.76 | 98.02 | 97.31 | 99.32 | 99.44 | 99.31 | 99.28 | 98.9 | 98.99 | 99.17 | 99.38 | 99.42 | 99.41 | 99.05 | 99.05 | 99.3 | 99.55 | 99.26 | 98.96 | 99.12 | 99.37 | 99.38 | 99.21
3756 | 98.38 | 98.77 | 99.59 | 98.49 | 97.88 | 98.75 | 98.02 | 97.3 | 99.32 | 99.45 | 99.32 | 99.28 | 98.9 | 98.99 | 99.17 | 99.39 | 99.43 | 99.41 | 99.04 | 99.04 | 99.3 | 99.54 | 99.26 | 98.95 | 99.11 | 99.36 | 99.38 | 99.21
3755 | 98.38 | 98.76 | 99.58 | 98.48 | 97.88 | 98.74 | 98.01 | 97.29 | 99.31 | 99.46 | 99.32 | 99.29 | 98.9 | 98.99 | 99.17 | 99.4 | 99.43 | 99.41 | 99.03 | 99.04 | 99.29 | 99.53 | 99.25 | 98.94 | 99.11 | 99.36 | 99.38 | 99.22
3754 | 98.38 | 98.75 | 99.57 | 98.47 | 97.89 | 98.73 | 98 | 97.28 | 99.31 | 99.47 | 99.32 | 99.3 | 98.89 | 98.99 | 99.18 | 99.4 | 99.44 | 99.42 | 99.02 | 99.03 | 99.28 | 99.52 | 99.24 | 98.92 | 99.1 | 99.35 | 99.38 | 99.23
3753 | 98.38 | 98.75 | 99.57 | 98.46 | 97.89 | 98.7 | 97.98 | 97.25 | 99.31 | 99.48 | 99.32 | 99.31 | 98.89 | 99 | 99.19 | 99.41 | 99.45 | 99.43 | 99.02 | 99.03 | 99.28 | 99.53 | 99.23 | 98.89 | 99.08 | 99.35 | 99.39 | 99.25
3752 | 98.37 | 98.74 | 99.56 | 98.44 | 97.89 | 98.68 | 97.95 | 97.22 | 99.32 | 99.48 | 99.32 | 99.32 | 98.88 | 99 | 99.2 | 99.41 | 99.45 | 99.43 | 99.02 | 99.03 | 99.27 | 99.54 | 99.23 | 98.87 | 99.08 | 99.34 | 99.38 | 99.25
3751 | 98.36 | 98.74 | 99.55 | 98.42 | 97.9 | 98.65 | 97.92 | 97.19 | 99.32 | 99.48 | 99.32 | 99.32 | 98.87 | 99 | 99.21 | 99.4 | 99.44 | 99.42 | 99.01 | 99.02 | 99.27 | 99.55 | 99.23 | 98.86 | 99.07 | 99.34 | 99.37 | 99.23
3750 | 98.35 | 98.73 | 99.55 | 98.4 | 97.91 | 98.63 | 97.9 | 97.16 | 99.32 | 99.49 | 99.31 | 99.32 | 98.86 | 98.99 | 99.21 | 99.4 | 99.44 | 99.41 | 99.01 | 99.01 | 99.27 | 99.55 | 99.22 | 98.86 | 99.07 | 99.33 | 99.37 | 99.22
3749 | 98.33 | 98.72 | 99.55 | 98.39 | 97.91 | 98.63 | 97.91 | 97.16 | 99.32 | 99.5 | 99.32 | 99.33 | 98.86 | 98.98 | 99.21 | 99.41 | 99.46 | 99.41 | 99.01 | 99.01 | 99.27 | 99.55 | 99.22 | 98.87 | 99.07 | 99.32 | 99.36 | 99.22
3748 | 98.32 | 98.71 | 99.54 | 98.4 | 97.9 | 98.64 | 97.93 | 97.18 | 99.32 | 99.51 | 99.32 | 99.34 | 98.86 | 98.96 | 99.2 | 99.42 | 99.47 | 99.42 | 99.01 | 99 | 99.27 | 99.54 | 99.22 | 98.89 | 99.07 | 99.31 | 99.36 | 99.22
3747 | 98.31 | 98.7 | 99.54 | 98.42 | 97.91 | 98.66 | 97.95 | 97.2 | 99.32 | 99.51 | 99.32 | 99.35 | 98.86 | 98.94 | 99.18 | 99.42 | 99.47 | 99.41 | 99 | 98.99 | 99.25 | 99.53 | 99.22 | 98.92 | 99.08 | 99.31 | 99.37 | 99.22
3746 | 98.31 | 98.69 | 99.54 | 98.44 | 97.92 | 98.69 | 97.98 | 97.24 | 99.32 | 99.51 | 99.31 | 99.34 | 98.86 | 98.95 | 99.15 | 99.42 | 99.45 | 99.4 | 99 | 98.99 | 99.25 | 99.53 | 99.22 | 98.94 | 99.08 | 99.31 | 99.37 | 99.21
3745 | 98.31 | 98.68 | 99.56 | 98.47 | 97.92 | 98.71 | 98 | 97.27 | 99.32 | 99.5 | 99.31 | 99.33 | 98.88 | 98.97 | 99.13 | 99.41 | 99.42 | 99.39 | 99.02 | 99.01 | 99.26 | 99.53 | 99.23 | 98.95 | 99.1 | 99.31 | 99.38 | 99.21
3744 | 98.29 | 98.66 | 99.58 | 98.49 | 97.91 | 98.73 | 98.02 | 97.3 | 99.32 | 99.49 | 99.32 | 99.32 | 98.89 | 98.98 | 99.13 | 99.42 | 99.42 | 99.4 | 99.03 | 99.03 | 99.27 | 99.54 | 99.24 | 98.95 | 99.11 | 99.33 | 99.38 | 99.21
3743 | 98.28 | 98.65 | 99.58 | 98.5 | 97.9 | 98.74 | 98.02 | 97.3 | 99.33 | 99.49 | 99.33 | 99.33 | 98.9 | 98.96 | 99.14 | 99.43 | 99.45 | 99.41 | 99.02 | 99.04 | 99.28 | 99.53 | 99.24 | 98.94 | 99.12 | 99.34 | 99.38 | 99.22
3742 | 98.27 | 98.64 | 99.58 | 98.49 | 97.9 | 98.74 | 98.01 | 97.28 | 99.33 | 99.5 | 99.34 | 99.34 | 98.91 | 98.95 | 99.15 | 99.43 | 99.46 | 99.41 | 99.01 | 99.04 | 99.29 | 99.53 | 99.24 | 98.93 | 99.12 | 99.34 | 99.39 | 99.22
3741 | 98.26 | 98.63 | 99.58 | 98.48 | 97.91 | 98.73 | 97.98 | 97.25 | 99.33 | 99.49 | 99.32 | 99.33 | 98.91 | 98.95 | 99.15 | 99.41 | 99.45 | 99.4 | 99.01 | 99.04 | 99.3 | 99.53 | 99.24 | 98.92 | 99.12 | 99.35 | 99.39 | 99.22
3740 | 98.26 | 98.62 | 99.58 | 98.47 | 97.91 | 98.72 | 97.96 | 97.23 | 99.34 | 99.49 | 99.32 | 99.33 | 98.91 | 98.96 | 99.15 | 99.4 | 99.44 | 99.4 | 99.03 | 99.05 | 99.31 | 99.54 | 99.25 | 98.91 | 99.12 | 99.35 | 99.39 | 99.22
3739 | 98.24 | 98.6 | 99.58 | 98.46 | 97.9 | 98.7 | 97.94 | 97.21 | 99.35 | 99.49 | 99.32 | 99.33 | 98.91 | 98.95 | 99.16 | 99.4 | 99.45 | 99.41 | 99.04 | 99.06 | 99.32 | 99.53 | 99.25 | 98.91 | 99.11 | 99.35 | 99.4 | 99.23
3738 | 98.23 | 98.59 | 99.58 | 98.45 | 97.9 | 98.7 | 97.93 | 97.21 | 99.35 | 99.49 | 99.33 | 99.34 | 98.91 | 98.94 | 99.18 | 99.41 | 99.47 | 99.42 | 99.03 | 99.06 | 99.33 | 99.53 | 99.26 | 98.91 | 99.11 | 99.35 | 99.4 | 99.24
3737 | 98.22 | 98.57 | 99.57 | 98.45 | 97.91 | 98.7 | 97.94 | 97.22 | 99.37 | 99.5 | 99.33 | 99.34 | 98.91 | 98.93 | 99.19 | 99.42 | 99.48 | 99.42 | 99.02 | 99.05 | 99.33 | 99.52 | 99.26 | 98.92 | 99.11 | 99.35 | 99.4 | 99.24
3736 | 98.21 | 98.56 | 99.57 | 98.45 | 97.91 | 98.72 | 97.96 | 97.24 | 99.37 | 99.51 | 99.34 | 99.34 | 98.91 | 98.93 | 99.19 | 99.42 | 99.49 | 99.42 | 99.01 | 99.05 | 99.33 | 99.52 | 99.26 | 98.93 | 99.12 | 99.35 | 99.4 | 99.24
3735 | 98.21 | 98.56 | 99.56 | 98.46 | 97.92 | 98.74 | 97.98 | 97.27 | 99.37 | 99.51 | 99.34 | 99.34 | 98.91 | 98.93 | 99.2 | 99.42 | 99.49 | 99.42 | 99 | 99.04 | 99.33 | 99.51 | 99.26 | 98.95 | 99.14 | 99.36 | 99.4 | 99.24
3734 | 98.21 | 98.55 | 99.55 | 98.46 | 97.93 | 98.75 | 97.98 | 97.28 | 99.37 | 99.52 | 99.34 | 99.34 | 98.91 | 98.94 | 99.2 | 99.42 | 99.49 | 99.42 | 99 | 99.03 | 99.32 | 99.51 | 99.25 | 98.97 | 99.15 | 99.37 | 99.4 | 99.26
3733 | 98.21 | 98.53 | 99.55 | 98.46 | 97.94 | 98.74 | 97.97 | 97.27 | 99.31 | 99.52 | 99.34 | 99.34 | 98.91 | 98.96 | 99.2 | 99.41 | 99.48 | 99.41 | 99.02 | 99.03 | 99.32 | 99.52 | 99.25 | 98.96 | 99.16 | 99.37 | 99.4 | 99.26
3732 | 98.2 | 98.51 | 99.56 | 98.46 | 97.94 | 98.72 | 97.96 | 97.26 | 99.32 | 99.51 | 99.34 | 99.33 | 98.92 | 98.98 | 99.18 | 99.41 | 99.47 | 99.41 | 99.05 | 99.04 | 99.32 | 99.54 | 99.26 | 98.96 | 99.15 | 99.37 | 99.4 | 99.26
3731 | 98.19 | 98.49 | 99.58 | 98.46 | 97.93 | 98.72 | 97.97 | 97.26 | 99.33 | 99.49 | 99.34 | 99.32 | 98.93 | 98.99 | 99.17 | 99.41 | 99.46 | 99.4 | 99.07 | 99.05 | 99.33 | 99.56 | 99.27 | 98.96 | 99.15 | 99.37 | 99.4 | 99.26
3730 | 98.17 | 98.47 | 99.59 | 98.47 | 97.92 | 98.72 | 97.98 | 97.28 | 99.35 | 99.48 | 99.34 | 99.32 | 98.94 | 98.99 | 99.16 | 99.41 | 99.46 | 99.4 | 99.07 | 99.06 | 99.33 | 99.57 | 99.29 | 98.96 | 99.16 | 99.37 | 99.41 | 99.25
3729 | 98.15 | 98.45 | 99.59 | 98.47 | 97.92 | 98.73 | 97.99 | 97.29 | 99.36 | 99.48 | 99.33 | 99.31 | 98.94 | 98.99 | 99.15 | 99.4 | 99.45 | 99.39 | 99.07 | 99.06 | 99.33 | 99.57 | 99.29 | 98.97 | 99.16 | 99.37 | 99.41 | 99.24
3728 | 98.14 | 98.43 | 99.58 | 98.48 | 97.92 | 98.74 | 97.99 | 97.29 | 99.36 | 99.47 | 99.32 | 99.31 | 98.94 | 98.99 | 99.14 | 99.4 | 99.43 | 99.39 | 99.06 | 99.06 | 99.33 | 99.57 | 99.29 | 98.96 | 99.17 | 99.37 | 99.41 | 99.23
3727 | 98.13 | 98.41 | 99.57 | 98.48 | 97.92 | 98.74 | 97.99 | 97.29 | 99.36 | 99.47 | 99.32 | 99.32 | 98.95 | 98.99 | 99.14 | 99.4 | 99.43 | 99.38 | 99.05 | 99.06 | 99.33 | 99.58 | 99.29 | 98.96 | 99.17 | 99.37 | 99.41 | 99.23
3726 | 98.12 | 98.38 | 99.56 | 98.48 | 97.92 | 98.75 | 97.99 | 97.3 | 99.36 | 99.48 | 99.32 | 99.32 | 98.95 | 98.98 | 99.15 | 99.39 | 99.43 | 99.38 | 99.05 | 99.06 | 99.32 | 99.57 | 99.29 | 98.96 | 99.17 | 99.37 | 99.42 | 99.23
3725 | 98.11 | 98.36 | 99.55 | 98.49 | 97.92 | 98.76 | 98 | 97.3 | 99.35 | 99.48 | 99.32 | 99.33 | 98.94 | 98.96 | 99.16 | 99.39 | 99.44 | 99.38 | 99.04 | 99.05 | 99.31 | 99.56 | 99.28 | 98.97 | 99.16 | 99.37 | 99.42 | 99.23
3724 | 98.1 | 98.34 | 99.54 | 98.5 | 97.93 | 98.76 | 98.02 | 97.32 | 99.35 | 99.47 | 99.32 | 99.33 | 98.94 | 98.96 | 99.16 | 99.39 | 99.44 | 99.38 | 99.03 | 99.04 | 99.3 | 99.56 | 99.27 | 98.97 | 99.16 | 99.37 | 99.42 | 99.23
3723 | 98.09 | 98.32 | 99.53 | 98.5 | 97.94 | 98.77 | 98.03 | 97.33 | 99.35 | 99.46 | 99.31 | 99.32 | 98.93 | 98.96 | 99.15 | 99.39 | 99.45 | 99.38 | 99.03 | 99.04 | 99.29 | 99.55 | 99.27 | 98.98 | 99.15 | 99.37 | 99.42 | 99.23
3722 | 98.07 | 98.3 | 99.53 | 98.51 | 97.94 | 98.78 | 98.04 | 97.35 | 99.35 | 99.45 | 99.31 | 99.32 | 98.93 | 98.96 | 99.15 | 99.38 | 99.45 | 99.38 | 99.03 | 99.04 | 99.3 | 99.55 | 99.27 | 98.98 | 99.15 | 99.37 | 99.42 | 99.24
3721 | 98.06 | 98.28 | 99.54 | 98.52 | 97.94 | 98.78 | 98.05 | 97.37 | 99.35 | 99.45 | 99.31 | 99.31 | 98.92 | 98.97 | 99.16 | 99.38 | 99.45 | 99.38 | 99.03 | 99.04 | 99.3 | 99.56 | 99.28 | 98.98 | 99.15 | 99.38 | 99.42 | 99.24
3720 | 98.05 | 98.25 | 99.54 | 98.52 | 97.94 | 98.79 | 98.06 | 97.39 | 99.34 | 99.44 | 99.31 | 99.31 | 98.92 | 98.97 | 99.16 | 99.39 | 99.45 | 99.37 | 99.03 | 99.04 | 99.31 | 99.56 | 99.28 | 98.98 | 99.14 | 99.38 | 99.41 | 99.23
3719 | 98.04 | 98.22 | 99.54 | 98.53 | 97.94 | 98.79 | 98.06 | 97.4 | 99.33 | 99.44 | 99.31 | 99.31 | 98.91 | 98.96 | 99.15 | 99.38 | 99.44 | 99.37 | 99.03 | 99.04 | 99.31 | 99.56 | 99.29 | 98.97 | 99.13 | 99.38 | 99.41 | 99.23
3718 | 98.02 | 98.18 | 99.54 | 98.53 | 97.94 | 98.8 | 98.07 | 97.4 | 99.33 | 99.44 | 99.31 | 99.31 | 98.91 | 98.96 | 99.15 | 99.38 | 99.44 | 99.38 | 99.03 | 99.04 | 99.32 | 99.55 | 99.28 | 98.96 | 99.12 | 99.38 | 99.41 | 99.23
3717 | 98.01 | 98.15 | 99.55 | 98.53 | 97.95 | 98.79 | 98.06 | 97.4 | 99.32 | 99.43 | 99.31 | 99.31 | 98.91 | 98.95 | 99.15 | 99.39 | 99.44 | 99.39 | 99.04 | 99.05 | 99.32 | 99.55 | 99.28 | 98.95 | 99.12 | 99.37 | 99.42 | 99.23
3716 | 97.99 | 98.11 | 99.55 | 98.52 | 97.95 | 98.79 | 98.06 | 97.39 | 99.32 | 99.43 | 99.32 | 99.32 | 98.92 | 98.94 | 99.15 | 99.39 | 99.44 | 99.39 | 99.04 | 99.04 | 99.31 | 99.54 | 99.28 | 98.94 | 99.12 | 99.37 | 99.41 | 99.23
3715 | 97.97 | 98.08 | 99.55 | 98.52 | 97.96 | 98.78 | 98.04 | 97.37 | 99.31 | 99.43 | 99.32 | 99.32 | 98.92 | 98.93 | 99.16 | 99.39 | 99.45 | 99.4 | 99.03 | 99.04 | 99.31 | 99.54 | 99.27 | 98.93 | 99.12 | 99.37 | 99.41 | 99.23
3714 | 97.94 | 98.05 | 99.54 | 98.51 | 97.97 | 98.77 | 98.03 | 97.35 | 99.31 | 99.43 | 99.32 | 99.32 | 98.92 | 98.92 | 99.16 | 99.39 | 99.46 | 99.41 | 99.02 | 99.03 | 99.31 | 99.54 | 99.27 | 98.92 | 99.13 | 99.36 | 99.4 | 99.24
3713 | 97.92 | 98.01 | 99.54 | 98.51 | 97.97 | 98.77 | 98.02 | 97.34 | 99.3 | 99.43 | 99.32 | 99.31 | 98.92 | 98.92 | 99.15 | 99.39 | 99.46 | 99.41 | 99.02 | 99.03 | 99.31 | 99.55 | 99.27 | 98.91 | 99.13 | 99.36 | 99.39 | 99.24
3712 | 97.9 | 97.97 | 99.53 | 98.51 | 97.97 | 98.77 | 98.03 | 97.35 | 99.3 | 99.42 | 99.32 | 99.31 | 98.93 | 98.91 | 99.14 | 99.39 | 99.46 | 99.41 | 99 | 99.02 | 99.32 | 99.56 | 99.28 | 98.9 | 99.12 | 99.36 | 99.39 | 99.24
3711 | 97.88 | 97.92 | 99.51 | 98.52 | 97.98 | 98.78 | 98.04 | 97.36 | 99.3 | 99.42 | 99.32 | 99.31 | 98.93 | 98.89 | 99.12 | 99.39 | 99.45 | 99.4 | 98.98 | 99 | 99.33 | 99.56 | 99.28 | 98.9 | 99.12 | 99.36 | 99.39 | 99.24
3710 | 97.86 | 97.88 | 99.49 | 98.52 | 97.98 | 98.79 | 98.05 | 97.37 | 99.29 | 99.42 | 99.32 | 99.32 | 98.94 | 98.88 | 99.11 | 99.39 | 99.44 | 99.4 | 98.96 | 98.99 | 99.33 | 99.57 | 99.29 | 98.9 | 99.12 | 99.37 | 99.4 | 99.25
3709 | 97.85 | 97.84 | 99.48 | 98.52 | 97.99 | 98.79 | 98.05 | 97.38 | 99.29 | 99.42 | 99.32 | 99.32 | 98.95 | 98.87 | 99.11 | 99.38 | 99.44 | 99.39 | 98.96 | 98.98 | 99.33 | 99.57 | 99.29 | 98.89 | 99.12 | 99.37 | 99.4 | 99.25
3708 | 97.83 | 97.79 | 99.46 | 98.53 | 97.99 | 98.79 | 98.05 | 97.39 | 99.28 | 99.41 | 99.31 | 99.32 | 98.95 | 98.87 | 99.1 | 99.37 | 99.43 | 99.39 | 98.96 | 98.99 | 99.32 | 99.57 | 99.3 | 98.89 | 99.12 | 99.37 | 99.41 | 99.25
3707 | 97.81 | 97.75 | 99.46 | 98.53 | 97.99 | 98.8 | 98.06 | 97.4 | 99.27 | 99.4 | 99.31 | 99.33 | 98.96 | 98.88 | 99.09 | 99.36 | 99.42 | 99.39 | 98.96 | 98.99 | 99.32 | 99.57 | 99.31 | 98.89 | 99.11 | 99.38 | 99.41 | 99.25
3706 | 97.79 | 97.71 | 99.45 | 98.54 | 97.99 | 98.8 | 98.07 | 97.41 | 99.26 | 99.4 | 99.31 | 99.33 | 98.96 | 98.88 | 99.08 | 99.36 | 99.42 | 99.39 | 98.96 | 99 | 99.32 | 99.57 | 99.32 | 98.89 | 99.11 | 99.38 | 99.41 | 99.24
3705 | 97.77 | 97.66 | 99.45 | 98.54 | 97.99 | 98.81 | 98.08 | 97.42 | 99.26 | 99.39 | 99.31 | 99.33 | 98.96 | 98.88 | 99.08 | 99.35 | 99.42 | 99.38 | 98.95 | 98.99 | 99.31 | 99.57 | 99.32 | 98.89 | 99.1 | 99.38 | 99.41 | 99.24
3704 | 97.74 | 97.61 | 99.44 | 98.55 | 97.99 | 98.82 | 98.08 | 97.43 | 99.25 | 99.38 | 99.3 | 99.32 | 98.96 | 98.87 | 99.07 | 99.35 | 99.42 | 99.38 | 98.94 | 98.98 | 99.31 | 99.57 | 99.32 | 98.89 | 99.09 | 99.39 | 99.41 | 99.24
3703 | 97.71 | 97.55 | 99.42 | 98.55 | 97.99 | 98.82 | 98.08 | 97.44 | 99.24 | 99.37 | 99.3 | 99.31 | 98.96 | 98.86 | 99.07 | 99.35 | 99.42 | 99.38 | 98.93 | 98.97 | 99.32 | 99.57 | 99.31 | 98.89 | 99.09 | 99.38 | 99.42 | 99.24
3702 | 97.68 | 97.49 | 99.41 | 98.55 | 97.99 | 98.83 | 98.08 | 97.44 | 99.23 | 99.36 | 99.3 | 99.31 | 98.96 | 98.85 | 99.06 | 99.35 | 99.43 | 99.38 | 98.93 | 98.96 | 99.32 | 99.58 | 99.3 | 98.88 | 99.08 | 99.38 | 99.42 | 99.24
3701 | 97.65 | 97.42 | 99.41 | 98.55 | 97.99 | 98.83 | 98.08 | 97.44 | 99.23 | 99.35 | 99.29 | 99.31 | 98.95 | 98.84 | 99.05 | 99.35 | 99.43 | 99.39 | 98.92 | 98.96 | 99.32 | 99.58 | 99.3 | 98.87 | 99.07 | 99.38 | 99.42 | 99.25
3700 | 97.62 | 97.36 | 99.4 | 98.55 | 97.99 | 98.83 | 98.08 | 97.44 | 99.22 | 99.35 | 99.29 | 99.31 | 98.95 | 98.83 | 99.05 | 99.36 | 99.44 | 99.39 | 98.91 | 98.95 | 99.32 | 99.59 | 99.3 | 98.86 | 99.06 | 99.38 | 99.42 | 99.24
3699 | 97.59 | 97.29 | 99.4 | 98.56 | 97.99 | 98.83 | 98.08 | 97.44 | 99.22 | 99.35 | 99.29 | 99.31 | 98.95 | 98.82 | 99.04 | 99.36 | 99.44 | 99.39 | 98.91 | 98.95 | 99.32 | 99.59 | 99.31 | 98.85 | 99.06 | 99.38 | 99.42 | 99.24
3698 | 97.56 | 97.23 | 99.4 | 98.56 | 98 | 98.83 | 98.08 | 97.45 | 99.21 | 99.35 | 99.29 | 99.31 | 98.96 | 98.83 | 99.04 | 99.35 | 99.43 | 99.38 | 98.92 | 98.95 | 99.32 | 99.59 | 99.31 | 98.85 | 99.05 | 99.38 | 99.41 | 99.23
3697 | 97.52 | 97.16 | 99.41 | 98.57 | 98 | 98.83 | 98.08 | 97.45 | 99.21 | 99.35 | 99.29 | 99.31 | 98.96 | 98.83 | 99.03 | 99.34 | 99.43 | 99.38 | 98.93 | 98.96 | 99.32 | 99.59 | 99.32 | 98.84 | 99.05 | 99.38 | 99.42 | 99.23
3696 | 97.48 | 97.09 | 99.41 | 98.57 | 98 | 98.83 | 98.09 | 97.45 | 99.21 | 99.35 | 99.29 | 99.31 | 98.96 | 98.83 | 99.04 | 99.34 | 99.43 | 99.39 | 98.93 | 98.97 | 99.32 | 99.59 | 99.32 | 98.84 | 99.05 | 99.37 | 99.42 | 99.24
3695 | 97.44 | 97 | 99.42 | 98.57 | 98 | 98.82 | 98.09 | 97.44 | 99.21 | 99.36 | 99.3 | 99.32 | 98.95 | 98.83 | 99.05 | 99.34 | 99.44 | 99.4 | 98.92 | 98.96 | 99.32 | 99.58 | 99.32 | 98.83 | 99.05 | 99.36 | 99.42 | 99.24
3694 | 97.4 | 96.91 | 99.42 | 98.57 | 98.01 | 98.81 | 98.08 | 97.43 | 99.21 | 99.37 | 99.3 | 99.32 | 98.95 | 98.82 | 99.07 | 99.35 | 99.44 | 99.41 | 98.91 | 98.96 | 99.32 | 99.57 | 99.31 | 98.83 | 99.05 | 99.36 | 99.42 | 99.25
3693 | 97.37 | 96.82 | 99.42 | 98.56 | 98.02 | 98.8 | 98.08 | 97.43 | 99.21 | 99.38 | 99.31 | 99.33 | 98.95 | 98.81 | 99.08 | 99.35 | 99.45 | 99.42 | 98.9 | 98.95 | 99.32 | 99.57 | 99.31 | 98.82 | 99.05 | 99.36 | 99.42 | 99.25
3692 | 97.33 | 96.73 | 99.41 | 98.56 | 98.03 | 98.8 | 98.08 | 97.43 | 99.21 | 99.39 | 99.32 | 99.33 | 98.94 | 98.81 | 99.1 | 99.37 | 99.45 | 99.43 | 98.89 | 98.95 | 99.31 | 99.56 | 99.31 | 98.81 | 99.05 | 99.37 | 99.41 | 99.26
3691 | 97.29 | 96.64 | 99.41 | 98.55 | 98.04 | 98.8 | 98.08 | 97.43 | 99.21 | 99.4 | 99.32 | 99.34 | 98.94 | 98.8 | 99.1 | 99.38 | 99.46 | 99.44 | 98.88 | 98.95 | 99.31 | 99.55 | 99.3 | 98.81 | 99.05 | 99.37 | 99.41 | 99.26
3690 | 97.24 | 96.54 | 99.4 | 98.55 | 98.06 | 98.79 | 98.07 | 97.42 | 99.21 | 99.39 | 99.32 | 99.34 | 98.93 | 98.8 | 99.1 | 99.38 | 99.46 | 99.44 | 98.87 | 98.94 | 99.3 | 99.55 | 99.3 | 98.81 | 99.05 | 99.37 | 99.41 | 99.25
3689 | 97.18 | 96.43 | 99.4 | 98.54 | 98.06 | 98.78 | 98.05 | 97.41 | 99.21 | 99.38 | 99.31 | 99.33 | 98.92 | 98.8 | 99.09 | 99.38 | 99.46 | 99.44 | 98.87 | 98.94 | 99.29 | 99.56 | 99.29 | 98.81 | 99.04 | 99.36 | 99.42 | 99.25
3688 | 97.12 | 96.31 | 99.4 | 98.54 | 98.06 | 98.77 | 98.04 | 97.39 | 99.21 | 99.37 | 99.3 | 99.33 | 98.92 | 98.79 | 99.08 | 99.38 | 99.46 | 99.43 | 98.87 | 98.93 | 99.28 | 99.56 | 99.29 | 98.81 | 99.04 | 99.35 | 99.42 | 99.25
3687 | 97.06 | 96.2 | 99.4 | 98.53 | 98.06 | 98.76 | 98.03 | 97.39 | 99.21 | 99.38 | 99.3 | 99.33 | 98.92 | 98.79 | 99.07 | 99.38 | 99.46 | 99.43 | 98.87 | 98.94 | 99.28 | 99.56 | 99.29 | 98.81 | 99.04 | 99.35 | 99.42 | 99.25
3686 | 97 | 96.1 | 99.4 | 98.53 | 98.06 | 98.75 | 98.02 | 97.39 | 99.21 | 99.38 | 99.3 | 99.33 | 98.92 | 98.8 | 99.06 | 99.37 | 99.45 | 99.42 | 98.87 | 98.94 | 99.28 | 99.57 | 99.29 | 98.81 | 99.04 | 99.35 | 99.42 | 99.25
3685 | 96.95 | 96 | 99.4 | 98.53 | 98.06 | 98.74 | 98.01 | 97.39 | 99.21 | 99.38 | 99.29 | 99.32 | 98.93 | 98.8 | 99.05 | 99.35 | 99.43 | 99.41 | 98.88 | 98.95 | 99.29 | 99.57 | 99.29 | 98.81 | 99.05 | 99.35 | 99.42 | 99.24
3684 | 96.89 | 95.9 | 99.41 | 98.53 | 98.06 | 98.74 | 98 | 97.38 | 99.21 | 99.37 | 99.28 | 99.31 | 98.94 | 98.81 | 99.05 | 99.34 | 99.42 | 99.41 | 98.89 | 98.96 | 99.29 | 99.57 | 99.3 | 98.81 | 99.05 | 99.36 | 99.41 | 99.23
3683 | 96.83 | 95.78 | 99.42 | 98.53 | 98.05 | 98.73 | 97.99 | 97.37 | 99.21 | 99.37 | 99.28 | 99.31 | 98.94 | 98.81 | 99.06 | 99.34 | 99.42 | 99.41 | 98.89 | 98.97 | 99.29 | 99.57 | 99.31 | 98.81 | 99.05 | 99.37 | 99.41 | 99.24
3682 | 96.77 | 95.67 | 99.42 | 98.53 | 98.05 | 98.73 | 97.99 | 97.36 | 99.22 | 99.37 | 99.28 | 99.31 | 98.94 | 98.8 | 99.07 | 99.35 | 99.42 | 99.41 | 98.89 | 98.97 | 99.29 | 99.56 | 99.31 | 98.8 | 99.05 | 99.37 | 99.4 | 99.25
3681 | 96.7 | 95.54 | 99.42 | 98.54 | 98.04 | 98.73 | 97.99 | 97.36 | 99.22 | 99.37 | 99.28 | 99.32 | 98.94 | 98.8 | 99.08 | 99.35 | 99.43 | 99.41 | 98.88 | 98.97 | 99.28 | 99.56 | 99.32 | 98.79 | 99.05 | 99.37 | 99.4 | 99.26
3680 | 96.63 | 95.42 | 99.41 | 98.53 | 98.04 | 98.71 | 97.99 | 97.35 | 99.21 | 99.38 | 99.29 | 99.33 | 98.94 | 98.79 | 99.09 | 99.36 | 99.44 | 99.41 | 98.88 | 98.96 | 99.27 | 99.56 | 99.32 | 98.78 | 99.04 | 99.37 | 99.41 | 99.27
3679 | 96.56 | 95.29 | 99.4 | 98.53 | 98.05 | 98.7 | 97.99 | 97.34 | 99.2 | 99.39 | 99.3 | 99.35 | 98.93 | 98.77 | 99.1 | 99.37 | 99.46 | 99.42 | 98.86 | 98.95 | 99.26 | 99.56 | 99.31 | 98.78 | 99.04 | 99.36 | 99.41 | 99.28
3678 | 96.49 | 95.16 | 99.39 | 98.52 | 98.06 | 98.68 | 97.97 | 97.32 | 99.19 | 99.4 | 99.31 | 99.37 | 98.92 | 98.75 | 99.12 | 99.38 | 99.47 | 99.43 | 98.84 | 98.94 | 99.25 | 99.55 | 99.3 | 98.77 | 99.04 | 99.35 | 99.41 | 99.29
3677 | 96.41 | 95.01 | 99.37 | 98.52 | 98.07 | 98.65 | 97.95 | 97.3 | 99.18 | 99.41 | 99.3 | 99.37 | 98.91 | 98.74 | 99.11 | 99.38 | 99.47 | 99.43 | 98.82 | 98.93 | 99.24 | 99.54 | 99.3 | 98.75 | 99.03 | 99.33 | 99.4 | 99.29
3676 | 96.32 | 94.84 | 99.37 | 98.52 | 98.08 | 98.64 | 97.94 | 97.28 | 99.18 | 99.4 | 99.29 | 99.36 | 98.91 | 98.73 | 99.08 | 99.37 | 99.45 | 99.43 | 98.82 | 98.93 | 99.25 | 99.53 | 99.3 | 98.73 | 99.01 | 99.33 | 99.4 | 99.27
3675 | 96.21 | 94.65 | 99.37 | 98.52 | 98.07 | 98.64 | 97.93 | 97.27 | 99.17 | 99.4 | 99.3 | 99.35 | 98.91 | 98.71 | 99.06 | 99.37 | 99.45 | 99.44 | 98.81 | 98.92 | 99.26 | 99.52 | 99.3 | 98.72 | 99 | 99.33 | 99.4 | 99.26
3674 | 96.11 | 94.49 | 99.37 | 98.51 | 98.07 | 98.63 | 97.93 | 97.26 | 99.16 | 99.4 | 99.31 | 99.35 | 98.91 | 98.68 | 99.06 | 99.39 | 99.47 | 99.45 | 98.78 | 98.9 | 99.26 | 99.51 | 99.3 | 98.72 | 98.99 | 99.33 | 99.4 | 99.27
3673 | 96.03 | 94.35 | 99.36 | 98.51 | 98.08 | 98.62 | 97.92 | 97.24 | 99.14 | 99.41 | 99.31 | 99.34 | 98.91 | 98.67 | 99.06 | 99.39 | 99.47 | 99.45 | 98.76 | 98.89 | 99.25 | 99.5 | 99.29 | 98.71 | 98.98 | 99.33 | 99.4 | 99.26
3672 | 95.94 | 94.22 | 99.36 | 98.5 | 98.09 | 98.61 | 97.9 | 97.23 | 99.12 | 99.4 | 99.29 | 99.33 | 98.91 | 98.66 | 99.04 | 99.37 | 99.45 | 99.44 | 98.75 | 98.88 | 99.24 | 99.51 | 99.29 | 98.69 | 98.97 | 99.32 | 99.39 | 99.25
3671 | 95.84 | 94.06 | 99.37 | 98.5 | 98.09 | 98.61 | 97.89 | 97.23 | 99.11 | 99.39 | 99.28 | 99.31 | 98.91 | 98.67 | 99.02 | 99.36 | 99.43 | 99.43 | 98.74 | 98.89 | 99.24 | 99.53 | 99.29 | 98.67 | 98.96 | 99.32 | 99.38 | 99.25
3670 | 95.72 | 93.88 | 99.36 | 98.51 | 98.08 | 98.62 | 97.89 | 97.24 | 99.11 | 99.37 | 99.27 | 99.3 | 98.93 | 98.67 | 98.99 | 99.35 | 99.42 | 99.43 | 98.74 | 98.89 | 99.24 | 99.54 | 99.3 | 98.67 | 98.97 | 99.32 | 99.38 | 99.25
3669 | 95.6 | 93.69 | 99.35 | 98.53 | 98.08 | 98.63 | 97.89 | 97.26 | 99.11 | 99.36 | 99.27 | 99.3 | 98.93 | 98.64 | 98.98 | 99.35 | 99.43 | 99.43 | 98.72 | 98.89 | 99.24 | 99.55 | 99.29 | 98.68 | 98.98 | 99.33 | 99.38 | 99.25
3668 | 95.48 | 93.52 | 99.34 | 98.54 | 98.08 | 98.64 | 97.89 | 97.27 | 99.1 | 99.36 | 99.27 | 99.3 | 98.94 | 98.62 | 98.98 | 99.35 | 99.44 | 99.42 | 98.71 | 98.88 | 99.24 | 99.55 | 99.29 | 98.68 | 98.98 | 99.33 | 99.38 | 99.26
3667 | 95.38 | 93.37 | 99.34 | 98.55 | 98.08 | 98.64 | 97.89 | 97.27 | 99.1 | 99.35 | 99.27 | 99.3 | 98.94 | 98.61 | 98.98 | 99.34 | 99.43 | 99.41 | 98.7 | 98.88 | 99.24 | 99.55 | 99.29 | 98.67 | 98.97 | 99.33 | 99.37 | 99.25
3666 | 95.27 | 93.21 | 99.35 | 98.55 | 98.09 | 98.64 | 97.88 | 97.27 | 99.09 | 99.34 | 99.26 | 99.29 | 98.95 | 98.61 | 98.97 | 99.32 | 99.41 | 99.4 | 98.7 | 98.88 | 99.25 | 99.55 | 99.3 | 98.66 | 98.97 | 99.33 | 99.37 | 99.24
3665 | 95.15 | 93.04 | 99.36 | 98.56 | 98.09 | 98.63 | 97.88 | 97.27 | 99.09 | 99.33 | 99.25 | 99.28 | 98.95 | 98.62 | 98.96 | 99.3 | 99.39 | 99.39 | 98.7 | 98.88 | 99.25 | 99.55 | 99.3 | 98.65 | 98.97 | 99.33 | 99.37 | 99.24
3664 | 95.03 | 92.87 | 99.36 | 98.56 | 98.1 | 98.62 | 97.87 | 97.27 | 99.08 | 99.32 | 99.25 | 99.28 | 98.96 | 98.62 | 98.96 | 99.29 | 99.39 | 99.38 | 98.7 | 98.88 | 99.26 | 99.56 | 99.31 | 98.64 | 98.96 | 99.33 | 99.37 | 99.24
3663 | 94.9 | 92.7 | 99.37 | 98.55 | 98.1 | 98.61 | 97.87 | 97.26 | 99.07 | 99.31 | 99.25 | 99.28 | 98.96 | 98.61 | 98.95 | 99.28 | 99.39 | 99.38 | 98.7 | 98.88 | 99.25 | 99.56 | 99.31 | 98.63 | 98.95 | 99.33 | 99.38 | 99.24
3662 | 94.77 | 92.53 | 99.36 | 98.55 | 98.1 | 98.6 | 97.86 | 97.25 | 99.07 | 99.3 | 99.25 | 99.28 | 98.96 | 98.6 | 98.95 | 99.28 | 99.39 | 99.38 | 98.7 | 98.87 | 99.25 | 99.56 | 99.32 | 98.62 | 98.94 | 99.33 | 99.38 | 99.24
3661 | 94.63 | 92.35 | 99.36 | 98.55 | 98.09 | 98.59 | 97.86 | 97.25 | 99.05 | 99.3 | 99.25 | 99.29 | 98.95 | 98.59 | 98.94 | 99.29 | 99.39 | 99.39 | 98.69 | 98.86 | 99.25 | 99.57 | 99.33 | 98.61 | 98.93 | 99.33 | 99.39 | 99.25
3660 | 94.49 | 92.18 | 99.36 | 98.54 | 98.09 | 98.57 | 97.85 | 97.24 | 99.04 | 99.3 | 99.26 | 99.29 | 98.94 | 98.57 | 98.95 | 99.3 | 99.4 | 99.39 | 98.69 | 98.85 | 99.25 | 99.57 | 99.33 | 98.6 | 98.92 | 99.34 | 99.39 | 99.25
3659 | 94.34 | 92.01 | 99.36 | 98.54 | 98.09 | 98.56 | 97.83 | 97.23 | 99.02 | 99.3 | 99.26 | 99.29 | 98.94 | 98.55 | 98.95 | 99.31 | 99.4 | 99.39 | 98.67 | 98.84 | 99.24 | 99.56 | 99.33 | 98.59 | 98.91 | 99.34 | 99.39 | 99.25
3658 | 94.18 | 91.83 | 99.35 | 98.53 | 98.1 | 98.54 | 97.81 | 97.21 | 99.01 | 99.3 | 99.25 | 99.29 | 98.93 | 98.53 | 98.95 | 99.31 | 99.39 | 99.39 | 98.66 | 98.83 | 99.23 | 99.56 | 99.32 | 98.56 | 98.91 | 99.33 | 99.39 | 99.24
3657 | 94.01 | 91.64 | 99.35 | 98.53 | 98.11 | 98.52 | 97.8 | 97.19 | 98.99 | 99.3 | 99.24 | 99.29 | 98.93 | 98.51 | 98.94 | 99.3 | 99.39 | 99.39 | 98.64 | 98.83 | 99.22 | 99.55 | 99.32 | 98.54 | 98.9 | 99.32 | 99.38 | 99.23
3656 | 93.82 | 91.44 | 99.35 | 98.52 | 98.11 | 98.5 | 97.78 | 97.18 | 98.98 | 99.29 | 99.24 | 99.29 | 98.93 | 98.48 | 98.93 | 99.3 | 99.39 | 99.4 | 98.62 | 98.82 | 99.22 | 99.54 | 99.32 | 98.51 | 98.89 | 99.31 | 99.38 | 99.23
3655 | 93.65 | 91.26 | 99.35 | 98.52 | 98.11 | 98.49 | 97.77 | 97.16 | 98.97 | 99.3 | 99.24 | 99.3 | 98.93 | 98.45 | 98.93 | 99.31 | 99.41 | 99.41 | 98.6 | 98.81 | 99.21 | 99.53 | 99.32 | 98.5 | 98.88 | 99.3 | 99.38 | 99.24
3654 | 93.49 | 91.09 | 99.34 | 98.51 | 98.12 | 98.49 | 97.76 | 97.14 | 98.95 | 99.3 | 99.25 | 99.3 | 98.93 | 98.42 | 98.93 | 99.32 | 99.42 | 99.42 | 98.57 | 98.8 | 99.21 | 99.52 | 99.31 | 98.49 | 98.87 | 99.29 | 99.37 | 99.25
3653 | 93.34 | 90.93 | 99.34 | 98.51 | 98.14 | 98.48 | 97.75 | 97.13 | 98.93 | 99.32 | 99.25 | 99.31 | 98.92 | 98.4 | 98.94 | 99.32 | 99.43 | 99.43 | 98.54 | 98.78 | 99.2 | 99.52 | 99.3 | 98.48 | 98.86 | 99.29 | 99.37 | 99.26
3652 | 93.19 | 90.77 | 99.34 | 98.5 | 98.15 | 98.47 | 97.73 | 97.11 | 98.91 | 99.32 | 99.26 | 99.31 | 98.92 | 98.38 | 98.94 | 99.31 | 99.44 | 99.44 | 98.52 | 98.77 | 99.2 | 99.51 | 99.3 | 98.46 | 98.84 | 99.29 | 99.37 | 99.26
3651 | 93.01 | 90.58 | 99.34 | 98.48 | 98.16 | 98.46 | 97.71 | 97.09 | 98.9 | 99.33 | 99.27 | 99.31 | 98.93 | 98.35 | 98.94 | 99.3 | 99.46 | 99.44 | 98.48 | 98.76 | 99.2 | 99.51 | 99.3 | 98.43 | 98.82 | 99.29 | 99.36 | 99.27
3650 | 92.81 | 90.37 | 99.33 | 98.46 | 98.16 | 98.44 | 97.69 | 97.06 | 98.89 | 99.33 | 99.27 | 99.31 | 98.93 | 98.31 | 98.91 | 99.28 | 99.46 | 99.45 | 98.43 | 98.75 | 99.19 | 99.51 | 99.29 | 98.39 | 98.8 | 99.28 | 99.35 | 99.26
3649 | 92.59 | 90.16 | 99.3 | 98.45 | 98.16 | 98.42 | 97.67 | 97.04 | 98.89 | 99.33 | 99.26 | 99.3 | 98.93 | 98.25 | 98.89 | 99.26 | 99.45 | 99.44 | 98.36 | 98.72 | 99.18 | 99.49 | 99.27 | 98.36 | 98.8 | 99.28 | 99.34 | 99.25
3648 | 92.38 | 89.95 | 99.29 | 98.46 | 98.16 | 98.42 | 97.67 | 97.05 | 98.88 | 99.32 | 99.25 | 99.3 | 98.92 | 98.2 | 98.88 | 99.25 | 99.43 | 99.43 | 98.31 | 98.7 | 99.17 | 99.48 | 99.25 | 98.35 | 98.81 | 99.28 | 99.34 | 99.25
3647 | 92.19 | 89.77 | 99.28 | 98.48 | 98.16 | 98.43 | 97.68 | 97.07 | 98.87 | 99.31 | 99.24 | 99.29 | 98.92 | 98.18 | 98.87 | 99.25 | 99.42 | 99.42 | 98.3 | 98.69 | 99.17 | 99.49 | 99.25 | 98.34 | 98.82 | 99.28 | 99.35 | 99.25
3646 | 92.02 | 89.61 | 99.29 | 98.5 | 98.16 | 98.43 | 97.69 | 97.08 | 98.85 | 99.3 | 99.24 | 99.28 | 98.92 | 98.18 | 98.87 | 99.25 | 99.41 | 99.42 | 98.31 | 98.7 | 99.18 | 99.5 | 99.26 | 98.34 | 98.82 | 99.28 | 99.35 | 99.24
3645 | 91.86 | 89.47 | 99.3 | 98.5 | 98.16 | 98.42 | 97.69 | 97.08 | 98.84 | 99.29 | 99.23 | 99.27 | 98.92 | 98.19 | 98.85 | 99.24 | 99.39 | 99.41 | 98.33 | 98.71 | 99.19 | 99.51 | 99.28 | 98.33 | 98.81 | 99.28 | 99.35 | 99.24
3644 | 91.7 | 89.32 | 99.32 | 98.5 | 98.17 | 98.42 | 97.69 | 97.08 | 98.83 | 99.29 | 99.21 | 99.26 | 98.93 | 98.19 | 98.84 | 99.23 | 99.37 | 99.4 | 98.35 | 98.72 | 99.19 | 99.52 | 99.3 | 98.33 | 98.81 | 99.27 | 99.35 | 99.23
3643 | 91.53 | 89.18 | 99.33 | 98.51 | 98.17 | 98.42 | 97.69 | 97.09 | 98.82 | 99.28 | 99.21 | 99.26 | 98.93 | 98.2 | 98.82 | 99.22 | 99.35 | 99.39 | 98.36 | 98.72 | 99.19 | 99.52 | 99.31 | 98.33 | 98.8 | 99.27 | 99.36 | 99.22
3642 | 91.35 | 89.02 | 99.33 | 98.52 | 98.17 | 98.43 | 97.69 | 97.1 | 98.82 | 99.27 | 99.2 | 99.26 | 98.93 | 98.19 | 98.82 | 99.22 | 99.34 | 99.39 | 98.36 | 98.72 | 99.2 | 99.52 | 99.32 | 98.33 | 98.8 | 99.27 | 99.36 | 99.23
3641 | 91.16 | 88.86 | 99.34 | 98.53 | 98.17 | 98.44 | 97.7 | 97.12 | 98.81 | 99.26 | 99.2 | 99.26 | 98.94 | 98.18 | 98.81 | 99.23 | 99.34 | 99.39 | 98.35 | 98.71 | 99.2 | 99.52 | 99.32 | 98.32 | 98.8 | 99.27 | 99.36 | 99.24
3640 | 90.98 | 88.7 | 99.34 | 98.53 | 98.17 | 98.44 | 97.7 | 97.13 | 98.8 | 99.25 | 99.2 | 99.26 | 98.94 | 98.16 | 98.82 | 99.24 | 99.35 | 99.39 | 98.33 | 98.71 | 99.2 | 99.52 | 99.32 | 98.31 | 98.8 | 99.27 | 99.36 | 99.25
3639 | 90.79 | 88.53 | 99.34 | 98.54 | 98.17 | 98.44 | 97.7 | 97.13 | 98.79 | 99.25 | 99.2 | 99.27 | 98.95 | 98.14 | 98.81 | 99.24 | 99.35 | 99.4 | 98.31 | 98.71 | 99.2 | 99.51 | 99.32 | 98.3 | 98.79 | 99.27 | 99.36 | 99.26
3638 | 90.61 | 88.37 | 99.34 | 98.54 | 98.17 | 98.43 | 97.7 | 97.12 | 98.77 | 99.24 | 99.19 | 99.27 | 98.95 | 98.11 | 98.81 | 99.24 | 99.35 | 99.4 | 98.29 | 98.71 | 99.2 | 99.52 | 99.32 | 98.28 | 98.78 | 99.27 | 99.37 | 99.26
3637 | 90.43 | 88.21 | 99.34 | 98.53 | 98.17 | 98.42 | 97.69 | 97.11 | 98.76 | 99.24 | 99.2 | 99.27 | 98.96 | 98.08 | 98.81 | 99.24 | 99.36 | 99.4 | 98.27 | 98.7 | 99.19 | 99.52 | 99.32 | 98.26 | 98.77 | 99.27 | 99.37 | 99.27
3636 | 90.24 | 88.05 | 99.33 | 98.53 | 98.16 | 98.41 | 97.69 | 97.09 | 98.74 | 99.24 | 99.19 | 99.28 | 98.96 | 98.06 | 98.8 | 99.23 | 99.36 | 99.41 | 98.25 | 98.69 | 99.19 | 99.52 | 99.32 | 98.24 | 98.76 | 99.26 | 99.38 | 99.26
3635 | 90.06 | 87.9 | 99.33 | 98.52 | 98.16 | 98.4 | 97.68 | 97.08 | 98.72 | 99.23 | 99.2 | 99.28 | 98.96 | 98.03 | 98.8 | 99.23 | 99.37 | 99.41 | 98.24 | 98.69 | 99.19 | 99.52 | 99.32 | 98.22 | 98.75 | 99.26 | 99.38 | 99.26
3634 | 89.88 | 87.75 | 99.33 | 98.52 | 98.16 | 98.39 | 97.67 | 97.06 | 98.71 | 99.23 | 99.2 | 99.29 | 98.96 | 98.02 | 98.79 | 99.22 | 99.37 | 99.41 | 98.22 | 98.7 | 99.18 | 99.53 | 99.32 | 98.19 | 98.74 | 99.26 | 99.37 | 99.27
3633 | 89.7 | 87.6 | 99.32 | 98.5 | 98.17 | 98.37 | 97.65 | 97.04 | 98.68 | 99.23 | 99.22 | 99.3 | 98.96 | 98 | 98.8 | 99.23 | 99.38 | 99.42 | 98.2 | 98.69 | 99.18 | 99.53 | 99.32 | 98.18 | 98.74 | 99.26 | 99.36 | 99.28
3632 | 89.53 | 87.46 | 99.31 | 98.49 | 98.17 | 98.35 | 97.63 | 97.01 | 98.66 | 99.25 | 99.23 | 99.31 | 98.95 | 97.98 | 98.81 | 99.23 | 99.4 | 99.42 | 98.17 | 98.68 | 99.17 | 99.53 | 99.32 | 98.16 | 98.73 | 99.26 | 99.36 | 99.28
3631 | 89.36 | 87.32 | 99.3 | 98.47 | 98.19 | 98.33 | 97.6 | 96.99 | 98.63 | 99.26 | 99.23 | 99.31 | 98.95 | 97.96 | 98.81 | 99.23 | 99.4 | 99.42 | 98.13 | 98.65 | 99.15 | 99.52 | 99.31 | 98.13 | 98.71 | 99.25 | 99.35 | 99.28
3630 | 89.16 | 87.16 | 99.28 | 98.45 | 98.2 | 98.31 | 97.58 | 96.96 | 98.62 | 99.25 | 99.22 | 99.3 | 98.95 | 97.92 | 98.78 | 99.22 | 99.39 | 99.41 | 98.07 | 98.62 | 99.15 | 99.53 | 99.31 | 98.07 | 98.68 | 99.24 | 99.34 | 99.27
3629 | 88.93 | 86.97 | 99.26 | 98.44 | 98.2 | 98.3 | 97.56 | 96.94 | 98.62 | 99.23 | 99.21 | 99.29 | 98.95 | 97.83 | 98.73 | 99.21 | 99.38 | 99.4 | 98 | 98.59 | 99.14 | 99.53 | 99.31 | 98.01 | 98.65 | 99.22 | 99.34 | 99.26
3628 | 88.7 | 86.78 | 99.25 | 98.44 | 98.19 | 98.29 | 97.55 | 96.93 | 98.62 | 99.22 | 99.21 | 99.29 | 98.95 | 97.74 | 98.7 | 99.21 | 99.38 | 99.4 | 97.92 | 98.56 | 99.13 | 99.53 | 99.31 | 97.96 | 98.63 | 99.21 | 99.34 | 99.27
3627 | 88.52 | 86.62 | 99.24 | 98.44 | 98.19 | 98.29 | 97.55 | 96.93 | 98.6 | 99.21 | 99.2 | 99.29 | 98.96 | 97.69 | 98.69 | 99.22 | 99.4 | 99.41 | 97.88 | 98.54 | 99.12 | 99.53 | 99.31 | 97.94 | 98.62 | 99.21 | 99.34 | 99.28
3626 | 88.36 | 86.49 | 99.24 | 98.45 | 98.2 | 98.29 | 97.56 | 96.93 | 98.57 | 99.2 | 99.2 | 99.29 | 98.96 | 97.67 | 98.67 | 99.21 | 99.39 | 99.41 | 97.88 | 98.54 | 99.12 | 99.53 | 99.32 | 97.94 | 98.61 | 99.21 | 99.34 | 99.28
3625 | 88.21 | 86.37 | 99.25 | 98.46 | 98.2 | 98.29 | 97.56 | 96.94 | 98.55 | 99.19 | 99.19 | 99.28 | 98.97 | 97.67 | 98.66 | 99.2 | 99.37 | 99.4 | 97.89 | 98.55 | 99.12 | 99.53 | 99.33 | 97.94 | 98.61 | 99.21 | 99.34 | 99.27
3624 | 88.06 | 86.25 | 99.26 | 98.46 | 98.2 | 98.3 | 97.57 | 96.94 | 98.52 | 99.18 | 99.18 | 99.27 | 98.97 | 97.68 | 98.66 | 99.19 | 99.37 | 99.4 | 97.91 | 98.56 | 99.13 | 99.54 | 99.34 | 97.94 | 98.61 | 99.21 | 99.33 | 99.27
3623 | 87.91 | 86.12 | 99.26 | 98.46 | 98.2 | 98.3 | 97.57 | 96.95 | 98.49 | 99.18 | 99.19 | 99.27 | 98.97 | 97.67 | 98.67 | 99.19 | 99.37 | 99.41 | 97.9 | 98.56 | 99.13 | 99.54 | 99.35 | 97.94 | 98.6 | 99.22 | 99.33 | 99.27
3622 | 87.75 | 85.99 | 99.26 | 98.47 | 98.2 | 98.31 | 97.58 | 96.96 | 98.47 | 99.18 | 99.19 | 99.28 | 98.96 | 97.66 | 98.68 | 99.18 | 99.38 | 99.41 | 97.89 | 98.55 | 99.13 | 99.53 | 99.34 | 97.94 | 98.6 | 99.22 | 99.33 | 99.28
3621 | 87.58 | 85.84 | 99.27 | 98.48 | 98.21 | 98.32 | 97.59 | 96.97 | 98.44 | 99.18 | 99.18 | 99.28 | 98.95 | 97.63 | 98.67 | 99.17 | 99.38 | 99.42 | 97.86 | 98.53 | 99.11 | 99.53 | 99.33 | 97.91 | 98.59 | 99.22 | 99.33 | 99.28
3620 | 87.4 | 85.69 | 99.28 | 98.49 | 98.22 | 98.32 | 97.6 | 96.98 | 98.43 | 99.18 | 99.17 | 99.27 | 98.95 | 97.58 | 98.66 | 99.16 | 99.37 | 99.42 | 97.82 | 98.51 | 99.1 | 99.52 | 99.32 | 97.88 | 98.58 | 99.22 | 99.32 | 99.27
3619 | 87.21 | 85.53 | 99.28 | 98.49 | 98.22 | 98.32 | 97.59 | 96.97 | 98.42 | 99.18 | 99.17 | 99.27 | 98.94 | 97.53 | 98.65 | 99.15 | 99.36 | 99.41 | 97.78 | 98.49 | 99.09 | 99.51 | 99.31 | 97.84 | 98.57 | 99.22 | 99.31 | 99.27
3618 | 87.03 | 85.38 | 99.28 | 98.48 | 98.21 | 98.3 | 97.58 | 96.96 | 98.42 | 99.18 | 99.16 | 99.27 | 98.93 | 97.48 | 98.64 | 99.16 | 99.36 | 99.41 | 97.73 | 98.48 | 99.08 | 99.5 | 99.3 | 97.82 | 98.56 | 99.21 | 99.31 | 99.27
3617 | 86.87 | 85.24 | 99.28 | 98.46 | 98.22 | 98.28 | 97.56 | 96.93 | 98.41 | 99.18 | 99.16 | 99.27 | 98.92 | 97.46 | 98.64 | 99.16 | 99.36 | 99.4 | 97.7 | 98.47 | 99.08 | 99.49 | 99.3 | 97.8 | 98.55 | 99.19 | 99.3 | 99.27
3616 | 86.73 | 85.11 | 99.28 | 98.45 | 98.22 | 98.26 | 97.54 | 96.9 | 98.39 | 99.18 | 99.16 | 99.27 | 98.92 | 97.45 | 98.64 | 99.16 | 99.36 | 99.4 | 97.69 | 98.47 | 99.08 | 99.48 | 99.3 | 97.79 | 98.54 | 99.18 | 99.3 | 99.27
3615 | 86.59 | 84.98 | 99.28 | 98.43 | 98.23 | 98.25 | 97.52 | 96.88 | 98.38 | 99.18 | 99.15 | 99.26 | 98.92 | 97.45 | 98.63 | 99.16 | 99.35 | 99.4 | 97.68 | 98.47 | 99.08 | 99.47 | 99.3 | 97.77 | 98.53 | 99.17 | 99.29 | 99.26
3614 | 86.43 | 84.84 | 99.28 | 98.42 | 98.23 | 98.24 | 97.5 | 96.87 | 98.37 | 99.17 | 99.14 | 99.25 | 98.92 | 97.43 | 98.63 | 99.15 | 99.34 | 99.4 | 97.68 | 98.47 | 99.08 | 99.46 | 99.29 | 97.75 | 98.53 | 99.17 | 99.29 | 99.25
3613 | 86.27 | 84.7 | 99.27 | 98.41 | 98.23 | 98.23 | 97.49 | 96.85 | 98.36 | 99.16 | 99.14 | 99.25 | 98.93 | 97.41 | 98.62 | 99.15 | 99.34 | 99.41 | 97.67 | 98.48 | 99.08 | 99.46 | 99.29 | 97.72 | 98.52 | 99.17 | 99.28 | 99.25
3612 | 86.11 | 84.56 | 99.27 | 98.41 | 98.23 | 98.22 | 97.47 | 96.84 | 98.35 | 99.16 | 99.13 | 99.24 | 98.93 | 97.38 | 98.61 | 99.15 | 99.34 | 99.41 | 97.66 | 98.48 | 99.08 | 99.46 | 99.29 | 97.7 | 98.51 | 99.17 | 99.28 | 99.25
3611 | 85.96 | 84.43 | 99.27 | 98.4 | 98.24 | 98.2 | 97.46 | 96.82 | 98.33 | 99.16 | 99.13 | 99.24 | 98.93 | 97.36 | 98.6 | 99.15 | 99.33 | 99.41 | 97.65 | 98.48 | 99.07 | 99.46 | 99.29 | 97.68 | 98.51 | 99.17 | 99.28 | 99.25
3610 | 85.8 | 84.29 | 99.26 | 98.4 | 98.25 | 98.19 | 97.45 | 96.82 | 98.32 | 99.16 | 99.13 | 99.23 | 98.93 | 97.34 | 98.59 | 99.14 | 99.32 | 99.4 | 97.64 | 98.48 | 99.07 | 99.47 | 99.29 | 97.65 | 98.5 | 99.17 | 99.29 | 99.25
3609 | 85.64 | 84.14 | 99.26 | 98.41 | 98.25 | 98.19 | 97.45 | 96.83 | 98.31 | 99.15 | 99.12 | 99.22 | 98.94 | 97.32 | 98.57 | 99.13 | 99.31 | 99.4 | 97.61 | 98.48 | 99.07 | 99.48 | 99.3 | 97.63 | 98.5 | 99.16 | 99.29 | 99.24
3608 | 85.48 | 83.99 | 99.27 | 98.42 | 98.26 | 98.21 | 97.47 | 96.86 | 98.31 | 99.14 | 99.12 | 99.22 | 98.94 | 97.28 | 98.56 | 99.12 | 99.3 | 99.4 | 97.57 | 98.47 | 99.07 | 99.48 | 99.3 | 97.61 | 98.5 | 99.16 | 99.3 | 99.24
3607 | 85.32 | 83.84 | 99.27 | 98.43 | 98.26 | 98.22 | 97.49 | 96.89 | 98.3 | 99.13 | 99.12 | 99.22 | 98.94 | 97.25 | 98.56 | 99.12 | 99.3 | 99.4 | 97.54 | 98.46 | 99.06 | 99.49 | 99.3 | 97.61 | 98.51 | 99.17 | 99.31 | 99.25
3606 | 85.19 | 83.71 | 99.28 | 98.44 | 98.27 | 98.24 | 97.5 | 96.9 | 98.29 | 99.13 | 99.12 | 99.22 | 98.95 | 97.23 | 98.56 | 99.12 | 99.3 | 99.4 | 97.52 | 98.46 | 99.06 | 99.49 | 99.31 | 97.6 | 98.51 | 99.18 | 99.32 | 99.25
3605 | 85.05 | 83.57 | 99.28 | 98.44 | 98.27 | 98.24 | 97.5 | 96.9 | 98.27 | 99.13 | 99.13 | 99.23 | 98.95 | 97.23 | 98.57 | 99.11 | 99.3 | 99.41 | 97.52 | 98.46 | 99.06 | 99.49 | 99.31 | 97.6 | 98.5 | 99.19 | 99.32 | 99.25
3604 | 84.92 | 83.45 | 99.29 | 98.44 | 98.27 | 98.24 | 97.51 | 96.91 | 98.25 | 99.12 | 99.13 | 99.23 | 98.96 | 97.24 | 98.57 | 99.11 | 99.3 | 99.41 | 97.52 | 98.46 | 99.06 | 99.49 | 99.32 | 97.6 | 98.5 | 99.19 | 99.33 | 99.25
3603 | 84.79 | 83.31 | 99.29 | 98.44 | 98.27 | 98.24 | 97.51 | 96.91 | 98.24 | 99.12 | 99.12 | 99.24 | 98.97 | 97.23 | 98.57 | 99.1 | 99.3 | 99.41 | 97.52 | 98.46 | 99.06 | 99.49 | 99.33 | 97.59 | 98.49 | 99.19 | 99.33 | 99.25
3602 | 84.64 | 83.18 | 99.29 | 98.45 | 98.27 | 98.23 | 97.51 | 96.91 | 98.22 | 99.11 | 99.12 | 99.24 | 98.97 | 97.22 | 98.57 | 99.09 | 99.29 | 99.41 | 97.51 | 98.45 | 99.06 | 99.49 | 99.33 | 97.58 | 98.49 | 99.19 | 99.33 | 99.26
3601 | 84.49 | 83.03 | 99.29 | 98.45 | 98.27 | 98.23 | 97.51 | 96.91 | 98.21 | 99.11 | 99.12 | 99.23 | 98.97 | 97.2 | 98.57 | 99.08 | 99.29 | 99.41 | 97.48 | 98.44 | 99.06 | 99.49 | 99.33 | 97.57 | 98.48 | 99.17 | 99.33 | 99.26
3600 | 84.34 | 82.89 | 99.29 | 98.45 | 98.28 | 98.21 | 97.5 | 96.9 | 98.19 | 99.11 | 99.12 | 99.23 | 98.97 | 97.17 | 98.57 | 99.08 | 99.29 | 99.41 | 97.46 | 98.42 | 99.05 | 99.5 | 99.33 | 97.55 | 98.47 | 99.16 | 99.32 | 99.27
3599 | 84.19 | 82.76 | 99.29 | 98.45 | 98.29 | 98.21 | 97.49 | 96.88 | 98.17 | 99.11 | 99.12 | 99.23 | 98.96 | 97.14 | 98.57 | 99.08 | 99.3 | 99.41 | 97.43 | 98.41 | 99.05 | 99.5 | 99.33 | 97.54 | 98.46 | 99.15 | 99.32 | 99.27
3598 | 84.05 | 82.62 | 99.29 | 98.45 | 98.29 | 98.2 | 97.48 | 96.88 | 98.15 | 99.11 | 99.12 | 99.24 | 98.96 | 97.11 | 98.56 | 99.08 | 99.3 | 99.41 | 97.42 | 98.4 | 99.05 | 99.5 | 99.32 | 97.52 | 98.45 | 99.14 | 99.31 | 99.27
3597 | 83.91 | 82.48 | 99.28 | 98.45 | 98.29 | 98.2 | 97.48 | 96.87 | 98.13 | 99.1 | 99.12 | 99.24 | 98.95 | 97.08 | 98.55 | 99.09 | 99.31 | 99.41 | 97.4 | 98.4 | 99.05 | 99.49 | 99.32 | 97.51 | 98.45 | 99.14 | 99.3 | 99.26
3596 | 83.77 | 82.34 | 99.28 | 98.45 | 98.29 | 98.2 | 97.48 | 96.88 | 98.12 | 99.1 | 99.12 | 99.23 | 98.95 | 97.05 | 98.54 | 99.09 | 99.31 | 99.41 | 97.38 | 98.39 | 99.05 | 99.49 | 99.32 | 97.49 | 98.44 | 99.14 | 99.3 | 99.25
3595 | 83.63 | 82.2 | 99.27 | 98.46 | 98.3 | 98.2 | 97.47 | 96.88 | 98.12 | 99.1 | 99.12 | 99.23 | 98.95 | 97.01 | 98.53 | 99.09 | 99.3 | 99.4 | 97.35 | 98.38 | 99.04 | 99.48 | 99.32 | 97.46 | 98.44 | 99.15 | 99.29 | 99.25
3594 | 83.5 | 82.05 | 99.27 | 98.46 | 98.3 | 98.2 | 97.47 | 96.87 | 98.12 | 99.09 | 99.11 | 99.23 | 98.95 | 96.99 | 98.52 | 99.09 | 99.3 | 99.4 | 97.33 | 98.37 | 99.04 | 99.47 | 99.32 | 97.44 | 98.44 | 99.15 | 99.29 | 99.25
3593 | 83.36 | 81.91 | 99.28 | 98.45 | 98.31 | 98.2 | 97.46 | 96.87 | 98.11 | 99.09 | 99.11 | 99.23 | 98.95 | 96.98 | 98.52 | 99.09 | 99.31 | 99.4 | 97.31 | 98.37 | 99.04 | 99.47 | 99.33 | 97.42 | 98.44 | 99.14 | 99.29 | 99.26
3592 | 83.23 | 81.77 | 99.29 | 98.45 | 98.31 | 98.19 | 97.45 | 96.86 | 98.09 | 99.1 | 99.11 | 99.24 | 98.95 | 96.97 | 98.53 | 99.09 | 99.32 | 99.4 | 97.31 | 98.37 | 99.03 | 99.47 | 99.33 | 97.42 | 98.44 | 99.14 | 99.28 | 99.27
3591 | 83.11 | 81.65 | 99.29 | 98.44 | 98.32 | 98.18 | 97.44 | 96.85 | 98.07 | 99.11 | 99.12 | 99.24 | 98.95 | 96.97 | 98.54 | 99.1 | 99.32 | 99.41 | 97.31 | 98.38 | 99.03 | 99.47 | 99.33 | 97.42 | 98.44 | 99.14 | 99.28 | 99.28
3590 | 82.98 | 81.51 | 99.29 | 98.44 | 98.33 | 98.17 | 97.43 | 96.84 | 98.05 | 99.12 | 99.12 | 99.25 | 98.94 | 96.96 | 98.54 | 99.1 | 99.33 | 99.41 | 97.31 | 98.38 | 99.02 | 99.47 | 99.33 | 97.41 | 98.43 | 99.13 | 99.29 | 99.27
3589 | 82.84 | 81.37 | 99.28 | 98.44 | 98.33 | 98.16 | 97.42 | 96.83 | 98.04 | 99.12 | 99.12 | 99.25 | 98.94 | 96.92 | 98.52 | 99.1 | 99.33 | 99.41 | 97.27 | 98.37 | 99.02 | 99.47 | 99.33 | 97.38 | 98.42 | 99.13 | 99.29 | 99.27
3588 | 82.68 | 81.2 | 99.27 | 98.43 | 98.34 | 98.15 | 97.41 | 96.83 | 98.03 | 99.11 | 99.12 | 99.24 | 98.93 | 96.87 | 98.5 | 99.09 | 99.32 | 99.41 | 97.21 | 98.35 | 99.01 | 99.46 | 99.33 | 97.34 | 98.41 | 99.12 | 99.3 | 99.26
3587 | 82.53 | 81.03 | 99.26 | 98.43 | 98.34 | 98.15 | 97.4 | 96.82 | 98.03 | 99.1 | 99.12 | 99.23 | 98.93 | 96.8 | 98.47 | 99.08 | 99.31 | 99.41 | 97.14 | 98.32 | 99.01 | 99.46 | 99.32 | 97.29 | 98.4 | 99.12 | 99.3 | 99.26
3586 | 82.39 | 80.87 | 99.26 | 98.43 | 98.35 | 98.14 | 97.4 | 96.82 | 98.02 | 99.09 | 99.12 | 99.23 | 98.93 | 96.76 | 98.46 | 99.08 | 99.31 | 99.41 | 97.09 | 98.31 | 99.01 | 99.46 | 99.32 | 97.26 | 98.39 | 99.12 | 99.3 | 99.26
3585 | 82.26 | 80.73 | 99.26 | 98.43 | 98.35 | 98.13 | 97.4 | 96.81 | 98.01 | 99.09 | 99.11 | 99.23 | 98.93 | 96.75 | 98.46 | 99.07 | 99.3 | 99.41 | 97.08 | 98.31 | 99.01 | 99.47 | 99.32 | 97.25 | 98.38 | 99.12 | 99.29 | 99.26
3584 | 82.14 | 80.59 | 99.26 | 98.43 | 98.36 | 98.13 | 97.4 | 96.81 | 98 | 99.08 | 99.1 | 99.22 | 98.94 | 96.76 | 98.46 | 99.06 | 99.29 | 99.41 | 97.09 | 98.32 | 99.01 | 99.47 | 99.32 | 97.25 | 98.37 | 99.12 | 99.28 | 99.25
3583 | 82.02 | 80.46 | 99.27 | 98.44 | 98.36 | 98.13 | 97.4 | 96.82 | 97.98 | 99.07 | 99.09 | 99.22 | 98.94 | 96.77 | 98.45 | 99.05 | 99.29 | 99.4 | 97.11 | 98.33 | 99.01 | 99.48 | 99.32 | 97.25 | 98.37 | 99.12 | 99.27 | 99.25
3582 | 81.89 | 80.33 | 99.27 | 98.44 | 98.37 | 98.13 | 97.4 | 96.82 | 97.97 | 99.06 | 99.07 | 99.22 | 98.95 | 96.77 | 98.45 | 99.05 | 99.28 | 99.4 | 97.11 | 98.33 | 99.01 | 99.48 | 99.32 | 97.24 | 98.36 | 99.11 | 99.27 | 99.25
3581 | 81.76 | 80.19 | 99.27 | 98.44 | 98.37 | 98.13 | 97.4 | 96.82 | 97.95 | 99.05 | 99.07 | 99.22 | 98.95 | 96.76 | 98.44 | 99.04 | 99.28 | 99.4 | 97.11 | 98.33 | 99.01 | 99.48 | 99.33 | 97.24 | 98.36 | 99.11 | 99.27 | 99.25
3580 | 81.63 | 80.05 | 99.27 | 98.45 | 98.38 | 98.13 | 97.4 | 96.82 | 97.94 | 99.05 | 99.07 | 99.22 | 98.95 | 96.75 | 98.44 | 99.03 | 99.27 | 99.4 | 97.1 | 98.33 | 99.01 | 99.48 | 99.32 | 97.22 | 98.36 | 99.11 | 99.27 | 99.25
3579 | 81.5 | 79.9 | 99.28 | 98.45 | 98.38 | 98.12 | 97.4 | 96.82 | 97.93 | 99.05 | 99.07 | 99.21 | 98.95 | 96.73 | 98.44 | 99.03 | 99.27 | 99.41 | 97.08 | 98.32 | 99.01 | 99.48 | 99.32 | 97.21 | 98.35 | 99.11 | 99.28 | 99.26
3578 | 81.38 | 79.76 | 99.28 | 98.45 | 98.38 | 98.12 | 97.4 | 96.82 | 97.91 | 99.04 | 99.07 | 99.21 | 98.94 | 96.71 | 98.44 | 99.03 | 99.27 | 99.41 | 97.06 | 98.31 | 99.01 | 99.47 | 99.32 | 97.19 | 98.34 | 99.11 | 99.28 | 99.25
3577 | 81.25 | 79.61 | 99.28 | 98.46 | 98.38 | 98.12 | 97.39 | 96.82 | 97.91 | 99.04 | 99.06 | 99.21 | 98.94 | 96.69 | 98.44 | 99.03 | 99.27 | 99.41 | 97.05 | 98.31 | 99 | 99.47 | 99.32 | 97.17 | 98.33 | 99.11 | 99.28 | 99.25
3576 | 81.11 | 79.46 | 99.27 | 98.45 | 98.38 | 98.11 | 97.39 | 96.81 | 97.9 | 99.04 | 99.06 | 99.2 | 98.93 | 96.67 | 98.43 | 99.03 | 99.27 | 99.41 | 97.03 | 98.31 | 98.99 | 99.47 | 99.32 | 97.16 | 98.33 | 99.11 | 99.28 | 99.25
3575 | 80.98 | 79.31 | 99.27 | 98.45 | 98.38 | 98.1 | 97.38 | 96.8 | 97.89 | 99.03 | 99.06 | 99.2 | 98.93 | 96.65 | 98.43 | 99.03 | 99.27 | 99.41 | 97.02 | 98.3 | 98.98 | 99.47 | 99.32 | 97.15 | 98.32 | 99.11 | 99.28 | 99.24
3574 | 80.85 | 79.16 | 99.27 | 98.44 | 98.38 | 98.09 | 97.36 | 96.78 | 97.88 | 99.02 | 99.06 | 99.21 | 98.93 | 96.63 | 98.42 | 99.04 | 99.26 | 99.4 | 97.01 | 98.3 | 98.98 | 99.47 | 99.32 | 97.14 | 98.32 | 99.11 | 99.27 | 99.25
3573 | 80.71 | 79.02 | 99.27 | 98.44 | 98.38 | 98.07 | 97.35 | 96.76 | 97.87 | 99.02 | 99.06 | 99.21 | 98.93 | 96.61 | 98.42 | 99.04 | 99.26 | 99.4 | 97 | 98.3 | 98.98 | 99.48 | 99.31 | 97.13 | 98.32 | 99.1 | 99.27 | 99.25
3572 | 80.58 | 78.87 | 99.27 | 98.43 | 98.38 | 98.06 | 97.35 | 96.75 | 97.84 | 99.02 | 99.07 | 99.22 | 98.93 | 96.6 | 98.42 | 99.05 | 99.26 | 99.4 | 97.01 | 98.29 | 98.99 | 99.48 | 99.31 | 97.13 | 98.31 | 99.1 | 99.27 | 99.25
3571 | 80.45 | 78.72 | 99.27 | 98.43 | 98.38 | 98.06 | 97.34 | 96.74 | 97.81 | 99.03 | 99.08 | 99.22 | 98.93 | 96.6 | 98.42 | 99.06 | 99.26 | 99.4 | 97.01 | 98.29 | 98.99 | 99.48 | 99.31 | 97.13 | 98.31 | 99.1 | 99.26 | 99.25
3570 | 80.33 | 78.58 | 99.27 | 98.42 | 98.38 | 98.05 | 97.33 | 96.73 | 97.78 | 99.03 | 99.09 | 99.22 | 98.93 | 96.59 | 98.42 | 99.06 | 99.27 | 99.41 | 97 | 98.29 | 98.98 | 99.48 | 99.3 | 97.13 | 98.3 | 99.09 | 99.26 | 99.26
3569 | 80.2 | 78.43 | 99.27 | 98.4 | 98.39 | 98.04 | 97.32 | 96.71 | 97.76 | 99.04 | 99.09 | 99.22 | 98.92 | 96.56 | 98.41 | 99.05 | 99.28 | 99.4 | 96.96 | 98.27 | 98.97 | 99.47 | 99.29 | 97.11 | 98.29 | 99.09 | 99.25 | 99.25
3568 | 80.06 | 78.26 | 99.26 | 98.38 | 98.39 | 98.02 | 97.29 | 96.67 | 97.76 | 99.04 | 99.08 | 99.22 | 98.91 | 96.51 | 98.38 | 99.03 | 99.28 | 99.4 | 96.89 | 98.25 | 98.96 | 99.46 | 99.29 | 97.07 | 98.28 | 99.08 | 99.24 | 99.25
3567 | 79.91 | 78.08 | 99.24 | 98.36 | 98.39 | 97.99 | 97.26 | 96.64 | 97.76 | 99.04 | 99.07 | 99.21 | 98.91 | 96.44 | 98.35 | 99 | 99.28 | 99.4 | 96.81 | 98.22 | 98.94 | 99.44 | 99.28 | 97.02 | 98.27 | 99.07 | 99.24 | 99.25
3566 | 79.77 | 77.91 | 99.23 | 98.36 | 98.4 | 97.98 | 97.25 | 96.62 | 97.76 | 99.04 | 99.07 | 99.21 | 98.9 | 96.38 | 98.34 | 98.99 | 99.28 | 99.4 | 96.75 | 98.2 | 98.93 | 99.43 | 99.28 | 96.97 | 98.27 | 99.06 | 99.25 | 99.25
3565 | 79.64 | 77.75 | 99.23 | 98.36 | 98.4 | 97.97 | 97.25 | 96.62 | 97.75 | 99.04 | 99.06 | 99.21 | 98.9 | 96.35 | 98.34 | 98.99 | 99.27 | 99.41 | 96.73 | 98.19 | 98.93 | 99.44 | 99.28 | 96.95 | 98.26 | 99.06 | 99.26 | 99.26
3564 | 79.52 | 77.6 | 99.23 | 98.37 | 98.41 | 97.97 | 97.25 | 96.62 | 97.74 | 99.04 | 99.06 | 99.2 | 98.91 | 96.36 | 98.35 | 99 | 99.27 | 99.41 | 96.75 | 98.2 | 98.92 | 99.45 | 99.29 | 96.94 | 98.25 | 99.07 | 99.27 | 99.26
3563 | 79.39 | 77.46 | 99.23 | 98.38 | 98.41 | 97.97 | 97.25 | 96.63 | 97.73 | 99.03 | 99.05 | 99.19 | 98.91 | 96.37 | 98.35 | 99 | 99.26 | 99.4 | 96.78 | 98.21 | 98.92 | 99.47 | 99.3 | 96.94 | 98.25 | 99.07 | 99.27 | 99.26
3562 | 79.27 | 77.32 | 99.24 | 98.39 | 98.41 | 97.97 | 97.25 | 96.64 | 97.72 | 99.02 | 99.05 | 99.18 | 98.91 | 96.38 | 98.34 | 98.99 | 99.25 | 99.4 | 96.79 | 98.22 | 98.92 | 99.48 | 99.31 | 96.94 | 98.24 | 99.07 | 99.27 | 99.25
3561 | 79.14 | 77.17 | 99.24 | 98.39 | 98.41 | 97.97 | 97.25 | 96.65 | 97.71 | 99.01 | 99.04 | 99.17 | 98.92 | 96.38 | 98.34 | 98.99 | 99.25 | 99.39 | 96.78 | 98.23 | 98.93 | 99.48 | 99.31 | 96.93 | 98.24 | 99.07 | 99.27 | 99.25
3560 | 79.02 | 77.01 | 99.24 | 98.4 | 98.41 | 97.97 | 97.25 | 96.66 | 97.7 | 99 | 99.04 | 99.17 | 98.92 | 96.37 | 98.33 | 98.99 | 99.25 | 99.39 | 96.77 | 98.23 | 98.93 | 99.47 | 99.31 | 96.93 | 98.24 | 99.07 | 99.27 | 99.24
3559 | 78.89 | 76.86 | 99.24 | 98.4 | 98.41 | 97.97 | 97.25 | 96.66 | 97.69 | 99 | 99.03 | 99.17 | 98.93 | 96.35 | 98.33 | 98.99 | 99.25 | 99.38 | 96.76 | 98.23 | 98.94 | 99.47 | 99.31 | 96.92 | 98.24 | 99.08 | 99.26 | 99.24
3558 | 78.76 | 76.7 | 99.24 | 98.41 | 98.41 | 97.96 | 97.26 | 96.66 | 97.68 | 98.99 | 99.03 | 99.17 | 98.93 | 96.34 | 98.33 | 98.99 | 99.24 | 99.39 | 96.75 | 98.23 | 98.94 | 99.47 | 99.31 | 96.91 | 98.23 | 99.08 | 99.26 | 99.24
3557 | 78.64 | 76.55 | 99.24 | 98.41 | 98.41 | 97.96 | 97.25 | 96.66 | 97.67 | 98.99 | 99.02 | 99.16 | 98.93 | 96.33 | 98.33 | 98.99 | 99.24 | 99.39 | 96.74 | 98.23 | 98.95 | 99.47 | 99.31 | 96.9 | 98.23 | 99.09 | 99.25 | 99.23
3556 | 78.51 | 76.4 | 99.24 | 98.41 | 98.41 | 97.95 | 97.25 | 96.66 | 97.66 | 98.99 | 99.02 | 99.16 | 98.93 | 96.33 | 98.33 | 99 | 99.24 | 99.4 | 96.74 | 98.23 | 98.95 | 99.47 | 99.32 | 96.89 | 98.22 | 99.08 | 99.25 | 99.23
3555 | 78.38 | 76.25 | 99.24 | 98.41 | 98.42 | 97.95 | 97.24 | 96.65 | 97.65 | 98.98 | 99.02 | 99.16 | 98.93 | 96.32 | 98.33 | 98.99 | 99.23 | 99.4 | 96.73 | 98.23 | 98.94 | 99.47 | 99.32 | 96.88 | 98.21 | 99.08 | 99.25 | 99.23
3554 | 78.25 | 76.1 | 99.23 | 98.41 | 98.43 | 97.94 | 97.24 | 96.64 | 97.64 | 98.98 | 99.03 | 99.16 | 98.93 | 96.31 | 98.33 | 98.99 | 99.23 | 99.39 | 96.71 | 98.22 | 98.93 | 99.46 | 99.32 | 96.87 | 98.21 | 99.07 | 99.24 | 99.23
3553 | 78.12 | 75.94 | 99.23 | 98.41 | 98.43 | 97.94 | 97.23 | 96.63 | 97.63 | 98.98 | 99.03 | 99.16 | 98.92 | 96.28 | 98.32 | 98.98 | 99.22 | 99.39 | 96.69 | 98.21 | 98.93 | 99.46 | 99.31 | 96.85 | 98.2 | 99.07 | 99.24 | 99.23
3552 | 77.97 | 75.77 | 99.23 | 98.4 | 98.43 | 97.93 | 97.22 | 96.62 | 97.63 | 98.98 | 99.03 | 99.16 | 98.92 | 96.25 | 98.3 | 98.98 | 99.22 | 99.39 | 96.66 | 98.21 | 98.93 | 99.46 | 99.31 | 96.82 | 98.2 | 99.07 | 99.23 | 99.24
3551 | 77.84 | 75.61 | 99.22 | 98.4 | 98.44 | 97.92 | 97.2 | 96.61 | 97.62 | 98.97 | 99.03 | 99.16 | 98.92 | 96.23 | 98.3 | 98.98 | 99.23 | 99.39 | 96.64 | 98.2 | 98.93 | 99.46 | 99.31 | 96.81 | 98.19 | 99.07 | 99.23 | 99.24
3550 | 77.71 | 75.46 | 99.22 | 98.39 | 98.44 | 97.9 | 97.19 | 96.59 | 97.6 | 98.97 | 99.02 | 99.16 | 98.92 | 96.21 | 98.3 | 98.98 | 99.23 | 99.39 | 96.63 | 98.19 | 98.93 | 99.45 | 99.31 | 96.8 | 98.18 | 99.07 | 99.23 | 99.24
3549 | 77.58 | 75.31 | 99.22 | 98.38 | 98.44 | 97.89 | 97.17 | 96.56 | 97.59 | 98.98 | 99.02 | 99.17 | 98.92 | 96.2 | 98.3 | 98.97 | 99.24 | 99.39 | 96.63 | 98.18 | 98.93 | 99.45 | 99.31 | 96.79 | 98.18 | 99.06 | 99.23 | 99.23
3548 | 77.45 | 75.15 | 99.21 | 98.37 | 98.45 | 97.87 | 97.14 | 96.54 | 97.57 | 98.98 | 99.02 | 99.17 | 98.91 | 96.18 | 98.29 | 98.96 | 99.24 | 99.4 | 96.62 | 98.17 | 98.92 | 99.44 | 99.31 | 96.78 | 98.18 | 99.05 | 99.23 | 99.23
3547 | 77.32 | 74.98 | 99.21 | 98.36 | 98.45 | 97.86 | 97.12 | 96.52 | 97.57 | 98.97 | 99.02 | 99.17 | 98.91 | 96.15 | 98.28 | 98.95 | 99.24 | 99.39 | 96.6 | 98.15 | 98.92 | 99.44 | 99.31 | 96.76 | 98.17 | 99.04 | 99.23 | 99.22
3546 | 77.18 | 74.8 | 99.21 | 98.35 | 98.45 | 97.85 | 97.11 | 96.5 | 97.56 | 98.97 | 99.02 | 99.17 | 98.91 | 96.12 | 98.26 | 98.95 | 99.24 | 99.39 | 96.57 | 98.14 | 98.92 | 99.44 | 99.31 | 96.74 | 98.17 | 99.03 | 99.23 | 99.22
3545 | 77.05 | 74.63 | 99.21 | 98.35 | 98.46 | 97.84 | 97.1 | 96.5 | 97.56 | 98.97 | 99.03 | 99.17 | 98.91 | 96.09 | 98.25 | 98.94 | 99.24 | 99.38 | 96.53 | 98.14 | 98.91 | 99.44 | 99.31 | 96.71 | 98.17 | 99.02 | 99.23 | 99.23
3544 | 76.92 | 74.47 | 99.21 | 98.36 | 98.46 | 97.84 | 97.11 | 96.51 | 97.55 | 98.97 | 99.02 | 99.17 | 98.91 | 96.07 | 98.24 | 98.94 | 99.23 | 99.38 | 96.51 | 98.14 | 98.91 | 99.45 | 99.31 | 96.69 | 98.17 | 99.03 | 99.23 | 99.23
3543 | 76.8 | 74.31 | 99.22 | 98.36 | 98.46 | 97.84 | 97.11 | 96.52 | 97.53 | 98.96 | 99.02 | 99.16 | 98.91 | 96.07 | 98.24 | 98.94 | 99.23 | 99.38 | 96.5 | 98.14 | 98.91 | 99.46 | 99.31 | 96.68 | 98.16 | 99.03 | 99.24 | 99.24
3542 | 76.67 | 74.17 | 99.23 | 98.37 | 98.46 | 97.83 | 97.12 | 96.53 | 97.52 | 98.96 | 99.02 | 99.16 | 98.9 | 96.07 | 98.24 | 98.94 | 99.22 | 99.38 | 96.51 | 98.15 | 98.92 | 99.46 | 99.32 | 96.68 | 98.16 | 99.04 | 99.23 | 99.24
3541 | 76.54 | 74.02 | 99.23 | 98.37 | 98.46 | 97.83 | 97.12 | 96.54 | 97.51 | 98.96 | 99.01 | 99.16 | 98.9 | 96.07 | 98.24 | 98.94 | 99.22 | 99.38 | 96.51 | 98.15 | 98.92 | 99.47 | 99.32 | 96.67 | 98.16 | 99.05 | 99.23 | 99.25
3540 | 76.41 | 73.87 | 99.23 | 98.38 | 98.47 | 97.83 | 97.12 | 96.54 | 97.5 | 98.96 | 99.01 | 99.16 | 98.91 | 96.07 | 98.24 | 98.93 | 99.22 | 99.38 | 96.52 | 98.15 | 98.92 | 99.47 | 99.32 | 96.67 | 98.15 | 99.05 | 99.23 | 99.25
3539 | 76.28 | 73.71 | 99.23 | 98.37 | 98.47 | 97.83 | 97.12 | 96.54 | 97.49 | 98.96 | 99 | 99.16 | 98.91 | 96.06 | 98.23 | 98.93 | 99.22 | 99.38 | 96.51 | 98.15 | 98.92 | 99.47 | 99.32 | 96.67 | 98.15 | 99.04 | 99.23 | 99.24
3538 | 76.14 | 73.55 | 99.23 | 98.37 | 98.48 | 97.82 | 97.11 | 96.53 | 97.48 | 98.95 | 99 | 99.16 | 98.91 | 96.04 | 98.23 | 98.93 | 99.22 | 99.38 | 96.5 | 98.14 | 98.92 | 99.47 | 99.31 | 96.67 | 98.14 | 99.04 | 99.23 | 99.24
3537 | 76.01 | 73.39 | 99.22 | 98.36 | 98.49 | 97.81 | 97.11 | 96.51 | 97.47 | 98.95 | 98.99 | 99.15 | 98.91 | 96.02 | 98.22 | 98.92 | 99.22 | 99.38 | 96.48 | 98.14 | 98.92 | 99.47 | 99.3 | 96.66 | 98.13 | 99.03 | 99.22 | 99.24
3536 | 75.88 | 73.23 | 99.22 | 98.36 | 98.49 | 97.8 | 97.1 | 96.5 | 97.47 | 98.94 | 98.99 | 99.15 | 98.91 | 96 | 98.22 | 98.92 | 99.22 | 99.38 | 96.45 | 98.13 | 98.91 | 99.46 | 99.3 | 96.64 | 98.12 | 99.03 | 99.22 | 99.24
3535 | 75.75 | 73.08 | 99.22 | 98.35 | 98.5 | 97.79 | 97.09 | 96.49 | 97.46 | 98.94 | 98.99 | 99.15 | 98.9 | 95.98 | 98.22 | 98.92 | 99.22 | 99.38 | 96.44 | 98.13 | 98.9 | 99.46 | 99.3 | 96.63 | 98.12 | 99.03 | 99.22 | 99.24
3534 | 75.63 | 72.93 | 99.22 | 98.35 | 98.5 | 97.78 | 97.08 | 96.48 | 97.45 | 98.93 | 98.99 | 99.15 | 98.9 | 95.97 | 98.23 | 98.92 | 99.21 | 99.37 | 96.43 | 98.12 | 98.9 | 99.46 | 99.31 | 96.62 | 98.11 | 99.04 | 99.22 | 99.24
3533 | 75.5 | 72.77 | 99.22 | 98.35 | 98.5 | 97.77 | 97.07 | 96.47 | 97.44 | 98.93 | 98.99 | 99.16 | 98.9 | 95.97 | 98.23 | 98.92 | 99.21 | 99.37 | 96.43 | 98.12 | 98.9 | 99.46 | 99.31 | 96.6 | 98.11 | 99.04 | 99.22 | 99.24
3532 | 75.37 | 72.62 | 99.22 | 98.35 | 98.5 | 97.77 | 97.05 | 96.46 | 97.43 | 98.93 | 99 | 99.16 | 98.9 | 95.96 | 98.23 | 98.92 | 99.2 | 99.36 | 96.43 | 98.12 | 98.9 | 99.46 | 99.31 | 96.59 | 98.1 | 99.03 | 99.22 | 99.24
3531 | 75.23 | 72.46 | 99.22 | 98.34 | 98.51 | 97.76 | 97.04 | 96.45 | 97.42 | 98.92 | 99 | 99.16 | 98.9 | 95.95 | 98.22 | 98.92 | 99.2 | 99.37 | 96.42 | 98.11 | 98.9 | 99.46 | 99.31 | 96.58 | 98.1 | 99.02 | 99.22 | 99.24
3530 | 75.1 | 72.3 | 99.21 | 98.33 | 98.51 | 97.75 | 97.03 | 96.43 | 97.41 | 98.92 | 99 | 99.16 | 98.89 | 95.93 | 98.21 | 98.92 | 99.19 | 99.37 | 96.4 | 98.11 | 98.89 | 99.46 | 99.31 | 96.56 | 98.09 | 99.02 | 99.21 | 99.23
3529 | 74.97 | 72.14 | 99.2 | 98.32 | 98.52 | 97.73 | 97.02 | 96.42 | 97.4 | 98.92 | 99 | 99.16 | 98.89 | 95.91 | 98.2 | 98.91 | 99.19 | 99.37 | 96.38 | 98.1 | 98.89 | 99.45 | 99.31 | 96.54 | 98.08 | 99.01 | 99.21 | 99.23
3528 | 74.84 | 71.98 | 99.19 | 98.31 | 98.52 | 97.72 | 97 | 96.39 | 97.39 | 98.92 | 99 | 99.16 | 98.89 | 95.88 | 98.2 | 98.91 | 99.18 | 99.38 | 96.35 | 98.09 | 98.89 | 99.44 | 99.3 | 96.52 | 98.07 | 99 | 99.2 | 99.22
3527 | 74.71 | 71.81 | 99.18 | 98.31 | 98.53 | 97.71 | 96.99 | 96.37 | 97.38 | 98.92 | 99 | 99.15 | 98.89 | 95.86 | 98.2 | 98.91 | 99.19 | 99.38 | 96.33 | 98.08 | 98.88 | 99.44 | 99.29 | 96.5 | 98.07 | 99 | 99.19 | 99.22
3526 | 74.58 | 71.65 | 99.18 | 98.3 | 98.53 | 97.7 | 96.97 | 96.35 | 97.37 | 98.93 | 99 | 99.14 | 98.89 | 95.84 | 98.21 | 98.91 | 99.19 | 99.38 | 96.31 | 98.07 | 98.88 | 99.44 | 99.29 | 96.49 | 98.06 | 99 | 99.19 | 99.22
3525 | 74.45 | 71.49 | 99.18 | 98.3 | 98.53 | 97.69 | 96.96 | 96.34 | 97.36 | 98.93 | 98.99 | 99.14 | 98.89 | 95.82 | 98.21 | 98.91 | 99.19 | 99.38 | 96.3 | 98.07 | 98.87 | 99.44 | 99.29 | 96.48 | 98.06 | 99 | 99.19 | 99.22
3524 | 74.31 | 71.32 | 99.17 | 98.31 | 98.53 | 97.7 | 96.96 | 96.34 | 97.36 | 98.93 | 98.98 | 99.13 | 98.89 | 95.81 | 98.2 | 98.91 | 99.19 | 99.38 | 96.28 | 98.07 | 98.87 | 99.44 | 99.28 | 96.47 | 98.05 | 99 | 99.19 | 99.22
3523 | 74.18 | 71.16 | 99.17 | 98.31 | 98.53 | 97.7 | 96.97 | 96.35 | 97.35 | 98.92 | 98.98 | 99.12 | 98.89 | 95.79 | 98.2 | 98.91 | 99.19 | 99.37 | 96.27 | 98.06 | 98.86 | 99.44 | 99.28 | 96.45 | 98.05 | 98.99 | 99.2 | 99.22
3522 | 74.06 | 71.01 | 99.18 | 98.32 | 98.53 | 97.7 | 96.98 | 96.36 | 97.34 | 98.91 | 98.97 | 99.12 | 98.9 | 95.78 | 98.19 | 98.91 | 99.19 | 99.37 | 96.25 | 98.06 | 98.85 | 99.44 | 99.29 | 96.44 | 98.05 | 98.99 | 99.2 | 99.23
3521 | 73.93 | 70.85 | 99.18 | 98.32 | 98.54 | 97.7 | 96.98 | 96.37 | 97.33 | 98.91 | 98.97 | 99.12 | 98.9 | 95.77 | 98.18 | 98.91 | 99.19 | 99.37 | 96.25 | 98.06 | 98.85 | 99.44 | 99.29 | 96.43 | 98.05 | 98.99 | 99.21 | 99.24
3520 | 73.8 | 70.7 | 99.18 | 98.32 | 98.54 | 97.7 | 96.98 | 96.37 | 97.32 | 98.9 | 98.97 | 99.12 | 98.9 | 95.76 | 98.17 | 98.91 | 99.19 | 99.37 | 96.24 | 98.05 | 98.86 | 99.44 | 99.3 | 96.43 | 98.05 | 99 | 99.21 | 99.24
3519 | 73.68 | 70.55 | 99.18 | 98.32 | 98.54 | 97.7 | 96.98 | 96.37 | 97.31 | 98.9 | 98.97 | 99.12 | 98.9 | 95.76 | 98.16 | 98.9 | 99.19 | 99.37 | 96.24 | 98.05 | 98.86 | 99.45 | 99.31 | 96.42 | 98.04 | 99 | 99.21 | 99.25
3518 | 73.55 | 70.39 | 99.18 | 98.32 | 98.55 | 97.69 | 96.98 | 96.37 | 97.3 | 98.9 | 98.97 | 99.13 | 98.9 | 95.75 | 98.16 | 98.9 | 99.19 | 99.38 | 96.23 | 98.05 | 98.87 | 99.45 | 99.31 | 96.42 | 98.04 | 99 | 99.21 | 99.25
3517 | 73.42 | 70.23 | 99.19 | 98.32 | 98.55 | 97.69 | 96.98 | 96.37 | 97.3 | 98.9 | 98.97 | 99.13 | 98.9 | 95.74 | 98.15 | 98.89 | 99.19 | 99.38 | 96.22 | 98.05 | 98.87 | 99.46 | 99.32 | 96.41 | 98.04 | 99 | 99.21 | 99.25
3516 | 73.3 | 70.07 | 99.19 | 98.32 | 98.56 | 97.69 | 96.97 | 96.36 | 97.3 | 98.9 | 98.97 | 99.13 | 98.9 | 95.73 | 98.15 | 98.89 | 99.19 | 99.38 | 96.22 | 98.05 | 98.87 | 99.45 | 99.32 | 96.4 | 98.04 | 99 | 99.2 | 99.25
3515 | 73.17 | 69.91 | 99.19 | 98.32 | 98.56 | 97.68 | 96.97 | 96.35 | 97.29 | 98.9 | 98.97 | 99.13 | 98.9 | 95.72 | 98.15 | 98.89 | 99.19 | 99.38 | 96.21 | 98.05 | 98.87 | 99.45 | 99.32 | 96.39 | 98.04 | 99.01 | 99.2 | 99.25
3514 | 73.04 | 69.75 | 99.2 | 98.32 | 98.57 | 97.67 | 96.96 | 96.34 | 97.28 | 98.9 | 98.97 | 99.13 | 98.9 | 95.71 | 98.14 | 98.89 | 99.19 | 99.37 | 96.2 | 98.06 | 98.87 | 99.45 | 99.32 | 96.38 | 98.04 | 99.01 | 99.2 | 99.25
3513 | 72.92 | 69.6 | 99.2 | 98.32 | 98.58 | 97.66 | 96.95 | 96.32 | 97.27 | 98.9 | 98.97 | 99.13 | 98.9 | 95.7 | 98.14 | 98.89 | 99.19 | 99.37 | 96.19 | 98.06 | 98.86 | 99.46 | 99.32 | 96.37 | 98.04 | 99.01 | 99.2 | 99.25
3512 | 72.79 | 69.44 | 99.2 | 98.31 | 98.58 | 97.66 | 96.94 | 96.31 | 97.26 | 98.89 | 98.97 | 99.13 | 98.9 | 95.69 | 98.14 | 98.89 | 99.19 | 99.37 | 96.19 | 98.05 | 98.86 | 99.46 | 99.32 | 96.36 | 98.03 | 99 | 99.2 | 99.24
3511 | 72.67 | 69.29 | 99.2 | 98.3 | 98.59 | 97.65 | 96.93 | 96.3 | 97.25 | 98.89 | 98.97 | 99.13 | 98.9 | 95.67 | 98.14 | 98.89 | 99.18 | 99.37 | 96.18 | 98.05 | 98.86 | 99.46 | 99.31 | 96.35 | 98.02 | 99 | 99.2 | 99.24
3510 | 72.54 | 69.13 | 99.19 | 98.29 | 98.59 | 97.64 | 96.91 | 96.28 | 97.24 | 98.89 | 98.97 | 99.13 | 98.9 | 95.64 | 98.13 | 98.88 | 99.17 | 99.36 | 96.16 | 98.04 | 98.86 | 99.46 | 99.3 | 96.33 | 98.02 | 99 | 99.2 | 99.24
3509 | 72.41 | 68.96 | 99.19 | 98.28 | 98.59 | 97.63 | 96.9 | 96.27 | 97.23 | 98.89 | 98.97 | 99.13 | 98.89 | 95.62 | 98.13 | 98.88 | 99.17 | 99.37 | 96.15 | 98.03 | 98.85 | 99.46 | 99.3 | 96.31 | 98.01 | 99 | 99.21 | 99.24
3508 | 72.28 | 68.8 | 99.19 | 98.28 | 98.59 | 97.63 | 96.9 | 96.26 | 97.22 | 98.89 | 98.97 | 99.13 | 98.89 | 95.61 | 98.13 | 98.88 | 99.17 | 99.37 | 96.14 | 98.02 | 98.84 | 99.46 | 99.3 | 96.3 | 98 | 99 | 99.21 | 99.24
3507 | 72.15 | 68.65 | 99.18 | 98.27 | 98.58 | 97.62 | 96.89 | 96.25 | 97.2 | 98.89 | 98.97 | 99.13 | 98.88 | 95.6 | 98.13 | 98.88 | 99.17 | 99.38 | 96.14 | 98.02 | 98.84 | 99.46 | 99.3 | 96.29 | 98 | 99 | 99.21 | 99.24
3506 | 72.03 | 68.49 | 99.18 | 98.27 | 98.58 | 97.62 | 96.88 | 96.24 | 97.19 | 98.89 | 98.97 | 99.13 | 98.87 | 95.6 | 98.13 | 98.88 | 99.18 | 99.38 | 96.14 | 98.01 | 98.84 | 99.46 | 99.3 | 96.29 | 97.99 | 98.99 | 99.21 | 99.24
3505 | 71.9 | 68.32 | 99.17 | 98.26 | 98.58 | 97.61 | 96.87 | 96.22 | 97.18 | 98.88 | 98.97 | 99.13 | 98.87 | 95.59 | 98.12 | 98.88 | 99.18 | 99.38 | 96.13 | 98.01 | 98.84 | 99.45 | 99.31 | 96.28 | 97.98 | 98.99 | 99.2 | 99.23
3504 | 71.77 | 68.16 | 99.17 | 98.25 | 98.58 | 97.6 | 96.86 | 96.21 | 97.18 | 98.88 | 98.97 | 99.13 | 98.87 | 95.57 | 98.12 | 98.87 | 99.18 | 99.38 | 96.1 | 98.01 | 98.85 | 99.45 | 99.31 | 96.26 | 97.98 | 98.99 | 99.19 | 99.23
3503 | 71.64 | 67.99 | 99.17 | 98.24 | 98.58 | 97.6 | 96.85 | 96.19 | 97.18 | 98.87 | 98.96 | 99.13 | 98.87 | 95.54 | 98.11 | 98.87 | 99.17 | 99.38 | 96.06 | 98 | 98.85 | 99.45 | 99.32 | 96.24 | 97.97 | 98.98 | 99.19 | 99.23
3502 | 71.51 | 67.83 | 99.17 | 98.24 | 98.58 | 97.59 | 96.84 | 96.18 | 97.18 | 98.87 | 98.96 | 99.13 | 98.88 | 95.51 | 98.1 | 98.87 | 99.17 | 99.38 | 96.03 | 98 | 98.85 | 99.45 | 99.32 | 96.23 | 97.97 | 98.98 | 99.19 | 99.23
3501 | 71.39 | 67.68 | 99.18 | 98.24 | 98.57 | 97.59 | 96.84 | 96.18 | 97.17 | 98.88 | 98.96 | 99.13 | 98.88 | 95.5 | 98.1 | 98.87 | 99.17 | 99.38 | 96.02 | 98 | 98.85 | 99.45 | 99.32 | 96.22 | 97.97 | 98.98 | 99.19 | 99.23
3500 | 71.28 | 67.53 | 99.18 | 98.25 | 98.57 | 97.59 | 96.85 | 96.18 | 97.16 | 98.88 | 98.96 | 99.13 | 98.89 | 95.5 | 98.1 | 98.87 | 99.17 | 99.38 | 96.02 | 98 | 98.85 | 99.45 | 99.32 | 96.21 | 97.97 | 98.99 | 99.19 | 99.23
3499 | 71.16 | 67.38 | 99.18 | 98.25 | 98.57 | 97.59 | 96.85 | 96.19 | 97.15 | 98.88 | 98.96 | 99.13 | 98.89 | 95.5 | 98.1 | 98.87 | 99.17 | 99.38 | 96.03 | 98 | 98.85 | 99.45 | 99.32 | 96.21 | 97.97 | 98.99 | 99.19 | 99.23
3498 | 71.05 | 67.22 | 99.18 | 98.25 | 98.57 | 97.59 | 96.86 | 96.19 | 97.14 | 98.88 | 98.96 | 99.13 | 98.89 | 95.49 | 98.1 | 98.87 | 99.17 | 99.38 | 96.03 | 98 | 98.85 | 99.45 | 99.32 | 96.2 | 97.97 | 98.98 | 99.2 | 99.24
3497 | 70.93 | 67.07 | 99.17 | 98.25 | 98.57 | 97.59 | 96.85 | 96.18 | 97.13 | 98.88 | 98.97 | 99.12 | 98.89 | 95.48 | 98.1 | 98.87 | 99.17 | 99.38 | 96.02 | 97.99 | 98.85 | 99.46 | 99.32 | 96.19 | 97.96 | 98.98 | 99.2 | 99.24
3496 | 70.8 | 66.91 | 99.17 | 98.25 | 98.57 | 97.58 | 96.85 | 96.17 | 97.13 | 98.87 | 98.97 | 99.12 | 98.89 | 95.47 | 98.09 | 98.87 | 99.17 | 99.38 | 96 | 97.99 | 98.85 | 99.46 | 99.32 | 96.17 | 97.96 | 98.98 | 99.2 | 99.24
3495 | 70.68 | 66.76 | 99.17 | 98.25 | 98.56 | 97.58 | 96.84 | 96.16 | 97.12 | 98.87 | 98.97 | 99.12 | 98.89 | 95.46 | 98.09 | 98.87 | 99.17 | 99.38 | 95.99 | 97.99 | 98.85 | 99.46 | 99.31 | 96.16 | 97.95 | 98.97 | 99.21 | 99.25
3494 | 70.55 | 66.6 | 99.17 | 98.24 | 98.56 | 97.57 | 96.84 | 96.15 | 97.11 | 98.87 | 98.96 | 99.12 | 98.89 | 95.45 | 98.09 | 98.87 | 99.17 | 99.38 | 95.98 | 97.99 | 98.85 | 99.47 | 99.31 | 96.15 | 97.94 | 98.97 | 99.21 | 99.25
3493 | 70.42 | 66.45 | 99.17 | 98.24 | 98.55 | 97.57 | 96.83 | 96.14 | 97.1 | 98.87 | 98.96 | 99.12 | 98.89 | 95.44 | 98.09 | 98.87 | 99.17 | 99.38 | 95.97 | 97.99 | 98.85 | 99.47 | 99.31 | 96.14 | 97.94 | 98.97 | 99.21 | 99.25
3492 | 70.3 | 66.3 | 99.17 | 98.23 | 98.54 | 97.57 | 96.82 | 96.12 | 97.09 | 98.87 | 98.95 | 99.12 | 98.9 | 95.43 | 98.09 | 98.88 | 99.17 | 99.38 | 95.97 | 97.99 | 98.84 | 99.47 | 99.31 | 96.13 | 97.94 | 98.98 | 99.21 | 99.25
3491 | 70.18 | 66.15 | 99.17 | 98.23 | 98.52 | 97.56 | 96.82 | 96.1 | 97.09 | 98.86 | 98.95 | 99.12 | 98.9 | 95.42 | 98.08 | 98.88 | 99.17 | 99.37 | 95.97 | 97.98 | 98.84 | 99.47 | 99.32 | 96.12 | 97.94 | 98.98 | 99.2 | 99.25
3490 | 70.06 | 66 | 99.17 | 98.22 | 98.5 | 97.55 | 96.81 | 96.07 | 97.08 | 98.86 | 98.94 | 99.12 | 98.9 | 95.41 | 98.08 | 98.88 | 99.17 | 99.37 | 95.96 | 97.97 | 98.84 | 99.47 | 99.32 | 96.11 | 97.94 | 98.98 | 99.2 | 99.25
3489 | 69.94 | 65.84 | 99.17 | 98.21 | 98.48 | 97.54 | 96.8 | 96.04 | 97.08 | 98.86 | 98.95 | 99.13 | 98.9 | 95.39 | 98.07 | 98.87 | 99.17 | 99.37 | 95.94 | 97.96 | 98.84 | 99.47 | 99.33 | 96.1 | 97.93 | 98.98 | 99.2 | 99.26
3488 | 69.83 | 65.68 | 99.16 | 98.2 | 98.46 | 97.53 | 96.79 | 96.01 | 97.07 | 98.86 | 98.95 | 99.13 | 98.9 | 95.37 | 98.07 | 98.87 | 99.16 | 99.37 | 95.92 | 97.96 | 98.85 | 99.47 | 99.33 | 96.09 | 97.93 | 98.97 | 99.2 | 99.26
3487 | 69.71 | 65.53 | 99.16 | 98.2 | 98.43 | 97.53 | 96.78 | 95.98 | 97.06 | 98.86 | 98.95 | 99.12 | 98.9 | 95.35 | 98.06 | 98.86 | 99.16 | 99.37 | 95.91 | 97.95 | 98.85 | 99.47 | 99.33 | 96.08 | 97.92 | 98.97 | 99.2 | 99.26
3486 | 69.59 | 65.37 | 99.16 | 98.19 | 98.4 | 97.53 | 96.78 | 95.95 | 97.05 | 98.85 | 98.95 | 99.12 | 98.9 | 95.33 | 98.06 | 98.87 | 99.16 | 99.38 | 95.9 | 97.94 | 98.85 | 99.47 | 99.33 | 96.08 | 97.92 | 98.97 | 99.2 | 99.26
3485 | 69.47 | 65.22 | 99.16 | 98.19 | 98.36 | 97.52 | 96.77 | 95.91 | 97.03 | 98.85 | 98.95 | 99.12 | 98.9 | 95.32 | 98.07 | 98.87 | 99.17 | 99.38 | 95.9 | 97.94 | 98.84 | 99.47 | 99.33 | 96.08 | 97.91 | 98.97 | 99.2 | 99.27
3484 | 69.35 | 65.07 | 99.16 | 98.18 | 98.31 | 97.52 | 96.76 | 95.86 | 97.02 | 98.85 | 98.94 | 99.12 | 98.9 | 95.32 | 98.07 | 98.87 | 99.17 | 99.38 | 95.89 | 97.94 | 98.84 | 99.47 | 99.33 | 96.07 | 97.91 | 98.97 | 99.2 | 99.27
3483 | 69.23 | 64.91 | 99.17 | 98.18 | 98.25 | 97.51 | 96.75 | 95.79 | 97.02 | 98.85 | 98.94 | 99.12 | 98.9 | 95.3 | 98.06 | 98.86 | 99.17 | 99.38 | 95.88 | 97.94 | 98.84 | 99.46 | 99.33 | 96.06 | 97.9 | 98.97 | 99.2 | 99.27
3482 | 69.11 | 64.74 | 99.17 | 98.17 | 98.16 | 97.5 | 96.74 | 95.71 | 97.01 | 98.85 | 98.94 | 99.12 | 98.9 | 95.29 | 98.06 | 98.86 | 99.16 | 99.37 | 95.85 | 97.94 | 98.83 | 99.46 | 99.33 | 96.04 | 97.89 | 98.97 | 99.21 | 99.27
3481 | 68.98 | 64.58 | 99.17 | 98.17 | 98.04 | 97.5 | 96.73 | 95.6 | 97.01 | 98.85 | 98.94 | 99.13 | 98.9 | 95.26 | 98.05 | 98.85 | 99.16 | 99.37 | 95.83 | 97.93 | 98.83 | 99.46 | 99.34 | 96.02 | 97.88 | 98.97 | 99.21 | 99.27
3480 | 68.87 | 64.42 | 99.17 | 98.16 | 97.9 | 97.5 | 96.72 | 95.47 | 97.01 | 98.85 | 98.94 | 99.13 | 98.9 | 95.25 | 98.05 | 98.85 | 99.16 | 99.37 | 95.82 | 97.93 | 98.82 | 99.46 | 99.34 | 96.01 | 97.88 | 98.97 | 99.21 | 99.27
3479 | 68.76 | 64.27 | 99.17 | 98.16 | 97.7 | 97.5 | 96.72 | 95.31 | 97 | 98.85 | 98.94 | 99.12 | 98.9 | 95.24 | 98.04 | 98.84 | 99.17 | 99.37 | 95.81 | 97.92 | 98.82 | 99.46 | 99.34 | 95.99 | 97.88 | 98.96 | 99.22 | 99.27
3478 | 68.65 | 64.12 | 99.17 | 98.16 | 97.44 | 97.49 | 96.71 | 95.09 | 96.99 | 98.85 | 98.94 | 99.12 | 98.9 | 95.23 | 98.04 | 98.85 | 99.17 | 99.37 | 95.81 | 97.92 | 98.83 | 99.47 | 99.33 | 95.99 | 97.88 | 98.96 | 99.22 | 99.27
3477 | 68.54 | 63.98 | 99.17 | 98.15 | 97.1 | 97.49 | 96.7 | 94.8 | 96.98 | 98.85 | 98.94 | 99.11 | 98.89 | 95.23 | 98.03 | 98.85 | 99.17 | 99.37 | 95.8 | 97.93 | 98.83 | 99.47 | 99.33 | 95.97 | 97.87 | 98.96 | 99.21 | 99.27
3476 | 68.43 | 63.83 | 99.17 | 98.15 | 96.65 | 97.48 | 96.69 | 94.41 | 96.98 | 98.84 | 98.93 | 99.11 | 98.89 | 95.23 | 98.03 | 98.85 | 99.17 | 99.38 | 95.8 | 97.92 | 98.83 | 99.47 | 99.33 | 95.96 | 97.87 | 98.95 | 99.21 | 99.27
3475 | 68.31 | 63.67 | 99.16 | 98.14 | 96.07 | 97.46 | 96.68 | 93.92 | 96.97 | 98.84 | 98.93 | 99.11 | 98.89 | 95.22 | 98.02 | 98.85 | 99.17 | 99.38 | 95.78 | 97.92 | 98.83 | 99.46 | 99.33 | 95.93 | 97.86 | 98.95 | 99.21 | 99.27
3474 | 68.2 | 63.52 | 99.16 | 98.13 | 95.36 | 97.45 | 96.67 | 93.32 | 96.97 | 98.83 | 98.93 | 99.11 | 98.89 | 95.2 | 98.02 | 98.84 | 99.17 | 99.38 | 95.76 | 97.91 | 98.83 | 99.46 | 99.33 | 95.91 | 97.84 | 98.95 | 99.21 | 99.28
3473 | 68.07 | 63.36 | 99.15 | 98.12 | 94.55 | 97.45 | 96.66 | 92.67 | 96.96 | 98.83 | 98.93 | 99.11 | 98.88 | 95.19 | 98.02 | 98.84 | 99.17 | 99.39 | 95.75 | 97.91 | 98.83 | 99.46 | 99.34 | 95.88 | 97.83 | 98.96 | 99.21 | 99.28
3472 | 67.95 | 63.2 | 99.15 | 98.11 | 93.71 | 97.44 | 96.66 | 92.03 | 96.95 | 98.83 | 98.92 | 99.11 | 98.88 | 95.17 | 98.02 | 98.84 | 99.17 | 99.39 | 95.74 | 97.91 | 98.83 | 99.47 | 99.34 | 95.86 | 97.82 | 98.97 | 99.21 | 99.27
3471 | 67.83 | 63.03 | 99.15 | 98.11 | 92.92 | 97.45 | 96.66 | 91.5 | 96.94 | 98.84 | 98.92 | 99.11 | 98.89 | 95.16 | 98.02 | 98.84 | 99.17 | 99.38 | 95.73 | 97.91 | 98.82 | 99.47 | 99.33 | 95.84 | 97.81 | 98.97 | 99.21 | 99.27
3470 | 67.72 | 62.87 | 99.15 | 98.11 | 92.3 | 97.45 | 96.66 | 91.17 | 96.94 | 98.84 | 98.92 | 99.11 | 98.89 | 95.15 | 98.02 | 98.85 | 99.17 | 99.38 | 95.72 | 97.91 | 98.82 | 99.47 | 99.33 | 95.83 | 97.81 | 98.98 | 99.21 | 99.27
3469 | 67.61 | 62.71 | 99.15 | 98.11 | 91.91 | 97.44 | 96.66 | 91.08 | 96.93 | 98.84 | 98.92 | 99.11 | 98.89 | 95.13 | 98.02 | 98.85 | 99.17 | 99.38 | 95.72 | 97.92 | 98.82 | 99.47 | 99.33 | 95.82 | 97.8 | 98.98 | 99.21 | 99.27
3468 | 67.5 | 62.56 | 99.15 | 98.1 | 91.79 | 97.43 | 96.65 | 91.25 | 96.92 | 98.84 | 98.92 | 99.11 | 98.9 | 95.12 | 98.02 | 98.85 | 99.17 | 99.38 | 95.71 | 97.91 | 98.82 | 99.46 | 99.33 | 95.81 | 97.8 | 98.98 | 99.2 | 99.27
3467 | 67.4 | 62.41 | 99.15 | 98.09 | 91.9 | 97.42 | 96.64 | 91.61 | 96.92 | 98.84 | 98.93 | 99.11 | 98.9 | 95.11 | 98.01 | 98.84 | 99.17 | 99.38 | 95.69 | 97.91 | 98.82 | 99.46 | 99.33 | 95.81 | 97.8 | 98.97 | 99.2 | 99.26
3466 | 67.3 | 62.27 | 99.15 | 98.07 | 92.2 | 97.41 | 96.62 | 92.08 | 96.91 | 98.84 | 98.93 | 99.11 | 98.9 | 95.1 | 98 | 98.84 | 99.17 | 99.38 | 95.68 | 97.91 | 98.81 | 99.46 | 99.33 | 95.81 | 97.81 | 98.97 | 99.2 | 99.26
3465 | 67.19 | 62.12 | 99.14 | 98.07 | 92.62 | 97.4 | 96.61 | 92.6 | 96.9 | 98.84 | 98.93 | 99.12 | 98.9 | 95.1 | 98 | 98.83 | 99.17 | 99.38 | 95.67 | 97.9 | 98.81 | 99.46 | 99.33 | 95.82 | 97.81 | 98.96 | 99.19 | 99.26
3464 | 67.09 | 61.98 | 99.14 | 98.06 | 93.11 | 97.39 | 96.61 | 93.09 | 96.89 | 98.83 | 98.93 | 99.13 | 98.9 | 95.09 | 98 | 98.83 | 99.17 | 99.38 | 95.66 | 97.89 | 98.81 | 99.46 | 99.33 | 95.82 | 97.81 | 98.96 | 99.2 | 99.26
3463 | 66.98 | 61.83 | 99.14 | 98.06 | 93.62 | 97.39 | 96.6 | 93.53 | 96.89 | 98.83 | 98.93 | 99.13 | 98.89 | 95.08 | 97.99 | 98.83 | 99.17 | 99.38 | 95.66 | 97.88 | 98.81 | 99.46 | 99.33 | 95.82 | 97.81 | 98.96 | 99.2 | 99.27
3462 | 66.87 | 61.67 | 99.14 | 98.05 | 94.14 | 97.39 | 96.6 | 93.89 | 96.88 | 98.83 | 98.93 | 99.13 | 98.89 | 95.07 | 97.99 | 98.82 | 99.17 | 99.38 | 95.65 | 97.88 | 98.81 | 99.46 | 99.34 | 95.82 | 97.81 | 98.97 | 99.2 | 99.27
3461 | 66.76 | 61.52 | 99.15 | 98.04 | 94.62 | 97.39 | 96.59 | 94.19 | 96.88 | 98.83 | 98.93 | 99.12 | 98.89 | 95.05 | 97.99 | 98.81 | 99.17 | 99.38 | 95.64 | 97.88 | 98.81 | 99.46 | 99.34 | 95.81 | 97.81 | 98.97 | 99.2 | 99.28
3460 | 66.65 | 61.37 | 99.15 | 98.03 | 95.06 | 97.38 | 96.58 | 94.42 | 96.87 | 98.83 | 98.93 | 99.11 | 98.89 | 95.04 | 97.99 | 98.81 | 99.17 | 99.38 | 95.63 | 97.87 | 98.81 | 99.46 | 99.34 | 95.8 | 97.81 | 98.97 | 99.2 | 99.28
3459 | 66.55 | 61.23 | 99.15 | 98.02 | 95.46 | 97.36 | 96.57 | 94.61 | 96.86 | 98.83 | 98.93 | 99.11 | 98.89 | 95.03 | 97.99 | 98.81 | 99.17 | 99.38 | 95.62 | 97.88 | 98.8 | 99.46 | 99.34 | 95.8 | 97.81 | 98.96 | 99.19 | 99.29
3458 | 66.45 | 61.08 | 99.14 | 98.01 | 95.81 | 97.35 | 96.55 | 94.77 | 96.86 | 98.83 | 98.93 | 99.11 | 98.89 | 95.03 | 97.99 | 98.81 | 99.16 | 99.39 | 95.61 | 97.87 | 98.8 | 99.46 | 99.34 | 95.79 | 97.81 | 98.96 | 99.19 | 99.29
3457 | 66.34 | 60.93 | 99.14 | 98.01 | 96.11 | 97.33 | 96.54 | 94.9 | 96.85 | 98.83 | 98.93 | 99.11 | 98.9 | 95.02 | 97.99 | 98.81 | 99.16 | 99.39 | 95.61 | 97.87 | 98.8 | 99.47 | 99.34 | 95.79 | 97.81 | 98.96 | 99.19 | 99.3
3456 | 66.24 | 60.79 | 99.14 | 98 | 96.38 | 97.32 | 96.53 | 95.01 | 96.85 | 98.83 | 98.92 | 99.11 | 98.9 | 95.01 | 97.99 | 98.82 | 99.16 | 99.39 | 95.6 | 97.86 | 98.8 | 99.47 | 99.34 | 95.79 | 97.81 | 98.96 | 99.2 | 99.29
3455 | 66.14 | 60.64 | 99.14 | 98 | 96.61 | 97.32 | 96.52 | 95.1 | 96.84 | 98.83 | 98.92 | 99.11 | 98.9 | 95 | 97.99 | 98.82 | 99.16 | 99.39 | 95.59 | 97.86 | 98.8 | 99.47 | 99.34 | 95.78 | 97.81 | 98.96 | 99.2 | 99.29
3454 | 66.03 | 60.5 | 99.15 | 97.99 | 96.81 | 97.31 | 96.51 | 95.16 | 96.84 | 98.83 | 98.92 | 99.11 | 98.9 | 94.99 | 97.98 | 98.83 | 99.17 | 99.38 | 95.57 | 97.85 | 98.8 | 99.47 | 99.34 | 95.77 | 97.81 | 98.95 | 99.2 | 99.29
3453 | 65.93 | 60.35 | 99.15 | 97.99 | 96.97 | 97.3 | 96.5 | 95.21 | 96.83 | 98.82 | 98.92 | 99.11 | 98.9 | 94.98 | 97.98 | 98.83 | 99.17 | 99.38 | 95.56 | 97.86 | 98.8 | 99.47 | 99.34 | 95.76 | 97.81 | 98.95 | 99.2 | 99.28
3452 | 65.83 | 60.2 | 99.15 | 97.98 | 97.11 | 97.29 | 96.48 | 95.25 | 96.81 | 98.82 | 98.92 | 99.11 | 98.9 | 94.97 | 97.97 | 98.83 | 99.17 | 99.38 | 95.56 | 97.86 | 98.8 | 99.47 | 99.34 | 95.75 | 97.81 | 98.95 | 99.2 | 99.28
3451 | 65.73 | 60.04 | 99.15 | 97.98 | 97.23 | 97.28 | 96.47 | 95.28 | 96.8 | 98.82 | 98.92 | 99.12 | 98.9 | 94.96 | 97.97 | 98.83 | 99.17 | 99.38 | 95.56 | 97.86 | 98.8 | 99.47 | 99.34 | 95.75 | 97.81 | 98.95 | 99.2 | 99.28
3450 | 65.62 | 59.89 | 99.14 | 97.97 | 97.33 | 97.26 | 96.46 | 95.31 | 96.79 | 98.82 | 98.92 | 99.12 | 98.9 | 94.95 | 97.97 | 98.82 | 99.17 | 99.38 | 95.55 | 97.85 | 98.8 | 99.47 | 99.34 | 95.75 | 97.8 | 98.95 | 99.2 | 99.28
3449 | 65.52 | 59.74 | 99.14 | 97.96 | 97.42 | 97.25 | 96.45 | 95.33 | 96.78 | 98.82 | 98.92 | 99.12 | 98.9 | 94.94 | 97.97 | 98.82 | 99.17 | 99.38 | 95.54 | 97.85 | 98.8 | 99.47 | 99.34 | 95.75 | 97.8 | 98.95 | 99.2 | 99.28
3448 | 65.41 | 59.58 | 99.13 | 97.94 | 97.49 | 97.24 | 96.43 | 95.34 | 96.78 | 98.82 | 98.92 | 99.12 | 98.9 | 94.92 | 97.96 | 98.82 | 99.17 | 99.38 | 95.52 | 97.84 | 98.8 | 99.47 | 99.34 | 95.74 | 97.79 | 98.95 | 99.2 | 99.28
3447 | 65.31 | 59.43 | 99.13 | 97.93 | 97.56 | 97.22 | 96.41 | 95.34 | 96.79 | 98.82 | 98.92 | 99.12 | 98.91 | 94.9 | 97.95 | 98.81 | 99.17 | 99.38 | 95.5 | 97.83 | 98.8 | 99.47 | 99.34 | 95.72 | 97.79 | 98.95 | 99.19 | 99.28
3446 | 65.21 | 59.28 | 99.12 | 97.91 | 97.62 | 97.2 | 96.39 | 95.33 | 96.79 | 98.82 | 98.92 | 99.12 | 98.9 | 94.87 | 97.95 | 98.81 | 99.17 | 99.38 | 95.48 | 97.82 | 98.8 | 99.46 | 99.34 | 95.7 | 97.78 | 98.95 | 99.19 | 99.29
3445 | 65.11 | 59.13 | 99.12 | 97.9 | 97.67 | 97.18 | 96.37 | 95.33 | 96.78 | 98.82 | 98.93 | 99.12 | 98.9 | 94.86 | 97.95 | 98.81 | 99.17 | 99.38 | 95.47 | 97.82 | 98.8 | 99.46 | 99.34 | 95.68 | 97.78 | 98.94 | 99.19 | 99.29
3444 | 65.01 | 58.99 | 99.12 | 97.89 | 97.7 | 97.17 | 96.36 | 95.32 | 96.78 | 98.82 | 98.93 | 99.12 | 98.89 | 94.85 | 97.95 | 98.81 | 99.17 | 99.39 | 95.47 | 97.82 | 98.8 | 99.46 | 99.34 | 95.67 | 97.77 | 98.94 | 99.19 | 99.29
3443 | 64.92 | 58.84 | 99.13 | 97.89 | 97.73 | 97.16 | 96.34 | 95.32 | 96.77 | 98.82 | 98.93 | 99.11 | 98.89 | 94.84 | 97.95 | 98.81 | 99.16 | 99.39 | 95.46 | 97.82 | 98.8 | 99.46 | 99.34 | 95.67 | 97.78 | 98.94 | 99.19 | 99.29
3442 | 64.83 | 58.69 | 99.13 | 97.88 | 97.75 | 97.15 | 96.33 | 95.32 | 96.76 | 98.82 | 98.93 | 99.11 | 98.89 | 94.84 | 97.95 | 98.81 | 99.16 | 99.39 | 95.46 | 97.82 | 98.8 | 99.45 | 99.33 | 95.66 | 97.78 | 98.94 | 99.19 | 99.29
3441 | 64.74 | 58.54 | 99.14 | 97.87 | 97.77 | 97.14 | 96.32 | 95.31 | 96.75 | 98.82 | 98.93 | 99.11 | 98.89 | 94.83 | 97.94 | 98.81 | 99.16 | 99.39 | 95.46 | 97.82 | 98.8 | 99.45 | 99.33 | 95.66 | 97.78 | 98.94 | 99.19 | 99.29
3440 | 64.64 | 58.38 | 99.14 | 97.87 | 97.77 | 97.14 | 96.31 | 95.3 | 96.74 | 98.82 | 98.93 | 99.11 | 98.89 | 94.83 | 97.94 | 98.82 | 99.16 | 99.39 | 95.46 | 97.81 | 98.8 | 99.46 | 99.33 | 95.66 | 97.78 | 98.95 | 99.19 | 99.29
3439 | 64.54 | 58.23 | 99.14 | 97.86 | 97.77 | 97.14 | 96.31 | 95.28 | 96.74 | 98.82 | 98.93 | 99.11 | 98.89 | 94.83 | 97.94 | 98.82 | 99.16 | 99.39 | 95.46 | 97.81 | 98.8 | 99.46 | 99.33 | 95.65 | 97.78 | 98.95 | 99.19 | 99.29
3438 | 64.44 | 58.07 | 99.14 | 97.86 | 97.76 | 97.13 | 96.3 | 95.26 | 96.73 | 98.81 | 98.93 | 99.12 | 98.89 | 94.82 | 97.94 | 98.82 | 99.16 | 99.39 | 95.45 | 97.81 | 98.8 | 99.47 | 99.33 | 95.65 | 97.78 | 98.95 | 99.19 | 99.29
3437 | 64.34 | 57.92 | 99.14 | 97.85 | 97.75 | 97.13 | 96.29 | 95.24 | 96.73 | 98.81 | 98.92 | 99.11 | 98.9 | 94.82 | 97.95 | 98.82 | 99.16 | 99.39 | 95.45 | 97.82 | 98.79 | 99.47 | 99.34 | 95.64 | 97.78 | 98.95 | 99.2 | 99.28
3436 | 64.24 | 57.77 | 99.14 | 97.85 | 97.72 | 97.12 | 96.28 | 95.2 | 96.73 | 98.81 | 98.92 | 99.11 | 98.9 | 94.81 | 97.95 | 98.81 | 99.16 | 99.39 | 95.44 | 97.82 | 98.79 | 99.47 | 99.34 | 95.64 | 97.78 | 98.95 | 99.2 | 99.28
3435 | 64.15 | 57.63 | 99.14 | 97.84 | 97.68 | 97.11 | 96.27 | 95.16 | 96.72 | 98.8 | 98.91 | 99.11 | 98.9 | 94.8 | 97.94 | 98.81 | 99.16 | 99.39 | 95.43 | 97.83 | 98.79 | 99.47 | 99.34 | 95.62 | 97.77 | 98.96 | 99.2 | 99.28
3434 | 64.06 | 57.5 | 99.14 | 97.83 | 97.64 | 97.09 | 96.25 | 95.1 | 96.71 | 98.8 | 98.91 | 99.11 | 98.89 | 94.79 | 97.93 | 98.81 | 99.16 | 99.38 | 95.42 | 97.82 | 98.79 | 99.47 | 99.34 | 95.61 | 97.77 | 98.96 | 99.2 | 99.28
3433 | 63.97 | 57.36 | 99.15 | 97.82 | 97.57 | 97.08 | 96.23 | 95.04 | 96.7 | 98.8 | 98.91 | 99.1 | 98.89 | 94.78 | 97.93 | 98.82 | 99.16 | 99.38 | 95.4 | 97.82 | 98.79 | 99.46 | 99.35 | 95.6 | 97.76 | 98.95 | 99.2 | 99.28
3432 | 63.88 | 57.22 | 99.15 | 97.81 | 97.49 | 97.06 | 96.21 | 94.96 | 96.69 | 98.8 | 98.91 | 99.1 | 98.89 | 94.77 | 97.93 | 98.82 | 99.16 | 99.38 | 95.39 | 97.81 | 98.78 | 99.46 | 99.35 | 95.59 | 97.75 | 98.94 | 99.2 | 99.28
3431 | 63.79 | 57.08 | 99.15 | 97.79 | 97.38 | 97.04 | 96.19 | 94.86 | 96.69 | 98.8 | 98.91 | 99.1 | 98.89 | 94.76 | 97.92 | 98.82 | 99.16 | 99.38 | 95.38 | 97.8 | 98.78 | 99.45 | 99.34 | 95.58 | 97.74 | 98.94 | 99.19 | 99.27
3430 | 63.7 | 56.95 | 99.15 | 97.77 | 97.24 | 97.02 | 96.16 | 94.74 | 96.68 | 98.8 | 98.91 | 99.1 | 98.9 | 94.75 | 97.92 | 98.83 | 99.16 | 99.38 | 95.37 | 97.79 | 98.78 | 99.45 | 99.34 | 95.58 | 97.74 | 98.93 | 99.19 | 99.27
3429 | 63.62 | 56.81 | 99.14 | 97.75 | 97.07 | 97 | 96.13 | 94.58 | 96.68 | 98.8 | 98.91 | 99.1 | 98.9 | 94.74 | 97.92 | 98.83 | 99.15 | 99.38 | 95.37 | 97.79 | 98.78 | 99.45 | 99.34 | 95.57 | 97.73 | 98.93 | 99.18 | 99.27
3428 | 63.54 | 56.68 | 99.13 | 97.73 | 96.84 | 96.97 | 96.1 | 94.39 | 96.67 | 98.8 | 98.91 | 99.1 | 98.9 | 94.73 | 97.91 | 98.83 | 99.15 | 99.38 | 95.36 | 97.79 | 98.78 | 99.45 | 99.34 | 95.56 | 97.73 | 98.93 | 99.18 | 99.27
3427 | 63.46 | 56.56 | 99.13 | 97.71 | 96.55 | 96.95 | 96.07 | 94.16 | 96.67 | 98.81 | 98.91 | 99.1 | 98.9 | 94.72 | 97.91 | 98.83 | 99.15 | 99.38 | 95.36 | 97.79 | 98.78 | 99.46 | 99.34 | 95.55 | 97.73 | 98.93 | 99.17 | 99.28
3426 | 63.37 | 56.43 | 99.13 | 97.7 | 96.2 | 96.93 | 96.04 | 93.87 | 96.67 | 98.81 | 98.91 | 99.1 | 98.89 | 94.72 | 97.91 | 98.82 | 99.15 | 99.38 | 95.35 | 97.79 | 98.78 | 99.46 | 99.34 | 95.54 | 97.73 | 98.93 | 99.17 | 99.28
3425 | 63.29 | 56.3 | 99.13 | 97.69 | 95.77 | 96.91 | 96.02 | 93.53 | 96.67 | 98.82 | 98.91 | 99.1 | 98.89 | 94.71 | 97.91 | 98.81 | 99.15 | 99.38 | 95.34 | 97.79 | 98.78 | 99.46 | 99.34 | 95.53 | 97.72 | 98.93 | 99.17 | 99.28
3424 | 63.2 | 56.17 | 99.14 | 97.68 | 95.28 | 96.89 | 95.99 | 93.14 | 96.66 | 98.82 | 98.91 | 99.1 | 98.88 | 94.71 | 97.91 | 98.81 | 99.15 | 99.38 | 95.33 | 97.79 | 98.79 | 99.46 | 99.33 | 95.52 | 97.71 | 98.93 | 99.18 | 99.27
3423 | 63.11 | 56.04 | 99.14 | 97.66 | 94.74 | 96.87 | 95.96 | 92.7 | 96.66 | 98.81 | 98.91 | 99.1 | 98.88 | 94.7 | 97.91 | 98.81 | 99.15 | 99.38 | 95.32 | 97.79 | 98.79 | 99.46 | 99.33 | 95.5 | 97.71 | 98.93 | 99.18 | 99.27
3422 | 63.03 | 55.9 | 99.13 | 97.64 | 94.19 | 96.85 | 95.93 | 92.24 | 96.66 | 98.81 | 98.91 | 99.1 | 98.87 | 94.69 | 97.9 | 98.81 | 99.14 | 99.38 | 95.31 | 97.79 | 98.79 | 99.46 | 99.33 | 95.49 | 97.71 | 98.93 | 99.18 | 99.27
3421 | 62.95 | 55.77 | 99.13 | 97.62 | 93.68 | 96.83 | 95.9 | 91.81 | 96.65 | 98.8 | 98.91 | 99.1 | 98.87 | 94.68 | 97.9 | 98.81 | 99.14 | 99.38 | 95.3 | 97.79 | 98.78 | 99.46 | 99.33 | 95.47 | 97.71 | 98.93 | 99.19 | 99.27
3420 | 62.87 | 55.64 | 99.13 | 97.6 | 93.28 | 96.8 | 95.86 | 91.46 | 96.64 | 98.79 | 98.91 | 99.11 | 98.87 | 94.66 | 97.9 | 98.81 | 99.15 | 99.38 | 95.29 | 97.78 | 98.78 | 99.46 | 99.33 | 95.45 | 97.7 | 98.93 | 99.19 | 99.28
3419 | 62.79 | 55.51 | 99.13 | 97.59 | 93.01 | 96.78 | 95.84 | 91.25 | 96.64 | 98.79 | 98.91 | 99.11 | 98.88 | 94.65 | 97.9 | 98.81 | 99.15 | 99.38 | 95.28 | 97.78 | 98.77 | 99.45 | 99.32 | 95.43 | 97.7 | 98.93 | 99.19 | 99.28
3418 | 62.71 | 55.38 | 99.13 | 97.57 | 92.88 | 96.76 | 95.81 | 91.17 | 96.64 | 98.79 | 98.91 | 99.11 | 98.88 | 94.65 | 97.91 | 98.81 | 99.16 | 99.38 | 95.28 | 97.77 | 98.77 | 99.45 | 99.32 | 95.43 | 97.69 | 98.93 | 99.19 | 99.27
3417 | 62.64 | 55.25 | 99.13 | 97.55 | 92.89 | 96.74 | 95.79 | 91.23 | 96.63 | 98.79 | 98.91 | 99.11 | 98.89 | 94.64 | 97.91 | 98.81 | 99.16 | 99.38 | 95.27 | 97.77 | 98.77 | 99.45 | 99.33 | 95.42 | 97.69 | 98.94 | 99.19 | 99.27
3416 | 62.55 | 55.12 | 99.13 | 97.53 | 93.02 | 96.72 | 95.77 | 91.39 | 96.63 | 98.8 | 98.91 | 99.11 | 98.89 | 94.64 | 97.9 | 98.81 | 99.16 | 99.38 | 95.26 | 97.77 | 98.78 | 99.46 | 99.33 | 95.42 | 97.69 | 98.94 | 99.2 | 99.27
3415 | 62.47 | 54.99 | 99.13 | 97.52 | 93.21 | 96.71 | 95.75 | 91.63 | 96.63 | 98.79 | 98.9 | 99.11 | 98.89 | 94.63 | 97.9 | 98.81 | 99.15 | 99.38 | 95.26 | 97.77 | 98.77 | 99.46 | 99.33 | 95.43 | 97.69 | 98.94 | 99.2 | 99.27
3414 | 62.39 | 54.86 | 99.13 | 97.51 | 93.46 | 96.69 | 95.73 | 91.9 | 96.62 | 98.8 | 98.91 | 99.11 | 98.89 | 94.63 | 97.9 | 98.81 | 99.15 | 99.39 | 95.25 | 97.77 | 98.77 | 99.46 | 99.33 | 95.43 | 97.69 | 98.93 | 99.2 | 99.28
3413 | 62.31 | 54.74 | 99.13 | 97.5 | 93.72 | 96.68 | 95.71 | 92.18 | 96.61 | 98.8 | 98.91 | 99.11 | 98.89 | 94.62 | 97.89 | 98.81 | 99.16 | 99.39 | 95.24 | 97.77 | 98.77 | 99.47 | 99.33 | 95.43 | 97.69 | 98.93 | 99.2 | 99.28
3412 | 62.24 | 54.62 | 99.12 | 97.49 | 93.98 | 96.67 | 95.68 | 92.45 | 96.61 | 98.8 | 98.91 | 99.1 | 98.89 | 94.61 | 97.89 | 98.81 | 99.16 | 99.39 | 95.24 | 97.76 | 98.77 | 99.47 | 99.34 | 95.43 | 97.69 | 98.93 | 99.2 | 99.28
3411 | 62.16 | 54.5 | 99.12 | 97.47 | 94.23 | 96.65 | 95.66 | 92.7 | 96.6 | 98.79 | 98.92 | 99.1 | 98.89 | 94.6 | 97.89 | 98.81 | 99.16 | 99.39 | 95.24 | 97.76 | 98.77 | 99.47 | 99.34 | 95.43 | 97.69 | 98.93 | 99.2 | 99.28
3410 | 62.09 | 54.39 | 99.12 | 97.45 | 94.48 | 96.63 | 95.63 | 92.92 | 96.6 | 98.79 | 98.92 | 99.1 | 98.89 | 94.6 | 97.89 | 98.81 | 99.16 | 99.39 | 95.24 | 97.76 | 98.77 | 99.47 | 99.34 | 95.42 | 97.68 | 98.93 | 99.2 | 99.28
3409 | 62.02 | 54.27 | 99.12 | 97.42 | 94.72 | 96.6 | 95.6 | 93.11 | 96.6 | 98.79 | 98.92 | 99.1 | 98.88 | 94.59 | 97.9 | 98.8 | 99.15 | 99.38 | 95.24 | 97.76 | 98.77 | 99.47 | 99.33 | 95.42 | 97.68 | 98.93 | 99.2 | 99.28
3408 | 61.96 | 54.17 | 99.12 | 97.39 | 94.95 | 96.58 | 95.57 | 93.27 | 96.6 | 98.79 | 98.92 | 99.1 | 98.88 | 94.59 | 97.9 | 98.81 | 99.15 | 99.38 | 95.23 | 97.76 | 98.77 | 99.46 | 99.33 | 95.42 | 97.68 | 98.93 | 99.19 | 99.27
3407 | 61.89 | 54.06 | 99.12 | 97.36 | 95.17 | 96.55 | 95.54 | 93.4 | 96.6 | 98.78 | 98.91 | 99.1 | 98.88 | 94.58 | 97.9 | 98.81 | 99.15 | 99.38 | 95.23 | 97.76 | 98.76 | 99.45 | 99.33 | 95.42 | 97.69 | 98.93 | 99.19 | 99.27
3406 | 61.82 | 53.95 | 99.12 | 97.33 | 95.38 | 96.52 | 95.52 | 93.52 | 96.6 | 98.78 | 98.91 | 99.1 | 98.88 | 94.58 | 97.89 | 98.81 | 99.15 | 99.38 | 95.23 | 97.75 | 98.76 | 99.45 | 99.34 | 95.42 | 97.69 | 98.94 | 99.19 | 99.27
3405 | 61.74 | 53.84 | 99.13 | 97.31 | 95.57 | 96.51 | 95.5 | 93.61 | 96.59 | 98.79 | 98.91 | 99.1 | 98.89 | 94.57 | 97.88 | 98.82 | 99.15 | 99.39 | 95.23 | 97.75 | 98.76 | 99.45 | 99.34 | 95.42 | 97.69 | 98.94 | 99.19 | 99.28
3404 | 61.67 | 53.72 | 99.13 | 97.3 | 95.74 | 96.5 | 95.48 | 93.69 | 96.59 | 98.79 | 98.91 | 99.1 | 98.89 | 94.57 | 97.87 | 98.81 | 99.15 | 99.39 | 95.23 | 97.74 | 98.77 | 99.45 | 99.33 | 95.42 | 97.69 | 98.94 | 99.18 | 99.28
3403 | 61.59 | 53.6 | 99.14 | 97.29 | 95.9 | 96.49 | 95.47 | 93.76 | 96.58 | 98.79 | 98.91 | 99.1 | 98.89 | 94.56 | 97.87 | 98.81 | 99.15 | 99.4 | 95.22 | 97.74 | 98.77 | 99.46 | 99.33 | 95.41 | 97.69 | 98.95 | 99.18 | 99.28
3402 | 61.52 | 53.48 | 99.14 | 97.27 | 96.04 | 96.48 | 95.45 | 93.81 | 96.57 | 98.79 | 98.91 | 99.11 | 98.89 | 94.55 | 97.87 | 98.81 | 99.15 | 99.4 | 95.21 | 97.74 | 98.77 | 99.46 | 99.33 | 95.41 | 97.69 | 98.95 | 99.18 | 99.28
3401 | 61.45 | 53.37 | 99.14 | 97.25 | 96.17 | 96.46 | 95.42 | 93.84 | 96.57 | 98.79 | 98.91 | 99.11 | 98.89 | 94.55 | 97.87 | 98.81 | 99.16 | 99.39 | 95.2 | 97.74 | 98.77 | 99.46 | 99.32 | 95.4 | 97.69 | 98.95 | 99.18 | 99.28
3400 | 61.38 | 53.27 | 99.14 | 97.22 | 96.29 | 96.43 | 95.38 | 93.85 | 96.56 | 98.79 | 98.9 | 99.11 | 98.89 | 94.54 | 97.87 | 98.8 | 99.16 | 99.39 | 95.2 | 97.74 | 98.77 | 99.45 | 99.32 | 95.39 | 97.69 | 98.94 | 99.18 | 99.28
3399 | 61.32 | 53.19 | 99.13 | 97.19 | 96.39 | 96.4 | 95.34 | 93.85 | 96.55 | 98.79 | 98.9 | 99.1 | 98.89 | 94.54 | 97.87 | 98.8 | 99.16 | 99.39 | 95.2 | 97.74 | 98.77 | 99.45 | 99.33 | 95.39 | 97.68 | 98.94 | 99.18 | 99.28
3398 | 61.26 | 53.1 | 99.13 | 97.16 | 96.48 | 96.37 | 95.3 | 93.84 | 96.55 | 98.79 | 98.9 | 99.1 | 98.89 | 94.54 | 97.88 | 98.8 | 99.16 | 99.38 | 95.2 | 97.74 | 98.77 | 99.45 | 99.33 | 95.39 | 97.68 | 98.94 | 99.19 | 99.28
3397 | 61.21 | 53.01 | 99.13 | 97.13 | 96.55 | 96.35 | 95.27 | 93.84 | 96.55 | 98.79 | 98.9 | 99.1 | 98.89 | 94.54 | 97.87 | 98.8 | 99.17 | 99.38 | 95.19 | 97.74 | 98.77 | 99.45 | 99.33 | 95.39 | 97.68 | 98.94 | 99.19 | 99.28
3396 | 61.15 | 52.92 | 99.13 | 97.11 | 96.61 | 96.33 | 95.24 | 93.83 | 96.55 | 98.79 | 98.91 | 99.11 | 98.89 | 94.53 | 97.87 | 98.81 | 99.17 | 99.38 | 95.18 | 97.73 | 98.77 | 99.46 | 99.33 | 95.39 | 97.68 | 98.94 | 99.19 | 99.28
3395 | 61.09 | 52.82 | 99.13 | 97.1 | 96.66 | 96.31 | 95.21 | 93.82 | 96.55 | 98.8 | 98.91 | 99.11 | 98.88 | 94.53 | 97.87 | 98.82 | 99.18 | 99.38 | 95.18 | 97.73 | 98.77 | 99.46 | 99.34 | 95.39 | 97.68 | 98.94 | 99.19 | 99.28
3394 | 61.03 | 52.72 | 99.13 | 97.08 | 96.71 | 96.29 | 95.19 | 93.81 | 96.55 | 98.8 | 98.9 | 99.1 | 98.88 | 94.53 | 97.87 | 98.82 | 99.18 | 99.38 | 95.17 | 97.73 | 98.77 | 99.46 | 99.34 | 95.38 | 97.67 | 98.94 | 99.19 | 99.28
3393 | 60.97 | 52.62 | 99.13 | 97.07 | 96.75 | 96.28 | 95.17 | 93.79 | 96.55 | 98.8 | 98.9 | 99.1 | 98.88 | 94.52 | 97.87 | 98.82 | 99.18 | 99.38 | 95.16 | 97.73 | 98.76 | 99.46 | 99.34 | 95.38 | 97.67 | 98.94 | 99.19 | 99.28
3392 | 60.91 | 52.53 | 99.13 | 97.05 | 96.78 | 96.26 | 95.14 | 93.76 | 96.56 | 98.79 | 98.9 | 99.1 | 98.88 | 94.51 | 97.87 | 98.82 | 99.17 | 99.38 | 95.15 | 97.72 | 98.76 | 99.47 | 99.34 | 95.37 | 97.67 | 98.94 | 99.18 | 99.28
3391 | 60.86 | 52.46 | 99.13 | 97.03 | 96.79 | 96.24 | 95.12 | 93.73 | 96.56 | 98.79 | 98.9 | 99.1 | 98.88 | 94.5 | 97.87 | 98.82 | 99.16 | 99.38 | 95.15 | 97.72 | 98.76 | 99.47 | 99.34 | 95.37 | 97.67 | 98.94 | 99.18 | 99.28
3390 | 60.8 | 52.39 | 99.13 | 97.02 | 96.8 | 96.22 | 95.09 | 93.7 | 96.55 | 98.79 | 98.9 | 99.1 | 98.88 | 94.5 | 97.87 | 98.81 | 99.16 | 99.38 | 95.15 | 97.73 | 98.76 | 99.46 | 99.33 | 95.36 | 97.66 | 98.93 | 99.18 | 99.27
3389 | 60.75 | 52.32 | 99.12 | 97.01 | 96.8 | 96.2 | 95.07 | 93.68 | 96.55 | 98.79 | 98.9 | 99.1 | 98.88 | 94.5 | 97.86 | 98.81 | 99.15 | 99.38 | 95.15 | 97.73 | 98.76 | 99.46 | 99.33 | 95.36 | 97.66 | 98.93 | 99.18 | 99.27
3388 | 60.7 | 52.26 | 99.12 | 97 | 96.79 | 96.18 | 95.05 | 93.64 | 96.54 | 98.79 | 98.9 | 99.1 | 98.88 | 94.5 | 97.86 | 98.81 | 99.15 | 99.38 | 95.15 | 97.73 | 98.76 | 99.46 | 99.33 | 95.36 | 97.66 | 98.93 | 99.18 | 99.27
3387 | 60.65 | 52.19 | 99.12 | 96.98 | 96.79 | 96.17 | 95.02 | 93.61 | 96.53 | 98.79 | 98.9 | 99.1 | 98.88 | 94.5 | 97.86 | 98.81 | 99.15 | 99.38 | 95.15 | 97.72 | 98.77 | 99.46 | 99.33 | 95.36 | 97.66 | 98.93 | 99.18 | 99.27
3386 | 60.6 | 52.11 | 99.12 | 96.97 | 96.78 | 96.15 | 95 | 93.58 | 96.53 | 98.79 | 98.9 | 99.1 | 98.88 | 94.5 | 97.87 | 98.81 | 99.16 | 99.37 | 95.14 | 97.72 | 98.77 | 99.46 | 99.33 | 95.36 | 97.66 | 98.93 | 99.18 | 99.27
3385 | 60.54 | 52.04 | 99.12 | 96.95 | 96.76 | 96.14 | 94.98 | 93.54 | 96.53 | 98.79 | 98.9 | 99.1 | 98.88 | 94.5 | 97.87 | 98.81 | 99.16 | 99.37 | 95.14 | 97.72 | 98.77 | 99.46 | 99.33 | 95.36 | 97.66 | 98.93 | 99.18 | 99.27
3384 | 60.49 | 51.96 | 99.12 | 96.94 | 96.75 | 96.13 | 94.95 | 93.49 | 96.53 | 98.79 | 98.91 | 99.1 | 98.88 | 94.49 | 97.87 | 98.81 | 99.15 | 99.37 | 95.14 | 97.72 | 98.77 | 99.46 | 99.33 | 95.35 | 97.66 | 98.93 | 99.18 | 99.27
3383 | 60.44 | 51.89 | 99.12 | 96.93 | 96.72 | 96.12 | 94.94 | 93.45 | 96.54 | 98.78 | 98.91 | 99.09 | 98.88 | 94.49 | 97.86 | 98.82 | 99.15 | 99.37 | 95.14 | 97.72 | 98.77 | 99.46 | 99.33 | 95.35 | 97.66 | 98.93 | 99.19 | 99.27
3382 | 60.39 | 51.82 | 99.12 | 96.92 | 96.69 | 96.11 | 94.92 | 93.4 | 96.54 | 98.79 | 98.91 | 99.09 | 98.88 | 94.49 | 97.86 | 98.81 | 99.15 | 99.38 | 95.14 | 97.73 | 98.76 | 99.46 | 99.33 | 95.34 | 97.65 | 98.94 | 99.19 | 99.27
3381 | 60.34 | 51.75 | 99.12 | 96.91 | 96.66 | 96.11 | 94.91 | 93.36 | 96.54 | 98.79 | 98.9 | 99.09 | 98.88 | 94.49 | 97.85 | 98.81 | 99.16 | 99.38 | 95.14 | 97.72 | 98.76 | 99.46 | 99.32 | 95.34 | 97.65 | 98.94 | 99.19 | 99.27
3380 | 60.29 | 51.68 | 99.13 | 96.89 | 96.61 | 96.1 | 94.9 | 93.31 | 96.54 | 98.79 | 98.9 | 99.09 | 98.89 | 94.49 | 97.84 | 98.81 | 99.16 | 99.39 | 95.14 | 97.72 | 98.76 | 99.46 | 99.32 | 95.34 | 97.66 | 98.94 | 99.2 | 99.28
3379 | 60.25 | 51.62 | 99.13 | 96.88 | 96.56 | 96.1 | 94.89 | 93.25 | 96.53 | 98.79 | 98.9 | 99.1 | 98.89 | 94.49 | 97.84 | 98.8 | 99.16 | 99.39 | 95.13 | 97.72 | 98.76 | 99.46 | 99.32 | 95.33 | 97.66 | 98.94 | 99.2 | 99.28
3378 | 60.21 | 51.56 | 99.13 | 96.86 | 96.5 | 96.09 | 94.87 | 93.2 | 96.53 | 98.79 | 98.89 | 99.1 | 98.89 | 94.49 | 97.83 | 98.8 | 99.15 | 99.39 | 95.12 | 97.71 | 98.76 | 99.46 | 99.33 | 95.33 | 97.66 | 98.94 | 99.2 | 99.29
3377 | 60.16 | 51.5 | 99.13 | 96.85 | 96.44 | 96.08 | 94.86 | 93.14 | 96.52 | 98.79 | 98.9 | 99.1 | 98.89 | 94.49 | 97.83 | 98.81 | 99.15 | 99.38 | 95.12 | 97.71 | 98.76 | 99.46 | 99.33 | 95.33 | 97.66 | 98.94 | 99.2 | 99.29
3376 | 60.12 | 51.44 | 99.13 | 96.83 | 96.37 | 96.08 | 94.84 | 93.08 | 96.52 | 98.79 | 98.9 | 99.1 | 98.88 | 94.49 | 97.84 | 98.81 | 99.15 | 99.38 | 95.12 | 97.7 | 98.76 | 99.46 | 99.34 | 95.33 | 97.65 | 98.94 | 99.2 | 99.29
3375 | 60.07 | 51.39 | 99.13 | 96.82 | 96.29 | 96.07 | 94.82 | 93.02 | 96.52 | 98.79 | 98.9 | 99.1 | 98.88 | 94.49 | 97.84 | 98.82 | 99.15 | 99.37 | 95.11 | 97.7 | 98.76 | 99.46 | 99.34 | 95.33 | 97.65 | 98.94 | 99.2 | 99.28
3374 | 60.03 | 51.34 | 99.13 | 96.8 | 96.22 | 96.06 | 94.81 | 92.95 | 96.52 | 98.79 | 98.9 | 99.1 | 98.88 | 94.49 | 97.84 | 98.83 | 99.15 | 99.37 | 95.11 | 97.7 | 98.76 | 99.47 | 99.34 | 95.33 | 97.64 | 98.94 | 99.2 | 99.28
3373 | 59.99 | 51.28 | 99.13 | 96.79 | 96.13 | 96.05 | 94.8 | 92.89 | 96.53 | 98.79 | 98.9 | 99.1 | 98.88 | 94.5 | 97.85 | 98.83 | 99.15 | 99.37 | 95.12 | 97.71 | 98.77 | 99.48 | 99.33 | 95.33 | 97.64 | 98.94 | 99.21 | 99.27
3372 | 59.95 | 51.22 | 99.13 | 96.78 | 96.05 | 96.05 | 94.79 | 92.83 | 96.53 | 98.79 | 98.9 | 99.1 | 98.89 | 94.5 | 97.85 | 98.83 | 99.16 | 99.37 | 95.12 | 97.71 | 98.77 | 99.48 | 99.33 | 95.33 | 97.64 | 98.94 | 99.21 | 99.27
3371 | 59.91 | 51.15 | 99.13 | 96.77 | 95.96 | 96.05 | 94.79 | 92.76 | 96.53 | 98.79 | 98.9 | 99.1 | 98.89 | 94.5 | 97.85 | 98.83 | 99.16 | 99.38 | 95.13 | 97.71 | 98.78 | 99.48 | 99.32 | 95.33 | 97.65 | 98.95 | 99.21 | 99.27
3370 | 59.87 | 51.09 | 99.12 | 96.76 | 95.87 | 96.05 | 94.79 | 92.7 | 96.53 | 98.79 | 98.9 | 99.1 | 98.89 | 94.5 | 97.85 | 98.82 | 99.16 | 99.39 | 95.14 | 97.71 | 98.77 | 99.48 | 99.32 | 95.33 | 97.65 | 98.95 | 99.21 | 99.28
3369 | 59.83 | 51.05 | 99.12 | 96.75 | 95.77 | 96.05 | 94.78 | 92.62 | 96.53 | 98.79 | 98.9 | 99.1 | 98.88 | 94.51 | 97.86 | 98.82 | 99.16 | 99.39 | 95.14 | 97.71 | 98.77 | 99.48 | 99.33 | 95.33 | 97.65 | 98.95 | 99.21 | 99.28
3368 | 59.79 | 51.01 | 99.12 | 96.73 | 95.66 | 96.04 | 94.77 | 92.54 | 96.53 | 98.79 | 98.9 | 99.09 | 98.88 | 94.51 | 97.86 | 98.82 | 99.16 | 99.39 | 95.13 | 97.71 | 98.77 | 99.48 | 99.33 | 95.33 | 97.65 | 98.94 | 99.21 | 99.29
3367 | 59.76 | 50.98 | 99.12 | 96.71 | 95.56 | 96.03 | 94.74 | 92.45 | 96.53 | 98.78 | 98.91 | 99.09 | 98.88 | 94.51 | 97.86 | 98.82 | 99.15 | 99.39 | 95.13 | 97.7 | 98.77 | 99.47 | 99.33 | 95.33 | 97.65 | 98.94 | 99.21 | 99.29
3366 | 59.73 | 50.96 | 99.12 | 96.69 | 95.45 | 96.02 | 94.72 | 92.35 | 96.53 | 98.78 | 98.91 | 99.09 | 98.87 | 94.5 | 97.86 | 98.81 | 99.15 | 99.39 | 95.13 | 97.7 | 98.77 | 99.47 | 99.34 | 95.32 | 97.64 | 98.94 | 99.21 | 99.3
3365 | 59.7 | 50.93 | 99.12 | 96.67 | 95.34 | 96.01 | 94.7 | 92.25 | 96.53 | 98.78 | 98.91 | 99.09 | 98.87 | 94.5 | 97.85 | 98.81 | 99.16 | 99.38 | 95.13 | 97.7 | 98.77 | 99.47 | 99.34 | 95.32 | 97.64 | 98.93 | 99.21 | 99.29
3364 | 59.67 | 50.89 | 99.12 | 96.65 | 95.22 | 96 | 94.68 | 92.16 | 96.53 | 98.77 | 98.91 | 99.1 | 98.87 | 94.5 | 97.85 | 98.81 | 99.16 | 99.38 | 95.13 | 97.7 | 98.77 | 99.46 | 99.34 | 95.32 | 97.64 | 98.93 | 99.21 | 99.29
3363 | 59.64 | 50.85 | 99.12 | 96.63 | 95.11 | 96 | 94.67 | 92.07 | 96.53 | 98.78 | 98.91 | 99.1 | 98.87 | 94.5 | 97.85 | 98.81 | 99.16 | 99.38 | 95.14 | 97.71 | 98.78 | 99.46 | 99.33 | 95.32 | 97.64 | 98.93 | 99.2 | 99.28
3362 | 59.61 | 50.81 | 99.12 | 96.62 | 94.99 | 96 | 94.67 | 91.97 | 96.53 | 98.78 | 98.91 | 99.1 | 98.87 | 94.5 | 97.85 | 98.81 | 99.15 | 99.38 | 95.14 | 97.71 | 98.78 | 99.47 | 99.33 | 95.32 | 97.64 | 98.93 | 99.2 | 99.28
3361 | 59.58 | 50.78 | 99.13 | 96.6 | 94.86 | 95.99 | 94.66 | 91.88 | 96.53 | 98.78 | 98.92 | 99.1 | 98.87 | 94.5 | 97.85 | 98.81 | 99.15 | 99.38 | 95.15 | 97.71 | 98.78 | 99.47 | 99.33 | 95.32 | 97.64 | 98.94 | 99.2 | 99.28
3360 | 59.56 | 50.75 | 99.13 | 96.59 | 94.74 | 95.99 | 94.65 | 91.79 | 96.53 | 98.78 | 98.92 | 99.1 | 98.87 | 94.51 | 97.86 | 98.81 | 99.15 | 99.37 | 95.15 | 97.7 | 98.77 | 99.47 | 99.33 | 95.32 | 97.64 | 98.94 | 99.2 | 99.28
3359 | 59.53 | 50.73 | 99.13 | 96.58 | 94.61 | 95.98 | 94.64 | 91.69 | 96.53 | 98.78 | 98.91 | 99.1 | 98.88 | 94.51 | 97.86 | 98.81 | 99.15 | 99.37 | 95.15 | 97.7 | 98.77 | 99.47 | 99.33 | 95.32 | 97.64 | 98.94 | 99.2 | 99.28
3358 | 59.5 | 50.71 | 99.13 | 96.56 | 94.47 | 95.98 | 94.63 | 91.6 | 96.53 | 98.78 | 98.91 | 99.1 | 98.88 | 94.52 | 97.86 | 98.82 | 99.15 | 99.37 | 95.16 | 97.7 | 98.77 | 99.47 | 99.33 | 95.32 | 97.63 | 98.94 | 99.2 | 99.28
3357 | 59.47 | 50.69 | 99.13 | 96.55 | 94.33 | 95.98 | 94.62 | 91.5 | 96.54 | 98.78 | 98.91 | 99.09 | 98.88 | 94.52 | 97.86 | 98.82 | 99.15 | 99.38 | 95.16 | 97.7 | 98.77 | 99.47 | 99.33 | 95.32 | 97.63 | 98.94 | 99.2 | 99.28
3356 | 59.45 | 50.67 | 99.12 | 96.54 | 94.19 | 95.98 | 94.61 | 91.4 | 96.54 | 98.78 | 98.91 | 99.1 | 98.88 | 94.52 | 97.86 | 98.82 | 99.15 | 99.38 | 95.15 | 97.7 | 98.77 | 99.47 | 99.33 | 95.32 | 97.63 | 98.95 | 99.2 | 99.28
3355 | 59.42 | 50.65 | 99.12 | 96.52 | 94.05 | 95.98 | 94.6 | 91.3 | 96.55 | 98.78 | 98.91 | 99.1 | 98.88 | 94.52 | 97.86 | 98.82 | 99.15 | 99.38 | 95.15 | 97.7 | 98.77 | 99.47 | 99.33 | 95.32 | 97.63 | 98.95 | 99.2 | 99.28
3354 | 59.39 | 50.62 | 99.12 | 96.51 | 93.9 | 95.97 | 94.59 | 91.2 | 96.55 | 98.78 | 98.91 | 99.11 | 98.88 | 94.52 | 97.86 | 98.82 | 99.15 | 99.39 | 95.14 | 97.7 | 98.77 | 99.47 | 99.33 | 95.32 | 97.63 | 98.95 | 99.2 | 99.28
3353 | 59.37 | 50.58 | 99.12 | 96.49 | 93.75 | 95.97 | 94.59 | 91.09 | 96.55 | 98.78 | 98.92 | 99.11 | 98.88 | 94.53 | 97.86 | 98.82 | 99.16 | 99.39 | 95.14 | 97.7 | 98.77 | 99.48 | 99.33 | 95.32 | 97.63 | 98.95 | 99.21 | 99.28
3352 | 59.34 | 50.55 | 99.13 | 96.48 | 93.6 | 95.96 | 94.58 | 90.99 | 96.55 | 98.79 | 98.92 | 99.11 | 98.88 | 94.53 | 97.86 | 98.82 | 99.16 | 99.39 | 95.14 | 97.71 | 98.77 | 99.48 | 99.33 | 95.32 | 97.63 | 98.95 | 99.21 | 99.29
3351 | 59.32 | 50.53 | 99.13 | 96.46 | 93.45 | 95.96 | 94.58 | 90.88 | 96.55 | 98.79 | 98.92 | 99.1 | 98.88 | 94.53 | 97.86 | 98.83 | 99.17 | 99.39 | 95.15 | 97.71 | 98.77 | 99.48 | 99.33 | 95.32 | 97.63 | 98.95 | 99.21 | 99.29
3350 | 59.3 | 50.51 | 99.13 | 96.43 | 93.3 | 95.95 | 94.57 | 90.77 | 96.56 | 98.78 | 98.92 | 99.1 | 98.88 | 94.53 | 97.86 | 98.83 | 99.17 | 99.39 | 95.15 | 97.71 | 98.78 | 99.48 | 99.33 | 95.32 | 97.63 | 98.95 | 99.21 | 99.29
3349 | 59.27 | 50.5 | 99.14 | 96.41 | 93.16 | 95.95 | 94.55 | 90.66 | 96.56 | 98.78 | 98.92 | 99.1 | 98.88 | 94.53 | 97.86 | 98.82 | 99.17 | 99.39 | 95.15 | 97.72 | 98.78 | 99.48 | 99.33 | 95.32 | 97.62 | 98.94 | 99.21 | 99.28
3348 | 59.25 | 50.5 | 99.14 | 96.39 | 93.02 | 95.94 | 94.54 | 90.55 | 96.56 | 98.78 | 98.91 | 99.1 | 98.88 | 94.54 | 97.86 | 98.82 | 99.17 | 99.38 | 95.16 | 97.72 | 98.78 | 99.47 | 99.33 | 95.31 | 97.62 | 98.94 | 99.21 | 99.28
3347 | 59.24 | 50.49 | 99.14 | 96.36 | 92.88 | 95.93 | 94.52 | 90.44 | 96.56 | 98.78 | 98.91 | 99.1 | 98.88 | 94.54 | 97.86 | 98.82 | 99.17 | 99.38 | 95.16 | 97.72 | 98.78 | 99.46 | 99.33 | 95.31 | 97.62 | 98.94 | 99.21 | 99.28
3346 | 59.22 | 50.47 | 99.13 | 96.34 | 92.74 | 95.92 | 94.51 | 90.34 | 96.56 | 98.79 | 98.91 | 99.11 | 98.88 | 94.55 | 97.85 | 98.82 | 99.17 | 99.38 | 95.16 | 97.72 | 98.78 | 99.46 | 99.33 | 95.31 | 97.62 | 98.94 | 99.21 | 99.28
3345 | 59.19 | 50.46 | 99.13 | 96.32 | 92.6 | 95.91 | 94.5 | 90.24 | 96.56 | 98.79 | 98.91 | 99.11 | 98.88 | 94.56 | 97.85 | 98.83 | 99.16 | 99.38 | 95.17 | 97.71 | 98.78 | 99.46 | 99.33 | 95.31 | 97.62 | 98.94 | 99.21 | 99.28
3344 | 59.17 | 50.45 | 99.13 | 96.31 | 92.47 | 95.91 | 94.49 | 90.15 | 96.56 | 98.8 | 98.91 | 99.11 | 98.88 | 94.56 | 97.86 | 98.84 | 99.16 | 99.38 | 95.17 | 97.71 | 98.78 | 99.46 | 99.34 | 95.31 | 97.63 | 98.94 | 99.2 | 99.29
3343 | 59.16 | 50.44 | 99.14 | 96.29 | 92.34 | 95.91 | 94.48 | 90.06 | 96.57 | 98.8 | 98.91 | 99.11 | 98.88 | 94.57 | 97.86 | 98.84 | 99.16 | 99.39 | 95.18 | 97.71 | 98.78 | 99.46 | 99.33 | 95.31 | 97.63 | 98.94 | 99.2 | 99.28
3342 | 59.14 | 50.43 | 99.14 | 96.27 | 92.22 | 95.9 | 94.48 | 89.97 | 96.57 | 98.8 | 98.91 | 99.11 | 98.88 | 94.57 | 97.86 | 98.85 | 99.16 | 99.39 | 95.18 | 97.71 | 98.78 | 99.47 | 99.33 | 95.32 | 97.64 | 98.95 | 99.2 | 99.28
3341 | 59.12 | 50.42 | 99.14 | 96.25 | 92.1 | 95.9 | 94.47 | 89.89 | 96.57 | 98.81 | 98.91 | 99.11 | 98.89 | 94.58 | 97.86 | 98.84 | 99.16 | 99.39 | 95.18 | 97.71 | 98.78 | 99.47 | 99.33 | 95.33 | 97.64 | 98.96 | 99.2 | 99.28
3340 | 59.1 | 50.41 | 99.14 | 96.22 | 91.99 | 95.9 | 94.46 | 89.82 | 96.58 | 98.81 | 98.91 | 99.1 | 98.89 | 94.58 | 97.86 | 98.84 | 99.16 | 99.39 | 95.19 | 97.71 | 98.78 | 99.47 | 99.33 | 95.33 | 97.64 | 98.96 | 99.2 | 99.28
3339 | 59.08 | 50.4 | 99.15 | 96.2 | 91.89 | 95.89 | 94.45 | 89.75 | 96.58 | 98.82 | 98.91 | 99.1 | 98.89 | 94.58 | 97.86 | 98.83 | 99.17 | 99.39 | 95.19 | 97.72 | 98.78 | 99.48 | 99.33 | 95.33 | 97.63 | 98.97 | 99.2 | 99.28
3338 | 59.07 | 50.4 | 99.15 | 96.17 | 91.79 | 95.89 | 94.44 | 89.68 | 96.58 | 98.82 | 98.91 | 99.1 | 98.89 | 94.58 | 97.86 | 98.82 | 99.17 | 99.38 | 95.19 | 97.73 | 98.78 | 99.48 | 99.33 | 95.33 | 97.62 | 98.96 | 99.19 | 99.28
3337 | 59.05 | 50.4 | 99.14 | 96.14 | 91.71 | 95.88 | 94.43 | 89.61 | 96.58 | 98.82 | 98.91 | 99.1 | 98.88 | 94.58 | 97.86 | 98.82 | 99.17 | 99.38 | 95.19 | 97.73 | 98.78 | 99.47 | 99.33 | 95.33 | 97.62 | 98.96 | 99.19 | 99.28
3336 | 59.04 | 50.41 | 99.14 | 96.11 | 91.63 | 95.87 | 94.41 | 89.54 | 96.58 | 98.81 | 98.91 | 99.1 | 98.88 | 94.58 | 97.86 | 98.82 | 99.17 | 99.38 | 95.19 | 97.73 | 98.77 | 99.47 | 99.33 | 95.33 | 97.61 | 98.95 | 99.2 | 99.27
3335 | 59.03 | 50.41 | 99.13 | 96.08 | 91.56 | 95.87 | 94.4 | 89.49 | 96.58 | 98.8 | 98.91 | 99.1 | 98.87 | 94.58 | 97.86 | 98.83 | 99.16 | 99.38 | 95.19 | 97.73 | 98.77 | 99.47 | 99.33 | 95.32 | 97.62 | 98.95 | 99.2 | 99.27
3334 | 59.02 | 50.41 | 99.13 | 96.05 | 91.5 | 95.86 | 94.39 | 89.44 | 96.58 | 98.8 | 98.92 | 99.1 | 98.87 | 94.59 | 97.87 | 98.83 | 99.16 | 99.38 | 95.19 | 97.72 | 98.77 | 99.46 | 99.33 | 95.33 | 97.62 | 98.95 | 99.2 | 99.27
3333 | 59 | 50.41 | 99.13 | 96.02 | 91.44 | 95.85 | 94.38 | 89.4 | 96.59 | 98.8 | 98.92 | 99.1 | 98.87 | 94.6 | 97.87 | 98.83 | 99.16 | 99.38 | 95.19 | 97.72 | 98.77 | 99.46 | 99.33 | 95.33 | 97.62 | 98.95 | 99.2 | 99.27
3332 | 58.99 | 50.41 | 99.13 | 95.99 | 91.39 | 95.84 | 94.37 | 89.37 | 96.59 | 98.8 | 98.92 | 99.1 | 98.87 | 94.61 | 97.87 | 98.83 | 99.15 | 99.38 | 95.2 | 97.73 | 98.77 | 99.46 | 99.33 | 95.34 | 97.63 | 98.95 | 99.2 | 99.27
3331 | 58.97 | 50.41 | 99.13 | 95.97 | 91.34 | 95.84 | 94.37 | 89.35 | 96.6 | 98.8 | 98.93 | 99.11 | 98.87 | 94.61 | 97.87 | 98.83 | 99.16 | 99.38 | 95.2 | 97.73 | 98.77 | 99.46 | 99.33 | 95.35 | 97.63 | 98.95 | 99.2 | 99.27
3330 | 58.95 | 50.41 | 99.14 | 95.95 | 91.3 | 95.85 | 94.36 | 89.34 | 96.6 | 98.8 | 98.93 | 99.11 | 98.88 | 94.62 | 97.87 | 98.83 | 99.16 | 99.38 | 95.21 | 97.73 | 98.78 | 99.46 | 99.33 | 95.35 | 97.63 | 98.95 | 99.2 | 99.27
3329 | 58.94 | 50.41 | 99.15 | 95.92 | 91.28 | 95.85 | 94.36 | 89.33 | 96.61 | 98.8 | 98.92 | 99.11 | 98.88 | 94.63 | 97.87 | 98.83 | 99.16 | 99.38 | 95.21 | 97.73 | 98.78 | 99.46 | 99.33 | 95.35 | 97.64 | 98.95 | 99.2 | 99.27
3328 | 58.92 | 50.41 | 99.15 | 95.9 | 91.27 | 95.85 | 94.36 | 89.33 | 96.61 | 98.8 | 98.92 | 99.11 | 98.88 | 94.64 | 97.87 | 98.83 | 99.16 | 99.38 | 95.22 | 97.73 | 98.79 | 99.47 | 99.33 | 95.36 | 97.63 | 98.95 | 99.2 | 99.27
3327 | 58.91 | 50.4 | 99.15 | 95.87 | 91.26 | 95.86 | 94.36 | 89.34 | 96.61 | 98.81 | 98.92 | 99.11 | 98.88 | 94.64 | 97.87 | 98.83 | 99.16 | 99.38 | 95.22 | 97.73 | 98.79 | 99.47 | 99.33 | 95.37 | 97.64 | 98.95 | 99.2 | 99.27
3326 | 58.9 | 50.4 | 99.14 | 95.84 | 91.26 | 95.86 | 94.35 | 89.35 | 96.61 | 98.81 | 98.92 | 99.1 | 98.89 | 94.64 | 97.87 | 98.84 | 99.16 | 99.38 | 95.22 | 97.73 | 98.79 | 99.48 | 99.33 | 95.37 | 97.64 | 98.95 | 99.2 | 99.27
3325 | 58.89 | 50.41 | 99.14 | 95.81 | 91.26 | 95.85 | 94.35 | 89.36 | 96.61 | 98.81 | 98.92 | 99.1 | 98.89 | 94.64 | 97.88 | 98.84 | 99.16 | 99.38 | 95.22 | 97.73 | 98.79 | 99.48 | 99.33 | 95.37 | 97.64 | 98.96 | 99.2 | 99.27
3324 | 58.88 | 50.42 | 99.14 | 95.78 | 91.27 | 95.85 | 94.34 | 89.38 | 96.61 | 98.81 | 98.92 | 99.1 | 98.88 | 94.64 | 97.88 | 98.84 | 99.16 | 99.38 | 95.23 | 97.73 | 98.79 | 99.47 | 99.33 | 95.37 | 97.65 | 98.96 | 99.2 | 99.27
3323 | 58.87 | 50.44 | 99.14 | 95.75 | 91.28 | 95.85 | 94.33 | 89.4 | 96.61 | 98.81 | 98.92 | 99.1 | 98.88 | 94.65 | 97.88 | 98.84 | 99.16 | 99.38 | 95.24 | 97.73 | 98.79 | 99.47 | 99.33 | 95.37 | 97.65 | 98.96 | 99.2 | 99.27
3322 | 58.86 | 50.45 | 99.14 | 95.72 | 91.3 | 95.85 | 94.33 | 89.43 | 96.61 | 98.81 | 98.92 | 99.1 | 98.87 | 94.65 | 97.89 | 98.83 | 99.15 | 99.38 | 95.25 | 97.73 | 98.79 | 99.46 | 99.32 | 95.37 | 97.66 | 98.96 | 99.2 | 99.27
3321 | 58.85 | 50.45 | 99.14 | 95.69 | 91.32 | 95.85 | 94.33 | 89.46 | 96.61 | 98.81 | 98.92 | 99.11 | 98.87 | 94.65 | 97.88 | 98.83 | 99.15 | 99.37 | 95.25 | 97.73 | 98.78 | 99.46 | 99.32 | 95.37 | 97.66 | 98.96 | 99.2 | 99.27
3320 | 58.84 | 50.45 | 99.14 | 95.66 | 91.35 | 95.85 | 94.32 | 89.5 | 96.62 | 98.8 | 98.92 | 99.11 | 98.87 | 94.65 | 97.88 | 98.83 | 99.15 | 99.37 | 95.26 | 97.73 | 98.78 | 99.46 | 99.32 | 95.38 | 97.66 | 98.96 | 99.2 | 99.27
3319 | 58.83 | 50.46 | 99.14 | 95.62 | 91.38 | 95.85 | 94.32 | 89.54 | 96.62 | 98.8 | 98.92 | 99.12 | 98.88 | 94.65 | 97.88 | 98.83 | 99.16 | 99.36 | 95.25 | 97.72 | 98.78 | 99.45 | 99.32 | 95.38 | 97.66 | 98.96 | 99.2 | 99.27
3318 | 58.82 | 50.46 | 99.14 | 95.59 | 91.42 | 95.85 | 94.31 | 89.57 | 96.62 | 98.8 | 98.92 | 99.12 | 98.88 | 94.65 | 97.87 | 98.83 | 99.16 | 99.36 | 95.25 | 97.72 | 98.78 | 99.45 | 99.32 | 95.39 | 97.66 | 98.96 | 99.2 | 99.27
3317 | 58.81 | 50.47 | 99.14 | 95.56 | 91.45 | 95.85 | 94.3 | 89.61 | 96.63 | 98.8 | 98.92 | 99.12 | 98.88 | 94.66 | 97.88 | 98.83 | 99.17 | 99.36 | 95.25 | 97.72 | 98.79 | 99.46 | 99.32 | 95.39 | 97.66 | 98.97 | 99.2 | 99.27
3316 | 58.8 | 50.48 | 99.14 | 95.52 | 91.49 | 95.84 | 94.29 | 89.65 | 96.63 | 98.8 | 98.92 | 99.12 | 98.88 | 94.66 | 97.88 | 98.83 | 99.17 | 99.37 | 95.26 | 97.72 | 98.8 | 99.46 | 99.32 | 95.4 | 97.66 | 98.97 | 99.2 | 99.27
3315 | 58.79 | 50.48 | 99.14 | 95.49 | 91.54 | 95.83 | 94.28 | 89.7 | 96.63 | 98.8 | 98.92 | 99.11 | 98.88 | 94.66 | 97.88 | 98.84 | 99.18 | 99.37 | 95.26 | 97.72 | 98.8 | 99.46 | 99.32 | 95.4 | 97.66 | 98.96 | 99.2 | 99.27
3314 | 58.78 | 50.49 | 99.15 | 95.45 | 91.59 | 95.83 | 94.28 | 89.75 | 96.63 | 98.8 | 98.92 | 99.11 | 98.88 | 94.67 | 97.88 | 98.84 | 99.18 | 99.38 | 95.27 | 97.73 | 98.8 | 99.46 | 99.32 | 95.4 | 97.66 | 98.96 | 99.21 | 99.26
3313 | 58.77 | 50.5 | 99.15 | 95.42 | 91.65 | 95.82 | 94.28 | 89.8 | 96.64 | 98.8 | 98.93 | 99.11 | 98.88 | 94.67 | 97.88 | 98.85 | 99.17 | 99.38 | 95.27 | 97.73 | 98.8 | 99.46 | 99.32 | 95.41 | 97.66 | 98.95 | 99.21 | 99.26
3312 | 58.75 | 50.5 | 99.15 | 95.39 | 91.71 | 95.83 | 94.28 | 89.85 | 96.64 | 98.8 | 98.93 | 99.11 | 98.88 | 94.68 | 97.88 | 98.85 | 99.17 | 99.38 | 95.28 | 97.73 | 98.79 | 99.46 | 99.32 | 95.41 | 97.67 | 98.95 | 99.21 | 99.25
3311 | 58.74 | 50.5 | 99.16 | 95.35 | 91.77 | 95.83 | 94.27 | 89.91 | 96.65 | 98.8 | 98.93 | 99.11 | 98.88 | 94.69 | 97.89 | 98.85 | 99.17 | 99.38 | 95.28 | 97.73 | 98.79 | 99.47 | 99.32 | 95.42 | 97.67 | 98.95 | 99.21 | 99.25
3310 | 58.73 | 50.5 | 99.16 | 95.32 | 91.83 | 95.84 | 94.27 | 89.96 | 96.66 | 98.81 | 98.93 | 99.11 | 98.88 | 94.69 | 97.89 | 98.85 | 99.16 | 99.38 | 95.28 | 97.73 | 98.78 | 99.48 | 99.32 | 95.42 | 97.67 | 98.95 | 99.21 | 99.25
3309 | 58.73 | 50.49 | 99.16 | 95.28 | 91.89 | 95.84 | 94.27 | 90.01 | 96.66 | 98.81 | 98.93 | 99.11 | 98.88 | 94.7 | 97.9 | 98.85 | 99.16 | 99.38 | 95.28 | 97.73 | 98.78 | 99.48 | 99.32 | 95.43 | 97.67 | 98.96 | 99.21 | 99.25
3308 | 58.72 | 50.49 | 99.16 | 95.24 | 91.96 | 95.84 | 94.26 | 90.06 | 96.66 | 98.82 | 98.93 | 99.11 | 98.88 | 94.7 | 97.9 | 98.85 | 99.16 | 99.38 | 95.29 | 97.73 | 98.78 | 99.49 | 99.33 | 95.43 | 97.68 | 98.96 | 99.22 | 99.25
3307 | 58.72 | 50.49 | 99.16 | 95.19 | 92.01 | 95.84 | 94.25 | 90.1 | 96.66 | 98.82 | 98.93 | 99.12 | 98.88 | 94.7 | 97.91 | 98.86 | 99.16 | 99.38 | 95.29 | 97.74 | 98.79 | 99.49 | 99.33 | 95.44 | 97.68 | 98.96 | 99.22 | 99.25
3306 | 58.71 | 50.5 | 99.15 | 95.15 | 92.06 | 95.84 | 94.24 | 90.15 | 96.66 | 98.82 | 98.93 | 99.12 | 98.89 | 94.71 | 97.91 | 98.86 | 99.17 | 99.38 | 95.29 | 97.74 | 98.79 | 99.49 | 99.33 | 95.44 | 97.68 | 98.96 | 99.22 | 99.26
3305 | 58.7 | 50.51 | 99.15 | 95.11 | 92.11 | 95.84 | 94.23 | 90.19 | 96.66 | 98.82 | 98.93 | 99.13 | 98.89 | 94.72 | 97.91 | 98.86 | 99.17 | 99.38 | 95.29 | 97.74 | 98.8 | 99.49 | 99.33 | 95.44 | 97.68 | 98.96 | 99.22 | 99.26
3304 | 58.68 | 50.53 | 99.15 | 95.07 | 92.15 | 95.83 | 94.22 | 90.23 | 96.66 | 98.81 | 98.93 | 99.13 | 98.89 | 94.72 | 97.91 | 98.86 | 99.17 | 99.38 | 95.29 | 97.75 | 98.8 | 99.48 | 99.33 | 95.44 | 97.68 | 98.96 | 99.21 | 99.26
3303 | 58.67 | 50.55 | 99.15 | 95.02 | 92.19 | 95.82 | 94.21 | 90.26 | 96.66 | 98.81 | 98.92 | 99.12 | 98.89 | 94.73 | 97.9 | 98.85 | 99.16 | 99.38 | 95.29 | 97.75 | 98.8 | 99.47 | 99.33 | 95.44 | 97.69 | 98.96 | 99.21 | 99.25
3302 | 58.66 | 50.57 | 99.15 | 94.98 | 92.24 | 95.81 | 94.2 | 90.29 | 96.66 | 98.81 | 98.92 | 99.12 | 98.89 | 94.73 | 97.9 | 98.85 | 99.15 | 99.38 | 95.29 | 97.75 | 98.79 | 99.47 | 99.33 | 95.44 | 97.69 | 98.96 | 99.21 | 99.25
3301 | 58.65 | 50.58 | 99.15 | 94.93 | 92.29 | 95.8 | 94.19 | 90.33 | 96.67 | 98.81 | 98.92 | 99.12 | 98.89 | 94.73 | 97.91 | 98.84 | 99.15 | 99.38 | 95.3 | 97.74 | 98.79 | 99.47 | 99.32 | 95.44 | 97.69 | 98.97 | 99.21 | 99.24
3300 | 58.64 | 50.59 | 99.15 | 94.88 | 92.34 | 95.8 | 94.19 | 90.37 | 96.67 | 98.81 | 98.92 | 99.12 | 98.89 | 94.73 | 97.91 | 98.84 | 99.15 | 99.38 | 95.3 | 97.74 | 98.79 | 99.46 | 99.32 | 95.44 | 97.7 | 98.97 | 99.21 | 99.24
3299 | 58.63 | 50.6 | 99.16 | 94.84 | 92.39 | 95.81 | 94.18 | 90.41 | 96.67 | 98.81 | 98.93 | 99.11 | 98.89 | 94.74 | 97.91 | 98.84 | 99.15 | 99.38 | 95.31 | 97.74 | 98.79 | 99.47 | 99.32 | 95.45 | 97.7 | 98.97 | 99.21 | 99.24
3298 | 58.62 | 50.6 | 99.16 | 94.8 | 92.44 | 95.82 | 94.18 | 90.46 | 96.67 | 98.81 | 98.93 | 99.11 | 98.88 | 94.74 | 97.91 | 98.84 | 99.16 | 99.39 | 95.32 | 97.74 | 98.79 | 99.47 | 99.32 | 95.46 | 97.7 | 98.97 | 99.22 | 99.25
3297 | 58.61 | 50.6 | 99.16 | 94.76 | 92.49 | 95.83 | 94.18 | 90.5 | 96.67 | 98.81 | 98.93 | 99.11 | 98.88 | 94.75 | 97.91 | 98.85 | 99.16 | 99.38 | 95.32 | 97.74 | 98.8 | 99.47 | 99.33 | 95.47 | 97.7 | 98.97 | 99.22 | 99.25
3296 | 58.61 | 50.6 | 99.16 | 94.72 | 92.53 | 95.83 | 94.18 | 90.54 | 96.68 | 98.82 | 98.93 | 99.11 | 98.88 | 94.75 | 97.91 | 98.85 | 99.17 | 99.37 | 95.33 | 97.75 | 98.79 | 99.46 | 99.33 | 95.48 | 97.7 | 98.97 | 99.22 | 99.26
3295 | 58.6 | 50.61 | 99.16 | 94.68 | 92.57 | 95.84 | 94.18 | 90.57 | 96.68 | 98.82 | 98.93 | 99.11 | 98.88 | 94.75 | 97.92 | 98.85 | 99.18 | 99.37 | 95.33 | 97.75 | 98.79 | 99.46 | 99.33 | 95.48 | 97.71 | 98.97 | 99.22 | 99.26
3294 | 58.59 | 50.62 | 99.17 | 94.63 | 92.61 | 95.84 | 94.17 | 90.6 | 96.68 | 98.82 | 98.93 | 99.11 | 98.88 | 94.76 | 97.92 | 98.85 | 99.18 | 99.36 | 95.33 | 97.75 | 98.79 | 99.46 | 99.33 | 95.49 | 97.71 | 98.97 | 99.21 | 99.26
3293 | 58.58 | 50.63 | 99.17 | 94.58 | 92.65 | 95.83 | 94.17 | 90.62 | 96.69 | 98.82 | 98.93 | 99.11 | 98.88 | 94.76 | 97.92 | 98.85 | 99.18 | 99.36 | 95.33 | 97.76 | 98.8 | 99.46 | 99.32 | 95.48 | 97.71 | 98.97 | 99.21 | 99.26
3292 | 58.57 | 50.64 | 99.17 | 94.53 | 92.69 | 95.83 | 94.16 | 90.65 | 96.69 | 98.82 | 98.93 | 99.11 | 98.88 | 94.76 | 97.92 | 98.85 | 99.18 | 99.36 | 95.32 | 97.76 | 98.8 | 99.46 | 99.32 | 95.48 | 97.71 | 98.97 | 99.21 | 99.26
3291 | 58.56 | 50.66 | 99.16 | 94.48 | 92.73 | 95.83 | 94.16 | 90.67 | 96.69 | 98.82 | 98.93 | 99.11 | 98.88 | 94.76 | 97.92 | 98.85 | 99.17 | 99.36 | 95.32 | 97.76 | 98.8 | 99.46 | 99.32 | 95.48 | 97.71 | 98.97 | 99.2 | 99.25
3290 | 58.55 | 50.68 | 99.16 | 94.43 | 92.76 | 95.84 | 94.16 | 90.7 | 96.69 | 98.82 | 98.93 | 99.11 | 98.88 | 94.76 | 97.92 | 98.84 | 99.17 | 99.36 | 95.32 | 97.76 | 98.8 | 99.46 | 99.31 | 95.48 | 97.71 | 98.97 | 99.2 | 99.25
3289 | 58.54 | 50.69 | 99.15 | 94.38 | 92.8 | 95.85 | 94.16 | 90.73 | 96.69 | 98.83 | 98.93 | 99.12 | 98.88 | 94.76 | 97.92 | 98.84 | 99.16 | 99.36 | 95.32 | 97.75 | 98.8 | 99.46 | 99.31 | 95.49 | 97.72 | 98.97 | 99.2 | 99.25
3288 | 58.53 | 50.7 | 99.15 | 94.34 | 92.83 | 95.86 | 94.16 | 90.77 | 96.69 | 98.83 | 98.93 | 99.12 | 98.88 | 94.77 | 97.91 | 98.83 | 99.16 | 99.36 | 95.33 | 97.75 | 98.8 | 99.45 | 99.31 | 95.5 | 97.72 | 98.97 | 99.2 | 99.25
3287 | 58.52 | 50.71 | 99.15 | 94.3 | 92.86 | 95.87 | 94.16 | 90.8 | 96.69 | 98.83 | 98.93 | 99.12 | 98.88 | 94.78 | 97.91 | 98.83 | 99.16 | 99.36 | 95.33 | 97.75 | 98.8 | 99.45 | 99.31 | 95.51 | 97.72 | 98.97 | 99.2 | 99.25
3286 | 58.51 | 50.71 | 99.16 | 94.25 | 92.89 | 95.88 | 94.16 | 90.83 | 96.7 | 98.83 | 98.92 | 99.12 | 98.88 | 94.78 | 97.9 | 98.84 | 99.16 | 99.36 | 95.34 | 97.75 | 98.8 | 99.45 | 99.31 | 95.51 | 97.72 | 98.96 | 99.21 | 99.25
3285 | 58.5 | 50.72 | 99.16 | 94.2 | 92.92 | 95.88 | 94.17 | 90.86 | 96.7 | 98.83 | 98.92 | 99.12 | 98.88 | 94.78 | 97.9 | 98.84 | 99.16 | 99.36 | 95.34 | 97.75 | 98.8 | 99.45 | 99.31 | 95.51 | 97.72 | 98.96 | 99.21 | 99.26
3284 | 58.49 | 50.73 | 99.16 | 94.15 | 92.95 | 95.89 | 94.17 | 90.88 | 96.7 | 98.82 | 98.92 | 99.11 | 98.87 | 94.78 | 97.9 | 98.84 | 99.16 | 99.37 | 95.34 | 97.75 | 98.8 | 99.45 | 99.31 | 95.52 | 97.73 | 98.96 | 99.21 | 99.26
3283 | 58.49 | 50.74 | 99.16 | 94.1 | 92.98 | 95.9 | 94.17 | 90.91 | 96.7 | 98.82 | 98.93 | 99.11 | 98.87 | 94.78 | 97.9 | 98.84 | 99.16 | 99.38 | 95.35 | 97.75 | 98.8 | 99.46 | 99.31 | 95.52 | 97.73 | 98.96 | 99.21 | 99.27
3282 | 58.48 | 50.75 | 99.17 | 94.05 | 93 | 95.91 | 94.18 | 90.94 | 96.7 | 98.83 | 98.93 | 99.11 | 98.87 | 94.78 | 97.9 | 98.85 | 99.16 | 99.38 | 95.35 | 97.76 | 98.8 | 99.46 | 99.31 | 95.52 | 97.73 | 98.96 | 99.22 | 99.27
3281 | 58.48 | 50.76 | 99.17 | 94 | 93.03 | 95.92 | 94.19 | 90.97 | 96.7 | 98.83 | 98.94 | 99.11 | 98.87 | 94.78 | 97.9 | 98.85 | 99.16 | 99.38 | 95.35 | 97.76 | 98.79 | 99.47 | 99.32 | 95.52 | 97.73 | 98.97 | 99.22 | 99.27
3280 | 58.47 | 50.77 | 99.16 | 93.96 | 93.06 | 95.94 | 94.19 | 91 | 96.7 | 98.83 | 98.94 | 99.1 | 98.87 | 94.79 | 97.91 | 98.85 | 99.16 | 99.38 | 95.35 | 97.76 | 98.79 | 99.47 | 99.32 | 95.51 | 97.73 | 98.97 | 99.22 | 99.27
3279 | 58.46 | 50.78 | 99.16 | 93.92 | 93.09 | 95.95 | 94.2 | 91.03 | 96.71 | 98.83 | 98.95 | 99.1 | 98.87 | 94.8 | 97.91 | 98.85 | 99.16 | 99.38 | 95.36 | 97.76 | 98.79 | 99.47 | 99.32 | 95.51 | 97.73 | 98.97 | 99.22 | 99.26
3278 | 58.45 | 50.79 | 99.16 | 93.87 | 93.12 | 95.96 | 94.21 | 91.06 | 96.71 | 98.83 | 98.95 | 99.1 | 98.87 | 94.8 | 97.92 | 98.85 | 99.17 | 99.38 | 95.36 | 97.76 | 98.79 | 99.47 | 99.32 | 95.52 | 97.73 | 98.97 | 99.22 | 99.25
3277 | 58.44 | 50.8 | 99.16 | 93.82 | 93.14 | 95.97 | 94.22 | 91.09 | 96.71 | 98.83 | 98.94 | 99.1 | 98.87 | 94.8 | 97.92 | 98.85 | 99.17 | 99.38 | 95.37 | 97.76 | 98.79 | 99.46 | 99.32 | 95.52 | 97.73 | 98.96 | 99.21 | 99.25
3276 | 58.44 | 50.81 | 99.17 | 93.77 | 93.17 | 95.98 | 94.23 | 91.11 | 96.72 | 98.83 | 98.94 | 99.11 | 98.88 | 94.81 | 97.92 | 98.86 | 99.18 | 99.38 | 95.38 | 97.76 | 98.8 | 99.46 | 99.31 | 95.53 | 97.73 | 98.96 | 99.22 | 99.24
3275 | 58.43 | 50.82 | 99.17 | 93.72 | 93.19 | 95.98 | 94.24 | 91.13 | 96.72 | 98.84 | 98.94 | 99.11 | 98.88 | 94.81 | 97.93 | 98.85 | 99.18 | 99.38 | 95.38 | 97.77 | 98.8 | 99.46 | 99.31 | 95.53 | 97.74 | 98.96 | 99.22 | 99.24
3274 | 58.43 | 50.82 | 99.17 | 93.66 | 93.21 | 95.99 | 94.25 | 91.16 | 96.73 | 98.83 | 98.93 | 99.12 | 98.88 | 94.81 | 97.93 | 98.85 | 99.18 | 99.38 | 95.38 | 97.77 | 98.8 | 99.46 | 99.31 | 95.53 | 97.74 | 98.96 | 99.22 | 99.24
3273 | 58.42 | 50.83 | 99.17 | 93.62 | 93.23 | 96.01 | 94.26 | 91.2 | 96.73 | 98.83 | 98.93 | 99.12 | 98.88 | 94.82 | 97.93 | 98.85 | 99.17 | 99.38 | 95.38 | 97.77 | 98.8 | 99.46 | 99.31 | 95.54 | 97.75 | 98.96 | 99.22 | 99.24
3272 | 58.41 | 50.84 | 99.17 | 93.57 | 93.25 | 96.02 | 94.27 | 91.23 | 96.73 | 98.83 | 98.94 | 99.12 | 98.88 | 94.83 | 97.93 | 98.86 | 99.17 | 99.38 | 95.39 | 97.77 | 98.81 | 99.46 | 99.31 | 95.54 | 97.75 | 98.96 | 99.22 | 99.25
3271 | 58.4 | 50.85 | 99.17 | 93.53 | 93.26 | 96.04 | 94.27 | 91.26 | 96.73 | 98.82 | 98.94 | 99.12 | 98.88 | 94.83 | 97.93 | 98.86 | 99.17 | 99.37 | 95.39 | 97.77 | 98.81 | 99.46 | 99.31 | 95.55 | 97.75 | 98.97 | 99.22 | 99.25
3270 | 58.39 | 50.87 | 99.17 | 93.48 | 93.28 | 96.05 | 94.28 | 91.28 | 96.72 | 98.82 | 98.94 | 99.11 | 98.89 | 94.83 | 97.92 | 98.86 | 99.17 | 99.37 | 95.39 | 97.77 | 98.8 | 99.47 | 99.32 | 95.55 | 97.75 | 98.97 | 99.21 | 99.26
3269 | 58.38 | 50.89 | 99.16 | 93.43 | 93.29 | 96.06 | 94.28 | 91.29 | 96.72 | 98.82 | 98.94 | 99.11 | 98.89 | 94.83 | 97.92 | 98.86 | 99.17 | 99.37 | 95.39 | 97.78 | 98.8 | 99.47 | 99.32 | 95.56 | 97.75 | 98.97 | 99.21 | 99.25
3268 | 58.37 | 50.91 | 99.16 | 93.39 | 93.3 | 96.07 | 94.28 | 91.3 | 96.72 | 98.82 | 98.93 | 99.11 | 98.89 | 94.84 | 97.92 | 98.86 | 99.17 | 99.36 | 95.39 | 97.78 | 98.8 | 99.47 | 99.32 | 95.56 | 97.75 | 98.97 | 99.21 | 99.25
3267 | 58.37 | 50.94 | 99.16 | 93.34 | 93.31 | 96.09 | 94.29 | 91.32 | 96.73 | 98.82 | 98.93 | 99.11 | 98.89 | 94.84 | 97.92 | 98.85 | 99.17 | 99.36 | 95.39 | 97.77 | 98.8 | 99.47 | 99.32 | 95.57 | 97.75 | 98.97 | 99.21 | 99.25
3266 | 58.37 | 50.95 | 99.16 | 93.29 | 93.32 | 96.1 | 94.3 | 91.34 | 96.73 | 98.83 | 98.93 | 99.11 | 98.89 | 94.84 | 97.92 | 98.85 | 99.17 | 99.36 | 95.39 | 97.77 | 98.8 | 99.47 | 99.32 | 95.57 | 97.75 | 98.97 | 99.21 | 99.25
3265 | 58.36 | 50.97 | 99.16 | 93.24 | 93.33 | 96.12 | 94.31 | 91.36 | 96.74 | 98.83 | 98.93 | 99.11 | 98.88 | 94.85 | 97.93 | 98.85 | 99.17 | 99.36 | 95.4 | 97.77 | 98.8 | 99.46 | 99.32 | 95.56 | 97.75 | 98.97 | 99.21 | 99.25
3264 | 58.36 | 50.99 | 99.16 | 93.19 | 93.34 | 96.14 | 94.33 | 91.38 | 96.74 | 98.83 | 98.93 | 99.11 | 98.89 | 94.85 | 97.93 | 98.85 | 99.17 | 99.37 | 95.4 | 97.77 | 98.81 | 99.46 | 99.31 | 95.56 | 97.75 | 98.97 | 99.22 | 99.26
3263 | 58.35 | 51.01 | 99.16 | 93.14 | 93.35 | 96.16 | 94.34 | 91.4 | 96.75 | 98.83 | 98.94 | 99.12 | 98.89 | 94.86 | 97.93 | 98.85 | 99.17 | 99.37 | 95.41 | 97.77 | 98.81 | 99.46 | 99.32 | 95.57 | 97.75 | 98.97 | 99.22 | 99.26
3262 | 58.35 | 51.03 | 99.16 | 93.08 | 93.36 | 96.18 | 94.35 | 91.42 | 96.75 | 98.83 | 98.94 | 99.12 | 98.89 | 94.86 | 97.93 | 98.85 | 99.17 | 99.37 | 95.41 | 97.77 | 98.81 | 99.45 | 99.32 | 95.57 | 97.74 | 98.97 | 99.22 | 99.26
3261 | 58.35 | 51.05 | 99.16 | 93.04 | 93.36 | 96.19 | 94.36 | 91.44 | 96.75 | 98.83 | 98.94 | 99.12 | 98.89 | 94.87 | 97.93 | 98.85 | 99.17 | 99.38 | 95.42 | 97.77 | 98.81 | 99.46 | 99.32 | 95.58 | 97.74 | 98.97 | 99.22 | 99.26
3260 | 58.35 | 51.07 | 99.16 | 92.99 | 93.37 | 96.21 | 94.37 | 91.46 | 96.75 | 98.83 | 98.94 | 99.13 | 98.89 | 94.88 | 97.94 | 98.86 | 99.17 | 99.38 | 95.42 | 97.77 | 98.81 | 99.46 | 99.32 | 95.59 | 97.74 | 98.97 | 99.22 | 99.26
3259 | 58.34 | 51.09 | 99.16 | 92.94 | 93.37 | 96.23 | 94.38 | 91.48 | 96.75 | 98.83 | 98.94 | 99.13 | 98.89 | 94.89 | 97.94 | 98.86 | 99.17 | 99.38 | 95.43 | 97.78 | 98.81 | 99.46 | 99.32 | 95.59 | 97.74 | 98.97 | 99.22 | 99.26
3258 | 58.34 | 51.11 | 99.17 | 92.9 | 93.38 | 96.24 | 94.38 | 91.5 | 96.76 | 98.82 | 98.94 | 99.12 | 98.89 | 94.89 | 97.95 | 98.86 | 99.18 | 99.38 | 95.43 | 97.78 | 98.81 | 99.47 | 99.32 | 95.6 | 97.74 | 98.97 | 99.22 | 99.26
3257 | 58.33 | 51.13 | 99.17 | 92.84 | 93.38 | 96.26 | 94.39 | 91.52 | 96.76 | 98.82 | 98.94 | 99.12 | 98.89 | 94.9 | 97.95 | 98.87 | 99.18 | 99.38 | 95.44 | 97.78 | 98.81 | 99.47 | 99.32 | 95.6 | 97.75 | 98.97 | 99.22 | 99.26
3256 | 58.33 | 51.15 | 99.18 | 92.79 | 93.39 | 96.27 | 94.4 | 91.53 | 96.77 | 98.82 | 98.95 | 99.12 | 98.9 | 94.9 | 97.95 | 98.87 | 99.19 | 99.38 | 95.44 | 97.77 | 98.81 | 99.48 | 99.32 | 95.6 | 97.75 | 98.98 | 99.21 | 99.26
3255 | 58.32 | 51.18 | 99.18 | 92.74 | 93.39 | 96.29 | 94.41 | 91.54 | 96.77 | 98.83 | 98.95 | 99.12 | 98.9 | 94.9 | 97.95 | 98.87 | 99.19 | 99.37 | 95.45 | 97.77 | 98.81 | 99.48 | 99.32 | 95.6 | 97.75 | 98.98 | 99.21 | 99.25
3254 | 58.32 | 51.21 | 99.18 | 92.68 | 93.39 | 96.3 | 94.42 | 91.55 | 96.77 | 98.84 | 98.95 | 99.12 | 98.9 | 94.9 | 97.95 | 98.87 | 99.19 | 99.37 | 95.45 | 97.77 | 98.81 | 99.48 | 99.31 | 95.6 | 97.75 | 98.98 | 99.21 | 99.25
3253 | 58.32 | 51.24 | 99.18 | 92.63 | 93.39 | 96.32 | 94.43 | 91.55 | 96.78 | 98.84 | 98.95 | 99.13 | 98.89 | 94.91 | 97.95 | 98.87 | 99.19 | 99.36 | 95.46 | 97.77 | 98.81 | 99.48 | 99.31 | 95.6 | 97.75 | 98.98 | 99.21 | 99.24
3252 | 58.32 | 51.27 | 99.18 | 92.58 | 93.39 | 96.33 | 94.44 | 91.56 | 96.78 | 98.85 | 98.95 | 99.13 | 98.89 | 94.92 | 97.95 | 98.87 | 99.18 | 99.36 | 95.46 | 97.77 | 98.81 | 99.47 | 99.31 | 95.61 | 97.75 | 98.98 | 99.22 | 99.25
3251 | 58.31 | 51.3 | 99.18 | 92.52 | 93.38 | 96.36 | 94.46 | 91.57 | 96.78 | 98.85 | 98.95 | 99.14 | 98.88 | 94.92 | 97.95 | 98.87 | 99.18 | 99.37 | 95.47 | 97.78 | 98.81 | 99.47 | 99.31 | 95.61 | 97.75 | 98.98 | 99.22 | 99.26
3250 | 58.31 | 51.33 | 99.17 | 92.47 | 93.36 | 96.38 | 94.47 | 91.59 | 96.79 | 98.85 | 98.95 | 99.14 | 98.88 | 94.93 | 97.95 | 98.87 | 99.18 | 99.37 | 95.47 | 97.79 | 98.82 | 99.47 | 99.31 | 95.62 | 97.76 | 98.98 | 99.23 | 99.26
3249 | 58.31 | 51.36 | 99.17 | 92.42 | 93.35 | 96.4 | 94.48 | 91.6 | 96.79 | 98.85 | 98.96 | 99.14 | 98.88 | 94.94 | 97.96 | 98.88 | 99.18 | 99.37 | 95.48 | 97.8 | 98.82 | 99.47 | 99.31 | 95.63 | 97.76 | 98.98 | 99.23 | 99.27
3248 | 58.3 | 51.39 | 99.17 | 92.37 | 93.34 | 96.42 | 94.49 | 91.61 | 96.8 | 98.84 | 98.96 | 99.14 | 98.88 | 94.94 | 97.96 | 98.88 | 99.19 | 99.38 | 95.49 | 97.8 | 98.82 | 99.47 | 99.31 | 95.64 | 97.77 | 98.99 | 99.23 | 99.27
3247 | 58.3 | 51.42 | 99.17 | 92.31 | 93.32 | 96.43 | 94.5 | 91.62 | 96.8 | 98.84 | 98.95 | 99.13 | 98.88 | 94.95 | 97.96 | 98.88 | 99.19 | 99.38 | 95.49 | 97.8 | 98.82 | 99.48 | 99.31 | 95.64 | 97.77 | 98.99 | 99.22 | 99.27
3246 | 58.31 | 51.46 | 99.18 | 92.25 | 93.31 | 96.45 | 94.51 | 91.62 | 96.8 | 98.85 | 98.95 | 99.13 | 98.88 | 94.95 | 97.97 | 98.88 | 99.19 | 99.38 | 95.5 | 97.79 | 98.82 | 99.48 | 99.32 | 95.64 | 97.77 | 98.99 | 99.22 | 99.27
3245 | 58.31 | 51.5 | 99.18 | 92.19 | 93.3 | 96.46 | 94.52 | 91.62 | 96.81 | 98.85 | 98.95 | 99.13 | 98.88 | 94.95 | 97.97 | 98.88 | 99.19 | 99.38 | 95.5 | 97.79 | 98.82 | 99.48 | 99.32 | 95.64 | 97.77 | 99 | 99.22 | 99.26
3244 | 58.31 | 51.55 | 99.19 | 92.13 | 93.29 | 96.47 | 94.53 | 91.62 | 96.81 | 98.85 | 98.95 | 99.13 | 98.88 | 94.95 | 97.96 | 98.88 | 99.19 | 99.38 | 95.5 | 97.79 | 98.82 | 99.48 | 99.31 | 95.64 | 97.77 | 98.99 | 99.22 | 99.26
3243 | 58.32 | 51.6 | 99.2 | 92.07 | 93.28 | 96.49 | 94.54 | 91.62 | 96.81 | 98.85 | 98.95 | 99.13 | 98.88 | 94.96 | 97.96 | 98.88 | 99.19 | 99.38 | 95.5 | 97.78 | 98.82 | 99.48 | 99.31 | 95.65 | 97.77 | 98.99 | 99.22 | 99.26
3242 | 58.32 | 51.65 | 99.2 | 92.02 | 93.27 | 96.51 | 94.55 | 91.62 | 96.82 | 98.85 | 98.95 | 99.13 | 98.89 | 94.96 | 97.96 | 98.88 | 99.19 | 99.38 | 95.5 | 97.79 | 98.82 | 99.48 | 99.32 | 95.66 | 97.77 | 98.99 | 99.22 | 99.26
3241 | 58.32 | 51.69 | 99.2 | 91.97 | 93.25 | 96.53 | 94.56 | 91.63 | 96.82 | 98.85 | 98.96 | 99.13 | 98.89 | 94.97 | 97.95 | 98.88 | 99.19 | 99.38 | 95.51 | 97.79 | 98.83 | 99.48 | 99.32 | 95.68 | 97.78 | 98.98 | 99.23 | 99.27
3240 | 58.32 | 51.74 | 99.19 | 91.92 | 93.23 | 96.55 | 94.58 | 91.63 | 96.83 | 98.85 | 98.96 | 99.13 | 98.89 | 94.97 | 97.96 | 98.88 | 99.19 | 99.39 | 95.52 | 97.79 | 98.83 | 99.48 | 99.32 | 95.68 | 97.78 | 98.98 | 99.23 | 99.27
3239 | 58.32 | 51.79 | 99.18 | 91.86 | 93.2 | 96.57 | 94.59 | 91.62 | 96.83 | 98.85 | 98.96 | 99.13 | 98.9 | 94.98 | 97.96 | 98.88 | 99.19 | 99.39 | 95.53 | 97.79 | 98.83 | 99.48 | 99.33 | 95.69 | 97.78 | 98.99 | 99.24 | 99.27
3238 | 58.32 | 51.84 | 99.18 | 91.79 | 93.18 | 96.59 | 94.6 | 91.62 | 96.84 | 98.85 | 98.96 | 99.13 | 98.9 | 94.99 | 97.97 | 98.89 | 99.19 | 99.39 | 95.54 | 97.8 | 98.83 | 99.48 | 99.33 | 95.69 | 97.79 | 99 | 99.24 | 99.27
3237 | 58.32 | 51.88 | 99.18 | 91.73 | 93.14 | 96.6 | 94.61 | 91.62 | 96.84 | 98.85 | 98.96 | 99.13 | 98.91 | 95 | 97.98 | 98.89 | 99.19 | 99.39 | 95.55 | 97.8 | 98.83 | 99.48 | 99.34 | 95.7 | 97.79 | 99 | 99.25 | 99.27
3236 | 58.32 | 51.93 | 99.19 | 91.67 | 93.11 | 96.63 | 94.62 | 91.62 | 96.85 | 98.86 | 98.96 | 99.13 | 98.91 | 95.02 | 97.98 | 98.9 | 99.2 | 99.39 | 95.56 | 97.81 | 98.83 | 99.48 | 99.34 | 95.7 | 97.8 | 99.01 | 99.25 | 99.27
3235 | 58.33 | 51.98 | 99.19 | 91.61 | 93.08 | 96.65 | 94.64 | 91.62 | 96.85 | 98.86 | 98.97 | 99.13 | 98.91 | 95.03 | 97.99 | 98.9 | 99.2 | 99.39 | 95.57 | 97.81 | 98.83 | 99.48 | 99.34 | 95.71 | 97.8 | 99.01 | 99.25 | 99.27
3234 | 58.33 | 52.04 | 99.2 | 91.56 | 93.05 | 96.67 | 94.65 | 91.61 | 96.86 | 98.86 | 98.97 | 99.13 | 98.91 | 95.04 | 97.99 | 98.9 | 99.2 | 99.39 | 95.58 | 97.82 | 98.83 | 99.49 | 99.35 | 95.71 | 97.8 | 99.01 | 99.25 | 99.27
3233 | 58.34 | 52.1 | 99.2 | 91.51 | 93.02 | 96.69 | 94.67 | 91.6 | 96.86 | 98.86 | 98.98 | 99.14 | 98.9 | 95.05 | 97.99 | 98.9 | 99.2 | 99.4 | 95.58 | 97.82 | 98.83 | 99.49 | 99.35 | 95.72 | 97.8 | 99.01 | 99.25 | 99.27
3232 | 58.36 | 52.17 | 99.2 | 91.45 | 92.98 | 96.71 | 94.68 | 91.58 | 96.87 | 98.87 | 98.98 | 99.14 | 98.9 | 95.06 | 97.98 | 98.9 | 99.2 | 99.4 | 95.58 | 97.82 | 98.83 | 99.49 | 99.34 | 95.72 | 97.8 | 99.01 | 99.25 | 99.26
3231 | 58.37 | 52.24 | 99.2 | 91.4 | 92.94 | 96.72 | 94.68 | 91.56 | 96.87 | 98.87 | 98.98 | 99.15 | 98.9 | 95.07 | 97.98 | 98.89 | 99.2 | 99.39 | 95.58 | 97.83 | 98.83 | 99.49 | 99.33 | 95.73 | 97.8 | 99.01 | 99.25 | 99.26
3230 | 58.38 | 52.31 | 99.2 | 91.35 | 92.9 | 96.74 | 94.69 | 91.53 | 96.88 | 98.88 | 98.98 | 99.14 | 98.89 | 95.07 | 97.98 | 98.89 | 99.2 | 99.39 | 95.59 | 97.83 | 98.83 | 99.49 | 99.33 | 95.73 | 97.8 | 99.01 | 99.24 | 99.26
3229 | 58.39 | 52.38 | 99.19 | 91.3 | 92.86 | 96.76 | 94.69 | 91.5 | 96.88 | 98.88 | 98.97 | 99.14 | 98.89 | 95.08 | 97.98 | 98.88 | 99.2 | 99.38 | 95.59 | 97.83 | 98.83 | 99.48 | 99.32 | 95.74 | 97.8 | 99.01 | 99.24 | 99.26
3228 | 58.39 | 52.46 | 99.19 | 91.24 | 92.82 | 96.78 | 94.69 | 91.48 | 96.89 | 98.88 | 98.97 | 99.14 | 98.89 | 95.09 | 97.98 | 98.88 | 99.2 | 99.38 | 95.6 | 97.83 | 98.83 | 99.48 | 99.32 | 95.74 | 97.8 | 99.01 | 99.24 | 99.26
3227 | 58.4 | 52.54 | 99.2 | 91.19 | 92.78 | 96.79 | 94.7 | 91.47 | 96.89 | 98.87 | 98.96 | 99.13 | 98.89 | 95.09 | 97.99 | 98.88 | 99.2 | 99.38 | 95.61 | 97.83 | 98.84 | 99.48 | 99.33 | 95.74 | 97.8 | 99.01 | 99.23 | 99.26
3226 | 58.4 | 52.61 | 99.2 | 91.14 | 92.73 | 96.81 | 94.71 | 91.45 | 96.89 | 98.87 | 98.96 | 99.13 | 98.89 | 95.09 | 97.99 | 98.89 | 99.2 | 99.39 | 95.62 | 97.83 | 98.84 | 99.48 | 99.33 | 95.74 | 97.8 | 99.01 | 99.23 | 99.26
3225 | 58.41 | 52.69 | 99.2 | 91.09 | 92.68 | 96.83 | 94.72 | 91.43 | 96.89 | 98.87 | 98.96 | 99.13 | 98.89 | 95.09 | 98 | 98.89 | 99.19 | 99.39 | 95.62 | 97.82 | 98.84 | 99.48 | 99.33 | 95.75 | 97.8 | 99.01 | 99.23 | 99.25
3224 | 58.42 | 52.77 | 99.2 | 91.03 | 92.63 | 96.84 | 94.73 | 91.42 | 96.9 | 98.87 | 98.96 | 99.13 | 98.89 | 95.1 | 98 | 98.9 | 99.19 | 99.39 | 95.63 | 97.82 | 98.84 | 99.48 | 99.33 | 95.75 | 97.8 | 99.01 | 99.23 | 99.25
3223 | 58.44 | 52.86 | 99.2 | 90.98 | 92.58 | 96.86 | 94.74 | 91.4 | 96.9 | 98.87 | 98.97 | 99.13 | 98.89 | 95.11 | 98 | 98.9 | 99.19 | 99.4 | 95.64 | 97.82 | 98.85 | 99.49 | 99.33 | 95.76 | 97.8 | 99.01 | 99.23 | 99.25
3222 | 58.45 | 52.94 | 99.2 | 90.93 | 92.53 | 96.88 | 94.75 | 91.38 | 96.91 | 98.87 | 98.97 | 99.13 | 98.89 | 95.12 | 98 | 98.91 | 99.19 | 99.4 | 95.64 | 97.82 | 98.85 | 99.49 | 99.32 | 95.77 | 97.8 | 99.02 | 99.23 | 99.25
3221 | 58.46 | 53.02 | 99.2 | 90.88 | 92.48 | 96.89 | 94.76 | 91.35 | 96.92 | 98.88 | 98.98 | 99.13 | 98.9 | 95.13 | 98 | 98.91 | 99.19 | 99.39 | 95.65 | 97.82 | 98.85 | 99.49 | 99.32 | 95.78 | 97.8 | 99.02 | 99.24 | 99.26
3220 | 58.48 | 53.11 | 99.2 | 90.82 | 92.43 | 96.91 | 94.76 | 91.32 | 96.92 | 98.88 | 98.98 | 99.13 | 98.9 | 95.14 | 98 | 98.9 | 99.19 | 99.39 | 95.66 | 97.82 | 98.85 | 99.49 | 99.32 | 95.78 | 97.8 | 99.02 | 99.24 | 99.27
3219 | 58.49 | 53.2 | 99.2 | 90.77 | 92.38 | 96.92 | 94.77 | 91.3 | 96.93 | 98.88 | 98.98 | 99.13 | 98.9 | 95.15 | 98.01 | 98.9 | 99.19 | 99.39 | 95.67 | 97.82 | 98.85 | 99.48 | 99.33 | 95.79 | 97.8 | 99.02 | 99.24 | 99.27
3218 | 58.51 | 53.29 | 99.2 | 90.73 | 92.33 | 96.93 | 94.77 | 91.27 | 96.93 | 98.89 | 98.98 | 99.14 | 98.91 | 95.16 | 98.01 | 98.9 | 99.19 | 99.39 | 95.68 | 97.82 | 98.85 | 99.48 | 99.33 | 95.8 | 97.81 | 99.03 | 99.23 | 99.27
3217 | 58.52 | 53.39 | 99.2 | 90.68 | 92.28 | 96.95 | 94.77 | 91.24 | 96.94 | 98.9 | 98.98 | 99.14 | 98.91 | 95.18 | 98.01 | 98.9 | 99.2 | 99.39 | 95.69 | 97.83 | 98.86 | 99.48 | 99.33 | 95.8 | 97.81 | 99.03 | 99.24 | 99.26
3216 | 58.53 | 53.49 | 99.2 | 90.63 | 92.22 | 96.96 | 94.78 | 91.21 | 96.94 | 98.9 | 98.98 | 99.14 | 98.91 | 95.19 | 98.01 | 98.9 | 99.2 | 99.4 | 95.7 | 97.83 | 98.86 | 99.49 | 99.34 | 95.81 | 97.82 | 99.03 | 99.24 | 99.26
3215 | 58.55 | 53.59 | 99.2 | 90.58 | 92.17 | 96.97 | 94.78 | 91.18 | 96.95 | 98.9 | 98.98 | 99.14 | 98.91 | 95.2 | 98.01 | 98.91 | 99.21 | 99.39 | 95.72 | 97.84 | 98.86 | 99.49 | 99.34 | 95.81 | 97.82 | 99.03 | 99.25 | 99.26
3214 | 58.56 | 53.69 | 99.21 | 90.53 | 92.11 | 96.98 | 94.79 | 91.14 | 96.96 | 98.89 | 98.98 | 99.15 | 98.91 | 95.2 | 98.01 | 98.91 | 99.21 | 99.39 | 95.72 | 97.84 | 98.86 | 99.5 | 99.35 | 95.82 | 97.83 | 99.03 | 99.25 | 99.26
3213 | 58.57 | 53.8 | 99.21 | 90.48 | 92.06 | 96.99 | 94.79 | 91.11 | 96.96 | 98.89 | 98.98 | 99.15 | 98.91 | 95.21 | 98.02 | 98.92 | 99.22 | 99.38 | 95.73 | 97.85 | 98.86 | 99.49 | 99.35 | 95.83 | 97.83 | 99.02 | 99.25 | 99.26
3212 | 58.59 | 53.9 | 99.21 | 90.43 | 92 | 97 | 94.78 | 91.07 | 96.96 | 98.89 | 98.98 | 99.15 | 98.91 | 95.21 | 98.02 | 98.92 | 99.22 | 99.38 | 95.74 | 97.85 | 98.86 | 99.49 | 99.36 | 95.83 | 97.83 | 99.03 | 99.25 | 99.26
3211 | 58.6 | 54.01 | 99.22 | 90.38 | 91.93 | 97 | 94.78 | 91.03 | 96.97 | 98.89 | 98.98 | 99.15 | 98.9 | 95.22 | 98.02 | 98.92 | 99.21 | 99.38 | 95.75 | 97.86 | 98.86 | 99.48 | 99.36 | 95.84 | 97.83 | 99.03 | 99.24 | 99.27
3210 | 58.61 | 54.12 | 99.22 | 90.33 | 91.87 | 97.01 | 94.78 | 90.99 | 96.97 | 98.89 | 98.98 | 99.15 | 98.9 | 95.23 | 98.03 | 98.92 | 99.21 | 99.39 | 95.75 | 97.86 | 98.87 | 99.48 | 99.35 | 95.84 | 97.83 | 99.03 | 99.24 | 99.27
3209 | 58.63 | 54.23 | 99.22 | 90.28 | 91.81 | 97.02 | 94.78 | 90.95 | 96.98 | 98.89 | 98.98 | 99.15 | 98.9 | 95.24 | 98.03 | 98.92 | 99.21 | 99.39 | 95.76 | 97.86 | 98.87 | 99.48 | 99.35 | 95.85 | 97.83 | 99.03 | 99.24 | 99.27
3208 | 58.64 | 54.35 | 99.22 | 90.23 | 91.75 | 97.04 | 94.78 | 90.91 | 96.99 | 98.89 | 98.98 | 99.15 | 98.9 | 95.25 | 98.03 | 98.92 | 99.2 | 99.39 | 95.77 | 97.86 | 98.88 | 99.48 | 99.35 | 95.86 | 97.83 | 99.03 | 99.25 | 99.27
3207 | 58.66 | 54.46 | 99.22 | 90.19 | 91.69 | 97.04 | 94.78 | 90.87 | 96.99 | 98.89 | 98.98 | 99.15 | 98.9 | 95.26 | 98.02 | 98.92 | 99.2 | 99.39 | 95.78 | 97.87 | 98.88 | 99.49 | 99.35 | 95.87 | 97.83 | 99.03 | 99.26 | 99.27
3206 | 58.68 | 54.59 | 99.22 | 90.15 | 91.63 | 97.05 | 94.78 | 90.83 | 97 | 98.89 | 98.99 | 99.15 | 98.9 | 95.27 | 98.02 | 98.92 | 99.21 | 99.39 | 95.79 | 97.87 | 98.88 | 99.49 | 99.34 | 95.88 | 97.83 | 99.03 | 99.26 | 99.27
3205 | 58.71 | 54.71 | 99.23 | 90.1 | 91.56 | 97.05 | 94.78 | 90.79 | 97.01 | 98.89 | 98.99 | 99.15 | 98.91 | 95.29 | 98.02 | 98.92 | 99.21 | 99.39 | 95.8 | 97.87 | 98.87 | 99.49 | 99.34 | 95.89 | 97.83 | 99.03 | 99.27 | 99.28
3204 | 58.73 | 54.84 | 99.23 | 90.06 | 91.5 | 97.05 | 94.77 | 90.74 | 97.02 | 98.89 | 99 | 99.15 | 98.91 | 95.3 | 98.03 | 98.92 | 99.21 | 99.38 | 95.8 | 97.88 | 98.87 | 99.49 | 99.33 | 95.89 | 97.83 | 99.03 | 99.27 | 99.28
3203 | 58.75 | 54.97 | 99.23 | 90.01 | 91.44 | 97.05 | 94.77 | 90.69 | 97.03 | 98.9 | 99 | 99.16 | 98.92 | 95.31 | 98.03 | 98.92 | 99.21 | 99.38 | 95.81 | 97.87 | 98.87 | 99.49 | 99.33 | 95.9 | 97.82 | 99.03 | 99.27 | 99.28
3202 | 58.76 | 55.1 | 99.23 | 89.97 | 91.38 | 97.05 | 94.76 | 90.64 | 97.03 | 98.9 | 99 | 99.16 | 98.92 | 95.32 | 98.04 | 98.92 | 99.22 | 99.38 | 95.82 | 97.87 | 98.87 | 99.49 | 99.33 | 95.9 | 97.83 | 99.04 | 99.27 | 99.27
3201 | 58.78 | 55.23 | 99.23 | 89.94 | 91.32 | 97.05 | 94.75 | 90.6 | 97.03 | 98.91 | 99 | 99.17 | 98.92 | 95.32 | 98.05 | 98.91 | 99.22 | 99.38 | 95.82 | 97.87 | 98.88 | 99.49 | 99.34 | 95.91 | 97.83 | 99.04 | 99.26 | 99.27
3200 | 58.81 | 55.36 | 99.22 | 89.9 | 91.26 | 97.05 | 94.75 | 90.56 | 97.04 | 98.91 | 99 | 99.17 | 98.92 | 95.33 | 98.05 | 98.91 | 99.22 | 99.38 | 95.83 | 97.87 | 98.88 | 99.49 | 99.34 | 95.91 | 97.84 | 99.04 | 99.26 | 99.27
3199 | 58.83 | 55.5 | 99.22 | 89.86 | 91.2 | 97.05 | 94.74 | 90.52 | 97.04 | 98.9 | 99 | 99.17 | 98.92 | 95.33 | 98.05 | 98.91 | 99.21 | 99.38 | 95.83 | 97.87 | 98.88 | 99.49 | 99.34 | 95.92 | 97.85 | 99.04 | 99.26 | 99.28
3198 | 58.85 | 55.64 | 99.22 | 89.82 | 91.15 | 97.05 | 94.73 | 90.48 | 97.05 | 98.9 | 99 | 99.18 | 98.92 | 95.34 | 98.05 | 98.92 | 99.21 | 99.38 | 95.83 | 97.88 | 98.88 | 99.5 | 99.34 | 95.93 | 97.85 | 99.04 | 99.27 | 99.28
3197 | 58.87 | 55.78 | 99.23 | 89.77 | 91.1 | 97.05 | 94.72 | 90.43 | 97.05 | 98.9 | 99 | 99.18 | 98.91 | 95.35 | 98.05 | 98.92 | 99.21 | 99.38 | 95.84 | 97.88 | 98.88 | 99.5 | 99.34 | 95.93 | 97.85 | 99.05 | 99.27 | 99.28
3196 | 58.89 | 55.92 | 99.23 | 89.73 | 91.05 | 97.05 | 94.71 | 90.39 | 97.06 | 98.9 | 99 | 99.18 | 98.91 | 95.36 | 98.04 | 98.93 | 99.22 | 99.39 | 95.85 | 97.88 | 98.89 | 99.5 | 99.33 | 95.94 | 97.86 | 99.05 | 99.27 | 99.28
3195 | 58.9 | 56.07 | 99.23 | 89.69 | 91 | 97.05 | 94.7 | 90.35 | 97.07 | 98.91 | 99 | 99.17 | 98.91 | 95.37 | 98.05 | 98.93 | 99.22 | 99.39 | 95.86 | 97.89 | 98.89 | 99.5 | 99.33 | 95.95 | 97.86 | 99.05 | 99.28 | 99.27
3194 | 58.92 | 56.21 | 99.23 | 89.66 | 90.95 | 97.05 | 94.7 | 90.32 | 97.08 | 98.91 | 99 | 99.17 | 98.91 | 95.38 | 98.05 | 98.93 | 99.22 | 99.39 | 95.87 | 97.89 | 98.88 | 99.5 | 99.33 | 95.95 | 97.87 | 99.05 | 99.27 | 99.27
3193 | 58.94 | 56.36 | 99.23 | 89.63 | 90.91 | 97.05 | 94.7 | 90.29 | 97.08 | 98.91 | 99 | 99.17 | 98.91 | 95.39 | 98.05 | 98.93 | 99.22 | 99.39 | 95.88 | 97.9 | 98.88 | 99.5 | 99.33 | 95.96 | 97.87 | 99.05 | 99.27 | 99.27
3192 | 58.97 | 56.51 | 99.23 | 89.6 | 90.86 | 97.06 | 94.7 | 90.26 | 97.09 | 98.91 | 99 | 99.17 | 98.91 | 95.41 | 98.06 | 98.93 | 99.23 | 99.39 | 95.9 | 97.9 | 98.88 | 99.5 | 99.33 | 95.97 | 97.87 | 99.05 | 99.27 | 99.26
3191 | 58.99 | 56.66 | 99.22 | 89.57 | 90.81 | 97.07 | 94.7 | 90.24 | 97.1 | 98.91 | 99 | 99.17 | 98.91 | 95.42 | 98.06 | 98.94 | 99.23 | 99.4 | 95.91 | 97.91 | 98.88 | 99.5 | 99.33 | 95.98 | 97.87 | 99.05 | 99.28 | 99.26
3190 | 59.01 | 56.81 | 99.22 | 89.54 | 90.77 | 97.08 | 94.7 | 90.22 | 97.1 | 98.91 | 99 | 99.17 | 98.91 | 95.43 | 98.06 | 98.94 | 99.23 | 99.4 | 95.92 | 97.91 | 98.88 | 99.5 | 99.33 | 95.99 | 97.87 | 99.05 | 99.28 | 99.26
3189 | 59.04 | 56.97 | 99.23 | 89.52 | 90.73 | 97.08 | 94.71 | 90.2 | 97.11 | 98.91 | 99 | 99.17 | 98.91 | 95.44 | 98.07 | 98.94 | 99.23 | 99.4 | 95.93 | 97.92 | 98.88 | 99.5 | 99.33 | 96 | 97.87 | 99.05 | 99.27 | 99.26
3188 | 59.06 | 57.12 | 99.23 | 89.5 | 90.69 | 97.09 | 94.71 | 90.19 | 97.12 | 98.91 | 99 | 99.17 | 98.91 | 95.45 | 98.08 | 98.94 | 99.23 | 99.4 | 95.93 | 97.92 | 98.88 | 99.51 | 99.34 | 96.01 | 97.87 | 99.05 | 99.27 | 99.27
3187 | 59.09 | 57.28 | 99.23 | 89.47 | 90.65 | 97.11 | 94.72 | 90.17 | 97.12 | 98.92 | 99.01 | 99.17 | 98.91 | 95.46 | 98.08 | 98.94 | 99.23 | 99.4 | 95.94 | 97.92 | 98.89 | 99.51 | 99.34 | 96.02 | 97.88 | 99.05 | 99.26 | 99.27
3186 | 59.11 | 57.44 | 99.23 | 89.45 | 90.62 | 97.13 | 94.74 | 90.17 | 97.13 | 98.92 | 99.01 | 99.17 | 98.92 | 95.47 | 98.08 | 98.94 | 99.22 | 99.4 | 95.94 | 97.92 | 98.89 | 99.51 | 99.34 | 96.02 | 97.88 | 99.05 | 99.26 | 99.26
3185 | 59.14 | 57.6 | 99.22 | 89.42 | 90.59 | 97.15 | 94.75 | 90.17 | 97.13 | 98.92 | 99.01 | 99.17 | 98.91 | 95.48 | 98.09 | 98.94 | 99.22 | 99.4 | 95.95 | 97.92 | 98.89 | 99.51 | 99.34 | 96.02 | 97.88 | 99.06 | 99.26 | 99.26
3184 | 59.16 | 57.77 | 99.22 | 89.4 | 90.57 | 97.17 | 94.77 | 90.17 | 97.14 | 98.92 | 99.02 | 99.17 | 98.91 | 95.49 | 98.09 | 98.95 | 99.22 | 99.4 | 95.96 | 97.92 | 98.89 | 99.51 | 99.34 | 96.03 | 97.88 | 99.06 | 99.27 | 99.26
3183 | 59.19 | 57.94 | 99.22 | 89.38 | 90.54 | 97.19 | 94.79 | 90.18 | 97.14 | 98.92 | 99.02 | 99.17 | 98.91 | 95.5 | 98.1 | 98.95 | 99.22 | 99.4 | 95.97 | 97.92 | 98.89 | 99.51 | 99.34 | 96.04 | 97.88 | 99.07 | 99.27 | 99.26
3182 | 59.21 | 58.11 | 99.22 | 89.37 | 90.51 | 97.21 | 94.81 | 90.18 | 97.15 | 98.93 | 99.02 | 99.17 | 98.91 | 95.51 | 98.1 | 98.96 | 99.23 | 99.4 | 95.98 | 97.92 | 98.89 | 99.5 | 99.34 | 96.05 | 97.89 | 99.07 | 99.28 | 99.26
3181 | 59.24 | 58.28 | 99.23 | 89.36 | 90.48 | 97.23 | 94.83 | 90.19 | 97.15 | 98.93 | 99.01 | 99.17 | 98.92 | 95.51 | 98.1 | 98.96 | 99.23 | 99.4 | 95.99 | 97.92 | 98.89 | 99.5 | 99.34 | 96.06 | 97.89 | 99.07 | 99.28 | 99.27
3180 | 59.26 | 58.45 | 99.24 | 89.35 | 90.46 | 97.25 | 94.85 | 90.2 | 97.16 | 98.93 | 99.01 | 99.16 | 98.92 | 95.52 | 98.1 | 98.96 | 99.23 | 99.4 | 96 | 97.92 | 98.89 | 99.5 | 99.34 | 96.06 | 97.89 | 99.06 | 99.29 | 99.27
3179 | 59.29 | 58.63 | 99.24 | 89.33 | 90.44 | 97.27 | 94.86 | 90.21 | 97.17 | 98.93 | 99.01 | 99.16 | 98.93 | 95.52 | 98.1 | 98.96 | 99.23 | 99.4 | 96 | 97.92 | 98.89 | 99.5 | 99.34 | 96.07 | 97.89 | 99.06 | 99.29 | 99.27
3178 | 59.31 | 58.81 | 99.24 | 89.32 | 90.42 | 97.29 | 94.89 | 90.21 | 97.18 | 98.93 | 99 | 99.16 | 98.93 | 95.53 | 98.1 | 98.96 | 99.23 | 99.4 | 96 | 97.92 | 98.9 | 99.51 | 99.33 | 96.07 | 97.89 | 99.06 | 99.3 | 99.27
3177 | 59.33 | 58.99 | 99.24 | 89.3 | 90.39 | 97.31 | 94.91 | 90.22 | 97.18 | 98.93 | 99 | 99.16 | 98.93 | 95.54 | 98.1 | 98.96 | 99.23 | 99.4 | 96.01 | 97.92 | 98.9 | 99.5 | 99.33 | 96.08 | 97.9 | 99.06 | 99.3 | 99.27
3176 | 59.36 | 59.16 | 99.24 | 89.28 | 90.37 | 97.33 | 94.93 | 90.23 | 97.19 | 98.93 | 99 | 99.17 | 98.92 | 95.55 | 98.1 | 98.96 | 99.23 | 99.4 | 96.02 | 97.92 | 98.9 | 99.5 | 99.33 | 96.09 | 97.9 | 99.06 | 99.29 | 99.27
3175 | 59.39 | 59.34 | 99.25 | 89.27 | 90.34 | 97.35 | 94.95 | 90.24 | 97.19 | 98.93 | 99.01 | 99.17 | 98.92 | 95.57 | 98.11 | 98.96 | 99.23 | 99.4 | 96.04 | 97.93 | 98.9 | 99.5 | 99.33 | 96.1 | 97.91 | 99.06 | 99.29 | 99.27
3174 | 59.42 | 59.52 | 99.25 | 89.27 | 90.31 | 97.37 | 94.98 | 90.24 | 97.19 | 98.93 | 99.01 | 99.17 | 98.92 | 95.58 | 98.11 | 98.95 | 99.23 | 99.4 | 96.06 | 97.94 | 98.9 | 99.5 | 99.33 | 96.12 | 97.91 | 99.06 | 99.28 | 99.27
3173 | 59.45 | 59.7 | 99.26 | 89.27 | 90.28 | 97.4 | 95 | 90.24 | 97.19 | 98.93 | 99.01 | 99.17 | 98.92 | 95.6 | 98.12 | 98.95 | 99.23 | 99.4 | 96.07 | 97.95 | 98.9 | 99.49 | 99.34 | 96.13 | 97.92 | 99.06 | 99.28 | 99.27
3172 | 59.47 | 59.88 | 99.26 | 89.27 | 90.25 | 97.42 | 95.02 | 90.25 | 97.19 | 98.93 | 99.01 | 99.17 | 98.92 | 95.61 | 98.11 | 98.95 | 99.24 | 99.4 | 96.09 | 97.95 | 98.9 | 99.49 | 99.34 | 96.14 | 97.92 | 99.06 | 99.27 | 99.27
3171 | 59.5 | 60.07 | 99.26 | 89.27 | 90.21 | 97.44 | 95.04 | 90.24 | 97.2 | 98.94 | 99.01 | 99.18 | 98.92 | 95.62 | 98.11 | 98.95 | 99.24 | 99.4 | 96.1 | 97.96 | 98.9 | 99.49 | 99.34 | 96.14 | 97.92 | 99.06 | 99.28 | 99.27
3170 | 59.52 | 60.25 | 99.26 | 89.27 | 90.17 | 97.46 | 95.06 | 90.24 | 97.21 | 98.94 | 99.01 | 99.18 | 98.92 | 95.62 | 98.11 | 98.96 | 99.24 | 99.4 | 96.1 | 97.96 | 98.9 | 99.49 | 99.34 | 96.15 | 97.92 | 99.07 | 99.28 | 99.27
3169 | 59.55 | 60.44 | 99.26 | 89.27 | 90.13 | 97.48 | 95.08 | 90.23 | 97.22 | 98.94 | 99.01 | 99.18 | 98.92 | 95.63 | 98.11 | 98.96 | 99.25 | 99.4 | 96.11 | 97.97 | 98.91 | 99.49 | 99.34 | 96.15 | 97.93 | 99.07 | 99.28 | 99.27
3168 | 59.58 | 60.62 | 99.26 | 89.26 | 90.09 | 97.49 | 95.09 | 90.22 | 97.23 | 98.95 | 99.02 | 99.18 | 98.92 | 95.63 | 98.12 | 98.96 | 99.25 | 99.4 | 96.12 | 97.97 | 98.91 | 99.49 | 99.34 | 96.16 | 97.93 | 99.07 | 99.28 | 99.27
3167 | 59.6 | 60.81 | 99.26 | 89.26 | 90.05 | 97.51 | 95.11 | 90.2 | 97.24 | 98.95 | 99.02 | 99.18 | 98.92 | 95.64 | 98.12 | 98.96 | 99.25 | 99.4 | 96.12 | 97.96 | 98.91 | 99.49 | 99.34 | 96.16 | 97.94 | 99.07 | 99.28 | 99.27
3166 | 59.63 | 61 | 99.25 | 89.26 | 90 | 97.52 | 95.13 | 90.17 | 97.24 | 98.95 | 99.03 | 99.18 | 98.92 | 95.66 | 98.13 | 98.96 | 99.25 | 99.4 | 96.13 | 97.96 | 98.92 | 99.49 | 99.33 | 96.17 | 97.94 | 99.07 | 99.28 | 99.27
3165 | 59.66 | 61.19 | 99.25 | 89.27 | 89.95 | 97.53 | 95.14 | 90.15 | 97.25 | 98.95 | 99.03 | 99.18 | 98.93 | 95.67 | 98.14 | 98.96 | 99.25 | 99.4 | 96.13 | 97.95 | 98.91 | 99.49 | 99.33 | 96.17 | 97.94 | 99.07 | 99.28 | 99.27
3164 | 59.69 | 61.38 | 99.25 | 89.27 | 89.89 | 97.55 | 95.15 | 90.12 | 97.25 | 98.95 | 99.03 | 99.19 | 98.93 | 95.68 | 98.15 | 98.97 | 99.24 | 99.4 | 96.14 | 97.95 | 98.91 | 99.5 | 99.33 | 96.18 | 97.94 | 99.07 | 99.28 | 99.26
3163 | 59.72 | 61.58 | 99.26 | 89.28 | 89.83 | 97.56 | 95.17 | 90.08 | 97.25 | 98.95 | 99.03 | 99.19 | 98.93 | 95.69 | 98.15 | 98.97 | 99.24 | 99.39 | 96.15 | 97.96 | 98.91 | 99.5 | 99.33 | 96.19 | 97.94 | 99.06 | 99.28 | 99.26
3162 | 59.75 | 61.77 | 99.26 | 89.29 | 89.76 | 97.57 | 95.18 | 90.05 | 97.26 | 98.95 | 99.02 | 99.19 | 98.93 | 95.7 | 98.15 | 98.98 | 99.23 | 99.39 | 96.15 | 97.97 | 98.91 | 99.51 | 99.33 | 96.2 | 97.94 | 99.06 | 99.29 | 99.26
3161 | 59.77 | 61.96 | 99.26 | 89.3 | 89.69 | 97.59 | 95.2 | 90 | 97.27 | 98.95 | 99.02 | 99.19 | 98.93 | 95.71 | 98.14 | 98.98 | 99.23 | 99.39 | 96.15 | 97.97 | 98.91 | 99.51 | 99.33 | 96.2 | 97.94 | 99.06 | 99.29 | 99.26
3160 | 59.8 | 62.16 | 99.26 | 89.31 | 89.61 | 97.6 | 95.21 | 89.96 | 97.28 | 98.95 | 99.02 | 99.18 | 98.93 | 95.72 | 98.14 | 98.97 | 99.23 | 99.4 | 96.16 | 97.98 | 98.91 | 99.52 | 99.33 | 96.21 | 97.94 | 99.07 | 99.29 | 99.26
3159 | 59.84 | 62.35 | 99.26 | 89.32 | 89.53 | 97.61 | 95.23 | 89.91 | 97.29 | 98.95 | 99.02 | 99.18 | 98.93 | 95.73 | 98.14 | 98.97 | 99.23 | 99.4 | 96.17 | 97.98 | 98.91 | 99.52 | 99.33 | 96.22 | 97.95 | 99.07 | 99.29 | 99.27
3158 | 59.86 | 62.55 | 99.26 | 89.34 | 89.45 | 97.62 | 95.24 | 89.86 | 97.29 | 98.95 | 99.02 | 99.18 | 98.93 | 95.75 | 98.14 | 98.97 | 99.24 | 99.4 | 96.19 | 97.98 | 98.91 | 99.52 | 99.33 | 96.22 | 97.96 | 99.07 | 99.29 | 99.27
3157 | 59.89 | 62.74 | 99.26 | 89.35 | 89.37 | 97.64 | 95.25 | 89.81 | 97.3 | 98.95 | 99.03 | 99.19 | 98.93 | 95.76 | 98.14 | 98.98 | 99.25 | 99.39 | 96.2 | 97.98 | 98.91 | 99.52 | 99.33 | 96.23 | 97.97 | 99.07 | 99.29 | 99.26
3156 | 59.92 | 62.94 | 99.27 | 89.36 | 89.28 | 97.65 | 95.26 | 89.75 | 97.3 | 98.95 | 99.03 | 99.2 | 98.93 | 95.76 | 98.14 | 98.98 | 99.25 | 99.39 | 96.21 | 97.98 | 98.92 | 99.52 | 99.33 | 96.23 | 97.97 | 99.08 | 99.29 | 99.26
3155 | 59.94 | 63.13 | 99.27 | 89.37 | 89.19 | 97.66 | 95.27 | 89.69 | 97.3 | 98.95 | 99.03 | 99.2 | 98.93 | 95.77 | 98.15 | 98.99 | 99.25 | 99.39 | 96.22 | 97.99 | 98.93 | 99.51 | 99.34 | 96.24 | 97.97 | 99.08 | 99.3 | 99.26
3154 | 59.96 | 63.32 | 99.27 | 89.38 | 89.09 | 97.67 | 95.28 | 89.63 | 97.31 | 98.96 | 99.04 | 99.2 | 98.93 | 95.78 | 98.16 | 98.99 | 99.25 | 99.4 | 96.23 | 97.99 | 98.93 | 99.51 | 99.34 | 96.25 | 97.97 | 99.08 | 99.3 | 99.25
3153 | 59.99 | 63.52 | 99.27 | 89.39 | 88.99 | 97.67 | 95.28 | 89.57 | 97.32 | 98.96 | 99.04 | 99.19 | 98.93 | 95.79 | 98.17 | 99 | 99.25 | 99.4 | 96.24 | 97.99 | 98.93 | 99.51 | 99.34 | 96.25 | 97.97 | 99.08 | 99.31 | 99.26
3152 | 60.02 | 63.72 | 99.27 | 89.4 | 88.88 | 97.67 | 95.29 | 89.49 | 97.33 | 98.97 | 99.04 | 99.19 | 98.93 | 95.8 | 98.17 | 99 | 99.25 | 99.4 | 96.25 | 97.99 | 98.94 | 99.51 | 99.34 | 96.26 | 97.97 | 99.08 | 99.31 | 99.27
3151 | 60.05 | 63.94 | 99.27 | 89.41 | 88.77 | 97.67 | 95.29 | 89.4 | 97.33 | 98.97 | 99.04 | 99.18 | 98.93 | 95.81 | 98.17 | 99 | 99.25 | 99.4 | 96.26 | 97.99 | 98.93 | 99.51 | 99.34 | 96.26 | 97.97 | 99.08 | 99.3 | 99.27
3150 | 60.09 | 64.15 | 99.27 | 89.42 | 88.65 | 97.67 | 95.29 | 89.31 | 97.34 | 98.97 | 99.03 | 99.18 | 98.93 | 95.81 | 98.17 | 98.99 | 99.25 | 99.39 | 96.27 | 97.99 | 98.93 | 99.51 | 99.34 | 96.27 | 97.97 | 99.08 | 99.3 | 99.27
3149 | 60.12 | 64.36 | 99.27 | 89.43 | 88.54 | 97.67 | 95.28 | 89.22 | 97.35 | 98.97 | 99.03 | 99.17 | 98.93 | 95.82 | 98.17 | 98.99 | 99.25 | 99.39 | 96.28 | 98 | 98.93 | 99.51 | 99.34 | 96.27 | 97.97 | 99.08 | 99.3 | 99.27
3148 | 60.15 | 64.57 | 99.27 | 89.44 | 88.42 | 97.66 | 95.27 | 89.12 | 97.35 | 98.97 | 99.03 | 99.18 | 98.93 | 95.82 | 98.17 | 98.99 | 99.25 | 99.39 | 96.29 | 98.01 | 98.93 | 99.51 | 99.34 | 96.28 | 97.98 | 99.09 | 99.3 | 99.26
3147 | 60.19 | 64.77 | 99.27 | 89.45 | 88.3 | 97.66 | 95.26 | 89.02 | 97.36 | 98.97 | 99.04 | 99.18 | 98.93 | 95.83 | 98.16 | 98.99 | 99.25 | 99.39 | 96.29 | 98.01 | 98.92 | 99.51 | 99.34 | 96.29 | 97.98 | 99.09 | 99.3 | 99.26
3146 | 60.22 | 64.98 | 99.27 | 89.46 | 88.18 | 97.66 | 95.26 | 88.92 | 97.36 | 98.97 | 99.04 | 99.19 | 98.93 | 95.84 | 98.16 | 98.99 | 99.25 | 99.39 | 96.3 | 98.01 | 98.92 | 99.51 | 99.33 | 96.3 | 97.98 | 99.09 | 99.3 | 99.26
3145 | 60.26 | 65.18 | 99.27 | 89.48 | 88.06 | 97.66 | 95.25 | 88.83 | 97.37 | 98.97 | 99.04 | 99.19 | 98.92 | 95.86 | 98.16 | 98.99 | 99.25 | 99.4 | 96.3 | 98.01 | 98.92 | 99.51 | 99.33 | 96.3 | 97.98 | 99.09 | 99.3 | 99.26
3144 | 60.29 | 65.38 | 99.27 | 89.49 | 87.94 | 97.65 | 95.25 | 88.73 | 97.37 | 98.97 | 99.04 | 99.19 | 98.92 | 95.87 | 98.17 | 98.99 | 99.25 | 99.41 | 96.31 | 98.01 | 98.92 | 99.51 | 99.33 | 96.3 | 97.98 | 99.09 | 99.3 | 99.26
3143 | 60.31 | 65.59 | 99.27 | 89.49 | 87.82 | 97.65 | 95.24 | 88.64 | 97.37 | 98.97 | 99.04 | 99.19 | 98.93 | 95.87 | 98.17 | 98.99 | 99.25 | 99.41 | 96.31 | 98.01 | 98.93 | 99.51 | 99.33 | 96.31 | 97.98 | 99.09 | 99.3 | 99.26
3142 | 60.34 | 65.79 | 99.27 | 89.5 | 87.71 | 97.64 | 95.24 | 88.55 | 97.38 | 98.97 | 99.04 | 99.18 | 98.93 | 95.88 | 98.18 | 98.99 | 99.25 | 99.41 | 96.32 | 98.02 | 98.93 | 99.51 | 99.33 | 96.31 | 97.98 | 99.09 | 99.3 | 99.25
3141 | 60.36 | 65.99 | 99.27 | 89.5 | 87.6 | 97.64 | 95.23 | 88.45 | 97.39 | 98.98 | 99.05 | 99.18 | 98.93 | 95.89 | 98.19 | 98.99 | 99.26 | 99.41 | 96.33 | 98.02 | 98.93 | 99.51 | 99.33 | 96.32 | 97.97 | 99.09 | 99.31 | 99.25
3140 | 60.38 | 66.2 | 99.27 | 89.51 | 87.49 | 97.63 | 95.23 | 88.36 | 97.4 | 98.98 | 99.05 | 99.18 | 98.94 | 95.9 | 98.2 | 99 | 99.26 | 99.4 | 96.34 | 98.03 | 98.93 | 99.51 | 99.34 | 96.32 | 97.97 | 99.1 | 99.31 | 99.25
3139 | 60.41 | 66.4 | 99.27 | 89.52 | 87.38 | 97.62 | 95.22 | 88.26 | 97.41 | 98.99 | 99.05 | 99.18 | 98.94 | 95.91 | 98.2 | 99 | 99.27 | 99.4 | 96.35 | 98.04 | 98.93 | 99.51 | 99.34 | 96.33 | 97.98 | 99.1 | 99.31 | 99.26
3138 | 60.45 | 66.62 | 99.28 | 89.54 | 87.28 | 97.61 | 95.21 | 88.16 | 97.41 | 98.98 | 99.05 | 99.18 | 98.94 | 95.92 | 98.21 | 99 | 99.26 | 99.39 | 96.36 | 98.05 | 98.94 | 99.52 | 99.33 | 96.34 | 97.98 | 99.1 | 99.3 | 99.26
3137 | 60.49 | 66.83 | 99.27 | 89.55 | 87.18 | 97.6 | 95.19 | 88.06 | 97.42 | 98.98 | 99.05 | 99.18 | 98.94 | 95.93 | 98.21 | 99 | 99.26 | 99.39 | 96.37 | 98.05 | 98.94 | 99.52 | 99.33 | 96.34 | 97.98 | 99.1 | 99.3 | 99.26
3136 | 60.52 | 67.04 | 99.27 | 89.57 | 87.09 | 97.58 | 95.17 | 87.97 | 97.42 | 98.98 | 99.05 | 99.18 | 98.94 | 95.94 | 98.2 | 99 | 99.26 | 99.39 | 96.37 | 98.04 | 98.94 | 99.52 | 99.33 | 96.35 | 97.98 | 99.11 | 99.29 | 99.26
3135 | 60.56 | 67.25 | 99.27 | 89.57 | 87.01 | 97.56 | 95.16 | 87.88 | 97.42 | 98.98 | 99.05 | 99.19 | 98.94 | 95.96 | 98.2 | 99 | 99.25 | 99.4 | 96.38 | 98.04 | 98.94 | 99.52 | 99.33 | 96.35 | 97.98 | 99.11 | 99.29 | 99.26
3134 | 60.58 | 67.46 | 99.27 | 89.57 | 86.94 | 97.54 | 95.14 | 87.8 | 97.42 | 98.98 | 99.05 | 99.19 | 98.94 | 95.97 | 98.2 | 98.99 | 99.25 | 99.4 | 96.38 | 98.04 | 98.94 | 99.51 | 99.33 | 96.35 | 97.99 | 99.11 | 99.29 | 99.26
3133 | 60.61 | 67.66 | 99.27 | 89.57 | 86.88 | 97.53 | 95.12 | 87.73 | 97.43 | 98.98 | 99.05 | 99.2 | 98.94 | 95.98 | 98.21 | 98.99 | 99.25 | 99.4 | 96.39 | 98.04 | 98.94 | 99.51 | 99.33 | 96.36 | 97.99 | 99.11 | 99.29 | 99.26
3132 | 60.64 | 67.87 | 99.27 | 89.56 | 86.83 | 97.51 | 95.11 | 87.67 | 97.44 | 98.98 | 99.05 | 99.2 | 98.94 | 95.98 | 98.21 | 98.99 | 99.25 | 99.4 | 96.4 | 98.04 | 98.95 | 99.51 | 99.33 | 96.37 | 98 | 99.11 | 99.29 | 99.26
3131 | 60.66 | 68.07 | 99.27 | 89.57 | 86.79 | 97.5 | 95.09 | 87.62 | 97.45 | 98.98 | 99.05 | 99.2 | 98.94 | 95.99 | 98.21 | 99 | 99.26 | 99.4 | 96.42 | 98.05 | 98.95 | 99.51 | 99.33 | 96.38 | 98 | 99.1 | 99.29 | 99.26
3130 | 60.69 | 68.27 | 99.27 | 89.58 | 86.75 | 97.49 | 95.08 | 87.59 | 97.45 | 98.98 | 99.06 | 99.19 | 98.93 | 96 | 98.21 | 99.01 | 99.26 | 99.39 | 96.43 | 98.05 | 98.95 | 99.51 | 99.33 | 96.39 | 98.01 | 99.1 | 99.3 | 99.26
3129 | 60.73 | 68.48 | 99.27 | 89.59 | 86.72 | 97.48 | 95.07 | 87.56 | 97.46 | 98.99 | 99.06 | 99.19 | 98.93 | 96.01 | 98.22 | 99.01 | 99.26 | 99.39 | 96.43 | 98.05 | 98.95 | 99.51 | 99.34 | 96.39 | 98.01 | 99.09 | 99.3 | 99.26
3128 | 60.76 | 68.69 | 99.28 | 89.6 | 86.71 | 97.47 | 95.06 | 87.54 | 97.47 | 98.99 | 99.06 | 99.2 | 98.93 | 96.02 | 98.22 | 99.01 | 99.27 | 99.39 | 96.44 | 98.05 | 98.95 | 99.51 | 99.34 | 96.4 | 98.01 | 99.09 | 99.31 | 99.26
3127 | 60.79 | 68.9 | 99.28 | 89.6 | 86.71 | 97.46 | 95.05 | 87.53 | 97.47 | 98.99 | 99.05 | 99.2 | 98.94 | 96.03 | 98.22 | 99.01 | 99.27 | 99.39 | 96.44 | 98.05 | 98.95 | 99.51 | 99.34 | 96.4 | 98.01 | 99.09 | 99.31 | 99.26
3126 | 60.82 | 69.11 | 99.28 | 89.6 | 86.71 | 97.46 | 95.04 | 87.53 | 97.48 | 98.99 | 99.05 | 99.2 | 98.94 | 96.04 | 98.22 | 99.01 | 99.27 | 99.4 | 96.44 | 98.05 | 98.95 | 99.51 | 99.35 | 96.4 | 98.01 | 99.09 | 99.31 | 99.25
3125 | 60.85 | 69.32 | 99.28 | 89.6 | 86.72 | 97.45 | 95.03 | 87.54 | 97.48 | 98.99 | 99.05 | 99.2 | 98.95 | 96.05 | 98.22 | 99.01 | 99.27 | 99.4 | 96.45 | 98.05 | 98.95 | 99.51 | 99.34 | 96.41 | 98.01 | 99.1 | 99.31 | 99.26
3124 | 60.87 | 69.52 | 99.29 | 89.59 | 86.73 | 97.45 | 95.02 | 87.56 | 97.49 | 98.99 | 99.05 | 99.21 | 98.95 | 96.06 | 98.22 | 99.01 | 99.27 | 99.4 | 96.46 | 98.05 | 98.96 | 99.51 | 99.34 | 96.42 | 98.02 | 99.11 | 99.31 | 99.26
3123 | 60.9 | 69.73 | 99.29 | 89.58 | 86.76 | 97.44 | 95.01 | 87.59 | 97.49 | 99 | 99.05 | 99.21 | 98.95 | 96.07 | 98.22 | 99.01 | 99.27 | 99.4 | 96.47 | 98.06 | 98.96 | 99.51 | 99.34 | 96.44 | 98.02 | 99.11 | 99.32 | 99.26
3122 | 60.92 | 69.93 | 99.29 | 89.57 | 86.8 | 97.44 | 95.01 | 87.64 | 97.5 | 99 | 99.06 | 99.21 | 98.95 | 96.07 | 98.23 | 99.01 | 99.27 | 99.4 | 96.48 | 98.06 | 98.96 | 99.51 | 99.34 | 96.45 | 98.03 | 99.11 | 99.32 | 99.26
3121 | 60.95 | 70.13 | 99.3 | 89.56 | 86.84 | 97.45 | 95.01 | 87.69 | 97.51 | 99.01 | 99.07 | 99.21 | 98.94 | 96.08 | 98.23 | 99.01 | 99.27 | 99.4 | 96.49 | 98.07 | 98.96 | 99.52 | 99.34 | 96.46 | 98.03 | 99.11 | 99.32 | 99.26
3120 | 60.97 | 70.33 | 99.3 | 89.56 | 86.89 | 97.45 | 95.01 | 87.74 | 97.51 | 99.01 | 99.08 | 99.22 | 98.94 | 96.09 | 98.23 | 99.01 | 99.28 | 99.4 | 96.5 | 98.07 | 98.96 | 99.52 | 99.34 | 96.47 | 98.04 | 99.11 | 99.32 | 99.26
3119 | 61 | 70.53 | 99.3 | 89.56 | 86.94 | 97.45 | 95.02 | 87.81 | 97.51 | 99.01 | 99.08 | 99.22 | 98.94 | 96.1 | 98.24 | 99.01 | 99.28 | 99.41 | 96.5 | 98.08 | 98.96 | 99.53 | 99.34 | 96.47 | 98.04 | 99.1 | 99.32 | 99.26
3118 | 61.03 | 70.73 | 99.3 | 89.55 | 87 | 97.45 | 95.02 | 87.87 | 97.52 | 99.01 | 99.08 | 99.21 | 98.94 | 96.11 | 98.24 | 99.02 | 99.28 | 99.41 | 96.51 | 98.08 | 98.97 | 99.53 | 99.34 | 96.48 | 98.04 | 99.11 | 99.32 | 99.26
3117 | 61.06 | 70.94 | 99.3 | 89.54 | 87.06 | 97.45 | 95.03 | 87.94 | 97.52 | 99.01 | 99.08 | 99.21 | 98.94 | 96.12 | 98.24 | 99.01 | 99.28 | 99.41 | 96.51 | 98.08 | 98.97 | 99.53 | 99.34 | 96.49 | 98.05 | 99.11 | 99.32 | 99.26
3116 | 61.1 | 71.14 | 99.3 | 89.54 | 87.12 | 97.46 | 95.03 | 88.01 | 97.53 | 99.01 | 99.08 | 99.21 | 98.94 | 96.12 | 98.24 | 99.02 | 99.28 | 99.41 | 96.52 | 98.08 | 98.97 | 99.52 | 99.35 | 96.5 | 98.05 | 99.11 | 99.32 | 99.27
3115 | 61.14 | 71.35 | 99.29 | 89.53 | 87.18 | 97.46 | 95.03 | 88.07 | 97.54 | 99.01 | 99.08 | 99.2 | 98.94 | 96.13 | 98.24 | 99.02 | 99.28 | 99.41 | 96.53 | 98.08 | 98.97 | 99.52 | 99.35 | 96.5 | 98.05 | 99.11 | 99.32 | 99.27
3114 | 61.18 | 71.56 | 99.29 | 89.52 | 87.24 | 97.46 | 95.03 | 88.15 | 97.54 | 99.01 | 99.08 | 99.2 | 98.94 | 96.14 | 98.25 | 99.02 | 99.28 | 99.4 | 96.54 | 98.09 | 98.97 | 99.52 | 99.35 | 96.51 | 98.05 | 99.11 | 99.31 | 99.27
3113 | 61.22 | 71.77 | 99.29 | 89.51 | 87.3 | 97.47 | 95.04 | 88.23 | 97.55 | 99.01 | 99.08 | 99.2 | 98.95 | 96.15 | 98.25 | 99.02 | 99.28 | 99.4 | 96.55 | 98.09 | 98.96 | 99.51 | 99.35 | 96.52 | 98.05 | 99.11 | 99.31 | 99.27
3112 | 61.25 | 71.97 | 99.29 | 89.5 | 87.36 | 97.48 | 95.05 | 88.32 | 97.55 | 99.01 | 99.07 | 99.21 | 98.94 | 96.15 | 98.26 | 99.02 | 99.28 | 99.4 | 96.57 | 98.09 | 98.96 | 99.51 | 99.35 | 96.53 | 98.06 | 99.11 | 99.3 | 99.27
3111 | 61.27 | 72.17 | 99.3 | 89.49 | 87.43 | 97.49 | 95.06 | 88.41 | 97.55 | 99.02 | 99.07 | 99.21 | 98.94 | 96.16 | 98.26 | 99.02 | 99.28 | 99.4 | 96.58 | 98.1 | 98.96 | 99.52 | 99.35 | 96.54 | 98.07 | 99.11 | 99.3 | 99.26
3110 | 61.3 | 72.37 | 99.3 | 89.48 | 87.5 | 97.51 | 95.07 | 88.51 | 97.56 | 99.02 | 99.07 | 99.21 | 98.94 | 96.17 | 98.26 | 99.03 | 99.29 | 99.4 | 96.59 | 98.1 | 98.97 | 99.52 | 99.34 | 96.55 | 98.08 | 99.11 | 99.3 | 99.26
3109 | 61.33 | 72.57 | 99.31 | 89.46 | 87.56 | 97.53 | 95.08 | 88.6 | 97.56 | 99.02 | 99.07 | 99.21 | 98.94 | 96.18 | 98.26 | 99.03 | 99.28 | 99.4 | 96.59 | 98.1 | 98.98 | 99.52 | 99.34 | 96.56 | 98.09 | 99.12 | 99.31 | 99.25
3108 | 61.37 | 72.77 | 99.31 | 89.44 | 87.63 | 97.54 | 95.08 | 88.68 | 97.57 | 99.02 | 99.07 | 99.2 | 98.94 | 96.19 | 98.25 | 99.03 | 99.28 | 99.41 | 96.59 | 98.1 | 98.99 | 99.52 | 99.34 | 96.57 | 98.09 | 99.12 | 99.31 | 99.25
3107 | 61.4 | 72.97 | 99.3 | 89.43 | 87.69 | 97.54 | 95.09 | 88.76 | 97.57 | 99.02 | 99.07 | 99.2 | 98.93 | 96.2 | 98.25 | 99.03 | 99.28 | 99.41 | 96.59 | 98.1 | 98.99 | 99.52 | 99.34 | 96.58 | 98.09 | 99.12 | 99.32 | 99.25
3106 | 61.43 | 73.18 | 99.3 | 89.41 | 87.75 | 97.55 | 95.09 | 88.84 | 97.58 | 99.02 | 99.06 | 99.2 | 98.93 | 96.21 | 98.26 | 99.03 | 99.27 | 99.41 | 96.6 | 98.1 | 98.99 | 99.51 | 99.33 | 96.59 | 98.09 | 99.12 | 99.32 | 99.26
3105 | 61.46 | 73.37 | 99.3 | 89.4 | 87.81 | 97.56 | 95.1 | 88.92 | 97.59 | 99.02 | 99.06 | 99.2 | 98.93 | 96.21 | 98.26 | 99.02 | 99.27 | 99.41 | 96.6 | 98.1 | 98.99 | 99.51 | 99.33 | 96.6 | 98.09 | 99.12 | 99.32 | 99.26
3104 | 61.49 | 73.57 | 99.3 | 89.39 | 87.87 | 97.57 | 95.11 | 89.01 | 97.59 | 99.02 | 99.05 | 99.2 | 98.94 | 96.22 | 98.27 | 99.02 | 99.27 | 99.41 | 96.61 | 98.1 | 98.98 | 99.51 | 99.33 | 96.61 | 98.09 | 99.12 | 99.32 | 99.27
3103 | 61.52 | 73.77 | 99.3 | 89.37 | 87.93 | 97.58 | 95.12 | 89.1 | 97.6 | 99.02 | 99.06 | 99.2 | 98.94 | 96.23 | 98.27 | 99.02 | 99.28 | 99.4 | 96.62 | 98.11 | 98.98 | 99.51 | 99.33 | 96.62 | 98.09 | 99.11 | 99.31 | 99.27
3102 | 61.54 | 73.96 | 99.31 | 89.34 | 88 | 97.59 | 95.13 | 89.19 | 97.6 | 99.02 | 99.06 | 99.2 | 98.94 | 96.24 | 98.27 | 99.02 | 99.28 | 99.4 | 96.62 | 98.11 | 98.98 | 99.51 | 99.34 | 96.63 | 98.09 | 99.11 | 99.31 | 99.26
3101 | 61.57 | 74.15 | 99.31 | 89.31 | 88.07 | 97.6 | 95.13 | 89.27 | 97.61 | 99.02 | 99.07 | 99.2 | 98.94 | 96.25 | 98.27 | 99.03 | 99.29 | 99.39 | 96.63 | 98.12 | 98.98 | 99.52 | 99.34 | 96.64 | 98.1 | 99.11 | 99.31 | 99.26
3100 | 61.6 | 74.34 | 99.31 | 89.27 | 88.14 | 97.61 | 95.13 | 89.34 | 97.62 | 99.02 | 99.08 | 99.2 | 98.94 | 96.26 | 98.27 | 99.04 | 99.29 | 99.39 | 96.64 | 98.12 | 98.98 | 99.52 | 99.35 | 96.65 | 98.11 | 99.11 | 99.31 | 99.26
3099 | 61.63 | 74.54 | 99.31 | 89.24 | 88.2 | 97.61 | 95.13 | 89.4 | 97.62 | 99.03 | 99.08 | 99.21 | 98.94 | 96.27 | 98.28 | 99.04 | 99.29 | 99.4 | 96.65 | 98.12 | 98.99 | 99.52 | 99.35 | 96.65 | 98.12 | 99.12 | 99.31 | 99.26
3098 | 61.66 | 74.74 | 99.31 | 89.21 | 88.25 | 97.61 | 95.12 | 89.46 | 97.62 | 99.03 | 99.09 | 99.21 | 98.94 | 96.27 | 98.28 | 99.04 | 99.29 | 99.4 | 96.66 | 98.12 | 98.99 | 99.51 | 99.34 | 96.66 | 98.12 | 99.12 | 99.31 | 99.26
3097 | 61.69 | 74.93 | 99.31 | 89.18 | 88.3 | 97.62 | 95.12 | 89.52 | 97.63 | 99.03 | 99.09 | 99.21 | 98.94 | 96.27 | 98.28 | 99.04 | 99.28 | 99.4 | 96.66 | 98.12 | 98.99 | 99.51 | 99.34 | 96.67 | 98.13 | 99.13 | 99.32 | 99.26
3096 | 61.72 | 75.12 | 99.31 | 89.13 | 88.36 | 97.62 | 95.12 | 89.59 | 97.63 | 99.03 | 99.09 | 99.2 | 98.94 | 96.28 | 98.28 | 99.04 | 99.28 | 99.4 | 96.67 | 98.13 | 98.99 | 99.52 | 99.34 | 96.68 | 98.13 | 99.13 | 99.32 | 99.26
3095 | 61.75 | 75.31 | 99.31 | 89.09 | 88.42 | 97.62 | 95.12 | 89.65 | 97.63 | 99.03 | 99.1 | 99.21 | 98.94 | 96.29 | 98.28 | 99.04 | 99.28 | 99.4 | 96.67 | 98.13 | 98.98 | 99.52 | 99.34 | 96.7 | 98.13 | 99.13 | 99.32 | 99.27
3094 | 61.78 | 75.5 | 99.32 | 89.05 | 88.48 | 97.63 | 95.13 | 89.73 | 97.64 | 99.03 | 99.1 | 99.21 | 98.94 | 96.3 | 98.29 | 99.04 | 99.29 | 99.4 | 96.68 | 98.14 | 98.98 | 99.52 | 99.34 | 96.71 | 98.13 | 99.12 | 99.32 | 99.27
3093 | 61.8 | 75.69 | 99.32 | 89.01 | 88.54 | 97.64 | 95.13 | 89.81 | 97.65 | 99.03 | 99.09 | 99.21 | 98.94 | 96.31 | 98.29 | 99.04 | 99.29 | 99.4 | 96.68 | 98.14 | 98.98 | 99.53 | 99.34 | 96.72 | 98.14 | 99.12 | 99.32 | 99.27
3092 | 61.83 | 75.87 | 99.32 | 88.98 | 88.59 | 97.66 | 95.14 | 89.89 | 97.65 | 99.03 | 99.09 | 99.21 | 98.94 | 96.32 | 98.3 | 99.04 | 99.29 | 99.4 | 96.7 | 98.14 | 98.99 | 99.53 | 99.34 | 96.73 | 98.14 | 99.12 | 99.32 | 99.27
3091 | 61.86 | 76.06 | 99.32 | 88.95 | 88.64 | 97.66 | 95.14 | 89.97 | 97.66 | 99.03 | 99.09 | 99.21 | 98.94 | 96.33 | 98.3 | 99.04 | 99.29 | 99.4 | 96.71 | 98.13 | 98.99 | 99.53 | 99.34 | 96.73 | 98.14 | 99.13 | 99.33 | 99.27
3090 | 61.89 | 76.24 | 99.32 | 88.92 | 88.69 | 97.67 | 95.13 | 90.03 | 97.67 | 99.02 | 99.09 | 99.21 | 98.94 | 96.34 | 98.31 | 99.04 | 99.29 | 99.39 | 96.72 | 98.13 | 98.99 | 99.53 | 99.34 | 96.74 | 98.14 | 99.13 | 99.33 | 99.27
3089 | 61.92 | 76.43 | 99.32 | 88.88 | 88.74 | 97.67 | 95.13 | 90.09 | 97.68 | 99.02 | 99.09 | 99.21 | 98.94 | 96.35 | 98.31 | 99.04 | 99.29 | 99.39 | 96.73 | 98.13 | 98.99 | 99.52 | 99.34 | 96.74 | 98.14 | 99.13 | 99.33 | 99.27
3088 | 61.95 | 76.61 | 99.32 | 88.83 | 88.79 | 97.67 | 95.12 | 90.15 | 97.68 | 99.02 | 99.09 | 99.21 | 98.94 | 96.36 | 98.31 | 99.04 | 99.3 | 99.39 | 96.74 | 98.13 | 98.99 | 99.52 | 99.33 | 96.75 | 98.14 | 99.13 | 99.33 | 99.26
3087 | 61.97 | 76.8 | 99.32 | 88.78 | 88.84 | 97.67 | 95.11 | 90.22 | 97.69 | 99.03 | 99.1 | 99.21 | 98.94 | 96.37 | 98.31 | 99.05 | 99.3 | 99.4 | 96.75 | 98.14 | 98.99 | 99.53 | 99.34 | 96.76 | 98.15 | 99.14 | 99.33 | 99.26
3086 | 62 | 76.98 | 99.32 | 88.74 | 88.9 | 97.68 | 95.1 | 90.28 | 97.69 | 99.03 | 99.1 | 99.21 | 98.93 | 96.37 | 98.31 | 99.05 | 99.29 | 99.4 | 96.75 | 98.15 | 98.99 | 99.53 | 99.34 | 96.76 | 98.15 | 99.14 | 99.33 | 99.25
3085 | 62.02 | 77.16 | 99.32 | 88.69 | 88.95 | 97.68 | 95.1 | 90.34 | 97.69 | 99.04 | 99.1 | 99.21 | 98.93 | 96.38 | 98.31 | 99.04 | 99.29 | 99.4 | 96.76 | 98.15 | 98.99 | 99.53 | 99.34 | 96.77 | 98.16 | 99.14 | 99.33 | 99.25
3084 | 62.05 | 77.34 | 99.33 | 88.65 | 89 | 97.67 | 95.08 | 90.39 | 97.69 | 99.04 | 99.1 | 99.21 | 98.93 | 96.39 | 98.32 | 99.04 | 99.29 | 99.4 | 96.76 | 98.16 | 98.99 | 99.53 | 99.35 | 96.78 | 98.16 | 99.14 | 99.33 | 99.25
3083 | 62.07 | 77.52 | 99.33 | 88.6 | 89.05 | 97.67 | 95.07 | 90.44 | 97.69 | 99.04 | 99.1 | 99.22 | 98.93 | 96.39 | 98.32 | 99.04 | 99.28 | 99.4 | 96.77 | 98.16 | 99 | 99.53 | 99.34 | 96.79 | 98.17 | 99.14 | 99.33 | 99.25
3082 | 62.1 | 77.69 | 99.33 | 88.55 | 89.11 | 97.66 | 95.05 | 90.49 | 97.7 | 99.04 | 99.1 | 99.23 | 98.94 | 96.4 | 98.32 | 99.04 | 99.29 | 99.4 | 96.78 | 98.16 | 99 | 99.52 | 99.34 | 96.8 | 98.17 | 99.14 | 99.33 | 99.25
3081 | 62.13 | 77.87 | 99.33 | 88.49 | 89.16 | 97.66 | 95.04 | 90.54 | 97.71 | 99.04 | 99.1 | 99.23 | 98.94 | 96.41 | 98.32 | 99.04 | 99.29 | 99.4 | 96.78 | 98.16 | 99 | 99.53 | 99.34 | 96.81 | 98.18 | 99.14 | 99.33 | 99.25
3080 | 62.16 | 78.04 | 99.33 | 88.44 | 89.22 | 97.65 | 95.02 | 90.59 | 97.71 | 99.04 | 99.1 | 99.23 | 98.95 | 96.42 | 98.33 | 99.04 | 99.29 | 99.4 | 96.79 | 98.15 | 99.01 | 99.53 | 99.34 | 96.81 | 98.18 | 99.14 | 99.33 | 99.26
3079 | 62.19 | 78.22 | 99.32 | 88.38 | 89.27 | 97.64 | 95.01 | 90.63 | 97.72 | 99.04 | 99.1 | 99.23 | 98.95 | 96.43 | 98.33 | 99.04 | 99.3 | 99.41 | 96.79 | 98.15 | 99.01 | 99.53 | 99.34 | 96.81 | 98.19 | 99.15 | 99.33 | 99.26
3078 | 62.23 | 78.4 | 99.32 | 88.33 | 89.33 | 97.62 | 94.98 | 90.67 | 97.72 | 99.04 | 99.1 | 99.23 | 98.95 | 96.44 | 98.33 | 99.05 | 99.3 | 99.41 | 96.8 | 98.15 | 99.01 | 99.53 | 99.34 | 96.82 | 98.19 | 99.15 | 99.33 | 99.27
3077 | 62.26 | 78.58 | 99.32 | 88.28 | 89.37 | 97.6 | 94.96 | 90.69 | 97.73 | 99.04 | 99.09 | 99.22 | 98.95 | 96.45 | 98.32 | 99.05 | 99.3 | 99.41 | 96.81 | 98.15 | 99 | 99.53 | 99.33 | 96.82 | 98.2 | 99.15 | 99.34 | 99.27
3076 | 62.3 | 78.76 | 99.33 | 88.23 | 89.42 | 97.58 | 94.93 | 90.71 | 97.73 | 99.04 | 99.09 | 99.22 | 98.95 | 96.46 | 98.32 | 99.05 | 99.29 | 99.41 | 96.81 | 98.15 | 98.99 | 99.53 | 99.33 | 96.83 | 98.2 | 99.14 | 99.34 | 99.27
3075 | 62.34 | 78.94 | 99.34 | 88.18 | 89.45 | 97.56 | 94.9 | 90.73 | 97.73 | 99.04 | 99.09 | 99.21 | 98.95 | 96.47 | 98.32 | 99.05 | 99.29 | 99.41 | 96.82 | 98.16 | 98.99 | 99.53 | 99.34 | 96.85 | 98.2 | 99.14 | 99.34 | 99.26
3074 | 62.37 | 79.11 | 99.34 | 88.12 | 89.5 | 97.54 | 94.87 | 90.76 | 97.74 | 99.04 | 99.08 | 99.21 | 98.95 | 96.47 | 98.32 | 99.05 | 99.29 | 99.41 | 96.83 | 98.17 | 98.99 | 99.53 | 99.34 | 96.86 | 98.2 | 99.14 | 99.34 | 99.26
3073 | 62.39 | 79.28 | 99.35 | 88.06 | 89.54 | 97.52 | 94.84 | 90.79 | 97.74 | 99.04 | 99.08 | 99.21 | 98.95 | 96.48 | 98.32 | 99.05 | 99.29 | 99.4 | 96.84 | 98.17 | 99 | 99.53 | 99.34 | 96.88 | 98.21 | 99.14 | 99.34 | 99.26
3072 | 62.42 | 79.44 | 99.35 | 88.01 | 89.59 | 97.52 | 94.82 | 90.83 | 97.75 | 99.04 | 99.09 | 99.21 | 98.94 | 96.49 | 98.33 | 99.05 | 99.29 | 99.4 | 96.84 | 98.17 | 99 | 99.54 | 99.34 | 96.89 | 98.21 | 99.15 | 99.34 | 99.25
3071 | 62.44 | 79.6 | 99.34 | 87.95 | 89.64 | 97.51 | 94.8 | 90.88 | 97.75 | 99.05 | 99.09 | 99.21 | 98.94 | 96.49 | 98.33 | 99.06 | 99.29 | 99.4 | 96.85 | 98.17 | 99 | 99.54 | 99.34 | 96.9 | 98.21 | 99.14 | 99.34 | 99.25
3070 | 62.47 | 79.77 | 99.34 | 87.9 | 89.69 | 97.5 | 94.79 | 90.93 | 97.75 | 99.05 | 99.1 | 99.22 | 98.95 | 96.5 | 98.34 | 99.06 | 99.3 | 99.4 | 96.85 | 98.17 | 99 | 99.54 | 99.34 | 96.9 | 98.21 | 99.14 | 99.35 | 99.25
3069 | 62.49 | 79.94 | 99.34 | 87.85 | 89.73 | 97.5 | 94.78 | 90.98 | 97.76 | 99.05 | 99.1 | 99.22 | 98.95 | 96.52 | 98.35 | 99.07 | 99.3 | 99.4 | 96.86 | 98.17 | 99.01 | 99.54 | 99.34 | 96.91 | 98.21 | 99.14 | 99.35 | 99.26
3068 | 62.51 | 80.1 | 99.34 | 87.79 | 89.78 | 97.49 | 94.77 | 91.02 | 97.76 | 99.06 | 99.1 | 99.22 | 98.95 | 96.53 | 98.35 | 99.07 | 99.3 | 99.41 | 96.86 | 98.17 | 99.01 | 99.54 | 99.34 | 96.9 | 98.22 | 99.14 | 99.34 | 99.26
3067 | 62.54 | 80.27 | 99.33 | 87.73 | 89.83 | 97.47 | 94.75 | 91.05 | 97.77 | 99.06 | 99.1 | 99.22 | 98.96 | 96.53 | 98.35 | 99.07 | 99.3 | 99.41 | 96.87 | 98.18 | 99.01 | 99.54 | 99.34 | 96.9 | 98.22 | 99.14 | 99.34 | 99.27
3066 | 62.57 | 80.44 | 99.34 | 87.67 | 89.88 | 97.45 | 94.73 | 91.07 | 97.78 | 99.06 | 99.1 | 99.22 | 98.96 | 96.54 | 98.35 | 99.06 | 99.3 | 99.41 | 96.88 | 98.18 | 99.01 | 99.54 | 99.34 | 96.9 | 98.22 | 99.14 | 99.33 | 99.27
3065 | 62.61 | 80.6 | 99.34 | 87.62 | 89.93 | 97.43 | 94.7 | 91.08 | 97.79 | 99.06 | 99.1 | 99.22 | 98.95 | 96.54 | 98.35 | 99.06 | 99.3 | 99.41 | 96.89 | 98.18 | 99.02 | 99.54 | 99.34 | 96.9 | 98.22 | 99.14 | 99.33 | 99.27
3064 | 62.64 | 80.76 | 99.34 | 87.57 | 89.97 | 97.42 | 94.67 | 91.1 | 97.8 | 99.06 | 99.1 | 99.22 | 98.95 | 96.55 | 98.35 | 99.05 | 99.3 | 99.41 | 96.89 | 98.18 | 99.02 | 99.54 | 99.33 | 96.91 | 98.22 | 99.15 | 99.34 | 99.27
3063 | 62.67 | 80.92 | 99.34 | 87.52 | 90.02 | 97.41 | 94.65 | 91.12 | 97.8 | 99.06 | 99.1 | 99.22 | 98.95 | 96.55 | 98.35 | 99.05 | 99.31 | 99.4 | 96.9 | 98.18 | 99.01 | 99.53 | 99.33 | 96.91 | 98.22 | 99.15 | 99.34 | 99.26
3062 | 62.7 | 81.08 | 99.34 | 87.47 | 90.06 | 97.39 | 94.62 | 91.14 | 97.8 | 99.06 | 99.11 | 99.22 | 98.95 | 96.56 | 98.36 | 99.05 | 99.31 | 99.4 | 96.9 | 98.18 | 99.01 | 99.53 | 99.33 | 96.92 | 98.23 | 99.15 | 99.34 | 99.26
3061 | 62.72 | 81.24 | 99.34 | 87.43 | 90.1 | 97.38 | 94.6 | 91.17 | 97.8 | 99.06 | 99.11 | 99.22 | 98.95 | 96.57 | 98.36 | 99.06 | 99.31 | 99.4 | 96.9 | 98.18 | 99.01 | 99.52 | 99.34 | 96.93 | 98.23 | 99.15 | 99.34 | 99.26
3060 | 62.74 | 81.39 | 99.33 | 87.39 | 90.14 | 97.37 | 94.59 | 91.21 | 97.8 | 99.06 | 99.11 | 99.22 | 98.96 | 96.57 | 98.36 | 99.06 | 99.31 | 99.4 | 96.92 | 98.19 | 99.01 | 99.53 | 99.34 | 96.94 | 98.24 | 99.14 | 99.34 | 99.26
3059 | 62.77 | 81.55 | 99.33 | 87.34 | 90.18 | 97.37 | 94.57 | 91.25 | 97.81 | 99.06 | 99.1 | 99.22 | 98.96 | 96.58 | 98.36 | 99.06 | 99.31 | 99.41 | 96.93 | 98.19 | 99 | 99.53 | 99.35 | 96.96 | 98.24 | 99.14 | 99.35 | 99.26
3058 | 62.79 | 81.71 | 99.34 | 87.29 | 90.23 | 97.37 | 94.56 | 91.29 | 97.82 | 99.06 | 99.1 | 99.22 | 98.96 | 96.59 | 98.36 | 99.06 | 99.31 | 99.41 | 96.94 | 98.19 | 99 | 99.53 | 99.35 | 96.96 | 98.25 | 99.14 | 99.35 | 99.26
3057 | 62.82 | 81.86 | 99.34 | 87.24 | 90.27 | 97.36 | 94.55 | 91.33 | 97.82 | 99.06 | 99.1 | 99.23 | 98.95 | 96.6 | 98.36 | 99.06 | 99.31 | 99.41 | 96.95 | 98.2 | 99.01 | 99.54 | 99.35 | 96.97 | 98.25 | 99.15 | 99.35 | 99.26
3056 | 62.85 | 82.02 | 99.35 | 87.19 | 90.32 | 97.36 | 94.54 | 91.36 | 97.83 | 99.06 | 99.1 | 99.23 | 98.95 | 96.61 | 98.36 | 99.07 | 99.31 | 99.41 | 96.95 | 98.2 | 99.01 | 99.54 | 99.35 | 96.97 | 98.26 | 99.15 | 99.35 | 99.26
3055 | 62.88 | 82.17 | 99.35 | 87.15 | 90.37 | 97.35 | 94.52 | 91.39 | 97.83 | 99.06 | 99.11 | 99.23 | 98.94 | 96.61 | 98.36 | 99.07 | 99.31 | 99.41 | 96.95 | 98.2 | 99.02 | 99.53 | 99.34 | 96.97 | 98.27 | 99.15 | 99.35 | 99.26
3054 | 62.9 | 82.32 | 99.36 | 87.11 | 90.41 | 97.34 | 94.51 | 91.42 | 97.84 | 99.07 | 99.11 | 99.23 | 98.94 | 96.62 | 98.37 | 99.07 | 99.31 | 99.41 | 96.96 | 98.2 | 99.02 | 99.53 | 99.34 | 96.98 | 98.27 | 99.15 | 99.35 | 99.26
3053 | 62.93 | 82.47 | 99.35 | 87.07 | 90.44 | 97.34 | 94.5 | 91.46 | 97.84 | 99.07 | 99.11 | 99.22 | 98.95 | 96.62 | 98.37 | 99.08 | 99.31 | 99.42 | 96.96 | 98.2 | 99.03 | 99.53 | 99.34 | 96.98 | 98.28 | 99.15 | 99.35 | 99.26
3052 | 62.96 | 82.61 | 99.35 | 87.04 | 90.48 | 97.33 | 94.49 | 91.5 | 97.85 | 99.07 | 99.11 | 99.22 | 98.95 | 96.63 | 98.37 | 99.08 | 99.31 | 99.42 | 96.97 | 98.2 | 99.03 | 99.53 | 99.34 | 96.99 | 98.28 | 99.16 | 99.35 | 99.26
3051 | 62.98 | 82.76 | 99.35 | 87.01 | 90.52 | 97.33 | 94.48 | 91.53 | 97.85 | 99.07 | 99.11 | 99.23 | 98.95 | 96.63 | 98.37 | 99.08 | 99.31 | 99.41 | 96.98 | 98.2 | 99.02 | 99.53 | 99.35 | 97 | 98.29 | 99.16 | 99.35 | 99.25
3050 | 63.01 | 82.9 | 99.35 | 86.97 | 90.56 | 97.31 | 94.46 | 91.55 | 97.85 | 99.07 | 99.11 | 99.23 | 98.95 | 96.64 | 98.37 | 99.09 | 99.31 | 99.41 | 96.99 | 98.21 | 99.02 | 99.52 | 99.35 | 97.01 | 98.29 | 99.16 | 99.35 | 99.25
3049 | 63.04 | 83.05 | 99.35 | 86.93 | 90.6 | 97.3 | 94.44 | 91.57 | 97.85 | 99.07 | 99.11 | 99.23 | 98.95 | 96.64 | 98.38 | 99.09 | 99.31 | 99.41 | 97 | 98.21 | 99.03 | 99.52 | 99.35 | 97.02 | 98.29 | 99.16 | 99.35 | 99.25
3048 | 63.07 | 83.19 | 99.35 | 86.89 | 90.64 | 97.29 | 94.43 | 91.6 | 97.85 | 99.07 | 99.12 | 99.23 | 98.95 | 96.65 | 98.38 | 99.09 | 99.3 | 99.4 | 97 | 98.21 | 99.03 | 99.52 | 99.35 | 97.03 | 98.29 | 99.16 | 99.35 | 99.26
3047 | 63.1 | 83.34 | 99.35 | 86.86 | 90.69 | 97.29 | 94.42 | 91.63 | 97.86 | 99.07 | 99.12 | 99.23 | 98.94 | 96.65 | 98.38 | 99.09 | 99.3 | 99.4 | 97.01 | 98.21 | 99.03 | 99.52 | 99.35 | 97.03 | 98.29 | 99.16 | 99.35 | 99.26
3046 | 63.12 | 83.48 | 99.35 | 86.83 | 90.74 | 97.3 | 94.42 | 91.67 | 97.87 | 99.07 | 99.12 | 99.22 | 98.94 | 96.66 | 98.38 | 99.09 | 99.31 | 99.41 | 97.02 | 98.22 | 99.04 | 99.53 | 99.35 | 97.04 | 98.29 | 99.16 | 99.35 | 99.26
3045 | 63.14 | 83.62 | 99.35 | 86.81 | 90.78 | 97.3 | 94.41 | 91.71 | 97.87 | 99.07 | 99.13 | 99.22 | 98.94 | 96.68 | 98.38 | 99.08 | 99.31 | 99.41 | 97.02 | 98.22 | 99.04 | 99.54 | 99.35 | 97.05 | 98.29 | 99.16 | 99.35 | 99.26
3044 | 63.16 | 83.76 | 99.35 | 86.78 | 90.81 | 97.3 | 94.41 | 91.74 | 97.87 | 99.08 | 99.12 | 99.22 | 98.95 | 96.69 | 98.39 | 99.08 | 99.31 | 99.41 | 97.03 | 98.23 | 99.04 | 99.54 | 99.35 | 97.06 | 98.29 | 99.17 | 99.35 | 99.27
3043 | 63.19 | 83.9 | 99.35 | 86.76 | 90.85 | 97.29 | 94.39 | 91.77 | 97.88 | 99.08 | 99.12 | 99.22 | 98.95 | 96.7 | 98.39 | 99.08 | 99.31 | 99.41 | 97.04 | 98.23 | 99.03 | 99.54 | 99.36 | 97.07 | 98.29 | 99.17 | 99.35 | 99.27
3042 | 63.22 | 84.04 | 99.35 | 86.74 | 90.88 | 97.28 | 94.38 | 91.78 | 97.88 | 99.08 | 99.12 | 99.22 | 98.95 | 96.71 | 98.39 | 99.07 | 99.31 | 99.41 | 97.04 | 98.23 | 99.03 | 99.54 | 99.36 | 97.08 | 98.29 | 99.17 | 99.35 | 99.27
3041 | 63.25 | 84.18 | 99.35 | 86.73 | 90.92 | 97.26 | 94.36 | 91.8 | 97.89 | 99.08 | 99.11 | 99.22 | 98.95 | 96.72 | 98.39 | 99.07 | 99.3 | 99.4 | 97.05 | 98.23 | 99.03 | 99.54 | 99.35 | 97.08 | 98.29 | 99.17 | 99.35 | 99.28
3040 | 63.28 | 84.31 | 99.35 | 86.71 | 90.96 | 97.24 | 94.34 | 91.8 | 97.89 | 99.08 | 99.11 | 99.22 | 98.95 | 96.73 | 98.39 | 99.07 | 99.3 | 99.4 | 97.05 | 98.23 | 99.03 | 99.54 | 99.35 | 97.09 | 98.29 | 99.17 | 99.35 | 99.28
3039 | 63.31 | 84.44 | 99.35 | 86.7 | 91 | 97.23 | 94.32 | 91.82 | 97.9 | 99.09 | 99.11 | 99.22 | 98.95 | 96.73 | 98.39 | 99.07 | 99.3 | 99.4 | 97.05 | 98.23 | 99.04 | 99.54 | 99.35 | 97.1 | 98.29 | 99.16 | 99.35 | 99.28
3038 | 63.34 | 84.58 | 99.35 | 86.68 | 91.04 | 97.21 | 94.31 | 91.83 | 97.9 | 99.09 | 99.11 | 99.22 | 98.95 | 96.73 | 98.39 | 99.08 | 99.3 | 99.4 | 97.06 | 98.24 | 99.04 | 99.54 | 99.35 | 97.1 | 98.3 | 99.16 | 99.35 | 99.27
3037 | 63.36 | 84.71 | 99.35 | 86.67 | 91.07 | 97.21 | 94.3 | 91.86 | 97.9 | 99.08 | 99.11 | 99.23 | 98.95 | 96.74 | 98.39 | 99.08 | 99.3 | 99.4 | 97.06 | 98.24 | 99.04 | 99.54 | 99.35 | 97.11 | 98.3 | 99.16 | 99.35 | 99.27
3036 | 63.38 | 84.84 | 99.35 | 86.65 | 91.1 | 97.21 | 94.3 | 91.89 | 97.91 | 99.08 | 99.11 | 99.23 | 98.95 | 96.75 | 98.4 | 99.09 | 99.3 | 99.41 | 97.07 | 98.24 | 99.05 | 99.54 | 99.35 | 97.11 | 98.31 | 99.17 | 99.35 | 99.27
3035 | 63.4 | 84.98 | 99.36 | 86.64 | 91.13 | 97.21 | 94.29 | 91.92 | 97.91 | 99.08 | 99.11 | 99.23 | 98.95 | 96.75 | 98.4 | 99.09 | 99.31 | 99.41 | 97.08 | 98.24 | 99.05 | 99.54 | 99.35 | 97.12 | 98.31 | 99.17 | 99.36 | 99.27
3034 | 63.43 | 85.11 | 99.36 | 86.62 | 91.17 | 97.21 | 94.28 | 91.94 | 97.91 | 99.09 | 99.11 | 99.23 | 98.95 | 96.76 | 98.4 | 99.09 | 99.31 | 99.41 | 97.09 | 98.24 | 99.05 | 99.53 | 99.34 | 97.12 | 98.32 | 99.17 | 99.36 | 99.26
3033 | 63.46 | 85.24 | 99.36 | 86.61 | 91.21 | 97.2 | 94.27 | 91.96 | 97.92 | 99.09 | 99.12 | 99.23 | 98.95 | 96.77 | 98.4 | 99.09 | 99.31 | 99.41 | 97.1 | 98.24 | 99.06 | 99.53 | 99.34 | 97.13 | 98.32 | 99.17 | 99.35 | 99.26
3032 | 63.48 | 85.37 | 99.37 | 86.59 | 91.25 | 97.19 | 94.26 | 91.97 | 97.92 | 99.09 | 99.12 | 99.23 | 98.95 | 96.77 | 98.4 | 99.09 | 99.31 | 99.41 | 97.1 | 98.24 | 99.06 | 99.53 | 99.34 | 97.13 | 98.32 | 99.17 | 99.35 | 99.26
3031 | 63.51 | 85.49 | 99.37 | 86.57 | 91.29 | 97.19 | 94.25 | 91.99 | 97.93 | 99.09 | 99.12 | 99.23 | 98.96 | 96.78 | 98.4 | 99.09 | 99.31 | 99.4 | 97.1 | 98.25 | 99.05 | 99.53 | 99.34 | 97.14 | 98.32 | 99.18 | 99.34 | 99.26
3030 | 63.54 | 85.62 | 99.37 | 86.56 | 91.32 | 97.19 | 94.24 | 92.01 | 97.93 | 99.09 | 99.12 | 99.22 | 98.96 | 96.79 | 98.4 | 99.09 | 99.32 | 99.41 | 97.1 | 98.25 | 99.05 | 99.53 | 99.34 | 97.14 | 98.32 | 99.18 | 99.34 | 99.26
3029 | 63.57 | 85.74 | 99.37 | 86.55 | 91.35 | 97.19 | 94.24 | 92.04 | 97.94 | 99.09 | 99.12 | 99.23 | 98.96 | 96.8 | 98.41 | 99.09 | 99.32 | 99.41 | 97.1 | 98.25 | 99.05 | 99.53 | 99.34 | 97.15 | 98.32 | 99.18 | 99.35 | 99.27
3028 | 63.59 | 85.86 | 99.37 | 86.56 | 91.38 | 97.2 | 94.25 | 92.08 | 97.94 | 99.09 | 99.12 | 99.23 | 98.96 | 96.81 | 98.42 | 99.09 | 99.32 | 99.41 | 97.11 | 98.25 | 99.05 | 99.53 | 99.34 | 97.16 | 98.32 | 99.18 | 99.35 | 99.27
3027 | 63.62 | 85.99 | 99.36 | 86.56 | 91.41 | 97.22 | 94.27 | 92.14 | 97.94 | 99.09 | 99.12 | 99.23 | 98.96 | 96.82 | 98.42 | 99.09 | 99.32 | 99.42 | 97.12 | 98.25 | 99.05 | 99.54 | 99.34 | 97.17 | 98.33 | 99.18 | 99.36 | 99.27
3026 | 63.65 | 86.11 | 99.36 | 86.56 | 91.44 | 97.25 | 94.29 | 92.19 | 97.95 | 99.09 | 99.12 | 99.23 | 98.97 | 96.83 | 98.42 | 99.09 | 99.33 | 99.42 | 97.14 | 98.26 | 99.05 | 99.54 | 99.34 | 97.18 | 98.33 | 99.18 | 99.36 | 99.27
3025 | 63.67 | 86.23 | 99.36 | 86.55 | 91.48 | 97.27 | 94.32 | 92.25 | 97.95 | 99.09 | 99.12 | 99.24 | 98.97 | 96.83 | 98.42 | 99.09 | 99.33 | 99.42 | 97.15 | 98.27 | 99.05 | 99.54 | 99.34 | 97.19 | 98.34 | 99.18 | 99.37 | 99.27
3024 | 63.7 | 86.35 | 99.36 | 86.54 | 91.52 | 97.29 | 94.34 | 92.29 | 97.96 | 99.09 | 99.12 | 99.24 | 98.97 | 96.84 | 98.43 | 99.09 | 99.33 | 99.41 | 97.16 | 98.27 | 99.05 | 99.55 | 99.35 | 97.19 | 98.35 | 99.19 | 99.36 | 99.27
3023 | 63.73 | 86.47 | 99.37 | 86.53 | 91.56 | 97.3 | 94.35 | 92.34 | 97.97 | 99.09 | 99.13 | 99.24 | 98.96 | 96.84 | 98.43 | 99.09 | 99.33 | 99.41 | 97.16 | 98.27 | 99.05 | 99.56 | 99.35 | 97.19 | 98.36 | 99.19 | 99.37 | 99.27
3022 | 63.75 | 86.59 | 99.37 | 86.53 | 91.59 | 97.31 | 94.37 | 92.38 | 97.98 | 99.09 | 99.13 | 99.24 | 98.96 | 96.85 | 98.43 | 99.1 | 99.33 | 99.41 | 97.17 | 98.28 | 99.05 | 99.56 | 99.35 | 97.2 | 98.37 | 99.19 | 99.37 | 99.27
3021 | 63.77 | 86.71 | 99.38 | 86.52 | 91.63 | 97.33 | 94.4 | 92.44 | 97.98 | 99.09 | 99.13 | 99.24 | 98.96 | 96.85 | 98.43 | 99.1 | 99.33 | 99.42 | 97.17 | 98.28 | 99.05 | 99.56 | 99.36 | 97.21 | 98.37 | 99.2 | 99.37 | 99.28
3020 | 63.8 | 86.82 | 99.38 | 86.53 | 91.66 | 97.34 | 94.43 | 92.49 | 97.99 | 99.09 | 99.13 | 99.24 | 98.96 | 96.86 | 98.43 | 99.1 | 99.33 | 99.42 | 97.18 | 98.28 | 99.05 | 99.56 | 99.35 | 97.21 | 98.37 | 99.2 | 99.37 | 99.28
3019 | 63.82 | 86.94 | 99.38 | 86.53 | 91.69 | 97.36 | 94.45 | 92.54 | 97.99 | 99.1 | 99.12 | 99.23 | 98.96 | 96.87 | 98.43 | 99.11 | 99.33 | 99.42 | 97.19 | 98.28 | 99.05 | 99.55 | 99.35 | 97.22 | 98.37 | 99.2 | 99.36 | 99.27
3018 | 63.85 | 87.05 | 99.38 | 86.53 | 91.73 | 97.37 | 94.47 | 92.59 | 97.99 | 99.1 | 99.12 | 99.23 | 98.96 | 96.88 | 98.43 | 99.1 | 99.33 | 99.42 | 97.19 | 98.29 | 99.05 | 99.55 | 99.35 | 97.23 | 98.37 | 99.2 | 99.36 | 99.27
3017 | 63.87 | 87.17 | 99.38 | 86.53 | 91.76 | 97.37 | 94.48 | 92.62 | 97.99 | 99.1 | 99.12 | 99.24 | 98.96 | 96.89 | 98.44 | 99.1 | 99.33 | 99.42 | 97.2 | 98.29 | 99.05 | 99.56 | 99.34 | 97.23 | 98.37 | 99.21 | 99.36 | 99.27
3016 | 63.89 | 87.28 | 99.38 | 86.52 | 91.8 | 97.37 | 94.48 | 92.65 | 97.99 | 99.1 | 99.13 | 99.24 | 98.96 | 96.89 | 98.44 | 99.1 | 99.33 | 99.42 | 97.2 | 98.3 | 99.06 | 99.56 | 99.34 | 97.24 | 98.37 | 99.21 | 99.37 | 99.28
3015 | 63.92 | 87.39 | 99.38 | 86.52 | 91.83 | 97.36 | 94.48 | 92.67 | 97.99 | 99.11 | 99.13 | 99.24 | 98.96 | 96.9 | 98.44 | 99.11 | 99.33 | 99.42 | 97.2 | 98.3 | 99.06 | 99.56 | 99.35 | 97.25 | 98.38 | 99.2 | 99.37 | 99.28
3014 | 63.94 | 87.5 | 99.38 | 86.52 | 91.87 | 97.35 | 94.48 | 92.69 | 98 | 99.11 | 99.13 | 99.24 | 98.97 | 96.9 | 98.44 | 99.11 | 99.34 | 99.42 | 97.21 | 98.3 | 99.06 | 99.56 | 99.35 | 97.26 | 98.38 | 99.2 | 99.37 | 99.29
3013 | 63.96 | 87.61 | 99.38 | 86.52 | 91.9 | 97.33 | 94.47 | 92.7 | 98 | 99.11 | 99.14 | 99.24 | 98.97 | 96.91 | 98.45 | 99.11 | 99.34 | 99.42 | 97.22 | 98.3 | 99.06 | 99.57 | 99.36 | 97.26 | 98.38 | 99.19 | 99.38 | 99.29
3012 | 63.99 | 87.72 | 99.38 | 86.52 | 91.93 | 97.3 | 94.45 | 92.7 | 98 | 99.11 | 99.14 | 99.25 | 98.97 | 96.91 | 98.45 | 99.11 | 99.35 | 99.43 | 97.23 | 98.3 | 99.06 | 99.57 | 99.36 | 97.26 | 98.38 | 99.19 | 99.38 | 99.29
3011 | 64.03 | 87.84 | 99.38 | 86.53 | 91.96 | 97.27 | 94.43 | 92.7 | 98.01 | 99.11 | 99.14 | 99.25 | 98.97 | 96.92 | 98.45 | 99.12 | 99.35 | 99.43 | 97.24 | 98.3 | 99.07 | 99.57 | 99.36 | 97.27 | 98.38 | 99.19 | 99.38 | 99.29
3010 | 64.06 | 87.94 | 99.38 | 86.54 | 91.99 | 97.24 | 94.4 | 92.69 | 98.01 | 99.11 | 99.14 | 99.25 | 98.97 | 96.93 | 98.46 | 99.12 | 99.35 | 99.43 | 97.24 | 98.3 | 99.07 | 99.57 | 99.35 | 97.28 | 98.38 | 99.19 | 99.38 | 99.29
3009 | 64.09 | 88.05 | 99.39 | 86.56 | 92.02 | 97.2 | 94.37 | 92.68 | 98.02 | 99.11 | 99.14 | 99.25 | 98.97 | 96.94 | 98.46 | 99.13 | 99.34 | 99.43 | 97.25 | 98.3 | 99.07 | 99.56 | 99.35 | 97.28 | 98.39 | 99.2 | 99.38 | 99.28
3008 | 64.12 | 88.15 | 99.39 | 86.58 | 92.05 | 97.16 | 94.34 | 92.67 | 98.03 | 99.11 | 99.14 | 99.24 | 98.97 | 96.95 | 98.46 | 99.13 | 99.34 | 99.43 | 97.25 | 98.3 | 99.07 | 99.56 | 99.35 | 97.28 | 98.39 | 99.2 | 99.38 | 99.28
3007 | 64.15 | 88.25 | 99.39 | 86.6 | 92.07 | 97.12 | 94.3 | 92.66 | 98.03 | 99.11 | 99.14 | 99.24 | 98.97 | 96.96 | 98.46 | 99.13 | 99.33 | 99.43 | 97.26 | 98.31 | 99.07 | 99.56 | 99.35 | 97.29 | 98.39 | 99.2 | 99.38 | 99.28
3006 | 64.18 | 88.35 | 99.38 | 86.61 | 92.1 | 97.08 | 94.27 | 92.65 | 98.03 | 99.11 | 99.14 | 99.24 | 98.96 | 96.96 | 98.46 | 99.13 | 99.33 | 99.42 | 97.26 | 98.31 | 99.06 | 99.56 | 99.35 | 97.29 | 98.4 | 99.2 | 99.38 | 99.28
3005 | 64.21 | 88.45 | 99.38 | 86.62 | 92.13 | 97.04 | 94.24 | 92.64 | 98.04 | 99.11 | 99.14 | 99.24 | 98.96 | 96.97 | 98.47 | 99.12 | 99.33 | 99.42 | 97.27 | 98.31 | 99.06 | 99.56 | 99.35 | 97.3 | 98.4 | 99.2 | 99.38 | 99.28
3004 | 64.23 | 88.56 | 99.38 | 86.63 | 92.16 | 97 | 94.2 | 92.62 | 98.04 | 99.11 | 99.14 | 99.24 | 98.96 | 96.97 | 98.47 | 99.12 | 99.34 | 99.42 | 97.27 | 98.31 | 99.06 | 99.56 | 99.35 | 97.3 | 98.4 | 99.2 | 99.37 | 99.28
3003 | 64.26 | 88.66 | 99.38 | 86.64 | 92.19 | 96.96 | 94.16 | 92.6 | 98.04 | 99.11 | 99.14 | 99.24 | 98.96 | 96.98 | 98.47 | 99.12 | 99.34 | 99.42 | 97.27 | 98.32 | 99.07 | 99.56 | 99.35 | 97.3 | 98.41 | 99.21 | 99.37 | 99.29
3002 | 64.28 | 88.76 | 99.38 | 86.65 | 92.22 | 96.91 | 94.13 | 92.58 | 98.05 | 99.11 | 99.14 | 99.23 | 98.96 | 96.98 | 98.46 | 99.13 | 99.33 | 99.42 | 97.28 | 98.32 | 99.07 | 99.57 | 99.35 | 97.31 | 98.41 | 99.21 | 99.37 | 99.29
3001 | 64.3 | 88.86 | 99.38 | 86.67 | 92.25 | 96.87 | 94.1 | 92.57 | 98.05 | 99.11 | 99.14 | 99.23 | 98.96 | 96.99 | 98.46 | 99.13 | 99.33 | 99.43 | 97.29 | 98.33 | 99.08 | 99.57 | 99.35 | 97.31 | 98.41 | 99.21 | 99.37 | 99.29
3000 | 64.33 | 88.96 | 99.38 | 86.69 | 92.27 | 96.83 | 94.07 | 92.55 | 98.05 | 99.12 | 99.14 | 99.23 | 98.97 | 96.99 | 98.46 | 99.13 | 99.33 | 99.43 | 97.3 | 98.33 | 99.08 | 99.57 | 99.36 | 97.32 | 98.41 | 99.21 | 99.38 | 99.29
2999 | 64.35 | 89.05 | 99.38 | 86.71 | 92.3 | 96.78 | 94.03 | 92.53 | 98.05 | 99.12 | 99.14 | 99.24 | 98.97 | 97 | 98.46 | 99.13 | 99.33 | 99.43 | 97.3 | 98.33 | 99.08 | 99.58 | 99.36 | 97.32 | 98.41 | 99.22 | 99.38 | 99.29
2998 | 64.38 | 89.15 | 99.38 | 86.73 | 92.33 | 96.73 | 94 | 92.51 | 98.06 | 99.12 | 99.14 | 99.24 | 98.97 | 97 | 98.47 | 99.13 | 99.33 | 99.43 | 97.31 | 98.33 | 99.08 | 99.58 | 99.36 | 97.33 | 98.41 | 99.22 | 99.39 | 99.29
2997 | 64.4 | 89.24 | 99.38 | 86.75 | 92.35 | 96.68 | 93.95 | 92.47 | 98.06 | 99.13 | 99.14 | 99.25 | 98.97 | 97.01 | 98.47 | 99.13 | 99.33 | 99.43 | 97.31 | 98.33 | 99.08 | 99.58 | 99.36 | 97.33 | 98.42 | 99.22 | 99.39 | 99.29
2996 | 64.43 | 89.33 | 99.38 | 86.78 | 92.37 | 96.63 | 93.91 | 92.44 | 98.06 | 99.13 | 99.14 | 99.25 | 98.97 | 97.02 | 98.47 | 99.13 | 99.33 | 99.43 | 97.31 | 98.33 | 99.08 | 99.58 | 99.36 | 97.34 | 98.42 | 99.22 | 99.39 | 99.29
2995 | 64.45 | 89.43 | 99.39 | 86.8 | 92.39 | 96.57 | 93.86 | 92.4 | 98.06 | 99.13 | 99.14 | 99.25 | 98.97 | 97.03 | 98.47 | 99.13 | 99.33 | 99.43 | 97.32 | 98.34 | 99.08 | 99.57 | 99.36 | 97.34 | 98.43 | 99.22 | 99.39 | 99.29
2994 | 64.47 | 89.52 | 99.39 | 86.82 | 92.42 | 96.52 | 93.81 | 92.35 | 98.07 | 99.13 | 99.14 | 99.25 | 98.97 | 97.04 | 98.47 | 99.14 | 99.33 | 99.42 | 97.32 | 98.34 | 99.08 | 99.57 | 99.36 | 97.35 | 98.43 | 99.22 | 99.4 | 99.3
2993 | 64.5 | 89.61 | 99.4 | 86.85 | 92.44 | 96.46 | 93.75 | 92.31 | 98.08 | 99.13 | 99.14 | 99.25 | 98.97 | 97.04 | 98.47 | 99.14 | 99.34 | 99.42 | 97.33 | 98.34 | 99.08 | 99.57 | 99.36 | 97.35 | 98.43 | 99.22 | 99.4 | 99.3
2992 | 64.52 | 89.7 | 99.4 | 86.88 | 92.47 | 96.39 | 93.69 | 92.26 | 98.08 | 99.14 | 99.15 | 99.25 | 98.97 | 97.05 | 98.47 | 99.14 | 99.34 | 99.42 | 97.33 | 98.34 | 99.08 | 99.57 | 99.37 | 97.36 | 98.43 | 99.23 | 99.39 | 99.31
2991 | 64.55 | 89.79 | 99.41 | 86.91 | 92.49 | 96.32 | 93.63 | 92.2 | 98.08 | 99.14 | 99.15 | 99.25 | 98.97 | 97.05 | 98.47 | 99.14 | 99.34 | 99.43 | 97.33 | 98.35 | 99.08 | 99.57 | 99.37 | 97.37 | 98.44 | 99.23 | 99.39 | 99.31
2990 | 64.58 | 89.88 | 99.4 | 86.95 | 92.51 | 96.25 | 93.56 | 92.13 | 98.08 | 99.14 | 99.15 | 99.25 | 98.97 | 97.05 | 98.48 | 99.14 | 99.34 | 99.43 | 97.34 | 98.35 | 99.08 | 99.57 | 99.37 | 97.37 | 98.44 | 99.23 | 99.39 | 99.31
2989 | 64.61 | 89.97 | 99.4 | 86.98 | 92.52 | 96.18 | 93.5 | 92.07 | 98.08 | 99.14 | 99.15 | 99.25 | 98.97 | 97.06 | 98.48 | 99.14 | 99.34 | 99.43 | 97.34 | 98.35 | 99.08 | 99.57 | 99.37 | 97.37 | 98.45 | 99.23 | 99.39 | 99.31
2988 | 64.64 | 90.06 | 99.4 | 87.01 | 92.54 | 96.11 | 93.43 | 92 | 98.08 | 99.14 | 99.15 | 99.26 | 98.97 | 97.06 | 98.49 | 99.15 | 99.34 | 99.43 | 97.35 | 98.35 | 99.09 | 99.57 | 99.37 | 97.37 | 98.45 | 99.24 | 99.39 | 99.31
2987 | 64.66 | 90.15 | 99.4 | 87.04 | 92.56 | 96.04 | 93.37 | 91.93 | 98.08 | 99.14 | 99.15 | 99.26 | 98.98 | 97.07 | 98.49 | 99.15 | 99.34 | 99.42 | 97.36 | 98.35 | 99.09 | 99.57 | 99.37 | 97.37 | 98.46 | 99.24 | 99.39 | 99.3
2986 | 64.69 | 90.24 | 99.4 | 87.08 | 92.58 | 95.97 | 93.3 | 91.86 | 98.08 | 99.14 | 99.15 | 99.26 | 98.98 | 97.08 | 98.48 | 99.15 | 99.34 | 99.42 | 97.36 | 98.36 | 99.09 | 99.57 | 99.37 | 97.37 | 98.46 | 99.24 | 99.4 | 99.3
2985 | 64.72 | 90.32 | 99.41 | 87.11 | 92.59 | 95.91 | 93.23 | 91.79 | 98.09 | 99.15 | 99.15 | 99.26 | 98.98 | 97.09 | 98.48 | 99.16 | 99.34 | 99.42 | 97.36 | 98.36 | 99.09 | 99.57 | 99.37 | 97.38 | 98.46 | 99.24 | 99.4 | 99.3
2984 | 64.74 | 90.41 | 99.41 | 87.15 | 92.61 | 95.85 | 93.17 | 91.73 | 98.09 | 99.15 | 99.15 | 99.26 | 98.98 | 97.09 | 98.48 | 99.16 | 99.35 | 99.42 | 97.37 | 98.36 | 99.1 | 99.57 | 99.37 | 97.38 | 98.46 | 99.24 | 99.41 | 99.31
2983 | 64.77 | 90.5 | 99.4 | 87.18 | 92.62 | 95.79 | 93.11 | 91.67 | 98.09 | 99.15 | 99.15 | 99.25 | 98.98 | 97.1 | 98.48 | 99.16 | 99.35 | 99.43 | 97.38 | 98.37 | 99.1 | 99.57 | 99.36 | 97.39 | 98.47 | 99.24 | 99.41 | 99.31
2982 | 64.8 | 90.58 | 99.4 | 87.23 | 92.64 | 95.75 | 93.06 | 91.62 | 98.09 | 99.15 | 99.15 | 99.25 | 98.99 | 97.11 | 98.49 | 99.17 | 99.35 | 99.43 | 97.39 | 98.37 | 99.11 | 99.58 | 99.36 | 97.39 | 98.47 | 99.24 | 99.41 | 99.31
2981 | 64.82 | 90.66 | 99.4 | 87.27 | 92.65 | 95.72 | 93.03 | 91.58 | 98.09 | 99.15 | 99.15 | 99.25 | 98.99 | 97.11 | 98.49 | 99.17 | 99.35 | 99.43 | 97.39 | 98.37 | 99.11 | 99.59 | 99.36 | 97.39 | 98.47 | 99.24 | 99.41 | 99.32
2980 | 64.85 | 90.74 | 99.4 | 87.32 | 92.66 | 95.69 | 93 | 91.54 | 98.09 | 99.15 | 99.15 | 99.25 | 98.99 | 97.12 | 98.5 | 99.17 | 99.35 | 99.42 | 97.39 | 98.37 | 99.11 | 99.59 | 99.36 | 97.39 | 98.47 | 99.24 | 99.41 | 99.33
2979 | 64.88 | 90.83 | 99.4 | 87.36 | 92.67 | 95.67 | 92.98 | 91.51 | 98.1 | 99.15 | 99.15 | 99.25 | 98.99 | 97.12 | 98.5 | 99.17 | 99.35 | 99.42 | 97.4 | 98.36 | 99.11 | 99.59 | 99.36 | 97.4 | 98.48 | 99.25 | 99.41 | 99.33
2978 | 64.91 | 90.91 | 99.4 | 87.4 | 92.68 | 95.66 | 92.97 | 91.49 | 98.1 | 99.15 | 99.15 | 99.25 | 98.99 | 97.13 | 98.49 | 99.16 | 99.35 | 99.42 | 97.4 | 98.37 | 99.11 | 99.59 | 99.36 | 97.4 | 98.48 | 99.25 | 99.42 | 99.34
2977 | 64.94 | 90.99 | 99.41 | 87.45 | 92.7 | 95.66 | 92.97 | 91.49 | 98.09 | 99.15 | 99.15 | 99.25 | 98.99 | 97.13 | 98.49 | 99.16 | 99.35 | 99.42 | 97.41 | 98.37 | 99.1 | 99.6 | 99.36 | 97.41 | 98.48 | 99.26 | 99.42 | 99.34
2976 | 64.97 | 91.07 | 99.4 | 87.49 | 92.72 | 95.67 | 92.99 | 91.49 | 98.09 | 99.14 | 99.15 | 99.26 | 98.99 | 97.14 | 98.49 | 99.17 | 99.36 | 99.43 | 97.41 | 98.38 | 99.1 | 99.6 | 99.37 | 97.41 | 98.49 | 99.26 | 99.42 | 99.34
2975 | 65 | 91.15 | 99.4 | 87.54 | 92.74 | 95.69 | 93.01 | 91.51 | 98.09 | 99.14 | 99.15 | 99.27 | 98.99 | 97.15 | 98.49 | 99.17 | 99.36 | 99.43 | 97.43 | 98.38 | 99.11 | 99.6 | 99.37 | 97.42 | 98.5 | 99.27 | 99.42 | 99.35
2974 | 65.02 | 91.22 | 99.4 | 87.59 | 92.75 | 95.71 | 93.04 | 91.53 | 98.1 | 99.14 | 99.15 | 99.27 | 98.99 | 97.16 | 98.5 | 99.17 | 99.36 | 99.43 | 97.44 | 98.39 | 99.11 | 99.61 | 99.38 | 97.42 | 98.5 | 99.28 | 99.42 | 99.36
2973 | 65.05 | 91.3 | 99.41 | 87.64 | 92.77 | 95.74 | 93.08 | 91.57 | 98.1 | 99.14 | 99.15 | 99.27 | 98.99 | 97.16 | 98.5 | 99.17 | 99.36 | 99.44 | 97.45 | 98.39 | 99.11 | 99.61 | 99.38 | 97.42 | 98.51 | 99.29 | 99.43 | 99.37
2972 | 65.07 | 91.37 | 99.41 | 87.69 | 92.78 | 95.78 | 93.12 | 91.61 | 98.1 | 99.15 | 99.16 | 99.27 | 98.99 | 97.17 | 98.51 | 99.18 | 99.37 | 99.44 | 97.45 | 98.4 | 99.12 | 99.61 | 99.38 | 97.43 | 98.51 | 99.29 | 99.45 | 99.37
2971 | 65.1 | 91.45 | 99.41 | 87.74 | 92.8 | 95.83 | 93.18 | 91.66 | 98.09 | 99.15 | 99.16 | 99.27 | 99 | 97.17 | 98.51 | 99.18 | 99.37 | 99.45 | 97.46 | 98.41 | 99.13 | 99.61 | 99.38 | 97.44 | 98.52 | 99.3 | 99.46 | 99.37
2970 | 65.13 | 91.52 | 99.41 | 87.79 | 92.82 | 95.88 | 93.24 | 91.72 | 98.09 | 99.15 | 99.17 | 99.27 | 99 | 97.18 | 98.52 | 99.19 | 99.37 | 99.45 | 97.47 | 98.41 | 99.13 | 99.61 | 99.38 | 97.46 | 98.53 | 99.3 | 99.47 | 99.38
2969 | 65.16 | 91.59 | 99.42 | 87.84 | 92.84 | 95.93 | 93.31 | 91.79 | 98.08 | 99.15 | 99.17 | 99.26 | 99.01 | 97.2 | 98.52 | 99.19 | 99.38 | 99.46 | 97.48 | 98.42 | 99.14 | 99.62 | 99.38 | 97.47 | 98.53 | 99.31 | 99.47 | 99.39
2968 | 65.19 | 91.67 | 99.42 | 87.89 | 92.86 | 95.99 | 93.38 | 91.86 | 98.08 | 99.15 | 99.17 | 99.27 | 99.02 | 97.21 | 98.52 | 99.2 | 99.38 | 99.46 | 97.49 | 98.42 | 99.15 | 99.63 | 99.38 | 97.48 | 98.54 | 99.32 | 99.48 | 99.39
2967 | 65.22 | 91.74 | 99.42 | 87.94 | 92.88 | 96.05 | 93.46 | 91.95 | 98.07 | 99.15 | 99.16 | 99.27 | 99.02 | 97.23 | 98.52 | 99.2 | 99.38 | 99.46 | 97.5 | 98.42 | 99.15 | 99.64 | 99.39 | 97.49 | 98.55 | 99.33 | 99.48 | 99.4
2966 | 65.24 | 91.81 | 99.42 | 87.99 | 92.91 | 96.12 | 93.54 | 92.04 | 98.06 | 99.14 | 99.16 | 99.27 | 99.03 | 97.23 | 98.53 | 99.21 | 99.38 | 99.46 | 97.51 | 98.42 | 99.15 | 99.64 | 99.39 | 97.5 | 98.55 | 99.33 | 99.49 | 99.41
2965 | 65.27 | 91.88 | 99.43 | 88.05 | 92.93 | 96.18 | 93.62 | 92.13 | 98.06 | 99.14 | 99.16 | 99.27 | 99.03 | 97.24 | 98.53 | 99.22 | 99.38 | 99.46 | 97.52 | 98.43 | 99.15 | 99.65 | 99.4 | 97.51 | 98.56 | 99.34 | 99.5 | 99.42
2964 | 65.3 | 91.95 | 99.43 | 88.1 | 92.95 | 96.25 | 93.71 | 92.23 | 98.06 | 99.14 | 99.16 | 99.27 | 99.03 | 97.25 | 98.53 | 99.23 | 99.39 | 99.46 | 97.53 | 98.43 | 99.15 | 99.65 | 99.41 | 97.51 | 98.56 | 99.34 | 99.51 | 99.43
2963 | 65.32 | 92.02 | 99.43 | 88.15 | 92.98 | 96.3 | 93.78 | 92.32 | 98.07 | 99.15 | 99.16 | 99.27 | 99.03 | 97.26 | 98.53 | 99.23 | 99.39 | 99.47 | 97.55 | 98.43 | 99.15 | 99.66 | 99.42 | 97.51 | 98.56 | 99.35 | 99.51 | 99.44
2962 | 65.35 | 92.08 | 99.44 | 88.2 | 93 | 96.35 | 93.85 | 92.41 | 98.07 | 99.15 | 99.16 | 99.27 | 99.03 | 97.27 | 98.53 | 99.24 | 99.39 | 99.47 | 97.56 | 98.43 | 99.15 | 99.66 | 99.41 | 97.52 | 98.57 | 99.36 | 99.51 | 99.45
2961 | 65.38 | 92.15 | 99.44 | 88.25 | 93.03 | 96.4 | 93.91 | 92.49 | 98.08 | 99.15 | 99.16 | 99.27 | 99.03 | 97.28 | 98.53 | 99.23 | 99.4 | 99.47 | 97.57 | 98.43 | 99.16 | 99.66 | 99.41 | 97.52 | 98.58 | 99.36 | 99.51 | 99.46
2960 | 65.41 | 92.21 | 99.44 | 88.29 | 93.06 | 96.44 | 93.97 | 92.56 | 98.09 | 99.15 | 99.16 | 99.27 | 99.03 | 97.28 | 98.54 | 99.23 | 99.4 | 99.47 | 97.58 | 98.43 | 99.16 | 99.67 | 99.41 | 97.52 | 98.58 | 99.36 | 99.51 | 99.46
2959 | 65.44 | 92.28 | 99.44 | 88.34 | 93.08 | 96.46 | 94.01 | 92.61 | 98.09 | 99.15 | 99.16 | 99.27 | 99.03 | 97.28 | 98.54 | 99.23 | 99.4 | 99.47 | 97.58 | 98.43 | 99.17 | 99.67 | 99.4 | 97.53 | 98.59 | 99.36 | 99.51 | 99.46
2958 | 65.47 | 92.35 | 99.44 | 88.38 | 93.1 | 96.48 | 94.05 | 92.65 | 98.1 | 99.15 | 99.16 | 99.27 | 99.03 | 97.28 | 98.55 | 99.23 | 99.4 | 99.47 | 97.58 | 98.43 | 99.17 | 99.67 | 99.4 | 97.53 | 98.59 | 99.36 | 99.51 | 99.46
2957 | 65.49 | 92.42 | 99.44 | 88.43 | 93.13 | 96.5 | 94.07 | 92.69 | 98.11 | 99.14 | 99.16 | 99.27 | 99.02 | 97.28 | 98.56 | 99.23 | 99.4 | 99.47 | 97.58 | 98.43 | 99.17 | 99.66 | 99.41 | 97.54 | 98.59 | 99.36 | 99.51 | 99.46
2956 | 65.52 | 92.48 | 99.44 | 88.48 | 93.16 | 96.5 | 94.1 | 92.72 | 98.11 | 99.15 | 99.15 | 99.27 | 99.02 | 97.29 | 98.56 | 99.23 | 99.4 | 99.47 | 97.59 | 98.44 | 99.16 | 99.66 | 99.4 | 97.54 | 98.59 | 99.36 | 99.51 | 99.45
2955 | 65.54 | 92.55 | 99.44 | 88.52 | 93.18 | 96.5 | 94.11 | 92.75 | 98.12 | 99.15 | 99.15 | 99.27 | 99.01 | 97.3 | 98.56 | 99.23 | 99.4 | 99.47 | 97.59 | 98.44 | 99.16 | 99.66 | 99.4 | 97.54 | 98.59 | 99.36 | 99.51 | 99.45
2954 | 65.56 | 92.62 | 99.44 | 88.57 | 93.21 | 96.49 | 94.12 | 92.77 | 98.13 | 99.16 | 99.15 | 99.27 | 99.01 | 97.31 | 98.55 | 99.23 | 99.41 | 99.47 | 97.59 | 98.45 | 99.16 | 99.66 | 99.4 | 97.54 | 98.59 | 99.36 | 99.51 | 99.45
2953 | 65.59 | 92.68 | 99.44 | 88.61 | 93.24 | 96.47 | 94.11 | 92.78 | 98.13 | 99.16 | 99.16 | 99.26 | 99.01 | 97.31 | 98.55 | 99.23 | 99.41 | 99.47 | 97.6 | 98.45 | 99.16 | 99.67 | 99.4 | 97.54 | 98.59 | 99.36 | 99.51 | 99.45
2952 | 65.62 | 92.74 | 99.44 | 88.65 | 93.26 | 96.45 | 94.1 | 92.78 | 98.14 | 99.16 | 99.16 | 99.27 | 99.02 | 97.31 | 98.55 | 99.23 | 99.4 | 99.47 | 97.6 | 98.46 | 99.16 | 99.67 | 99.39 | 97.54 | 98.59 | 99.36 | 99.5 | 99.45
2951 | 65.66 | 92.8 | 99.44 | 88.7 | 93.29 | 96.41 | 94.09 | 92.77 | 98.14 | 99.16 | 99.16 | 99.27 | 99.01 | 97.32 | 98.55 | 99.24 | 99.4 | 99.47 | 97.61 | 98.46 | 99.17 | 99.67 | 99.4 | 97.55 | 98.59 | 99.37 | 99.5 | 99.45
2950 | 65.69 | 92.87 | 99.44 | 88.74 | 93.31 | 96.38 | 94.07 | 92.76 | 98.14 | 99.16 | 99.16 | 99.27 | 99.01 | 97.32 | 98.55 | 99.24 | 99.4 | 99.47 | 97.62 | 98.45 | 99.17 | 99.66 | 99.4 | 97.56 | 98.59 | 99.37 | 99.5 | 99.45
2949 | 65.72 | 92.93 | 99.45 | 88.78 | 93.34 | 96.33 | 94.04 | 92.74 | 98.15 | 99.16 | 99.16 | 99.27 | 99.01 | 97.32 | 98.56 | 99.25 | 99.4 | 99.48 | 97.62 | 98.45 | 99.18 | 99.66 | 99.4 | 97.57 | 98.59 | 99.37 | 99.5 | 99.46
2948 | 65.74 | 92.99 | 99.45 | 88.82 | 93.37 | 96.28 | 94.01 | 92.71 | 98.15 | 99.16 | 99.16 | 99.27 | 99.01 | 97.33 | 98.56 | 99.25 | 99.4 | 99.48 | 97.63 | 98.45 | 99.18 | 99.66 | 99.41 | 97.58 | 98.6 | 99.38 | 99.5 | 99.47
2947 | 65.76 | 93.04 | 99.45 | 88.87 | 93.4 | 96.23 | 93.96 | 92.68 | 98.16 | 99.16 | 99.16 | 99.27 | 99.01 | 97.34 | 98.56 | 99.26 | 99.4 | 99.48 | 97.64 | 98.45 | 99.18 | 99.67 | 99.41 | 97.59 | 98.61 | 99.38 | 99.51 | 99.47
2946 | 65.79 | 93.1 | 99.45 | 88.91 | 93.42 | 96.17 | 93.92 | 92.64 | 98.17 | 99.17 | 99.16 | 99.27 | 99.01 | 97.35 | 98.56 | 99.26 | 99.4 | 99.48 | 97.65 | 98.46 | 99.18 | 99.67 | 99.42 | 97.59 | 98.62 | 99.39 | 99.52 | 99.47
2945 | 65.81 | 93.16 | 99.45 | 88.94 | 93.45 | 96.11 | 93.86 | 92.59 | 98.17 | 99.17 | 99.16 | 99.27 | 99.02 | 97.36 | 98.56 | 99.27 | 99.4 | 99.49 | 97.66 | 98.46 | 99.18 | 99.68 | 99.43 | 97.59 | 98.63 | 99.39 | 99.53 | 99.48
2944 | 65.84 | 93.22 | 99.45 | 88.98 | 93.47 | 96.05 | 93.8 | 92.54 | 98.17 | 99.17 | 99.16 | 99.27 | 99.02 | 97.37 | 98.56 | 99.27 | 99.41 | 99.49 | 97.66 | 98.47 | 99.18 | 99.69 | 99.43 | 97.59 | 98.63 | 99.4 | 99.53 | 99.48
2943 | 65.87 | 93.27 | 99.45 | 89.02 | 93.49 | 95.98 | 93.74 | 92.48 | 98.17 | 99.16 | 99.16 | 99.27 | 99.02 | 97.38 | 98.56 | 99.28 | 99.41 | 99.49 | 97.67 | 98.48 | 99.18 | 99.69 | 99.43 | 97.59 | 98.63 | 99.41 | 99.54 | 99.49
2942 | 65.91 | 93.32 | 99.45 | 89.05 | 93.51 | 95.91 | 93.67 | 92.42 | 98.18 | 99.16 | 99.16 | 99.27 | 99.02 | 97.38 | 98.57 | 99.29 | 99.41 | 99.5 | 97.68 | 98.49 | 99.18 | 99.7 | 99.44 | 97.6 | 98.63 | 99.41 | 99.55 | 99.5
2941 | 65.94 | 93.38 | 99.45 | 89.08 | 93.53 | 95.84 | 93.6 | 92.35 | 98.18 | 99.16 | 99.16 | 99.27 | 99.02 | 97.39 | 98.57 | 99.3 | 99.42 | 99.5 | 97.69 | 98.49 | 99.19 | 99.71 | 99.44 | 97.6 | 98.64 | 99.42 | 99.56 | 99.51
2940 | 65.97 | 93.43 | 99.46 | 89.12 | 93.55 | 95.77 | 93.54 | 92.29 | 98.18 | 99.16 | 99.16 | 99.28 | 99.02 | 97.4 | 98.58 | 99.31 | 99.42 | 99.5 | 97.7 | 98.5 | 99.19 | 99.72 | 99.44 | 97.6 | 98.64 | 99.43 | 99.57 | 99.52
2939 | 66.01 | 93.48 | 99.46 | 89.15 | 93.58 | 95.7 | 93.47 | 92.23 | 98.18 | 99.17 | 99.17 | 99.28 | 99.03 | 97.4 | 98.58 | 99.31 | 99.43 | 99.5 | 97.71 | 98.5 | 99.2 | 99.73 | 99.44 | 97.61 | 98.65 | 99.44 | 99.58 | 99.54
2938 | 66.03 | 93.54 | 99.46 | 89.18 | 93.6 | 95.64 | 93.41 | 92.17 | 98.18 | 99.17 | 99.17 | 99.28 | 99.03 | 97.42 | 98.59 | 99.32 | 99.43 | 99.5 | 97.72 | 98.51 | 99.21 | 99.74 | 99.44 | 97.61 | 98.66 | 99.45 | 99.59 | 99.55
2937 | 66.06 | 93.59 | 99.46 | 89.2 | 93.62 | 95.58 | 93.35 | 92.12 | 98.18 | 99.17 | 99.17 | 99.28 | 99.03 | 97.43 | 98.59 | 99.33 | 99.43 | 99.51 | 97.73 | 98.51 | 99.22 | 99.75 | 99.45 | 97.62 | 98.67 | 99.47 | 99.6 | 99.57
2936 | 66.09 | 93.65 | 99.46 | 89.23 | 93.65 | 95.54 | 93.3 | 92.08 | 98.18 | 99.17 | 99.17 | 99.28 | 99.04 | 97.44 | 98.6 | 99.33 | 99.44 | 99.52 | 97.74 | 98.52 | 99.22 | 99.75 | 99.45 | 97.62 | 98.68 | 99.48 | 99.61 | 99.59
2935 | 66.12 | 93.7 | 99.46 | 89.26 | 93.67 | 95.5 | 93.26 | 92.04 | 98.18 | 99.18 | 99.17 | 99.28 | 99.04 | 97.46 | 98.6 | 99.34 | 99.44 | 99.52 | 97.75 | 98.52 | 99.23 | 99.76 | 99.46 | 97.63 | 98.7 | 99.5 | 99.62 | 99.61
2934 | 66.14 | 93.76 | 99.46 | 89.29 | 93.7 | 95.48 | 93.24 | 92.03 | 98.19 | 99.18 | 99.17 | 99.29 | 99.04 | 97.47 | 98.6 | 99.34 | 99.44 | 99.52 | 97.76 | 98.53 | 99.24 | 99.77 | 99.46 | 97.63 | 98.72 | 99.52 | 99.64 | 99.63
2933 | 66.17 | 93.81 | 99.47 | 89.32 | 93.72 | 95.46 | 93.22 | 92.02 | 98.19 | 99.18 | 99.18 | 99.29 | 99.04 | 97.48 | 98.6 | 99.35 | 99.45 | 99.53 | 97.78 | 98.54 | 99.24 | 99.78 | 99.46 | 97.64 | 98.73 | 99.54 | 99.65 | 99.65
2932 | 66.19 | 93.86 | 99.48 | 89.35 | 93.75 | 95.46 | 93.21 | 92.03 | 98.18 | 99.18 | 99.18 | 99.29 | 99.04 | 97.5 | 98.6 | 99.37 | 99.46 | 99.53 | 97.79 | 98.55 | 99.25 | 99.79 | 99.47 | 97.65 | 98.74 | 99.55 | 99.67 | 99.67
2931 | 66.22 | 93.92 | 99.48 | 89.37 | 93.77 | 95.46 | 93.22 | 92.04 | 98.19 | 99.19 | 99.18 | 99.29 | 99.04 | 97.51 | 98.61 | 99.38 | 99.46 | 99.53 | 97.8 | 98.56 | 99.25 | 99.8 | 99.48 | 97.66 | 98.75 | 99.57 | 99.68 | 99.7
2930 | 66.24 | 93.97 | 99.49 | 89.39 | 93.8 | 95.47 | 93.22 | 92.06 | 98.19 | 99.19 | 99.18 | 99.29 | 99.05 | 97.53 | 98.61 | 99.39 | 99.47 | 99.53 | 97.82 | 98.57 | 99.26 | 99.81 | 99.49 | 97.67 | 98.76 | 99.58 | 99.7 | 99.72
2929 | 66.27 | 94.02 | 99.49 | 89.41 | 93.82 | 95.47 | 93.23 | 92.07 | 98.2 | 99.19 | 99.18 | 99.29 | 99.05 | 97.53 | 98.61 | 99.4 | 99.48 | 99.53 | 97.83 | 98.57 | 99.27 | 99.82 | 99.5 | 97.67 | 98.76 | 99.59 | 99.72 | 99.74
2928 | 66.3 | 94.07 | 99.49 | 89.42 | 93.84 | 95.49 | 93.25 | 92.09 | 98.21 | 99.19 | 99.18 | 99.29 | 99.05 | 97.54 | 98.61 | 99.41 | 99.49 | 99.53 | 97.84 | 98.57 | 99.27 | 99.82 | 99.5 | 97.68 | 98.77 | 99.61 | 99.74 | 99.75
2927 | 66.33 | 94.11 | 99.5 | 89.43 | 93.86 | 95.5 | 93.26 | 92.11 | 98.21 | 99.2 | 99.18 | 99.29 | 99.06 | 97.54 | 98.61 | 99.42 | 99.49 | 99.53 | 97.86 | 98.57 | 99.28 | 99.83 | 99.5 | 97.68 | 98.78 | 99.62 | 99.75 | 99.76
2926 | 66.36 | 94.16 | 99.5 | 89.44 | 93.88 | 95.51 | 93.28 | 92.14 | 98.22 | 99.2 | 99.18 | 99.29 | 99.06 | 97.55 | 98.61 | 99.42 | 99.49 | 99.53 | 97.87 | 98.57 | 99.28 | 99.83 | 99.49 | 97.69 | 98.79 | 99.64 | 99.76 | 99.77
2925 | 66.39 | 94.21 | 99.5 | 89.45 | 93.91 | 95.52 | 93.3 | 92.16 | 98.22 | 99.2 | 99.18 | 99.29 | 99.05 | 97.56 | 98.61 | 99.42 | 99.49 | 99.54 | 97.88 | 98.57 | 99.28 | 99.83 | 99.49 | 97.7 | 98.8 | 99.65 | 99.76 | 99.78
2924 | 66.42 | 94.26 | 99.51 | 89.45 | 93.93 | 95.53 | 93.31 | 92.18 | 98.22 | 99.19 | 99.18 | 99.29 | 99.05 | 97.56 | 98.61 | 99.43 | 99.49 | 99.54 | 97.89 | 98.58 | 99.28 | 99.83 | 99.49 | 97.71 | 98.8 | 99.66 | 99.76 | 99.79
2923 | 66.45 | 94.3 | 99.51 | 89.45 | 93.95 | 95.54 | 93.32 | 92.2 | 98.22 | 99.19 | 99.18 | 99.29 | 99.04 | 97.57 | 98.61 | 99.43 | 99.49 | 99.55 | 97.89 | 98.58 | 99.28 | 99.83 | 99.49 | 97.71 | 98.81 | 99.66 | 99.76 | 99.79
2922 | 66.48 | 94.35 | 99.51 | 89.46 | 93.98 | 95.55 | 93.32 | 92.22 | 98.22 | 99.19 | 99.18 | 99.29 | 99.04 | 97.57 | 98.61 | 99.43 | 99.49 | 99.55 | 97.9 | 98.57 | 99.27 | 99.83 | 99.49 | 97.71 | 98.81 | 99.66 | 99.76 | 99.79
2921 | 66.51 | 94.39 | 99.51 | 89.46 | 94 | 95.56 | 93.32 | 92.23 | 98.22 | 99.19 | 99.18 | 99.29 | 99.03 | 97.57 | 98.61 | 99.43 | 99.49 | 99.55 | 97.9 | 98.57 | 99.27 | 99.83 | 99.48 | 97.71 | 98.81 | 99.65 | 99.75 | 99.78
2920 | 66.54 | 94.44 | 99.51 | 89.47 | 94.02 | 95.56 | 93.32 | 92.25 | 98.23 | 99.19 | 99.18 | 99.29 | 99.04 | 97.57 | 98.61 | 99.43 | 99.48 | 99.54 | 97.9 | 98.57 | 99.27 | 99.83 | 99.48 | 97.71 | 98.81 | 99.64 | 99.75 | 99.77
2919 | 66.57 | 94.48 | 99.52 | 89.47 | 94.04 | 95.55 | 93.31 | 92.26 | 98.24 | 99.19 | 99.18 | 99.29 | 99.04 | 97.57 | 98.6 | 99.42 | 99.47 | 99.53 | 97.89 | 98.57 | 99.27 | 99.82 | 99.48 | 97.72 | 98.81 | 99.63 | 99.75 | 99.76
2918 | 66.6 | 94.53 | 99.52 | 89.48 | 94.07 | 95.54 | 93.3 | 92.27 | 98.25 | 99.19 | 99.18 | 99.28 | 99.04 | 97.56 | 98.6 | 99.41 | 99.46 | 99.52 | 97.89 | 98.57 | 99.26 | 99.82 | 99.47 | 97.73 | 98.81 | 99.62 | 99.74 | 99.74
2917 | 66.63 | 94.58 | 99.52 | 89.47 | 94.09 | 95.53 | 93.28 | 92.27 | 98.26 | 99.19 | 99.18 | 99.28 | 99.04 | 97.56 | 98.61 | 99.4 | 99.46 | 99.51 | 97.88 | 98.57 | 99.26 | 99.81 | 99.47 | 97.73 | 98.81 | 99.61 | 99.73 | 99.72
2916 | 66.66 | 94.62 | 99.51 | 89.47 | 94.11 | 95.52 | 93.27 | 92.26 | 98.26 | 99.19 | 99.18 | 99.28 | 99.03 | 97.55 | 98.61 | 99.39 | 99.46 | 99.5 | 97.87 | 98.57 | 99.26 | 99.8 | 99.47 | 97.73 | 98.8 | 99.59 | 99.71 | 99.7
2915 | 66.69 | 94.67 | 99.51 | 89.46 | 94.13 | 95.5 | 93.24 | 92.25 | 98.26 | 99.19 | 99.18 | 99.27 | 99.03 | 97.55 | 98.62 | 99.38 | 99.46 | 99.5 | 97.87 | 98.56 | 99.25 | 99.78 | 99.46 | 97.73 | 98.78 | 99.57 | 99.69 | 99.67
2914 | 66.72 | 94.72 | 99.5 | 89.44 | 94.15 | 95.49 | 93.22 | 92.23 | 98.26 | 99.19 | 99.18 | 99.27 | 99.02 | 97.56 | 98.61 | 99.36 | 99.45 | 99.5 | 97.86 | 98.56 | 99.25 | 99.77 | 99.46 | 97.73 | 98.77 | 99.55 | 99.67 | 99.64
2913 | 66.76 | 94.77 | 99.5 | 89.42 | 94.17 | 95.47 | 93.19 | 92.22 | 98.26 | 99.19 | 99.18 | 99.27 | 99.02 | 97.55 | 98.61 | 99.35 | 99.45 | 99.5 | 97.85 | 98.55 | 99.24 | 99.75 | 99.45 | 97.73 | 98.75 | 99.53 | 99.64 | 99.61
2912 | 66.79 | 94.82 | 99.49 | 89.39 | 94.18 | 95.45 | 93.16 | 92.2 | 98.26 | 99.19 | 99.18 | 99.28 | 99.02 | 97.55 | 98.61 | 99.34 | 99.44 | 99.5 | 97.84 | 98.55 | 99.24 | 99.73 | 99.45 | 97.73 | 98.73 | 99.51 | 99.63 | 99.59
2911 | 66.83 | 94.86 | 99.49 | 89.37 | 94.19 | 95.43 | 93.14 | 92.19 | 98.27 | 99.19 | 99.18 | 99.28 | 99.02 | 97.55 | 98.6 | 99.33 | 99.44 | 99.49 | 97.83 | 98.55 | 99.23 | 99.72 | 99.45 | 97.73 | 98.73 | 99.49 | 99.61 | 99.57
2910 | 66.87 | 94.9 | 99.48 | 89.35 | 94.2 | 95.42 | 93.12 | 92.17 | 98.27 | 99.19 | 99.19 | 99.28 | 99.01 | 97.55 | 98.6 | 99.32 | 99.43 | 99.48 | 97.81 | 98.55 | 99.22 | 99.71 | 99.44 | 97.73 | 98.72 | 99.47 | 99.59 | 99.55
2909 | 66.9 | 94.94 | 99.48 | 89.34 | 94.22 | 95.41 | 93.09 | 92.17 | 98.28 | 99.19 | 99.19 | 99.28 | 99.01 | 97.54 | 98.6 | 99.31 | 99.43 | 99.48 | 97.8 | 98.54 | 99.22 | 99.7 | 99.43 | 97.73 | 98.71 | 99.45 | 99.58 | 99.53
2908 | 66.94 | 94.98 | 99.47 | 89.32 | 94.23 | 95.4 | 93.08 | 92.16 | 98.28 | 99.2 | 99.19 | 99.28 | 99.01 | 97.54 | 98.6 | 99.31 | 99.43 | 99.47 | 97.79 | 98.54 | 99.21 | 99.7 | 99.42 | 97.73 | 98.7 | 99.44 | 99.57 | 99.52
2907 | 66.98 | 95.02 | 99.46 | 89.29 | 94.25 | 95.39 | 93.06 | 92.16 | 98.28 | 99.2 | 99.19 | 99.28 | 99.01 | 97.55 | 98.6 | 99.3 | 99.42 | 99.47 | 97.79 | 98.53 | 99.2 | 99.69 | 99.41 | 97.73 | 98.69 | 99.44 | 99.56 | 99.5
2906 | 67.01 | 95.06 | 99.46 | 89.27 | 94.27 | 95.39 | 93.06 | 92.17 | 98.28 | 99.2 | 99.19 | 99.27 | 99.01 | 97.55 | 98.6 | 99.3 | 99.42 | 99.47 | 97.79 | 98.53 | 99.2 | 99.69 | 99.4 | 97.73 | 98.69 | 99.43 | 99.55 | 99.49
2905 | 67.05 | 95.1 | 99.46 | 89.25 | 94.29 | 95.4 | 93.06 | 92.18 | 98.29 | 99.19 | 99.19 | 99.27 | 99.01 | 97.55 | 98.61 | 99.29 | 99.41 | 99.47 | 97.79 | 98.53 | 99.2 | 99.69 | 99.4 | 97.73 | 98.68 | 99.42 | 99.55 | 99.48
2904 | 67.08 | 95.14 | 99.46 | 89.23 | 94.3 | 95.41 | 93.07 | 92.2 | 98.29 | 99.19 | 99.19 | 99.27 | 99.01 | 97.55 | 98.61 | 99.28 | 99.41 | 99.46 | 97.8 | 98.53 | 99.21 | 99.69 | 99.39 | 97.74 | 98.68 | 99.42 | 99.54 | 99.48
2903 | 67.12 | 95.18 | 99.46 | 89.21 | 94.32 | 95.42 | 93.07 | 92.22 | 98.29 | 99.19 | 99.19 | 99.26 | 99.01 | 97.55 | 98.61 | 99.28 | 99.41 | 99.46 | 97.8 | 98.53 | 99.21 | 99.69 | 99.39 | 97.74 | 98.68 | 99.42 | 99.54 | 99.47
2902 | 67.16 | 95.22 | 99.46 | 89.19 | 94.33 | 95.43 | 93.08 | 92.23 | 98.3 | 99.18 | 99.19 | 99.26 | 99.01 | 97.55 | 98.62 | 99.28 | 99.41 | 99.46 | 97.81 | 98.53 | 99.21 | 99.69 | 99.39 | 97.74 | 98.67 | 99.41 | 99.53 | 99.47
2901 | 67.19 | 95.26 | 99.46 | 89.18 | 94.35 | 95.44 | 93.1 | 92.25 | 98.3 | 99.18 | 99.19 | 99.26 | 99.01 | 97.55 | 98.62 | 99.28 | 99.41 | 99.46 | 97.81 | 98.53 | 99.21 | 99.68 | 99.39 | 97.74 | 98.67 | 99.41 | 99.52 | 99.46
2900 | 67.23 | 95.29 | 99.47 | 89.16 | 94.36 | 95.46 | 93.11 | 92.27 | 98.3 | 99.18 | 99.19 | 99.26 | 99 | 97.56 | 98.62 | 99.27 | 99.41 | 99.46 | 97.81 | 98.54 | 99.21 | 99.68 | 99.39 | 97.75 | 98.67 | 99.41 | 99.51 | 99.45
2899 | 67.27 | 95.32 | 99.47 | 89.15 | 94.37 | 95.47 | 93.13 | 92.3 | 98.31 | 99.18 | 99.19 | 99.27 | 99 | 97.56 | 98.62 | 99.27 | 99.41 | 99.47 | 97.81 | 98.54 | 99.2 | 99.67 | 99.4 | 97.75 | 98.67 | 99.4 | 99.5 | 99.44
2898 | 67.3 | 95.36 | 99.47 | 89.13 | 94.38 | 95.49 | 93.14 | 92.32 | 98.31 | 99.19 | 99.19 | 99.27 | 99.01 | 97.57 | 98.62 | 99.27 | 99.41 | 99.47 | 97.81 | 98.54 | 99.2 | 99.67 | 99.4 | 97.76 | 98.68 | 99.39 | 99.5 | 99.44
2897 | 67.34 | 95.4 | 99.47 | 89.12 | 94.4 | 95.5 | 93.15 | 92.35 | 98.31 | 99.2 | 99.19 | 99.27 | 99.01 | 97.57 | 98.62 | 99.27 | 99.41 | 99.46 | 97.81 | 98.54 | 99.2 | 99.66 | 99.4 | 97.76 | 98.68 | 99.39 | 99.51 | 99.43
2896 | 67.37 | 95.44 | 99.47 | 89.11 | 94.42 | 95.52 | 93.17 | 92.37 | 98.32 | 99.2 | 99.19 | 99.27 | 99.01 | 97.57 | 98.62 | 99.27 | 99.41 | 99.46 | 97.81 | 98.54 | 99.2 | 99.66 | 99.4 | 97.76 | 98.68 | 99.38 | 99.51 | 99.43
2895 | 67.4 | 95.48 | 99.46 | 89.09 | 94.44 | 95.53 | 93.18 | 92.39 | 98.32 | 99.2 | 99.19 | 99.27 | 99.01 | 97.57 | 98.62 | 99.27 | 99.41 | 99.46 | 97.81 | 98.54 | 99.2 | 99.65 | 99.4 | 97.76 | 98.69 | 99.38 | 99.51 | 99.43
2894 | 67.43 | 95.52 | 99.46 | 89.08 | 94.45 | 95.54 | 93.2 | 92.42 | 98.33 | 99.2 | 99.19 | 99.27 | 99.01 | 97.57 | 98.62 | 99.27 | 99.41 | 99.46 | 97.81 | 98.54 | 99.19 | 99.65 | 99.4 | 97.76 | 98.69 | 99.37 | 99.51 | 99.42
2893 | 67.47 | 95.56 | 99.46 | 89.07 | 94.46 | 95.56 | 93.22 | 92.44 | 98.33 | 99.2 | 99.19 | 99.27 | 99.01 | 97.57 | 98.62 | 99.27 | 99.41 | 99.46 | 97.81 | 98.54 | 99.19 | 99.65 | 99.4 | 97.77 | 98.69 | 99.37 | 99.5 | 99.42
2892 | 67.5 | 95.59 | 99.46 | 89.06 | 94.47 | 95.58 | 93.24 | 92.46 | 98.34 | 99.19 | 99.19 | 99.28 | 99.01 | 97.57 | 98.62 | 99.27 | 99.41 | 99.46 | 97.81 | 98.55 | 99.2 | 99.65 | 99.4 | 97.77 | 98.69 | 99.37 | 99.5 | 99.41
2891 | 67.54 | 95.63 | 99.46 | 89.06 | 94.49 | 95.59 | 93.26 | 92.48 | 98.35 | 99.19 | 99.19 | 99.28 | 99 | 97.58 | 98.62 | 99.27 | 99.41 | 99.46 | 97.82 | 98.55 | 99.2 | 99.65 | 99.39 | 97.78 | 98.68 | 99.36 | 99.49 | 99.41
2890 | 67.58 | 95.66 | 99.46 | 89.06 | 94.5 | 95.6 | 93.27 | 92.5 | 98.35 | 99.19 | 99.19 | 99.28 | 99 | 97.58 | 98.63 | 99.26 | 99.41 | 99.46 | 97.82 | 98.55 | 99.2 | 99.65 | 99.39 | 97.78 | 98.68 | 99.36 | 99.49 | 99.4
2889 | 67.62 | 95.7 | 99.46 | 89.06 | 94.51 | 95.61 | 93.29 | 92.52 | 98.35 | 99.19 | 99.19 | 99.29 | 99 | 97.59 | 98.63 | 99.26 | 99.41 | 99.46 | 97.82 | 98.54 | 99.19 | 99.65 | 99.39 | 97.79 | 98.68 | 99.36 | 99.49 | 99.4
2888 | 67.66 | 95.73 | 99.46 | 89.06 | 94.52 | 95.62 | 93.3 | 92.53 | 98.35 | 99.2 | 99.19 | 99.28 | 99.01 | 97.59 | 98.63 | 99.26 | 99.41 | 99.46 | 97.83 | 98.54 | 99.19 | 99.64 | 99.39 | 97.79 | 98.67 | 99.36 | 99.49 | 99.4
2887 | 67.69 | 95.76 | 99.46 | 89.06 | 94.53 | 95.62 | 93.31 | 92.54 | 98.35 | 99.2 | 99.19 | 99.28 | 99.01 | 97.59 | 98.63 | 99.26 | 99.4 | 99.46 | 97.83 | 98.54 | 99.19 | 99.64 | 99.39 | 97.79 | 98.67 | 99.35 | 99.48 | 99.4
2886 | 67.73 | 95.79 | 99.46 | 89.07 | 94.54 | 95.62 | 93.31 | 92.54 | 98.35 | 99.19 | 99.19 | 99.28 | 99 | 97.6 | 98.63 | 99.26 | 99.4 | 99.46 | 97.84 | 98.54 | 99.19 | 99.64 | 99.39 | 97.79 | 98.68 | 99.35 | 99.48 | 99.4
2885 | 67.76 | 95.82 | 99.46 | 89.07 | 94.55 | 95.61 | 93.31 | 92.54 | 98.35 | 99.19 | 99.19 | 99.27 | 99 | 97.6 | 98.63 | 99.26 | 99.4 | 99.46 | 97.85 | 98.54 | 99.19 | 99.64 | 99.39 | 97.79 | 98.68 | 99.35 | 99.48 | 99.4
2884 | 67.79 | 95.85 | 99.46 | 89.08 | 94.56 | 95.6 | 93.3 | 92.53 | 98.36 | 99.2 | 99.19 | 99.28 | 99 | 97.6 | 98.63 | 99.26 | 99.39 | 99.46 | 97.85 | 98.54 | 99.19 | 99.63 | 99.39 | 97.79 | 98.69 | 99.35 | 99.48 | 99.4
2883 | 67.83 | 95.88 | 99.46 | 89.08 | 94.57 | 95.59 | 93.29 | 92.52 | 98.36 | 99.2 | 99.19 | 99.28 | 99 | 97.61 | 98.63 | 99.26 | 99.39 | 99.46 | 97.85 | 98.54 | 99.19 | 99.63 | 99.38 | 97.8 | 98.69 | 99.35 | 99.49 | 99.39
2882 | 67.87 | 95.91 | 99.47 | 89.09 | 94.58 | 95.58 | 93.28 | 92.51 | 98.36 | 99.2 | 99.2 | 99.28 | 99 | 97.61 | 98.63 | 99.26 | 99.39 | 99.46 | 97.86 | 98.53 | 99.19 | 99.63 | 99.39 | 97.81 | 98.7 | 99.35 | 99.49 | 99.39
2881 | 67.91 | 95.95 | 99.47 | 89.1 | 94.59 | 95.57 | 93.27 | 92.49 | 98.36 | 99.2 | 99.19 | 99.28 | 99 | 97.61 | 98.63 | 99.26 | 99.39 | 99.46 | 97.86 | 98.54 | 99.19 | 99.63 | 99.39 | 97.81 | 98.7 | 99.35 | 99.49 | 99.38
2880 | 67.95 | 95.98 | 99.47 | 89.11 | 94.59 | 95.56 | 93.26 | 92.48 | 98.35 | 99.2 | 99.2 | 99.28 | 99 | 97.61 | 98.63 | 99.26 | 99.39 | 99.47 | 97.86 | 98.54 | 99.19 | 99.63 | 99.39 | 97.82 | 98.69 | 99.35 | 99.49 | 99.38
2879 | 67.98 | 96.01 | 99.47 | 89.12 | 94.6 | 95.54 | 93.25 | 92.46 | 98.35 | 99.2 | 99.2 | 99.28 | 99.01 | 97.62 | 98.64 | 99.26 | 99.4 | 99.47 | 97.87 | 98.54 | 99.19 | 99.63 | 99.4 | 97.82 | 98.69 | 99.35 | 99.5 | 99.39
2878 | 68.02 | 96.05 | 99.48 | 89.14 | 94.6 | 95.53 | 93.24 | 92.45 | 98.35 | 99.2 | 99.2 | 99.28 | 99.01 | 97.62 | 98.64 | 99.27 | 99.41 | 99.46 | 97.87 | 98.55 | 99.19 | 99.64 | 99.4 | 97.82 | 98.7 | 99.36 | 99.5 | 99.39
2877 | 68.05 | 96.08 | 99.48 | 89.16 | 94.6 | 95.52 | 93.23 | 92.44 | 98.36 | 99.2 | 99.2 | 99.28 | 99.02 | 97.63 | 98.65 | 99.27 | 99.41 | 99.46 | 97.88 | 98.55 | 99.19 | 99.65 | 99.4 | 97.82 | 98.7 | 99.36 | 99.5 | 99.39
2876 | 68.09 | 96.11 | 99.48 | 89.18 | 94.61 | 95.51 | 93.21 | 92.44 | 98.36 | 99.21 | 99.2 | 99.28 | 99.02 | 97.64 | 98.65 | 99.27 | 99.41 | 99.45 | 97.88 | 98.56 | 99.19 | 99.65 | 99.4 | 97.83 | 98.71 | 99.36 | 99.5 | 99.4
2875 | 68.12 | 96.14 | 99.48 | 89.19 | 94.62 | 95.5 | 93.21 | 92.43 | 98.37 | 99.21 | 99.2 | 99.28 | 99.03 | 97.65 | 98.64 | 99.27 | 99.41 | 99.45 | 97.89 | 98.56 | 99.19 | 99.65 | 99.4 | 97.83 | 98.71 | 99.37 | 99.5 | 99.4
2874 | 68.15 | 96.17 | 99.48 | 89.21 | 94.62 | 95.5 | 93.2 | 92.43 | 98.37 | 99.21 | 99.2 | 99.28 | 99.03 | 97.65 | 98.64 | 99.27 | 99.41 | 99.45 | 97.89 | 98.56 | 99.2 | 99.65 | 99.4 | 97.83 | 98.71 | 99.38 | 99.49 | 99.4
2873 | 68.18 | 96.2 | 99.48 | 89.22 | 94.63 | 95.5 | 93.2 | 92.43 | 98.38 | 99.21 | 99.2 | 99.29 | 99.02 | 97.66 | 98.64 | 99.28 | 99.41 | 99.45 | 97.9 | 98.56 | 99.2 | 99.65 | 99.4 | 97.83 | 98.72 | 99.38 | 99.49 | 99.4
2872 | 68.22 | 96.23 | 99.47 | 89.22 | 94.63 | 95.5 | 93.21 | 92.42 | 98.38 | 99.21 | 99.2 | 99.29 | 99.02 | 97.66 | 98.64 | 99.28 | 99.41 | 99.45 | 97.9 | 98.56 | 99.21 | 99.65 | 99.4 | 97.83 | 98.72 | 99.38 | 99.5 | 99.4
2871 | 68.26 | 96.25 | 99.47 | 89.24 | 94.63 | 95.51 | 93.22 | 92.42 | 98.38 | 99.21 | 99.2 | 99.3 | 99.02 | 97.66 | 98.64 | 99.28 | 99.41 | 99.45 | 97.9 | 98.56 | 99.21 | 99.65 | 99.4 | 97.83 | 98.72 | 99.38 | 99.5 | 99.41
2870 | 68.3 | 96.28 | 99.47 | 89.25 | 94.62 | 95.53 | 93.23 | 92.42 | 98.38 | 99.2 | 99.2 | 99.29 | 99.02 | 97.67 | 98.64 | 99.28 | 99.41 | 99.46 | 97.91 | 98.56 | 99.21 | 99.65 | 99.4 | 97.84 | 98.72 | 99.37 | 99.51 | 99.41
2869 | 68.34 | 96.3 | 99.47 | 89.27 | 94.62 | 95.56 | 93.25 | 92.44 | 98.39 | 99.2 | 99.21 | 99.29 | 99.01 | 97.68 | 98.65 | 99.28 | 99.41 | 99.46 | 97.91 | 98.57 | 99.21 | 99.65 | 99.4 | 97.84 | 98.71 | 99.37 | 99.51 | 99.41
2868 | 68.38 | 96.32 | 99.47 | 89.29 | 94.62 | 95.59 | 93.28 | 92.47 | 98.39 | 99.2 | 99.21 | 99.29 | 99.01 | 97.68 | 98.65 | 99.29 | 99.41 | 99.47 | 97.92 | 98.58 | 99.21 | 99.65 | 99.4 | 97.84 | 98.71 | 99.37 | 99.51 | 99.41
2867 | 68.42 | 96.35 | 99.48 | 89.31 | 94.62 | 95.63 | 93.32 | 92.5 | 98.39 | 99.21 | 99.21 | 99.29 | 99.01 | 97.69 | 98.65 | 99.29 | 99.41 | 99.47 | 97.92 | 98.58 | 99.21 | 99.66 | 99.4 | 97.85 | 98.72 | 99.38 | 99.51 | 99.42
2866 | 68.46 | 96.38 | 99.48 | 89.33 | 94.63 | 95.67 | 93.36 | 92.54 | 98.39 | 99.21 | 99.21 | 99.29 | 99.01 | 97.69 | 98.66 | 99.3 | 99.41 | 99.47 | 97.93 | 98.58 | 99.22 | 99.67 | 99.4 | 97.86 | 98.72 | 99.39 | 99.52 | 99.42
2865 | 68.5 | 96.4 | 99.49 | 89.34 | 94.63 | 95.71 | 93.4 | 92.58 | 98.39 | 99.21 | 99.21 | 99.29 | 99.01 | 97.7 | 98.66 | 99.3 | 99.41 | 99.47 | 97.93 | 98.58 | 99.22 | 99.67 | 99.4 | 97.86 | 98.73 | 99.39 | 99.52 | 99.43
2864 | 68.54 | 96.43 | 99.49 | 89.36 | 94.63 | 95.76 | 93.45 | 92.63 | 98.39 | 99.22 | 99.21 | 99.29 | 99.02 | 97.71 | 98.67 | 99.3 | 99.42 | 99.47 | 97.95 | 98.57 | 99.23 | 99.68 | 99.41 | 97.87 | 98.74 | 99.4 | 99.52 | 99.44
2863 | 68.57 | 96.46 | 99.49 | 89.37 | 94.64 | 95.81 | 93.5 | 92.68 | 98.39 | 99.22 | 99.2 | 99.29 | 99.02 | 97.72 | 98.67 | 99.31 | 99.42 | 99.48 | 97.96 | 98.58 | 99.23 | 99.68 | 99.41 | 97.87 | 98.74 | 99.41 | 99.53 | 99.45
2862 | 68.61 | 96.49 | 99.5 | 89.39 | 94.64 | 95.86 | 93.56 | 92.73 | 98.4 | 99.22 | 99.2 | 99.29 | 99.01 | 97.72 | 98.67 | 99.32 | 99.42 | 99.48 | 97.96 | 98.58 | 99.23 | 99.68 | 99.41 | 97.88 | 98.75 | 99.42 | 99.54 | 99.47
2861 | 68.64 | 96.51 | 99.5 | 89.4 | 94.64 | 95.92 | 93.61 | 92.79 | 98.4 | 99.22 | 99.2 | 99.29 | 99.01 | 97.73 | 98.68 | 99.32 | 99.42 | 99.49 | 97.97 | 98.59 | 99.23 | 99.69 | 99.42 | 97.89 | 98.76 | 99.43 | 99.55 | 99.48
2860 | 68.68 | 96.53 | 99.5 | 89.41 | 94.64 | 95.97 | 93.66 | 92.84 | 98.41 | 99.22 | 99.19 | 99.29 | 99.02 | 97.74 | 98.68 | 99.33 | 99.43 | 99.5 | 97.98 | 98.6 | 99.23 | 99.7 | 99.43 | 97.9 | 98.77 | 99.44 | 99.55 | 99.5
2859 | 68.72 | 96.56 | 99.5 | 89.42 | 94.64 | 96.03 | 93.71 | 92.89 | 98.42 | 99.22 | 99.19 | 99.28 | 99.02 | 97.76 | 98.68 | 99.34 | 99.43 | 99.5 | 97.99 | 98.61 | 99.24 | 99.71 | 99.43 | 97.91 | 98.78 | 99.45 | 99.56 | 99.51
2858 | 68.76 | 96.58 | 99.5 | 89.43 | 94.64 | 96.09 | 93.76 | 92.94 | 98.43 | 99.22 | 99.2 | 99.29 | 99.02 | 97.77 | 98.69 | 99.34 | 99.43 | 99.5 | 98 | 98.61 | 99.24 | 99.72 | 99.44 | 97.91 | 98.79 | 99.46 | 99.57 | 99.53
2857 | 68.79 | 96.6 | 99.5 | 89.44 | 94.64 | 96.15 | 93.82 | 93 | 98.43 | 99.22 | 99.2 | 99.29 | 99.02 | 97.78 | 98.69 | 99.35 | 99.44 | 99.5 | 98.02 | 98.62 | 99.24 | 99.73 | 99.44 | 97.92 | 98.8 | 99.47 | 99.58 | 99.54
2856 | 68.83 | 96.62 | 99.5 | 89.45 | 94.65 | 96.21 | 93.88 | 93.05 | 98.44 | 99.22 | 99.21 | 99.29 | 99.02 | 97.78 | 98.69 | 99.36 | 99.44 | 99.5 | 98.03 | 98.62 | 99.25 | 99.74 | 99.44 | 97.92 | 98.81 | 99.49 | 99.6 | 99.56
2855 | 68.86 | 96.65 | 99.51 | 89.47 | 94.65 | 96.27 | 93.94 | 93.11 | 98.44 | 99.22 | 99.21 | 99.29 | 99.02 | 97.79 | 98.68 | 99.36 | 99.45 | 99.49 | 98.04 | 98.63 | 99.25 | 99.74 | 99.44 | 97.92 | 98.81 | 99.51 | 99.61 | 99.57
2854 | 68.9 | 96.67 | 99.51 | 89.48 | 94.65 | 96.33 | 94 | 93.17 | 98.44 | 99.22 | 99.21 | 99.28 | 99.02 | 97.79 | 98.68 | 99.36 | 99.45 | 99.49 | 98.05 | 98.63 | 99.25 | 99.74 | 99.44 | 97.92 | 98.81 | 99.52 | 99.62 | 99.58
2853 | 68.93 | 96.69 | 99.51 | 89.5 | 94.64 | 96.38 | 94.06 | 93.22 | 98.44 | 99.22 | 99.21 | 99.28 | 99.01 | 97.8 | 98.69 | 99.36 | 99.45 | 99.49 | 98.06 | 98.63 | 99.25 | 99.74 | 99.44 | 97.93 | 98.81 | 99.53 | 99.63 | 99.59
2852 | 68.97 | 96.71 | 99.51 | 89.52 | 94.63 | 96.44 | 94.12 | 93.28 | 98.45 | 99.22 | 99.21 | 99.28 | 99.01 | 97.8 | 98.69 | 99.36 | 99.45 | 99.49 | 98.07 | 98.63 | 99.25 | 99.74 | 99.44 | 97.94 | 98.82 | 99.53 | 99.63 | 99.58
2851 | 69.01 | 96.73 | 99.51 | 89.53 | 94.62 | 96.5 | 94.18 | 93.34 | 98.45 | 99.22 | 99.21 | 99.28 | 99.01 | 97.8 | 98.69 | 99.35 | 99.45 | 99.49 | 98.07 | 98.63 | 99.25 | 99.73 | 99.44 | 97.94 | 98.82 | 99.52 | 99.63 | 99.58
2850 | 69.05 | 96.76 | 99.51 | 89.55 | 94.61 | 96.56 | 94.24 | 93.4 | 98.45 | 99.22 | 99.21 | 99.28 | 99 | 97.8 | 98.7 | 99.35 | 99.44 | 99.48 | 98.06 | 98.63 | 99.25 | 99.72 | 99.43 | 97.95 | 98.82 | 99.51 | 99.62 | 99.56
2849 | 69.08 | 96.78 | 99.51 | 89.57 | 94.6 | 96.61 | 94.29 | 93.45 | 98.45 | 99.23 | 99.2 | 99.28 | 99 | 97.79 | 98.7 | 99.34 | 99.43 | 99.48 | 98.06 | 98.63 | 99.24 | 99.71 | 99.43 | 97.95 | 98.81 | 99.49 | 99.61 | 99.53
2848 | 69.13 | 96.8 | 99.51 | 89.57 | 94.59 | 96.66 | 94.34 | 93.5 | 98.46 | 99.23 | 99.2 | 99.28 | 99 | 97.79 | 98.7 | 99.33 | 99.43 | 99.48 | 98.05 | 98.63 | 99.24 | 99.7 | 99.42 | 97.95 | 98.8 | 99.47 | 99.59 | 99.51
2847 | 69.17 | 96.82 | 99.5 | 89.58 | 94.58 | 96.71 | 94.39 | 93.54 | 98.46 | 99.23 | 99.2 | 99.28 | 98.99 | 97.78 | 98.7 | 99.32 | 99.42 | 99.47 | 98.04 | 98.62 | 99.23 | 99.68 | 99.41 | 97.95 | 98.78 | 99.45 | 99.57 | 99.48
2846 | 69.21 | 96.85 | 99.5 | 89.59 | 94.57 | 96.75 | 94.44 | 93.58 | 98.46 | 99.23 | 99.2 | 99.27 | 98.99 | 97.77 | 98.69 | 99.31 | 99.41 | 99.47 | 98.03 | 98.61 | 99.23 | 99.67 | 99.41 | 97.95 | 98.77 | 99.43 | 99.54 | 99.46
2845 | 69.26 | 96.87 | 99.5 | 89.6 | 94.56 | 96.8 | 94.48 | 93.62 | 98.46 | 99.23 | 99.2 | 99.27 | 98.99 | 97.77 | 98.69 | 99.3 | 99.41 | 99.46 | 98.02 | 98.61 | 99.22 | 99.65 | 99.4 | 97.95 | 98.76 | 99.41 | 99.52 | 99.43
2844 | 69.3 | 96.89 | 99.49 | 89.61 | 94.55 | 96.84 | 94.53 | 93.66 | 98.47 | 99.23 | 99.2 | 99.27 | 98.99 | 97.77 | 98.69 | 99.29 | 99.4 | 99.45 | 98.01 | 98.6 | 99.21 | 99.64 | 99.4 | 97.95 | 98.75 | 99.39 | 99.5 | 99.41
2843 | 69.34 | 96.91 | 99.49 | 89.63 | 94.54 | 96.88 | 94.58 | 93.71 | 98.47 | 99.23 | 99.2 | 99.27 | 98.99 | 97.77 | 98.69 | 99.28 | 99.4 | 99.45 | 98 | 98.6 | 99.2 | 99.63 | 99.39 | 97.95 | 98.75 | 99.38 | 99.49 | 99.4
2842 | 69.38 | 96.94 | 99.49 | 89.65 | 94.53 | 96.93 | 94.62 | 93.76 | 98.48 | 99.22 | 99.2 | 99.28 | 98.99 | 97.77 | 98.69 | 99.27 | 99.39 | 99.44 | 98 | 98.59 | 99.2 | 99.63 | 99.39 | 97.96 | 98.74 | 99.37 | 99.48 | 99.39
2841 | 69.41 | 96.96 | 99.49 | 89.67 | 94.52 | 96.97 | 94.67 | 93.8 | 98.48 | 99.22 | 99.2 | 99.28 | 98.99 | 97.77 | 98.69 | 99.26 | 99.39 | 99.44 | 98 | 98.59 | 99.19 | 99.62 | 99.38 | 97.96 | 98.74 | 99.36 | 99.48 | 99.37
2840 | 69.45 | 96.99 | 99.48 | 89.69 | 94.52 | 97.02 | 94.71 | 93.84 | 98.49 | 99.22 | 99.21 | 99.29 | 98.99 | 97.77 | 98.69 | 99.26 | 99.39 | 99.44 | 98 | 98.59 | 99.19 | 99.62 | 99.38 | 97.96 | 98.73 | 99.35 | 99.47 | 99.36
2839 | 69.5 | 97.01 | 99.48 | 89.71 | 94.51 | 97.06 | 94.75 | 93.88 | 98.49 | 99.22 | 99.21 | 99.29 | 98.99 | 97.77 | 98.69 | 99.26 | 99.4 | 99.44 | 98 | 98.59 | 99.19 | 99.62 | 99.38 | 97.96 | 98.73 | 99.34 | 99.47 | 99.36
2838 | 69.54 | 97.03 | 99.49 | 89.73 | 94.5 | 97.09 | 94.79 | 93.91 | 98.5 | 99.22 | 99.21 | 99.29 | 98.99 | 97.76 | 98.69 | 99.26 | 99.39 | 99.44 | 98.01 | 98.59 | 99.19 | 99.61 | 99.38 | 97.97 | 98.73 | 99.33 | 99.47 | 99.35
2837 | 69.58 | 97.05 | 99.49 | 89.75 | 94.49 | 97.13 | 94.83 | 93.94 | 98.5 | 99.22 | 99.21 | 99.29 | 98.99 | 97.77 | 98.69 | 99.25 | 99.39 | 99.44 | 98.01 | 98.59 | 99.19 | 99.61 | 99.38 | 97.97 | 98.73 | 99.32 | 99.46 | 99.34
2836 | 69.63 | 97.07 | 99.48 | 89.77 | 94.47 | 97.16 | 94.87 | 93.97 | 98.51 | 99.22 | 99.21 | 99.29 | 98.99 | 97.77 | 98.69 | 99.25 | 99.39 | 99.44 | 98.01 | 98.59 | 99.19 | 99.61 | 99.38 | 97.97 | 98.73 | 99.32 | 99.46 | 99.33
2835 | 69.67 | 97.09 | 99.48 | 89.8 | 94.46 | 97.2 | 94.91 | 94.01 | 98.51 | 99.22 | 99.21 | 99.28 | 98.99 | 97.78 | 98.69 | 99.25 | 99.39 | 99.44 | 98.01 | 98.6 | 99.2 | 99.61 | 99.38 | 97.97 | 98.72 | 99.32 | 99.45 | 99.33
2834 | 69.71 | 97.11 | 99.48 | 89.82 | 94.45 | 97.24 | 94.95 | 94.04 | 98.52 | 99.22 | 99.21 | 99.28 | 98.99 | 97.79 | 98.69 | 99.25 | 99.39 | 99.44 | 98.01 | 98.59 | 99.19 | 99.6 | 99.37 | 97.97 | 98.72 | 99.32 | 99.45 | 99.32
2833 | 69.75 | 97.13 | 99.48 | 89.85 | 94.44 | 97.27 | 94.99 | 94.08 | 98.52 | 99.22 | 99.21 | 99.28 | 98.99 | 97.8 | 98.69 | 99.25 | 99.39 | 99.44 | 98.01 | 98.59 | 99.19 | 99.6 | 99.37 | 97.98 | 98.72 | 99.32 | 99.45 | 99.32
2832 | 69.8 | 97.15 | 99.48 | 89.87 | 94.43 | 97.31 | 95.03 | 94.11 | 98.53 | 99.23 | 99.21 | 99.27 | 98.99 | 97.8 | 98.69 | 99.25 | 99.39 | 99.44 | 98.01 | 98.59 | 99.19 | 99.6 | 99.37 | 97.98 | 98.72 | 99.32 | 99.45 | 99.32
2831 | 69.84 | 97.16 | 99.48 | 89.91 | 94.42 | 97.34 | 95.07 | 94.15 | 98.53 | 99.23 | 99.2 | 99.27 | 98.99 | 97.8 | 98.69 | 99.25 | 99.39 | 99.44 | 98.01 | 98.59 | 99.19 | 99.6 | 99.36 | 97.99 | 98.72 | 99.31 | 99.45 | 99.31
2830 | 69.88 | 97.18 | 99.48 | 89.94 | 94.42 | 97.38 | 95.12 | 94.18 | 98.53 | 99.23 | 99.2 | 99.27 | 99 | 97.8 | 98.68 | 99.25 | 99.39 | 99.44 | 98.01 | 98.59 | 99.19 | 99.6 | 99.36 | 98 | 98.72 | 99.31 | 99.44 | 99.31
2829 | 69.92 | 97.19 | 99.49 | 89.97 | 94.41 | 97.41 | 95.15 | 94.21 | 98.54 | 99.23 | 99.2 | 99.27 | 99 | 97.8 | 98.68 | 99.25 | 99.39 | 99.44 | 98.02 | 98.6 | 99.19 | 99.6 | 99.37 | 98 | 98.73 | 99.31 | 99.44 | 99.3
2828 | 69.96 | 97.21 | 99.49 | 90.01 | 94.4 | 97.44 | 95.19 | 94.25 | 98.53 | 99.23 | 99.2 | 99.27 | 98.99 | 97.81 | 98.69 | 99.24 | 99.39 | 99.44 | 98.02 | 98.6 | 99.19 | 99.6 | 99.37 | 98.01 | 98.73 | 99.3 | 99.44 | 99.3
2827 | 70 | 97.23 | 99.49 | 90.05 | 94.4 | 97.46 | 95.23 | 94.28 | 98.53 | 99.23 | 99.21 | 99.28 | 98.99 | 97.81 | 98.69 | 99.24 | 99.39 | 99.44 | 98.02 | 98.6 | 99.19 | 99.6 | 99.37 | 98.01 | 98.73 | 99.3 | 99.44 | 99.3
2826 | 70.04 | 97.24 | 99.49 | 90.09 | 94.4 | 97.49 | 95.27 | 94.31 | 98.53 | 99.22 | 99.21 | 99.28 | 98.99 | 97.82 | 98.7 | 99.24 | 99.39 | 99.44 | 98.03 | 98.6 | 99.19 | 99.6 | 99.37 | 98.01 | 98.73 | 99.3 | 99.43 | 99.3
2825 | 70.09 | 97.26 | 99.49 | 90.13 | 94.4 | 97.51 | 95.3 | 94.34 | 98.53 | 99.22 | 99.21 | 99.28 | 98.99 | 97.82 | 98.7 | 99.24 | 99.39 | 99.43 | 98.03 | 98.6 | 99.19 | 99.59 | 99.37 | 98.01 | 98.73 | 99.31 | 99.43 | 99.3
2824 | 70.13 | 97.28 | 99.48 | 90.17 | 94.39 | 97.53 | 95.33 | 94.37 | 98.53 | 99.22 | 99.21 | 99.28 | 98.99 | 97.83 | 98.7 | 99.24 | 99.39 | 99.43 | 98.03 | 98.6 | 99.19 | 99.59 | 99.37 | 98.02 | 98.73 | 99.3 | 99.43 | 99.3
2823 | 70.17 | 97.3 | 99.48 | 90.21 | 94.39 | 97.55 | 95.37 | 94.4 | 98.53 | 99.22 | 99.21 | 99.28 | 98.99 | 97.82 | 98.7 | 99.24 | 99.39 | 99.43 | 98.03 | 98.61 | 99.19 | 99.59 | 99.37 | 98.02 | 98.73 | 99.3 | 99.43 | 99.3
2822 | 70.21 | 97.31 | 99.48 | 90.26 | 94.39 | 97.57 | 95.4 | 94.42 | 98.53 | 99.22 | 99.21 | 99.28 | 98.99 | 97.82 | 98.7 | 99.24 | 99.39 | 99.43 | 98.03 | 98.61 | 99.19 | 99.59 | 99.37 | 98.03 | 98.73 | 99.3 | 99.43 | 99.3
2821 | 70.25 | 97.33 | 99.48 | 90.3 | 94.4 | 97.59 | 95.42 | 94.44 | 98.54 | 99.23 | 99.21 | 99.29 | 98.99 | 97.82 | 98.7 | 99.24 | 99.39 | 99.43 | 98.03 | 98.61 | 99.19 | 99.59 | 99.37 | 98.03 | 98.73 | 99.3 | 99.43 | 99.3
2820 | 70.29 | 97.34 | 99.48 | 90.35 | 94.4 | 97.61 | 95.44 | 94.46 | 98.54 | 99.23 | 99.21 | 99.29 | 98.99 | 97.82 | 98.7 | 99.24 | 99.38 | 99.43 | 98.04 | 98.61 | 99.2 | 99.59 | 99.37 | 98.03 | 98.73 | 99.3 | 99.42 | 99.3
2819 | 70.34 | 97.36 | 99.48 | 90.39 | 94.41 | 97.62 | 95.46 | 94.48 | 98.54 | 99.23 | 99.21 | 99.29 | 98.99 | 97.83 | 98.7 | 99.24 | 99.38 | 99.43 | 98.05 | 98.61 | 99.2 | 99.59 | 99.37 | 98.03 | 98.73 | 99.3 | 99.42 | 99.3
2818 | 70.39 | 97.37 | 99.48 | 90.44 | 94.41 | 97.64 | 95.49 | 94.5 | 98.55 | 99.23 | 99.21 | 99.29 | 98.99 | 97.83 | 98.7 | 99.24 | 99.38 | 99.43 | 98.05 | 98.61 | 99.2 | 99.59 | 99.37 | 98.03 | 98.73 | 99.29 | 99.42 | 99.3
2817 | 70.43 | 97.39 | 99.48 | 90.48 | 94.42 | 97.66 | 95.51 | 94.52 | 98.55 | 99.23 | 99.21 | 99.29 | 98.99 | 97.84 | 98.71 | 99.24 | 99.38 | 99.43 | 98.06 | 98.62 | 99.2 | 99.59 | 99.37 | 98.04 | 98.73 | 99.29 | 99.42 | 99.29
2816 | 70.48 | 97.41 | 99.48 | 90.53 | 94.43 | 97.68 | 95.53 | 94.55 | 98.56 | 99.23 | 99.21 | 99.28 | 98.99 | 97.84 | 98.71 | 99.24 | 99.38 | 99.43 | 98.06 | 98.62 | 99.2 | 99.59 | 99.37 | 98.04 | 98.73 | 99.29 | 99.42 | 99.29
2815 | 70.52 | 97.43 | 99.48 | 90.58 | 94.44 | 97.69 | 95.55 | 94.57 | 98.56 | 99.23 | 99.21 | 99.29 | 98.99 | 97.84 | 98.71 | 99.24 | 99.38 | 99.43 | 98.06 | 98.62 | 99.2 | 99.59 | 99.36 | 98.04 | 98.73 | 99.29 | 99.42 | 99.29
2814 | 70.56 | 97.45 | 99.48 | 90.64 | 94.45 | 97.7 | 95.57 | 94.6 | 98.57 | 99.24 | 99.21 | 99.29 | 98.99 | 97.85 | 98.72 | 99.24 | 99.39 | 99.43 | 98.06 | 98.62 | 99.2 | 99.59 | 99.36 | 98.05 | 98.73 | 99.29 | 99.43 | 99.29
2813 | 70.6 | 97.47 | 99.49 | 90.69 | 94.46 | 97.72 | 95.6 | 94.62 | 98.57 | 99.24 | 99.22 | 99.29 | 98.99 | 97.85 | 98.72 | 99.24 | 99.39 | 99.43 | 98.06 | 98.62 | 99.2 | 99.59 | 99.36 | 98.05 | 98.73 | 99.29 | 99.43 | 99.29
2812 | 70.64 | 97.48 | 99.49 | 90.74 | 94.47 | 97.73 | 95.62 | 94.64 | 98.57 | 99.24 | 99.22 | 99.29 | 98.99 | 97.86 | 98.73 | 99.24 | 99.4 | 99.43 | 98.06 | 98.62 | 99.2 | 99.59 | 99.36 | 98.05 | 98.73 | 99.3 | 99.43 | 99.28
2811 | 70.69 | 97.5 | 99.49 | 90.8 | 94.49 | 97.74 | 95.64 | 94.66 | 98.57 | 99.24 | 99.22 | 99.29 | 98.99 | 97.86 | 98.73 | 99.24 | 99.4 | 99.43 | 98.07 | 98.62 | 99.2 | 99.59 | 99.36 | 98.05 | 98.74 | 99.3 | 99.43 | 99.28
2810 | 70.73 | 97.51 | 99.5 | 90.85 | 94.51 | 97.75 | 95.66 | 94.69 | 98.57 | 99.23 | 99.22 | 99.29 | 98.99 | 97.86 | 98.73 | 99.25 | 99.4 | 99.43 | 98.08 | 98.62 | 99.2 | 99.59 | 99.36 | 98.05 | 98.74 | 99.3 | 99.43 | 99.29
2809 | 70.78 | 97.52 | 99.5 | 90.9 | 94.52 | 97.76 | 95.68 | 94.71 | 98.57 | 99.23 | 99.22 | 99.28 | 98.99 | 97.87 | 98.73 | 99.25 | 99.4 | 99.43 | 98.09 | 98.62 | 99.2 | 99.59 | 99.36 | 98.05 | 98.75 | 99.3 | 99.44 | 99.29
2808 | 70.82 | 97.53 | 99.5 | 90.95 | 94.54 | 97.77 | 95.7 | 94.73 | 98.58 | 99.24 | 99.22 | 99.28 | 98.99 | 97.87 | 98.73 | 99.25 | 99.39 | 99.43 | 98.09 | 98.62 | 99.2 | 99.59 | 99.36 | 98.06 | 98.75 | 99.3 | 99.44 | 99.29
2807 | 70.86 | 97.54 | 99.5 | 91 | 94.55 | 97.78 | 95.72 | 94.75 | 98.58 | 99.24 | 99.22 | 99.28 | 98.99 | 97.87 | 98.73 | 99.25 | 99.39 | 99.43 | 98.09 | 98.62 | 99.2 | 99.59 | 99.37 | 98.06 | 98.75 | 99.3 | 99.44 | 99.29
2806 | 70.91 | 97.55 | 99.49 | 91.05 | 94.56 | 97.79 | 95.73 | 94.77 | 98.58 | 99.24 | 99.22 | 99.27 | 98.99 | 97.88 | 98.73 | 99.25 | 99.39 | 99.42 | 98.09 | 98.62 | 99.2 | 99.6 | 99.37 | 98.06 | 98.75 | 99.3 | 99.44 | 99.29
2805 | 70.95 | 97.57 | 99.5 | 91.1 | 94.58 | 97.79 | 95.74 | 94.79 | 98.59 | 99.24 | 99.22 | 99.27 | 98.99 | 97.88 | 98.73 | 99.25 | 99.39 | 99.42 | 98.09 | 98.62 | 99.2 | 99.6 | 99.38 | 98.06 | 98.74 | 99.3 | 99.43 | 99.29
2804 | 70.99 | 97.59 | 99.5 | 91.15 | 94.6 | 97.8 | 95.76 | 94.82 | 98.59 | 99.24 | 99.21 | 99.27 | 98.98 | 97.88 | 98.73 | 99.25 | 99.39 | 99.42 | 98.08 | 98.62 | 99.2 | 99.6 | 99.38 | 98.06 | 98.75 | 99.3 | 99.43 | 99.29
2803 | 71.03 | 97.61 | 99.5 | 91.2 | 94.63 | 97.81 | 95.77 | 94.84 | 98.59 | 99.24 | 99.21 | 99.28 | 98.98 | 97.89 | 98.73 | 99.25 | 99.39 | 99.43 | 98.09 | 98.62 | 99.2 | 99.6 | 99.38 | 98.06 | 98.75 | 99.3 | 99.43 | 99.29
2802 | 71.07 | 97.63 | 99.5 | 91.26 | 94.65 | 97.82 | 95.79 | 94.87 | 98.6 | 99.24 | 99.22 | 99.28 | 98.99 | 97.89 | 98.73 | 99.25 | 99.39 | 99.43 | 98.09 | 98.62 | 99.2 | 99.59 | 99.38 | 98.07 | 98.75 | 99.3 | 99.43 | 99.29
2801 | 71.12 | 97.64 | 99.49 | 91.31 | 94.67 | 97.83 | 95.81 | 94.89 | 98.6 | 99.24 | 99.22 | 99.28 | 98.99 | 97.9 | 98.73 | 99.25 | 99.39 | 99.43 | 98.1 | 98.62 | 99.2 | 99.59 | 99.38 | 98.08 | 98.75 | 99.29 | 99.43 | 99.29
2800 | 71.16 | 97.65 | 99.49 | 91.37 | 94.69 | 97.84 | 95.83 | 94.92 | 98.6 | 99.23 | 99.22 | 99.29 | 98.99 | 97.9 | 98.73 | 99.25 | 99.39 | 99.43 | 98.1 | 98.63 | 99.21 | 99.59 | 99.38 | 98.08 | 98.75 | 99.29 | 99.42 | 99.29
2799 | 71.21 | 97.66 | 99.49 | 91.42 | 94.72 | 97.84 | 95.85 | 94.95 | 98.6 | 99.23 | 99.22 | 99.29 | 99 | 97.9 | 98.73 | 99.25 | 99.39 | 99.43 | 98.11 | 98.63 | 99.21 | 99.59 | 99.37 | 98.09 | 98.76 | 99.29 | 99.43 | 99.29
2798 | 71.25 | 97.67 | 99.49 | 91.48 | 94.74 | 97.85 | 95.87 | 94.97 | 98.6 | 99.23 | 99.22 | 99.29 | 99 | 97.91 | 98.73 | 99.25 | 99.39 | 99.43 | 98.11 | 98.64 | 99.21 | 99.59 | 99.37 | 98.09 | 98.76 | 99.29 | 99.43 | 99.29
2797 | 71.3 | 97.69 | 99.49 | 91.53 | 94.77 | 97.85 | 95.88 | 94.99 | 98.6 | 99.23 | 99.21 | 99.29 | 99 | 97.91 | 98.73 | 99.25 | 99.39 | 99.43 | 98.12 | 98.64 | 99.21 | 99.59 | 99.37 | 98.1 | 98.76 | 99.3 | 99.43 | 99.29
2796 | 71.34 | 97.7 | 99.49 | 91.58 | 94.79 | 97.86 | 95.9 | 95.01 | 98.6 | 99.23 | 99.21 | 99.29 | 99 | 97.91 | 98.73 | 99.25 | 99.39 | 99.42 | 98.12 | 98.64 | 99.21 | 99.58 | 99.37 | 98.1 | 98.76 | 99.3 | 99.44 | 99.29
2795 | 71.39 | 97.71 | 99.49 | 91.63 | 94.8 | 97.87 | 95.91 | 95.03 | 98.6 | 99.24 | 99.21 | 99.29 | 99 | 97.91 | 98.73 | 99.25 | 99.39 | 99.42 | 98.11 | 98.64 | 99.21 | 99.59 | 99.36 | 98.1 | 98.76 | 99.3 | 99.43 | 99.29
2794 | 71.43 | 97.72 | 99.49 | 91.68 | 94.82 | 97.88 | 95.93 | 95.06 | 98.6 | 99.24 | 99.21 | 99.29 | 99 | 97.91 | 98.73 | 99.25 | 99.39 | 99.42 | 98.11 | 98.64 | 99.2 | 99.59 | 99.36 | 98.11 | 98.76 | 99.3 | 99.43 | 99.29
2793 | 71.48 | 97.74 | 99.49 | 91.73 | 94.84 | 97.89 | 95.95 | 95.08 | 98.61 | 99.24 | 99.21 | 99.28 | 99 | 97.92 | 98.73 | 99.25 | 99.39 | 99.42 | 98.11 | 98.64 | 99.2 | 99.59 | 99.36 | 98.11 | 98.76 | 99.3 | 99.43 | 99.29
2792 | 71.52 | 97.75 | 99.5 | 91.78 | 94.86 | 97.9 | 95.97 | 95.1 | 98.61 | 99.24 | 99.21 | 99.28 | 99 | 97.92 | 98.74 | 99.25 | 99.38 | 99.42 | 98.12 | 98.65 | 99.2 | 99.59 | 99.36 | 98.11 | 98.76 | 99.31 | 99.43 | 99.29
2791 | 71.56 | 97.77 | 99.5 | 91.83 | 94.89 | 97.9 | 95.98 | 95.12 | 98.62 | 99.24 | 99.22 | 99.29 | 98.99 | 97.93 | 98.75 | 99.25 | 99.38 | 99.43 | 98.13 | 98.65 | 99.2 | 99.59 | 99.36 | 98.11 | 98.76 | 99.31 | 99.43 | 99.29
2790 | 71.61 | 97.78 | 99.5 | 91.89 | 94.91 | 97.91 | 96 | 95.14 | 98.62 | 99.24 | 99.22 | 99.29 | 98.99 | 97.94 | 98.75 | 99.25 | 99.38 | 99.43 | 98.13 | 98.66 | 99.2 | 99.59 | 99.36 | 98.12 | 98.77 | 99.31 | 99.43 | 99.29
2789 | 71.66 | 97.79 | 99.49 | 91.94 | 94.93 | 97.91 | 96.01 | 95.15 | 98.62 | 99.24 | 99.22 | 99.29 | 98.99 | 97.94 | 98.75 | 99.25 | 99.38 | 99.43 | 98.14 | 98.66 | 99.2 | 99.59 | 99.36 | 98.12 | 98.77 | 99.32 | 99.43 | 99.29
2788 | 71.7 | 97.8 | 99.49 | 91.99 | 94.95 | 97.91 | 96.01 | 95.16 | 98.63 | 99.24 | 99.22 | 99.29 | 98.98 | 97.94 | 98.75 | 99.25 | 99.38 | 99.43 | 98.14 | 98.66 | 99.19 | 99.59 | 99.37 | 98.12 | 98.77 | 99.32 | 99.43 | 99.29
2787 | 71.75 | 97.8 | 99.49 | 92.03 | 94.97 | 97.92 | 96.02 | 95.18 | 98.63 | 99.24 | 99.22 | 99.29 | 98.98 | 97.94 | 98.75 | 99.25 | 99.39 | 99.43 | 98.15 | 98.65 | 99.2 | 99.59 | 99.37 | 98.12 | 98.77 | 99.31 | 99.42 | 99.28
2786 | 71.79 | 97.81 | 99.49 | 92.08 | 94.98 | 97.92 | 96.03 | 95.19 | 98.63 | 99.24 | 99.22 | 99.29 | 98.98 | 97.94 | 98.75 | 99.25 | 99.39 | 99.43 | 98.15 | 98.65 | 99.2 | 99.59 | 99.37 | 98.13 | 98.77 | 99.31 | 99.42 | 99.28
2785 | 71.84 | 97.82 | 99.5 | 92.13 | 95 | 97.92 | 96.04 | 95.2 | 98.62 | 99.24 | 99.22 | 99.29 | 98.98 | 97.95 | 98.75 | 99.25 | 99.39 | 99.43 | 98.15 | 98.65 | 99.2 | 99.59 | 99.36 | 98.13 | 98.77 | 99.31 | 99.42 | 99.28
2784 | 71.88 | 97.83 | 99.5 | 92.17 | 95.01 | 97.93 | 96.05 | 95.21 | 98.62 | 99.24 | 99.22 | 99.29 | 98.98 | 97.95 | 98.74 | 99.25 | 99.39 | 99.43 | 98.15 | 98.65 | 99.2 | 99.59 | 99.36 | 98.14 | 98.77 | 99.3 | 99.42 | 99.28
2783 | 71.93 | 97.84 | 99.5 | 92.22 | 95.02 | 97.93 | 96.07 | 95.22 | 98.63 | 99.24 | 99.22 | 99.28 | 98.98 | 97.96 | 98.74 | 99.25 | 99.39 | 99.43 | 98.15 | 98.65 | 99.2 | 99.59 | 99.36 | 98.15 | 98.77 | 99.3 | 99.42 | 99.28
2782 | 71.97 | 97.86 | 99.5 | 92.26 | 95.03 | 97.94 | 96.08 | 95.24 | 98.63 | 99.24 | 99.22 | 99.28 | 98.98 | 97.96 | 98.74 | 99.25 | 99.39 | 99.43 | 98.16 | 98.65 | 99.2 | 99.59 | 99.36 | 98.15 | 98.77 | 99.3 | 99.43 | 99.29
2781 | 72.02 | 97.87 | 99.5 | 92.31 | 95.04 | 97.95 | 96.09 | 95.25 | 98.63 | 99.24 | 99.23 | 99.29 | 98.98 | 97.96 | 98.74 | 99.25 | 99.4 | 99.43 | 98.16 | 98.65 | 99.2 | 99.59 | 99.36 | 98.15 | 98.77 | 99.3 | 99.43 | 99.29
2780 | 72.06 | 97.88 | 99.5 | 92.36 | 95.05 | 97.95 | 96.11 | 95.26 | 98.63 | 99.24 | 99.23 | 99.29 | 98.98 | 97.97 | 98.74 | 99.25 | 99.4 | 99.43 | 98.16 | 98.65 | 99.2 | 99.58 | 99.36 | 98.15 | 98.77 | 99.3 | 99.43 | 99.29
2779 | 72.11 | 97.89 | 99.49 | 92.41 | 95.07 | 97.95 | 96.12 | 95.27 | 98.64 | 99.24 | 99.23 | 99.29 | 98.99 | 97.97 | 98.75 | 99.26 | 99.4 | 99.43 | 98.16 | 98.65 | 99.21 | 99.58 | 99.36 | 98.15 | 98.77 | 99.31 | 99.43 | 99.29
2778 | 72.15 | 97.9 | 99.49 | 92.45 | 95.08 | 97.95 | 96.13 | 95.28 | 98.64 | 99.24 | 99.23 | 99.29 | 98.99 | 97.97 | 98.75 | 99.25 | 99.39 | 99.44 | 98.17 | 98.65 | 99.21 | 99.58 | 99.36 | 98.15 | 98.77 | 99.31 | 99.43 | 99.29
2777 | 72.2 | 97.91 | 99.49 | 92.49 | 95.09 | 97.96 | 96.14 | 95.28 | 98.65 | 99.25 | 99.23 | 99.29 | 98.99 | 97.98 | 98.76 | 99.25 | 99.39 | 99.44 | 98.17 | 98.66 | 99.21 | 99.59 | 99.36 | 98.15 | 98.78 | 99.31 | 99.43 | 99.29
2776 | 72.24 | 97.92 | 99.49 | 92.54 | 95.1 | 97.96 | 96.15 | 95.3 | 98.65 | 99.25 | 99.23 | 99.29 | 98.99 | 97.98 | 98.77 | 99.25 | 99.39 | 99.44 | 98.18 | 98.66 | 99.2 | 99.59 | 99.36 | 98.15 | 98.79 | 99.31 | 99.43 | 99.29
2775 | 72.29 | 97.93 | 99.49 | 92.58 | 95.11 | 97.96 | 96.16 | 95.3 | 98.65 | 99.25 | 99.22 | 99.29 | 98.99 | 97.98 | 98.77 | 99.25 | 99.39 | 99.44 | 98.19 | 98.66 | 99.2 | 99.59 | 99.36 | 98.16 | 98.79 | 99.31 | 99.43 | 99.29
2774 | 72.34 | 97.94 | 99.49 | 92.62 | 95.11 | 97.96 | 96.16 | 95.31 | 98.65 | 99.25 | 99.22 | 99.29 | 98.99 | 97.98 | 98.77 | 99.25 | 99.39 | 99.43 | 98.19 | 98.66 | 99.2 | 99.59 | 99.36 | 98.16 | 98.79 | 99.3 | 99.43 | 99.29
2773 | 72.39 | 97.95 | 99.49 | 92.67 | 95.12 | 97.96 | 96.17 | 95.32 | 98.65 | 99.25 | 99.22 | 99.29 | 98.99 | 97.98 | 98.77 | 99.25 | 99.39 | 99.42 | 98.19 | 98.66 | 99.21 | 99.59 | 99.36 | 98.16 | 98.79 | 99.3 | 99.43 | 99.28
2772 | 72.44 | 97.96 | 99.49 | 92.71 | 95.13 | 97.96 | 96.18 | 95.32 | 98.65 | 99.25 | 99.22 | 99.29 | 98.99 | 97.99 | 98.77 | 99.26 | 99.39 | 99.42 | 98.19 | 98.66 | 99.21 | 99.58 | 99.36 | 98.17 | 98.79 | 99.3 | 99.43 | 99.28
2771 | 72.48 | 97.97 | 99.49 | 92.75 | 95.13 | 97.96 | 96.19 | 95.32 | 98.65 | 99.25 | 99.23 | 99.28 | 98.99 | 97.99 | 98.76 | 99.26 | 99.39 | 99.42 | 98.19 | 98.67 | 99.22 | 99.58 | 99.36 | 98.17 | 98.78 | 99.3 | 99.43 | 99.28
2770 | 72.53 | 97.98 | 99.49 | 92.79 | 95.14 | 97.97 | 96.2 | 95.33 | 98.65 | 99.25 | 99.23 | 99.28 | 99 | 97.99 | 98.76 | 99.26 | 99.39 | 99.42 | 98.19 | 98.67 | 99.22 | 99.58 | 99.37 | 98.18 | 98.78 | 99.3 | 99.43 | 99.27
2769 | 72.58 | 97.99 | 99.49 | 92.83 | 95.15 | 97.97 | 96.21 | 95.34 | 98.65 | 99.25 | 99.24 | 99.29 | 99 | 97.99 | 98.76 | 99.26 | 99.39 | 99.43 | 98.19 | 98.67 | 99.21 | 99.58 | 99.37 | 98.18 | 98.79 | 99.3 | 99.43 | 99.27
2768 | 72.63 | 97.99 | 99.5 | 92.87 | 95.16 | 97.98 | 96.22 | 95.34 | 98.65 | 99.25 | 99.24 | 99.29 | 99.01 | 98 | 98.76 | 99.26 | 99.39 | 99.43 | 98.19 | 98.67 | 99.21 | 99.59 | 99.37 | 98.18 | 98.79 | 99.3 | 99.42 | 99.27
2767 | 72.67 | 98 | 99.5 | 92.91 | 95.17 | 97.98 | 96.23 | 95.35 | 98.66 | 99.25 | 99.24 | 99.3 | 99.01 | 98 | 98.76 | 99.27 | 99.39 | 99.43 | 98.2 | 98.66 | 99.21 | 99.59 | 99.37 | 98.19 | 98.79 | 99.3 | 99.42 | 99.27
2766 | 72.72 | 98.01 | 99.5 | 92.94 | 95.18 | 97.98 | 96.24 | 95.35 | 98.66 | 99.25 | 99.24 | 99.3 | 99.01 | 98 | 98.76 | 99.27 | 99.39 | 99.44 | 98.2 | 98.66 | 99.21 | 99.59 | 99.36 | 98.19 | 98.8 | 99.3 | 99.42 | 99.28
2765 | 72.76 | 98.02 | 99.5 | 92.98 | 95.19 | 97.98 | 96.25 | 95.35 | 98.66 | 99.25 | 99.23 | 99.3 | 99 | 98 | 98.76 | 99.27 | 99.39 | 99.44 | 98.2 | 98.66 | 99.21 | 99.59 | 99.36 | 98.19 | 98.8 | 99.3 | 99.42 | 99.28
2764 | 72.81 | 98.03 | 99.51 | 93.02 | 95.2 | 97.98 | 96.26 | 95.36 | 98.66 | 99.25 | 99.23 | 99.29 | 99 | 98.01 | 98.76 | 99.27 | 99.39 | 99.44 | 98.2 | 98.66 | 99.21 | 99.59 | 99.36 | 98.19 | 98.8 | 99.3 | 99.43 | 99.29
2763 | 72.85 | 98.05 | 99.51 | 93.06 | 95.21 | 97.99 | 96.27 | 95.37 | 98.67 | 99.25 | 99.23 | 99.29 | 98.99 | 98.01 | 98.76 | 99.26 | 99.39 | 99.44 | 98.2 | 98.66 | 99.22 | 99.59 | 99.36 | 98.19 | 98.8 | 99.3 | 99.43 | 99.29
2762 | 72.9 | 98.06 | 99.51 | 93.1 | 95.21 | 98 | 96.28 | 95.39 | 98.67 | 99.25 | 99.23 | 99.29 | 98.99 | 98.01 | 98.76 | 99.26 | 99.39 | 99.44 | 98.2 | 98.67 | 99.22 | 99.59 | 99.36 | 98.19 | 98.8 | 99.3 | 99.43 | 99.29
2761 | 72.95 | 98.07 | 99.51 | 93.14 | 95.22 | 98 | 96.29 | 95.4 | 98.67 | 99.26 | 99.23 | 99.29 | 98.99 | 98.02 | 98.77 | 99.26 | 99.39 | 99.44 | 98.21 | 98.67 | 99.22 | 99.59 | 99.36 | 98.19 | 98.8 | 99.3 | 99.44 | 99.29
2760 | 73 | 98.08 | 99.51 | 93.17 | 95.23 | 98 | 96.3 | 95.41 | 98.67 | 99.26 | 99.22 | 99.29 | 98.99 | 98.02 | 98.77 | 99.26 | 99.39 | 99.44 | 98.21 | 98.67 | 99.22 | 99.59 | 99.36 | 98.19 | 98.8 | 99.31 | 99.43 | 99.29
2759 | 73.04 | 98.09 | 99.5 | 93.21 | 95.24 | 98.01 | 96.31 | 95.41 | 98.68 | 99.26 | 99.22 | 99.3 | 98.99 | 98.02 | 98.78 | 99.26 | 99.39 | 99.44 | 98.22 | 98.67 | 99.22 | 99.59 | 99.36 | 98.19 | 98.8 | 99.31 | 99.43 | 99.29
2758 | 73.09 | 98.09 | 99.5 | 93.24 | 95.25 | 98.01 | 96.32 | 95.42 | 98.68 | 99.27 | 99.22 | 99.3 | 98.99 | 98.03 | 98.78 | 99.26 | 99.4 | 99.43 | 98.23 | 98.67 | 99.22 | 99.59 | 99.36 | 98.2 | 98.8 | 99.31 | 99.43 | 99.29
2757 | 73.13 | 98.1 | 99.5 | 93.27 | 95.25 | 98.01 | 96.32 | 95.43 | 98.68 | 99.27 | 99.22 | 99.3 | 98.99 | 98.03 | 98.78 | 99.26 | 99.4 | 99.43 | 98.24 | 98.67 | 99.22 | 99.59 | 99.37 | 98.2 | 98.8 | 99.31 | 99.43 | 99.29
2756 | 73.18 | 98.11 | 99.5 | 93.31 | 95.25 | 98.02 | 96.33 | 95.43 | 98.68 | 99.26 | 99.22 | 99.3 | 98.99 | 98.03 | 98.78 | 99.26 | 99.4 | 99.42 | 98.24 | 98.68 | 99.22 | 99.59 | 99.37 | 98.21 | 98.81 | 99.31 | 99.43 | 99.29
2755 | 73.22 | 98.11 | 99.5 | 93.34 | 95.26 | 98.03 | 96.34 | 95.44 | 98.68 | 99.26 | 99.23 | 99.3 | 99 | 98.03 | 98.77 | 99.27 | 99.4 | 99.42 | 98.25 | 98.67 | 99.22 | 99.59 | 99.37 | 98.21 | 98.81 | 99.31 | 99.43 | 99.29
2754 | 73.27 | 98.12 | 99.51 | 93.37 | 95.26 | 98.03 | 96.35 | 95.44 | 98.69 | 99.26 | 99.23 | 99.29 | 99 | 98.03 | 98.77 | 99.27 | 99.4 | 99.42 | 98.25 | 98.67 | 99.22 | 99.59 | 99.37 | 98.21 | 98.81 | 99.31 | 99.43 | 99.29
2753 | 73.32 | 98.12 | 99.51 | 93.41 | 95.26 | 98.04 | 96.36 | 95.45 | 98.69 | 99.26 | 99.23 | 99.29 | 99 | 98.04 | 98.77 | 99.27 | 99.39 | 99.42 | 98.25 | 98.67 | 99.22 | 99.6 | 99.37 | 98.22 | 98.81 | 99.31 | 99.44 | 99.29
2752 | 73.36 | 98.13 | 99.51 | 93.44 | 95.27 | 98.04 | 96.37 | 95.45 | 98.7 | 99.26 | 99.23 | 99.29 | 99 | 98.05 | 98.77 | 99.28 | 99.39 | 99.42 | 98.25 | 98.68 | 99.22 | 99.6 | 99.37 | 98.22 | 98.81 | 99.31 | 99.43 | 99.28
2751 | 73.41 | 98.14 | 99.51 | 93.48 | 95.27 | 98.04 | 96.38 | 95.46 | 98.7 | 99.26 | 99.23 | 99.29 | 99 | 98.06 | 98.78 | 99.28 | 99.39 | 99.42 | 98.24 | 98.68 | 99.22 | 99.6 | 99.37 | 98.22 | 98.81 | 99.31 | 99.43 | 99.28
2750 | 73.46 | 98.15 | 99.51 | 93.51 | 95.27 | 98.04 | 96.39 | 95.47 | 98.7 | 99.26 | 99.23 | 99.3 | 99 | 98.06 | 98.78 | 99.28 | 99.39 | 99.43 | 98.24 | 98.68 | 99.22 | 99.6 | 99.37 | 98.23 | 98.81 | 99.31 | 99.43 | 99.27
2749 | 73.51 | 98.16 | 99.51 | 93.54 | 95.27 | 98.05 | 96.4 | 95.48 | 98.7 | 99.26 | 99.23 | 99.3 | 99 | 98.06 | 98.78 | 99.27 | 99.39 | 99.43 | 98.25 | 98.69 | 99.22 | 99.6 | 99.38 | 98.23 | 98.81 | 99.32 | 99.43 | 99.27
2748 | 73.56 | 98.17 | 99.51 | 93.57 | 95.27 | 98.05 | 96.41 | 95.48 | 98.7 | 99.26 | 99.23 | 99.29 | 99 | 98.06 | 98.78 | 99.27 | 99.39 | 99.43 | 98.25 | 98.69 | 99.22 | 99.6 | 99.38 | 98.23 | 98.81 | 99.32 | 99.43 | 99.28
2747 | 73.61 | 98.17 | 99.5 | 93.6 | 95.28 | 98.06 | 96.41 | 95.48 | 98.7 | 99.26 | 99.23 | 99.29 | 99 | 98.06 | 98.78 | 99.27 | 99.39 | 99.43 | 98.25 | 98.69 | 99.22 | 99.6 | 99.38 | 98.23 | 98.81 | 99.32 | 99.43 | 99.28
2746 | 73.65 | 98.18 | 99.5 | 93.62 | 95.28 | 98.06 | 96.42 | 95.49 | 98.7 | 99.26 | 99.23 | 99.29 | 99 | 98.06 | 98.78 | 99.27 | 99.39 | 99.43 | 98.25 | 98.69 | 99.22 | 99.6 | 99.38 | 98.23 | 98.81 | 99.32 | 99.43 | 99.28
2745 | 73.7 | 98.18 | 99.5 | 93.65 | 95.29 | 98.07 | 96.43 | 95.49 | 98.7 | 99.27 | 99.23 | 99.29 | 98.99 | 98.06 | 98.78 | 99.27 | 99.39 | 99.43 | 98.26 | 98.69 | 99.22 | 99.6 | 99.37 | 98.23 | 98.81 | 99.32 | 99.43 | 99.28
2744 | 73.75 | 98.18 | 99.5 | 93.68 | 95.3 | 98.07 | 96.43 | 95.5 | 98.71 | 99.27 | 99.22 | 99.29 | 98.99 | 98.07 | 98.78 | 99.27 | 99.4 | 99.43 | 98.26 | 98.69 | 99.22 | 99.6 | 99.37 | 98.23 | 98.81 | 99.32 | 99.43 | 99.28
2743 | 73.8 | 98.19 | 99.51 | 93.7 | 95.3 | 98.07 | 96.44 | 95.5 | 98.71 | 99.27 | 99.22 | 99.3 | 98.99 | 98.07 | 98.79 | 99.27 | 99.4 | 99.43 | 98.27 | 98.69 | 99.22 | 99.6 | 99.37 | 98.24 | 98.82 | 99.32 | 99.43 | 99.28
2742 | 73.85 | 98.19 | 99.51 | 93.73 | 95.31 | 98.07 | 96.45 | 95.51 | 98.72 | 99.27 | 99.23 | 99.3 | 99 | 98.08 | 98.79 | 99.27 | 99.4 | 99.43 | 98.27 | 98.69 | 99.22 | 99.59 | 99.37 | 98.24 | 98.82 | 99.32 | 99.43 | 99.28
2741 | 73.89 | 98.19 | 99.51 | 93.76 | 95.32 | 98.07 | 96.46 | 95.52 | 98.72 | 99.27 | 99.23 | 99.3 | 99 | 98.09 | 98.79 | 99.27 | 99.4 | 99.43 | 98.27 | 98.7 | 99.22 | 99.59 | 99.36 | 98.25 | 98.82 | 99.32 | 99.42 | 99.28
2740 | 73.94 | 98.2 | 99.51 | 93.79 | 95.33 | 98.08 | 96.47 | 95.53 | 98.71 | 99.27 | 99.23 | 99.3 | 99 | 98.09 | 98.8 | 99.27 | 99.4 | 99.43 | 98.28 | 98.7 | 99.22 | 99.58 | 99.36 | 98.25 | 98.82 | 99.32 | 99.43 | 99.28
2739 | 73.98 | 98.21 | 99.51 | 93.82 | 95.34 | 98.08 | 96.48 | 95.54 | 98.71 | 99.26 | 99.23 | 99.3 | 99 | 98.09 | 98.8 | 99.27 | 99.39 | 99.43 | 98.28 | 98.7 | 99.22 | 99.58 | 99.36 | 98.25 | 98.82 | 99.32 | 99.43 | 99.28
2738 | 74.03 | 98.22 | 99.51 | 93.84 | 95.35 | 98.09 | 96.49 | 95.55 | 98.71 | 99.26 | 99.23 | 99.3 | 99 | 98.09 | 98.8 | 99.26 | 99.39 | 99.43 | 98.28 | 98.7 | 99.23 | 99.58 | 99.37 | 98.25 | 98.82 | 99.32 | 99.43 | 99.29
2737 | 74.08 | 98.23 | 99.51 | 93.87 | 95.36 | 98.1 | 96.5 | 95.57 | 98.71 | 99.26 | 99.22 | 99.29 | 99 | 98.09 | 98.79 | 99.26 | 99.39 | 99.43 | 98.28 | 98.7 | 99.23 | 99.59 | 99.37 | 98.25 | 98.82 | 99.31 | 99.43 | 99.29
2736 | 74.13 | 98.23 | 99.51 | 93.9 | 95.37 | 98.1 | 96.51 | 95.58 | 98.71 | 99.26 | 99.22 | 99.29 | 99 | 98.09 | 98.79 | 99.26 | 99.39 | 99.43 | 98.28 | 98.69 | 99.23 | 99.59 | 99.37 | 98.25 | 98.82 | 99.31 | 99.43 | 99.29
2735 | 74.17 | 98.24 | 99.51 | 93.92 | 95.38 | 98.11 | 96.52 | 95.59 | 98.72 | 99.26 | 99.22 | 99.29 | 99 | 98.09 | 98.79 | 99.26 | 99.39 | 99.43 | 98.29 | 98.69 | 99.23 | 99.59 | 99.37 | 98.26 | 98.83 | 99.31 | 99.43 | 99.29
2734 | 74.22 | 98.25 | 99.51 | 93.95 | 95.39 | 98.12 | 96.53 | 95.61 | 98.72 | 99.26 | 99.22 | 99.29 | 99 | 98.09 | 98.79 | 99.27 | 99.39 | 99.44 | 98.29 | 98.69 | 99.23 | 99.58 | 99.37 | 98.26 | 98.83 | 99.31 | 99.43 | 99.28
2733 | 74.27 | 98.26 | 99.51 | 93.98 | 95.4 | 98.13 | 96.54 | 95.62 | 98.72 | 99.26 | 99.23 | 99.29 | 98.99 | 98.09 | 98.8 | 99.27 | 99.4 | 99.44 | 98.29 | 98.69 | 99.23 | 99.58 | 99.37 | 98.26 | 98.83 | 99.31 | 99.43 | 99.28
2732 | 74.32 | 98.27 | 99.51 | 94.01 | 95.41 | 98.13 | 96.55 | 95.64 | 98.73 | 99.27 | 99.23 | 99.29 | 98.99 | 98.1 | 98.8 | 99.28 | 99.4 | 99.44 | 98.29 | 98.7 | 99.23 | 99.59 | 99.37 | 98.26 | 98.83 | 99.31 | 99.43 | 99.28
2731 | 74.37 | 98.27 | 99.51 | 94.04 | 95.43 | 98.14 | 96.56 | 95.65 | 98.73 | 99.27 | 99.23 | 99.29 | 98.99 | 98.1 | 98.8 | 99.28 | 99.4 | 99.44 | 98.3 | 98.7 | 99.23 | 99.59 | 99.37 | 98.26 | 98.84 | 99.31 | 99.44 | 99.28
2730 | 74.41 | 98.27 | 99.52 | 94.07 | 95.44 | 98.15 | 96.57 | 95.67 | 98.74 | 99.27 | 99.24 | 99.29 | 98.99 | 98.11 | 98.8 | 99.28 | 99.4 | 99.44 | 98.3 | 98.7 | 99.23 | 99.59 | 99.37 | 98.26 | 98.84 | 99.31 | 99.44 | 99.29
2729 | 74.46 | 98.28 | 99.52 | 94.09 | 95.45 | 98.15 | 96.58 | 95.68 | 98.74 | 99.27 | 99.24 | 99.29 | 98.99 | 98.11 | 98.8 | 99.28 | 99.4 | 99.43 | 98.31 | 98.7 | 99.23 | 99.59 | 99.37 | 98.27 | 98.84 | 99.32 | 99.44 | 99.29
2728 | 74.51 | 98.28 | 99.53 | 94.11 | 95.46 | 98.15 | 96.58 | 95.68 | 98.74 | 99.27 | 99.24 | 99.29 | 98.99 | 98.12 | 98.8 | 99.28 | 99.4 | 99.43 | 98.31 | 98.7 | 99.23 | 99.58 | 99.37 | 98.27 | 98.84 | 99.32 | 99.44 | 99.29
2727 | 74.56 | 98.29 | 99.53 | 94.13 | 95.47 | 98.16 | 96.59 | 95.69 | 98.74 | 99.27 | 99.24 | 99.3 | 98.99 | 98.12 | 98.81 | 99.28 | 99.4 | 99.43 | 98.31 | 98.71 | 99.23 | 99.58 | 99.37 | 98.27 | 98.84 | 99.32 | 99.44 | 99.29
2726 | 74.61 | 98.31 | 99.53 | 94.16 | 95.48 | 98.16 | 96.6 | 95.7 | 98.74 | 99.27 | 99.24 | 99.3 | 98.99 | 98.13 | 98.81 | 99.28 | 99.4 | 99.43 | 98.31 | 98.71 | 99.23 | 99.58 | 99.37 | 98.28 | 98.84 | 99.32 | 99.44 | 99.28
2725 | 74.66 | 98.32 | 99.53 | 94.18 | 95.49 | 98.17 | 96.61 | 95.71 | 98.74 | 99.27 | 99.24 | 99.3 | 98.99 | 98.13 | 98.81 | 99.28 | 99.4 | 99.42 | 98.31 | 98.71 | 99.24 | 99.59 | 99.36 | 98.28 | 98.84 | 99.32 | 99.43 | 99.28
2724 | 74.71 | 98.32 | 99.53 | 94.21 | 95.49 | 98.18 | 96.62 | 95.72 | 98.74 | 99.27 | 99.24 | 99.3 | 98.99 | 98.14 | 98.81 | 99.28 | 99.4 | 99.43 | 98.32 | 98.71 | 99.23 | 99.59 | 99.36 | 98.28 | 98.84 | 99.32 | 99.43 | 99.28
2723 | 74.76 | 98.32 | 99.53 | 94.24 | 95.5 | 98.19 | 96.63 | 95.73 | 98.75 | 99.28 | 99.24 | 99.3 | 98.99 | 98.14 | 98.81 | 99.27 | 99.4 | 99.43 | 98.32 | 98.71 | 99.23 | 99.59 | 99.36 | 98.28 | 98.84 | 99.32 | 99.43 | 99.28
2722 | 74.8 | 98.33 | 99.53 | 94.26 | 95.5 | 98.19 | 96.64 | 95.74 | 98.75 | 99.28 | 99.24 | 99.3 | 98.99 | 98.14 | 98.81 | 99.27 | 99.4 | 99.44 | 98.32 | 98.71 | 99.23 | 99.59 | 99.37 | 98.28 | 98.84 | 99.32 | 99.43 | 99.29
2721 | 74.85 | 98.33 | 99.53 | 94.28 | 95.5 | 98.2 | 96.65 | 95.74 | 98.76 | 99.28 | 99.24 | 99.3 | 98.99 | 98.14 | 98.81 | 99.27 | 99.4 | 99.44 | 98.32 | 98.71 | 99.23 | 99.6 | 99.37 | 98.29 | 98.84 | 99.31 | 99.43 | 99.29
2720 | 74.9 | 98.33 | 99.53 | 94.3 | 95.5 | 98.21 | 96.66 | 95.74 | 98.76 | 99.28 | 99.24 | 99.3 | 99 | 98.14 | 98.81 | 99.28 | 99.4 | 99.44 | 98.32 | 98.72 | 99.23 | 99.6 | 99.37 | 98.29 | 98.84 | 99.31 | 99.43 | 99.29
2719 | 74.96 | 98.33 | 99.53 | 94.32 | 95.5 | 98.21 | 96.67 | 95.74 | 98.76 | 99.27 | 99.24 | 99.3 | 99 | 98.14 | 98.81 | 99.28 | 99.39 | 99.44 | 98.33 | 98.72 | 99.23 | 99.6 | 99.37 | 98.3 | 98.85 | 99.31 | 99.43 | 99.29
2718 | 75.01 | 98.34 | 99.52 | 94.34 | 95.5 | 98.21 | 96.68 | 95.74 | 98.76 | 99.27 | 99.24 | 99.3 | 98.99 | 98.14 | 98.81 | 99.29 | 99.39 | 99.44 | 98.33 | 98.72 | 99.23 | 99.6 | 99.37 | 98.3 | 98.85 | 99.31 | 99.43 | 99.28
2717 | 75.05 | 98.34 | 99.52 | 94.36 | 95.5 | 98.22 | 96.68 | 95.74 | 98.76 | 99.27 | 99.24 | 99.3 | 98.99 | 98.14 | 98.81 | 99.29 | 99.4 | 99.43 | 98.33 | 98.72 | 99.24 | 99.6 | 99.37 | 98.31 | 98.85 | 99.31 | 99.43 | 99.28
2716 | 75.1 | 98.34 | 99.52 | 94.39 | 95.5 | 98.22 | 96.69 | 95.74 | 98.76 | 99.27 | 99.24 | 99.3 | 98.99 | 98.14 | 98.81 | 99.28 | 99.4 | 99.43 | 98.33 | 98.72 | 99.24 | 99.6 | 99.37 | 98.31 | 98.85 | 99.32 | 99.43 | 99.28
2715 | 75.15 | 98.35 | 99.52 | 94.41 | 95.5 | 98.23 | 96.7 | 95.75 | 98.76 | 99.27 | 99.24 | 99.3 | 98.99 | 98.15 | 98.81 | 99.28 | 99.4 | 99.43 | 98.33 | 98.72 | 99.24 | 99.6 | 99.37 | 98.31 | 98.86 | 99.32 | 99.43 | 99.28
2714 | 75.19 | 98.35 | 99.51 | 94.43 | 95.49 | 98.23 | 96.71 | 95.75 | 98.76 | 99.27 | 99.24 | 99.3 | 98.99 | 98.15 | 98.81 | 99.28 | 99.4 | 99.43 | 98.33 | 98.73 | 99.24 | 99.6 | 99.37 | 98.31 | 98.86 | 99.33 | 99.43 | 99.28
2713 | 75.24 | 98.36 | 99.51 | 94.45 | 95.48 | 98.24 | 96.71 | 95.75 | 98.77 | 99.27 | 99.24 | 99.3 | 98.99 | 98.15 | 98.81 | 99.28 | 99.4 | 99.43 | 98.34 | 98.73 | 99.24 | 99.6 | 99.37 | 98.31 | 98.85 | 99.33 | 99.43 | 99.28
2712 | 75.29 | 98.36 | 99.51 | 94.47 | 95.48 | 98.24 | 96.72 | 95.75 | 98.77 | 99.27 | 99.24 | 99.3 | 98.99 | 98.15 | 98.82 | 99.28 | 99.4 | 99.43 | 98.34 | 98.73 | 99.23 | 99.6 | 99.37 | 98.31 | 98.85 | 99.33 | 99.43 | 99.29
2711 | 75.34 | 98.37 | 99.52 | 94.49 | 95.47 | 98.24 | 96.73 | 95.75 | 98.77 | 99.28 | 99.24 | 99.3 | 98.99 | 98.15 | 98.82 | 99.28 | 99.4 | 99.44 | 98.34 | 98.72 | 99.23 | 99.6 | 99.37 | 98.31 | 98.85 | 99.33 | 99.43 | 99.29
2710 | 75.38 | 98.37 | 99.52 | 94.51 | 95.47 | 98.25 | 96.74 | 95.75 | 98.77 | 99.28 | 99.24 | 99.3 | 98.99 | 98.16 | 98.82 | 99.28 | 99.4 | 99.44 | 98.35 | 98.72 | 99.23 | 99.6 | 99.37 | 98.31 | 98.85 | 99.33 | 99.44 | 99.29
2709 | 75.43 | 98.38 | 99.52 | 94.54 | 95.46 | 98.26 | 96.75 | 95.75 | 98.77 | 99.28 | 99.24 | 99.3 | 98.99 | 98.16 | 98.82 | 99.28 | 99.4 | 99.44 | 98.35 | 98.72 | 99.23 | 99.6 | 99.37 | 98.31 | 98.85 | 99.33 | 99.44 | 99.29
2708 | 75.48 | 98.38 | 99.52 | 94.56 | 95.45 | 98.27 | 96.76 | 95.76 | 98.77 | 99.28 | 99.24 | 99.3 | 98.99 | 98.16 | 98.82 | 99.28 | 99.4 | 99.43 | 98.36 | 98.72 | 99.23 | 99.6 | 99.37 | 98.31 | 98.86 | 99.33 | 99.44 | 99.28
2707 | 75.54 | 98.39 | 99.52 | 94.58 | 95.44 | 98.27 | 96.77 | 95.76 | 98.77 | 99.28 | 99.24 | 99.31 | 98.99 | 98.16 | 98.81 | 99.28 | 99.4 | 99.43 | 98.36 | 98.72 | 99.23 | 99.59 | 99.38 | 98.31 | 98.86 | 99.33 | 99.44 | 99.28
2706 | 75.59 | 98.39 | 99.52 | 94.61 | 95.44 | 98.28 | 96.78 | 95.76 | 98.77 | 99.28 | 99.24 | 99.31 | 98.99 | 98.17 | 98.81 | 99.29 | 99.41 | 99.43 | 98.36 | 98.72 | 99.23 | 99.59 | 99.38 | 98.32 | 98.86 | 99.34 | 99.44 | 99.28
2705 | 75.64 | 98.39 | 99.52 | 94.63 | 95.43 | 98.29 | 96.79 | 95.77 | 98.77 | 99.28 | 99.24 | 99.3 | 98.99 | 98.17 | 98.81 | 99.29 | 99.41 | 99.43 | 98.36 | 98.72 | 99.23 | 99.6 | 99.38 | 98.32 | 98.86 | 99.34 | 99.44 | 99.28
2704 | 75.68 | 98.4 | 99.52 | 94.65 | 95.43 | 98.29 | 96.8 | 95.77 | 98.77 | 99.28 | 99.25 | 99.3 | 98.99 | 98.18 | 98.81 | 99.29 | 99.41 | 99.43 | 98.35 | 98.72 | 99.24 | 99.6 | 99.38 | 98.33 | 98.86 | 99.33 | 99.44 | 99.28
2703 | 75.73 | 98.4 | 99.52 | 94.67 | 95.42 | 98.29 | 96.8 | 95.77 | 98.77 | 99.28 | 99.25 | 99.3 | 99 | 98.18 | 98.81 | 99.28 | 99.42 | 99.43 | 98.35 | 98.72 | 99.24 | 99.6 | 99.38 | 98.33 | 98.85 | 99.33 | 99.44 | 99.28
2702 | 75.78 | 98.41 | 99.52 | 94.69 | 95.42 | 98.3 | 96.81 | 95.77 | 98.78 | 99.28 | 99.25 | 99.3 | 99 | 98.18 | 98.82 | 99.28 | 99.42 | 99.43 | 98.36 | 98.73 | 99.24 | 99.6 | 99.37 | 98.33 | 98.85 | 99.33 | 99.44 | 99.28
2701 | 75.83 | 98.41 | 99.52 | 94.71 | 95.41 | 98.3 | 96.82 | 95.77 | 98.78 | 99.28 | 99.24 | 99.31 | 99 | 98.18 | 98.82 | 99.29 | 99.41 | 99.44 | 98.36 | 98.73 | 99.24 | 99.6 | 99.37 | 98.33 | 98.85 | 99.33 | 99.44 | 99.29
2700 | 75.88 | 98.42 | 99.52 | 94.72 | 95.41 | 98.3 | 96.82 | 95.77 | 98.79 | 99.28 | 99.24 | 99.31 | 99 | 98.18 | 98.82 | 99.28 | 99.41 | 99.44 | 98.37 | 98.73 | 99.24 | 99.6 | 99.36 | 98.33 | 98.86 | 99.33 | 99.44 | 99.29
2699 | 75.93 | 98.42 | 99.52 | 94.74 | 95.41 | 98.31 | 96.83 | 95.77 | 98.79 | 99.28 | 99.24 | 99.31 | 99 | 98.19 | 98.82 | 99.28 | 99.4 | 99.44 | 98.37 | 98.74 | 99.24 | 99.6 | 99.36 | 98.34 | 98.86 | 99.33 | 99.44 | 99.28
2698 | 75.98 | 98.42 | 99.53 | 94.76 | 95.4 | 98.31 | 96.83 | 95.77 | 98.79 | 99.28 | 99.24 | 99.31 | 99 | 98.19 | 98.82 | 99.28 | 99.4 | 99.44 | 98.38 | 98.74 | 99.24 | 99.6 | 99.36 | 98.34 | 98.86 | 99.33 | 99.44 | 99.28
2697 | 76.03 | 98.43 | 99.53 | 94.78 | 95.4 | 98.32 | 96.84 | 95.77 | 98.8 | 99.28 | 99.24 | 99.31 | 99 | 98.19 | 98.83 | 99.28 | 99.4 | 99.43 | 98.38 | 98.74 | 99.24 | 99.59 | 99.37 | 98.34 | 98.87 | 99.32 | 99.44 | 99.28
2696 | 76.08 | 98.43 | 99.53 | 94.8 | 95.39 | 98.32 | 96.85 | 95.77 | 98.8 | 99.28 | 99.24 | 99.31 | 99 | 98.2 | 98.83 | 99.28 | 99.4 | 99.44 | 98.38 | 98.74 | 99.24 | 99.59 | 99.37 | 98.35 | 98.87 | 99.32 | 99.44 | 99.28
2695 | 76.13 | 98.44 | 99.53 | 94.83 | 95.38 | 98.33 | 96.86 | 95.78 | 98.81 | 99.28 | 99.24 | 99.31 | 99 | 98.2 | 98.84 | 99.29 | 99.4 | 99.44 | 98.39 | 98.74 | 99.24 | 99.59 | 99.37 | 98.35 | 98.87 | 99.32 | 99.44 | 99.28
2694 | 76.18 | 98.44 | 99.53 | 94.85 | 95.37 | 98.34 | 96.87 | 95.78 | 98.8 | 99.28 | 99.25 | 99.31 | 99 | 98.2 | 98.84 | 99.29 | 99.4 | 99.44 | 98.39 | 98.74 | 99.24 | 99.59 | 99.37 | 98.35 | 98.87 | 99.32 | 99.44 | 99.28
2693 | 76.23 | 98.44 | 99.53 | 94.87 | 95.36 | 98.34 | 96.88 | 95.78 | 98.8 | 99.28 | 99.25 | 99.3 | 99 | 98.2 | 98.84 | 99.29 | 99.4 | 99.44 | 98.39 | 98.74 | 99.24 | 99.59 | 99.37 | 98.36 | 98.87 | 99.33 | 99.44 | 99.28
2692 | 76.28 | 98.45 | 99.53 | 94.89 | 95.36 | 98.34 | 96.89 | 95.78 | 98.8 | 99.28 | 99.25 | 99.3 | 99 | 98.21 | 98.84 | 99.29 | 99.4 | 99.44 | 98.39 | 98.74 | 99.24 | 99.6 | 99.37 | 98.36 | 98.87 | 99.33 | 99.44 | 99.28
2691 | 76.33 | 98.45 | 99.53 | 94.91 | 95.35 | 98.34 | 96.89 | 95.77 | 98.8 | 99.28 | 99.25 | 99.3 | 99 | 98.22 | 98.84 | 99.29 | 99.4 | 99.44 | 98.4 | 98.73 | 99.24 | 99.6 | 99.37 | 98.35 | 98.87 | 99.33 | 99.44 | 99.28
2690 | 76.37 | 98.45 | 99.53 | 94.93 | 95.35 | 98.35 | 96.9 | 95.77 | 98.8 | 99.29 | 99.25 | 99.3 | 99 | 98.22 | 98.84 | 99.29 | 99.41 | 99.43 | 98.4 | 98.73 | 99.24 | 99.59 | 99.37 | 98.35 | 98.87 | 99.33 | 99.43 | 99.28
2689 | 76.42 | 98.45 | 99.53 | 94.95 | 95.35 | 98.35 | 96.9 | 95.78 | 98.81 | 99.29 | 99.25 | 99.3 | 99 | 98.22 | 98.84 | 99.29 | 99.41 | 99.43 | 98.4 | 98.73 | 99.24 | 99.59 | 99.37 | 98.35 | 98.87 | 99.33 | 99.44 | 99.28
2688 | 76.48 | 98.45 | 99.53 | 94.97 | 95.35 | 98.36 | 96.91 | 95.78 | 98.81 | 99.29 | 99.25 | 99.3 | 99 | 98.22 | 98.83 | 99.28 | 99.41 | 99.43 | 98.4 | 98.74 | 99.24 | 99.59 | 99.36 | 98.35 | 98.87 | 99.33 | 99.44 | 99.27
2687 | 76.53 | 98.45 | 99.53 | 94.99 | 95.34 | 98.36 | 96.91 | 95.78 | 98.81 | 99.29 | 99.24 | 99.31 | 98.99 | 98.22 | 98.83 | 99.28 | 99.41 | 99.43 | 98.4 | 98.74 | 99.24 | 99.59 | 99.36 | 98.36 | 98.88 | 99.33 | 99.44 | 99.27
2686 | 76.58 | 98.46 | 99.53 | 95.01 | 95.34 | 98.37 | 96.92 | 95.79 | 98.82 | 99.29 | 99.24 | 99.31 | 98.99 | 98.22 | 98.83 | 99.28 | 99.4 | 99.43 | 98.4 | 98.75 | 99.24 | 99.59 | 99.36 | 98.36 | 98.88 | 99.33 | 99.45 | 99.27
2685 | 76.63 | 98.47 | 99.53 | 95.03 | 95.34 | 98.37 | 96.92 | 95.79 | 98.82 | 99.28 | 99.24 | 99.31 | 98.99 | 98.22 | 98.83 | 99.28 | 99.4 | 99.43 | 98.4 | 98.75 | 99.25 | 99.59 | 99.36 | 98.36 | 98.89 | 99.33 | 99.45 | 99.28
2684 | 76.68 | 98.47 | 99.53 | 95.05 | 95.33 | 98.37 | 96.93 | 95.79 | 98.82 | 99.28 | 99.24 | 99.3 | 98.99 | 98.22 | 98.83 | 99.28 | 99.4 | 99.43 | 98.4 | 98.75 | 99.25 | 99.59 | 99.36 | 98.37 | 98.89 | 99.33 | 99.44 | 99.28
2683 | 76.72 | 98.47 | 99.53 | 95.07 | 95.33 | 98.37 | 96.93 | 95.8 | 98.83 | 99.28 | 99.24 | 99.3 | 99 | 98.22 | 98.83 | 99.29 | 99.41 | 99.43 | 98.4 | 98.75 | 99.25 | 99.59 | 99.37 | 98.37 | 98.89 | 99.34 | 99.44 | 99.28
2682 | 76.77 | 98.48 | 99.53 | 95.08 | 95.33 | 98.37 | 96.93 | 95.8 | 98.83 | 99.28 | 99.24 | 99.3 | 99.01 | 98.23 | 98.83 | 99.29 | 99.41 | 99.43 | 98.4 | 98.75 | 99.25 | 99.59 | 99.37 | 98.37 | 98.88 | 99.34 | 99.44 | 99.28
2681 | 76.82 | 98.48 | 99.53 | 95.1 | 95.33 | 98.37 | 96.94 | 95.8 | 98.83 | 99.29 | 99.24 | 99.3 | 99.01 | 98.23 | 98.84 | 99.29 | 99.42 | 99.43 | 98.4 | 98.75 | 99.26 | 99.59 | 99.37 | 98.36 | 98.88 | 99.34 | 99.44 | 99.28
2680 | 76.87 | 98.49 | 99.53 | 95.12 | 95.33 | 98.37 | 96.94 | 95.81 | 98.82 | 99.29 | 99.24 | 99.31 | 99.01 | 98.23 | 98.84 | 99.29 | 99.42 | 99.43 | 98.41 | 98.75 | 99.26 | 99.59 | 99.37 | 98.36 | 98.88 | 99.34 | 99.44 | 99.28
2679 | 76.93 | 98.49 | 99.53 | 95.14 | 95.33 | 98.38 | 96.95 | 95.82 | 98.82 | 99.29 | 99.24 | 99.31 | 99 | 98.23 | 98.84 | 99.29 | 99.42 | 99.43 | 98.41 | 98.75 | 99.26 | 99.59 | 99.37 | 98.36 | 98.88 | 99.34 | 99.44 | 99.28
2678 | 76.98 | 98.49 | 99.53 | 95.16 | 95.33 | 98.38 | 96.96 | 95.82 | 98.82 | 99.29 | 99.25 | 99.31 | 99 | 98.23 | 98.84 | 99.29 | 99.42 | 99.43 | 98.41 | 98.75 | 99.26 | 99.59 | 99.37 | 98.36 | 98.88 | 99.34 | 99.43 | 99.28
2677 | 77.03 | 98.49 | 99.53 | 95.18 | 95.33 | 98.38 | 96.96 | 95.83 | 98.83 | 99.29 | 99.25 | 99.31 | 99 | 98.24 | 98.84 | 99.29 | 99.41 | 99.44 | 98.42 | 98.76 | 99.26 | 99.59 | 99.38 | 98.36 | 98.88 | 99.34 | 99.43 | 99.28
2676 | 77.08 | 98.49 | 99.53 | 95.2 | 95.34 | 98.38 | 96.96 | 95.84 | 98.83 | 99.29 | 99.25 | 99.31 | 99 | 98.24 | 98.84 | 99.29 | 99.41 | 99.44 | 98.41 | 98.76 | 99.26 | 99.6 | 99.38 | 98.36 | 98.88 | 99.34 | 99.43 | 99.28
2675 | 77.13 | 98.5 | 99.53 | 95.21 | 95.35 | 98.38 | 96.97 | 95.84 | 98.83 | 99.28 | 99.25 | 99.3 | 99 | 98.24 | 98.84 | 99.29 | 99.41 | 99.43 | 98.42 | 98.76 | 99.25 | 99.6 | 99.38 | 98.37 | 98.89 | 99.34 | 99.43 | 99.28
2674 | 77.18 | 98.5 | 99.53 | 95.23 | 95.36 | 98.38 | 96.97 | 95.85 | 98.84 | 99.28 | 99.25 | 99.3 | 99 | 98.24 | 98.84 | 99.29 | 99.41 | 99.43 | 98.42 | 98.76 | 99.25 | 99.6 | 99.38 | 98.37 | 98.89 | 99.33 | 99.44 | 99.28
2673 | 77.23 | 98.5 | 99.52 | 95.24 | 95.37 | 98.38 | 96.97 | 95.86 | 98.84 | 99.29 | 99.25 | 99.3 | 99 | 98.24 | 98.84 | 99.29 | 99.41 | 99.43 | 98.42 | 98.76 | 99.25 | 99.6 | 99.37 | 98.37 | 98.88 | 99.33 | 99.43 | 99.27
2672 | 77.28 | 98.5 | 99.52 | 95.26 | 95.38 | 98.38 | 96.97 | 95.86 | 98.84 | 99.29 | 99.25 | 99.3 | 99 | 98.24 | 98.84 | 99.29 | 99.4 | 99.43 | 98.42 | 98.76 | 99.24 | 99.59 | 99.36 | 98.37 | 98.88 | 99.33 | 99.43 | 99.27
2671 | 77.33 | 98.5 | 99.52 | 95.28 | 95.39 | 98.38 | 96.98 | 95.87 | 98.84 | 99.29 | 99.24 | 99.29 | 98.99 | 98.25 | 98.85 | 99.29 | 99.4 | 99.43 | 98.42 | 98.76 | 99.25 | 99.59 | 99.36 | 98.38 | 98.88 | 99.33 | 99.43 | 99.27
2670 | 77.38 | 98.51 | 99.52 | 95.29 | 95.4 | 98.38 | 96.98 | 95.88 | 98.84 | 99.29 | 99.24 | 99.29 | 98.99 | 98.25 | 98.85 | 99.29 | 99.39 | 99.43 | 98.42 | 98.76 | 99.25 | 99.58 | 99.35 | 98.38 | 98.88 | 99.32 | 99.43 | 99.27
2669 | 77.43 | 98.51 | 99.52 | 95.3 | 95.41 | 98.38 | 96.98 | 95.89 | 98.84 | 99.28 | 99.24 | 99.29 | 98.98 | 98.25 | 98.85 | 99.29 | 99.38 | 99.43 | 98.42 | 98.75 | 99.24 | 99.58 | 99.35 | 98.39 | 98.87 | 99.32 | 99.43 | 99.27
2668 | 77.48 | 98.51 | 99.52 | 95.31 | 95.42 | 98.38 | 96.98 | 95.89 | 98.83 | 99.27 | 99.23 | 99.28 | 98.98 | 98.25 | 98.84 | 99.28 | 99.38 | 99.42 | 98.41 | 98.75 | 99.24 | 99.58 | 99.34 | 98.38 | 98.87 | 99.31 | 99.42 | 99.26
2667 | 77.53 | 98.51 | 99.51 | 95.32 | 95.43 | 98.37 | 96.98 | 95.9 | 98.82 | 99.26 | 99.23 | 99.28 | 98.97 | 98.24 | 98.84 | 99.27 | 99.37 | 99.42 | 98.41 | 98.74 | 99.23 | 99.57 | 99.34 | 98.38 | 98.86 | 99.3 | 99.41 | 99.26
2666 | 77.58 | 98.51 | 99.5 | 95.32 | 95.43 | 98.36 | 96.97 | 95.9 | 98.81 | 99.25 | 99.22 | 99.27 | 98.96 | 98.23 | 98.82 | 99.26 | 99.36 | 99.41 | 98.4 | 98.73 | 99.22 | 99.56 | 99.33 | 98.36 | 98.86 | 99.29 | 99.4 | 99.25
2665 | 77.63 | 98.51 | 99.48 | 95.32 | 95.44 | 98.35 | 96.97 | 95.9 | 98.8 | 99.23 | 99.2 | 99.26 | 98.95 | 98.22 | 98.81 | 99.24 | 99.35 | 99.39 | 98.39 | 98.72 | 99.21 | 99.55 | 99.32 | 98.35 | 98.84 | 99.28 | 99.39 | 99.23
2664 | 77.68 | 98.52 | 99.47 | 95.32 | 95.44 | 98.33 | 96.96 | 95.9 | 98.79 | 99.22 | 99.19 | 99.24 | 98.93 | 98.21 | 98.79 | 99.22 | 99.34 | 99.38 | 98.37 | 98.71 | 99.19 | 99.54 | 99.3 | 98.34 | 98.83 | 99.27 | 99.38 | 99.21
2663 | 77.74 | 98.52 | 99.46 | 95.33 | 95.44 | 98.32 | 96.95 | 95.9 | 98.78 | 99.21 | 99.17 | 99.22 | 98.91 | 98.19 | 98.77 | 99.2 | 99.32 | 99.36 | 98.35 | 98.7 | 99.17 | 99.53 | 99.29 | 98.33 | 98.81 | 99.25 | 99.36 | 99.19
2662 | 77.79 | 98.52 | 99.45 | 95.34 | 95.44 | 98.31 | 96.95 | 95.91 | 98.77 | 99.2 | 99.15 | 99.2 | 98.89 | 98.18 | 98.76 | 99.19 | 99.31 | 99.35 | 98.34 | 98.68 | 99.16 | 99.52 | 99.28 | 98.32 | 98.8 | 99.24 | 99.35 | 99.18
2661 | 77.85 | 98.52 | 99.44 | 95.35 | 95.44 | 98.3 | 96.94 | 95.91 | 98.76 | 99.19 | 99.14 | 99.19 | 98.88 | 98.17 | 98.75 | 99.18 | 99.3 | 99.34 | 98.33 | 98.67 | 99.14 | 99.51 | 99.26 | 98.31 | 98.79 | 99.23 | 99.33 | 99.17
2660 | 77.91 | 98.53 | 99.42 | 95.36 | 95.44 | 98.3 | 96.94 | 95.92 | 98.75 | 99.17 | 99.13 | 99.17 | 98.87 | 98.16 | 98.73 | 99.17 | 99.29 | 99.33 | 98.33 | 98.66 | 99.13 | 99.5 | 99.25 | 98.3 | 98.77 | 99.23 | 99.32 | 99.16
2659 | 77.97 | 98.53 | 99.41 | 95.37 | 95.45 | 98.29 | 96.94 | 95.92 | 98.74 | 99.16 | 99.12 | 99.16 | 98.86 | 98.16 | 98.72 | 99.16 | 99.28 | 99.32 | 98.33 | 98.65 | 99.12 | 99.49 | 99.24 | 98.29 | 98.77 | 99.22 | 99.31 | 99.15
2658 | 78.03 | 98.54 | 99.4 | 95.38 | 95.46 | 98.28 | 96.94 | 95.93 | 98.74 | 99.15 | 99.11 | 99.15 | 98.86 | 98.16 | 98.71 | 99.16 | 99.27 | 99.31 | 98.33 | 98.64 | 99.11 | 99.48 | 99.23 | 98.28 | 98.76 | 99.2 | 99.3 | 99.14
2657 | 78.09 | 98.54 | 99.4 | 95.39 | 95.47 | 98.28 | 96.95 | 95.93 | 98.73 | 99.15 | 99.1 | 99.15 | 98.85 | 98.15 | 98.71 | 99.15 | 99.26 | 99.3 | 98.33 | 98.63 | 99.11 | 99.48 | 99.21 | 98.28 | 98.76 | 99.19 | 99.3 | 99.14
2656 | 78.16 | 98.54 | 99.39 | 95.4 | 95.48 | 98.27 | 96.95 | 95.94 | 98.73 | 99.14 | 99.1 | 99.14 | 98.84 | 98.15 | 98.7 | 99.15 | 99.25 | 99.29 | 98.32 | 98.63 | 99.1 | 99.48 | 99.21 | 98.27 | 98.75 | 99.18 | 99.29 | 99.13
2655 | 78.22 | 98.55 | 99.39 | 95.41 | 95.49 | 98.27 | 96.95 | 95.95 | 98.73 | 99.14 | 99.09 | 99.14 | 98.84 | 98.15 | 98.7 | 99.14 | 99.25 | 99.29 | 98.32 | 98.62 | 99.1 | 99.48 | 99.2 | 98.27 | 98.75 | 99.18 | 99.29 | 99.13
2654 | 78.29 | 98.55 | 99.38 | 95.43 | 95.5 | 98.27 | 96.95 | 95.96 | 98.72 | 99.13 | 99.09 | 99.14 | 98.83 | 98.15 | 98.7 | 99.13 | 99.24 | 99.29 | 98.32 | 98.62 | 99.1 | 99.48 | 99.19 | 98.26 | 98.74 | 99.17 | 99.28 | 99.12
2653 | 78.35 | 98.56 | 99.38 | 95.44 | 95.51 | 98.27 | 96.95 | 95.96 | 98.72 | 99.13 | 99.09 | 99.14 | 98.82 | 98.15 | 98.7 | 99.13 | 99.24 | 99.28 | 98.31 | 98.62 | 99.09 | 99.48 | 99.19 | 98.26 | 98.74 | 99.17 | 99.28 | 99.12
2652 | 78.42 | 98.57 | 99.37 | 95.45 | 95.52 | 98.26 | 96.95 | 95.97 | 98.72 | 99.13 | 99.09 | 99.14 | 98.82 | 98.15 | 98.7 | 99.13 | 99.23 | 99.28 | 98.31 | 98.62 | 99.09 | 99.48 | 99.19 | 98.25 | 98.74 | 99.17 | 99.27 | 99.11
2651 | 78.48 | 98.58 | 99.37 | 95.47 | 95.53 | 98.26 | 96.95 | 95.98 | 98.72 | 99.13 | 99.09 | 99.13 | 98.82 | 98.15 | 98.7 | 99.12 | 99.23 | 99.28 | 98.31 | 98.62 | 99.09 | 99.47 | 99.19 | 98.25 | 98.74 | 99.17 | 99.27 | 99.11
2650 | 78.54 | 98.58 | 99.37 | 95.48 | 95.54 | 98.26 | 96.96 | 95.98 | 98.72 | 99.13 | 99.09 | 99.13 | 98.82 | 98.15 | 98.69 | 99.12 | 99.23 | 99.28 | 98.31 | 98.62 | 99.09 | 99.47 | 99.19 | 98.25 | 98.74 | 99.17 | 99.27 | 99.1
2649 | 78.59 | 98.59 | 99.37 | 95.5 | 95.56 | 98.26 | 96.96 | 95.99 | 98.72 | 99.13 | 99.09 | 99.12 | 98.81 | 98.15 | 98.69 | 99.12 | 99.23 | 99.28 | 98.32 | 98.62 | 99.08 | 99.47 | 99.19 | 98.25 | 98.74 | 99.17 | 99.27 | 99.1
2648 | 78.65 | 98.59 | 99.37 | 95.52 | 95.57 | 98.26 | 96.97 | 96 | 98.72 | 99.13 | 99.08 | 99.12 | 98.81 | 98.15 | 98.7 | 99.12 | 99.23 | 99.28 | 98.31 | 98.62 | 99.08 | 99.47 | 99.19 | 98.26 | 98.73 | 99.16 | 99.27 | 99.1
2647 | 78.72 | 98.59 | 99.36 | 95.54 | 95.59 | 98.26 | 96.97 | 96.01 | 98.72 | 99.13 | 99.08 | 99.12 | 98.81 | 98.15 | 98.7 | 99.12 | 99.22 | 99.27 | 98.31 | 98.62 | 99.08 | 99.47 | 99.19 | 98.28 | 98.73 | 99.16 | 99.27 | 99.09
2646 | 78.78 | 98.6 | 99.36 | 95.55 | 95.6 | 98.26 | 96.98 | 96.02 | 98.73 | 99.13 | 99.08 | 99.12 | 98.81 | 98.15 | 98.7 | 99.12 | 99.22 | 99.27 | 98.31 | 98.63 | 99.08 | 99.47 | 99.19 | 98.28 | 98.72 | 99.16 | 99.27 | 99.09
2645 | 78.84 | 98.61 | 99.36 | 95.57 | 95.61 | 98.26 | 96.98 | 96.03 | 98.73 | 99.13 | 99.08 | 99.12 | 98.81 | 98.15 | 98.7 | 99.11 | 99.21 | 99.27 | 98.31 | 98.63 | 99.08 | 99.47 | 99.19 | 98.29 | 98.72 | 99.16 | 99.26 | 99.09
2644 | 78.9 | 98.61 | 99.36 | 95.58 | 95.62 | 98.26 | 96.98 | 96.03 | 98.73 | 99.13 | 99.08 | 99.12 | 98.81 | 98.15 | 98.71 | 99.11 | 99.21 | 99.27 | 98.31 | 98.62 | 99.08 | 99.46 | 99.19 | 98.29 | 98.72 | 99.17 | 99.26 | 99.1
2643 | 78.96 | 98.62 | 99.37 | 95.59 | 95.64 | 98.26 | 96.98 | 96.04 | 98.73 | 99.12 | 99.08 | 99.12 | 98.82 | 98.15 | 98.71 | 99.11 | 99.21 | 99.27 | 98.31 | 98.62 | 99.08 | 99.46 | 99.19 | 98.3 | 98.73 | 99.17 | 99.27 | 99.1
2642 | 79.03 | 98.62 | 99.37 | 95.6 | 95.65 | 98.26 | 96.98 | 96.04 | 98.73 | 99.12 | 99.08 | 99.11 | 98.82 | 98.16 | 98.71 | 99.11 | 99.21 | 99.27 | 98.32 | 98.62 | 99.08 | 99.46 | 99.19 | 98.3 | 98.73 | 99.17 | 99.27 | 99.1
2641 | 79.08 | 98.63 | 99.37 | 95.62 | 95.66 | 98.26 | 96.99 | 96.05 | 98.74 | 99.12 | 99.08 | 99.11 | 98.82 | 98.17 | 98.71 | 99.12 | 99.21 | 99.27 | 98.32 | 98.62 | 99.08 | 99.46 | 99.19 | 98.3 | 98.73 | 99.16 | 99.27 | 99.09
2640 | 79.14 | 98.63 | 99.36 | 95.64 | 95.67 | 98.26 | 96.99 | 96.06 | 98.74 | 99.13 | 99.08 | 99.11 | 98.81 | 98.18 | 98.71 | 99.12 | 99.22 | 99.27 | 98.33 | 98.62 | 99.08 | 99.46 | 99.19 | 98.3 | 98.74 | 99.17 | 99.27 | 99.09
2639 | 79.2 | 98.63 | 99.36 | 95.67 | 95.68 | 98.26 | 97 | 96.08 | 98.74 | 99.13 | 99.08 | 99.11 | 98.81 | 98.18 | 98.71 | 99.13 | 99.22 | 99.27 | 98.33 | 98.62 | 99.09 | 99.46 | 99.19 | 98.3 | 98.74 | 99.17 | 99.27 | 99.09
2638 | 79.26 | 98.63 | 99.36 | 95.69 | 95.69 | 98.27 | 97.01 | 96.09 | 98.74 | 99.14 | 99.08 | 99.12 | 98.81 | 98.18 | 98.71 | 99.13 | 99.22 | 99.28 | 98.33 | 98.63 | 99.09 | 99.46 | 99.18 | 98.3 | 98.74 | 99.17 | 99.27 | 99.09
2637 | 79.32 | 98.63 | 99.37 | 95.71 | 95.71 | 98.27 | 97.02 | 96.11 | 98.74 | 99.14 | 99.08 | 99.12 | 98.81 | 98.18 | 98.71 | 99.13 | 99.22 | 99.28 | 98.34 | 98.63 | 99.1 | 99.46 | 99.18 | 98.31 | 98.74 | 99.18 | 99.27 | 99.1
2636 | 79.38 | 98.63 | 99.37 | 95.72 | 95.72 | 98.27 | 97.02 | 96.11 | 98.73 | 99.14 | 99.08 | 99.12 | 98.81 | 98.18 | 98.71 | 99.13 | 99.22 | 99.28 | 98.34 | 98.63 | 99.1 | 99.46 | 99.18 | 98.31 | 98.75 | 99.18 | 99.28 | 99.1
2635 | 79.44 | 98.64 | 99.38 | 95.73 | 95.73 | 98.27 | 97.02 | 96.12 | 98.73 | 99.14 | 99.08 | 99.12 | 98.81 | 98.18 | 98.71 | 99.13 | 99.22 | 99.28 | 98.35 | 98.63 | 99.1 | 99.46 | 99.18 | 98.32 | 98.75 | 99.18 | 99.28 | 99.11
2634 | 79.5 | 98.65 | 99.39 | 95.75 | 95.74 | 98.27 | 97.02 | 96.12 | 98.73 | 99.14 | 99.08 | 99.12 | 98.81 | 98.19 | 98.71 | 99.13 | 99.21 | 99.28 | 98.35 | 98.64 | 99.1 | 99.47 | 99.19 | 98.32 | 98.75 | 99.19 | 99.28 | 99.11
2633 | 79.56 | 98.65 | 99.39 | 95.76 | 95.76 | 98.27 | 97.02 | 96.12 | 98.73 | 99.14 | 99.09 | 99.12 | 98.81 | 98.2 | 98.71 | 99.13 | 99.21 | 99.28 | 98.35 | 98.64 | 99.1 | 99.47 | 99.19 | 98.33 | 98.75 | 99.19 | 99.28 | 99.11
2632 | 79.61 | 98.65 | 99.39 | 95.78 | 95.77 | 98.27 | 97.02 | 96.12 | 98.74 | 99.14 | 99.09 | 99.12 | 98.82 | 98.2 | 98.71 | 99.13 | 99.22 | 99.27 | 98.35 | 98.64 | 99.1 | 99.47 | 99.19 | 98.33 | 98.75 | 99.19 | 99.28 | 99.11
2631 | 79.66 | 98.66 | 99.39 | 95.79 | 95.78 | 98.27 | 97.02 | 96.13 | 98.74 | 99.14 | 99.09 | 99.13 | 98.82 | 98.2 | 98.72 | 99.13 | 99.22 | 99.27 | 98.35 | 98.64 | 99.1 | 99.47 | 99.19 | 98.33 | 98.75 | 99.19 | 99.28 | 99.11
2630 | 79.72 | 98.66 | 99.39 | 95.81 | 95.79 | 98.27 | 97.03 | 96.14 | 98.75 | 99.14 | 99.1 | 99.13 | 98.82 | 98.2 | 98.72 | 99.13 | 99.23 | 99.27 | 98.35 | 98.64 | 99.1 | 99.48 | 99.19 | 98.34 | 98.76 | 99.18 | 99.29 | 99.11
2629 | 79.78 | 98.67 | 99.4 | 95.83 | 95.8 | 98.28 | 97.04 | 96.15 | 98.75 | 99.14 | 99.1 | 99.14 | 98.82 | 98.21 | 98.72 | 99.14 | 99.23 | 99.28 | 98.35 | 98.65 | 99.1 | 99.48 | 99.19 | 98.34 | 98.76 | 99.18 | 99.29 | 99.1
2628 | 79.84 | 98.67 | 99.41 | 95.85 | 95.8 | 98.29 | 97.05 | 96.16 | 98.76 | 99.14 | 99.1 | 99.14 | 98.82 | 98.21 | 98.73 | 99.14 | 99.24 | 99.28 | 98.36 | 98.65 | 99.1 | 99.48 | 99.19 | 98.34 | 98.76 | 99.18 | 99.29 | 99.1
2627 | 79.9 | 98.68 | 99.41 | 95.86 | 95.82 | 98.29 | 97.06 | 96.17 | 98.77 | 99.14 | 99.1 | 99.15 | 98.82 | 98.22 | 98.73 | 99.14 | 99.24 | 99.29 | 98.36 | 98.65 | 99.1 | 99.48 | 99.2 | 98.34 | 98.76 | 99.19 | 99.29 | 99.1
2626 | 79.96 | 98.68 | 99.41 | 95.88 | 95.83 | 98.29 | 97.07 | 96.19 | 98.78 | 99.14 | 99.1 | 99.15 | 98.82 | 98.23 | 98.73 | 99.14 | 99.24 | 99.29 | 98.37 | 98.66 | 99.1 | 99.48 | 99.2 | 98.34 | 98.77 | 99.19 | 99.29 | 99.1
2625 | 80.01 | 98.68 | 99.41 | 95.9 | 95.84 | 98.29 | 97.07 | 96.19 | 98.78 | 99.14 | 99.1 | 99.15 | 98.83 | 98.23 | 98.73 | 99.14 | 99.24 | 99.29 | 98.38 | 98.66 | 99.1 | 99.47 | 99.2 | 98.35 | 98.77 | 99.2 | 99.29 | 99.1
2624 | 80.07 | 98.68 | 99.41 | 95.91 | 95.86 | 98.29 | 97.07 | 96.2 | 98.79 | 99.15 | 99.11 | 99.15 | 98.83 | 98.23 | 98.73 | 99.15 | 99.24 | 99.3 | 98.38 | 98.66 | 99.11 | 99.47 | 99.2 | 98.35 | 98.78 | 99.2 | 99.29 | 99.1
2623 | 80.12 | 98.68 | 99.41 | 95.93 | 95.87 | 98.29 | 97.07 | 96.21 | 98.79 | 99.15 | 99.11 | 99.15 | 98.84 | 98.24 | 98.74 | 99.15 | 99.24 | 99.3 | 98.39 | 98.66 | 99.11 | 99.47 | 99.2 | 98.35 | 98.78 | 99.21 | 99.29 | 99.1
2622 | 80.18 | 98.68 | 99.41 | 95.94 | 95.88 | 98.29 | 97.07 | 96.21 | 98.79 | 99.15 | 99.11 | 99.15 | 98.84 | 98.24 | 98.74 | 99.15 | 99.24 | 99.3 | 98.4 | 98.66 | 99.11 | 99.47 | 99.2 | 98.35 | 98.78 | 99.21 | 99.3 | 99.1
2621 | 80.23 | 98.69 | 99.41 | 95.95 | 95.89 | 98.3 | 97.08 | 96.22 | 98.79 | 99.16 | 99.12 | 99.15 | 98.84 | 98.25 | 98.75 | 99.16 | 99.24 | 99.3 | 98.41 | 98.66 | 99.12 | 99.47 | 99.2 | 98.36 | 98.78 | 99.21 | 99.3 | 99.09
2620 | 80.29 | 98.69 | 99.4 | 95.96 | 95.9 | 98.3 | 97.08 | 96.23 | 98.79 | 99.17 | 99.11 | 99.15 | 98.84 | 98.25 | 98.76 | 99.16 | 99.24 | 99.3 | 98.41 | 98.66 | 99.12 | 99.47 | 99.21 | 98.36 | 98.78 | 99.21 | 99.31 | 99.09
2619 | 80.35 | 98.68 | 99.4 | 95.98 | 95.9 | 98.31 | 97.08 | 96.23 | 98.79 | 99.17 | 99.11 | 99.15 | 98.84 | 98.26 | 98.76 | 99.17 | 99.24 | 99.3 | 98.42 | 98.67 | 99.12 | 99.48 | 99.21 | 98.36 | 98.78 | 99.21 | 99.31 | 99.1
2618 | 80.41 | 98.68 | 99.41 | 95.99 | 95.91 | 98.31 | 97.09 | 96.24 | 98.8 | 99.18 | 99.11 | 99.15 | 98.85 | 98.26 | 98.76 | 99.17 | 99.24 | 99.3 | 98.42 | 98.68 | 99.12 | 99.48 | 99.2 | 98.36 | 98.79 | 99.2 | 99.32 | 99.1
2617 | 80.46 | 98.68 | 99.42 | 96.01 | 95.92 | 98.31 | 97.09 | 96.25 | 98.81 | 99.18 | 99.11 | 99.16 | 98.85 | 98.26 | 98.76 | 99.17 | 99.25 | 99.3 | 98.42 | 98.68 | 99.13 | 99.49 | 99.2 | 98.37 | 98.79 | 99.2 | 99.31 | 99.11
2616 | 80.51 | 98.69 | 99.43 | 96.02 | 95.93 | 98.31 | 97.1 | 96.25 | 98.81 | 99.17 | 99.11 | 99.16 | 98.86 | 98.26 | 98.76 | 99.17 | 99.26 | 99.3 | 98.42 | 98.69 | 99.13 | 99.5 | 99.2 | 98.37 | 98.8 | 99.2 | 99.31 | 99.11
2615 | 80.56 | 98.69 | 99.43 | 96.03 | 95.94 | 98.31 | 97.1 | 96.26 | 98.82 | 99.17 | 99.11 | 99.16 | 98.86 | 98.27 | 98.76 | 99.17 | 99.27 | 99.3 | 98.42 | 98.69 | 99.13 | 99.5 | 99.2 | 98.38 | 98.8 | 99.21 | 99.31 | 99.12
2614 | 80.61 | 98.69 | 99.43 | 96.04 | 95.95 | 98.31 | 97.1 | 96.26 | 98.82 | 99.18 | 99.11 | 99.17 | 98.87 | 98.27 | 98.76 | 99.18 | 99.28 | 99.3 | 98.41 | 98.7 | 99.13 | 99.5 | 99.2 | 98.39 | 98.8 | 99.21 | 99.31 | 99.13
2613 | 80.67 | 98.69 | 99.42 | 96.05 | 95.97 | 98.31 | 97.1 | 96.27 | 98.83 | 99.18 | 99.12 | 99.17 | 98.87 | 98.28 | 98.77 | 99.18 | 99.28 | 99.31 | 98.42 | 98.7 | 99.13 | 99.5 | 99.21 | 98.4 | 98.81 | 99.22 | 99.31 | 99.13
2612 | 80.72 | 98.69 | 99.42 | 96.06 | 95.98 | 98.32 | 97.1 | 96.27 | 98.83 | 99.19 | 99.12 | 99.17 | 98.87 | 98.29 | 98.77 | 99.18 | 99.28 | 99.31 | 98.43 | 98.7 | 99.13 | 99.5 | 99.21 | 98.4 | 98.81 | 99.23 | 99.32 | 99.13
2611 | 80.77 | 98.69 | 99.42 | 96.08 | 95.99 | 98.32 | 97.1 | 96.28 | 98.83 | 99.19 | 99.12 | 99.18 | 98.87 | 98.3 | 98.78 | 99.18 | 99.27 | 99.3 | 98.43 | 98.69 | 99.13 | 99.5 | 99.22 | 98.41 | 98.81 | 99.23 | 99.32 | 99.13
2610 | 80.83 | 98.7 | 99.42 | 96.1 | 96 | 98.33 | 97.11 | 96.28 | 98.84 | 99.2 | 99.13 | 99.18 | 98.87 | 98.3 | 98.78 | 99.18 | 99.27 | 99.3 | 98.44 | 98.69 | 99.14 | 99.51 | 99.23 | 98.41 | 98.81 | 99.23 | 99.32 | 99.13
2609 | 80.89 | 98.7 | 99.42 | 96.11 | 96.01 | 98.34 | 97.12 | 96.29 | 98.84 | 99.2 | 99.13 | 99.19 | 98.87 | 98.3 | 98.78 | 99.18 | 99.27 | 99.31 | 98.45 | 98.69 | 99.14 | 99.51 | 99.24 | 98.41 | 98.81 | 99.23 | 99.32 | 99.14
2608 | 80.94 | 98.7 | 99.43 | 96.12 | 96.02 | 98.34 | 97.13 | 96.29 | 98.84 | 99.2 | 99.14 | 99.19 | 98.88 | 98.3 | 98.78 | 99.18 | 99.28 | 99.31 | 98.45 | 98.7 | 99.14 | 99.52 | 99.25 | 98.41 | 98.82 | 99.24 | 99.32 | 99.14
2607 | 80.98 | 98.71 | 99.44 | 96.13 | 96.03 | 98.34 | 97.14 | 96.29 | 98.84 | 99.2 | 99.14 | 99.19 | 98.88 | 98.3 | 98.78 | 99.18 | 99.28 | 99.31 | 98.46 | 98.7 | 99.15 | 99.52 | 99.25 | 98.42 | 98.82 | 99.24 | 99.32 | 99.15
2606 | 81.03 | 98.71 | 99.44 | 96.14 | 96.04 | 98.34 | 97.14 | 96.3 | 98.85 | 99.2 | 99.14 | 99.19 | 98.88 | 98.3 | 98.78 | 99.19 | 99.28 | 99.32 | 98.46 | 98.71 | 99.15 | 99.52 | 99.25 | 98.42 | 98.82 | 99.24 | 99.32 | 99.16
2605 | 81.08 | 98.71 | 99.44 | 96.15 | 96.04 | 98.33 | 97.14 | 96.3 | 98.85 | 99.21 | 99.14 | 99.2 | 98.89 | 98.3 | 98.79 | 99.19 | 99.28 | 99.32 | 98.46 | 98.72 | 99.16 | 99.52 | 99.25 | 98.43 | 98.82 | 99.25 | 99.33 | 99.16
2604 | 81.13 | 98.71 | 99.44 | 96.16 | 96.04 | 98.33 | 97.14 | 96.3 | 98.85 | 99.21 | 99.14 | 99.21 | 98.89 | 98.3 | 98.79 | 99.2 | 99.27 | 99.33 | 98.46 | 98.72 | 99.16 | 99.52 | 99.25 | 98.43 | 98.83 | 99.24 | 99.33 | 99.16
2603 | 81.18 | 98.71 | 99.44 | 96.18 | 96.05 | 98.33 | 97.14 | 96.31 | 98.85 | 99.22 | 99.14 | 99.21 | 98.88 | 98.31 | 98.8 | 99.2 | 99.27 | 99.33 | 98.47 | 98.73 | 99.17 | 99.52 | 99.25 | 98.44 | 98.83 | 99.24 | 99.34 | 99.16
2602 | 81.24 | 98.7 | 99.44 | 96.2 | 96.07 | 98.33 | 97.15 | 96.32 | 98.85 | 99.22 | 99.14 | 99.21 | 98.88 | 98.31 | 98.8 | 99.2 | 99.27 | 99.34 | 98.47 | 98.73 | 99.17 | 99.52 | 99.25 | 98.44 | 98.84 | 99.24 | 99.34 | 99.15
2601 | 81.3 | 98.7 | 99.45 | 96.23 | 96.08 | 98.34 | 97.15 | 96.33 | 98.86 | 99.23 | 99.14 | 99.21 | 98.88 | 98.32 | 98.8 | 99.2 | 99.27 | 99.33 | 98.48 | 98.74 | 99.18 | 99.53 | 99.24 | 98.45 | 98.85 | 99.24 | 99.34 | 99.15
2600 | 81.35 | 98.69 | 99.45 | 96.24 | 96.09 | 98.34 | 97.15 | 96.33 | 98.86 | 99.23 | 99.14 | 99.21 | 98.89 | 98.34 | 98.8 | 99.2 | 99.27 | 99.33 | 98.48 | 98.74 | 99.18 | 99.53 | 99.23 | 98.45 | 98.85 | 99.24 | 99.34 | 99.16
2599 | 81.4 | 98.69 | 99.46 | 96.26 | 96.1 | 98.35 | 97.15 | 96.33 | 98.86 | 99.22 | 99.14 | 99.21 | 98.89 | 98.35 | 98.8 | 99.2 | 99.28 | 99.33 | 98.48 | 98.74 | 99.18 | 99.53 | 99.23 | 98.45 | 98.85 | 99.24 | 99.34 | 99.16
2598 | 81.44 | 98.69 | 99.47 | 96.26 | 96.11 | 98.35 | 97.15 | 96.33 | 98.86 | 99.23 | 99.15 | 99.2 | 98.9 | 98.36 | 98.8 | 99.2 | 99.28 | 99.33 | 98.48 | 98.74 | 99.18 | 99.53 | 99.23 | 98.45 | 98.85 | 99.24 | 99.35 | 99.17
2597 | 81.49 | 98.69 | 99.47 | 96.27 | 96.13 | 98.34 | 97.15 | 96.33 | 98.87 | 99.23 | 99.16 | 99.21 | 98.9 | 98.36 | 98.8 | 99.21 | 99.28 | 99.34 | 98.48 | 98.75 | 99.18 | 99.53 | 99.23 | 98.45 | 98.85 | 99.24 | 99.35 | 99.17
2596 | 81.54 | 98.69 | 99.47 | 96.27 | 96.14 | 98.35 | 97.15 | 96.33 | 98.87 | 99.23 | 99.17 | 99.21 | 98.91 | 98.36 | 98.8 | 99.22 | 99.28 | 99.34 | 98.47 | 98.75 | 99.18 | 99.52 | 99.24 | 98.45 | 98.85 | 99.24 | 99.35 | 99.17
2595 | 81.59 | 98.69 | 99.47 | 96.28 | 96.15 | 98.35 | 97.15 | 96.33 | 98.88 | 99.23 | 99.18 | 99.21 | 98.91 | 98.36 | 98.81 | 99.22 | 99.29 | 99.35 | 98.47 | 98.75 | 99.18 | 99.52 | 99.25 | 98.45 | 98.85 | 99.25 | 99.35 | 99.17
2594 | 81.65 | 98.7 | 99.47 | 96.29 | 96.16 | 98.35 | 97.16 | 96.33 | 98.88 | 99.23 | 99.19 | 99.21 | 98.91 | 98.36 | 98.81 | 99.23 | 99.3 | 99.35 | 98.47 | 98.74 | 99.19 | 99.53 | 99.26 | 98.46 | 98.85 | 99.25 | 99.35 | 99.17
2593 | 81.7 | 98.7 | 99.47 | 96.3 | 96.16 | 98.35 | 97.16 | 96.34 | 98.88 | 99.23 | 99.19 | 99.21 | 98.92 | 98.36 | 98.81 | 99.23 | 99.31 | 99.36 | 98.47 | 98.74 | 99.2 | 99.53 | 99.26 | 98.46 | 98.86 | 99.25 | 99.35 | 99.17
2592 | 81.75 | 98.7 | 99.47 | 96.31 | 96.17 | 98.36 | 97.17 | 96.34 | 98.88 | 99.23 | 99.19 | 99.22 | 98.92 | 98.37 | 98.82 | 99.23 | 99.32 | 99.36 | 98.48 | 98.74 | 99.21 | 99.53 | 99.26 | 98.47 | 98.86 | 99.26 | 99.35 | 99.17
2591 | 81.79 | 98.7 | 99.47 | 96.33 | 96.17 | 98.36 | 97.17 | 96.35 | 98.89 | 99.24 | 99.19 | 99.23 | 98.92 | 98.37 | 98.82 | 99.23 | 99.33 | 99.36 | 98.49 | 98.75 | 99.22 | 99.53 | 99.26 | 98.47 | 98.87 | 99.26 | 99.36 | 99.17
2590 | 81.84 | 98.7 | 99.47 | 96.34 | 96.18 | 98.36 | 97.17 | 96.35 | 98.9 | 99.24 | 99.18 | 99.24 | 98.93 | 98.38 | 98.82 | 99.23 | 99.33 | 99.36 | 98.51 | 98.75 | 99.22 | 99.54 | 99.26 | 98.48 | 98.87 | 99.27 | 99.36 | 99.17
2589 | 81.89 | 98.69 | 99.47 | 96.35 | 96.18 | 98.36 | 97.17 | 96.36 | 98.91 | 99.25 | 99.18 | 99.24 | 98.93 | 98.38 | 98.83 | 99.23 | 99.33 | 99.36 | 98.51 | 98.75 | 99.21 | 99.54 | 99.27 | 98.49 | 98.87 | 99.26 | 99.36 | 99.18
2588 | 81.94 | 98.69 | 99.47 | 96.36 | 96.18 | 98.35 | 97.17 | 96.36 | 98.91 | 99.25 | 99.18 | 99.24 | 98.93 | 98.39 | 98.83 | 99.23 | 99.33 | 99.36 | 98.52 | 98.75 | 99.2 | 99.55 | 99.27 | 98.5 | 98.87 | 99.26 | 99.36 | 99.19
2587 | 81.99 | 98.7 | 99.47 | 96.37 | 96.19 | 98.35 | 97.17 | 96.37 | 98.92 | 99.25 | 99.18 | 99.23 | 98.93 | 98.39 | 98.83 | 99.23 | 99.34 | 99.36 | 98.53 | 98.76 | 99.19 | 99.54 | 99.28 | 98.49 | 98.87 | 99.26 | 99.36 | 99.2
2586 | 82.04 | 98.7 | 99.48 | 96.38 | 96.19 | 98.35 | 97.17 | 96.37 | 98.92 | 99.25 | 99.18 | 99.22 | 98.93 | 98.39 | 98.83 | 99.23 | 99.34 | 99.36 | 98.54 | 98.77 | 99.19 | 99.54 | 99.28 | 98.49 | 98.87 | 99.27 | 99.37 | 99.2
2585 | 82.09 | 98.7 | 99.48 | 96.39 | 96.2 | 98.36 | 97.18 | 96.37 | 98.91 | 99.25 | 99.19 | 99.22 | 98.94 | 98.39 | 98.83 | 99.24 | 99.34 | 99.37 | 98.55 | 98.78 | 99.2 | 99.55 | 99.29 | 98.49 | 98.88 | 99.27 | 99.37 | 99.2
2584 | 82.14 | 98.71 | 99.49 | 96.4 | 96.2 | 98.37 | 97.18 | 96.38 | 98.91 | 99.25 | 99.19 | 99.23 | 98.94 | 98.4 | 98.84 | 99.24 | 99.34 | 99.38 | 98.55 | 98.79 | 99.21 | 99.55 | 99.29 | 98.49 | 98.88 | 99.28 | 99.38 | 99.2
2583 | 82.18 | 98.71 | 99.49 | 96.41 | 96.21 | 98.38 | 97.19 | 96.39 | 98.91 | 99.25 | 99.19 | 99.23 | 98.93 | 98.4 | 98.85 | 99.24 | 99.34 | 99.38 | 98.55 | 98.79 | 99.21 | 99.56 | 99.29 | 98.49 | 98.88 | 99.29 | 99.38 | 99.19
2582 | 82.23 | 98.71 | 99.49 | 96.42 | 96.21 | 98.38 | 97.2 | 96.4 | 98.91 | 99.25 | 99.19 | 99.24 | 98.93 | 98.4 | 98.86 | 99.24 | 99.34 | 99.38 | 98.55 | 98.8 | 99.21 | 99.56 | 99.29 | 98.5 | 98.89 | 99.3 | 99.38 | 99.2
2581 | 82.28 | 98.71 | 99.48 | 96.43 | 96.22 | 98.38 | 97.2 | 96.41 | 98.91 | 99.26 | 99.19 | 99.24 | 98.93 | 98.4 | 98.87 | 99.25 | 99.34 | 99.38 | 98.55 | 98.8 | 99.21 | 99.56 | 99.29 | 98.51 | 98.89 | 99.31 | 99.38 | 99.2
2580 | 82.32 | 98.7 | 99.47 | 96.43 | 96.23 | 98.38 | 97.21 | 96.41 | 98.91 | 99.26 | 99.19 | 99.25 | 98.93 | 98.4 | 98.87 | 99.25 | 99.34 | 99.38 | 98.56 | 98.79 | 99.21 | 99.56 | 99.29 | 98.51 | 98.89 | 99.3 | 99.38 | 99.2
2579 | 82.36 | 98.7 | 99.48 | 96.44 | 96.24 | 98.39 | 97.21 | 96.42 | 98.91 | 99.26 | 99.19 | 99.26 | 98.94 | 98.41 | 98.88 | 99.25 | 99.33 | 99.38 | 98.56 | 98.79 | 99.2 | 99.56 | 99.3 | 98.52 | 98.89 | 99.3 | 99.38 | 99.2
2578 | 82.41 | 98.69 | 99.48 | 96.45 | 96.24 | 98.4 | 97.22 | 96.42 | 98.92 | 99.27 | 99.19 | 99.26 | 98.94 | 98.41 | 98.88 | 99.25 | 99.33 | 99.39 | 98.56 | 98.79 | 99.2 | 99.56 | 99.3 | 98.53 | 98.89 | 99.3 | 99.38 | 99.2
2577 | 82.46 | 98.68 | 99.49 | 96.46 | 96.24 | 98.4 | 97.22 | 96.42 | 98.93 | 99.27 | 99.19 | 99.27 | 98.94 | 98.41 | 98.89 | 99.25 | 99.33 | 99.39 | 98.56 | 98.8 | 99.19 | 99.57 | 99.3 | 98.53 | 98.89 | 99.3 | 99.38 | 99.21
2576 | 82.5 | 98.68 | 99.5 | 96.47 | 96.24 | 98.4 | 97.23 | 96.41 | 98.93 | 99.28 | 99.2 | 99.27 | 98.94 | 98.41 | 98.89 | 99.25 | 99.34 | 99.38 | 98.56 | 98.8 | 99.19 | 99.57 | 99.3 | 98.52 | 98.89 | 99.3 | 99.38 | 99.21
2575 | 82.55 | 98.68 | 99.5 | 96.48 | 96.24 | 98.41 | 97.24 | 96.41 | 98.93 | 99.28 | 99.21 | 99.26 | 98.94 | 98.42 | 98.89 | 99.26 | 99.34 | 99.38 | 98.57 | 98.8 | 99.19 | 99.58 | 99.3 | 98.52 | 98.9 | 99.3 | 99.38 | 99.21
2574 | 82.6 | 98.68 | 99.5 | 96.49 | 96.24 | 98.41 | 97.24 | 96.41 | 98.94 | 99.28 | 99.21 | 99.26 | 98.95 | 98.42 | 98.89 | 99.26 | 99.34 | 99.38 | 98.57 | 98.8 | 99.2 | 99.58 | 99.3 | 98.53 | 98.91 | 99.3 | 99.39 | 99.21
2573 | 82.65 | 98.68 | 99.51 | 96.5 | 96.24 | 98.41 | 97.24 | 96.42 | 98.95 | 99.28 | 99.22 | 99.25 | 98.95 | 98.43 | 98.88 | 99.26 | 99.35 | 99.39 | 98.57 | 98.8 | 99.21 | 99.58 | 99.3 | 98.53 | 98.91 | 99.3 | 99.4 | 99.21
2572 | 82.7 | 98.68 | 99.51 | 96.51 | 96.25 | 98.42 | 97.23 | 96.42 | 98.95 | 99.27 | 99.22 | 99.25 | 98.95 | 98.43 | 98.88 | 99.26 | 99.35 | 99.39 | 98.57 | 98.8 | 99.22 | 99.58 | 99.3 | 98.54 | 98.91 | 99.3 | 99.41 | 99.21
2571 | 82.74 | 98.68 | 99.51 | 96.51 | 96.25 | 98.42 | 97.23 | 96.42 | 98.96 | 99.27 | 99.21 | 99.25 | 98.95 | 98.44 | 98.88 | 99.27 | 99.35 | 99.4 | 98.57 | 98.8 | 99.22 | 99.58 | 99.3 | 98.55 | 98.91 | 99.3 | 99.41 | 99.21
2570 | 82.79 | 98.68 | 99.5 | 96.51 | 96.26 | 98.42 | 97.23 | 96.42 | 98.97 | 99.27 | 99.21 | 99.24 | 98.95 | 98.45 | 98.88 | 99.28 | 99.34 | 99.4 | 98.57 | 98.8 | 99.23 | 99.57 | 99.3 | 98.55 | 98.91 | 99.3 | 99.4 | 99.22
2569 | 82.83 | 98.68 | 99.5 | 96.52 | 96.26 | 98.41 | 97.23 | 96.41 | 98.97 | 99.27 | 99.21 | 99.24 | 98.95 | 98.46 | 98.89 | 99.29 | 99.34 | 99.39 | 98.57 | 98.8 | 99.23 | 99.57 | 99.31 | 98.55 | 98.91 | 99.31 | 99.4 | 99.22
2568 | 82.88 | 98.68 | 99.5 | 96.52 | 96.25 | 98.41 | 97.24 | 96.41 | 98.97 | 99.28 | 99.21 | 99.25 | 98.95 | 98.46 | 98.89 | 99.29 | 99.34 | 99.38 | 98.57 | 98.8 | 99.23 | 99.57 | 99.32 | 98.55 | 98.92 | 99.31 | 99.4 | 99.23
2567 | 82.92 | 98.68 | 99.51 | 96.53 | 96.25 | 98.42 | 97.24 | 96.41 | 98.98 | 99.28 | 99.21 | 99.25 | 98.96 | 98.46 | 98.89 | 99.28 | 99.35 | 99.38 | 98.58 | 98.81 | 99.22 | 99.57 | 99.32 | 98.55 | 98.93 | 99.31 | 99.4 | 99.23
2566 | 82.96 | 98.67 | 99.51 | 96.55 | 96.24 | 98.42 | 97.24 | 96.41 | 98.98 | 99.29 | 99.22 | 99.25 | 98.96 | 98.46 | 98.89 | 99.28 | 99.36 | 99.38 | 98.59 | 98.81 | 99.22 | 99.58 | 99.32 | 98.55 | 98.93 | 99.31 | 99.41 | 99.23
2565 | 83.01 | 98.66 | 99.52 | 96.56 | 96.24 | 98.43 | 97.25 | 96.41 | 98.98 | 99.29 | 99.22 | 99.26 | 98.96 | 98.46 | 98.89 | 99.27 | 99.37 | 99.38 | 98.6 | 98.82 | 99.23 | 99.58 | 99.32 | 98.56 | 98.94 | 99.31 | 99.42 | 99.23
2564 | 83.05 | 98.66 | 99.51 | 96.57 | 96.25 | 98.43 | 97.25 | 96.41 | 98.98 | 99.29 | 99.22 | 99.26 | 98.97 | 98.46 | 98.89 | 99.28 | 99.37 | 99.39 | 98.61 | 98.82 | 99.24 | 99.59 | 99.31 | 98.57 | 98.94 | 99.31 | 99.42 | 99.23
2563 | 83.09 | 98.65 | 99.51 | 96.58 | 96.26 | 98.43 | 97.25 | 96.41 | 98.98 | 99.3 | 99.23 | 99.27 | 98.97 | 98.47 | 98.89 | 99.28 | 99.38 | 99.39 | 98.61 | 98.83 | 99.24 | 99.59 | 99.31 | 98.57 | 98.94 | 99.31 | 99.42 | 99.23
2562 | 83.13 | 98.65 | 99.52 | 96.59 | 96.27 | 98.43 | 97.25 | 96.42 | 98.98 | 99.3 | 99.24 | 99.27 | 98.97 | 98.48 | 98.89 | 99.29 | 99.38 | 99.39 | 98.61 | 98.83 | 99.25 | 99.58 | 99.31 | 98.57 | 98.94 | 99.31 | 99.41 | 99.22
2561 | 83.18 | 98.65 | 99.52 | 96.59 | 96.28 | 98.42 | 97.25 | 96.43 | 98.99 | 99.31 | 99.24 | 99.28 | 98.97 | 98.48 | 98.89 | 99.29 | 99.38 | 99.4 | 98.61 | 98.83 | 99.24 | 99.58 | 99.31 | 98.56 | 98.94 | 99.32 | 99.41 | 99.22
2560 | 83.23 | 98.66 | 99.53 | 96.6 | 96.28 | 98.42 | 97.26 | 96.43 | 98.99 | 99.31 | 99.23 | 99.28 | 98.98 | 98.48 | 98.89 | 99.29 | 99.37 | 99.4 | 98.61 | 98.83 | 99.24 | 99.57 | 99.32 | 98.56 | 98.94 | 99.33 | 99.4 | 99.22
2559 | 83.28 | 98.66 | 99.53 | 96.6 | 96.29 | 98.42 | 97.26 | 96.44 | 98.99 | 99.31 | 99.23 | 99.29 | 98.99 | 98.48 | 98.89 | 99.29 | 99.36 | 99.4 | 98.61 | 98.83 | 99.24 | 99.57 | 99.32 | 98.57 | 98.95 | 99.33 | 99.4 | 99.22
2558 | 83.32 | 98.66 | 99.53 | 96.61 | 96.29 | 98.42 | 97.26 | 96.44 | 98.98 | 99.31 | 99.22 | 99.29 | 98.99 | 98.48 | 98.89 | 99.29 | 99.36 | 99.41 | 98.6 | 98.83 | 99.25 | 99.58 | 99.32 | 98.57 | 98.96 | 99.34 | 99.4 | 99.23
2557 | 83.37 | 98.66 | 99.53 | 96.62 | 96.29 | 98.42 | 97.26 | 96.44 | 98.98 | 99.31 | 99.23 | 99.29 | 98.99 | 98.48 | 98.89 | 99.3 | 99.36 | 99.41 | 98.6 | 98.83 | 99.25 | 99.59 | 99.32 | 98.58 | 98.96 | 99.34 | 99.4 | 99.24
2556 | 83.41 | 98.66 | 99.53 | 96.64 | 96.3 | 98.43 | 97.27 | 96.45 | 98.98 | 99.31 | 99.23 | 99.29 | 98.99 | 98.49 | 98.89 | 99.3 | 99.36 | 99.41 | 98.6 | 98.84 | 99.26 | 99.6 | 99.33 | 98.59 | 98.96 | 99.34 | 99.41 | 99.25
2555 | 83.44 | 98.65 | 99.53 | 96.65 | 96.31 | 98.44 | 97.27 | 96.45 | 98.99 | 99.31 | 99.24 | 99.29 | 98.99 | 98.5 | 98.89 | 99.31 | 99.36 | 99.41 | 98.61 | 98.85 | 99.26 | 99.6 | 99.33 | 98.59 | 98.96 | 99.33 | 99.41 | 99.25
2554 | 83.48 | 98.64 | 99.53 | 96.66 | 96.31 | 98.45 | 97.28 | 96.46 | 98.99 | 99.32 | 99.25 | 99.29 | 98.99 | 98.5 | 98.89 | 99.31 | 99.37 | 99.41 | 98.62 | 98.85 | 99.27 | 99.6 | 99.33 | 98.59 | 98.96 | 99.33 | 99.42 | 99.25
2553 | 83.52 | 98.64 | 99.53 | 96.67 | 96.32 | 98.46 | 97.28 | 96.47 | 99 | 99.32 | 99.25 | 99.29 | 99 | 98.51 | 98.91 | 99.31 | 99.37 | 99.41 | 98.63 | 98.85 | 99.27 | 99.6 | 99.33 | 98.59 | 98.97 | 99.33 | 99.42 | 99.25
2552 | 83.55 | 98.63 | 99.53 | 96.67 | 96.32 | 98.47 | 97.29 | 96.48 | 99 | 99.32 | 99.26 | 99.29 | 99 | 98.51 | 98.92 | 99.3 | 99.38 | 99.41 | 98.62 | 98.85 | 99.27 | 99.6 | 99.33 | 98.59 | 98.97 | 99.33 | 99.42 | 99.24
2551 | 83.59 | 98.63 | 99.53 | 96.68 | 96.32 | 98.47 | 97.29 | 96.49 | 99 | 99.32 | 99.25 | 99.29 | 99.01 | 98.51 | 98.92 | 99.3 | 99.38 | 99.41 | 98.62 | 98.84 | 99.26 | 99.6 | 99.34 | 98.59 | 98.97 | 99.34 | 99.42 | 99.24
2550 | 83.63 | 98.63 | 99.54 | 96.68 | 96.32 | 98.47 | 97.3 | 96.49 | 99 | 99.32 | 99.25 | 99.29 | 99.01 | 98.51 | 98.93 | 99.3 | 99.39 | 99.41 | 98.62 | 98.84 | 99.25 | 99.6 | 99.34 | 98.59 | 98.97 | 99.33 | 99.42 | 99.24
2549 | 83.68 | 98.63 | 99.55 | 96.69 | 96.32 | 98.47 | 97.3 | 96.5 | 99 | 99.32 | 99.25 | 99.29 | 99.01 | 98.5 | 98.93 | 99.3 | 99.39 | 99.41 | 98.62 | 98.84 | 99.25 | 99.6 | 99.35 | 98.59 | 98.98 | 99.33 | 99.42 | 99.25
2548 | 83.72 | 98.63 | 99.56 | 96.7 | 96.33 | 98.47 | 97.3 | 96.5 | 99 | 99.32 | 99.25 | 99.29 | 99.01 | 98.5 | 98.93 | 99.3 | 99.39 | 99.42 | 98.62 | 98.84 | 99.25 | 99.6 | 99.35 | 98.59 | 98.98 | 99.33 | 99.43 | 99.26
2547 | 83.77 | 98.63 | 99.56 | 96.7 | 96.34 | 98.46 | 97.3 | 96.51 | 99.01 | 99.32 | 99.25 | 99.29 | 99.02 | 98.51 | 98.92 | 99.3 | 99.39 | 99.42 | 98.63 | 98.85 | 99.26 | 99.6 | 99.35 | 98.59 | 98.98 | 99.33 | 99.44 | 99.27
2546 | 83.81 | 98.63 | 99.56 | 96.7 | 96.35 | 98.46 | 97.3 | 96.51 | 99.01 | 99.33 | 99.25 | 99.29 | 99.02 | 98.52 | 98.92 | 99.3 | 99.38 | 99.42 | 98.63 | 98.86 | 99.28 | 99.6 | 99.34 | 98.6 | 98.98 | 99.33 | 99.44 | 99.28
2545 | 83.86 | 98.62 | 99.55 | 96.7 | 96.36 | 98.45 | 97.3 | 96.51 | 99.01 | 99.33 | 99.25 | 99.29 | 99.01 | 98.53 | 98.92 | 99.31 | 99.38 | 99.42 | 98.64 | 98.86 | 99.29 | 99.61 | 99.33 | 98.61 | 98.98 | 99.34 | 99.45 | 99.28
2544 | 83.89 | 98.61 | 99.54 | 96.7 | 96.37 | 98.44 | 97.29 | 96.5 | 99.01 | 99.33 | 99.26 | 99.29 | 99.01 | 98.53 | 98.92 | 99.33 | 99.39 | 99.42 | 98.65 | 98.87 | 99.3 | 99.61 | 99.33 | 98.62 | 98.99 | 99.34 | 99.45 | 99.28
2543 | 83.93 | 98.61 | 99.53 | 96.7 | 96.37 | 98.44 | 97.29 | 96.51 | 99.01 | 99.33 | 99.26 | 99.3 | 99.01 | 98.53 | 98.93 | 99.34 | 99.39 | 99.42 | 98.65 | 98.87 | 99.31 | 99.61 | 99.33 | 98.63 | 99 | 99.34 | 99.46 | 99.28
2542 | 83.96 | 98.61 | 99.53 | 96.71 | 96.38 | 98.44 | 97.3 | 96.51 | 99.01 | 99.33 | 99.26 | 99.3 | 99.01 | 98.54 | 98.94 | 99.34 | 99.39 | 99.42 | 98.66 | 98.87 | 99.31 | 99.61 | 99.34 | 98.64 | 99 | 99.34 | 99.45 | 99.27
2541 | 84 | 98.62 | 99.53 | 96.72 | 96.39 | 98.45 | 97.3 | 96.51 | 99 | 99.33 | 99.27 | 99.3 | 99.01 | 98.54 | 98.94 | 99.34 | 99.4 | 99.42 | 98.66 | 98.87 | 99.31 | 99.61 | 99.34 | 98.64 | 99 | 99.34 | 99.45 | 99.26
2540 | 84.03 | 98.62 | 99.54 | 96.74 | 96.4 | 98.46 | 97.31 | 96.52 | 99.01 | 99.33 | 99.27 | 99.31 | 99.01 | 98.54 | 98.94 | 99.34 | 99.4 | 99.42 | 98.66 | 98.87 | 99.3 | 99.61 | 99.35 | 98.64 | 99 | 99.34 | 99.45 | 99.26
2539 | 84.07 | 98.62 | 99.54 | 96.76 | 96.41 | 98.47 | 97.32 | 96.53 | 99.02 | 99.32 | 99.27 | 99.32 | 99.01 | 98.54 | 98.93 | 99.34 | 99.4 | 99.42 | 98.66 | 98.86 | 99.29 | 99.61 | 99.35 | 98.64 | 99 | 99.34 | 99.45 | 99.26
2538 | 84.11 | 98.62 | 99.55 | 96.77 | 96.42 | 98.48 | 97.33 | 96.54 | 99.03 | 99.32 | 99.28 | 99.32 | 99 | 98.54 | 98.92 | 99.34 | 99.4 | 99.43 | 98.66 | 98.85 | 99.28 | 99.61 | 99.36 | 98.64 | 99.01 | 99.34 | 99.45 | 99.26
2537 | 84.15 | 98.62 | 99.56 | 96.77 | 96.42 | 98.48 | 97.34 | 96.54 | 99.03 | 99.32 | 99.27 | 99.32 | 99.01 | 98.54 | 98.91 | 99.34 | 99.4 | 99.43 | 98.65 | 98.85 | 99.28 | 99.6 | 99.36 | 98.64 | 99 | 99.35 | 99.45 | 99.27
2536 | 84.19 | 98.6 | 99.56 | 96.77 | 96.43 | 98.48 | 97.33 | 96.54 | 99.03 | 99.33 | 99.27 | 99.32 | 99.01 | 98.54 | 98.91 | 99.34 | 99.4 | 99.43 | 98.65 | 98.86 | 99.28 | 99.6 | 99.36 | 98.64 | 99 | 99.36 | 99.45 | 99.27
2535 | 84.23 | 98.59 | 99.56 | 96.77 | 96.44 | 98.47 | 97.33 | 96.55 | 99.04 | 99.34 | 99.27 | 99.32 | 99.01 | 98.55 | 98.91 | 99.33 | 99.39 | 99.43 | 98.65 | 98.87 | 99.29 | 99.6 | 99.36 | 98.64 | 98.99 | 99.37 | 99.45 | 99.28
2534 | 84.27 | 98.58 | 99.55 | 96.77 | 96.45 | 98.47 | 97.33 | 96.56 | 99.04 | 99.36 | 99.28 | 99.33 | 99.01 | 98.55 | 98.92 | 99.33 | 99.38 | 99.43 | 98.66 | 98.87 | 99.28 | 99.61 | 99.36 | 98.64 | 98.98 | 99.38 | 99.44 | 99.28
2533 | 84.31 | 98.58 | 99.55 | 96.78 | 96.45 | 98.48 | 97.33 | 96.56 | 99.05 | 99.37 | 99.28 | 99.32 | 99.01 | 98.56 | 98.92 | 99.34 | 99.38 | 99.43 | 98.66 | 98.88 | 99.28 | 99.61 | 99.36 | 98.64 | 98.98 | 99.38 | 99.43 | 99.28
2532 | 84.34 | 98.58 | 99.55 | 96.78 | 96.45 | 98.48 | 97.33 | 96.56 | 99.05 | 99.37 | 99.29 | 99.32 | 99.01 | 98.56 | 98.93 | 99.34 | 99.39 | 99.43 | 98.66 | 98.89 | 99.28 | 99.62 | 99.37 | 98.64 | 98.98 | 99.37 | 99.43 | 99.28
2531 | 84.36 | 98.57 | 99.56 | 96.79 | 96.46 | 98.48 | 97.34 | 96.56 | 99.05 | 99.36 | 99.29 | 99.32 | 99.02 | 98.56 | 98.93 | 99.34 | 99.4 | 99.43 | 98.66 | 98.89 | 99.28 | 99.62 | 99.37 | 98.64 | 98.99 | 99.37 | 99.44 | 99.28
2530 | 84.4 | 98.57 | 99.56 | 96.79 | 96.46 | 98.49 | 97.34 | 96.56 | 99.04 | 99.35 | 99.29 | 99.31 | 99.03 | 98.56 | 98.93 | 99.34 | 99.4 | 99.43 | 98.66 | 98.89 | 99.28 | 99.63 | 99.38 | 98.64 | 99 | 99.37 | 99.45 | 99.28
2529 | 84.43 | 98.57 | 99.56 | 96.8 | 96.47 | 98.49 | 97.35 | 96.57 | 99.04 | 99.35 | 99.28 | 99.31 | 99.04 | 98.56 | 98.93 | 99.34 | 99.41 | 99.43 | 98.66 | 98.89 | 99.28 | 99.63 | 99.38 | 98.64 | 99 | 99.37 | 99.46 | 99.29
2528 | 84.47 | 98.57 | 99.56 | 96.81 | 96.48 | 98.5 | 97.35 | 96.57 | 99.04 | 99.35 | 99.27 | 99.31 | 99.04 | 98.56 | 98.93 | 99.34 | 99.41 | 99.45 | 98.66 | 98.89 | 99.29 | 99.62 | 99.38 | 98.64 | 99 | 99.37 | 99.47 | 99.29
2527 | 84.51 | 98.57 | 99.56 | 96.82 | 96.47 | 98.5 | 97.36 | 96.58 | 99.04 | 99.36 | 99.27 | 99.31 | 99.04 | 98.56 | 98.93 | 99.35 | 99.41 | 99.45 | 98.66 | 98.89 | 99.29 | 99.62 | 99.38 | 98.64 | 99 | 99.36 | 99.47 | 99.3
2526 | 84.56 | 98.57 | 99.57 | 96.83 | 96.47 | 98.51 | 97.37 | 96.59 | 99.04 | 99.36 | 99.27 | 99.32 | 99.03 | 98.56 | 98.93 | 99.35 | 99.41 | 99.46 | 98.67 | 98.88 | 99.29 | 99.62 | 99.38 | 98.63 | 99 | 99.36 | 99.47 | 99.3
2525 | 84.6 | 98.57 | 99.57 | 96.84 | 96.47 | 98.51 | 97.37 | 96.59 | 99.05 | 99.36 | 99.27 | 99.33 | 99.03 | 98.56 | 98.94 | 99.35 | 99.41 | 99.45 | 98.67 | 98.88 | 99.29 | 99.62 | 99.38 | 98.63 | 98.99 | 99.37 | 99.47 | 99.3
2524 | 84.63 | 98.56 | 99.56 | 96.84 | 96.47 | 98.52 | 97.37 | 96.59 | 99.05 | 99.37 | 99.28 | 99.33 | 99.02 | 98.55 | 98.95 | 99.34 | 99.42 | 99.44 | 98.68 | 98.88 | 99.3 | 99.62 | 99.38 | 98.63 | 98.99 | 99.37 | 99.47 | 99.29
2523 | 84.67 | 98.55 | 99.55 | 96.84 | 96.47 | 98.52 | 97.36 | 96.59 | 99.06 | 99.37 | 99.28 | 99.34 | 99.03 | 98.55 | 98.96 | 99.34 | 99.42 | 99.44 | 98.68 | 98.89 | 99.31 | 99.63 | 99.37 | 98.63 | 98.99 | 99.37 | 99.47 | 99.29
2522 | 84.7 | 98.55 | 99.55 | 96.85 | 96.48 | 98.51 | 97.35 | 96.59 | 99.07 | 99.37 | 99.28 | 99.35 | 99.03 | 98.55 | 98.96 | 99.34 | 99.42 | 99.44 | 98.68 | 98.89 | 99.31 | 99.63 | 99.37 | 98.64 | 98.99 | 99.38 | 99.47 | 99.29
2521 | 84.74 | 98.55 | 99.54 | 96.85 | 96.48 | 98.51 | 97.35 | 96.59 | 99.07 | 99.37 | 99.28 | 99.34 | 99.03 | 98.55 | 98.97 | 99.34 | 99.42 | 99.44 | 98.68 | 98.89 | 99.31 | 99.62 | 99.37 | 98.65 | 99 | 99.39 | 99.47 | 99.29
2520 | 84.77 | 98.55 | 99.54 | 96.85 | 96.48 | 98.51 | 97.35 | 96.59 | 99.07 | 99.37 | 99.28 | 99.34 | 99.04 | 98.56 | 98.96 | 99.33 | 99.42 | 99.44 | 98.68 | 98.89 | 99.3 | 99.61 | 99.37 | 98.66 | 99 | 99.39 | 99.47 | 99.29
2519 | 84.8 | 98.55 | 99.55 | 96.86 | 96.49 | 98.51 | 97.36 | 96.59 | 99.07 | 99.37 | 99.27 | 99.34 | 99.04 | 98.57 | 98.96 | 99.33 | 99.42 | 99.44 | 98.68 | 98.88 | 99.3 | 99.61 | 99.37 | 98.65 | 99.01 | 99.4 | 99.47 | 99.3
2518 | 84.83 | 98.55 | 99.55 | 96.88 | 96.49 | 98.52 | 97.36 | 96.59 | 99.07 | 99.37 | 99.27 | 99.33 | 99.04 | 98.57 | 98.95 | 99.33 | 99.42 | 99.44 | 98.68 | 98.88 | 99.3 | 99.6 | 99.37 | 98.65 | 99.01 | 99.4 | 99.47 | 99.29
2517 | 84.87 | 98.54 | 99.56 | 96.88 | 96.49 | 98.52 | 97.37 | 96.6 | 99.08 | 99.37 | 99.27 | 99.33 | 99.03 | 98.57 | 98.95 | 99.33 | 99.42 | 99.45 | 98.68 | 98.88 | 99.3 | 99.61 | 99.38 | 98.64 | 99.02 | 99.39 | 99.46 | 99.29
2516 | 84.9 | 98.53 | 99.56 | 96.89 | 96.49 | 98.51 | 97.37 | 96.6 | 99.08 | 99.36 | 99.27 | 99.32 | 99.02 | 98.56 | 98.95 | 99.33 | 99.42 | 99.46 | 98.69 | 98.89 | 99.3 | 99.61 | 99.38 | 98.64 | 99.03 | 99.38 | 99.46 | 99.29
2515 | 84.93 | 98.53 | 99.57 | 96.89 | 96.49 | 98.5 | 97.37 | 96.6 | 99.08 | 99.36 | 99.28 | 99.31 | 99.01 | 98.55 | 98.95 | 99.34 | 99.42 | 99.46 | 98.69 | 98.9 | 99.3 | 99.62 | 99.39 | 98.65 | 99.04 | 99.38 | 99.46 | 99.3
2514 | 84.96 | 98.52 | 99.57 | 96.89 | 96.49 | 98.5 | 97.37 | 96.6 | 99.07 | 99.37 | 99.29 | 99.3 | 99.01 | 98.55 | 98.96 | 99.34 | 99.42 | 99.46 | 98.69 | 98.9 | 99.3 | 99.63 | 99.39 | 98.65 | 99.04 | 99.38 | 99.47 | 99.3
2513 | 84.99 | 98.53 | 99.57 | 96.89 | 96.49 | 98.5 | 97.37 | 96.59 | 99.07 | 99.37 | 99.29 | 99.3 | 99.01 | 98.56 | 98.96 | 99.35 | 99.42 | 99.45 | 98.69 | 98.91 | 99.3 | 99.63 | 99.4 | 98.65 | 99.04 | 99.38 | 99.47 | 99.3
2512 | 85.02 | 98.53 | 99.57 | 96.89 | 96.49 | 98.51 | 97.38 | 96.59 | 99.07 | 99.37 | 99.29 | 99.31 | 99.02 | 98.57 | 98.96 | 99.35 | 99.43 | 99.44 | 98.69 | 98.9 | 99.3 | 99.63 | 99.4 | 98.65 | 99.03 | 99.39 | 99.47 | 99.29
2511 | 85.05 | 98.53 | 99.57 | 96.9 | 96.5 | 98.51 | 97.39 | 96.59 | 99.06 | 99.37 | 99.29 | 99.32 | 99.02 | 98.57 | 98.96 | 99.36 | 99.43 | 99.44 | 98.69 | 98.9 | 99.3 | 99.63 | 99.39 | 98.64 | 99.03 | 99.39 | 99.47 | 99.28
2510 | 85.08 | 98.53 | 99.56 | 96.91 | 96.5 | 98.52 | 97.39 | 96.6 | 99.06 | 99.37 | 99.29 | 99.33 | 99.02 | 98.57 | 98.96 | 99.36 | 99.43 | 99.44 | 98.69 | 98.9 | 99.31 | 99.62 | 99.38 | 98.64 | 99.03 | 99.4 | 99.47 | 99.27
2509 | 85.12 | 98.53 | 99.56 | 96.91 | 96.5 | 98.52 | 97.38 | 96.6 | 99.06 | 99.36 | 99.29 | 99.34 | 99.02 | 98.56 | 98.97 | 99.36 | 99.44 | 99.45 | 98.69 | 98.9 | 99.31 | 99.62 | 99.37 | 98.65 | 99.03 | 99.4 | 99.46 | 99.27
2508 | 85.15 | 98.52 | 99.55 | 96.92 | 96.51 | 98.52 | 97.38 | 96.6 | 99.06 | 99.35 | 99.29 | 99.34 | 99.03 | 98.56 | 98.97 | 99.36 | 99.44 | 99.45 | 98.69 | 98.9 | 99.31 | 99.62 | 99.37 | 98.66 | 99.03 | 99.4 | 99.46 | 99.28
2507 | 85.18 | 98.51 | 99.55 | 96.92 | 96.51 | 98.52 | 97.38 | 96.6 | 99.07 | 99.34 | 99.28 | 99.34 | 99.03 | 98.56 | 98.98 | 99.36 | 99.43 | 99.46 | 98.69 | 98.91 | 99.31 | 99.62 | 99.37 | 98.67 | 99.03 | 99.39 | 99.46 | 99.28
2506 | 85.21 | 98.5 | 99.55 | 96.92 | 96.5 | 98.51 | 97.38 | 96.6 | 99.07 | 99.34 | 99.28 | 99.34 | 99.03 | 98.56 | 98.98 | 99.36 | 99.43 | 99.46 | 98.7 | 98.92 | 99.31 | 99.62 | 99.37 | 98.68 | 99.04 | 99.39 | 99.47 | 99.28
2505 | 85.23 | 98.5 | 99.56 | 96.92 | 96.5 | 98.51 | 97.38 | 96.6 | 99.07 | 99.35 | 99.28 | 99.34 | 99.03 | 98.56 | 98.99 | 99.36 | 99.42 | 99.45 | 98.7 | 98.93 | 99.31 | 99.63 | 99.37 | 98.68 | 99.04 | 99.39 | 99.48 | 99.28
2504 | 85.26 | 98.49 | 99.56 | 96.92 | 96.49 | 98.5 | 97.38 | 96.6 | 99.07 | 99.36 | 99.28 | 99.35 | 99.03 | 98.56 | 98.99 | 99.35 | 99.42 | 99.45 | 98.71 | 98.92 | 99.31 | 99.63 | 99.38 | 98.67 | 99.04 | 99.39 | 99.49 | 99.29
2503 | 85.29 | 98.48 | 99.56 | 96.93 | 96.5 | 98.51 | 97.39 | 96.61 | 99.07 | 99.37 | 99.29 | 99.34 | 99.03 | 98.57 | 98.99 | 99.35 | 99.42 | 99.44 | 98.71 | 98.92 | 99.31 | 99.63 | 99.38 | 98.67 | 99.03 | 99.38 | 99.49 | 99.29
2502 | 85.33 | 98.48 | 99.56 | 96.94 | 96.51 | 98.51 | 97.4 | 96.62 | 99.07 | 99.37 | 99.29 | 99.34 | 99.03 | 98.57 | 98.99 | 99.35 | 99.42 | 99.44 | 98.71 | 98.91 | 99.31 | 99.63 | 99.39 | 98.66 | 99.03 | 99.38 | 99.49 | 99.3
2501 | 85.36 | 98.48 | 99.56 | 96.94 | 96.52 | 98.52 | 97.4 | 96.62 | 99.06 | 99.37 | 99.29 | 99.34 | 99.03 | 98.58 | 98.99 | 99.35 | 99.42 | 99.44 | 98.72 | 98.9 | 99.31 | 99.63 | 99.39 | 98.66 | 99.02 | 99.39 | 99.48 | 99.3
2500 | 85.39 | 98.48 | 99.56 | 96.95 | 96.53 | 98.53 | 97.4 | 96.62 | 99.06 | 99.36 | 99.3 | 99.34 | 99.04 | 98.58 | 98.99 | 99.36 | 99.42 | 99.45 | 98.73 | 98.89 | 99.31 | 99.63 | 99.39 | 98.66 | 99.02 | 99.39 | 99.47 | 99.3
2499 | 85.41 | 98.48 | 99.56 | 96.95 | 96.53 | 98.53 | 97.39 | 96.62 | 99.06 | 99.35 | 99.31 | 99.34 | 99.04 | 98.58 | 98.99 | 99.36 | 99.42 | 99.45 | 98.73 | 98.89 | 99.31 | 99.63 | 99.39 | 98.66 | 99.02 | 99.4 | 99.47 | 99.31
2498 | 85.43 | 98.48 | 99.57 | 96.95 | 96.53 | 98.53 | 97.39 | 96.62 | 99.06 | 99.35 | 99.31 | 99.35 | 99.05 | 98.58 | 98.98 | 99.37 | 99.42 | 99.45 | 98.72 | 98.89 | 99.3 | 99.63 | 99.39 | 98.66 | 99.02 | 99.4 | 99.48 | 99.31
2497 | 85.46 | 98.47 | 99.57 | 96.95 | 96.53 | 98.53 | 97.39 | 96.62 | 99.06 | 99.35 | 99.32 | 99.35 | 99.05 | 98.57 | 98.98 | 99.37 | 99.42 | 99.46 | 98.71 | 98.89 | 99.3 | 99.64 | 99.39 | 98.66 | 99.02 | 99.4 | 99.48 | 99.32
2496 | 85.48 | 98.46 | 99.57 | 96.95 | 96.53 | 98.53 | 97.39 | 96.62 | 99.06 | 99.35 | 99.31 | 99.35 | 99.05 | 98.57 | 98.97 | 99.37 | 99.43 | 99.46 | 98.71 | 98.89 | 99.3 | 99.64 | 99.39 | 98.66 | 99.01 | 99.39 | 99.48 | 99.32
2495 | 85.5 | 98.45 | 99.57 | 96.95 | 96.53 | 98.53 | 97.39 | 96.62 | 99.06 | 99.36 | 99.3 | 99.34 | 99.05 | 98.57 | 98.98 | 99.37 | 99.43 | 99.46 | 98.7 | 98.89 | 99.31 | 99.64 | 99.39 | 98.65 | 99.01 | 99.39 | 99.48 | 99.31
2494 | 85.52 | 98.44 | 99.57 | 96.96 | 96.53 | 98.53 | 97.39 | 96.62 | 99.06 | 99.37 | 99.3 | 99.33 | 99.05 | 98.58 | 98.98 | 99.37 | 99.44 | 99.46 | 98.71 | 98.89 | 99.32 | 99.63 | 99.38 | 98.65 | 99.01 | 99.39 | 99.48 | 99.3
2493 | 85.55 | 98.44 | 99.58 | 96.96 | 96.53 | 98.53 | 97.4 | 96.62 | 99.06 | 99.37 | 99.29 | 99.33 | 99.04 | 98.59 | 98.98 | 99.37 | 99.44 | 99.45 | 98.71 | 98.89 | 99.33 | 99.63 | 99.38 | 98.65 | 99.02 | 99.39 | 99.47 | 99.29
2492 | 85.57 | 98.44 | 99.58 | 96.97 | 96.53 | 98.52 | 97.4 | 96.63 | 99.06 | 99.37 | 99.29 | 99.34 | 99.04 | 98.6 | 98.98 | 99.36 | 99.45 | 99.46 | 98.71 | 98.89 | 99.33 | 99.63 | 99.37 | 98.66 | 99.04 | 99.39 | 99.46 | 99.29
2491 | 85.6 | 98.44 | 99.59 | 96.98 | 96.53 | 98.51 | 97.4 | 96.62 | 99.06 | 99.37 | 99.29 | 99.34 | 99.03 | 98.61 | 98.97 | 99.35 | 99.45 | 99.46 | 98.72 | 98.89 | 99.33 | 99.63 | 99.37 | 98.67 | 99.05 | 99.39 | 99.46 | 99.28
2490 | 85.63 | 98.45 | 99.58 | 96.99 | 96.53 | 98.51 | 97.4 | 96.62 | 99.06 | 99.36 | 99.29 | 99.35 | 99.03 | 98.61 | 98.96 | 99.34 | 99.45 | 99.46 | 98.72 | 98.9 | 99.32 | 99.63 | 99.37 | 98.68 | 99.06 | 99.39 | 99.46 | 99.28
2489 | 85.66 | 98.45 | 99.58 | 96.99 | 96.53 | 98.51 | 97.4 | 96.62 | 99.07 | 99.36 | 99.29 | 99.35 | 99.04 | 98.61 | 98.96 | 99.34 | 99.44 | 99.46 | 98.71 | 98.9 | 99.32 | 99.63 | 99.38 | 98.69 | 99.06 | 99.38 | 99.46 | 99.29
2488 | 85.68 | 98.44 | 99.57 | 96.99 | 96.54 | 98.52 | 97.4 | 96.61 | 99.08 | 99.37 | 99.3 | 99.35 | 99.05 | 98.6 | 98.97 | 99.34 | 99.44 | 99.46 | 98.71 | 98.91 | 99.31 | 99.63 | 99.39 | 98.69 | 99.06 | 99.38 | 99.46 | 99.3
2487 | 85.71 | 98.44 | 99.57 | 97 | 96.54 | 98.53 | 97.4 | 96.62 | 99.08 | 99.37 | 99.3 | 99.35 | 99.06 | 98.59 | 98.98 | 99.35 | 99.45 | 99.46 | 98.71 | 98.91 | 99.31 | 99.63 | 99.4 | 98.69 | 99.06 | 99.38 | 99.46 | 99.31
2486 | 85.74 | 98.43 | 99.57 | 97 | 96.55 | 98.53 | 97.4 | 96.62 | 99.09 | 99.37 | 99.31 | 99.34 | 99.07 | 98.59 | 98.98 | 99.36 | 99.45 | 99.46 | 98.72 | 98.92 | 99.31 | 99.63 | 99.4 | 98.68 | 99.06 | 99.38 | 99.47 | 99.32
2485 | 85.76 | 98.43 | 99.56 | 97.01 | 96.56 | 98.53 | 97.39 | 96.63 | 99.1 | 99.36 | 99.32 | 99.34 | 99.07 | 98.6 | 98.99 | 99.37 | 99.45 | 99.46 | 98.72 | 98.93 | 99.31 | 99.63 | 99.4 | 98.68 | 99.06 | 99.39 | 99.48 | 99.32
2484 | 85.78 | 98.43 | 99.56 | 97.01 | 96.56 | 98.53 | 97.39 | 96.63 | 99.1 | 99.36 | 99.32 | 99.34 | 99.07 | 98.6 | 98.99 | 99.38 | 99.45 | 99.46 | 98.73 | 98.93 | 99.31 | 99.62 | 99.4 | 98.67 | 99.06 | 99.41 | 99.49 | 99.32
2483 | 85.8 | 98.42 | 99.55 | 97.01 | 96.57 | 98.52 | 97.38 | 96.63 | 99.1 | 99.36 | 99.32 | 99.35 | 99.07 | 98.6 | 98.99 | 99.39 | 99.44 | 99.46 | 98.73 | 98.93 | 99.31 | 99.62 | 99.4 | 98.68 | 99.06 | 99.42 | 99.5 | 99.32
2482 | 85.82 | 98.42 | 99.55 | 97.02 | 96.58 | 98.52 | 97.39 | 96.64 | 99.1 | 99.36 | 99.31 | 99.35 | 99.06 | 98.59 | 98.99 | 99.39 | 99.44 | 99.46 | 98.73 | 98.92 | 99.31 | 99.63 | 99.41 | 98.68 | 99.05 | 99.42 | 99.5 | 99.32
2481 | 85.84 | 98.42 | 99.56 | 97.02 | 96.58 | 98.52 | 97.39 | 96.65 | 99.09 | 99.36 | 99.31 | 99.36 | 99.05 | 98.58 | 98.99 | 99.39 | 99.45 | 99.46 | 98.73 | 98.91 | 99.31 | 99.63 | 99.41 | 98.69 | 99.05 | 99.42 | 99.49 | 99.32
2480 | 85.86 | 98.41 | 99.58 | 97.03 | 96.59 | 98.53 | 97.4 | 96.65 | 99.09 | 99.36 | 99.31 | 99.36 | 99.05 | 98.56 | 98.98 | 99.39 | 99.45 | 99.46 | 98.73 | 98.9 | 99.31 | 99.64 | 99.42 | 98.69 | 99.05 | 99.41 | 99.49 | 99.32
2479 | 85.88 | 98.41 | 99.59 | 97.04 | 96.59 | 98.53 | 97.41 | 96.66 | 99.08 | 99.36 | 99.32 | 99.36 | 99.04 | 98.56 | 98.98 | 99.39 | 99.45 | 99.47 | 98.73 | 98.9 | 99.32 | 99.64 | 99.41 | 98.69 | 99.05 | 99.41 | 99.49 | 99.32
2478 | 85.91 | 98.41 | 99.6 | 97.05 | 96.6 | 98.53 | 97.41 | 96.66 | 99.08 | 99.36 | 99.33 | 99.36 | 99.04 | 98.56 | 98.99 | 99.38 | 99.45 | 99.47 | 98.72 | 98.91 | 99.33 | 99.64 | 99.41 | 98.69 | 99.05 | 99.4 | 99.49 | 99.31
2477 | 85.93 | 98.41 | 99.6 | 97.06 | 96.6 | 98.53 | 97.41 | 96.66 | 99.09 | 99.36 | 99.33 | 99.35 | 99.04 | 98.57 | 98.99 | 99.38 | 99.45 | 99.47 | 98.72 | 98.92 | 99.33 | 99.65 | 99.4 | 98.69 | 99.05 | 99.4 | 99.5 | 99.31
2476 | 85.96 | 98.4 | 99.59 | 97.07 | 96.6 | 98.54 | 97.4 | 96.66 | 99.09 | 99.37 | 99.32 | 99.35 | 99.05 | 98.59 | 98.99 | 99.37 | 99.45 | 99.47 | 98.71 | 98.92 | 99.33 | 99.66 | 99.4 | 98.69 | 99.05 | 99.39 | 99.51 | 99.3
2475 | 85.98 | 98.4 | 99.59 | 97.07 | 96.6 | 98.54 | 97.4 | 96.66 | 99.1 | 99.38 | 99.32 | 99.35 | 99.05 | 98.59 | 98.99 | 99.37 | 99.45 | 99.47 | 98.7 | 98.91 | 99.33 | 99.66 | 99.39 | 98.68 | 99.05 | 99.39 | 99.51 | 99.31
2474 | 86 | 98.39 | 99.59 | 97.08 | 96.6 | 98.55 | 97.4 | 96.66 | 99.11 | 99.38 | 99.31 | 99.36 | 99.06 | 98.6 | 98.99 | 99.37 | 99.45 | 99.48 | 98.7 | 98.9 | 99.33 | 99.66 | 99.39 | 98.68 | 99.05 | 99.4 | 99.5 | 99.31
2473 | 86.01 | 98.38 | 99.6 | 97.09 | 96.6 | 98.55 | 97.41 | 96.67 | 99.11 | 99.37 | 99.31 | 99.36 | 99.06 | 98.6 | 98.99 | 99.37 | 99.45 | 99.48 | 98.7 | 98.89 | 99.33 | 99.65 | 99.39 | 98.68 | 99.04 | 99.4 | 99.49 | 99.31
2472 | 86.03 | 98.38 | 99.6 | 97.1 | 96.6 | 98.55 | 97.41 | 96.67 | 99.1 | 99.37 | 99.31 | 99.37 | 99.06 | 98.6 | 98.99 | 99.38 | 99.45 | 99.48 | 98.7 | 98.89 | 99.33 | 99.65 | 99.39 | 98.69 | 99.04 | 99.4 | 99.48 | 99.31
2471 | 86.04 | 98.37 | 99.59 | 97.1 | 96.6 | 98.55 | 97.42 | 96.67 | 99.09 | 99.37 | 99.31 | 99.37 | 99.06 | 98.6 | 98.99 | 99.39 | 99.45 | 99.48 | 98.71 | 98.89 | 99.33 | 99.65 | 99.39 | 98.69 | 99.03 | 99.4 | 99.48 | 99.31
2470 | 86.06 | 98.37 | 99.58 | 97.1 | 96.6 | 98.55 | 97.42 | 96.68 | 99.08 | 99.37 | 99.32 | 99.37 | 99.06 | 98.6 | 98.99 | 99.39 | 99.45 | 99.48 | 98.71 | 98.9 | 99.33 | 99.65 | 99.39 | 98.68 | 99.03 | 99.41 | 99.48 | 99.3
2469 | 86.07 | 98.38 | 99.58 | 97.1 | 96.61 | 98.54 | 97.42 | 96.68 | 99.07 | 99.38 | 99.32 | 99.37 | 99.06 | 98.6 | 98.99 | 99.39 | 99.44 | 99.48 | 98.71 | 98.9 | 99.33 | 99.65 | 99.4 | 98.68 | 99.03 | 99.41 | 99.49 | 99.3
2468 | 86.09 | 98.37 | 99.58 | 97.1 | 96.61 | 98.54 | 97.42 | 96.69 | 99.07 | 99.38 | 99.33 | 99.36 | 99.06 | 98.6 | 98.99 | 99.38 | 99.43 | 99.47 | 98.71 | 98.9 | 99.33 | 99.65 | 99.4 | 98.67 | 99.02 | 99.4 | 99.49 | 99.3
2467 | 86.11 | 98.37 | 99.58 | 97.1 | 96.62 | 98.54 | 97.42 | 96.69 | 99.07 | 99.38 | 99.33 | 99.35 | 99.05 | 98.6 | 99 | 99.38 | 99.43 | 99.46 | 98.71 | 98.91 | 99.33 | 99.64 | 99.4 | 98.67 | 99.02 | 99.4 | 99.48 | 99.3
2466 | 86.14 | 98.36 | 99.58 | 97.11 | 96.63 | 98.54 | 97.42 | 96.7 | 99.08 | 99.37 | 99.33 | 99.34 | 99.04 | 98.6 | 98.99 | 99.37 | 99.42 | 99.45 | 98.71 | 98.91 | 99.32 | 99.63 | 99.4 | 98.66 | 99.02 | 99.39 | 99.48 | 99.3
2465 | 86.15 | 98.35 | 99.57 | 97.11 | 96.64 | 98.54 | 97.42 | 96.7 | 99.08 | 99.37 | 99.32 | 99.35 | 99.03 | 98.6 | 98.99 | 99.36 | 99.41 | 99.45 | 98.71 | 98.9 | 99.31 | 99.63 | 99.4 | 98.65 | 99.02 | 99.39 | 99.47 | 99.3
2464 | 86.17 | 98.34 | 99.56 | 97.12 | 96.65 | 98.54 | 97.41 | 96.7 | 99.09 | 99.36 | 99.31 | 99.35 | 99.03 | 98.6 | 98.98 | 99.35 | 99.41 | 99.45 | 98.7 | 98.9 | 99.31 | 99.63 | 99.39 | 98.65 | 99.02 | 99.39 | 99.46 | 99.29
2463 | 86.19 | 98.33 | 99.56 | 97.12 | 96.65 | 98.54 | 97.4 | 96.7 | 99.09 | 99.35 | 99.31 | 99.35 | 99.03 | 98.6 | 98.97 | 99.34 | 99.41 | 99.44 | 98.7 | 98.9 | 99.31 | 99.63 | 99.38 | 98.64 | 99.02 | 99.38 | 99.46 | 99.28
2462 | 86.21 | 98.32 | 99.55 | 97.12 | 96.66 | 98.53 | 97.39 | 96.7 | 99.08 | 99.34 | 99.3 | 99.35 | 99.04 | 98.59 | 98.96 | 99.33 | 99.41 | 99.44 | 98.7 | 98.89 | 99.32 | 99.63 | 99.37 | 98.64 | 99.02 | 99.38 | 99.45 | 99.28
2461 | 86.22 | 98.32 | 99.55 | 97.12 | 96.66 | 98.52 | 97.39 | 96.69 | 99.08 | 99.34 | 99.3 | 99.34 | 99.03 | 98.58 | 98.95 | 99.34 | 99.41 | 99.44 | 98.69 | 98.88 | 99.32 | 99.62 | 99.36 | 98.64 | 99.01 | 99.37 | 99.44 | 99.27
2460 | 86.24 | 98.31 | 99.54 | 97.11 | 96.66 | 98.51 | 97.39 | 96.69 | 99.07 | 99.34 | 99.29 | 99.34 | 99.01 | 98.57 | 98.94 | 99.34 | 99.4 | 99.44 | 98.69 | 98.87 | 99.31 | 99.6 | 99.36 | 98.64 | 99 | 99.37 | 99.43 | 99.26
2459 | 86.25 | 98.31 | 99.54 | 97.11 | 96.66 | 98.5 | 97.4 | 96.68 | 99.06 | 99.34 | 99.28 | 99.33 | 99 | 98.56 | 98.94 | 99.34 | 99.4 | 99.43 | 98.68 | 98.86 | 99.3 | 99.59 | 99.36 | 98.64 | 98.99 | 99.36 | 99.42 | 99.26
2458 | 86.26 | 98.31 | 99.53 | 97.11 | 96.66 | 98.5 | 97.4 | 96.69 | 99.05 | 99.33 | 99.27 | 99.31 | 98.99 | 98.54 | 98.94 | 99.33 | 99.39 | 99.43 | 98.68 | 98.85 | 99.28 | 99.58 | 99.35 | 98.64 | 98.98 | 99.36 | 99.42 | 99.26
2457 | 86.27 | 98.31 | 99.53 | 97.11 | 96.67 | 98.5 | 97.4 | 96.69 | 99.04 | 99.33 | 99.26 | 99.3 | 98.99 | 98.53 | 98.94 | 99.32 | 99.39 | 99.42 | 98.67 | 98.84 | 99.27 | 99.58 | 99.35 | 98.64 | 98.98 | 99.36 | 99.42 | 99.26
2456 | 86.28 | 98.31 | 99.53 | 97.11 | 96.67 | 98.5 | 97.4 | 96.7 | 99.03 | 99.32 | 99.26 | 99.29 | 98.99 | 98.53 | 98.95 | 99.31 | 99.39 | 99.42 | 98.67 | 98.84 | 99.26 | 99.59 | 99.34 | 98.63 | 98.98 | 99.36 | 99.42 | 99.25
2455 | 86.3 | 98.3 | 99.52 | 97.11 | 96.68 | 98.5 | 97.4 | 96.7 | 99.03 | 99.33 | 99.26 | 99.29 | 98.99 | 98.53 | 98.96 | 99.31 | 99.39 | 99.42 | 98.66 | 98.84 | 99.26 | 99.6 | 99.34 | 98.63 | 98.98 | 99.36 | 99.43 | 99.25
2454 | 86.31 | 98.29 | 99.53 | 97.11 | 96.68 | 98.5 | 97.4 | 96.7 | 99.04 | 99.33 | 99.26 | 99.3 | 98.99 | 98.53 | 98.96 | 99.31 | 99.39 | 99.42 | 98.66 | 98.85 | 99.26 | 99.6 | 99.34 | 98.63 | 98.98 | 99.36 | 99.44 | 99.25
2453 | 86.32 | 98.29 | 99.53 | 97.12 | 96.69 | 98.5 | 97.41 | 96.71 | 99.05 | 99.34 | 99.26 | 99.31 | 98.99 | 98.54 | 98.96 | 99.31 | 99.4 | 99.42 | 98.66 | 98.85 | 99.26 | 99.6 | 99.34 | 98.63 | 98.99 | 99.35 | 99.44 | 99.26
2452 | 86.33 | 98.28 | 99.53 | 97.13 | 96.71 | 98.51 | 97.41 | 96.72 | 99.05 | 99.34 | 99.27 | 99.31 | 98.99 | 98.55 | 98.96 | 99.32 | 99.4 | 99.42 | 98.66 | 98.86 | 99.26 | 99.6 | 99.35 | 98.63 | 98.99 | 99.35 | 99.45 | 99.26
2451 | 86.35 | 98.27 | 99.54 | 97.14 | 96.73 | 98.51 | 97.42 | 96.73 | 99.05 | 99.35 | 99.27 | 99.31 | 99 | 98.56 | 98.97 | 99.32 | 99.41 | 99.42 | 98.67 | 98.87 | 99.27 | 99.6 | 99.35 | 98.64 | 99 | 99.35 | 99.45 | 99.27
2450 | 86.36 | 98.26 | 99.54 | 97.15 | 96.74 | 98.51 | 97.42 | 96.74 | 99.05 | 99.35 | 99.27 | 99.32 | 99.01 | 98.57 | 98.98 | 99.32 | 99.42 | 99.43 | 98.67 | 98.88 | 99.28 | 99.6 | 99.35 | 98.64 | 99 | 99.35 | 99.45 | 99.27
2449 | 86.37 | 98.25 | 99.55 | 97.16 | 96.75 | 98.51 | 97.42 | 96.74 | 99.05 | 99.35 | 99.28 | 99.33 | 99.02 | 98.58 | 98.98 | 99.32 | 99.42 | 99.43 | 98.68 | 98.89 | 99.29 | 99.59 | 99.35 | 98.65 | 99 | 99.36 | 99.46 | 99.26
2448 | 86.38 | 98.25 | 99.56 | 97.16 | 96.75 | 98.51 | 97.42 | 96.74 | 99.05 | 99.35 | 99.28 | 99.33 | 99.03 | 98.58 | 98.98 | 99.32 | 99.42 | 99.44 | 98.68 | 98.89 | 99.3 | 99.58 | 99.35 | 98.64 | 99 | 99.36 | 99.46 | 99.26
2447 | 86.39 | 98.24 | 99.56 | 97.17 | 96.76 | 98.51 | 97.42 | 96.74 | 99.05 | 99.35 | 99.28 | 99.33 | 99.03 | 98.58 | 98.97 | 99.33 | 99.43 | 99.44 | 98.69 | 98.89 | 99.3 | 99.58 | 99.35 | 98.64 | 99 | 99.36 | 99.45 | 99.26
2446 | 86.4 | 98.24 | 99.56 | 97.17 | 96.77 | 98.51 | 97.42 | 96.74 | 99.05 | 99.35 | 99.27 | 99.34 | 99.04 | 98.58 | 98.97 | 99.33 | 99.43 | 99.45 | 98.69 | 98.88 | 99.3 | 99.58 | 99.35 | 98.64 | 99.01 | 99.37 | 99.45 | 99.26
2445 | 86.41 | 98.25 | 99.56 | 97.18 | 96.78 | 98.52 | 97.42 | 96.75 | 99.05 | 99.35 | 99.27 | 99.34 | 99.04 | 98.57 | 98.98 | 99.33 | 99.43 | 99.45 | 98.69 | 98.88 | 99.3 | 99.59 | 99.35 | 98.65 | 99.02 | 99.38 | 99.44 | 99.27
2444 | 86.42 | 98.24 | 99.56 | 97.19 | 96.78 | 98.52 | 97.43 | 96.76 | 99.05 | 99.36 | 99.27 | 99.35 | 99.04 | 98.57 | 98.98 | 99.33 | 99.44 | 99.45 | 98.69 | 98.89 | 99.31 | 99.6 | 99.36 | 98.66 | 99.02 | 99.38 | 99.44 | 99.27
2443 | 86.43 | 98.24 | 99.56 | 97.2 | 96.79 | 98.53 | 97.44 | 96.77 | 99.06 | 99.36 | 99.27 | 99.36 | 99.04 | 98.57 | 98.99 | 99.33 | 99.44 | 99.45 | 98.7 | 98.9 | 99.31 | 99.61 | 99.36 | 98.67 | 99.03 | 99.39 | 99.45 | 99.28
2442 | 86.45 | 98.24 | 99.56 | 97.22 | 96.79 | 98.54 | 97.45 | 96.79 | 99.06 | 99.36 | 99.29 | 99.36 | 99.04 | 98.58 | 98.99 | 99.33 | 99.44 | 99.45 | 98.7 | 98.9 | 99.31 | 99.63 | 99.37 | 98.67 | 99.03 | 99.39 | 99.46 | 99.28
2441 | 86.46 | 98.24 | 99.57 | 97.22 | 96.8 | 98.55 | 97.46 | 96.8 | 99.07 | 99.37 | 99.3 | 99.36 | 99.04 | 98.59 | 98.99 | 99.34 | 99.44 | 99.44 | 98.71 | 98.91 | 99.32 | 99.63 | 99.38 | 98.67 | 99.03 | 99.39 | 99.48 | 99.28
2440 | 86.47 | 98.23 | 99.57 | 97.23 | 96.82 | 98.56 | 97.46 | 96.8 | 99.08 | 99.37 | 99.3 | 99.36 | 99.04 | 98.6 | 98.99 | 99.35 | 99.45 | 99.44 | 98.71 | 98.91 | 99.32 | 99.63 | 99.39 | 98.67 | 99.03 | 99.39 | 99.49 | 99.29
2439 | 86.48 | 98.22 | 99.58 | 97.23 | 96.84 | 98.56 | 97.46 | 96.8 | 99.08 | 99.38 | 99.3 | 99.35 | 99.05 | 98.6 | 98.99 | 99.36 | 99.45 | 99.44 | 98.72 | 98.91 | 99.32 | 99.63 | 99.4 | 98.67 | 99.03 | 99.4 | 99.49 | 99.29
2438 | 86.48 | 98.21 | 99.58 | 97.23 | 96.86 | 98.56 | 97.47 | 96.8 | 99.08 | 99.38 | 99.31 | 99.35 | 99.05 | 98.61 | 98.99 | 99.36 | 99.45 | 99.44 | 98.73 | 98.91 | 99.32 | 99.63 | 99.4 | 98.67 | 99.03 | 99.41 | 99.49 | 99.3
2437 | 86.48 | 98.2 | 99.58 | 97.24 | 96.87 | 98.57 | 97.47 | 96.81 | 99.08 | 99.39 | 99.31 | 99.35 | 99.05 | 98.62 | 98.99 | 99.37 | 99.44 | 99.45 | 98.73 | 98.9 | 99.32 | 99.63 | 99.4 | 98.67 | 99.03 | 99.42 | 99.48 | 99.31
2436 | 86.49 | 98.2 | 99.58 | 97.24 | 96.88 | 98.57 | 97.47 | 96.82 | 99.08 | 99.39 | 99.32 | 99.36 | 99.05 | 98.62 | 98.99 | 99.37 | 99.44 | 99.46 | 98.73 | 98.9 | 99.32 | 99.63 | 99.41 | 98.67 | 99.04 | 99.43 | 99.48 | 99.33
2435 | 86.5 | 98.2 | 99.58 | 97.25 | 96.88 | 98.57 | 97.47 | 96.83 | 99.08 | 99.39 | 99.32 | 99.36 | 99.05 | 98.62 | 98.98 | 99.37 | 99.44 | 99.46 | 98.73 | 98.91 | 99.32 | 99.64 | 99.41 | 98.67 | 99.04 | 99.42 | 99.49 | 99.34
2434 | 86.51 | 98.2 | 99.59 | 97.27 | 96.88 | 98.58 | 97.47 | 96.84 | 99.08 | 99.39 | 99.33 | 99.37 | 99.06 | 98.61 | 98.98 | 99.37 | 99.44 | 99.47 | 98.73 | 98.91 | 99.32 | 99.65 | 99.41 | 98.68 | 99.05 | 99.42 | 99.49 | 99.35
2433 | 86.52 | 98.19 | 99.6 | 97.28 | 96.89 | 98.59 | 97.47 | 96.84 | 99.09 | 99.39 | 99.33 | 99.37 | 99.07 | 98.61 | 98.99 | 99.38 | 99.45 | 99.47 | 98.73 | 98.92 | 99.33 | 99.65 | 99.42 | 98.69 | 99.06 | 99.41 | 99.5 | 99.36
2432 | 86.53 | 98.18 | 99.61 | 97.29 | 96.89 | 98.59 | 97.48 | 96.84 | 99.09 | 99.4 | 99.33 | 99.37 | 99.07 | 98.62 | 98.99 | 99.38 | 99.45 | 99.47 | 98.74 | 98.91 | 99.34 | 99.66 | 99.42 | 98.7 | 99.07 | 99.41 | 99.51 | 99.36
2431 | 86.54 | 98.17 | 99.61 | 97.29 | 96.9 | 98.59 | 97.49 | 96.84 | 99.09 | 99.4 | 99.33 | 99.37 | 99.07 | 98.62 | 99 | 99.39 | 99.45 | 99.47 | 98.75 | 98.91 | 99.34 | 99.66 | 99.42 | 98.71 | 99.07 | 99.42 | 99.51 | 99.35
2430 | 86.55 | 98.17 | 99.61 | 97.29 | 96.9 | 98.59 | 97.49 | 96.84 | 99.09 | 99.4 | 99.32 | 99.37 | 99.07 | 98.63 | 99.01 | 99.39 | 99.45 | 99.47 | 98.75 | 98.92 | 99.34 | 99.66 | 99.42 | 98.73 | 99.08 | 99.43 | 99.51 | 99.34
2429 | 86.54 | 98.16 | 99.61 | 97.29 | 96.91 | 98.59 | 97.5 | 96.85 | 99.09 | 99.4 | 99.33 | 99.36 | 99.08 | 98.63 | 99.01 | 99.4 | 99.45 | 99.47 | 98.74 | 98.92 | 99.33 | 99.66 | 99.43 | 98.73 | 99.08 | 99.44 | 99.51 | 99.34
2428 | 86.54 | 98.15 | 99.6 | 97.29 | 96.91 | 98.59 | 97.5 | 96.85 | 99.09 | 99.4 | 99.33 | 99.36 | 99.08 | 98.63 | 99.02 | 99.4 | 99.45 | 99.48 | 98.75 | 98.93 | 99.34 | 99.66 | 99.44 | 98.73 | 99.08 | 99.45 | 99.51 | 99.33
2427 | 86.54 | 98.14 | 99.6 | 97.28 | 96.91 | 98.59 | 97.5 | 96.85 | 99.1 | 99.4 | 99.34 | 99.37 | 99.09 | 98.63 | 99.02 | 99.4 | 99.46 | 99.49 | 98.75 | 98.93 | 99.34 | 99.65 | 99.45 | 98.72 | 99.08 | 99.44 | 99.51 | 99.33
2426 | 86.55 | 98.14 | 99.6 | 97.28 | 96.92 | 98.59 | 97.49 | 96.86 | 99.11 | 99.4 | 99.34 | 99.37 | 99.09 | 98.63 | 99.02 | 99.4 | 99.48 | 99.5 | 98.75 | 98.94 | 99.35 | 99.66 | 99.45 | 98.72 | 99.08 | 99.44 | 99.51 | 99.33
2425 | 86.55 | 98.13 | 99.6 | 97.28 | 96.92 | 98.59 | 97.5 | 96.87 | 99.12 | 99.4 | 99.34 | 99.38 | 99.09 | 98.64 | 99.02 | 99.4 | 99.5 | 99.51 | 98.76 | 98.95 | 99.35 | 99.66 | 99.45 | 98.72 | 99.08 | 99.43 | 99.52 | 99.33
2424 | 86.56 | 98.12 | 99.61 | 97.28 | 96.93 | 98.59 | 97.5 | 96.87 | 99.13 | 99.41 | 99.34 | 99.39 | 99.09 | 98.65 | 99.02 | 99.4 | 99.5 | 99.51 | 98.75 | 98.95 | 99.35 | 99.67 | 99.45 | 98.71 | 99.08 | 99.42 | 99.52 | 99.33
2423 | 86.57 | 98.11 | 99.61 | 97.29 | 96.94 | 98.6 | 97.5 | 96.87 | 99.13 | 99.42 | 99.35 | 99.39 | 99.09 | 98.66 | 99.03 | 99.39 | 99.5 | 99.51 | 98.76 | 98.96 | 99.35 | 99.67 | 99.45 | 98.71 | 99.09 | 99.42 | 99.52 | 99.34
2422 | 86.57 | 98.11 | 99.62 | 97.3 | 96.94 | 98.6 | 97.5 | 96.87 | 99.13 | 99.42 | 99.35 | 99.39 | 99.09 | 98.66 | 99.03 | 99.39 | 99.49 | 99.51 | 98.76 | 98.96 | 99.35 | 99.67 | 99.46 | 98.71 | 99.09 | 99.43 | 99.52 | 99.35
2421 | 86.57 | 98.11 | 99.63 | 97.3 | 96.94 | 98.6 | 97.5 | 96.87 | 99.13 | 99.43 | 99.36 | 99.39 | 99.09 | 98.66 | 99.04 | 99.4 | 99.5 | 99.5 | 98.75 | 98.96 | 99.35 | 99.67 | 99.46 | 98.72 | 99.09 | 99.44 | 99.52 | 99.35
2420 | 86.57 | 98.11 | 99.64 | 97.31 | 96.94 | 98.6 | 97.5 | 96.88 | 99.12 | 99.43 | 99.36 | 99.4 | 99.09 | 98.66 | 99.04 | 99.41 | 99.51 | 99.5 | 98.75 | 98.95 | 99.35 | 99.67 | 99.45 | 98.72 | 99.1 | 99.44 | 99.53 | 99.36
2419 | 86.57 | 98.11 | 99.64 | 97.31 | 96.95 | 98.6 | 97.51 | 96.88 | 99.12 | 99.43 | 99.36 | 99.41 | 99.09 | 98.66 | 99.04 | 99.42 | 99.52 | 99.51 | 98.75 | 98.95 | 99.36 | 99.67 | 99.45 | 98.73 | 99.1 | 99.45 | 99.53 | 99.37
2418 | 86.57 | 98.1 | 99.64 | 97.32 | 96.95 | 98.61 | 97.52 | 96.89 | 99.11 | 99.43 | 99.36 | 99.42 | 99.1 | 98.66 | 99.04 | 99.42 | 99.52 | 99.51 | 98.75 | 98.95 | 99.36 | 99.68 | 99.44 | 98.74 | 99.09 | 99.45 | 99.54 | 99.37
2417 | 86.58 | 98.09 | 99.64 | 97.32 | 96.96 | 98.61 | 97.52 | 96.89 | 99.11 | 99.44 | 99.36 | 99.43 | 99.1 | 98.65 | 99.05 | 99.41 | 99.52 | 99.51 | 98.75 | 98.95 | 99.36 | 99.68 | 99.44 | 98.74 | 99.09 | 99.44 | 99.54 | 99.38
2416 | 86.58 | 98.08 | 99.64 | 97.32 | 96.97 | 98.62 | 97.52 | 96.89 | 99.12 | 99.44 | 99.36 | 99.42 | 99.1 | 98.64 | 99.05 | 99.4 | 99.5 | 99.51 | 98.76 | 98.95 | 99.36 | 99.68 | 99.44 | 98.74 | 99.09 | 99.44 | 99.54 | 99.38
2415 | 86.58 | 98.06 | 99.64 | 97.32 | 96.97 | 98.62 | 97.51 | 96.88 | 99.12 | 99.43 | 99.37 | 99.41 | 99.11 | 98.64 | 99.06 | 99.4 | 99.49 | 99.5 | 98.76 | 98.95 | 99.36 | 99.69 | 99.44 | 98.74 | 99.08 | 99.44 | 99.54 | 99.37
2414 | 86.58 | 98.06 | 99.63 | 97.32 | 96.98 | 98.62 | 97.51 | 96.88 | 99.13 | 99.43 | 99.36 | 99.4 | 99.1 | 98.64 | 99.05 | 99.4 | 99.49 | 99.5 | 98.76 | 98.95 | 99.36 | 99.68 | 99.44 | 98.74 | 99.08 | 99.44 | 99.53 | 99.36
2413 | 86.58 | 98.06 | 99.63 | 97.32 | 96.98 | 98.62 | 97.5 | 96.88 | 99.13 | 99.42 | 99.36 | 99.4 | 99.1 | 98.65 | 99.05 | 99.4 | 99.48 | 99.5 | 98.76 | 98.95 | 99.36 | 99.68 | 99.44 | 98.73 | 99.07 | 99.43 | 99.53 | 99.36
2412 | 86.58 | 98.06 | 99.62 | 97.32 | 96.98 | 98.62 | 97.5 | 96.89 | 99.13 | 99.42 | 99.36 | 99.4 | 99.1 | 98.64 | 99.05 | 99.41 | 99.48 | 99.5 | 98.76 | 98.94 | 99.36 | 99.67 | 99.43 | 98.72 | 99.07 | 99.43 | 99.53 | 99.36
2411 | 86.57 | 98.06 | 99.62 | 97.33 | 96.98 | 98.62 | 97.5 | 96.89 | 99.13 | 99.42 | 99.36 | 99.4 | 99.09 | 98.64 | 99.05 | 99.41 | 99.48 | 99.51 | 98.75 | 98.95 | 99.36 | 99.66 | 99.44 | 98.72 | 99.07 | 99.43 | 99.53 | 99.36
2410 | 86.57 | 98.06 | 99.64 | 97.34 | 96.98 | 98.62 | 97.5 | 96.89 | 99.13 | 99.43 | 99.37 | 99.4 | 99.09 | 98.64 | 99.05 | 99.42 | 99.48 | 99.52 | 98.75 | 98.95 | 99.36 | 99.66 | 99.44 | 98.72 | 99.07 | 99.44 | 99.53 | 99.37
2409 | 86.56 | 98.05 | 99.65 | 97.35 | 96.99 | 98.62 | 97.51 | 96.9 | 99.14 | 99.44 | 99.38 | 99.42 | 99.1 | 98.65 | 99.05 | 99.43 | 99.49 | 99.53 | 98.76 | 98.96 | 99.37 | 99.67 | 99.46 | 98.73 | 99.08 | 99.46 | 99.54 | 99.38
2408 | 86.56 | 98.05 | 99.67 | 97.35 | 97 | 98.63 | 97.52 | 96.9 | 99.15 | 99.46 | 99.39 | 99.43 | 99.12 | 98.66 | 99.06 | 99.44 | 99.51 | 99.54 | 98.78 | 98.96 | 99.39 | 99.69 | 99.48 | 98.75 | 99.1 | 99.48 | 99.56 | 99.39
2407 | 86.56 | 98.05 | 99.67 | 97.36 | 97 | 98.65 | 97.53 | 96.92 | 99.16 | 99.47 | 99.4 | 99.45 | 99.14 | 98.68 | 99.07 | 99.45 | 99.52 | 99.55 | 98.8 | 98.97 | 99.4 | 99.7 | 99.5 | 98.77 | 99.12 | 99.5 | 99.57 | 99.4
2406 | 86.55 | 98.05 | 99.68 | 97.36 | 97.02 | 98.67 | 97.54 | 96.93 | 99.17 | 99.49 | 99.41 | 99.46 | 99.15 | 98.7 | 99.07 | 99.46 | 99.54 | 99.55 | 98.81 | 98.98 | 99.42 | 99.72 | 99.51 | 98.78 | 99.13 | 99.52 | 99.59 | 99.41
2405 | 86.54 | 98.04 | 99.69 | 97.37 | 97.03 | 98.68 | 97.55 | 96.94 | 99.17 | 99.49 | 99.41 | 99.46 | 99.16 | 98.71 | 99.08 | 99.46 | 99.54 | 99.55 | 98.81 | 98.99 | 99.42 | 99.72 | 99.51 | 98.78 | 99.13 | 99.52 | 99.59 | 99.41
2404 | 86.54 | 98.04 | 99.69 | 97.38 | 97.04 | 98.68 | 97.56 | 96.95 | 99.17 | 99.49 | 99.42 | 99.46 | 99.16 | 98.71 | 99.08 | 99.46 | 99.53 | 99.54 | 98.8 | 99 | 99.42 | 99.72 | 99.51 | 98.77 | 99.14 | 99.51 | 99.58 | 99.4
2403 | 86.54 | 98.02 | 99.7 | 97.38 | 97.05 | 98.68 | 97.56 | 96.95 | 99.16 | 99.48 | 99.41 | 99.46 | 99.16 | 98.7 | 99.08 | 99.46 | 99.53 | 99.55 | 98.8 | 99 | 99.42 | 99.72 | 99.51 | 98.76 | 99.14 | 99.5 | 99.57 | 99.41
2402 | 86.54 | 98.01 | 99.69 | 97.39 | 97.06 | 98.67 | 97.56 | 96.95 | 99.16 | 99.48 | 99.41 | 99.46 | 99.16 | 98.7 | 99.08 | 99.47 | 99.53 | 99.56 | 98.8 | 99 | 99.42 | 99.71 | 99.51 | 98.76 | 99.15 | 99.49 | 99.57 | 99.41
2401 | 86.54 | 98 | 99.69 | 97.4 | 97.06 | 98.67 | 97.56 | 96.95 | 99.15 | 99.48 | 99.4 | 99.46 | 99.16 | 98.69 | 99.09 | 99.47 | 99.53 | 99.56 | 98.8 | 98.99 | 99.42 | 99.71 | 99.51 | 98.75 | 99.15 | 99.48 | 99.57 | 99.41
2400 | 86.53 | 97.99 | 99.68 | 97.4 | 97.06 | 98.67 | 97.56 | 96.95 | 99.14 | 99.48 | 99.39 | 99.46 | 99.15 | 98.68 | 99.09 | 99.47 | 99.54 | 99.56 | 98.81 | 98.99 | 99.42 | 99.71 | 99.51 | 98.75 | 99.15 | 99.48 | 99.58 | 99.41
2399 | 86.53 | 97.98 | 99.68 | 97.4 | 97.05 | 98.67 | 97.55 | 96.95 | 99.15 | 99.48 | 99.38 | 99.46 | 99.15 | 98.67 | 99.1 | 99.47 | 99.54 | 99.56 | 98.82 | 98.99 | 99.42 | 99.71 | 99.52 | 98.75 | 99.15 | 99.48 | 99.59 | 99.41
2398 | 86.52 | 97.98 | 99.67 | 97.4 | 97.05 | 98.67 | 97.55 | 96.95 | 99.15 | 99.48 | 99.38 | 99.46 | 99.15 | 98.67 | 99.1 | 99.46 | 99.54 | 99.56 | 98.83 | 98.99 | 99.42 | 99.7 | 99.52 | 98.75 | 99.16 | 99.49 | 99.59 | 99.41
2397 | 86.51 | 97.97 | 99.67 | 97.4 | 97.05 | 98.67 | 97.55 | 96.94 | 99.15 | 99.47 | 99.39 | 99.47 | 99.16 | 98.67 | 99.11 | 99.46 | 99.55 | 99.56 | 98.83 | 99 | 99.43 | 99.7 | 99.52 | 98.75 | 99.16 | 99.49 | 99.59 | 99.42
2396 | 86.5 | 97.97 | 99.68 | 97.4 | 97.05 | 98.66 | 97.55 | 96.94 | 99.16 | 99.47 | 99.4 | 99.46 | 99.17 | 98.67 | 99.1 | 99.47 | 99.55 | 99.57 | 98.83 | 99.01 | 99.43 | 99.7 | 99.51 | 98.75 | 99.16 | 99.49 | 99.59 | 99.42
2395 | 86.5 | 97.97 | 99.68 | 97.4 | 97.06 | 98.66 | 97.55 | 96.94 | 99.16 | 99.47 | 99.4 | 99.46 | 99.18 | 98.68 | 99.1 | 99.47 | 99.55 | 99.57 | 98.82 | 99.01 | 99.44 | 99.71 | 99.51 | 98.76 | 99.16 | 99.49 | 99.59 | 99.42
2394 | 86.49 | 97.97 | 99.68 | 97.4 | 97.06 | 98.66 | 97.55 | 96.94 | 99.17 | 99.48 | 99.41 | 99.46 | 99.18 | 98.68 | 99.09 | 99.47 | 99.55 | 99.57 | 98.82 | 99 | 99.44 | 99.71 | 99.51 | 98.76 | 99.16 | 99.5 | 99.59 | 99.42
2393 | 86.49 | 97.96 | 99.69 | 97.41 | 97.05 | 98.66 | 97.55 | 96.94 | 99.18 | 99.48 | 99.41 | 99.46 | 99.18 | 98.68 | 99.09 | 99.47 | 99.55 | 99.57 | 98.82 | 99 | 99.44 | 99.72 | 99.51 | 98.77 | 99.15 | 99.51 | 99.59 | 99.42
2392 | 86.49 | 97.95 | 99.69 | 97.42 | 97.05 | 98.67 | 97.55 | 96.94 | 99.18 | 99.49 | 99.41 | 99.47 | 99.18 | 98.68 | 99.09 | 99.47 | 99.55 | 99.57 | 98.82 | 99 | 99.44 | 99.72 | 99.51 | 98.78 | 99.16 | 99.51 | 99.59 | 99.42
2391 | 86.49 | 97.94 | 99.69 | 97.43 | 97.05 | 98.68 | 97.56 | 96.94 | 99.17 | 99.49 | 99.41 | 99.47 | 99.18 | 98.69 | 99.08 | 99.47 | 99.55 | 99.58 | 98.82 | 99 | 99.45 | 99.72 | 99.52 | 98.78 | 99.16 | 99.51 | 99.58 | 99.42
2390 | 86.48 | 97.94 | 99.7 | 97.44 | 97.06 | 98.69 | 97.56 | 96.94 | 99.17 | 99.49 | 99.42 | 99.47 | 99.18 | 98.7 | 99.09 | 99.47 | 99.56 | 99.59 | 98.82 | 99.01 | 99.46 | 99.72 | 99.52 | 98.78 | 99.17 | 99.51 | 99.59 | 99.43
2389 | 86.48 | 97.94 | 99.71 | 97.45 | 97.06 | 98.7 | 97.57 | 96.95 | 99.17 | 99.49 | 99.42 | 99.47 | 99.19 | 98.7 | 99.09 | 99.48 | 99.56 | 99.59 | 98.82 | 99.02 | 99.46 | 99.73 | 99.52 | 98.79 | 99.18 | 99.51 | 99.6 | 99.43
2388 | 86.47 | 97.93 | 99.71 | 97.46 | 97.06 | 98.71 | 97.58 | 96.95 | 99.17 | 99.49 | 99.43 | 99.47 | 99.19 | 98.71 | 99.1 | 99.49 | 99.57 | 99.59 | 98.83 | 99.04 | 99.47 | 99.73 | 99.53 | 98.8 | 99.18 | 99.51 | 99.61 | 99.44
2387 | 86.46 | 97.93 | 99.72 | 97.47 | 97.06 | 98.73 | 97.6 | 96.96 | 99.18 | 99.5 | 99.44 | 99.47 | 99.2 | 98.72 | 99.11 | 99.5 | 99.58 | 99.6 | 98.83 | 99.05 | 99.48 | 99.74 | 99.53 | 98.82 | 99.2 | 99.52 | 99.62 | 99.45
2386 | 86.46 | 97.92 | 99.73 | 97.49 | 97.06 | 98.75 | 97.62 | 96.98 | 99.19 | 99.52 | 99.45 | 99.48 | 99.21 | 98.73 | 99.12 | 99.51 | 99.6 | 99.61 | 98.84 | 99.07 | 99.48 | 99.75 | 99.54 | 98.84 | 99.21 | 99.52 | 99.63 | 99.46
2385 | 86.44 | 97.91 | 99.75 | 97.5 | 97.05 | 98.78 | 97.64 | 97 | 99.21 | 99.53 | 99.46 | 99.49 | 99.23 | 98.74 | 99.13 | 99.51 | 99.62 | 99.62 | 98.86 | 99.09 | 99.5 | 99.77 | 99.54 | 98.87 | 99.24 | 99.54 | 99.64 | 99.48
2384 | 86.43 | 97.9 | 99.77 | 97.51 | 97.05 | 98.8 | 97.66 | 97.01 | 99.22 | 99.55 | 99.47 | 99.51 | 99.25 | 98.75 | 99.14 | 99.52 | 99.64 | 99.63 | 98.88 | 99.11 | 99.51 | 99.79 | 99.56 | 98.9 | 99.26 | 99.55 | 99.66 | 99.51
2383 | 86.41 | 97.9 | 99.78 | 97.52 | 97.05 | 98.82 | 97.68 | 97.01 | 99.24 | 99.57 | 99.48 | 99.53 | 99.28 | 98.76 | 99.15 | 99.54 | 99.67 | 99.65 | 98.9 | 99.13 | 99.53 | 99.81 | 99.58 | 98.94 | 99.27 | 99.57 | 99.68 | 99.54
2382 | 86.4 | 97.9 | 99.8 | 97.54 | 97.06 | 98.84 | 97.69 | 97.01 | 99.25 | 99.58 | 99.5 | 99.56 | 99.3 | 98.77 | 99.16 | 99.56 | 99.69 | 99.67 | 98.92 | 99.14 | 99.54 | 99.83 | 99.6 | 98.97 | 99.29 | 99.58 | 99.7 | 99.57
2381 | 86.38 | 97.9 | 99.81 | 97.54 | 97.07 | 98.85 | 97.7 | 97.02 | 99.27 | 99.59 | 99.52 | 99.59 | 99.32 | 98.78 | 99.17 | 99.58 | 99.71 | 99.69 | 98.93 | 99.16 | 99.55 | 99.86 | 99.61 | 98.99 | 99.3 | 99.59 | 99.71 | 99.6
2380 | 86.37 | 97.89 | 99.81 | 97.55 | 97.07 | 98.86 | 97.7 | 97.01 | 99.29 | 99.6 | 99.53 | 99.61 | 99.33 | 98.79 | 99.19 | 99.59 | 99.72 | 99.71 | 98.94 | 99.16 | 99.56 | 99.87 | 99.62 | 99.01 | 99.3 | 99.6 | 99.72 | 99.63
2379 | 86.36 | 97.88 | 99.82 | 97.55 | 97.06 | 98.86 | 97.7 | 97.01 | 99.31 | 99.61 | 99.54 | 99.63 | 99.33 | 98.8 | 99.2 | 99.6 | 99.74 | 99.72 | 98.94 | 99.16 | 99.56 | 99.87 | 99.62 | 99.02 | 99.3 | 99.61 | 99.72 | 99.65
2378 | 86.36 | 97.87 | 99.82 | 97.56 | 97.06 | 98.86 | 97.7 | 97 | 99.31 | 99.61 | 99.54 | 99.63 | 99.32 | 98.8 | 99.21 | 99.6 | 99.75 | 99.72 | 98.94 | 99.16 | 99.56 | 99.87 | 99.62 | 99.02 | 99.3 | 99.62 | 99.71 | 99.66
2377 | 86.35 | 97.87 | 99.82 | 97.56 | 97.06 | 98.85 | 97.7 | 97.01 | 99.31 | 99.61 | 99.54 | 99.62 | 99.32 | 98.79 | 99.21 | 99.6 | 99.76 | 99.73 | 98.94 | 99.15 | 99.56 | 99.85 | 99.62 | 99.02 | 99.3 | 99.63 | 99.7 | 99.66
2376 | 86.34 | 97.86 | 99.81 | 97.56 | 97.06 | 98.85 | 97.7 | 97.01 | 99.29 | 99.61 | 99.53 | 99.61 | 99.31 | 98.77 | 99.2 | 99.59 | 99.76 | 99.73 | 98.94 | 99.14 | 99.55 | 99.84 | 99.62 | 99.02 | 99.29 | 99.63 | 99.7 | 99.64
2375 | 86.33 | 97.85 | 99.8 | 97.55 | 97.06 | 98.86 | 97.71 | 97.02 | 99.27 | 99.61 | 99.52 | 99.6 | 99.32 | 98.74 | 99.2 | 99.59 | 99.76 | 99.74 | 98.93 | 99.14 | 99.55 | 99.83 | 99.61 | 99.03 | 99.29 | 99.62 | 99.7 | 99.62
2374 | 86.32 | 97.85 | 99.78 | 97.55 | 97.06 | 98.86 | 97.72 | 97.03 | 99.26 | 99.61 | 99.52 | 99.6 | 99.32 | 98.72 | 99.19 | 99.59 | 99.76 | 99.74 | 98.92 | 99.14 | 99.54 | 99.83 | 99.61 | 99.03 | 99.29 | 99.61 | 99.7 | 99.6
2373 | 86.31 | 97.85 | 99.78 | 97.54 | 97.05 | 98.87 | 97.73 | 97.04 | 99.26 | 99.61 | 99.52 | 99.6 | 99.32 | 98.71 | 99.2 | 99.59 | 99.77 | 99.75 | 98.93 | 99.14 | 99.54 | 99.83 | 99.61 | 99.03 | 99.29 | 99.6 | 99.71 | 99.59
2372 | 86.3 | 97.85 | 99.78 | 97.55 | 97.05 | 98.88 | 97.74 | 97.04 | 99.27 | 99.61 | 99.53 | 99.6 | 99.33 | 98.71 | 99.2 | 99.59 | 99.78 | 99.77 | 98.93 | 99.14 | 99.56 | 99.83 | 99.62 | 99.02 | 99.29 | 99.59 | 99.72 | 99.59
2371 | 86.3 | 97.84 | 99.79 | 97.55 | 97.06 | 98.89 | 97.75 | 97.03 | 99.29 | 99.6 | 99.54 | 99.61 | 99.33 | 98.71 | 99.21 | 99.6 | 99.8 | 99.77 | 98.94 | 99.14 | 99.58 | 99.84 | 99.63 | 99.02 | 99.3 | 99.59 | 99.72 | 99.6
2370 | 86.29 | 97.83 | 99.8 | 97.56 | 97.06 | 98.91 | 97.75 | 97.03 | 99.3 | 99.6 | 99.55 | 99.61 | 99.33 | 98.71 | 99.21 | 99.61 | 99.82 | 99.78 | 98.96 | 99.15 | 99.6 | 99.84 | 99.65 | 99.02 | 99.31 | 99.6 | 99.72 | 99.61
2369 | 86.29 | 97.82 | 99.82 | 97.56 | 97.07 | 98.92 | 97.74 | 97.03 | 99.31 | 99.6 | 99.55 | 99.62 | 99.34 | 98.71 | 99.21 | 99.6 | 99.83 | 99.78 | 98.97 | 99.16 | 99.62 | 99.84 | 99.66 | 99.03 | 99.33 | 99.61 | 99.73 | 99.63
2368 | 86.29 | 97.81 | 99.82 | 97.56 | 97.06 | 98.92 | 97.74 | 97.02 | 99.32 | 99.61 | 99.55 | 99.63 | 99.36 | 98.7 | 99.22 | 99.59 | 99.83 | 99.77 | 98.98 | 99.17 | 99.63 | 99.83 | 99.67 | 99.06 | 99.33 | 99.62 | 99.74 | 99.63
2367 | 86.28 | 97.79 | 99.82 | 97.55 | 97.06 | 98.93 | 97.73 | 97.02 | 99.32 | 99.62 | 99.55 | 99.63 | 99.36 | 98.69 | 99.22 | 99.58 | 99.83 | 99.77 | 98.97 | 99.18 | 99.63 | 99.84 | 99.67 | 99.08 | 99.34 | 99.62 | 99.74 | 99.63
2366 | 86.26 | 97.78 | 99.81 | 97.54 | 97.05 | 98.92 | 97.73 | 97.02 | 99.31 | 99.62 | 99.55 | 99.63 | 99.36 | 98.68 | 99.22 | 99.57 | 99.82 | 99.75 | 98.96 | 99.18 | 99.63 | 99.84 | 99.66 | 99.09 | 99.33 | 99.62 | 99.73 | 99.62
2365 | 86.24 | 97.78 | 99.79 | 97.53 | 97.03 | 98.9 | 97.73 | 97.01 | 99.31 | 99.62 | 99.55 | 99.63 | 99.35 | 98.67 | 99.22 | 99.57 | 99.8 | 99.74 | 98.95 | 99.17 | 99.62 | 99.85 | 99.65 | 99.1 | 99.33 | 99.61 | 99.72 | 99.62
2364 | 86.23 | 97.78 | 99.78 | 97.53 | 97.02 | 98.89 | 97.73 | 97.01 | 99.3 | 99.61 | 99.54 | 99.63 | 99.34 | 98.65 | 99.22 | 99.58 | 99.78 | 99.73 | 98.94 | 99.16 | 99.6 | 99.85 | 99.64 | 99.08 | 99.32 | 99.6 | 99.71 | 99.62
2363 | 86.22 | 97.77 | 99.77 | 97.53 | 97.01 | 98.89 | 97.74 | 97.01 | 99.29 | 99.6 | 99.53 | 99.62 | 99.34 | 98.63 | 99.22 | 99.58 | 99.77 | 99.73 | 98.93 | 99.15 | 99.58 | 99.85 | 99.63 | 99.06 | 99.31 | 99.6 | 99.7 | 99.62
2362 | 86.21 | 97.76 | 99.76 | 97.54 | 97 | 98.89 | 97.75 | 97.02 | 99.27 | 99.59 | 99.52 | 99.62 | 99.34 | 98.62 | 99.21 | 99.58 | 99.77 | 99.72 | 98.93 | 99.13 | 99.56 | 99.84 | 99.62 | 99.04 | 99.3 | 99.6 | 99.69 | 99.61
2361 | 86.2 | 97.75 | 99.75 | 97.55 | 97 | 98.89 | 97.75 | 97.04 | 99.26 | 99.58 | 99.51 | 99.61 | 99.34 | 98.61 | 99.19 | 99.58 | 99.77 | 99.72 | 98.92 | 99.12 | 99.56 | 99.84 | 99.62 | 99.02 | 99.3 | 99.6 | 99.7 | 99.61
2360 | 86.19 | 97.74 | 99.75 | 97.55 | 97.01 | 98.89 | 97.75 | 97.05 | 99.25 | 99.58 | 99.51 | 99.61 | 99.33 | 98.6 | 99.17 | 99.57 | 99.77 | 99.73 | 98.91 | 99.11 | 99.55 | 99.83 | 99.62 | 99.01 | 99.3 | 99.59 | 99.7 | 99.6
2359 | 86.18 | 97.73 | 99.75 | 97.55 | 97.03 | 98.89 | 97.75 | 97.06 | 99.25 | 99.59 | 99.52 | 99.61 | 99.31 | 98.59 | 99.17 | 99.56 | 99.77 | 99.73 | 98.9 | 99.1 | 99.55 | 99.82 | 99.62 | 99.01 | 99.3 | 99.59 | 99.7 | 99.6
2358 | 86.17 | 97.73 | 99.75 | 97.55 | 97.04 | 98.88 | 97.74 | 97.07 | 99.25 | 99.59 | 99.53 | 99.6 | 99.3 | 98.58 | 99.18 | 99.57 | 99.77 | 99.74 | 98.88 | 99.1 | 99.55 | 99.82 | 99.61 | 99 | 99.29 | 99.59 | 99.7 | 99.6
2357 | 86.16 | 97.72 | 99.75 | 97.55 | 97.04 | 98.87 | 97.74 | 97.07 | 99.25 | 99.59 | 99.52 | 99.59 | 99.28 | 98.57 | 99.19 | 99.57 | 99.77 | 99.74 | 98.88 | 99.1 | 99.53 | 99.81 | 99.6 | 99 | 99.28 | 99.58 | 99.69 | 99.59
2356 | 86.15 | 97.71 | 99.74 | 97.54 | 97.04 | 98.87 | 97.74 | 97.07 | 99.24 | 99.58 | 99.5 | 99.57 | 99.28 | 98.57 | 99.19 | 99.57 | 99.76 | 99.74 | 98.88 | 99.1 | 99.52 | 99.81 | 99.58 | 98.98 | 99.26 | 99.57 | 99.66 | 99.58
2355 | 86.14 | 97.7 | 99.74 | 97.54 | 97.04 | 98.87 | 97.74 | 97.07 | 99.23 | 99.55 | 99.48 | 99.55 | 99.28 | 98.58 | 99.18 | 99.56 | 99.75 | 99.72 | 98.89 | 99.1 | 99.52 | 99.81 | 99.57 | 98.97 | 99.26 | 99.55 | 99.63 | 99.55
2354 | 86.12 | 97.69 | 99.74 | 97.54 | 97.04 | 98.87 | 97.73 | 97.07 | 99.21 | 99.53 | 99.46 | 99.54 | 99.29 | 98.6 | 99.17 | 99.54 | 99.73 | 99.7 | 98.9 | 99.11 | 99.52 | 99.81 | 99.57 | 98.97 | 99.26 | 99.54 | 99.61 | 99.54
2353 | 86.1 | 97.68 | 99.75 | 97.55 | 97.02 | 98.87 | 97.73 | 97.06 | 99.21 | 99.51 | 99.45 | 99.53 | 99.3 | 98.62 | 99.16 | 99.53 | 99.73 | 99.69 | 98.9 | 99.11 | 99.53 | 99.81 | 99.58 | 98.97 | 99.26 | 99.54 | 99.61 | 99.54
2352 | 86.09 | 97.68 | 99.74 | 97.55 | 97.01 | 98.87 | 97.72 | 97.04 | 99.21 | 99.51 | 99.46 | 99.54 | 99.3 | 98.61 | 99.17 | 99.53 | 99.73 | 99.69 | 98.89 | 99.11 | 99.53 | 99.81 | 99.59 | 98.97 | 99.26 | 99.55 | 99.63 | 99.56
2351 | 86.1 | 97.67 | 99.73 | 97.54 | 97 | 98.87 | 97.73 | 97 | 99.22 | 99.53 | 99.47 | 99.56 | 99.29 | 98.6 | 99.17 | 99.53 | 99.75 | 99.7 | 98.88 | 99.1 | 99.53 | 99.8 | 99.58 | 98.97 | 99.26 | 99.55 | 99.64 | 99.58
2350 | 86.11 | 97.66 | 99.73 | 97.53 | 97 | 98.86 | 97.73 | 96.97 | 99.21 | 99.54 | 99.47 | 99.56 | 99.29 | 98.59 | 99.18 | 99.53 | 99.75 | 99.7 | 98.89 | 99.09 | 99.52 | 99.8 | 99.57 | 98.96 | 99.25 | 99.54 | 99.65 | 99.6
2349 | 86.12 | 97.65 | 99.72 | 97.52 | 96.99 | 98.85 | 97.72 | 96.95 | 99.2 | 99.54 | 99.47 | 99.56 | 99.3 | 98.6 | 99.17 | 99.53 | 99.74 | 99.7 | 98.91 | 99.1 | 99.52 | 99.82 | 99.57 | 98.95 | 99.24 | 99.54 | 99.65 | 99.61
2348 | 86.11 | 97.64 | 99.72 | 97.51 | 96.97 | 98.83 | 97.71 | 96.95 | 99.18 | 99.53 | 99.46 | 99.54 | 99.32 | 98.63 | 99.15 | 99.51 | 99.72 | 99.68 | 98.93 | 99.11 | 99.52 | 99.84 | 99.58 | 98.94 | 99.24 | 99.53 | 99.64 | 99.6
2347 | 86.1 | 97.64 | 99.72 | 97.51 | 96.94 | 98.81 | 97.71 | 96.96 | 99.16 | 99.52 | 99.45 | 99.53 | 99.33 | 98.67 | 99.13 | 99.49 | 99.7 | 99.66 | 98.92 | 99.11 | 99.52 | 99.86 | 99.59 | 98.92 | 99.23 | 99.54 | 99.63 | 99.59
2346 | 86.08 | 97.64 | 99.7 | 97.5 | 96.91 | 98.81 | 97.7 | 96.97 | 99.15 | 99.51 | 99.46 | 99.52 | 99.32 | 98.67 | 99.11 | 99.47 | 99.67 | 99.65 | 98.89 | 99.09 | 99.51 | 99.85 | 99.61 | 98.92 | 99.23 | 99.55 | 99.63 | 99.57
2345 | 86.07 | 97.63 | 99.68 | 97.49 | 96.9 | 98.81 | 97.7 | 96.97 | 99.15 | 99.5 | 99.47 | 99.53 | 99.28 | 98.63 | 99.09 | 99.46 | 99.66 | 99.64 | 98.85 | 99.06 | 99.49 | 99.81 | 99.6 | 98.93 | 99.22 | 99.57 | 99.63 | 99.56
2344 | 86.06 | 97.62 | 99.67 | 97.48 | 96.91 | 98.8 | 97.69 | 96.95 | 99.16 | 99.5 | 99.48 | 99.54 | 99.24 | 98.58 | 99.1 | 99.46 | 99.67 | 99.64 | 98.82 | 99.03 | 99.47 | 99.76 | 99.58 | 98.93 | 99.21 | 99.57 | 99.63 | 99.55
2343 | 86.05 | 97.6 | 99.66 | 97.46 | 96.93 | 98.79 | 97.67 | 96.94 | 99.17 | 99.5 | 99.47 | 99.54 | 99.21 | 98.55 | 99.1 | 99.47 | 99.68 | 99.65 | 98.79 | 99.01 | 99.45 | 99.74 | 99.55 | 98.92 | 99.19 | 99.56 | 99.63 | 99.54
2342 | 86.04 | 97.59 | 99.65 | 97.46 | 96.94 | 98.78 | 97.66 | 96.93 | 99.17 | 99.5 | 99.45 | 99.53 | 99.19 | 98.53 | 99.1 | 99.46 | 99.68 | 99.64 | 98.77 | 99 | 99.44 | 99.72 | 99.52 | 98.9 | 99.18 | 99.53 | 99.62 | 99.52
2341 | 86.03 | 97.58 | 99.64 | 97.46 | 96.94 | 98.76 | 97.65 | 96.94 | 99.16 | 99.49 | 99.43 | 99.5 | 99.17 | 98.51 | 99.09 | 99.46 | 99.68 | 99.63 | 98.76 | 99 | 99.42 | 99.71 | 99.49 | 98.87 | 99.16 | 99.5 | 99.59 | 99.5
2340 | 86.03 | 97.58 | 99.63 | 97.46 | 96.93 | 98.76 | 97.65 | 96.95 | 99.14 | 99.48 | 99.41 | 99.48 | 99.17 | 98.5 | 99.07 | 99.44 | 99.66 | 99.61 | 98.75 | 98.99 | 99.41 | 99.7 | 99.47 | 98.84 | 99.14 | 99.47 | 99.56 | 99.48
2339 | 86.02 | 97.57 | 99.62 | 97.47 | 96.93 | 98.75 | 97.65 | 96.96 | 99.11 | 99.45 | 99.39 | 99.45 | 99.16 | 98.49 | 99.05 | 99.42 | 99.64 | 99.6 | 98.74 | 98.98 | 99.4 | 99.69 | 99.46 | 98.82 | 99.13 | 99.44 | 99.54 | 99.45
2338 | 86.01 | 97.56 | 99.61 | 97.47 | 96.93 | 98.74 | 97.64 | 96.96 | 99.09 | 99.43 | 99.36 | 99.43 | 99.14 | 98.48 | 99.03 | 99.41 | 99.62 | 99.59 | 98.74 | 98.97 | 99.38 | 99.68 | 99.45 | 98.81 | 99.12 | 99.42 | 99.53 | 99.44
2337 | 86 | 97.55 | 99.62 | 97.47 | 96.94 | 98.73 | 97.63 | 96.96 | 99.08 | 99.42 | 99.34 | 99.42 | 99.12 | 98.48 | 99.03 | 99.41 | 99.61 | 99.59 | 98.73 | 98.96 | 99.37 | 99.68 | 99.44 | 98.81 | 99.12 | 99.41 | 99.54 | 99.43
2336 | 85.98 | 97.53 | 99.63 | 97.47 | 96.96 | 98.71 | 97.62 | 96.95 | 99.08 | 99.42 | 99.33 | 99.42 | 99.11 | 98.47 | 99.03 | 99.41 | 99.6 | 99.6 | 98.73 | 98.96 | 99.37 | 99.67 | 99.44 | 98.81 | 99.12 | 99.4 | 99.54 | 99.42
2335 | 85.97 | 97.52 | 99.65 | 97.47 | 96.97 | 98.7 | 97.62 | 96.95 | 99.09 | 99.42 | 99.32 | 99.42 | 99.12 | 98.47 | 99.02 | 99.41 | 99.6 | 99.6 | 98.74 | 98.97 | 99.39 | 99.67 | 99.45 | 98.8 | 99.11 | 99.4 | 99.54 | 99.42
2334 | 85.97 | 97.51 | 99.67 | 97.47 | 96.98 | 98.71 | 97.62 | 96.95 | 99.1 | 99.43 | 99.32 | 99.42 | 99.14 | 98.49 | 99.02 | 99.42 | 99.59 | 99.6 | 98.74 | 98.99 | 99.41 | 99.68 | 99.46 | 98.8 | 99.12 | 99.41 | 99.54 | 99.41
2333 | 85.96 | 97.49 | 99.67 | 97.47 | 96.97 | 98.72 | 97.62 | 96.95 | 99.1 | 99.43 | 99.33 | 99.42 | 99.16 | 98.5 | 99.01 | 99.42 | 99.58 | 99.61 | 98.75 | 99 | 99.43 | 99.69 | 99.47 | 98.8 | 99.13 | 99.42 | 99.54 | 99.42
2332 | 85.95 | 97.48 | 99.67 | 97.47 | 96.96 | 98.73 | 97.63 | 96.95 | 99.1 | 99.43 | 99.33 | 99.42 | 99.16 | 98.52 | 99.01 | 99.43 | 99.58 | 99.62 | 98.75 | 99 | 99.44 | 99.69 | 99.47 | 98.81 | 99.14 | 99.44 | 99.55 | 99.43
2331 | 85.93 | 97.47 | 99.65 | 97.46 | 96.94 | 98.74 | 97.63 | 96.94 | 99.1 | 99.42 | 99.34 | 99.41 | 99.15 | 98.52 | 99.02 | 99.43 | 99.57 | 99.62 | 98.73 | 98.99 | 99.43 | 99.68 | 99.46 | 98.82 | 99.14 | 99.45 | 99.55 | 99.43
2330 | 85.91 | 97.47 | 99.61 | 97.44 | 96.93 | 98.73 | 97.63 | 96.92 | 99.09 | 99.41 | 99.34 | 99.4 | 99.12 | 98.5 | 99.03 | 99.41 | 99.57 | 99.61 | 98.7 | 98.96 | 99.41 | 99.66 | 99.43 | 98.82 | 99.13 | 99.44 | 99.54 | 99.42
2329 | 85.9 | 97.46 | 99.56 | 97.39 | 96.91 | 98.7 | 97.59 | 96.89 | 99.06 | 99.38 | 99.3 | 99.36 | 99.06 | 98.45 | 98.99 | 99.37 | 99.54 | 99.57 | 98.64 | 98.92 | 99.36 | 99.63 | 99.37 | 98.78 | 99.09 | 99.39 | 99.5 | 99.39
2328 | 85.89 | 97.44 | 99.48 | 97.31 | 96.88 | 98.62 | 97.53 | 96.83 | 99 | 99.3 | 99.22 | 99.28 | 98.96 | 98.36 | 98.92 | 99.29 | 99.49 | 99.5 | 98.55 | 98.83 | 99.27 | 99.56 | 99.28 | 98.69 | 99 | 99.29 | 99.42 | 99.31
2327 | 85.89 | 97.42 | 99.38 | 97.22 | 96.81 | 98.52 | 97.45 | 96.77 | 98.91 | 99.19 | 99.11 | 99.18 | 98.84 | 98.25 | 98.81 | 99.18 | 99.4 | 99.4 | 98.44 | 98.73 | 99.15 | 99.46 | 99.16 | 98.57 | 98.88 | 99.16 | 99.3 | 99.2
2326 | 85.89 | 97.41 | 99.28 | 97.13 | 96.74 | 98.42 | 97.38 | 96.72 | 98.8 | 99.08 | 98.99 | 99.07 | 98.73 | 98.15 | 98.7 | 99.06 | 99.31 | 99.29 | 98.35 | 98.63 | 99.03 | 99.37 | 99.07 | 98.45 | 98.77 | 99.05 | 99.18 | 99.09
2325 | 85.89 | 97.39 | 99.23 | 97.09 | 96.68 | 98.37 | 97.34 | 96.69 | 98.73 | 99.02 | 98.92 | 99 | 98.67 | 98.09 | 98.63 | 98.98 | 99.25 | 99.22 | 98.3 | 98.56 | 98.96 | 99.31 | 99.01 | 98.37 | 98.7 | 98.98 | 99.11 | 99.02
2324 | 85.9 | 97.38 | 99.23 | 97.09 | 96.67 | 98.36 | 97.34 | 96.7 | 98.71 | 99.01 | 98.91 | 98.99 | 98.67 | 98.09 | 98.62 | 98.97 | 99.24 | 99.21 | 98.29 | 98.55 | 98.95 | 99.31 | 99.02 | 98.37 | 98.69 | 98.97 | 99.1 | 99.02
2323 | 85.91 | 97.38 | 99.26 | 97.13 | 96.69 | 98.4 | 97.37 | 96.72 | 98.73 | 99.05 | 98.95 | 99.02 | 98.71 | 98.13 | 98.67 | 99.01 | 99.28 | 99.24 | 98.33 | 98.58 | 98.99 | 99.34 | 99.07 | 98.41 | 98.73 | 99.01 | 99.15 | 99.07
2322 | 85.92 | 97.38 | 99.31 | 97.17 | 96.73 | 98.44 | 97.4 | 96.75 | 98.79 | 99.11 | 99 | 99.08 | 98.76 | 98.19 | 98.73 | 99.07 | 99.33 | 99.3 | 98.37 | 98.63 | 99.05 | 99.38 | 99.13 | 98.48 | 98.79 | 99.07 | 99.21 | 99.13
2321 | 85.93 | 97.39 | 99.34 | 97.2 | 96.76 | 98.47 | 97.42 | 96.76 | 98.83 | 99.16 | 99.05 | 99.13 | 98.79 | 98.23 | 98.78 | 99.13 | 99.38 | 99.35 | 98.39 | 98.68 | 99.09 | 99.41 | 99.17 | 98.53 | 98.84 | 99.12 | 99.26 | 99.18
2320 | 85.92 | 97.39 | 99.36 | 97.22 | 96.79 | 98.48 | 97.42 | 96.77 | 98.86 | 99.2 | 99.08 | 99.17 | 98.82 | 98.24 | 98.82 | 99.18 | 99.41 | 99.38 | 98.41 | 98.72 | 99.12 | 99.43 | 99.2 | 98.56 | 98.87 | 99.16 | 99.3 | 99.22
2319 | 85.92 | 97.39 | 99.38 | 97.23 | 96.82 | 98.49 | 97.42 | 96.77 | 98.89 | 99.23 | 99.1 | 99.2 | 98.84 | 98.26 | 98.85 | 99.22 | 99.44 | 99.4 | 98.42 | 98.74 | 99.13 | 99.45 | 99.22 | 98.57 | 98.88 | 99.19 | 99.32 | 99.24
2318 | 85.92 | 97.39 | 99.4 | 97.24 | 96.84 | 98.49 | 97.42 | 96.76 | 98.9 | 99.25 | 99.12 | 99.22 | 98.86 | 98.28 | 98.88 | 99.25 | 99.46 | 99.41 | 98.44 | 98.75 | 99.14 | 99.46 | 99.23 | 98.59 | 98.89 | 99.2 | 99.33 | 99.25
2317 | 85.92 | 97.38 | 99.42 | 97.25 | 96.87 | 98.49 | 97.41 | 96.76 | 98.91 | 99.27 | 99.13 | 99.23 | 98.89 | 98.31 | 98.9 | 99.26 | 99.47 | 99.41 | 98.46 | 98.76 | 99.15 | 99.49 | 99.24 | 98.6 | 98.9 | 99.21 | 99.34 | 99.25
2316 | 85.93 | 97.37 | 99.45 | 97.27 | 96.89 | 98.49 | 97.4 | 96.75 | 98.92 | 99.27 | 99.14 | 99.24 | 98.91 | 98.34 | 98.91 | 99.26 | 99.47 | 99.41 | 98.49 | 98.77 | 99.16 | 99.51 | 99.25 | 98.62 | 98.92 | 99.22 | 99.35 | 99.25
2315 | 85.93 | 97.37 | 99.47 | 97.29 | 96.9 | 98.49 | 97.4 | 96.76 | 98.94 | 99.28 | 99.16 | 99.26 | 98.93 | 98.37 | 98.92 | 99.26 | 99.47 | 99.41 | 98.51 | 98.78 | 99.18 | 99.54 | 99.26 | 98.65 | 98.95 | 99.23 | 99.36 | 99.27
2314 | 85.92 | 97.36 | 99.47 | 97.31 | 96.91 | 98.49 | 97.4 | 96.77 | 98.96 | 99.29 | 99.18 | 99.27 | 98.95 | 98.39 | 98.93 | 99.26 | 99.48 | 99.42 | 98.53 | 98.79 | 99.2 | 99.54 | 99.28 | 98.67 | 98.98 | 99.24 | 99.37 | 99.29
2313 | 85.92 | 97.36 | 99.47 | 97.32 | 96.92 | 98.49 | 97.4 | 96.77 | 98.98 | 99.3 | 99.2 | 99.3 | 98.95 | 98.4 | 98.94 | 99.28 | 99.5 | 99.44 | 98.54 | 98.8 | 99.22 | 99.54 | 99.29 | 98.69 | 99 | 99.25 | 99.39 | 99.32
2312 | 85.91 | 97.36 | 99.46 | 97.32 | 96.93 | 98.49 | 97.4 | 96.76 | 99 | 99.32 | 99.22 | 99.33 | 98.94 | 98.42 | 98.95 | 99.3 | 99.53 | 99.46 | 98.55 | 98.81 | 99.24 | 99.54 | 99.3 | 98.7 | 99.02 | 99.26 | 99.41 | 99.35
2311 | 85.91 | 97.35 | 99.46 | 97.33 | 96.94 | 98.5 | 97.39 | 96.76 | 99 | 99.34 | 99.24 | 99.35 | 98.94 | 98.43 | 98.97 | 99.32 | 99.56 | 99.48 | 98.55 | 98.8 | 99.25 | 99.53 | 99.32 | 98.71 | 99.02 | 99.27 | 99.42 | 99.37
2310 | 85.91 | 97.35 | 99.46 | 97.33 | 96.95 | 98.5 | 97.38 | 96.75 | 99.01 | 99.36 | 99.25 | 99.36 | 98.94 | 98.44 | 98.98 | 99.34 | 99.58 | 99.49 | 98.55 | 98.79 | 99.26 | 99.53 | 99.33 | 98.71 | 99.02 | 99.28 | 99.42 | 99.39
2309 | 85.91 | 97.34 | 99.47 | 97.34 | 96.97 | 98.49 | 97.36 | 96.74 | 99.01 | 99.37 | 99.26 | 99.36 | 98.94 | 98.44 | 98.98 | 99.35 | 99.58 | 99.49 | 98.55 | 98.79 | 99.26 | 99.54 | 99.33 | 98.7 | 99.01 | 99.29 | 99.42 | 99.4
2308 | 85.91 | 97.33 | 99.47 | 97.34 | 96.98 | 98.47 | 97.34 | 96.72 | 99.01 | 99.36 | 99.27 | 99.36 | 98.94 | 98.44 | 98.98 | 99.35 | 99.58 | 99.48 | 98.54 | 98.78 | 99.24 | 99.54 | 99.33 | 98.7 | 98.99 | 99.29 | 99.42 | 99.4
2307 | 85.92 | 97.33 | 99.48 | 97.33 | 96.98 | 98.44 | 97.32 | 96.7 | 99.01 | 99.36 | 99.27 | 99.36 | 98.94 | 98.43 | 98.97 | 99.35 | 99.57 | 99.47 | 98.53 | 98.78 | 99.23 | 99.53 | 99.33 | 98.69 | 98.98 | 99.29 | 99.42 | 99.39
2306 | 85.93 | 97.32 | 99.48 | 97.33 | 96.98 | 98.42 | 97.31 | 96.68 | 99.01 | 99.36 | 99.26 | 99.35 | 98.94 | 98.43 | 98.97 | 99.34 | 99.56 | 99.45 | 98.52 | 98.78 | 99.22 | 99.53 | 99.32 | 98.68 | 98.97 | 99.29 | 99.42 | 99.37
2305 | 85.93 | 97.31 | 99.47 | 97.32 | 96.98 | 98.39 | 97.28 | 96.66 | 99.01 | 99.36 | 99.25 | 99.33 | 98.94 | 98.42 | 98.97 | 99.32 | 99.55 | 99.44 | 98.51 | 98.78 | 99.21 | 99.52 | 99.3 | 98.66 | 98.97 | 99.3 | 99.42 | 99.35
2304 | 85.92 | 97.3 | 99.46 | 97.32 | 96.98 | 98.37 | 97.26 | 96.65 | 99 | 99.35 | 99.24 | 99.32 | 98.94 | 98.42 | 98.97 | 99.3 | 99.53 | 99.42 | 98.51 | 98.78 | 99.2 | 99.51 | 99.29 | 98.64 | 98.97 | 99.3 | 99.42 | 99.33
2303 | 85.92 | 97.28 | 99.44 | 97.32 | 96.99 | 98.36 | 97.24 | 96.63 | 98.98 | 99.34 | 99.23 | 99.31 | 98.95 | 98.42 | 98.96 | 99.28 | 99.51 | 99.41 | 98.5 | 98.78 | 99.2 | 99.5 | 99.28 | 98.63 | 98.97 | 99.31 | 99.42 | 99.32
2302 | 85.92 | 97.27 | 99.43 | 97.32 | 96.99 | 98.34 | 97.21 | 96.62 | 98.97 | 99.33 | 99.22 | 99.3 | 98.95 | 98.41 | 98.95 | 99.27 | 99.5 | 99.41 | 98.49 | 98.78 | 99.2 | 99.49 | 99.28 | 98.61 | 98.97 | 99.31 | 99.42 | 99.31
2301 | 85.92 | 97.27 | 99.41 | 97.32 | 96.99 | 98.32 | 97.19 | 96.6 | 98.96 | 99.32 | 99.21 | 99.3 | 98.94 | 98.4 | 98.93 | 99.27 | 99.49 | 99.41 | 98.48 | 98.78 | 99.19 | 99.49 | 99.27 | 98.59 | 98.97 | 99.31 | 99.4 | 99.3
2300 | 85.92 | 97.26 | 99.4 | 97.33 | 97 | 98.29 | 97.17 | 96.57 | 98.95 | 99.32 | 99.21 | 99.3 | 98.94 | 98.39 | 98.91 | 99.28 | 99.48 | 99.4 | 98.47 | 98.77 | 99.19 | 99.48 | 99.26 | 98.57 | 98.96 | 99.3 | 99.39 | 99.28
2299 | 85.92 | 97.25 | 99.4 | 97.32 | 97 | 98.26 | 97.14 | 96.55 | 98.95 | 99.31 | 99.2 | 99.29 | 98.93 | 98.38 | 98.9 | 99.28 | 99.46 | 99.39 | 98.47 | 98.77 | 99.18 | 99.48 | 99.26 | 98.56 | 98.94 | 99.29 | 99.37 | 99.26
2298 | 85.92 | 97.24 | 99.39 | 97.32 | 97.01 | 98.23 | 97.11 | 96.52 | 98.93 | 99.3 | 99.19 | 99.28 | 98.92 | 98.36 | 98.89 | 99.27 | 99.44 | 99.38 | 98.47 | 98.76 | 99.16 | 99.47 | 99.25 | 98.55 | 98.91 | 99.26 | 99.36 | 99.25
2297 | 85.92 | 97.23 | 99.38 | 97.31 | 97.01 | 98.19 | 97.08 | 96.49 | 98.92 | 99.28 | 99.17 | 99.26 | 98.9 | 98.34 | 98.87 | 99.25 | 99.42 | 99.36 | 98.46 | 98.74 | 99.14 | 99.46 | 99.23 | 98.52 | 98.88 | 99.24 | 99.34 | 99.23
2296 | 85.92 | 97.22 | 99.37 | 97.29 | 97 | 98.15 | 97.05 | 96.46 | 98.9 | 99.26 | 99.15 | 99.24 | 98.87 | 98.32 | 98.86 | 99.24 | 99.39 | 99.35 | 98.45 | 98.72 | 99.12 | 99.45 | 99.22 | 98.49 | 98.84 | 99.22 | 99.33 | 99.21
2295 | 85.92 | 97.22 | 99.36 | 97.28 | 97 | 98.12 | 97.02 | 96.43 | 98.87 | 99.24 | 99.14 | 99.22 | 98.85 | 98.29 | 98.84 | 99.22 | 99.37 | 99.33 | 98.43 | 98.69 | 99.1 | 99.43 | 99.21 | 98.46 | 98.82 | 99.2 | 99.3 | 99.18
2294 | 85.92 | 97.22 | 99.34 | 97.28 | 96.99 | 98.09 | 96.99 | 96.4 | 98.85 | 99.22 | 99.12 | 99.2 | 98.82 | 98.27 | 98.82 | 99.2 | 99.34 | 99.31 | 98.4 | 98.66 | 99.08 | 99.42 | 99.19 | 98.43 | 98.8 | 99.18 | 99.28 | 99.14
2293 | 85.91 | 97.21 | 99.32 | 97.27 | 96.98 | 98.06 | 96.96 | 96.37 | 98.82 | 99.19 | 99.1 | 99.16 | 98.8 | 98.26 | 98.79 | 99.17 | 99.31 | 99.28 | 98.38 | 98.63 | 99.05 | 99.41 | 99.16 | 98.4 | 98.78 | 99.15 | 99.25 | 99.11
2292 | 85.91 | 97.2 | 99.3 | 97.26 | 96.97 | 98.02 | 96.92 | 96.34 | 98.79 | 99.16 | 99.07 | 99.12 | 98.77 | 98.25 | 98.76 | 99.14 | 99.28 | 99.26 | 98.35 | 98.61 | 99.03 | 99.4 | 99.13 | 98.37 | 98.75 | 99.12 | 99.22 | 99.08
2291 | 85.91 | 97.19 | 99.28 | 97.24 | 96.96 | 97.99 | 96.89 | 96.31 | 98.77 | 99.12 | 99.05 | 99.08 | 98.74 | 98.23 | 98.73 | 99.1 | 99.25 | 99.24 | 98.33 | 98.59 | 99 | 99.38 | 99.11 | 98.34 | 98.73 | 99.1 | 99.19 | 99.06
2290 | 85.92 | 97.17 | 99.27 | 97.23 | 96.95 | 97.94 | 96.85 | 96.28 | 98.75 | 99.09 | 99.02 | 99.05 | 98.72 | 98.21 | 98.71 | 99.06 | 99.21 | 99.21 | 98.32 | 98.58 | 98.99 | 99.36 | 99.09 | 98.32 | 98.7 | 99.08 | 99.16 | 99.05
2289 | 85.93 | 97.15 | 99.26 | 97.2 | 96.94 | 97.89 | 96.8 | 96.24 | 98.73 | 99.06 | 98.98 | 99.03 | 98.7 | 98.19 | 98.67 | 99.03 | 99.18 | 99.19 | 98.3 | 98.56 | 98.97 | 99.34 | 99.06 | 98.3 | 98.67 | 99.06 | 99.13 | 99.03
2288 | 85.94 | 97.13 | 99.24 | 97.18 | 96.94 | 97.85 | 96.77 | 96.21 | 98.71 | 99.03 | 98.95 | 99.01 | 98.69 | 98.17 | 98.64 | 99 | 99.15 | 99.18 | 98.29 | 98.55 | 98.95 | 99.33 | 99.04 | 98.29 | 98.65 | 99.05 | 99.11 | 99.01
2287 | 85.94 | 97.12 | 99.23 | 97.16 | 96.94 | 97.81 | 96.74 | 96.18 | 98.7 | 99.01 | 98.93 | 99.01 | 98.69 | 98.15 | 98.63 | 98.99 | 99.13 | 99.17 | 98.28 | 98.54 | 98.93 | 99.33 | 99.03 | 98.28 | 98.63 | 99.05 | 99.11 | 98.99
2286 | 85.95 | 97.12 | 99.23 | 97.16 | 96.95 | 97.8 | 96.72 | 96.16 | 98.69 | 99 | 98.93 | 99.02 | 98.7 | 98.14 | 98.63 | 98.99 | 99.11 | 99.17 | 98.28 | 98.53 | 98.91 | 99.33 | 99.02 | 98.28 | 98.63 | 99.05 | 99.12 | 98.98
2285 | 85.95 | 97.12 | 99.24 | 97.18 | 96.97 | 97.79 | 96.72 | 96.14 | 98.7 | 99.01 | 98.95 | 99.03 | 98.71 | 98.15 | 98.64 | 99 | 99.11 | 99.18 | 98.29 | 98.54 | 98.92 | 99.34 | 99.02 | 98.29 | 98.63 | 99.06 | 99.14 | 98.98
2284 | 85.95 | 97.12 | 99.26 | 97.19 | 96.98 | 97.8 | 96.71 | 96.13 | 98.7 | 99.03 | 98.97 | 99.04 | 98.72 | 98.16 | 98.66 | 99.02 | 99.13 | 99.19 | 98.31 | 98.56 | 98.94 | 99.35 | 99.03 | 98.31 | 98.66 | 99.07 | 99.18 | 98.99
2283 | 85.95 | 97.11 | 99.28 | 97.21 | 96.99 | 97.8 | 96.71 | 96.13 | 98.72 | 99.05 | 99 | 99.07 | 98.74 | 98.19 | 98.68 | 99.05 | 99.16 | 99.2 | 98.34 | 98.58 | 98.97 | 99.37 | 99.06 | 98.34 | 98.7 | 99.08 | 99.2 | 98.99
2282 | 85.95 | 97.1 | 99.31 | 97.23 | 97 | 97.8 | 96.7 | 96.12 | 98.73 | 99.08 | 99.03 | 99.09 | 98.77 | 98.21 | 98.7 | 99.07 | 99.18 | 99.22 | 98.37 | 98.6 | 99 | 99.39 | 99.09 | 98.37 | 98.73 | 99.09 | 99.21 | 99.01
2281 | 85.95 | 97.1 | 99.34 | 97.25 | 97.01 | 97.81 | 96.69 | 96.11 | 98.75 | 99.1 | 99.05 | 99.11 | 98.79 | 98.23 | 98.72 | 99.08 | 99.2 | 99.24 | 98.39 | 98.63 | 99.02 | 99.41 | 99.12 | 98.4 | 98.76 | 99.11 | 99.21 | 99.04
2280 | 85.95 | 97.09 | 99.36 | 97.26 | 97.03 | 97.81 | 96.68 | 96.1 | 98.76 | 99.12 | 99.08 | 99.12 | 98.8 | 98.26 | 98.74 | 99.1 | 99.21 | 99.26 | 98.39 | 98.66 | 99.04 | 99.44 | 99.15 | 98.41 | 98.78 | 99.14 | 99.22 | 99.06
2279 | 85.95 | 97.09 | 99.38 | 97.28 | 97.04 | 97.81 | 96.68 | 96.1 | 98.79 | 99.14 | 99.09 | 99.13 | 98.81 | 98.28 | 98.77 | 99.11 | 99.23 | 99.26 | 98.4 | 98.7 | 99.06 | 99.45 | 99.17 | 98.41 | 98.79 | 99.17 | 99.22 | 99.09
2278 | 85.95 | 97.09 | 99.38 | 97.3 | 97.05 | 97.81 | 96.68 | 96.09 | 98.81 | 99.15 | 99.1 | 99.14 | 98.82 | 98.3 | 98.8 | 99.14 | 99.24 | 99.27 | 98.41 | 98.73 | 99.07 | 99.46 | 99.17 | 98.42 | 98.79 | 99.2 | 99.23 | 99.11
2277 | 85.96 | 97.07 | 99.38 | 97.33 | 97.05 | 97.81 | 96.69 | 96.1 | 98.83 | 99.15 | 99.1 | 99.15 | 98.83 | 98.31 | 98.81 | 99.15 | 99.25 | 99.28 | 98.42 | 98.75 | 99.09 | 99.48 | 99.16 | 98.43 | 98.8 | 99.22 | 99.24 | 99.12
2276 | 85.95 | 97.05 | 99.38 | 97.35 | 97.05 | 97.83 | 96.71 | 96.11 | 98.84 | 99.15 | 99.1 | 99.15 | 98.85 | 98.32 | 98.81 | 99.17 | 99.26 | 99.29 | 98.45 | 98.75 | 99.1 | 99.49 | 99.16 | 98.43 | 98.8 | 99.23 | 99.25 | 99.13
2275 | 85.94 | 97.04 | 99.38 | 97.37 | 97.05 | 97.85 | 96.73 | 96.13 | 98.85 | 99.16 | 99.11 | 99.16 | 98.86 | 98.32 | 98.81 | 99.17 | 99.27 | 99.32 | 98.47 | 98.74 | 99.12 | 99.5 | 99.17 | 98.44 | 98.81 | 99.23 | 99.26 | 99.14
2274 | 85.94 | 97.03 | 99.38 | 97.38 | 97.06 | 97.88 | 96.76 | 96.15 | 98.86 | 99.17 | 99.12 | 99.16 | 98.87 | 98.32 | 98.8 | 99.18 | 99.28 | 99.33 | 98.48 | 98.73 | 99.13 | 99.5 | 99.19 | 98.44 | 98.82 | 99.23 | 99.27 | 99.14
2273 | 85.93 | 97.02 | 99.39 | 97.39 | 97.06 | 97.89 | 96.77 | 96.17 | 98.85 | 99.19 | 99.12 | 99.16 | 98.87 | 98.33 | 98.8 | 99.19 | 99.28 | 99.33 | 98.48 | 98.71 | 99.14 | 99.5 | 99.21 | 98.44 | 98.84 | 99.23 | 99.28 | 99.14
2272 | 85.93 | 97 | 99.41 | 97.38 | 97.06 | 97.91 | 96.79 | 96.18 | 98.84 | 99.2 | 99.11 | 99.16 | 98.88 | 98.34 | 98.8 | 99.2 | 99.28 | 99.32 | 98.47 | 98.7 | 99.16 | 99.5 | 99.23 | 98.44 | 98.85 | 99.23 | 99.29 | 99.15
2271 | 85.93 | 96.98 | 99.42 | 97.37 | 97.06 | 97.91 | 96.8 | 96.19 | 98.83 | 99.21 | 99.12 | 99.15 | 98.88 | 98.34 | 98.8 | 99.21 | 99.27 | 99.31 | 98.47 | 98.71 | 99.16 | 99.5 | 99.24 | 98.45 | 98.86 | 99.23 | 99.31 | 99.15
2270 | 85.94 | 96.97 | 99.43 | 97.37 | 97.05 | 97.92 | 96.82 | 96.2 | 98.83 | 99.21 | 99.13 | 99.15 | 98.89 | 98.35 | 98.81 | 99.2 | 99.27 | 99.31 | 98.48 | 98.73 | 99.17 | 99.51 | 99.24 | 98.46 | 98.87 | 99.22 | 99.32 | 99.15
2269 | 85.94 | 96.96 | 99.44 | 97.38 | 97.05 | 97.93 | 96.84 | 96.21 | 98.83 | 99.22 | 99.15 | 99.15 | 98.9 | 98.36 | 98.83 | 99.2 | 99.29 | 99.33 | 98.49 | 98.76 | 99.17 | 99.52 | 99.24 | 98.47 | 98.88 | 99.23 | 99.33 | 99.16
2268 | 85.94 | 96.97 | 99.45 | 97.4 | 97.04 | 97.95 | 96.87 | 96.22 | 98.85 | 99.24 | 99.18 | 99.17 | 98.93 | 98.38 | 98.85 | 99.2 | 99.3 | 99.36 | 98.51 | 98.79 | 99.18 | 99.53 | 99.24 | 98.49 | 98.9 | 99.24 | 99.34 | 99.17
2267 | 85.93 | 96.98 | 99.46 | 97.43 | 97.05 | 97.98 | 96.9 | 96.24 | 98.87 | 99.25 | 99.2 | 99.21 | 98.96 | 98.4 | 98.87 | 99.22 | 99.32 | 99.38 | 98.53 | 98.82 | 99.2 | 99.55 | 99.26 | 98.52 | 98.92 | 99.27 | 99.36 | 99.17
2266 | 85.93 | 96.99 | 99.48 | 97.45 | 97.06 | 98.01 | 96.93 | 96.26 | 98.88 | 99.26 | 99.22 | 99.24 | 98.98 | 98.42 | 98.89 | 99.24 | 99.33 | 99.39 | 98.54 | 98.84 | 99.22 | 99.56 | 99.28 | 98.54 | 98.94 | 99.29 | 99.37 | 99.18
2265 | 85.93 | 96.98 | 99.49 | 97.46 | 97.07 | 98.03 | 96.94 | 96.27 | 98.89 | 99.26 | 99.22 | 99.27 | 98.98 | 98.43 | 98.91 | 99.26 | 99.34 | 99.39 | 98.55 | 98.84 | 99.23 | 99.56 | 99.28 | 98.55 | 98.94 | 99.3 | 99.38 | 99.19
2264 | 85.93 | 96.97 | 99.49 | 97.45 | 97.08 | 98.04 | 96.94 | 96.28 | 98.89 | 99.26 | 99.23 | 99.27 | 98.98 | 98.43 | 98.91 | 99.27 | 99.34 | 99.39 | 98.56 | 98.83 | 99.23 | 99.57 | 99.28 | 98.54 | 98.94 | 99.29 | 99.39 | 99.2
2263 | 85.93 | 96.95 | 99.49 | 97.44 | 97.07 | 98.04 | 96.95 | 96.29 | 98.89 | 99.26 | 99.23 | 99.26 | 98.96 | 98.42 | 98.9 | 99.27 | 99.34 | 99.39 | 98.56 | 98.81 | 99.21 | 99.57 | 99.28 | 98.53 | 98.94 | 99.28 | 99.38 | 99.21
2262 | 85.93 | 96.93 | 99.47 | 97.43 | 97.06 | 98.05 | 96.96 | 96.3 | 98.9 | 99.24 | 99.23 | 99.24 | 98.95 | 98.4 | 98.89 | 99.26 | 99.33 | 99.38 | 98.55 | 98.79 | 99.2 | 99.56 | 99.27 | 98.52 | 98.93 | 99.26 | 99.37 | 99.2
2261 | 85.93 | 96.89 | 99.46 | 97.44 | 97.03 | 98.06 | 96.97 | 96.31 | 98.9 | 99.23 | 99.22 | 99.23 | 98.95 | 98.39 | 98.87 | 99.24 | 99.3 | 99.37 | 98.54 | 98.77 | 99.17 | 99.55 | 99.27 | 98.5 | 98.92 | 99.24 | 99.35 | 99.19
2260 | 85.93 | 96.87 | 99.44 | 97.45 | 97 | 98.08 | 96.99 | 96.32 | 98.91 | 99.21 | 99.2 | 99.22 | 98.94 | 98.37 | 98.86 | 99.22 | 99.28 | 99.35 | 98.52 | 98.75 | 99.15 | 99.54 | 99.26 | 98.48 | 98.9 | 99.22 | 99.33 | 99.17
2259 | 85.93 | 96.85 | 99.44 | 97.46 | 96.99 | 98.1 | 97.01 | 96.34 | 98.92 | 99.2 | 99.19 | 99.22 | 98.94 | 98.37 | 98.87 | 99.22 | 99.26 | 99.33 | 98.5 | 98.75 | 99.14 | 99.53 | 99.26 | 98.46 | 98.89 | 99.22 | 99.31 | 99.17
2258 | 85.94 | 96.85 | 99.45 | 97.49 | 96.99 | 98.13 | 97.04 | 96.37 | 98.91 | 99.21 | 99.19 | 99.23 | 98.94 | 98.37 | 98.89 | 99.23 | 99.27 | 99.33 | 98.49 | 98.77 | 99.15 | 99.54 | 99.26 | 98.47 | 98.89 | 99.24 | 99.31 | 99.19
2257 | 85.93 | 96.84 | 99.48 | 97.52 | 97.02 | 98.16 | 97.06 | 96.39 | 98.92 | 99.22 | 99.22 | 99.25 | 98.96 | 98.39 | 98.92 | 99.25 | 99.31 | 99.35 | 98.5 | 98.81 | 99.18 | 99.56 | 99.28 | 98.49 | 98.92 | 99.27 | 99.33 | 99.22
2256 | 85.93 | 96.83 | 99.51 | 97.54 | 97.05 | 98.19 | 97.09 | 96.41 | 98.93 | 99.25 | 99.25 | 99.27 | 98.99 | 98.41 | 98.94 | 99.27 | 99.35 | 99.38 | 98.53 | 98.85 | 99.21 | 99.58 | 99.3 | 98.52 | 98.96 | 99.31 | 99.37 | 99.26
2255 | 85.92 | 96.82 | 99.54 | 97.56 | 97.08 | 98.22 | 97.1 | 96.43 | 98.96 | 99.29 | 99.29 | 99.29 | 99.03 | 98.44 | 98.97 | 99.28 | 99.39 | 99.41 | 98.55 | 98.88 | 99.24 | 99.61 | 99.32 | 98.56 | 98.98 | 99.35 | 99.42 | 99.29
2254 | 85.92 | 96.83 | 99.55 | 97.56 | 97.1 | 98.24 | 97.12 | 96.44 | 98.99 | 99.33 | 99.3 | 99.3 | 99.06 | 98.46 | 98.98 | 99.29 | 99.41 | 99.42 | 98.58 | 98.89 | 99.26 | 99.62 | 99.33 | 98.59 | 98.99 | 99.36 | 99.45 | 99.3
2253 | 85.92 | 96.82 | 99.56 | 97.54 | 97.09 | 98.24 | 97.12 | 96.44 | 99 | 99.35 | 99.29 | 99.3 | 99.07 | 98.46 | 98.98 | 99.29 | 99.41 | 99.43 | 98.59 | 98.88 | 99.27 | 99.62 | 99.33 | 98.6 | 98.98 | 99.36 | 99.46 | 99.29
2252 | 85.92 | 96.81 | 99.56 | 97.52 | 97.07 | 98.23 | 97.13 | 96.43 | 99 | 99.36 | 99.28 | 99.3 | 99.07 | 98.45 | 98.97 | 99.29 | 99.4 | 99.44 | 98.6 | 98.88 | 99.27 | 99.61 | 99.32 | 98.6 | 98.96 | 99.35 | 99.46 | 99.29
2251 | 85.92 | 96.79 | 99.57 | 97.5 | 97.04 | 98.22 | 97.12 | 96.42 | 99 | 99.36 | 99.26 | 99.29 | 99.06 | 98.44 | 98.97 | 99.29 | 99.38 | 99.45 | 98.6 | 98.88 | 99.26 | 99.59 | 99.32 | 98.6 | 98.95 | 99.33 | 99.44 | 99.28
2250 | 85.93 | 96.78 | 99.58 | 97.49 | 97.02 | 98.22 | 97.11 | 96.43 | 98.99 | 99.34 | 99.26 | 99.29 | 99.04 | 98.44 | 98.97 | 99.29 | 99.36 | 99.45 | 98.58 | 98.87 | 99.26 | 99.58 | 99.31 | 98.58 | 98.94 | 99.33 | 99.43 | 99.27
2249 | 85.94 | 96.77 | 99.58 | 97.49 | 97.01 | 98.23 | 97.1 | 96.44 | 98.98 | 99.33 | 99.26 | 99.29 | 99.02 | 98.44 | 98.95 | 99.29 | 99.35 | 99.45 | 98.57 | 98.87 | 99.25 | 99.58 | 99.31 | 98.57 | 98.93 | 99.32 | 99.41 | 99.26
2248 | 85.94 | 96.77 | 99.57 | 97.5 | 97 | 98.25 | 97.11 | 96.45 | 98.96 | 99.31 | 99.26 | 99.29 | 99.01 | 98.44 | 98.93 | 99.29 | 99.36 | 99.43 | 98.56 | 98.85 | 99.24 | 99.59 | 99.31 | 98.55 | 98.92 | 99.31 | 99.41 | 99.24
2247 | 85.93 | 96.77 | 99.55 | 97.5 | 96.99 | 98.27 | 97.13 | 96.45 | 98.94 | 99.3 | 99.25 | 99.29 | 98.99 | 98.45 | 98.91 | 99.29 | 99.37 | 99.41 | 98.56 | 98.84 | 99.22 | 99.6 | 99.31 | 98.54 | 98.91 | 99.31 | 99.42 | 99.23
2246 | 85.92 | 96.78 | 99.54 | 97.51 | 96.98 | 98.26 | 97.15 | 96.46 | 98.93 | 99.29 | 99.23 | 99.29 | 98.97 | 98.45 | 98.9 | 99.29 | 99.38 | 99.39 | 98.56 | 98.83 | 99.21 | 99.61 | 99.32 | 98.54 | 98.9 | 99.31 | 99.43 | 99.22
2245 | 85.91 | 96.77 | 99.53 | 97.52 | 96.98 | 98.25 | 97.15 | 96.46 | 98.91 | 99.28 | 99.22 | 99.29 | 98.97 | 98.46 | 98.9 | 99.29 | 99.38 | 99.39 | 98.56 | 98.82 | 99.2 | 99.61 | 99.33 | 98.55 | 98.9 | 99.31 | 99.43 | 99.21
2244 | 85.91 | 96.76 | 99.52 | 97.51 | 96.97 | 98.24 | 97.16 | 96.48 | 98.91 | 99.27 | 99.21 | 99.28 | 98.97 | 98.46 | 98.91 | 99.29 | 99.37 | 99.39 | 98.56 | 98.82 | 99.2 | 99.6 | 99.32 | 98.55 | 98.91 | 99.32 | 99.41 | 99.2
2243 | 85.92 | 96.75 | 99.52 | 97.5 | 96.95 | 98.25 | 97.18 | 96.51 | 98.9 | 99.27 | 99.21 | 99.28 | 98.97 | 98.46 | 98.91 | 99.29 | 99.37 | 99.4 | 98.56 | 98.83 | 99.21 | 99.58 | 99.31 | 98.55 | 98.93 | 99.32 | 99.4 | 99.21
2242 | 85.93 | 96.76 | 99.52 | 97.49 | 96.94 | 98.26 | 97.21 | 96.54 | 98.9 | 99.28 | 99.23 | 99.28 | 98.97 | 98.45 | 98.91 | 99.29 | 99.37 | 99.41 | 98.56 | 98.85 | 99.21 | 99.57 | 99.31 | 98.56 | 98.94 | 99.31 | 99.38 | 99.23
2241 | 85.95 | 96.75 | 99.52 | 97.48 | 96.93 | 98.28 | 97.25 | 96.56 | 98.91 | 99.29 | 99.24 | 99.28 | 98.98 | 98.45 | 98.92 | 99.29 | 99.37 | 99.42 | 98.57 | 98.87 | 99.21 | 99.57 | 99.31 | 98.56 | 98.95 | 99.29 | 99.37 | 99.24
2240 | 85.96 | 96.73 | 99.52 | 97.48 | 96.93 | 98.29 | 97.28 | 96.56 | 98.92 | 99.3 | 99.26 | 99.29 | 98.99 | 98.45 | 98.93 | 99.28 | 99.37 | 99.44 | 98.57 | 98.87 | 99.21 | 99.56 | 99.31 | 98.55 | 98.95 | 99.28 | 99.36 | 99.25
2239 | 85.97 | 96.71 | 99.52 | 97.48 | 96.92 | 98.3 | 97.3 | 96.56 | 98.93 | 99.3 | 99.27 | 99.3 | 98.99 | 98.45 | 98.94 | 99.27 | 99.38 | 99.44 | 98.57 | 98.87 | 99.21 | 99.55 | 99.32 | 98.54 | 98.93 | 99.27 | 99.34 | 99.25
2238 | 85.97 | 96.68 | 99.52 | 97.5 | 96.92 | 98.31 | 97.3 | 96.56 | 98.93 | 99.3 | 99.26 | 99.3 | 98.99 | 98.44 | 98.95 | 99.27 | 99.39 | 99.43 | 98.56 | 98.85 | 99.23 | 99.54 | 99.32 | 98.53 | 98.9 | 99.27 | 99.32 | 99.24
2237 | 85.97 | 96.66 | 99.52 | 97.5 | 96.91 | 98.33 | 97.29 | 96.56 | 98.93 | 99.3 | 99.26 | 99.3 | 98.98 | 98.43 | 98.95 | 99.29 | 99.4 | 99.42 | 98.56 | 98.84 | 99.25 | 99.54 | 99.32 | 98.54 | 98.89 | 99.27 | 99.32 | 99.24
2236 | 85.96 | 96.64 | 99.53 | 97.5 | 96.91 | 98.34 | 97.27 | 96.56 | 98.92 | 99.3 | 99.25 | 99.29 | 98.99 | 98.43 | 98.95 | 99.3 | 99.4 | 99.42 | 98.57 | 98.83 | 99.26 | 99.54 | 99.31 | 98.54 | 98.89 | 99.28 | 99.33 | 99.24
2235 | 85.96 | 96.63 | 99.54 | 97.5 | 96.92 | 98.36 | 97.28 | 96.55 | 98.93 | 99.31 | 99.24 | 99.28 | 99.01 | 98.43 | 98.94 | 99.31 | 99.39 | 99.42 | 98.56 | 98.83 | 99.25 | 99.55 | 99.31 | 98.53 | 98.91 | 99.29 | 99.34 | 99.25
2234 | 85.96 | 96.63 | 99.55 | 97.5 | 96.92 | 98.38 | 97.29 | 96.55 | 98.93 | 99.32 | 99.25 | 99.26 | 99.02 | 98.43 | 98.93 | 99.31 | 99.38 | 99.42 | 98.56 | 98.83 | 99.23 | 99.57 | 99.31 | 98.5 | 98.93 | 99.29 | 99.36 | 99.26
2233 | 85.97 | 96.63 | 99.56 | 97.5 | 96.91 | 98.38 | 97.3 | 96.55 | 98.92 | 99.33 | 99.26 | 99.25 | 99.02 | 98.44 | 98.93 | 99.29 | 99.36 | 99.42 | 98.55 | 98.84 | 99.21 | 99.59 | 99.3 | 98.47 | 98.94 | 99.29 | 99.37 | 99.26
2232 | 85.98 | 96.62 | 99.57 | 97.48 | 96.88 | 98.37 | 97.3 | 96.54 | 98.91 | 99.33 | 99.27 | 99.25 | 99.02 | 98.46 | 98.93 | 99.27 | 99.35 | 99.42 | 98.54 | 98.85 | 99.2 | 99.61 | 99.29 | 98.45 | 98.95 | 99.29 | 99.38 | 99.26
2231 | 85.99 | 96.61 | 99.58 | 97.46 | 96.86 | 98.36 | 97.3 | 96.54 | 98.91 | 99.33 | 99.27 | 99.25 | 99.01 | 98.48 | 98.93 | 99.26 | 99.34 | 99.4 | 98.55 | 98.86 | 99.2 | 99.62 | 99.29 | 98.45 | 98.94 | 99.3 | 99.37 | 99.25
2230 | 86 | 96.59 | 99.59 | 97.45 | 96.85 | 98.35 | 97.3 | 96.54 | 98.91 | 99.32 | 99.27 | 99.25 | 99.02 | 98.5 | 98.92 | 99.25 | 99.35 | 99.38 | 98.57 | 98.86 | 99.22 | 99.63 | 99.29 | 98.46 | 98.94 | 99.31 | 99.37 | 99.25
2229 | 86 | 96.57 | 99.6 | 97.45 | 96.85 | 98.35 | 97.32 | 96.55 | 98.92 | 99.32 | 99.26 | 99.25 | 99.02 | 98.5 | 98.91 | 99.25 | 99.35 | 99.37 | 98.58 | 98.86 | 99.23 | 99.63 | 99.31 | 98.47 | 98.94 | 99.32 | 99.36 | 99.24
2228 | 86 | 96.54 | 99.61 | 97.47 | 96.85 | 98.35 | 97.34 | 96.56 | 98.94 | 99.32 | 99.25 | 99.26 | 99.03 | 98.48 | 98.89 | 99.26 | 99.35 | 99.38 | 98.59 | 98.86 | 99.23 | 99.64 | 99.33 | 98.48 | 98.94 | 99.33 | 99.36 | 99.24
2227 | 86.01 | 96.52 | 99.61 | 97.51 | 96.85 | 98.36 | 97.36 | 96.58 | 98.95 | 99.33 | 99.25 | 99.26 | 99.04 | 98.47 | 98.89 | 99.27 | 99.35 | 99.4 | 98.59 | 98.87 | 99.22 | 99.64 | 99.33 | 98.51 | 98.95 | 99.34 | 99.38 | 99.24
2226 | 86.02 | 96.51 | 99.61 | 97.54 | 96.86 | 98.38 | 97.38 | 96.6 | 98.95 | 99.33 | 99.24 | 99.27 | 99.05 | 98.45 | 98.91 | 99.29 | 99.35 | 99.42 | 98.59 | 98.88 | 99.22 | 99.66 | 99.32 | 98.53 | 98.95 | 99.35 | 99.4 | 99.24
2225 | 86.01 | 96.52 | 99.61 | 97.55 | 96.87 | 98.39 | 97.38 | 96.61 | 98.96 | 99.33 | 99.23 | 99.28 | 99.05 | 98.45 | 98.93 | 99.3 | 99.36 | 99.42 | 98.6 | 98.89 | 99.22 | 99.68 | 99.32 | 98.55 | 98.96 | 99.35 | 99.42 | 99.24
2224 | 86 | 96.54 | 99.61 | 97.55 | 96.87 | 98.4 | 97.37 | 96.62 | 98.97 | 99.32 | 99.22 | 99.31 | 99.04 | 98.45 | 98.94 | 99.3 | 99.36 | 99.43 | 98.63 | 98.9 | 99.22 | 99.71 | 99.32 | 98.57 | 98.97 | 99.34 | 99.44 | 99.23
2223 | 85.98 | 96.55 | 99.61 | 97.54 | 96.85 | 98.42 | 97.37 | 96.62 | 98.97 | 99.32 | 99.22 | 99.34 | 99.03 | 98.45 | 98.95 | 99.29 | 99.36 | 99.44 | 98.65 | 98.9 | 99.22 | 99.71 | 99.34 | 98.59 | 98.97 | 99.34 | 99.45 | 99.23
2222 | 85.98 | 96.55 | 99.61 | 97.53 | 96.82 | 98.42 | 97.37 | 96.61 | 98.98 | 99.32 | 99.23 | 99.35 | 99.02 | 98.45 | 98.94 | 99.29 | 99.35 | 99.46 | 98.65 | 98.88 | 99.22 | 99.68 | 99.34 | 98.61 | 98.97 | 99.33 | 99.45 | 99.22
2221 | 85.99 | 96.53 | 99.61 | 97.52 | 96.79 | 98.43 | 97.38 | 96.6 | 98.98 | 99.32 | 99.26 | 99.36 | 99.01 | 98.45 | 98.94 | 99.29 | 99.35 | 99.46 | 98.65 | 98.85 | 99.22 | 99.64 | 99.34 | 98.62 | 98.97 | 99.34 | 99.44 | 99.21
2220 | 85.99 | 96.51 | 99.61 | 97.52 | 96.77 | 98.42 | 97.39 | 96.6 | 98.99 | 99.33 | 99.28 | 99.36 | 99.02 | 98.45 | 98.94 | 99.3 | 99.35 | 99.45 | 98.64 | 98.83 | 99.23 | 99.6 | 99.34 | 98.62 | 98.99 | 99.36 | 99.44 | 99.22
2219 | 86 | 96.48 | 99.61 | 97.53 | 96.76 | 98.43 | 97.41 | 96.61 | 98.99 | 99.34 | 99.31 | 99.35 | 99.03 | 98.46 | 98.94 | 99.33 | 99.37 | 99.44 | 98.63 | 98.83 | 99.25 | 99.58 | 99.35 | 98.63 | 99.01 | 99.38 | 99.45 | 99.23
2218 | 86.01 | 96.45 | 99.6 | 97.54 | 96.77 | 98.43 | 97.43 | 96.62 | 98.98 | 99.34 | 99.32 | 99.35 | 99.05 | 98.46 | 98.95 | 99.35 | 99.38 | 99.43 | 98.62 | 98.86 | 99.27 | 99.58 | 99.36 | 98.63 | 99.03 | 99.39 | 99.46 | 99.24
2217 | 86.01 | 96.42 | 99.6 | 97.54 | 96.79 | 98.44 | 97.44 | 96.63 | 98.98 | 99.33 | 99.32 | 99.35 | 99.06 | 98.45 | 98.96 | 99.36 | 99.38 | 99.43 | 98.6 | 98.88 | 99.28 | 99.59 | 99.35 | 98.62 | 99.06 | 99.4 | 99.47 | 99.23
2216 | 86 | 96.38 | 99.59 | 97.53 | 96.82 | 98.43 | 97.44 | 96.62 | 98.97 | 99.31 | 99.31 | 99.34 | 99.07 | 98.43 | 98.98 | 99.35 | 99.38 | 99.44 | 98.59 | 98.89 | 99.3 | 99.6 | 99.33 | 98.61 | 99.06 | 99.39 | 99.48 | 99.23
2215 | 86 | 96.37 | 99.59 | 97.52 | 96.84 | 98.43 | 97.44 | 96.61 | 98.96 | 99.3 | 99.29 | 99.32 | 99.07 | 98.43 | 98.99 | 99.32 | 99.37 | 99.46 | 98.58 | 98.89 | 99.3 | 99.59 | 99.32 | 98.61 | 99.05 | 99.37 | 99.48 | 99.23
2214 | 86.01 | 96.38 | 99.59 | 97.52 | 96.84 | 98.43 | 97.44 | 96.6 | 98.95 | 99.31 | 99.28 | 99.31 | 99.07 | 98.44 | 98.99 | 99.29 | 99.38 | 99.46 | 98.58 | 98.87 | 99.29 | 99.58 | 99.31 | 98.62 | 99.03 | 99.36 | 99.47 | 99.23
2213 | 86.03 | 96.39 | 99.6 | 97.52 | 96.82 | 98.43 | 97.44 | 96.59 | 98.94 | 99.34 | 99.26 | 99.32 | 99.06 | 98.45 | 98.99 | 99.3 | 99.38 | 99.46 | 98.59 | 98.86 | 99.26 | 99.57 | 99.32 | 98.63 | 99.01 | 99.35 | 99.45 | 99.24
2212 | 86.04 | 96.4 | 99.62 | 97.53 | 96.79 | 98.44 | 97.45 | 96.59 | 98.94 | 99.36 | 99.26 | 99.33 | 99.06 | 98.47 | 98.98 | 99.32 | 99.38 | 99.45 | 98.59 | 98.87 | 99.25 | 99.58 | 99.33 | 98.63 | 98.99 | 99.34 | 99.42 | 99.24
2211 | 86.06 | 96.4 | 99.64 | 97.54 | 96.77 | 98.45 | 97.46 | 96.59 | 98.94 | 99.37 | 99.25 | 99.35 | 99.06 | 98.47 | 98.97 | 99.34 | 99.38 | 99.44 | 98.59 | 98.89 | 99.25 | 99.6 | 99.35 | 98.63 | 98.97 | 99.33 | 99.39 | 99.25
2210 | 86.07 | 96.39 | 99.64 | 97.55 | 96.76 | 98.45 | 97.47 | 96.58 | 98.96 | 99.38 | 99.25 | 99.36 | 99.06 | 98.46 | 98.97 | 99.34 | 99.38 | 99.42 | 98.6 | 98.91 | 99.26 | 99.61 | 99.35 | 98.62 | 98.95 | 99.33 | 99.38 | 99.24
2209 | 86.08 | 96.37 | 99.63 | 97.55 | 96.76 | 98.46 | 97.48 | 96.58 | 98.99 | 99.37 | 99.26 | 99.35 | 99.07 | 98.44 | 98.96 | 99.31 | 99.38 | 99.4 | 98.6 | 98.93 | 99.27 | 99.62 | 99.36 | 98.62 | 98.95 | 99.33 | 99.39 | 99.23
2208 | 86.09 | 96.35 | 99.6 | 97.55 | 96.75 | 98.48 | 97.47 | 96.58 | 99.01 | 99.36 | 99.28 | 99.33 | 99.06 | 98.43 | 98.94 | 99.28 | 99.39 | 99.38 | 98.6 | 98.94 | 99.27 | 99.62 | 99.37 | 98.61 | 98.95 | 99.34 | 99.44 | 99.22
2207 | 86.09 | 96.34 | 99.57 | 97.53 | 96.75 | 98.5 | 97.46 | 96.6 | 99.02 | 99.34 | 99.3 | 99.31 | 99.04 | 98.42 | 98.94 | 99.25 | 99.4 | 99.37 | 98.6 | 98.94 | 99.25 | 99.62 | 99.37 | 98.59 | 98.96 | 99.34 | 99.5 | 99.22
2206 | 86.11 | 96.34 | 99.55 | 97.52 | 96.75 | 98.52 | 97.45 | 96.63 | 99.02 | 99.31 | 99.3 | 99.31 | 99.02 | 98.42 | 98.94 | 99.25 | 99.41 | 99.37 | 98.6 | 98.94 | 99.24 | 99.63 | 99.37 | 98.57 | 98.95 | 99.34 | 99.54 | 99.23
2205 | 86.13 | 96.33 | 99.55 | 97.49 | 96.74 | 98.53 | 97.43 | 96.64 | 99.01 | 99.3 | 99.3 | 99.31 | 99.01 | 98.43 | 98.95 | 99.26 | 99.41 | 99.39 | 98.6 | 98.92 | 99.24 | 99.62 | 99.37 | 98.55 | 98.94 | 99.34 | 99.54 | 99.25
2204 | 86.14 | 96.31 | 99.56 | 97.45 | 96.74 | 98.51 | 97.42 | 96.65 | 98.99 | 99.29 | 99.28 | 99.32 | 99.02 | 98.44 | 98.95 | 99.28 | 99.41 | 99.41 | 98.61 | 98.91 | 99.24 | 99.61 | 99.37 | 98.54 | 98.92 | 99.34 | 99.51 | 99.27
2203 | 86.13 | 96.28 | 99.58 | 97.41 | 96.74 | 98.49 | 97.41 | 96.65 | 98.96 | 99.3 | 99.27 | 99.33 | 99.03 | 98.47 | 98.96 | 99.29 | 99.39 | 99.42 | 98.61 | 98.9 | 99.24 | 99.59 | 99.36 | 98.53 | 98.92 | 99.35 | 99.46 | 99.27
2202 | 86.11 | 96.27 | 99.59 | 97.39 | 96.73 | 98.47 | 97.41 | 96.64 | 98.94 | 99.33 | 99.26 | 99.34 | 99.04 | 98.49 | 98.96 | 99.3 | 99.37 | 99.42 | 98.6 | 98.9 | 99.24 | 99.57 | 99.36 | 98.52 | 98.93 | 99.35 | 99.42 | 99.26
2201 | 86.11 | 96.27 | 99.59 | 97.38 | 96.71 | 98.48 | 97.41 | 96.63 | 98.95 | 99.35 | 99.25 | 99.34 | 99.04 | 98.51 | 98.95 | 99.29 | 99.37 | 99.42 | 98.61 | 98.92 | 99.23 | 99.55 | 99.34 | 98.52 | 98.95 | 99.34 | 99.4 | 99.23
2200 | 86.12 | 96.26 | 99.58 | 97.39 | 96.69 | 98.49 | 97.42 | 96.63 | 98.97 | 99.36 | 99.24 | 99.34 | 99.03 | 98.51 | 98.92 | 99.28 | 99.38 | 99.42 | 98.61 | 98.94 | 99.23 | 99.56 | 99.33 | 98.52 | 98.98 | 99.32 | 99.41 | 99.21
2199 | 86.15 | 96.26 | 99.56 | 97.41 | 96.68 | 98.51 | 97.43 | 96.63 | 98.99 | 99.34 | 99.23 | 99.34 | 99.02 | 98.51 | 98.9 | 99.27 | 99.39 | 99.43 | 98.6 | 98.94 | 99.24 | 99.57 | 99.32 | 98.54 | 99 | 99.31 | 99.42 | 99.2
2198 | 86.19 | 96.25 | 99.54 | 97.43 | 96.67 | 98.51 | 97.43 | 96.64 | 98.99 | 99.33 | 99.2 | 99.32 | 99.01 | 98.5 | 98.89 | 99.27 | 99.39 | 99.44 | 98.58 | 98.93 | 99.23 | 99.59 | 99.32 | 98.57 | 99 | 99.29 | 99.43 | 99.21
2197 | 86.21 | 96.22 | 99.53 | 97.45 | 96.66 | 98.51 | 97.43 | 96.63 | 98.98 | 99.32 | 99.18 | 99.32 | 99 | 98.49 | 98.89 | 99.26 | 99.38 | 99.46 | 98.56 | 98.91 | 99.23 | 99.59 | 99.31 | 98.58 | 99 | 99.29 | 99.43 | 99.23
2196 | 86.22 | 96.19 | 99.54 | 97.45 | 96.64 | 98.5 | 97.42 | 96.62 | 98.96 | 99.31 | 99.17 | 99.31 | 98.99 | 98.48 | 98.89 | 99.26 | 99.36 | 99.46 | 98.55 | 98.9 | 99.21 | 99.57 | 99.31 | 98.58 | 98.98 | 99.29 | 99.43 | 99.23
2195 | 86.23 | 96.16 | 99.55 | 97.46 | 96.63 | 98.51 | 97.41 | 96.64 | 98.94 | 99.3 | 99.17 | 99.31 | 98.99 | 98.47 | 98.88 | 99.26 | 99.35 | 99.46 | 98.55 | 98.89 | 99.2 | 99.54 | 99.3 | 98.55 | 98.97 | 99.3 | 99.42 | 99.22
2194 | 86.24 | 96.14 | 99.55 | 97.48 | 96.64 | 98.52 | 97.43 | 96.66 | 98.91 | 99.29 | 99.17 | 99.31 | 98.99 | 98.46 | 98.86 | 99.27 | 99.34 | 99.45 | 98.56 | 98.89 | 99.21 | 99.54 | 99.31 | 98.52 | 98.94 | 99.31 | 99.42 | 99.2
2193 | 86.24 | 96.13 | 99.54 | 97.5 | 96.65 | 98.52 | 97.45 | 96.68 | 98.89 | 99.3 | 99.17 | 99.31 | 98.98 | 98.46 | 98.85 | 99.27 | 99.33 | 99.43 | 98.57 | 98.88 | 99.21 | 99.54 | 99.31 | 98.49 | 98.91 | 99.31 | 99.42 | 99.17
2192 | 86.23 | 96.13 | 99.52 | 97.51 | 96.67 | 98.51 | 97.47 | 96.7 | 98.88 | 99.31 | 99.17 | 99.32 | 98.98 | 98.46 | 98.85 | 99.26 | 99.33 | 99.42 | 98.57 | 98.87 | 99.21 | 99.56 | 99.3 | 98.47 | 98.89 | 99.3 | 99.42 | 99.16
2191 | 86.24 | 96.15 | 99.5 | 97.5 | 96.69 | 98.49 | 97.49 | 96.7 | 98.87 | 99.33 | 99.17 | 99.33 | 98.97 | 98.45 | 98.86 | 99.25 | 99.32 | 99.42 | 98.57 | 98.84 | 99.19 | 99.55 | 99.28 | 98.46 | 98.87 | 99.28 | 99.4 | 99.15
2190 | 86.27 | 96.17 | 99.49 | 97.46 | 96.7 | 98.45 | 97.49 | 96.7 | 98.87 | 99.33 | 99.17 | 99.32 | 98.95 | 98.43 | 98.88 | 99.24 | 99.31 | 99.42 | 98.57 | 98.81 | 99.17 | 99.54 | 99.25 | 98.46 | 98.85 | 99.26 | 99.38 | 99.15
2189 | 86.3 | 96.18 | 99.46 | 97.41 | 96.7 | 98.41 | 97.46 | 96.67 | 98.86 | 99.32 | 99.19 | 99.3 | 98.93 | 98.4 | 98.89 | 99.21 | 99.31 | 99.43 | 98.56 | 98.78 | 99.17 | 99.53 | 99.22 | 98.46 | 98.84 | 99.24 | 99.36 | 99.14
2188 | 86.32 | 96.16 | 99.44 | 97.35 | 96.69 | 98.38 | 97.42 | 96.64 | 98.85 | 99.3 | 99.21 | 99.28 | 98.93 | 98.37 | 98.9 | 99.18 | 99.31 | 99.41 | 98.55 | 98.77 | 99.16 | 99.52 | 99.2 | 98.45 | 98.82 | 99.21 | 99.35 | 99.15
2187 | 86.33 | 96.12 | 99.41 | 97.33 | 96.69 | 98.37 | 97.38 | 96.62 | 98.85 | 99.27 | 99.22 | 99.28 | 98.94 | 98.34 | 98.89 | 99.16 | 99.3 | 99.38 | 98.53 | 98.77 | 99.14 | 99.52 | 99.19 | 98.44 | 98.82 | 99.2 | 99.32 | 99.18
2186 | 86.34 | 96.08 | 99.39 | 97.35 | 96.69 | 98.39 | 97.37 | 96.62 | 98.87 | 99.25 | 99.22 | 99.3 | 98.96 | 98.32 | 98.9 | 99.19 | 99.28 | 99.34 | 98.52 | 98.8 | 99.13 | 99.52 | 99.21 | 98.43 | 98.82 | 99.21 | 99.31 | 99.23
2185 | 86.34 | 96.05 | 99.41 | 97.39 | 96.71 | 98.42 | 97.38 | 96.63 | 98.92 | 99.26 | 99.23 | 99.32 | 98.99 | 98.34 | 98.92 | 99.24 | 99.26 | 99.33 | 98.54 | 98.86 | 99.16 | 99.55 | 99.25 | 98.45 | 98.86 | 99.24 | 99.33 | 99.29
2184 | 86.32 | 96.04 | 99.46 | 97.44 | 96.75 | 98.48 | 97.41 | 96.67 | 98.99 | 99.31 | 99.26 | 99.36 | 99.06 | 98.4 | 98.97 | 99.31 | 99.29 | 99.36 | 98.59 | 98.95 | 99.22 | 99.62 | 99.31 | 98.51 | 98.93 | 99.29 | 99.41 | 99.37
2183 | 86.3 | 96.06 | 99.55 | 97.5 | 96.81 | 98.54 | 97.45 | 96.71 | 99.06 | 99.38 | 99.32 | 99.41 | 99.14 | 98.48 | 99.03 | 99.38 | 99.37 | 99.44 | 98.66 | 99.04 | 99.3 | 99.71 | 99.38 | 98.59 | 99.01 | 99.34 | 99.51 | 99.44
2182 | 86.31 | 96.09 | 99.63 | 97.54 | 96.87 | 98.59 | 97.49 | 96.75 | 99.1 | 99.46 | 99.37 | 99.44 | 99.2 | 98.55 | 99.09 | 99.42 | 99.47 | 99.52 | 98.7 | 99.08 | 99.36 | 99.78 | 99.44 | 98.67 | 99.07 | 99.39 | 99.58 | 99.48
2181 | 86.33 | 96.12 | 99.68 | 97.53 | 96.9 | 98.61 | 97.5 | 96.77 | 99.1 | 99.5 | 99.39 | 99.44 | 99.23 | 98.59 | 99.11 | 99.43 | 99.51 | 99.57 | 98.71 | 99.07 | 99.38 | 99.8 | 99.48 | 98.69 | 99.07 | 99.4 | 99.6 | 99.45
2180 | 86.35 | 96.13 | 99.7 | 97.5 | 96.9 | 98.59 | 97.49 | 96.77 | 99.07 | 99.5 | 99.38 | 99.41 | 99.21 | 98.6 | 99.08 | 99.41 | 99.5 | 99.56 | 98.69 | 99.03 | 99.36 | 99.79 | 99.51 | 98.67 | 99.03 | 99.39 | 99.58 | 99.37
2179 | 86.36 | 96.14 | 99.7 | 97.47 | 96.87 | 98.58 | 97.49 | 96.78 | 99.02 | 99.48 | 99.35 | 99.39 | 99.2 | 98.6 | 99.05 | 99.39 | 99.46 | 99.52 | 98.67 | 98.99 | 99.33 | 99.77 | 99.53 | 98.63 | 99 | 99.38 | 99.56 | 99.31
2178 | 86.36 | 96.13 | 99.7 | 97.49 | 96.88 | 98.6 | 97.51 | 96.82 | 99.01 | 99.46 | 99.35 | 99.4 | 99.21 | 98.6 | 99.04 | 99.41 | 99.44 | 99.49 | 98.69 | 99 | 99.33 | 99.78 | 99.56 | 98.59 | 99 | 99.4 | 99.57 | 99.31
2177 | 86.36 | 96.1 | 99.73 | 97.55 | 96.92 | 98.65 | 97.56 | 96.87 | 99.04 | 99.47 | 99.38 | 99.47 | 99.26 | 98.62 | 99.06 | 99.46 | 99.47 | 99.5 | 98.73 | 99.04 | 99.37 | 99.82 | 99.6 | 98.6 | 99.03 | 99.44 | 99.61 | 99.37
2176 | 86.35 | 96.07 | 99.75 | 97.61 | 96.98 | 98.7 | 97.6 | 96.92 | 99.1 | 99.49 | 99.42 | 99.56 | 99.3 | 98.64 | 99.09 | 99.53 | 99.53 | 99.53 | 98.78 | 99.1 | 99.42 | 99.84 | 99.62 | 98.63 | 99.06 | 99.49 | 99.67 | 99.44
2175 | 86.36 | 96.06 | 99.76 | 97.63 | 97.03 | 98.71 | 97.62 | 96.94 | 99.13 | 99.5 | 99.46 | 99.6 | 99.32 | 98.66 | 99.09 | 99.56 | 99.58 | 99.54 | 98.79 | 99.12 | 99.44 | 99.84 | 99.62 | 98.67 | 99.08 | 99.51 | 99.7 | 99.48
2174 | 86.39 | 96.08 | 99.74 | 97.6 | 97.06 | 98.69 | 97.62 | 96.95 | 99.11 | 99.47 | 99.45 | 99.57 | 99.29 | 98.65 | 99.06 | 99.54 | 99.58 | 99.53 | 98.77 | 99.09 | 99.43 | 99.81 | 99.58 | 98.68 | 99.07 | 99.5 | 99.68 | 99.47
2173 | 86.42 | 96.08 | 99.71 | 97.54 | 97.04 | 98.65 | 97.62 | 96.94 | 99.04 | 99.41 | 99.4 | 99.5 | 99.22 | 98.6 | 99.02 | 99.47 | 99.52 | 99.5 | 98.71 | 99.02 | 99.38 | 99.75 | 99.5 | 98.65 | 99.05 | 99.46 | 99.6 | 99.41
2172 | 86.44 | 96.06 | 99.67 | 97.48 | 97.01 | 98.6 | 97.61 | 96.93 | 98.94 | 99.35 | 99.33 | 99.41 | 99.13 | 98.53 | 98.99 | 99.39 | 99.44 | 99.44 | 98.65 | 98.93 | 99.31 | 99.68 | 99.41 | 98.6 | 99 | 99.41 | 99.5 | 99.31
2171 | 86.45 | 96.03 | 99.61 | 97.41 | 96.97 | 98.53 | 97.58 | 96.91 | 98.84 | 99.29 | 99.24 | 99.34 | 99.02 | 98.46 | 98.94 | 99.32 | 99.33 | 99.38 | 98.58 | 98.84 | 99.23 | 99.61 | 99.31 | 98.53 | 98.92 | 99.34 | 99.39 | 99.19
2170 | 86.46 | 96.01 | 99.53 | 97.34 | 96.94 | 98.43 | 97.51 | 96.86 | 98.76 | 99.24 | 99.15 | 99.27 | 98.91 | 98.39 | 98.87 | 99.26 | 99.21 | 99.3 | 98.5 | 98.77 | 99.14 | 99.54 | 99.22 | 98.46 | 98.82 | 99.26 | 99.3 | 99.07
2169 | 86.46 | 95.99 | 99.45 | 97.26 | 96.9 | 98.33 | 97.43 | 96.79 | 98.71 | 99.18 | 99.08 | 99.22 | 98.81 | 98.31 | 98.8 | 99.19 | 99.11 | 99.24 | 98.41 | 98.7 | 99.05 | 99.48 | 99.13 | 98.4 | 98.72 | 99.18 | 99.25 | 98.97
2168 | 86.46 | 95.97 | 99.4 | 97.19 | 96.87 | 98.25 | 97.35 | 96.74 | 98.68 | 99.12 | 99.04 | 99.17 | 98.75 | 98.25 | 98.75 | 99.13 | 99.04 | 99.2 | 98.33 | 98.66 | 99 | 99.43 | 99.07 | 98.35 | 98.64 | 99.1 | 99.24 | 98.91
2167 | 86.46 | 95.96 | 99.4 | 97.16 | 96.86 | 98.22 | 97.3 | 96.73 | 98.68 | 99.06 | 99.04 | 99.14 | 98.74 | 98.22 | 98.73 | 99.1 | 99.03 | 99.18 | 98.28 | 98.62 | 98.97 | 99.41 | 99.04 | 98.33 | 98.61 | 99.07 | 99.25 | 98.91
2166 | 86.48 | 95.95 | 99.41 | 97.16 | 96.87 | 98.23 | 97.29 | 96.74 | 98.68 | 99 | 99.06 | 99.12 | 98.74 | 98.23 | 98.72 | 99.09 | 99.06 | 99.17 | 98.25 | 98.59 | 98.97 | 99.42 | 99.03 | 98.32 | 98.61 | 99.07 | 99.26 | 98.93
2165 | 86.51 | 95.96 | 99.41 | 97.15 | 96.87 | 98.23 | 97.29 | 96.73 | 98.65 | 98.95 | 99.06 | 99.1 | 98.73 | 98.23 | 98.7 | 99.07 | 99.08 | 99.14 | 98.24 | 98.58 | 98.98 | 99.42 | 99.02 | 98.3 | 98.6 | 99.08 | 99.22 | 98.93
2164 | 86.56 | 95.96 | 99.38 | 97.13 | 96.83 | 98.22 | 97.27 | 96.7 | 98.59 | 98.92 | 99.02 | 99.05 | 98.69 | 98.2 | 98.66 | 98.99 | 99.06 | 99.1 | 98.22 | 98.56 | 98.96 | 99.4 | 99 | 98.25 | 98.57 | 99.07 | 99.14 | 98.89
2163 | 86.61 | 95.96 | 99.35 | 97.11 | 96.78 | 98.2 | 97.24 | 96.68 | 98.54 | 98.95 | 98.97 | 99.03 | 98.65 | 98.17 | 98.63 | 98.9 | 99.02 | 99.08 | 98.22 | 98.56 | 98.93 | 99.37 | 98.99 | 98.22 | 98.53 | 99.05 | 99.08 | 98.85
2162 | 86.64 | 95.96 | 99.41 | 97.19 | 96.77 | 98.25 | 97.27 | 96.73 | 98.58 | 99.09 | 98.99 | 99.1 | 98.72 | 98.22 | 98.7 | 98.92 | 99.08 | 99.14 | 98.33 | 98.64 | 98.97 | 99.43 | 99.06 | 98.29 | 98.6 | 99.11 | 99.12 | 98.9
2161 | 86.63 | 95.95 | 99.63 | 97.44 | 96.88 | 98.47 | 97.41 | 96.9 | 98.78 | 99.39 | 99.2 | 99.34 | 98.99 | 98.46 | 98.94 | 99.16 | 99.35 | 99.38 | 98.61 | 98.89 | 99.17 | 99.64 | 99.3 | 98.53 | 98.88 | 99.34 | 99.34 | 99.14
2160 | 86.58 | 95.94 | 100.01 | 97.81 | 97.16 | 98.84 | 97.67 | 97.16 | 99.13 | 99.82 | 99.6 | 99.75 | 99.43 | 98.89 | 99.35 | 99.62 | 99.81 | 99.76 | 99.05 | 99.32 | 99.53 | 99.98 | 99.69 | 98.92 | 99.35 | 99.72 | 99.75 | 99.57
2159 | 86.55 | 95.97 | 100.41 | 98.17 | 97.51 | 99.21 | 97.92 | 97.41 | 99.52 | 100.22 | 100.05 | 100.19 | 99.89 | 99.36 | 99.78 | 100.11 | 100.27 | 100.17 | 99.48 | 99.76 | 99.92 | 100.3 | 100.09 | 99.32 | 99.82 | 100.11 | 100.18 | 100.03
2158 | 86.56 | 96.02 | 100.68 | 98.35 | 97.79 | 99.42 | 98.05 | 97.55 | 99.79 | 100.43 | 100.36 | 100.49 | 100.19 | 99.67 | 100.06 | 100.43 | 100.54 | 100.41 | 99.74 | 100.02 | 100.18 | 100.47 | 100.34 | 99.56 | 100.1 | 100.37 | 100.47 | 100.35
2157 | 86.59 | 96.04 | 100.76 | 98.34 | 97.9 | 99.42 | 98.04 | 97.53 | 99.89 | 100.45 | 100.45 | 100.58 | 100.27 | 99.75 | 100.13 | 100.54 | 100.59 | 100.46 | 99.79 | 100.03 | 100.26 | 100.48 | 100.4 | 99.62 | 100.13 | 100.46 | 100.57 | 100.46
2156 | 86.61 | 96.02 | 100.7 | 98.22 | 97.89 | 99.29 | 97.96 | 97.45 | 99.86 | 100.36 | 100.39 | 100.53 | 100.2 | 99.67 | 100.06 | 100.5 | 100.51 | 100.39 | 99.7 | 99.91 | 100.22 | 100.42 | 100.36 | 99.57 | 100.01 | 100.44 | 100.53 | 100.4
2155 | 86.62 | 96.01 | 100.58 | 98.1 | 97.85 | 99.16 | 97.91 | 97.38 | 99.79 | 100.26 | 100.28 | 100.41 | 100.08 | 99.54 | 99.94 | 100.4 | 100.41 | 100.29 | 99.57 | 99.77 | 100.15 | 100.36 | 100.29 | 99.48 | 99.87 | 100.37 | 100.45 | 100.28
2154 | 86.63 | 96 | 100.47 | 98.02 | 97.81 | 99.07 | 97.88 | 97.33 | 99.72 | 100.19 | 100.19 | 100.29 | 99.96 | 99.4 | 99.83 | 100.28 | 100.3 | 100.22 | 99.46 | 99.66 | 100.07 | 100.32 | 100.22 | 99.38 | 99.79 | 100.28 | 100.35 | 100.16
2153 | 86.63 | 96 | 100.36 | 97.97 | 97.78 | 99.02 | 97.88 | 97.29 | 99.66 | 100.12 | 100.12 | 100.18 | 99.87 | 99.28 | 99.74 | 100.16 | 100.2 | 100.17 | 99.36 | 99.57 | 100 | 100.29 | 100.15 | 99.28 | 99.75 | 100.18 | 100.26 | 100.05
2152 | 86.62 | 95.97 | 100.29 | 97.93 | 97.74 | 98.98 | 97.86 | 97.27 | 99.6 | 100.06 | 100.08 | 100.08 | 99.81 | 99.2 | 99.67 | 100.04 | 100.1 | 100.13 | 99.31 | 99.49 | 99.93 | 100.25 | 100.07 | 99.2 | 99.72 | 100.08 | 100.19 | 99.96
2151 | 86.65 | 95.94 | 100.25 | 97.9 | 97.71 | 98.96 | 97.84 | 97.27 | 99.55 | 100.01 | 100.04 | 100 | 99.77 | 99.15 | 99.62 | 99.95 | 100.03 | 100.09 | 99.28 | 99.44 | 99.88 | 100.19 | 100 | 99.15 | 99.69 | 100 | 100.12 | 99.89
2150 | 86.7 | 95.91 | 100.24 | 97.88 | 97.69 | 98.94 | 97.81 | 97.29 | 99.52 | 99.97 | 100.01 | 99.96 | 99.76 | 99.13 | 99.57 | 99.9 | 100 | 100.07 | 99.29 | 99.41 | 99.84 | 100.13 | 99.96 | 99.15 | 99.65 | 99.97 | 100.07 | 99.85
2149 | 86.75 | 95.89 | 100.23 | 97.88 | 97.68 | 98.93 | 97.79 | 97.31 | 99.52 | 99.96 | 99.97 | 99.95 | 99.76 | 99.12 | 99.55 | 99.89 | 100 | 100.06 | 99.29 | 99.41 | 99.83 | 100.1 | 99.95 | 99.18 | 99.63 | 99.96 | 100.03 | 99.86
2148 | 86.76 | 95.87 | 100.23 | 97.88 | 97.69 | 98.95 | 97.78 | 97.35 | 99.54 | 99.97 | 99.93 | 99.98 | 99.77 | 99.13 | 99.54 | 99.91 | 100.01 | 100.06 | 99.28 | 99.45 | 99.84 | 100.09 | 99.97 | 99.23 | 99.62 | 99.97 | 100 | 99.89
2147 | 86.74 | 95.88 | 100.23 | 97.91 | 97.72 | 98.96 | 97.78 | 97.37 | 99.58 | 99.99 | 99.93 | 100.02 | 99.77 | 99.15 | 99.54 | 99.94 | 100.02 | 100.07 | 99.27 | 99.49 | 99.86 | 100.1 | 99.99 | 99.28 | 99.62 | 99.98 | 100 | 99.92
2146 | 86.73 | 95.89 | 100.22 | 97.92 | 97.75 | 98.97 | 97.77 | 97.37 | 99.6 | 99.99 | 99.93 | 100.05 | 99.77 | 99.16 | 99.55 | 99.97 | 100.02 | 100.07 | 99.26 | 99.52 | 99.87 | 100.1 | 100 | 99.3 | 99.62 | 99.97 | 100.02 | 99.94
2145 | 86.73 | 95.89 | 100.2 | 97.9 | 97.76 | 98.95 | 97.76 | 97.33 | 99.61 | 99.98 | 99.93 | 100.06 | 99.75 | 99.16 | 99.53 | 99.98 | 100 | 100.07 | 99.25 | 99.53 | 99.88 | 100.09 | 100 | 99.29 | 99.6 | 99.97 | 100.05 | 99.94
2144 | 86.73 | 95.86 | 100.19 | 97.86 | 97.74 | 98.93 | 97.75 | 97.28 | 99.58 | 99.97 | 99.91 | 100.05 | 99.73 | 99.13 | 99.51 | 99.96 | 99.99 | 100.05 | 99.25 | 99.52 | 99.9 | 100.07 | 100.01 | 99.25 | 99.59 | 99.98 | 100.07 | 99.91
2143 | 86.75 | 95.83 | 100.19 | 97.84 | 97.72 | 98.92 | 97.76 | 97.25 | 99.55 | 99.95 | 99.88 | 100.04 | 99.72 | 99.1 | 99.49 | 99.95 | 100 | 100.01 | 99.24 | 99.51 | 99.9 | 100.07 | 100.02 | 99.21 | 99.6 | 99.99 | 100.08 | 99.87
2142 | 86.75 | 95.81 | 100.19 | 97.84 | 97.7 | 98.92 | 97.78 | 97.24 | 99.5 | 99.95 | 99.86 | 100.02 | 99.7 | 99.08 | 99.48 | 99.94 | 100 | 99.96 | 99.22 | 99.48 | 99.9 | 100.08 | 100.02 | 99.16 | 99.6 | 99.99 | 100.08 | 99.84
2141 | 86.74 | 95.8 | 100.19 | 97.85 | 97.69 | 98.92 | 97.78 | 97.25 | 99.46 | 99.94 | 99.87 | 99.99 | 99.69 | 99.07 | 99.48 | 99.93 | 100.01 | 99.92 | 99.17 | 99.45 | 99.9 | 100.1 | 100.01 | 99.12 | 99.6 | 99.97 | 100.08 | 99.81
2140 | 86.72 | 95.79 | 100.19 | 97.86 | 97.71 | 98.92 | 97.76 | 97.26 | 99.43 | 99.92 | 99.89 | 99.96 | 99.67 | 99.06 | 99.5 | 99.93 | 100.01 | 99.92 | 99.12 | 99.42 | 99.89 | 100.11 | 99.98 | 99.1 | 99.59 | 99.95 | 100.08 | 99.82
2139 | 86.71 | 95.8 | 100.18 | 97.86 | 97.74 | 98.91 | 97.74 | 97.26 | 99.43 | 99.92 | 99.91 | 99.94 | 99.65 | 99.06 | 99.52 | 99.93 | 100.01 | 99.95 | 99.11 | 99.42 | 99.88 | 100.11 | 99.96 | 99.11 | 99.58 | 99.94 | 100.07 | 99.84
2138 | 86.73 | 95.83 | 100.18 | 97.87 | 97.77 | 98.92 | 97.73 | 97.27 | 99.47 | 99.93 | 99.92 | 99.96 | 99.67 | 99.08 | 99.56 | 99.94 | 100.02 | 99.99 | 99.15 | 99.45 | 99.89 | 100.09 | 99.97 | 99.14 | 99.57 | 99.93 | 100.08 | 99.87
2137 | 86.76 | 95.84 | 100.21 | 97.9 | 97.79 | 98.95 | 97.75 | 97.3 | 99.53 | 99.96 | 99.94 | 100.01 | 99.71 | 99.13 | 99.6 | 99.97 | 100.06 | 100.05 | 99.23 | 99.51 | 99.93 | 100.09 | 100.01 | 99.19 | 99.6 | 99.95 | 100.11 | 99.92
2136 | 86.78 | 95.84 | 100.27 | 97.96 | 97.82 | 99.01 | 97.79 | 97.34 | 99.6 | 100.01 | 99.99 | 100.08 | 99.78 | 99.2 | 99.66 | 100.02 | 100.12 | 100.11 | 99.31 | 99.58 | 99.98 | 100.13 | 100.08 | 99.25 | 99.65 | 100 | 100.16 | 99.99
2135 | 86.81 | 95.83 | 100.33 | 98.01 | 97.88 | 99.07 | 97.84 | 97.39 | 99.66 | 100.06 | 100.05 | 100.14 | 99.86 | 99.27 | 99.71 | 100.08 | 100.18 | 100.16 | 99.38 | 99.66 | 100.04 | 100.18 | 100.14 | 99.31 | 99.71 | 100.06 | 100.2 | 100.05
2134 | 86.83 | 95.82 | 100.36 | 98.03 | 97.93 | 99.09 | 97.86 | 97.41 | 99.68 | 100.09 | 100.08 | 100.17 | 99.89 | 99.3 | 99.75 | 100.11 | 100.21 | 100.18 | 99.4 | 99.72 | 100.05 | 100.22 | 100.17 | 99.35 | 99.75 | 100.11 | 100.22 | 100.09
2133 | 86.84 | 95.8 | 100.34 | 97.99 | 97.96 | 99.07 | 97.85 | 97.4 | 99.67 | 100.08 | 100.07 | 100.16 | 99.89 | 99.28 | 99.75 | 100.1 | 100.19 | 100.16 | 99.37 | 99.72 | 100.03 | 100.22 | 100.15 | 99.34 | 99.77 | 100.13 | 100.2 | 100.08
2132 | 86.85 | 95.78 | 100.28 | 97.93 | 97.94 | 99.02 | 97.82 | 97.38 | 99.62 | 100.04 | 100.02 | 100.1 | 99.85 | 99.21 | 99.72 | 100.05 | 100.13 | 100.12 | 99.3 | 99.68 | 99.98 | 100.2 | 100.09 | 99.28 | 99.75 | 100.1 | 100.15 | 100.02
2131 | 86.86 | 95.76 | 100.21 | 97.88 | 97.91 | 98.98 | 97.79 | 97.35 | 99.57 | 99.99 | 99.95 | 100.02 | 99.79 | 99.14 | 99.67 | 99.99 | 100.07 | 100.07 | 99.23 | 99.61 | 99.94 | 100.16 | 100.03 | 99.21 | 99.71 | 100.03 | 100.1 | 99.96
2130 | 86.88 | 95.76 | 100.15 | 97.84 | 97.88 | 98.94 | 97.76 | 97.33 | 99.53 | 99.92 | 99.89 | 99.95 | 99.74 | 99.07 | 99.62 | 99.94 | 100.01 | 100.03 | 99.19 | 99.54 | 99.88 | 100.12 | 99.97 | 99.14 | 99.66 | 99.95 | 100.05 | 99.91
2129 | 86.89 | 95.76 | 100.11 | 97.8 | 97.84 | 98.9 | 97.73 | 97.3 | 99.49 | 99.87 | 99.83 | 99.89 | 99.68 | 99.04 | 99.57 | 99.9 | 99.97 | 99.98 | 99.15 | 99.48 | 99.82 | 100.08 | 99.92 | 99.1 | 99.6 | 99.88 | 100.01 | 99.86
2128 | 86.9 | 95.76 | 100.08 | 97.77 | 97.81 | 98.87 | 97.7 | 97.27 | 99.46 | 99.82 | 99.78 | 99.85 | 99.63 | 99.02 | 99.53 | 99.87 | 99.92 | 99.93 | 99.12 | 99.42 | 99.75 | 100.05 | 99.87 | 99.06 | 99.54 | 99.82 | 99.97 | 99.81
2127 | 86.9 | 95.76 | 100.06 | 97.73 | 97.78 | 98.84 | 97.67 | 97.24 | 99.43 | 99.79 | 99.73 | 99.82 | 99.58 | 99.01 | 99.49 | 99.84 | 99.88 | 99.88 | 99.09 | 99.38 | 99.7 | 100.02 | 99.83 | 99.04 | 99.49 | 99.78 | 99.93 | 99.77
2126 | 86.9 | 95.76 | 100.04 | 97.69 | 97.77 | 98.83 | 97.64 | 97.22 | 99.4 | 99.77 | 99.7 | 99.78 | 99.53 | 98.98 | 99.46 | 99.79 | 99.84 | 99.84 | 99.05 | 99.34 | 99.66 | 99.99 | 99.78 | 99.01 | 99.44 | 99.75 | 99.89 | 99.73
2125 | 86.91 | 95.75 | 100 | 97.65 | 97.77 | 98.81 | 97.62 | 97.19 | 99.36 | 99.75 | 99.68 | 99.75 | 99.49 | 98.95 | 99.43 | 99.73 | 99.8 | 99.82 | 99.01 | 99.3 | 99.65 | 99.96 | 99.75 | 98.98 | 99.41 | 99.72 | 99.85 | 99.7
2124 | 86.92 | 95.74 | 99.96 | 97.63 | 97.76 | 98.78 | 97.61 | 97.18 | 99.31 | 99.73 | 99.65 | 99.72 | 99.45 | 98.9 | 99.4 | 99.69 | 99.77 | 99.8 | 98.99 | 99.26 | 99.63 | 99.93 | 99.73 | 98.95 | 99.37 | 99.69 | 99.82 | 99.67
2123 | 86.93 | 95.73 | 99.92 | 97.62 | 97.74 | 98.75 | 97.59 | 97.17 | 99.27 | 99.71 | 99.62 | 99.69 | 99.43 | 98.85 | 99.37 | 99.66 | 99.75 | 99.77 | 98.99 | 99.22 | 99.61 | 99.9 | 99.71 | 98.92 | 99.34 | 99.67 | 99.8 | 99.65
2122 | 86.94 | 95.72 | 99.9 | 97.61 | 97.72 | 98.72 | 97.58 | 97.16 | 99.24 | 99.68 | 99.6 | 99.66 | 99.41 | 98.81 | 99.34 | 99.65 | 99.73 | 99.75 | 98.97 | 99.19 | 99.59 | 99.87 | 99.69 | 98.89 | 99.31 | 99.65 | 99.77 | 99.63
2121 | 86.95 | 95.71 | 99.87 | 97.59 | 97.7 | 98.69 | 97.57 | 97.15 | 99.21 | 99.64 | 99.59 | 99.64 | 99.39 | 98.77 | 99.3 | 99.64 | 99.71 | 99.72 | 98.94 | 99.18 | 99.56 | 99.84 | 99.67 | 98.86 | 99.28 | 99.63 | 99.74 | 99.6
2120 | 86.95 | 95.69 | 99.85 | 97.56 | 97.67 | 98.65 | 97.56 | 97.13 | 99.19 | 99.6 | 99.58 | 99.62 | 99.36 | 98.73 | 99.26 | 99.62 | 99.68 | 99.7 | 98.9 | 99.18 | 99.54 | 99.82 | 99.64 | 98.83 | 99.26 | 99.62 | 99.7 | 99.57
2119 | 86.96 | 95.67 | 99.82 | 97.52 | 97.66 | 98.62 | 97.54 | 97.11 | 99.18 | 99.55 | 99.56 | 99.59 | 99.31 | 98.7 | 99.22 | 99.58 | 99.64 | 99.68 | 98.86 | 99.17 | 99.5 | 99.79 | 99.6 | 98.8 | 99.23 | 99.6 | 99.67 | 99.53
2118 | 86.97 | 95.67 | 99.78 | 97.48 | 97.65 | 98.59 | 97.52 | 97.09 | 99.17 | 99.51 | 99.54 | 99.54 | 99.27 | 98.67 | 99.18 | 99.53 | 99.6 | 99.64 | 98.82 | 99.14 | 99.46 | 99.77 | 99.54 | 98.77 | 99.19 | 99.57 | 99.64 | 99.49
2117 | 86.98 | 95.68 | 99.74 | 97.43 | 97.64 | 98.56 | 97.49 | 97.07 | 99.14 | 99.48 | 99.5 | 99.5 | 99.21 | 98.64 | 99.14 | 99.46 | 99.55 | 99.61 | 98.79 | 99.09 | 99.42 | 99.74 | 99.48 | 98.73 | 99.14 | 99.54 | 99.62 | 99.45
2116 | 86.99 | 95.67 | 99.71 | 97.4 | 97.62 | 98.53 | 97.46 | 97.06 | 99.1 | 99.46 | 99.44 | 99.46 | 99.17 | 98.62 | 99.12 | 99.4 | 99.5 | 99.57 | 98.77 | 99.04 | 99.39 | 99.72 | 99.44 | 98.7 | 99.1 | 99.51 | 99.58 | 99.41
2115 | 86.99 | 95.67 | 99.69 | 97.38 | 97.6 | 98.51 | 97.44 | 97.06 | 99.07 | 99.43 | 99.39 | 99.45 | 99.15 | 98.6 | 99.09 | 99.36 | 99.47 | 99.55 | 98.75 | 99.01 | 99.38 | 99.71 | 99.43 | 98.69 | 99.08 | 99.49 | 99.55 | 99.39
2114 | 87 | 95.68 | 99.67 | 97.37 | 97.58 | 98.5 | 97.43 | 97.06 | 99.04 | 99.41 | 99.36 | 99.45 | 99.14 | 98.6 | 99.07 | 99.35 | 99.46 | 99.53 | 98.75 | 98.99 | 99.38 | 99.71 | 99.43 | 98.7 | 99.08 | 99.47 | 99.53 | 99.37
2113 | 87.02 | 95.69 | 99.66 | 97.38 | 97.57 | 98.49 | 97.43 | 97.06 | 99.03 | 99.41 | 99.36 | 99.46 | 99.14 | 98.61 | 99.05 | 99.37 | 99.47 | 99.51 | 98.75 | 98.99 | 99.37 | 99.71 | 99.44 | 98.72 | 99.08 | 99.46 | 99.53 | 99.36
2112 | 87.04 | 95.7 | 99.67 | 97.39 | 97.58 | 98.48 | 97.44 | 97.05 | 99.02 | 99.41 | 99.37 | 99.45 | 99.15 | 98.63 | 99.04 | 99.4 | 99.5 | 99.51 | 98.76 | 99.01 | 99.36 | 99.71 | 99.45 | 98.73 | 99.08 | 99.45 | 99.54 | 99.36
2111 | 87.07 | 95.71 | 99.68 | 97.41 | 97.59 | 98.48 | 97.44 | 97.05 | 99.03 | 99.41 | 99.38 | 99.44 | 99.16 | 98.64 | 99.04 | 99.42 | 99.53 | 99.52 | 98.76 | 99.02 | 99.35 | 99.71 | 99.47 | 98.73 | 99.08 | 99.46 | 99.56 | 99.36
2110 | 87.09 | 95.72 | 99.69 | 97.43 | 97.61 | 98.49 | 97.45 | 97.05 | 99.03 | 99.41 | 99.39 | 99.44 | 99.17 | 98.66 | 99.06 | 99.43 | 99.55 | 99.53 | 98.76 | 99.04 | 99.35 | 99.72 | 99.47 | 98.71 | 99.09 | 99.46 | 99.57 | 99.37
2109 | 87.1 | 95.72 | 99.7 | 97.45 | 97.62 | 98.51 | 97.46 | 97.05 | 99.04 | 99.4 | 99.39 | 99.44 | 99.19 | 98.67 | 99.07 | 99.43 | 99.55 | 99.56 | 98.74 | 99.05 | 99.35 | 99.72 | 99.48 | 98.69 | 99.1 | 99.47 | 99.57 | 99.38
2108 | 87.11 | 95.72 | 99.7 | 97.46 | 97.62 | 98.52 | 97.46 | 97.06 | 99.05 | 99.41 | 99.4 | 99.46 | 99.2 | 98.67 | 99.09 | 99.44 | 99.54 | 99.58 | 98.73 | 99.05 | 99.36 | 99.72 | 99.47 | 98.68 | 99.12 | 99.46 | 99.57 | 99.39
2107 | 87.12 | 95.71 | 99.71 | 97.47 | 97.61 | 98.53 | 97.47 | 97.06 | 99.04 | 99.41 | 99.41 | 99.48 | 99.21 | 98.66 | 99.1 | 99.45 | 99.52 | 99.58 | 98.72 | 99.05 | 99.38 | 99.71 | 99.47 | 98.66 | 99.14 | 99.46 | 99.56 | 99.39
2106 | 87.14 | 95.71 | 99.71 | 97.47 | 97.61 | 98.53 | 97.46 | 97.07 | 99.05 | 99.42 | 99.42 | 99.5 | 99.21 | 98.66 | 99.1 | 99.46 | 99.51 | 99.58 | 98.72 | 99.04 | 99.39 | 99.7 | 99.46 | 98.66 | 99.16 | 99.45 | 99.55 | 99.4
2105 | 87.16 | 95.71 | 99.72 | 97.46 | 97.62 | 98.52 | 97.45 | 97.06 | 99.06 | 99.42 | 99.43 | 99.51 | 99.2 | 98.65 | 99.09 | 99.46 | 99.51 | 99.57 | 98.72 | 99.03 | 99.39 | 99.7 | 99.46 | 98.66 | 99.15 | 99.44 | 99.54 | 99.41
2104 | 87.16 | 95.71 | 99.72 | 97.46 | 97.64 | 98.52 | 97.44 | 97.06 | 99.07 | 99.42 | 99.43 | 99.51 | 99.19 | 98.66 | 99.07 | 99.47 | 99.52 | 99.57 | 98.73 | 99 | 99.38 | 99.7 | 99.46 | 98.67 | 99.14 | 99.44 | 99.55 | 99.41
2103 | 87.16 | 95.7 | 99.73 | 97.46 | 97.66 | 98.52 | 97.45 | 97.07 | 99.07 | 99.41 | 99.43 | 99.5 | 99.19 | 98.66 | 99.07 | 99.46 | 99.52 | 99.56 | 98.74 | 98.98 | 99.37 | 99.71 | 99.47 | 98.69 | 99.14 | 99.44 | 99.56 | 99.4
2102 | 87.17 | 95.69 | 99.72 | 97.46 | 97.68 | 98.53 | 97.46 | 97.09 | 99.06 | 99.41 | 99.43 | 99.49 | 99.2 | 98.66 | 99.06 | 99.46 | 99.52 | 99.55 | 98.75 | 98.96 | 99.37 | 99.72 | 99.48 | 98.7 | 99.14 | 99.45 | 99.58 | 99.38
2101 | 87.18 | 95.69 | 99.72 | 97.47 | 97.68 | 98.54 | 97.47 | 97.11 | 99.05 | 99.41 | 99.45 | 99.48 | 99.2 | 98.64 | 99.07 | 99.46 | 99.51 | 99.55 | 98.76 | 98.95 | 99.39 | 99.72 | 99.49 | 98.71 | 99.13 | 99.47 | 99.58 | 99.36
2100 | 87.21 | 95.7 | 99.72 | 97.48 | 97.69 | 98.55 | 97.49 | 97.13 | 99.04 | 99.42 | 99.46 | 99.48 | 99.19 | 98.63 | 99.08 | 99.46 | 99.51 | 99.55 | 98.77 | 98.96 | 99.4 | 99.73 | 99.5 | 98.71 | 99.13 | 99.49 | 99.56 | 99.35
2099 | 87.23 | 95.71 | 99.73 | 97.49 | 97.72 | 98.57 | 97.51 | 97.15 | 99.06 | 99.44 | 99.46 | 99.5 | 99.19 | 98.63 | 99.09 | 99.48 | 99.52 | 99.57 | 98.78 | 98.98 | 99.4 | 99.74 | 99.51 | 98.71 | 99.15 | 99.51 | 99.55 | 99.36
2098 | 87.25 | 95.73 | 99.77 | 97.52 | 97.76 | 98.61 | 97.54 | 97.18 | 99.09 | 99.48 | 99.47 | 99.52 | 99.22 | 98.66 | 99.13 | 99.5 | 99.56 | 99.59 | 98.81 | 99.03 | 99.41 | 99.76 | 99.54 | 98.72 | 99.18 | 99.53 | 99.56 | 99.39
2097 | 87.24 | 95.75 | 99.82 | 97.57 | 97.81 | 98.65 | 97.56 | 97.21 | 99.15 | 99.53 | 99.49 | 99.56 | 99.28 | 98.71 | 99.18 | 99.54 | 99.61 | 99.63 | 98.85 | 99.08 | 99.44 | 99.79 | 99.59 | 98.75 | 99.23 | 99.57 | 99.61 | 99.45
2096 | 87.23 | 95.75 | 99.87 | 97.62 | 97.84 | 98.7 | 97.59 | 97.24 | 99.21 | 99.58 | 99.53 | 99.6 | 99.34 | 98.77 | 99.24 | 99.59 | 99.65 | 99.67 | 98.89 | 99.14 | 99.49 | 99.82 | 99.65 | 98.8 | 99.27 | 99.62 | 99.67 | 99.51
2095 | 87.22 | 95.74 | 99.9 | 97.66 | 97.87 | 98.73 | 97.62 | 97.26 | 99.24 | 99.61 | 99.57 | 99.64 | 99.38 | 98.81 | 99.29 | 99.63 | 99.68 | 99.71 | 98.92 | 99.18 | 99.53 | 99.84 | 99.69 | 98.85 | 99.3 | 99.65 | 99.73 | 99.55
2094 | 87.22 | 95.74 | 99.9 | 97.67 | 97.88 | 98.73 | 97.64 | 97.26 | 99.25 | 99.61 | 99.58 | 99.64 | 99.38 | 98.82 | 99.3 | 99.64 | 99.68 | 99.72 | 98.94 | 99.19 | 99.55 | 99.84 | 99.69 | 98.87 | 99.31 | 99.64 | 99.75 | 99.57
2093 | 87.23 | 95.73 | 99.89 | 97.65 | 97.88 | 98.71 | 97.64 | 97.24 | 99.24 | 99.59 | 99.57 | 99.62 | 99.35 | 98.8 | 99.28 | 99.6 | 99.65 | 99.71 | 98.92 | 99.17 | 99.54 | 99.83 | 99.66 | 98.87 | 99.3 | 99.61 | 99.73 | 99.55
2092 | 87.25 | 95.71 | 99.86 | 97.63 | 97.86 | 98.69 | 97.62 | 97.22 | 99.21 | 99.57 | 99.54 | 99.59 | 99.3 | 98.78 | 99.23 | 99.54 | 99.62 | 99.68 | 98.9 | 99.14 | 99.51 | 99.81 | 99.61 | 98.84 | 99.28 | 99.58 | 99.69 | 99.51
2091 | 87.28 | 95.71 | 99.83 | 97.6 | 97.83 | 98.66 | 97.6 | 97.21 | 99.18 | 99.55 | 99.5 | 99.55 | 99.26 | 98.76 | 99.18 | 99.48 | 99.6 | 99.65 | 98.87 | 99.12 | 99.49 | 99.79 | 99.57 | 98.8 | 99.25 | 99.54 | 99.65 | 99.46
2090 | 87.3 | 95.72 | 99.78 | 97.57 | 97.8 | 98.64 | 97.57 | 97.2 | 99.16 | 99.54 | 99.46 | 99.52 | 99.24 | 98.73 | 99.15 | 99.43 | 99.57 | 99.61 | 98.85 | 99.09 | 99.48 | 99.78 | 99.54 | 98.77 | 99.22 | 99.52 | 99.62 | 99.44
2089 | 87.32 | 95.73 | 99.74 | 97.54 | 97.77 | 98.62 | 97.54 | 97.19 | 99.13 | 99.52 | 99.42 | 99.51 | 99.23 | 98.69 | 99.12 | 99.41 | 99.55 | 99.59 | 98.83 | 99.08 | 99.46 | 99.77 | 99.53 | 98.74 | 99.18 | 99.5 | 99.6 | 99.43
2088 | 87.32 | 95.74 | 99.7 | 97.51 | 97.75 | 98.6 | 97.51 | 97.18 | 99.11 | 99.5 | 99.41 | 99.5 | 99.22 | 98.66 | 99.11 | 99.4 | 99.54 | 99.57 | 98.82 | 99.07 | 99.43 | 99.77 | 99.51 | 98.72 | 99.14 | 99.49 | 99.59 | 99.42
2087 | 87.32 | 95.75 | 99.67 | 97.5 | 97.75 | 98.59 | 97.51 | 97.19 | 99.1 | 99.48 | 99.4 | 99.49 | 99.22 | 98.64 | 99.1 | 99.39 | 99.54 | 99.57 | 98.81 | 99.06 | 99.4 | 99.77 | 99.48 | 98.7 | 99.11 | 99.49 | 99.58 | 99.41
2086 | 87.33 | 95.76 | 99.66 | 97.5 | 97.76 | 98.59 | 97.52 | 97.19 | 99.09 | 99.47 | 99.41 | 99.48 | 99.22 | 98.64 | 99.09 | 99.39 | 99.54 | 99.57 | 98.8 | 99.06 | 99.36 | 99.76 | 99.46 | 98.69 | 99.1 | 99.47 | 99.57 | 99.4
2085 | 87.35 | 95.77 | 99.66 | 97.5 | 97.76 | 98.59 | 97.52 | 97.18 | 99.09 | 99.44 | 99.42 | 99.46 | 99.2 | 98.64 | 99.08 | 99.4 | 99.53 | 99.57 | 98.78 | 99.05 | 99.32 | 99.74 | 99.44 | 98.67 | 99.09 | 99.44 | 99.55 | 99.38
2084 | 87.38 | 95.77 | 99.67 | 97.49 | 97.76 | 98.58 | 97.51 | 97.16 | 99.08 | 99.43 | 99.42 | 99.45 | 99.19 | 98.64 | 99.07 | 99.4 | 99.51 | 99.54 | 98.77 | 99.04 | 99.3 | 99.73 | 99.43 | 98.66 | 99.09 | 99.41 | 99.54 | 99.37
2083 | 87.41 | 95.77 | 99.68 | 97.49 | 97.76 | 98.58 | 97.49 | 97.14 | 99.06 | 99.41 | 99.41 | 99.43 | 99.18 | 98.62 | 99.05 | 99.4 | 99.48 | 99.51 | 98.77 | 99.03 | 99.3 | 99.72 | 99.43 | 98.66 | 99.08 | 99.39 | 99.53 | 99.36
2082 | 87.44 | 95.77 | 99.69 | 97.49 | 97.75 | 98.57 | 97.48 | 97.13 | 99.03 | 99.4 | 99.4 | 99.42 | 99.17 | 98.59 | 99.04 | 99.4 | 99.47 | 99.48 | 98.78 | 99.01 | 99.31 | 99.71 | 99.42 | 98.66 | 99.07 | 99.39 | 99.52 | 99.35
2081 | 87.45 | 95.78 | 99.7 | 97.49 | 97.74 | 98.56 | 97.47 | 97.12 | 99.02 | 99.39 | 99.38 | 99.4 | 99.16 | 98.57 | 99.04 | 99.38 | 99.47 | 99.46 | 98.79 | 99 | 99.32 | 99.7 | 99.42 | 98.67 | 99.06 | 99.4 | 99.51 | 99.34
2080 | 87.46 | 95.79 | 99.71 | 97.49 | 97.73 | 98.54 | 97.48 | 97.12 | 99.02 | 99.38 | 99.36 | 99.39 | 99.15 | 98.56 | 99.05 | 99.38 | 99.47 | 99.45 | 98.8 | 99 | 99.33 | 99.69 | 99.43 | 98.68 | 99.05 | 99.42 | 99.5 | 99.34
2079 | 87.47 | 95.8 | 99.72 | 97.49 | 97.73 | 98.54 | 97.5 | 97.13 | 99.03 | 99.38 | 99.36 | 99.4 | 99.14 | 98.57 | 99.06 | 99.38 | 99.47 | 99.45 | 98.8 | 99.02 | 99.34 | 99.67 | 99.43 | 98.69 | 99.06 | 99.45 | 99.5 | 99.34
2078 | 87.49 | 95.81 | 99.73 | 97.48 | 97.74 | 98.53 | 97.53 | 97.14 | 99.04 | 99.37 | 99.36 | 99.41 | 99.13 | 98.57 | 99.06 | 99.38 | 99.47 | 99.47 | 98.81 | 99.03 | 99.35 | 99.66 | 99.43 | 98.7 | 99.08 | 99.46 | 99.5 | 99.34
2077 | 87.49 | 95.81 | 99.73 | 97.48 | 97.76 | 98.54 | 97.54 | 97.15 | 99.04 | 99.37 | 99.36 | 99.42 | 99.14 | 98.59 | 99.06 | 99.38 | 99.46 | 99.49 | 98.82 | 99.04 | 99.35 | 99.65 | 99.43 | 98.7 | 99.09 | 99.46 | 99.52 | 99.35
2076 | 87.49 | 95.81 | 99.71 | 97.48 | 97.78 | 98.55 | 97.54 | 97.15 | 99.05 | 99.39 | 99.36 | 99.43 | 99.15 | 98.61 | 99.07 | 99.38 | 99.46 | 99.53 | 98.83 | 99.04 | 99.36 | 99.62 | 99.45 | 98.69 | 99.1 | 99.45 | 99.53 | 99.36
2075 | 87.5 | 95.82 | 99.7 | 97.49 | 97.81 | 98.57 | 97.54 | 97.17 | 99.05 | 99.42 | 99.37 | 99.43 | 99.17 | 98.64 | 99.08 | 99.38 | 99.47 | 99.56 | 98.85 | 99.04 | 99.38 | 99.61 | 99.46 | 98.69 | 99.11 | 99.45 | 99.56 | 99.36
2074 | 87.51 | 95.85 | 99.68 | 97.49 | 97.83 | 98.59 | 97.54 | 97.18 | 99.04 | 99.46 | 99.37 | 99.44 | 99.19 | 98.66 | 99.09 | 99.38 | 99.48 | 99.59 | 98.86 | 99.04 | 99.39 | 99.61 | 99.47 | 98.69 | 99.12 | 99.46 | 99.58 | 99.36
2073 | 87.53 | 95.87 | 99.67 | 97.48 | 97.84 | 98.6 | 97.53 | 97.17 | 99.04 | 99.5 | 99.38 | 99.45 | 99.2 | 98.66 | 99.09 | 99.38 | 99.49 | 99.6 | 98.85 | 99.04 | 99.4 | 99.63 | 99.47 | 98.7 | 99.13 | 99.47 | 99.59 | 99.35
2072 | 87.55 | 95.88 | 99.67 | 97.48 | 97.84 | 98.59 | 97.52 | 97.17 | 99.04 | 99.52 | 99.38 | 99.47 | 99.22 | 98.66 | 99.09 | 99.37 | 99.5 | 99.59 | 98.84 | 99.03 | 99.4 | 99.67 | 99.47 | 98.72 | 99.13 | 99.48 | 99.6 | 99.36
2071 | 87.56 | 95.89 | 99.68 | 97.5 | 97.82 | 98.57 | 97.53 | 97.18 | 99.06 | 99.53 | 99.38 | 99.49 | 99.24 | 98.66 | 99.1 | 99.37 | 99.51 | 99.58 | 98.83 | 99.03 | 99.4 | 99.7 | 99.47 | 98.73 | 99.14 | 99.49 | 99.6 | 99.38
2070 | 87.58 | 95.9 | 99.7 | 97.54 | 97.8 | 98.57 | 97.54 | 97.19 | 99.08 | 99.53 | 99.38 | 99.5 | 99.25 | 98.67 | 99.12 | 99.39 | 99.54 | 99.58 | 98.82 | 99.03 | 99.4 | 99.71 | 99.47 | 98.75 | 99.14 | 99.5 | 99.59 | 99.39
2069 | 87.59 | 95.91 | 99.73 | 97.57 | 97.79 | 98.57 | 97.56 | 97.2 | 99.1 | 99.52 | 99.38 | 99.5 | 99.26 | 98.67 | 99.15 | 99.41 | 99.56 | 99.57 | 98.81 | 99.04 | 99.39 | 99.72 | 99.47 | 98.77 | 99.14 | 99.5 | 99.57 | 99.4
2068 | 87.61 | 95.91 | 99.76 | 97.59 | 97.78 | 98.58 | 97.57 | 97.21 | 99.12 | 99.52 | 99.4 | 99.49 | 99.25 | 98.68 | 99.18 | 99.42 | 99.57 | 99.58 | 98.82 | 99.06 | 99.4 | 99.73 | 99.48 | 98.78 | 99.14 | 99.51 | 99.57 | 99.4
2067 | 87.62 | 95.9 | 99.78 | 97.6 | 97.8 | 98.6 | 97.59 | 97.21 | 99.12 | 99.52 | 99.44 | 99.5 | 99.24 | 98.7 | 99.2 | 99.43 | 99.58 | 99.59 | 98.84 | 99.08 | 99.4 | 99.73 | 99.48 | 98.79 | 99.14 | 99.52 | 99.57 | 99.4
2066 | 87.63 | 95.91 | 99.79 | 97.61 | 97.81 | 98.63 | 97.6 | 97.21 | 99.13 | 99.52 | 99.48 | 99.51 | 99.22 | 98.72 | 99.2 | 99.44 | 99.59 | 99.6 | 98.87 | 99.1 | 99.4 | 99.74 | 99.49 | 98.79 | 99.14 | 99.53 | 99.58 | 99.4
2065 | 87.63 | 95.93 | 99.79 | 97.61 | 97.83 | 98.64 | 97.6 | 97.21 | 99.13 | 99.51 | 99.52 | 99.54 | 99.21 | 98.75 | 99.2 | 99.44 | 99.6 | 99.62 | 98.89 | 99.11 | 99.41 | 99.74 | 99.5 | 98.79 | 99.16 | 99.54 | 99.58 | 99.4
2064 | 87.63 | 95.93 | 99.78 | 97.62 | 97.84 | 98.65 | 97.61 | 97.21 | 99.15 | 99.5 | 99.55 | 99.56 | 99.22 | 98.78 | 99.2 | 99.45 | 99.61 | 99.63 | 98.89 | 99.1 | 99.43 | 99.75 | 99.53 | 98.79 | 99.17 | 99.54 | 99.58 | 99.41
2063 | 87.64 | 95.94 | 99.77 | 97.63 | 97.86 | 98.66 | 97.62 | 97.21 | 99.18 | 99.5 | 99.55 | 99.58 | 99.24 | 98.8 | 99.22 | 99.47 | 99.6 | 99.65 | 98.87 | 99.1 | 99.45 | 99.74 | 99.56 | 98.79 | 99.19 | 99.55 | 99.59 | 99.41
2062 | 87.65 | 95.95 | 99.75 | 97.63 | 97.86 | 98.66 | 97.63 | 97.21 | 99.2 | 99.5 | 99.55 | 99.58 | 99.27 | 98.81 | 99.23 | 99.49 | 99.58 | 99.66 | 98.85 | 99.11 | 99.47 | 99.73 | 99.58 | 98.8 | 99.2 | 99.54 | 99.6 | 99.41
2061 | 87.66 | 95.96 | 99.75 | 97.62 | 97.85 | 98.65 | 97.63 | 97.21 | 99.19 | 99.5 | 99.54 | 99.57 | 99.29 | 98.79 | 99.23 | 99.5 | 99.57 | 99.65 | 98.85 | 99.11 | 99.49 | 99.71 | 99.58 | 98.8 | 99.21 | 99.53 | 99.61 | 99.42
2060 | 87.66 | 95.96 | 99.76 | 97.59 | 97.81 | 98.63 | 97.62 | 97.22 | 99.17 | 99.51 | 99.54 | 99.55 | 99.28 | 98.77 | 99.23 | 99.5 | 99.57 | 99.63 | 98.85 | 99.11 | 99.5 | 99.71 | 99.57 | 98.79 | 99.23 | 99.51 | 99.62 | 99.43
2059 | 87.66 | 95.98 | 99.76 | 97.57 | 97.78 | 98.62 | 97.61 | 97.23 | 99.14 | 99.51 | 99.53 | 99.53 | 99.25 | 98.75 | 99.21 | 99.48 | 99.58 | 99.61 | 98.85 | 99.1 | 99.48 | 99.71 | 99.56 | 98.78 | 99.24 | 99.49 | 99.6 | 99.42
2058 | 87.68 | 96 | 99.76 | 97.55 | 97.77 | 98.63 | 97.61 | 97.24 | 99.12 | 99.48 | 99.5 | 99.51 | 99.22 | 98.75 | 99.2 | 99.46 | 99.58 | 99.6 | 98.85 | 99.08 | 99.44 | 99.72 | 99.55 | 98.77 | 99.23 | 99.46 | 99.58 | 99.41
2057 | 87.71 | 96.03 | 99.76 | 97.55 | 97.76 | 98.64 | 97.62 | 97.23 | 99.11 | 99.46 | 99.47 | 99.5 | 99.21 | 98.77 | 99.19 | 99.44 | 99.57 | 99.6 | 98.85 | 99.07 | 99.41 | 99.71 | 99.54 | 98.77 | 99.22 | 99.43 | 99.57 | 99.4
2056 | 87.74 | 96.04 | 99.76 | 97.56 | 97.77 | 98.65 | 97.62 | 97.22 | 99.13 | 99.47 | 99.45 | 99.51 | 99.23 | 98.8 | 99.2 | 99.44 | 99.57 | 99.62 | 98.86 | 99.07 | 99.4 | 99.7 | 99.54 | 98.79 | 99.22 | 99.44 | 99.57 | 99.42
2055 | 87.76 | 96.04 | 99.76 | 97.55 | 97.8 | 98.63 | 97.61 | 97.21 | 99.13 | 99.48 | 99.43 | 99.51 | 99.25 | 98.82 | 99.21 | 99.42 | 99.58 | 99.61 | 98.86 | 99.06 | 99.39 | 99.68 | 99.53 | 98.8 | 99.2 | 99.45 | 99.56 | 99.43
2054 | 87.79 | 96.04 | 99.71 | 97.49 | 97.8 | 98.56 | 97.56 | 97.16 | 99.09 | 99.45 | 99.38 | 99.48 | 99.21 | 98.77 | 99.15 | 99.37 | 99.54 | 99.54 | 98.81 | 99.02 | 99.35 | 99.62 | 99.47 | 98.76 | 99.13 | 99.42 | 99.5 | 99.37
2053 | 87.8 | 96.02 | 99.61 | 97.39 | 97.76 | 98.44 | 97.48 | 97.08 | 98.97 | 99.37 | 99.28 | 99.38 | 99.1 | 98.66 | 99.03 | 99.27 | 99.44 | 99.42 | 98.7 | 98.93 | 99.25 | 99.53 | 99.37 | 98.65 | 99 | 99.33 | 99.39 | 99.25
2052 | 87.8 | 95.99 | 99.48 | 97.3 | 97.67 | 98.32 | 97.41 | 97.01 | 98.82 | 99.26 | 99.18 | 99.28 | 98.99 | 98.55 | 98.89 | 99.17 | 99.32 | 99.31 | 98.58 | 98.83 | 99.14 | 99.45 | 99.27 | 98.53 | 98.86 | 99.22 | 99.27 | 99.12
2051 | 87.83 | 95.98 | 99.42 | 97.27 | 97.61 | 98.28 | 97.39 | 97 | 98.75 | 99.21 | 99.16 | 99.23 | 98.96 | 98.52 | 98.82 | 99.14 | 99.24 | 99.29 | 98.54 | 98.79 | 99.08 | 99.43 | 99.22 | 98.47 | 98.8 | 99.19 | 99.23 | 99.08
2050 | 87.86 | 96.01 | 99.47 | 97.33 | 97.61 | 98.31 | 97.43 | 97.06 | 98.8 | 99.24 | 99.23 | 99.29 | 99.04 | 98.57 | 98.85 | 99.21 | 99.26 | 99.36 | 98.59 | 98.85 | 99.11 | 99.49 | 99.25 | 98.54 | 98.84 | 99.26 | 99.29 | 99.13
2049 | 87.88 | 96.06 | 99.6 | 97.43 | 97.67 | 98.39 | 97.49 | 97.13 | 98.93 | 99.32 | 99.35 | 99.4 | 99.16 | 98.68 | 98.97 | 99.35 | 99.36 | 99.47 | 98.71 | 98.96 | 99.22 | 99.6 | 99.33 | 98.67 | 98.95 | 99.4 | 99.38 | 99.24
2048 | 87.88 | 96.1 | 99.72 | 97.51 | 97.75 | 98.47 | 97.53 | 97.2 | 99.07 | 99.4 | 99.44 | 99.5 | 99.27 | 98.77 | 99.09 | 99.46 | 99.45 | 99.56 | 98.83 | 99.06 | 99.35 | 99.69 | 99.41 | 98.78 | 99.04 | 99.51 | 99.46 | 99.35
2047 | 87.89 | 96.12 | 99.79 | 97.56 | 97.83 | 98.53 | 97.55 | 97.25 | 99.14 | 99.47 | 99.49 | 99.55 | 99.31 | 98.81 | 99.18 | 99.49 | 99.52 | 99.6 | 98.9 | 99.11 | 99.43 | 99.73 | 99.45 | 98.84 | 99.09 | 99.55 | 99.5 | 99.42
2046 | 87.91 | 96.13 | 99.8 | 97.58 | 97.88 | 98.58 | 97.57 | 97.26 | 99.15 | 99.52 | 99.5 | 99.57 | 99.32 | 98.83 | 99.22 | 99.49 | 99.55 | 99.61 | 98.94 | 99.12 | 99.46 | 99.73 | 99.47 | 98.84 | 99.11 | 99.53 | 99.51 | 99.46
2045 | 87.94 | 96.14 | 99.77 | 97.59 | 97.92 | 98.61 | 97.59 | 97.25 | 99.13 | 99.57 | 99.49 | 99.58 | 99.31 | 98.84 | 99.23 | 99.49 | 99.58 | 99.61 | 98.96 | 99.14 | 99.45 | 99.72 | 99.48 | 98.82 | 99.13 | 99.5 | 99.52 | 99.47
2044 | 87.94 | 96.16 | 99.74 | 97.61 | 97.92 | 98.63 | 97.62 | 97.23 | 99.1 | 99.58 | 99.49 | 99.6 | 99.29 | 98.86 | 99.23 | 99.48 | 99.6 | 99.6 | 98.96 | 99.16 | 99.42 | 99.71 | 99.5 | 98.81 | 99.15 | 99.48 | 99.53 | 99.45
2043 | 87.95 | 96.19 | 99.72 | 97.65 | 97.91 | 98.64 | 97.64 | 97.23 | 99.07 | 99.58 | 99.48 | 99.63 | 99.28 | 98.87 | 99.22 | 99.48 | 99.63 | 99.59 | 98.94 | 99.2 | 99.39 | 99.71 | 99.52 | 98.81 | 99.17 | 99.49 | 99.55 | 99.44
2042 | 87.97 | 96.23 | 99.72 | 97.68 | 97.9 | 98.65 | 97.66 | 97.25 | 99.05 | 99.56 | 99.48 | 99.64 | 99.27 | 98.88 | 99.23 | 99.47 | 99.64 | 99.6 | 98.92 | 99.22 | 99.38 | 99.72 | 99.54 | 98.83 | 99.16 | 99.51 | 99.57 | 99.41
2041 | 87.99 | 96.26 | 99.74 | 97.69 | 97.88 | 98.64 | 97.65 | 97.28 | 99.04 | 99.53 | 99.48 | 99.61 | 99.28 | 98.87 | 99.22 | 99.47 | 99.64 | 99.62 | 98.88 | 99.23 | 99.39 | 99.74 | 99.54 | 98.84 | 99.15 | 99.54 | 99.59 | 99.39
2040 | 88 | 96.27 | 99.76 | 97.68 | 97.85 | 98.62 | 97.63 | 97.3 | 99.04 | 99.5 | 99.46 | 99.56 | 99.3 | 98.86 | 99.18 | 99.47 | 99.6 | 99.63 | 98.84 | 99.22 | 99.42 | 99.75 | 99.52 | 98.84 | 99.12 | 99.54 | 99.59 | 99.37
2039 | 88.01 | 96.26 | 99.78 | 97.64 | 97.83 | 98.6 | 97.6 | 97.32 | 99.03 | 99.46 | 99.45 | 99.52 | 99.33 | 98.85 | 99.15 | 99.48 | 99.55 | 99.64 | 98.83 | 99.2 | 99.44 | 99.75 | 99.51 | 98.84 | 99.09 | 99.53 | 99.58 | 99.36
2038 | 88.02 | 96.27 | 99.8 | 97.63 | 97.81 | 98.59 | 97.59 | 97.33 | 99.04 | 99.43 | 99.43 | 99.52 | 99.34 | 98.86 | 99.13 | 99.5 | 99.51 | 99.63 | 98.87 | 99.19 | 99.44 | 99.75 | 99.5 | 98.84 | 99.07 | 99.52 | 99.57 | 99.37
2037 | 88.03 | 96.28 | 99.82 | 97.64 | 97.8 | 98.61 | 97.61 | 97.34 | 99.09 | 99.46 | 99.44 | 99.54 | 99.36 | 98.89 | 99.15 | 99.53 | 99.5 | 99.63 | 98.93 | 99.2 | 99.44 | 99.75 | 99.5 | 98.85 | 99.07 | 99.52 | 99.58 | 99.42
2036 | 88.05 | 96.28 | 99.84 | 97.68 | 97.82 | 98.64 | 97.65 | 97.36 | 99.17 | 99.54 | 99.49 | 99.59 | 99.38 | 98.94 | 99.2 | 99.57 | 99.54 | 99.65 | 99.01 | 99.23 | 99.45 | 99.76 | 99.53 | 98.87 | 99.11 | 99.55 | 99.61 | 99.5
2035 | 88.08 | 96.27 | 99.87 | 97.75 | 97.89 | 98.68 | 97.69 | 97.4 | 99.26 | 99.66 | 99.58 | 99.66 | 99.44 | 99.01 | 99.26 | 99.62 | 99.62 | 99.7 | 99.1 | 99.27 | 99.48 | 99.79 | 99.58 | 98.91 | 99.2 | 99.62 | 99.67 | 99.6
2034 | 88.12 | 96.28 | 99.9 | 97.81 | 97.99 | 98.71 | 97.73 | 97.42 | 99.33 | 99.77 | 99.67 | 99.72 | 99.51 | 99.09 | 99.33 | 99.66 | 99.71 | 99.76 | 99.18 | 99.32 | 99.53 | 99.83 | 99.65 | 98.95 | 99.31 | 99.68 | 99.73 | 99.66
2033 | 88.14 | 96.29 | 99.92 | 97.86 | 98.07 | 98.73 | 97.75 | 97.43 | 99.35 | 99.82 | 99.72 | 99.77 | 99.56 | 99.15 | 99.4 | 99.69 | 99.81 | 99.79 | 99.23 | 99.35 | 99.57 | 99.87 | 99.71 | 99 | 99.41 | 99.72 | 99.76 | 99.68
2032 | 88.13 | 96.29 | 99.94 | 97.9 | 98.1 | 98.76 | 97.77 | 97.44 | 99.35 | 99.82 | 99.73 | 99.81 | 99.58 | 99.16 | 99.46 | 99.71 | 99.89 | 99.8 | 99.25 | 99.36 | 99.58 | 99.91 | 99.75 | 99.04 | 99.46 | 99.72 | 99.78 | 99.67
2031 | 88.12 | 96.31 | 99.95 | 97.93 | 98.11 | 98.79 | 97.78 | 97.47 | 99.35 | 99.81 | 99.7 | 99.85 | 99.58 | 99.16 | 99.52 | 99.73 | 99.94 | 99.83 | 99.25 | 99.36 | 99.59 | 99.94 | 99.78 | 99.09 | 99.46 | 99.73 | 99.8 | 99.67
2030 | 88.14 | 96.35 | 99.96 | 97.95 | 98.1 | 98.83 | 97.78 | 97.49 | 99.35 | 99.81 | 99.69 | 99.9 | 99.56 | 99.14 | 99.56 | 99.74 | 99.98 | 99.87 | 99.25 | 99.37 | 99.61 | 99.97 | 99.79 | 99.12 | 99.45 | 99.75 | 99.83 | 99.7
2029 | 88.15 | 96.38 | 99.98 | 97.93 | 98.09 | 98.86 | 97.76 | 97.49 | 99.34 | 99.81 | 99.69 | 99.93 | 99.55 | 99.12 | 99.57 | 99.74 | 99.99 | 99.9 | 99.24 | 99.4 | 99.65 | 99.97 | 99.79 | 99.14 | 99.44 | 99.78 | 99.85 | 99.74
2028 | 88.15 | 96.39 | 99.99 | 97.9 | 98.09 | 98.86 | 97.74 | 97.49 | 99.32 | 99.82 | 99.71 | 99.94 | 99.53 | 99.1 | 99.55 | 99.74 | 99.97 | 99.91 | 99.21 | 99.44 | 99.69 | 99.96 | 99.79 | 99.16 | 99.46 | 99.81 | 99.84 | 99.76
2027 | 88.15 | 96.41 | 100 | 97.89 | 98.13 | 98.87 | 97.73 | 97.49 | 99.3 | 99.83 | 99.75 | 99.93 | 99.53 | 99.09 | 99.53 | 99.74 | 99.92 | 99.9 | 99.19 | 99.48 | 99.72 | 99.95 | 99.79 | 99.16 | 99.49 | 99.83 | 99.82 | 99.77
2026 | 88.16 | 96.45 | 100.01 | 97.89 | 98.19 | 98.86 | 97.73 | 97.49 | 99.3 | 99.86 | 99.8 | 99.9 | 99.54 | 99.09 | 99.54 | 99.75 | 99.87 | 99.88 | 99.18 | 99.5 | 99.72 | 99.94 | 99.79 | 99.16 | 99.53 | 99.85 | 99.82 | 99.77
2025 | 88.16 | 96.48 | 100.01 | 97.9 | 98.23 | 98.85 | 97.73 | 97.47 | 99.31 | 99.88 | 99.84 | 99.88 | 99.57 | 99.12 | 99.57 | 99.77 | 99.83 | 99.87 | 99.2 | 99.5 | 99.7 | 99.92 | 99.8 | 99.14 | 99.55 | 99.88 | 99.83 | 99.76
2024 | 88.14 | 96.49 | 100 | 97.91 | 98.24 | 98.83 | 97.73 | 97.45 | 99.33 | 99.88 | 99.88 | 99.87 | 99.6 | 99.14 | 99.62 | 99.8 | 99.83 | 99.88 | 99.24 | 99.49 | 99.68 | 99.9 | 99.8 | 99.13 | 99.54 | 99.92 | 99.84 | 99.77
2023 | 88.14 | 96.5 | 100 | 97.91 | 98.23 | 98.82 | 97.74 | 97.44 | 99.34 | 99.86 | 99.9 | 99.86 | 99.62 | 99.17 | 99.65 | 99.83 | 99.86 | 99.88 | 99.29 | 99.47 | 99.67 | 99.91 | 99.81 | 99.14 | 99.52 | 99.94 | 99.83 | 99.79
2022 | 88.15 | 96.53 | 100.01 | 97.92 | 98.22 | 98.81 | 97.76 | 97.42 | 99.34 | 99.83 | 99.91 | 99.86 | 99.64 | 99.18 | 99.64 | 99.83 | 99.88 | 99.88 | 99.33 | 99.47 | 99.67 | 99.93 | 99.82 | 99.17 | 99.52 | 99.94 | 99.83 | 99.81
2021 | 88.16 | 96.54 | 100.02 | 97.92 | 98.21 | 98.8 | 97.77 | 97.41 | 99.34 | 99.82 | 99.89 | 99.86 | 99.65 | 99.18 | 99.6 | 99.8 | 99.89 | 99.88 | 99.34 | 99.47 | 99.67 | 99.95 | 99.84 | 99.19 | 99.52 | 99.9 | 99.85 | 99.82
2020 | 88.16 | 96.52 | 100.05 | 97.93 | 98.21 | 98.78 | 97.77 | 97.39 | 99.34 | 99.83 | 99.86 | 99.87 | 99.65 | 99.16 | 99.55 | 99.76 | 99.9 | 99.89 | 99.33 | 99.47 | 99.67 | 99.96 | 99.85 | 99.2 | 99.52 | 99.86 | 99.89 | 99.83
2019 | 88.17 | 96.49 | 100.07 | 97.95 | 98.2 | 98.77 | 97.75 | 97.37 | 99.35 | 99.87 | 99.85 | 99.88 | 99.65 | 99.17 | 99.52 | 99.73 | 99.91 | 99.9 | 99.31 | 99.47 | 99.67 | 99.98 | 99.85 | 99.18 | 99.52 | 99.84 | 99.92 | 99.84
2018 | 88.2 | 96.49 | 100.08 | 97.95 | 98.2 | 98.76 | 97.73 | 97.35 | 99.36 | 99.92 | 99.84 | 99.89 | 99.63 | 99.19 | 99.53 | 99.69 | 99.93 | 99.9 | 99.29 | 99.46 | 99.68 | 100 | 99.85 | 99.16 | 99.5 | 99.86 | 99.93 | 99.85
2017 | 88.22 | 96.5 | 100.07 | 97.92 | 98.18 | 98.73 | 97.71 | 97.32 | 99.36 | 99.95 | 99.85 | 99.88 | 99.61 | 99.21 | 99.55 | 99.66 | 99.94 | 99.9 | 99.27 | 99.44 | 99.68 | 100 | 99.86 | 99.14 | 99.49 | 99.89 | 99.91 | 99.83
2016 | 88.24 | 96.52 | 100.05 | 97.9 | 98.16 | 98.71 | 97.71 | 97.31 | 99.35 | 99.93 | 99.85 | 99.86 | 99.59 | 99.22 | 99.55 | 99.66 | 99.92 | 99.91 | 99.27 | 99.44 | 99.68 | 99.98 | 99.86 | 99.11 | 99.5 | 99.9 | 99.89 | 99.79
2015 | 88.26 | 96.56 | 100 | 97.91 | 98.16 | 98.71 | 97.74 | 97.35 | 99.33 | 99.88 | 99.86 | 99.85 | 99.59 | 99.22 | 99.53 | 99.68 | 99.91 | 99.91 | 99.3 | 99.46 | 99.69 | 99.96 | 99.85 | 99.07 | 99.51 | 99.88 | 99.87 | 99.76
2014 | 88.28 | 96.6 | 99.97 | 97.95 | 98.18 | 98.74 | 97.79 | 97.41 | 99.31 | 99.83 | 99.87 | 99.86 | 99.61 | 99.23 | 99.52 | 99.71 | 99.91 | 99.91 | 99.34 | 99.48 | 99.7 | 99.95 | 99.83 | 99.05 | 99.52 | 99.86 | 99.86 | 99.74
2013 | 88.28 | 96.6 | 99.95 | 97.99 | 98.21 | 98.76 | 97.81 | 97.46 | 99.31 | 99.79 | 99.88 | 99.87 | 99.6 | 99.23 | 99.52 | 99.74 | 99.92 | 99.89 | 99.37 | 99.47 | 99.71 | 99.96 | 99.81 | 99.04 | 99.52 | 99.84 | 99.86 | 99.73
2012 | 88.26 | 96.57 | 99.96 | 98 | 98.23 | 98.76 | 97.81 | 97.49 | 99.32 | 99.75 | 99.88 | 99.86 | 99.55 | 99.22 | 99.53 | 99.75 | 99.93 | 99.86 | 99.37 | 99.43 | 99.71 | 99.99 | 99.77 | 99.04 | 99.53 | 99.83 | 99.86 | 99.72
2011 | 88.26 | 96.57 | 99.99 | 98 | 98.26 | 98.74 | 97.78 | 97.51 | 99.34 | 99.72 | 99.86 | 99.86 | 99.5 | 99.21 | 99.54 | 99.76 | 99.92 | 99.85 | 99.35 | 99.38 | 99.72 | 100 | 99.75 | 99.05 | 99.55 | 99.83 | 99.88 | 99.72
2010 | 88.29 | 96.62 | 100.02 | 98.01 | 98.28 | 98.73 | 97.76 | 97.51 | 99.36 | 99.72 | 99.85 | 99.89 | 99.48 | 99.22 | 99.54 | 99.79 | 99.9 | 99.86 | 99.32 | 99.38 | 99.73 | 100.01 | 99.76 | 99.07 | 99.6 | 99.84 | 99.91 | 99.73
2009 | 88.31 | 96.69 | 100.05 | 98.02 | 98.31 | 98.77 | 97.75 | 97.51 | 99.4 | 99.77 | 99.86 | 99.97 | 99.54 | 99.27 | 99.55 | 99.84 | 99.91 | 99.89 | 99.33 | 99.45 | 99.76 | 100.02 | 99.81 | 99.12 | 99.67 | 99.86 | 99.96 | 99.79
2008 | 88.31 | 96.72 | 100.1 | 98.04 | 98.34 | 98.86 | 97.77 | 97.54 | 99.46 | 99.85 | 99.91 | 100.05 | 99.65 | 99.34 | 99.57 | 99.91 | 99.96 | 99.94 | 99.37 | 99.54 | 99.83 | 100.06 | 99.87 | 99.18 | 99.75 | 99.89 | 100.02 | 99.88
2007 | 88.29 | 96.74 | 100.14 | 98.06 | 98.4 | 98.94 | 97.8 | 97.57 | 99.51 | 99.93 | 99.97 | 100.1 | 99.78 | 99.39 | 99.62 | 99.95 | 100.03 | 100 | 99.44 | 99.61 | 99.9 | 100.1 | 99.92 | 99.24 | 99.81 | 99.92 | 100.09 | 99.97
2006 | 88.29 | 96.74 | 100.16 | 98.06 | 98.45 | 98.98 | 97.82 | 97.59 | 99.55 | 99.96 | 100 | 100.1 | 99.85 | 99.42 | 99.67 | 99.96 | 100.08 | 100.03 | 99.49 | 99.63 | 99.94 | 100.12 | 99.94 | 99.26 | 99.82 | 99.93 | 100.13 | 100.02
2005 | 88.27 | 96.73 | 100.16 | 98.01 | 98.48 | 98.97 | 97.81 | 97.56 | 99.57 | 99.95 | 99.99 | 100.06 | 99.86 | 99.4 | 99.69 | 99.94 | 100.08 | 100.02 | 99.5 | 99.61 | 99.94 | 100.12 | 99.93 | 99.26 | 99.76 | 99.93 | 100.12 | 100
2004 | 88.24 | 96.7 | 100.16 | 97.95 | 98.48 | 98.92 | 97.78 | 97.53 | 99.55 | 99.92 | 99.95 | 100 | 99.82 | 99.36 | 99.65 | 99.9 | 100.04 | 99.98 | 99.48 | 99.56 | 99.92 | 100.11 | 99.91 | 99.25 | 99.68 | 99.91 | 100.08 | 99.95
2003 | 88.22 | 96.69 | 100.15 | 97.92 | 98.47 | 98.87 | 97.76 | 97.5 | 99.53 | 99.9 | 99.92 | 99.95 | 99.77 | 99.33 | 99.58 | 99.87 | 99.99 | 99.95 | 99.45 | 99.5 | 99.89 | 100.09 | 99.9 | 99.23 | 99.6 | 99.89 | 100.03 | 99.9
2002 | 88.2 | 96.7 | 100.13 | 97.92 | 98.46 | 98.82 | 97.75 | 97.49 | 99.5 | 99.87 | 99.91 | 99.91 | 99.72 | 99.3 | 99.5 | 99.85 | 99.96 | 99.93 | 99.39 | 99.44 | 99.87 | 100.07 | 99.88 | 99.2 | 99.54 | 99.87 | 99.98 | 99.86
2001 | 88.18 | 96.69 | 100.08 | 97.93 | 98.43 | 98.77 | 97.74 | 97.46 | 99.47 | 99.84 | 99.89 | 99.88 | 99.69 | 99.27 | 99.46 | 99.82 | 99.94 | 99.92 | 99.31 | 99.4 | 99.83 | 100.04 | 99.85 | 99.16 | 99.49 | 99.85 | 99.94 | 99.82
2000 | 88.16 | 96.68 | 100.02 | 97.93 | 98.4 | 98.73 | 97.73 | 97.44 | 99.44 | 99.81 | 99.86 | 99.85 | 99.67 | 99.24 | 99.46 | 99.8 | 99.92 | 99.9 | 99.22 | 99.39 | 99.78 | 100 | 99.81 | 99.11 | 99.45 | 99.84 | 99.89 | 99.77
1999 | 88.17 | 96.68 | 99.96 | 97.92 | 98.37 | 98.71 | 97.72 | 97.43 | 99.41 | 99.78 | 99.81 | 99.84 | 99.63 | 99.2 | 99.49 | 99.77 | 99.88 | 99.88 | 99.17 | 99.4 | 99.71 | 99.98 | 99.77 | 99.09 | 99.42 | 99.83 | 99.85 | 99.72
1998 | 88.21 | 96.7 | 99.92 | 97.9 | 98.36 | 98.7 | 97.7 | 97.42 | 99.38 | 99.76 | 99.76 | 99.83 | 99.58 | 99.16 | 99.51 | 99.73 | 99.83 | 99.85 | 99.16 | 99.41 | 99.65 | 99.96 | 99.73 | 99.07 | 99.4 | 99.82 | 99.83 | 99.66
1997 | 88.24 | 96.72 | 99.89 | 97.87 | 98.34 | 98.69 | 97.68 | 97.4 | 99.34 | 99.75 | 99.74 | 99.81 | 99.52 | 99.11 | 99.5 | 99.69 | 99.8 | 99.82 | 99.18 | 99.41 | 99.61 | 99.95 | 99.7 | 99.05 | 99.37 | 99.82 | 99.81 | 99.63
1996 | 88.24 | 96.72 | 99.89 | 97.81 | 98.35 | 98.66 | 97.65 | 97.38 | 99.3 | 99.74 | 99.73 | 99.77 | 99.48 | 99.08 | 99.46 | 99.65 | 99.79 | 99.79 | 99.2 | 99.39 | 99.59 | 99.94 | 99.67 | 99.03 | 99.34 | 99.82 | 99.8 | 99.63
1995 | 88.24 | 96.73 | 99.89 | 97.76 | 98.38 | 98.63 | 97.64 | 97.36 | 99.27 | 99.72 | 99.73 | 99.73 | 99.45 | 99.06 | 99.42 | 99.63 | 99.8 | 99.77 | 99.22 | 99.36 | 99.6 | 99.93 | 99.65 | 99.03 | 99.32 | 99.82 | 99.8 | 99.64
1994 | 88.26 | 96.76 | 99.91 | 97.73 | 98.42 | 98.61 | 97.62 | 97.35 | 99.24 | 99.69 | 99.72 | 99.72 | 99.44 | 99.05 | 99.39 | 99.64 | 99.8 | 99.75 | 99.22 | 99.33 | 99.62 | 99.91 | 99.65 | 99.04 | 99.32 | 99.83 | 99.79 | 99.65
1993 | 88.27 | 96.78 | 99.91 | 97.72 | 98.43 | 98.6 | 97.61 | 97.36 | 99.23 | 99.67 | 99.7 | 99.73 | 99.44 | 99.06 | 99.37 | 99.67 | 99.79 | 99.75 | 99.21 | 99.3 | 99.65 | 99.89 | 99.65 | 99.06 | 99.34 | 99.81 | 99.77 | 99.64
1992 | 88.27 | 96.8 | 99.9 | 97.75 | 98.41 | 98.61 | 97.62 | 97.38 | 99.21 | 99.67 | 99.68 | 99.76 | 99.44 | 99.07 | 99.35 | 99.67 | 99.77 | 99.79 | 99.18 | 99.28 | 99.66 | 99.87 | 99.64 | 99.07 | 99.35 | 99.79 | 99.74 | 99.6
1991 | 88.27 | 96.82 | 99.88 | 97.79 | 98.39 | 98.63 | 97.63 | 97.42 | 99.19 | 99.67 | 99.67 | 99.77 | 99.42 | 99.08 | 99.31 | 99.65 | 99.74 | 99.82 | 99.14 | 99.27 | 99.64 | 99.84 | 99.62 | 99.05 | 99.34 | 99.77 | 99.7 | 99.55
1990 | 88.27 | 96.86 | 99.85 | 97.81 | 98.38 | 98.64 | 97.63 | 97.43 | 99.17 | 99.67 | 99.67 | 99.76 | 99.39 | 99.09 | 99.27 | 99.61 | 99.72 | 99.84 | 99.1 | 99.26 | 99.61 | 99.83 | 99.59 | 99.02 | 99.31 | 99.74 | 99.67 | 99.52
1989 | 88.26 | 96.89 | 99.81 | 97.79 | 98.37 | 98.62 | 97.62 | 97.4 | 99.15 | 99.67 | 99.65 | 99.72 | 99.35 | 99.08 | 99.24 | 99.58 | 99.72 | 99.81 | 99.06 | 99.23 | 99.58 | 99.84 | 99.56 | 99 | 99.25 | 99.72 | 99.66 | 99.5
1988 | 88.22 | 96.9 | 99.78 | 97.74 | 98.34 | 98.59 | 97.6 | 97.36 | 99.13 | 99.66 | 99.59 | 99.67 | 99.31 | 99.05 | 99.22 | 99.55 | 99.71 | 99.76 | 99.03 | 99.2 | 99.57 | 99.84 | 99.54 | 98.98 | 99.2 | 99.7 | 99.65 | 99.49
1987 | 88.2 | 96.9 | 99.75 | 97.7 | 98.31 | 98.57 | 97.59 | 97.35 | 99.1 | 99.64 | 99.53 | 99.64 | 99.28 | 99.01 | 99.23 | 99.52 | 99.68 | 99.72 | 99 | 99.17 | 99.55 | 99.83 | 99.52 | 98.96 | 99.16 | 99.67 | 99.63 | 99.49
1986 | 88.2 | 96.91 | 99.73 | 97.68 | 98.27 | 98.57 | 97.59 | 97.35 | 99.08 | 99.6 | 99.46 | 99.61 | 99.26 | 98.96 | 99.23 | 99.48 | 99.63 | 99.69 | 98.99 | 99.16 | 99.52 | 99.8 | 99.51 | 98.94 | 99.13 | 99.64 | 99.6 | 99.47
1985 | 88.21 | 96.92 | 99.71 | 97.65 | 98.25 | 98.56 | 97.57 | 97.35 | 99.05 | 99.54 | 99.41 | 99.56 | 99.23 | 98.92 | 99.22 | 99.45 | 99.59 | 99.65 | 98.97 | 99.15 | 99.46 | 99.75 | 99.5 | 98.9 | 99.12 | 99.57 | 99.57 | 99.44
1984 | 88.22 | 96.93 | 99.67 | 97.59 | 98.22 | 98.52 | 97.53 | 97.33 | 99.02 | 99.47 | 99.36 | 99.49 | 99.19 | 98.88 | 99.17 | 99.41 | 99.55 | 99.59 | 98.94 | 99.1 | 99.4 | 99.71 | 99.47 | 98.84 | 99.1 | 99.49 | 99.54 | 99.39
1983 | 88.26 | 96.94 | 99.6 | 97.52 | 98.21 | 98.44 | 97.48 | 97.31 | 98.98 | 99.38 | 99.31 | 99.4 | 99.12 | 98.83 | 99.09 | 99.36 | 99.5 | 99.5 | 98.87 | 99.01 | 99.31 | 99.66 | 99.42 | 98.77 | 99.05 | 99.41 | 99.48 | 99.31
1982 | 88.31 | 96.97 | 99.52 | 97.46 | 98.2 | 98.36 | 97.42 | 97.29 | 98.93 | 99.31 | 99.28 | 99.31 | 99.05 | 98.77 | 99 | 99.3 | 99.43 | 99.4 | 98.79 | 98.9 | 99.22 | 99.6 | 99.35 | 98.7 | 98.98 | 99.36 | 99.42 | 99.22
1981 | 88.34 | 96.98 | 99.47 | 97.43 | 98.2 | 98.3 | 97.38 | 97.26 | 98.88 | 99.28 | 99.28 | 99.28 | 99.02 | 98.72 | 98.96 | 99.25 | 99.37 | 99.34 | 98.75 | 98.83 | 99.17 | 99.57 | 99.32 | 98.66 | 98.94 | 99.36 | 99.4 | 99.17
1980 | 88.35 | 96.95 | 99.52 | 97.46 | 98.25 | 98.32 | 97.38 | 97.27 | 98.91 | 99.36 | 99.34 | 99.35 | 99.08 | 98.74 | 99.02 | 99.28 | 99.41 | 99.38 | 98.79 | 98.86 | 99.2 | 99.6 | 99.37 | 98.7 | 99.02 | 99.44 | 99.46 | 99.22
1979 | 88.35 | 96.93 | 99.66 | 97.59 | 98.36 | 98.44 | 97.47 | 97.36 | 99.04 | 99.54 | 99.5 | 99.52 | 99.23 | 98.89 | 99.19 | 99.41 | 99.58 | 99.54 | 98.95 | 99 | 99.35 | 99.7 | 99.52 | 98.85 | 99.21 | 99.6 | 99.63 | 99.38
1978 | 88.36 | 96.94 | 99.87 | 97.76 | 98.51 | 98.63 | 97.61 | 97.49 | 99.24 | 99.75 | 99.72 | 99.72 | 99.43 | 99.11 | 99.39 | 99.6 | 99.83 | 99.75 | 99.16 | 99.2 | 99.55 | 99.84 | 99.74 | 99.07 | 99.44 | 99.79 | 99.83 | 99.59
1977 | 88.38 | 96.96 | 100.05 | 97.89 | 98.63 | 98.79 | 97.73 | 97.59 | 99.4 | 99.9 | 99.92 | 99.88 | 99.6 | 99.31 | 99.56 | 99.79 | 100.04 | 99.93 | 99.35 | 99.37 | 99.73 | 99.95 | 99.92 | 99.26 | 99.61 | 99.96 | 100.01 | 99.76
1976 | 88.37 | 96.97 | 100.15 | 97.96 | 98.69 | 98.89 | 97.8 | 97.65 | 99.47 | 99.97 | 100.05 | 99.97 | 99.68 | 99.41 | 99.65 | 99.92 | 100.14 | 100.04 | 99.47 | 99.46 | 99.84 | 100.02 | 100 | 99.37 | 99.67 | 100.03 | 100.12 | 99.87
1975 | 88.35 | 96.98 | 100.19 | 97.97 | 98.71 | 98.94 | 97.85 | 97.68 | 99.46 | 99.98 | 100.09 | 100.01 | 99.7 | 99.45 | 99.69 | 99.99 | 100.15 | 100.07 | 99.51 | 99.48 | 99.89 | 100.06 | 100.02 | 99.41 | 99.66 | 100.02 | 100.16 | 99.92
1974 | 88.34 | 97.01 | 100.2 | 97.98 | 98.72 | 98.96 | 97.87 | 97.7 | 99.43 | 99.99 | 100.09 | 100.04 | 99.69 | 99.47 | 99.71 | 100.03 | 100.11 | 100.06 | 99.52 | 99.5 | 99.92 | 100.08 | 100.01 | 99.41 | 99.63 | 99.98 | 100.17 | 99.95
1973 | 88.34 | 97.03 | 100.2 | 97.98 | 98.71 | 98.96 | 97.88 | 97.7 | 99.42 | 100 | 100.05 | 100.08 | 99.68 | 99.48 | 99.72 | 100.04 | 100.07 | 100.03 | 99.5 | 99.53 | 99.93 | 100.08 | 100.02 | 99.41 | 99.6 | 99.95 | 100.16 | 99.95
1972 | 88.34 | 97.02 | 100.19 | 97.98 | 98.69 | 98.96 | 97.88 | 97.69 | 99.44 | 100 | 100 | 100.1 | 99.68 | 99.48 | 99.72 | 100.03 | 100.04 | 100.01 | 99.47 | 99.56 | 99.93 | 100.07 | 100.03 | 99.39 | 99.59 | 99.95 | 100.14 | 99.93
1971 | 88.37 | 97.02 | 100.17 | 97.99 | 98.69 | 98.95 | 97.88 | 97.69 | 99.46 | 99.98 | 99.97 | 100.12 | 99.69 | 99.48 | 99.71 | 100.03 | 100.02 | 100.01 | 99.47 | 99.57 | 99.92 | 100.05 | 100.03 | 99.38 | 99.61 | 99.96 | 100.12 | 99.92
1970 | 88.4 | 97.03 | 100.15 | 98.01 | 98.7 | 98.95 | 97.87 | 97.69 | 99.47 | 99.95 | 99.97 | 100.12 | 99.7 | 99.47 | 99.72 | 100.03 | 100.02 | 100.03 | 99.49 | 99.56 | 99.91 | 100.02 | 100 | 99.36 | 99.64 | 99.99 | 100.09 | 99.91
1969 | 88.41 | 97.03 | 100.15 | 98.01 | 98.69 | 98.95 | 97.85 | 97.67 | 99.44 | 99.92 | 99.99 | 100.11 | 99.72 | 99.44 | 99.72 | 100.04 | 100.03 | 100.05 | 99.52 | 99.55 | 99.91 | 100.03 | 99.98 | 99.33 | 99.66 | 99.99 | 100.06 | 99.9
1968 | 88.38 | 97.02 | 100.15 | 98 | 98.68 | 98.94 | 97.83 | 97.67 | 99.42 | 99.9 | 100.01 | 100.09 | 99.73 | 99.4 | 99.71 | 100.02 | 100.03 | 100.07 | 99.54 | 99.54 | 99.92 | 100.05 | 99.96 | 99.3 | 99.67 | 99.98 | 100.04 | 99.9
1967 | 88.33 | 97.01 | 100.16 | 98 | 98.68 | 98.93 | 97.83 | 97.71 | 99.42 | 99.89 | 100.01 | 100.05 | 99.73 | 99.36 | 99.69 | 100 | 100.01 | 100.09 | 99.54 | 99.54 | 99.92 | 100.1 | 99.96 | 99.28 | 99.67 | 99.95 | 100.04 | 99.91
1966 | 88.29 | 97.03 | 100.16 | 98.01 | 98.69 | 98.92 | 97.84 | 97.76 | 99.46 | 99.88 | 100.01 | 100.02 | 99.74 | 99.34 | 99.67 | 99.99 | 99.98 | 100.1 | 99.51 | 99.54 | 99.91 | 100.14 | 99.96 | 99.28 | 99.68 | 99.91 | 100.05 | 99.93
1965 | 88.23 | 97.06 | 100.13 | 97.99 | 98.71 | 98.9 | 97.83 | 97.76 | 99.49 | 99.88 | 100.01 | 100.01 | 99.75 | 99.33 | 99.64 | 99.99 | 99.97 | 100.09 | 99.47 | 99.53 | 99.89 | 100.16 | 99.96 | 99.29 | 99.68 | 99.89 | 100.06 | 99.94
1964 | 88.18 | 97.06 | 100.08 | 97.97 | 98.71 | 98.89 | 97.82 | 97.74 | 99.5 | 99.88 | 100 | 100.03 | 99.75 | 99.32 | 99.62 | 99.99 | 99.97 | 100.07 | 99.44 | 99.53 | 99.89 | 100.17 | 99.97 | 99.28 | 99.67 | 99.9 | 100.07 | 99.93
1963 | 88.16 | 97.07 | 100.06 | 97.97 | 98.71 | 98.91 | 97.83 | 97.72 | 99.51 | 99.9 | 100 | 100.07 | 99.76 | 99.31 | 99.62 | 99.98 | 100 | 100.06 | 99.43 | 99.55 | 99.9 | 100.17 | 100 | 99.28 | 99.67 | 99.95 | 100.08 | 99.92
1962 | 88.16 | 97.11 | 100.06 | 97.99 | 98.72 | 98.94 | 97.85 | 97.73 | 99.53 | 99.94 | 100.01 | 100.11 | 99.78 | 99.32 | 99.66 | 99.98 | 100.05 | 100.07 | 99.44 | 99.59 | 99.93 | 100.17 | 100.04 | 99.3 | 99.69 | 100 | 100.1 | 99.93
1961 | 88.17 | 97.14 | 100.1 | 98.01 | 98.75 | 98.97 | 97.86 | 97.74 | 99.56 | 99.99 | 100.02 | 100.15 | 99.81 | 99.36 | 99.71 | 99.98 | 100.09 | 100.11 | 99.47 | 99.62 | 99.96 | 100.19 | 100.09 | 99.32 | 99.75 | 100.03 | 100.12 | 99.96
1960 | 88.16 | 97.16 | 100.15 | 98 | 98.78 | 98.97 | 97.85 | 97.75 | 99.6 | 100.03 | 100.04 | 100.17 | 99.84 | 99.41 | 99.75 | 99.98 | 100.13 | 100.16 | 99.5 | 99.64 | 99.98 | 100.21 | 100.13 | 99.36 | 99.82 | 100.04 | 100.14 | 100
1959 | 88.17 | 97.17 | 100.18 | 97.98 | 98.83 | 98.96 | 97.83 | 97.76 | 99.61 | 100.04 | 100.04 | 100.17 | 99.85 | 99.43 | 99.76 | 99.98 | 100.16 | 100.21 | 99.51 | 99.65 | 99.97 | 100.22 | 100.14 | 99.39 | 99.86 | 100.05 | 100.15 | 100.02
1958 | 88.19 | 97.17 | 100.18 | 97.96 | 98.86 | 98.93 | 97.81 | 97.75 | 99.59 | 100.02 | 100.02 | 100.14 | 99.83 | 99.43 | 99.73 | 99.96 | 100.16 | 100.23 | 99.5 | 99.65 | 99.93 | 100.21 | 100.1 | 99.4 | 99.85 | 100.07 | 100.15 | 100.01
1957 | 88.19 | 97.16 | 100.16 | 97.92 | 98.86 | 98.89 | 97.8 | 97.71 | 99.55 | 99.98 | 100 | 100.09 | 99.79 | 99.39 | 99.67 | 99.93 | 100.14 | 100.21 | 99.46 | 99.62 | 99.87 | 100.17 | 100.03 | 99.37 | 99.78 | 100.06 | 100.12 | 99.97
1956 | 88.16 | 97.15 | 100.13 | 97.89 | 98.82 | 98.86 | 97.79 | 97.68 | 99.51 | 99.95 | 99.97 | 100.03 | 99.75 | 99.36 | 99.61 | 99.91 | 100.1 | 100.16 | 99.43 | 99.58 | 99.83 | 100.12 | 99.95 | 99.32 | 99.7 | 100.03 | 100.07 | 99.92
1955 | 88.13 | 97.16 | 100.1 | 97.87 | 98.78 | 98.85 | 97.8 | 97.67 | 99.49 | 99.92 | 99.96 | 99.99 | 99.72 | 99.33 | 99.56 | 99.91 | 100.06 | 100.08 | 99.41 | 99.54 | 99.81 | 100.07 | 99.9 | 99.28 | 99.65 | 99.99 | 100.04 | 99.89
1954 | 88.1 | 97.18 | 100.09 | 97.87 | 98.74 | 98.85 | 97.81 | 97.68 | 99.49 | 99.89 | 99.96 | 99.98 | 99.69 | 99.31 | 99.54 | 99.92 | 100.02 | 100.02 | 99.42 | 99.52 | 99.8 | 100.04 | 99.89 | 99.26 | 99.62 | 99.95 | 100.03 | 99.88
1953 | 88.07 | 97.19 | 100.09 | 97.86 | 98.72 | 98.86 | 97.81 | 97.68 | 99.49 | 99.87 | 99.96 | 99.98 | 99.66 | 99.3 | 99.54 | 99.91 | 99.98 | 99.99 | 99.43 | 99.5 | 99.81 | 100.03 | 99.91 | 99.26 | 99.62 | 99.92 | 100.02 | 99.88
1952 | 88.03 | 97.17 | 100.08 | 97.82 | 98.7 | 98.87 | 97.79 | 97.65 | 99.49 | 99.86 | 99.94 | 99.98 | 99.63 | 99.28 | 99.54 | 99.88 | 99.95 | 99.97 | 99.42 | 99.49 | 99.81 | 100.03 | 99.92 | 99.25 | 99.61 | 99.92 | 100.02 | 99.87
1951 | 88 | 97.16 | 100.06 | 97.78 | 98.7 | 98.86 | 97.76 | 97.63 | 99.48 | 99.85 | 99.91 | 99.98 | 99.61 | 99.27 | 99.56 | 99.86 | 99.93 | 99.96 | 99.4 | 99.49 | 99.82 | 100.04 | 99.91 | 99.25 | 99.6 | 99.92 | 100.01 | 99.86
1950 | 87.99 | 97.18 | 100.05 | 97.76 | 98.72 | 98.85 | 97.74 | 97.6 | 99.47 | 99.86 | 99.88 | 99.98 | 99.6 | 99.28 | 99.57 | 99.84 | 99.93 | 99.95 | 99.36 | 99.49 | 99.84 | 100.05 | 99.89 | 99.24 | 99.6 | 99.92 | 100 | 99.85
1949 | 87.99 | 97.2 | 100.03 | 97.75 | 98.74 | 98.83 | 97.74 | 97.58 | 99.46 | 99.87 | 99.85 | 99.96 | 99.6 | 99.27 | 99.59 | 99.82 | 99.95 | 99.94 | 99.34 | 99.49 | 99.86 | 100.05 | 99.85 | 99.24 | 99.6 | 99.91 | 99.98 | 99.84
1948 | 87.99 | 97.2 | 100.01 | 97.75 | 98.76 | 98.82 | 97.75 | 97.57 | 99.46 | 99.89 | 99.84 | 99.94 | 99.6 | 99.26 | 99.6 | 99.82 | 99.97 | 99.94 | 99.32 | 99.49 | 99.86 | 100.04 | 99.83 | 99.24 | 99.59 | 99.91 | 99.96 | 99.84
1947 | 87.99 | 97.21 | 99.99 | 97.75 | 98.79 | 98.83 | 97.78 | 97.58 | 99.47 | 99.89 | 99.85 | 99.91 | 99.61 | 99.25 | 99.61 | 99.83 | 99.98 | 99.94 | 99.32 | 99.48 | 99.86 | 100.03 | 99.84 | 99.26 | 99.59 | 99.91 | 99.95 | 99.85
1946 | 88 | 97.22 | 99.96 | 97.76 | 98.83 | 98.84 | 97.81 | 97.59 | 99.46 | 99.88 | 99.86 | 99.89 | 99.63 | 99.24 | 99.61 | 99.83 | 99.99 | 99.94 | 99.33 | 99.47 | 99.85 | 100.02 | 99.87 | 99.26 | 99.6 | 99.91 | 99.96 | 99.86
1945 | 87.99 | 97.23 | 99.94 | 97.76 | 98.88 | 98.84 | 97.81 | 97.56 | 99.44 | 99.86 | 99.87 | 99.87 | 99.64 | 99.23 | 99.59 | 99.84 | 99.99 | 99.94 | 99.31 | 99.46 | 99.85 | 100.03 | 99.9 | 99.25 | 99.61 | 99.92 | 99.98 | 99.87
1944 | 87.97 | 97.23 | 99.95 | 97.74 | 98.9 | 98.84 | 97.79 | 97.53 | 99.41 | 99.85 | 99.88 | 99.86 | 99.65 | 99.22 | 99.57 | 99.85 | 99.97 | 99.93 | 99.28 | 99.45 | 99.84 | 100.04 | 99.92 | 99.22 | 99.61 | 99.92 | 99.99 | 99.87
1943 | 87.96 | 97.24 | 99.97 | 97.73 | 98.89 | 98.85 | 97.78 | 97.54 | 99.39 | 99.85 | 99.89 | 99.86 | 99.65 | 99.21 | 99.54 | 99.86 | 99.95 | 99.92 | 99.25 | 99.44 | 99.84 | 100.05 | 99.91 | 99.2 | 99.6 | 99.92 | 99.99 | 99.86
1942 | 87.96 | 97.27 | 99.99 | 97.73 | 98.85 | 98.87 | 97.78 | 97.6 | 99.39 | 99.85 | 99.9 | 99.87 | 99.63 | 99.2 | 99.52 | 99.87 | 99.94 | 99.91 | 99.25 | 99.44 | 99.83 | 100.06 | 99.89 | 99.19 | 99.57 | 99.91 | 100.01 | 99.85
1941 | 87.96 | 97.28 | 100 | 97.73 | 98.81 | 98.88 | 97.77 | 97.66 | 99.4 | 99.85 | 99.91 | 99.87 | 99.6 | 99.18 | 99.51 | 99.86 | 99.94 | 99.9 | 99.26 | 99.44 | 99.8 | 100.05 | 99.87 | 99.18 | 99.55 | 99.89 | 100.02 | 99.82
1940 | 87.93 | 97.27 | 99.99 | 97.72 | 98.77 | 98.88 | 97.76 | 97.67 | 99.4 | 99.85 | 99.9 | 99.87 | 99.58 | 99.16 | 99.5 | 99.82 | 99.94 | 99.89 | 99.3 | 99.44 | 99.75 | 100.03 | 99.85 | 99.17 | 99.53 | 99.87 | 100.02 | 99.8
1939 | 87.91 | 97.26 | 99.97 | 97.71 | 98.75 | 98.87 | 97.75 | 97.66 | 99.39 | 99.85 | 99.88 | 99.87 | 99.56 | 99.13 | 99.49 | 99.79 | 99.94 | 99.89 | 99.33 | 99.44 | 99.71 | 100 | 99.83 | 99.16 | 99.52 | 99.85 | 100.01 | 99.77
1938 | 87.9 | 97.24 | 99.96 | 97.7 | 98.75 | 98.86 | 97.74 | 97.64 | 99.37 | 99.84 | 99.85 | 99.86 | 99.55 | 99.12 | 99.48 | 99.77 | 99.93 | 99.9 | 99.34 | 99.44 | 99.67 | 99.99 | 99.83 | 99.15 | 99.51 | 99.85 | 99.97 | 99.75
1937 | 87.89 | 97.23 | 99.94 | 97.68 | 98.76 | 98.83 | 97.72 | 97.6 | 99.36 | 99.84 | 99.84 | 99.86 | 99.55 | 99.12 | 99.47 | 99.76 | 99.91 | 99.91 | 99.33 | 99.44 | 99.65 | 99.97 | 99.82 | 99.16 | 99.51 | 99.84 | 99.93 | 99.74
1936 | 87.87 | 97.22 | 99.93 | 97.65 | 98.77 | 98.79 | 97.69 | 97.57 | 99.36 | 99.82 | 99.84 | 99.85 | 99.54 | 99.12 | 99.46 | 99.77 | 99.88 | 99.92 | 99.29 | 99.42 | 99.65 | 99.96 | 99.82 | 99.16 | 99.5 | 99.82 | 99.9 | 99.75
1935 | 87.86 | 97.22 | 99.92 | 97.63 | 98.8 | 98.76 | 97.65 | 97.55 | 99.36 | 99.81 | 99.85 | 99.85 | 99.54 | 99.12 | 99.47 | 99.78 | 99.87 | 99.93 | 99.25 | 99.4 | 99.67 | 99.96 | 99.81 | 99.16 | 99.5 | 99.81 | 99.89 | 99.77
1934 | 87.86 | 97.25 | 99.92 | 97.62 | 98.81 | 98.75 | 97.63 | 97.55 | 99.37 | 99.81 | 99.84 | 99.84 | 99.54 | 99.11 | 99.47 | 99.78 | 99.87 | 99.93 | 99.23 | 99.39 | 99.69 | 99.96 | 99.81 | 99.14 | 99.49 | 99.8 | 99.89 | 99.79
1933 | 87.87 | 97.27 | 99.93 | 97.62 | 98.8 | 98.75 | 97.62 | 97.56 | 99.37 | 99.81 | 99.83 | 99.83 | 99.53 | 99.1 | 99.48 | 99.78 | 99.87 | 99.92 | 99.22 | 99.38 | 99.7 | 99.95 | 99.82 | 99.13 | 99.47 | 99.79 | 99.89 | 99.8
1932 | 87.86 | 97.26 | 99.94 | 97.61 | 98.79 | 98.76 | 97.62 | 97.56 | 99.37 | 99.8 | 99.81 | 99.81 | 99.52 | 99.09 | 99.48 | 99.77 | 99.87 | 99.9 | 99.22 | 99.37 | 99.71 | 99.95 | 99.84 | 99.11 | 99.47 | 99.78 | 99.89 | 99.8
1931 | 87.85 | 97.27 | 99.94 | 97.6 | 98.79 | 98.77 | 97.62 | 97.57 | 99.37 | 99.8 | 99.79 | 99.81 | 99.51 | 99.09 | 99.47 | 99.75 | 99.88 | 99.89 | 99.23 | 99.36 | 99.71 | 99.95 | 99.86 | 99.11 | 99.49 | 99.77 | 99.89 | 99.8
1930 | 87.83 | 97.28 | 99.94 | 97.59 | 98.81 | 98.77 | 97.63 | 97.57 | 99.37 | 99.79 | 99.78 | 99.81 | 99.52 | 99.09 | 99.47 | 99.74 | 99.88 | 99.88 | 99.23 | 99.35 | 99.7 | 99.95 | 99.86 | 99.13 | 99.51 | 99.76 | 99.89 | 99.8
1929 | 87.81 | 97.28 | 99.94 | 97.57 | 98.83 | 98.76 | 97.63 | 97.55 | 99.37 | 99.78 | 99.77 | 99.81 | 99.53 | 99.1 | 99.47 | 99.74 | 99.87 | 99.88 | 99.24 | 99.34 | 99.69 | 99.94 | 99.86 | 99.15 | 99.51 | 99.76 | 99.9 | 99.81
1928 | 87.78 | 97.27 | 99.94 | 97.55 | 98.85 | 98.73 | 97.62 | 97.53 | 99.37 | 99.77 | 99.75 | 99.8 | 99.53 | 99.1 | 99.47 | 99.74 | 99.86 | 99.88 | 99.24 | 99.31 | 99.68 | 99.94 | 99.84 | 99.16 | 99.51 | 99.76 | 99.91 | 99.81
1927 | 87.77 | 97.25 | 99.94 | 97.54 | 98.87 | 98.71 | 97.62 | 97.51 | 99.37 | 99.77 | 99.73 | 99.79 | 99.53 | 99.11 | 99.46 | 99.75 | 99.85 | 99.88 | 99.23 | 99.3 | 99.69 | 99.94 | 99.82 | 99.15 | 99.5 | 99.76 | 99.91 | 99.81
1926 | 87.78 | 97.26 | 99.92 | 97.52 | 98.91 | 98.71 | 97.61 | 97.48 | 99.37 | 99.77 | 99.72 | 99.78 | 99.51 | 99.12 | 99.45 | 99.77 | 99.85 | 99.87 | 99.22 | 99.3 | 99.71 | 99.95 | 99.8 | 99.12 | 99.49 | 99.77 | 99.9 | 99.79
1925 | 87.79 | 97.26 | 99.91 | 97.5 | 98.95 | 98.7 | 97.59 | 97.43 | 99.36 | 99.76 | 99.73 | 99.76 | 99.49 | 99.13 | 99.42 | 99.77 | 99.85 | 99.86 | 99.21 | 99.32 | 99.71 | 99.96 | 99.79 | 99.1 | 99.47 | 99.77 | 99.88 | 99.77
1924 | 87.79 | 97.25 | 99.89 | 97.47 | 98.97 | 98.7 | 97.56 | 97.39 | 99.36 | 99.76 | 99.73 | 99.75 | 99.48 | 99.12 | 99.4 | 99.75 | 99.84 | 99.84 | 99.19 | 99.33 | 99.7 | 99.97 | 99.78 | 99.08 | 99.45 | 99.76 | 99.85 | 99.74
1923 | 87.77 | 97.25 | 99.88 | 97.44 | 98.94 | 98.7 | 97.54 | 97.4 | 99.36 | 99.76 | 99.73 | 99.74 | 99.47 | 99.1 | 99.38 | 99.72 | 99.82 | 99.81 | 99.16 | 99.33 | 99.68 | 99.97 | 99.77 | 99.08 | 99.43 | 99.74 | 99.82 | 99.7
1922 | 87.75 | 97.27 | 99.87 | 97.43 | 98.88 | 98.67 | 97.52 | 97.42 | 99.36 | 99.75 | 99.71 | 99.73 | 99.46 | 99.08 | 99.36 | 99.69 | 99.79 | 99.8 | 99.13 | 99.31 | 99.67 | 99.95 | 99.77 | 99.07 | 99.41 | 99.73 | 99.79 | 99.67
1921 | 87.73 | 97.28 | 99.87 | 97.41 | 98.84 | 98.63 | 97.5 | 97.4 | 99.34 | 99.74 | 99.68 | 99.72 | 99.44 | 99.06 | 99.35 | 99.66 | 99.76 | 99.8 | 99.09 | 99.27 | 99.65 | 99.93 | 99.77 | 99.05 | 99.4 | 99.72 | 99.76 | 99.64
1920 | 87.71 | 97.3 | 99.86 | 97.38 | 98.83 | 98.59 | 97.48 | 97.36 | 99.33 | 99.73 | 99.66 | 99.72 | 99.42 | 99.04 | 99.34 | 99.65 | 99.73 | 99.81 | 99.07 | 99.25 | 99.63 | 99.91 | 99.77 | 99.03 | 99.4 | 99.72 | 99.75 | 99.63
1919 | 87.7 | 97.31 | 99.85 | 97.37 | 98.83 | 98.57 | 97.46 | 97.35 | 99.31 | 99.72 | 99.65 | 99.73 | 99.4 | 99.02 | 99.33 | 99.65 | 99.71 | 99.82 | 99.07 | 99.24 | 99.62 | 99.9 | 99.77 | 99.02 | 99.4 | 99.72 | 99.75 | 99.63
1918 | 87.69 | 97.34 | 99.84 | 97.36 | 98.8 | 98.58 | 97.47 | 97.38 | 99.29 | 99.72 | 99.66 | 99.73 | 99.4 | 99.01 | 99.32 | 99.65 | 99.71 | 99.81 | 99.1 | 99.25 | 99.59 | 99.9 | 99.77 | 99.01 | 99.4 | 99.73 | 99.76 | 99.63
1917 | 87.67 | 97.36 | 99.84 | 97.35 | 98.76 | 98.6 | 97.49 | 97.44 | 99.28 | 99.71 | 99.68 | 99.72 | 99.39 | 99 | 99.32 | 99.65 | 99.71 | 99.79 | 99.12 | 99.26 | 99.57 | 99.91 | 99.76 | 99.01 | 99.4 | 99.73 | 99.76 | 99.63
1916 | 87.65 | 97.37 | 99.83 | 97.34 | 98.76 | 98.61 | 97.49 | 97.47 | 99.27 | 99.71 | 99.69 | 99.7 | 99.38 | 98.99 | 99.32 | 99.64 | 99.72 | 99.77 | 99.12 | 99.27 | 99.55 | 99.91 | 99.76 | 99 | 99.41 | 99.72 | 99.76 | 99.62
1915 | 87.64 | 97.37 | 99.83 | 97.33 | 98.78 | 98.6 | 97.49 | 97.47 | 99.28 | 99.7 | 99.69 | 99.68 | 99.38 | 98.98 | 99.32 | 99.64 | 99.72 | 99.75 | 99.1 | 99.27 | 99.54 | 99.9 | 99.76 | 99 | 99.4 | 99.71 | 99.76 | 99.62
1914 | 87.64 | 97.37 | 99.82 | 97.31 | 98.82 | 98.58 | 97.46 | 97.43 | 99.29 | 99.69 | 99.67 | 99.67 | 99.38 | 98.97 | 99.32 | 99.64 | 99.73 | 99.74 | 99.09 | 99.26 | 99.55 | 99.89 | 99.75 | 98.99 | 99.4 | 99.71 | 99.76 | 99.62
1913 | 87.63 | 97.36 | 99.81 | 97.29 | 98.84 | 98.56 | 97.43 | 97.39 | 99.28 | 99.67 | 99.63 | 99.65 | 99.38 | 98.96 | 99.32 | 99.65 | 99.73 | 99.74 | 99.08 | 99.25 | 99.55 | 99.89 | 99.73 | 98.99 | 99.39 | 99.7 | 99.76 | 99.61
1912 | 87.62 | 97.36 | 99.8 | 97.26 | 98.86 | 98.55 | 97.41 | 97.34 | 99.27 | 99.65 | 99.61 | 99.65 | 99.38 | 98.94 | 99.31 | 99.66 | 99.72 | 99.74 | 99.08 | 99.24 | 99.57 | 99.88 | 99.71 | 98.98 | 99.37 | 99.69 | 99.75 | 99.6
1911 | 87.63 | 97.36 | 99.8 | 97.25 | 98.87 | 98.54 | 97.39 | 97.3 | 99.25 | 99.64 | 99.6 | 99.66 | 99.37 | 98.94 | 99.3 | 99.67 | 99.72 | 99.74 | 99.08 | 99.23 | 99.58 | 99.88 | 99.69 | 98.97 | 99.37 | 99.68 | 99.75 | 99.58
1910 | 87.63 | 97.37 | 99.81 | 97.24 | 98.87 | 98.55 | 97.38 | 97.29 | 99.24 | 99.64 | 99.6 | 99.67 | 99.37 | 98.94 | 99.3 | 99.66 | 99.71 | 99.73 | 99.08 | 99.22 | 99.58 | 99.86 | 99.67 | 98.97 | 99.37 | 99.68 | 99.75 | 99.58
1909 | 87.62 | 97.37 | 99.81 | 97.25 | 98.85 | 98.55 | 97.38 | 97.3 | 99.24 | 99.64 | 99.6 | 99.67 | 99.36 | 98.95 | 99.31 | 99.65 | 99.71 | 99.73 | 99.07 | 99.22 | 99.58 | 99.84 | 99.65 | 98.97 | 99.37 | 99.69 | 99.74 | 99.58
1908 | 87.6 | 97.35 | 99.8 | 97.25 | 98.82 | 98.54 | 97.39 | 97.33 | 99.23 | 99.64 | 99.6 | 99.66 | 99.36 | 98.96 | 99.31 | 99.64 | 99.71 | 99.72 | 99.05 | 99.22 | 99.58 | 99.83 | 99.65 | 98.98 | 99.36 | 99.69 | 99.74 | 99.59
1907 | 87.59 | 97.33 | 99.8 | 97.25 | 98.82 | 98.53 | 97.4 | 97.36 | 99.23 | 99.64 | 99.6 | 99.65 | 99.37 | 98.97 | 99.32 | 99.62 | 99.72 | 99.72 | 99.05 | 99.21 | 99.57 | 99.84 | 99.66 | 98.99 | 99.36 | 99.69 | 99.73 | 99.6
1906 | 87.59 | 97.33 | 99.8 | 97.25 | 98.83 | 98.52 | 97.4 | 97.36 | 99.23 | 99.64 | 99.6 | 99.64 | 99.37 | 98.97 | 99.32 | 99.61 | 99.72 | 99.72 | 99.06 | 99.21 | 99.57 | 99.85 | 99.68 | 98.99 | 99.35 | 99.69 | 99.72 | 99.61
1905 | 87.59 | 97.34 | 99.8 | 97.24 | 98.85 | 98.5 | 97.39 | 97.34 | 99.23 | 99.64 | 99.61 | 99.63 | 99.38 | 98.95 | 99.31 | 99.6 | 99.72 | 99.72 | 99.06 | 99.2 | 99.57 | 99.86 | 99.69 | 98.99 | 99.35 | 99.69 | 99.72 | 99.6
1904 | 87.58 | 97.34 | 99.8 | 97.23 | 98.86 | 98.5 | 97.38 | 97.33 | 99.22 | 99.64 | 99.61 | 99.63 | 99.38 | 98.93 | 99.3 | 99.6 | 99.72 | 99.71 | 99.05 | 99.2 | 99.57 | 99.86 | 99.69 | 98.98 | 99.33 | 99.68 | 99.72 | 99.6
1903 | 87.57 | 97.35 | 99.8 | 97.22 | 98.87 | 98.49 | 97.36 | 97.33 | 99.21 | 99.64 | 99.61 | 99.63 | 99.38 | 98.92 | 99.29 | 99.6 | 99.71 | 99.71 | 99.04 | 99.2 | 99.57 | 99.85 | 99.69 | 98.98 | 99.31 | 99.67 | 99.71 | 99.59
1902 | 87.57 | 97.36 | 99.81 | 97.21 | 98.89 | 98.49 | 97.35 | 97.33 | 99.2 | 99.64 | 99.6 | 99.62 | 99.38 | 98.92 | 99.27 | 99.6 | 99.7 | 99.7 | 99.05 | 99.2 | 99.57 | 99.84 | 99.68 | 98.98 | 99.3 | 99.66 | 99.71 | 99.59
1901 | 87.55 | 97.36 | 99.81 | 97.2 | 98.89 | 98.48 | 97.35 | 97.33 | 99.2 | 99.63 | 99.6 | 99.62 | 99.36 | 98.92 | 99.25 | 99.61 | 99.69 | 99.7 | 99.05 | 99.2 | 99.55 | 99.83 | 99.68 | 98.96 | 99.29 | 99.64 | 99.7 | 99.59
1900 | 87.53 | 97.36 | 99.81 | 97.18 | 98.89 | 98.48 | 97.35 | 97.32 | 99.2 | 99.63 | 99.59 | 99.61 | 99.35 | 98.91 | 99.23 | 99.61 | 99.68 | 99.7 | 99.05 | 99.18 | 99.54 | 99.83 | 99.68 | 98.94 | 99.29 | 99.64 | 99.71 | 99.6
1899 | 87.5 | 97.35 | 99.81 | 97.16 | 98.89 | 98.49 | 97.36 | 97.32 | 99.2 | 99.62 | 99.59 | 99.61 | 99.33 | 98.9 | 99.23 | 99.61 | 99.68 | 99.72 | 99.04 | 99.17 | 99.52 | 99.83 | 99.68 | 98.93 | 99.3 | 99.63 | 99.72 | 99.6
1898 | 87.49 | 97.36 | 99.8 | 97.15 | 98.91 | 98.5 | 97.37 | 97.31 | 99.21 | 99.63 | 99.58 | 99.61 | 99.32 | 98.89 | 99.23 | 99.61 | 99.67 | 99.73 | 99.03 | 99.17 | 99.51 | 99.83 | 99.68 | 98.93 | 99.31 | 99.62 | 99.72 | 99.61
1897 | 87.49 | 97.36 | 99.8 | 97.15 | 98.92 | 98.51 | 97.37 | 97.3 | 99.21 | 99.63 | 99.57 | 99.61 | 99.32 | 98.89 | 99.23 | 99.6 | 99.67 | 99.74 | 99.01 | 99.17 | 99.51 | 99.84 | 99.68 | 98.95 | 99.31 | 99.61 | 99.72 | 99.61
1896 | 87.49 | 97.35 | 99.79 | 97.15 | 98.9 | 98.52 | 97.37 | 97.3 | 99.21 | 99.63 | 99.57 | 99.6 | 99.31 | 98.88 | 99.22 | 99.59 | 99.67 | 99.73 | 99 | 99.19 | 99.51 | 99.84 | 99.66 | 98.97 | 99.32 | 99.62 | 99.72 | 99.6
1895 | 87.49 | 97.34 | 99.78 | 97.16 | 98.88 | 98.53 | 97.38 | 97.32 | 99.21 | 99.62 | 99.57 | 99.6 | 99.3 | 98.89 | 99.23 | 99.57 | 99.67 | 99.72 | 99 | 99.2 | 99.52 | 99.84 | 99.65 | 98.98 | 99.33 | 99.63 | 99.71 | 99.59
1894 | 87.5 | 97.35 | 99.77 | 97.16 | 98.86 | 98.52 | 97.39 | 97.34 | 99.21 | 99.61 | 99.58 | 99.59 | 99.29 | 98.9 | 99.24 | 99.56 | 99.67 | 99.71 | 99 | 99.2 | 99.52 | 99.83 | 99.64 | 98.98 | 99.32 | 99.64 | 99.7 | 99.58
1893 | 87.5 | 97.35 | 99.77 | 97.15 | 98.87 | 98.52 | 97.4 | 97.33 | 99.21 | 99.59 | 99.58 | 99.59 | 99.28 | 98.91 | 99.24 | 99.55 | 99.67 | 99.71 | 99 | 99.2 | 99.52 | 99.82 | 99.64 | 98.96 | 99.31 | 99.65 | 99.7 | 99.57
1892 | 87.49 | 97.34 | 99.77 | 97.14 | 98.87 | 98.52 | 97.4 | 97.31 | 99.21 | 99.58 | 99.57 | 99.59 | 99.28 | 98.91 | 99.24 | 99.54 | 99.67 | 99.69 | 99 | 99.18 | 99.51 | 99.82 | 99.65 | 98.95 | 99.29 | 99.65 | 99.7 | 99.56
1891 | 87.48 | 97.34 | 99.77 | 97.14 | 98.89 | 98.53 | 97.41 | 97.29 | 99.2 | 99.57 | 99.56 | 99.6 | 99.28 | 98.92 | 99.23 | 99.54 | 99.67 | 99.68 | 99 | 99.16 | 99.52 | 99.83 | 99.65 | 98.94 | 99.27 | 99.65 | 99.71 | 99.55
1890 | 87.49 | 97.34 | 99.77 | 97.14 | 98.9 | 98.55 | 97.41 | 97.32 | 99.2 | 99.57 | 99.56 | 99.6 | 99.28 | 98.92 | 99.23 | 99.55 | 99.67 | 99.67 | 99.01 | 99.16 | 99.53 | 99.83 | 99.64 | 98.93 | 99.26 | 99.65 | 99.72 | 99.54
1889 | 87.48 | 97.35 | 99.77 | 97.12 | 98.92 | 98.57 | 97.41 | 97.38 | 99.18 | 99.57 | 99.55 | 99.6 | 99.28 | 98.91 | 99.23 | 99.56 | 99.68 | 99.65 | 99.01 | 99.15 | 99.53 | 99.83 | 99.63 | 98.92 | 99.27 | 99.64 | 99.72 | 99.54
1888 | 87.47 | 97.35 | 99.76 | 97.11 | 98.88 | 98.57 | 97.41 | 97.42 | 99.17 | 99.57 | 99.54 | 99.58 | 99.28 | 98.9 | 99.23 | 99.56 | 99.68 | 99.64 | 99 | 99.14 | 99.53 | 99.82 | 99.62 | 98.9 | 99.27 | 99.62 | 99.73 | 99.55
1887 | 87.46 | 97.35 | 99.76 | 97.1 | 98.87 | 98.57 | 97.41 | 97.43 | 99.17 | 99.56 | 99.54 | 99.57 | 99.27 | 98.89 | 99.23 | 99.56 | 99.67 | 99.64 | 98.99 | 99.13 | 99.52 | 99.81 | 99.62 | 98.89 | 99.26 | 99.61 | 99.73 | 99.54
1886 | 87.45 | 97.35 | 99.76 | 97.09 | 98.88 | 98.56 | 97.4 | 97.41 | 99.18 | 99.55 | 99.54 | 99.57 | 99.27 | 98.88 | 99.22 | 99.56 | 99.67 | 99.64 | 98.97 | 99.13 | 99.51 | 99.79 | 99.62 | 98.89 | 99.25 | 99.61 | 99.72 | 99.54
1885 | 87.45 | 97.35 | 99.76 | 97.09 | 98.89 | 98.56 | 97.39 | 97.4 | 99.2 | 99.55 | 99.54 | 99.56 | 99.27 | 98.87 | 99.22 | 99.56 | 99.66 | 99.65 | 98.96 | 99.14 | 99.5 | 99.79 | 99.62 | 98.89 | 99.25 | 99.61 | 99.72 | 99.54
1884 | 87.44 | 97.34 | 99.76 | 97.09 | 98.89 | 98.56 | 97.38 | 97.4 | 99.2 | 99.55 | 99.54 | 99.55 | 99.27 | 98.87 | 99.22 | 99.56 | 99.66 | 99.66 | 98.95 | 99.16 | 99.49 | 99.79 | 99.63 | 98.89 | 99.24 | 99.61 | 99.7 | 99.54
1883 | 87.43 | 97.33 | 99.76 | 97.09 | 98.9 | 98.56 | 97.38 | 97.41 | 99.2 | 99.55 | 99.54 | 99.55 | 99.28 | 98.87 | 99.22 | 99.57 | 99.65 | 99.67 | 98.94 | 99.17 | 99.49 | 99.79 | 99.63 | 98.9 | 99.25 | 99.61 | 99.69 | 99.53
1882 | 87.43 | 97.32 | 99.76 | 97.09 | 98.91 | 98.55 | 97.39 | 97.41 | 99.19 | 99.55 | 99.53 | 99.55 | 99.29 | 98.87 | 99.22 | 99.57 | 99.64 | 99.68 | 98.95 | 99.17 | 99.49 | 99.79 | 99.62 | 98.9 | 99.26 | 99.6 | 99.67 | 99.52
1881 | 87.42 | 97.31 | 99.75 | 97.1 | 98.92 | 98.56 | 97.4 | 97.41 | 99.18 | 99.55 | 99.53 | 99.56 | 99.3 | 98.87 | 99.21 | 99.56 | 99.64 | 99.68 | 98.95 | 99.15 | 99.49 | 99.79 | 99.62 | 98.91 | 99.25 | 99.6 | 99.67 | 99.51
1880 | 87.41 | 97.29 | 99.74 | 97.11 | 98.92 | 98.56 | 97.41 | 97.42 | 99.17 | 99.56 | 99.52 | 99.57 | 99.29 | 98.86 | 99.21 | 99.55 | 99.63 | 99.68 | 98.94 | 99.14 | 99.49 | 99.79 | 99.62 | 98.91 | 99.25 | 99.6 | 99.67 | 99.51
1879 | 87.39 | 97.28 | 99.73 | 97.12 | 98.91 | 98.57 | 97.42 | 97.43 | 99.17 | 99.55 | 99.51 | 99.58 | 99.28 | 98.85 | 99.21 | 99.55 | 99.63 | 99.68 | 98.94 | 99.13 | 99.49 | 99.79 | 99.62 | 98.91 | 99.24 | 99.59 | 99.68 | 99.5
1878 | 87.39 | 97.29 | 99.72 | 97.12 | 98.91 | 98.57 | 97.43 | 97.44 | 99.17 | 99.54 | 99.5 | 99.58 | 99.26 | 98.84 | 99.22 | 99.54 | 99.62 | 99.68 | 98.94 | 99.12 | 99.48 | 99.78 | 99.61 | 98.91 | 99.23 | 99.58 | 99.68 | 99.49
1877 | 87.38 | 97.31 | 99.71 | 97.12 | 98.91 | 98.57 | 97.44 | 97.45 | 99.17 | 99.54 | 99.49 | 99.57 | 99.25 | 98.83 | 99.21 | 99.54 | 99.61 | 99.68 | 98.94 | 99.11 | 99.47 | 99.78 | 99.61 | 98.9 | 99.22 | 99.56 | 99.67 | 99.48
1876 | 87.37 | 97.31 | 99.7 | 97.1 | 98.9 | 98.57 | 97.44 | 97.45 | 99.17 | 99.54 | 99.49 | 99.56 | 99.25 | 98.82 | 99.2 | 99.53 | 99.61 | 99.67 | 98.94 | 99.1 | 99.45 | 99.77 | 99.61 | 98.9 | 99.22 | 99.55 | 99.66 | 99.48
1875 | 87.37 | 97.31 | 99.71 | 97.09 | 98.9 | 98.56 | 97.43 | 97.44 | 99.17 | 99.54 | 99.49 | 99.56 | 99.25 | 98.81 | 99.19 | 99.53 | 99.61 | 99.66 | 98.93 | 99.1 | 99.45 | 99.77 | 99.62 | 98.88 | 99.22 | 99.55 | 99.65 | 99.49
1874 | 87.38 | 97.32 | 99.72 | 97.09 | 98.91 | 98.56 | 97.42 | 97.41 | 99.16 | 99.54 | 99.48 | 99.55 | 99.25 | 98.81 | 99.18 | 99.53 | 99.62 | 99.66 | 98.93 | 99.1 | 99.45 | 99.78 | 99.62 | 98.87 | 99.23 | 99.55 | 99.65 | 99.51
1873 | 87.38 | 97.32 | 99.73 | 97.08 | 98.91 | 98.55 | 97.41 | 97.36 | 99.16 | 99.54 | 99.48 | 99.54 | 99.25 | 98.81 | 99.18 | 99.53 | 99.63 | 99.65 | 98.92 | 99.11 | 99.46 | 99.79 | 99.63 | 98.85 | 99.23 | 99.56 | 99.66 | 99.52
1872 | 87.39 | 97.32 | 99.74 | 97.08 | 98.91 | 98.53 | 97.42 | 97.3 | 99.16 | 99.53 | 99.48 | 99.53 | 99.25 | 98.8 | 99.17 | 99.54 | 99.64 | 99.65 | 98.92 | 99.12 | 99.47 | 99.81 | 99.64 | 98.83 | 99.24 | 99.56 | 99.66 | 99.53
1871 | 87.41 | 97.32 | 99.75 | 97.09 | 98.91 | 98.53 | 97.44 | 97.25 | 99.16 | 99.53 | 99.48 | 99.53 | 99.25 | 98.8 | 99.18 | 99.53 | 99.65 | 99.64 | 98.93 | 99.12 | 99.47 | 99.82 | 99.64 | 98.83 | 99.24 | 99.56 | 99.67 | 99.53
1870 | 87.44 | 97.33 | 99.75 | 97.1 | 98.91 | 98.55 | 97.47 | 97.24 | 99.16 | 99.53 | 99.48 | 99.54 | 99.26 | 98.81 | 99.19 | 99.52 | 99.65 | 99.64 | 98.94 | 99.12 | 99.47 | 99.83 | 99.64 | 98.83 | 99.25 | 99.56 | 99.68 | 99.53
1869 | 87.44 | 97.33 | 99.75 | 97.11 | 98.92 | 98.59 | 97.51 | 97.3 | 99.15 | 99.53 | 99.48 | 99.54 | 99.26 | 98.83 | 99.2 | 99.51 | 99.65 | 99.63 | 98.94 | 99.12 | 99.47 | 99.82 | 99.64 | 98.84 | 99.25 | 99.57 | 99.69 | 99.53
1868 | 87.41 | 97.32 | 99.74 | 97.12 | 98.92 | 98.63 | 97.53 | 97.4 | 99.13 | 99.53 | 99.48 | 99.53 | 99.26 | 98.84 | 99.21 | 99.51 | 99.64 | 99.63 | 98.94 | 99.11 | 99.47 | 99.8 | 99.63 | 98.86 | 99.25 | 99.57 | 99.69 | 99.53
1867 | 87.38 | 97.31 | 99.73 | 97.13 | 98.93 | 98.65 | 97.53 | 97.49 | 99.11 | 99.52 | 99.48 | 99.52 | 99.25 | 98.84 | 99.21 | 99.52 | 99.63 | 99.63 | 98.93 | 99.11 | 99.47 | 99.78 | 99.62 | 98.86 | 99.24 | 99.56 | 99.68 | 99.52
1866 | 87.37 | 97.31 | 99.72 | 97.13 | 98.93 | 98.64 | 97.51 | 97.52 | 99.1 | 99.52 | 99.48 | 99.51 | 99.25 | 98.83 | 99.2 | 99.53 | 99.62 | 99.65 | 98.92 | 99.11 | 99.48 | 99.76 | 99.62 | 98.86 | 99.23 | 99.56 | 99.67 | 99.51
1865 | 87.36 | 97.31 | 99.7 | 97.13 | 98.94 | 98.63 | 97.48 | 97.51 | 99.1 | 99.51 | 99.48 | 99.5 | 99.24 | 98.81 | 99.19 | 99.52 | 99.62 | 99.66 | 98.91 | 99.12 | 99.48 | 99.76 | 99.6 | 98.86 | 99.22 | 99.56 | 99.66 | 99.5
1864 | 87.35 | 97.29 | 99.7 | 97.12 | 98.95 | 98.62 | 97.46 | 97.5 | 99.1 | 99.5 | 99.49 | 99.5 | 99.23 | 98.8 | 99.18 | 99.52 | 99.62 | 99.67 | 98.9 | 99.12 | 99.47 | 99.76 | 99.59 | 98.85 | 99.22 | 99.57 | 99.65 | 99.5
1863 | 87.34 | 97.28 | 99.69 | 97.11 | 98.95 | 98.62 | 97.46 | 97.49 | 99.11 | 99.51 | 99.49 | 99.51 | 99.22 | 98.79 | 99.18 | 99.51 | 99.63 | 99.68 | 98.89 | 99.13 | 99.47 | 99.76 | 99.59 | 98.84 | 99.22 | 99.57 | 99.64 | 99.51
1862 | 87.34 | 97.27 | 99.7 | 97.11 | 98.96 | 98.62 | 97.47 | 97.48 | 99.12 | 99.51 | 99.48 | 99.52 | 99.23 | 98.78 | 99.18 | 99.5 | 99.63 | 99.67 | 98.89 | 99.13 | 99.47 | 99.76 | 99.6 | 98.83 | 99.22 | 99.56 | 99.64 | 99.51
1861 | 87.34 | 97.26 | 99.7 | 97.11 | 98.95 | 98.62 | 97.48 | 97.47 | 99.12 | 99.51 | 99.48 | 99.53 | 99.23 | 98.77 | 99.18 | 99.5 | 99.62 | 99.66 | 98.89 | 99.12 | 99.46 | 99.76 | 99.61 | 98.82 | 99.22 | 99.55 | 99.64 | 99.51
1860 | 87.33 | 97.26 | 99.7 | 97.12 | 98.94 | 98.62 | 97.48 | 97.46 | 99.12 | 99.51 | 99.47 | 99.53 | 99.24 | 98.77 | 99.17 | 99.49 | 99.6 | 99.65 | 98.9 | 99.13 | 99.46 | 99.76 | 99.61 | 98.82 | 99.22 | 99.55 | 99.63 | 99.5
1859 | 87.33 | 97.26 | 99.7 | 97.13 | 98.93 | 98.62 | 97.49 | 97.47 | 99.11 | 99.51 | 99.47 | 99.53 | 99.24 | 98.77 | 99.16 | 99.49 | 99.6 | 99.64 | 98.91 | 99.13 | 99.46 | 99.76 | 99.6 | 98.82 | 99.22 | 99.55 | 99.63 | 99.49
1858 | 87.34 | 97.27 | 99.7 | 97.13 | 98.93 | 98.62 | 97.5 | 97.48 | 99.11 | 99.51 | 99.47 | 99.53 | 99.24 | 98.78 | 99.15 | 99.5 | 99.6 | 99.64 | 98.92 | 99.14 | 99.45 | 99.76 | 99.6 | 98.83 | 99.22 | 99.55 | 99.63 | 99.48
1857 | 87.35 | 97.27 | 99.7 | 97.13 | 98.94 | 98.63 | 97.5 | 97.49 | 99.12 | 99.52 | 99.48 | 99.52 | 99.23 | 98.78 | 99.15 | 99.5 | 99.61 | 99.63 | 98.92 | 99.14 | 99.46 | 99.76 | 99.59 | 98.84 | 99.22 | 99.55 | 99.63 | 99.48
1856 | 87.35 | 97.26 | 99.71 | 97.14 | 98.93 | 98.63 | 97.5 | 97.49 | 99.12 | 99.53 | 99.49 | 99.51 | 99.23 | 98.79 | 99.15 | 99.5 | 99.61 | 99.63 | 98.91 | 99.14 | 99.46 | 99.76 | 99.59 | 98.84 | 99.22 | 99.56 | 99.64 | 99.48
1855 | 87.35 | 97.25 | 99.71 | 97.14 | 98.93 | 98.63 | 97.5 | 97.5 | 99.12 | 99.53 | 99.49 | 99.51 | 99.24 | 98.79 | 99.15 | 99.51 | 99.61 | 99.64 | 98.91 | 99.14 | 99.46 | 99.75 | 99.59 | 98.84 | 99.22 | 99.56 | 99.65 | 99.49
1854 | 87.34 | 97.25 | 99.72 | 97.15 | 98.93 | 98.62 | 97.5 | 97.5 | 99.12 | 99.53 | 99.48 | 99.5 | 99.24 | 98.78 | 99.16 | 99.51 | 99.61 | 99.65 | 98.91 | 99.13 | 99.47 | 99.76 | 99.6 | 98.84 | 99.22 | 99.57 | 99.65 | 99.5
1853 | 87.32 | 97.24 | 99.71 | 97.15 | 98.93 | 98.61 | 97.49 | 97.5 | 99.12 | 99.52 | 99.47 | 99.5 | 99.25 | 98.77 | 99.16 | 99.5 | 99.61 | 99.66 | 98.91 | 99.12 | 99.47 | 99.76 | 99.6 | 98.82 | 99.23 | 99.57 | 99.65 | 99.5
1852 | 87.3 | 97.23 | 99.71 | 97.14 | 98.94 | 98.6 | 97.49 | 97.5 | 99.12 | 99.51 | 99.47 | 99.5 | 99.25 | 98.77 | 99.16 | 99.5 | 99.61 | 99.67 | 98.9 | 99.11 | 99.47 | 99.77 | 99.6 | 98.81 | 99.22 | 99.57 | 99.65 | 99.5
1851 | 87.29 | 97.23 | 99.72 | 97.14 | 98.95 | 98.6 | 97.48 | 97.48 | 99.12 | 99.51 | 99.47 | 99.5 | 99.25 | 98.76 | 99.16 | 99.5 | 99.61 | 99.67 | 98.89 | 99.1 | 99.46 | 99.77 | 99.6 | 98.8 | 99.21 | 99.57 | 99.64 | 99.51
1850 | 87.29 | 97.23 | 99.73 | 97.14 | 98.97 | 98.61 | 97.48 | 97.46 | 99.12 | 99.51 | 99.48 | 99.5 | 99.25 | 98.76 | 99.17 | 99.5 | 99.6 | 99.66 | 98.89 | 99.1 | 99.45 | 99.78 | 99.6 | 98.8 | 99.2 | 99.56 | 99.64 | 99.51
1849 | 87.29 | 97.23 | 99.74 | 97.15 | 98.97 | 98.62 | 97.49 | 97.44 | 99.13 | 99.51 | 99.48 | 99.51 | 99.25 | 98.77 | 99.18 | 99.51 | 99.6 | 99.65 | 98.89 | 99.11 | 99.45 | 99.78 | 99.6 | 98.81 | 99.2 | 99.56 | 99.64 | 99.51
1848 | 87.28 | 97.22 | 99.74 | 97.17 | 98.96 | 98.61 | 97.49 | 97.41 | 99.13 | 99.51 | 99.48 | 99.51 | 99.26 | 98.77 | 99.18 | 99.53 | 99.6 | 99.65 | 98.89 | 99.12 | 99.46 | 99.78 | 99.59 | 98.81 | 99.21 | 99.56 | 99.64 | 99.5
1847 | 87.28 | 97.21 | 99.73 | 97.18 | 98.96 | 98.57 | 97.48 | 97.37 | 99.13 | 99.51 | 99.48 | 99.52 | 99.26 | 98.78 | 99.17 | 99.53 | 99.6 | 99.65 | 98.88 | 99.13 | 99.47 | 99.78 | 99.59 | 98.82 | 99.22 | 99.55 | 99.65 | 99.49
1846 | 87.29 | 97.22 | 99.72 | 97.18 | 98.96 | 98.54 | 97.45 | 97.33 | 99.13 | 99.5 | 99.48 | 99.52 | 99.27 | 98.78 | 99.17 | 99.53 | 99.61 | 99.66 | 98.88 | 99.13 | 99.47 | 99.77 | 99.59 | 98.81 | 99.22 | 99.55 | 99.66 | 99.49
1845 | 87.3 | 97.21 | 99.71 | 97.17 | 98.97 | 98.55 | 97.43 | 97.34 | 99.13 | 99.5 | 99.48 | 99.52 | 99.27 | 98.79 | 99.17 | 99.52 | 99.61 | 99.66 | 98.89 | 99.13 | 99.48 | 99.76 | 99.59 | 98.81 | 99.22 | 99.56 | 99.66 | 99.5
1844 | 87.28 | 97.19 | 99.7 | 97.16 | 98.98 | 98.59 | 97.45 | 97.45 | 99.12 | 99.5 | 99.48 | 99.52 | 99.27 | 98.8 | 99.18 | 99.51 | 99.61 | 99.66 | 98.91 | 99.12 | 99.48 | 99.75 | 99.59 | 98.83 | 99.22 | 99.57 | 99.65 | 99.51
1843 | 87.26 | 97.18 | 99.7 | 97.16 | 98.99 | 98.64 | 97.49 | 97.57 | 99.11 | 99.5 | 99.48 | 99.51 | 99.26 | 98.8 | 99.2 | 99.51 | 99.61 | 99.66 | 98.92 | 99.11 | 99.48 | 99.74 | 99.59 | 98.84 | 99.22 | 99.58 | 99.64 | 99.51
1842 | 87.26 | 97.18 | 99.7 | 97.17 | 99 | 98.65 | 97.52 | 97.62 | 99.11 | 99.5 | 99.48 | 99.5 | 99.25 | 98.78 | 99.2 | 99.51 | 99.62 | 99.66 | 98.91 | 99.09 | 99.47 | 99.74 | 99.58 | 98.85 | 99.22 | 99.58 | 99.64 | 99.51
1841 | 87.26 | 97.17 | 99.7 | 97.18 | 98.99 | 98.63 | 97.52 | 97.57 | 99.12 | 99.5 | 99.48 | 99.49 | 99.25 | 98.77 | 99.19 | 99.51 | 99.62 | 99.66 | 98.9 | 99.08 | 99.46 | 99.74 | 99.58 | 98.85 | 99.2 | 99.58 | 99.63 | 99.5
1840 | 87.26 | 97.16 | 99.7 | 97.18 | 98.99 | 98.61 | 97.5 | 97.51 | 99.13 | 99.5 | 99.48 | 99.49 | 99.25 | 98.76 | 99.17 | 99.5 | 99.62 | 99.66 | 98.89 | 99.08 | 99.45 | 99.75 | 99.58 | 98.84 | 99.19 | 99.57 | 99.62 | 99.5
1839 | 87.26 | 97.15 | 99.69 | 97.19 | 98.99 | 98.61 | 97.49 | 97.48 | 99.14 | 99.51 | 99.47 | 99.49 | 99.25 | 98.75 | 99.16 | 99.5 | 99.62 | 99.65 | 98.89 | 99.08 | 99.45 | 99.76 | 99.59 | 98.83 | 99.18 | 99.57 | 99.62 | 99.51
1838 | 87.26 | 97.15 | 99.68 | 97.19 | 98.99 | 98.62 | 97.49 | 97.48 | 99.13 | 99.51 | 99.47 | 99.5 | 99.25 | 98.75 | 99.15 | 99.5 | 99.62 | 99.65 | 98.88 | 99.08 | 99.45 | 99.76 | 99.6 | 98.82 | 99.19 | 99.55 | 99.62 | 99.51
1837 | 87.25 | 97.14 | 99.68 | 97.2 | 99 | 98.62 | 97.49 | 97.49 | 99.13 | 99.5 | 99.46 | 99.51 | 99.25 | 98.75 | 99.15 | 99.49 | 99.61 | 99.64 | 98.88 | 99.09 | 99.45 | 99.77 | 99.6 | 98.81 | 99.19 | 99.54 | 99.62 | 99.52
1836 | 87.24 | 97.12 | 99.69 | 97.2 | 99.01 | 98.61 | 97.49 | 97.5 | 99.12 | 99.5 | 99.45 | 99.52 | 99.24 | 98.75 | 99.15 | 99.49 | 99.6 | 99.63 | 98.89 | 99.1 | 99.45 | 99.76 | 99.6 | 98.81 | 99.2 | 99.53 | 99.61 | 99.52
1835 | 87.23 | 97.11 | 99.69 | 97.2 | 99.02 | 98.61 | 97.5 | 97.5 | 99.11 | 99.5 | 99.45 | 99.52 | 99.23 | 98.75 | 99.15 | 99.48 | 99.59 | 99.63 | 98.89 | 99.1 | 99.46 | 99.75 | 99.6 | 98.81 | 99.2 | 99.53 | 99.61 | 99.51
1834 | 87.23 | 97.11 | 99.7 | 97.21 | 99.02 | 98.6 | 97.51 | 97.48 | 99.11 | 99.49 | 99.46 | 99.52 | 99.23 | 98.75 | 99.16 | 99.48 | 99.58 | 99.64 | 98.88 | 99.11 | 99.46 | 99.74 | 99.6 | 98.8 | 99.2 | 99.53 | 99.6 | 99.5
1833 | 87.24 | 97.12 | 99.69 | 97.21 | 99.01 | 98.58 | 97.52 | 97.42 | 99.1 | 99.49 | 99.46 | 99.52 | 99.23 | 98.74 | 99.15 | 99.48 | 99.58 | 99.64 | 98.86 | 99.1 | 99.45 | 99.74 | 99.59 | 98.79 | 99.19 | 99.53 | 99.6 | 99.49
1832 | 87.26 | 97.12 | 99.69 | 97.21 | 99 | 98.56 | 97.54 | 97.36 | 99.1 | 99.48 | 99.46 | 99.51 | 99.24 | 98.74 | 99.15 | 99.48 | 99.58 | 99.64 | 98.85 | 99.09 | 99.44 | 99.74 | 99.59 | 98.78 | 99.19 | 99.53 | 99.61 | 99.49
1831 | 87.29 | 97.11 | 99.69 | 97.22 | 99 | 98.58 | 97.57 | 97.34 | 99.09 | 99.48 | 99.45 | 99.51 | 99.24 | 98.74 | 99.16 | 99.47 | 99.57 | 99.63 | 98.84 | 99.08 | 99.44 | 99.75 | 99.57 | 98.78 | 99.18 | 99.53 | 99.62 | 99.49
1830 | 87.29 | 97.1 | 99.69 | 97.23 | 99.01 | 98.62 | 97.6 | 97.4 | 99.09 | 99.48 | 99.45 | 99.5 | 99.25 | 98.75 | 99.16 | 99.47 | 99.57 | 99.63 | 98.86 | 99.08 | 99.44 | 99.75 | 99.56 | 98.78 | 99.18 | 99.53 | 99.62 | 99.49
1829 | 87.27 | 97.09 | 99.69 | 97.22 | 99.02 | 98.64 | 97.62 | 97.48 | 99.09 | 99.47 | 99.45 | 99.49 | 99.25 | 98.75 | 99.15 | 99.47 | 99.57 | 99.63 | 98.87 | 99.09 | 99.44 | 99.75 | 99.56 | 98.79 | 99.18 | 99.52 | 99.61 | 99.48
1828 | 87.23 | 97.08 | 99.68 | 97.21 | 99.01 | 98.63 | 97.62 | 97.51 | 99.09 | 99.46 | 99.45 | 99.48 | 99.24 | 98.73 | 99.13 | 99.46 | 99.58 | 99.63 | 98.86 | 99.09 | 99.44 | 99.75 | 99.56 | 98.79 | 99.17 | 99.52 | 99.61 | 99.47
1827 | 87.21 | 97.07 | 99.68 | 97.2 | 99.01 | 98.61 | 97.6 | 97.48 | 99.09 | 99.44 | 99.45 | 99.47 | 99.24 | 98.72 | 99.11 | 99.46 | 99.57 | 99.63 | 98.85 | 99.08 | 99.45 | 99.75 | 99.55 | 98.79 | 99.17 | 99.51 | 99.6 | 99.47
1826 | 87.19 | 97.07 | 99.67 | 97.2 | 99.01 | 98.6 | 97.57 | 97.45 | 99.08 | 99.44 | 99.44 | 99.48 | 99.23 | 98.73 | 99.1 | 99.46 | 99.57 | 99.63 | 98.85 | 99.08 | 99.45 | 99.74 | 99.55 | 98.79 | 99.16 | 99.52 | 99.6 | 99.46
1825 | 87.18 | 97.06 | 99.67 | 97.19 | 99.01 | 98.61 | 97.55 | 97.47 | 99.08 | 99.43 | 99.44 | 99.48 | 99.22 | 98.73 | 99.09 | 99.46 | 99.56 | 99.62 | 98.85 | 99.08 | 99.44 | 99.73 | 99.53 | 98.79 | 99.16 | 99.52 | 99.6 | 99.46
1824 | 87.17 | 97.03 | 99.67 | 97.19 | 99.01 | 98.61 | 97.54 | 97.52 | 99.07 | 99.43 | 99.43 | 99.47 | 99.22 | 98.73 | 99.09 | 99.46 | 99.56 | 99.61 | 98.84 | 99.07 | 99.42 | 99.73 | 99.52 | 98.79 | 99.17 | 99.51 | 99.6 | 99.45
1823 | 87.17 | 97.01 | 99.68 | 97.2 | 98.96 | 98.6 | 97.53 | 97.55 | 99.07 | 99.43 | 99.43 | 99.46 | 99.21 | 98.72 | 99.1 | 99.45 | 99.56 | 99.61 | 98.84 | 99.07 | 99.41 | 99.73 | 99.51 | 98.78 | 99.16 | 99.51 | 99.59 | 99.44
1822 | 87.17 | 97.01 | 99.68 | 97.2 | 98.97 | 98.58 | 97.51 | 97.54 | 99.07 | 99.44 | 99.43 | 99.45 | 99.2 | 98.71 | 99.11 | 99.44 | 99.56 | 99.6 | 98.84 | 99.07 | 99.4 | 99.73 | 99.52 | 98.78 | 99.16 | 99.5 | 99.59 | 99.44
1821 | 87.17 | 97 | 99.69 | 97.21 | 98.99 | 98.57 | 97.5 | 97.51 | 99.09 | 99.45 | 99.44 | 99.47 | 99.21 | 98.72 | 99.12 | 99.44 | 99.56 | 99.61 | 98.85 | 99.07 | 99.41 | 99.75 | 99.54 | 98.79 | 99.17 | 99.49 | 99.59 | 99.45
1820 | 87.16 | 96.98 | 99.7 | 97.23 | 99.01 | 98.58 | 97.51 | 97.48 | 99.1 | 99.47 | 99.45 | 99.49 | 99.24 | 98.73 | 99.14 | 99.46 | 99.58 | 99.62 | 98.86 | 99.08 | 99.44 | 99.76 | 99.57 | 98.81 | 99.18 | 99.5 | 99.61 | 99.48
1819 | 87.15 | 96.97 | 99.73 | 97.25 | 99.05 | 98.6 | 97.51 | 97.48 | 99.12 | 99.5 | 99.48 | 99.53 | 99.28 | 98.76 | 99.17 | 99.49 | 99.61 | 99.64 | 98.88 | 99.11 | 99.47 | 99.78 | 99.6 | 98.84 | 99.21 | 99.53 | 99.64 | 99.52
1818 | 87.14 | 96.96 | 99.75 | 97.27 | 99.08 | 98.61 | 97.51 | 97.48 | 99.14 | 99.52 | 99.51 | 99.56 | 99.31 | 98.78 | 99.2 | 99.53 | 99.64 | 99.66 | 98.9 | 99.13 | 99.5 | 99.79 | 99.63 | 98.86 | 99.24 | 99.56 | 99.66 | 99.55
1817 | 87.13 | 96.95 | 99.76 | 97.27 | 99.1 | 98.62 | 97.5 | 97.49 | 99.16 | 99.53 | 99.52 | 99.57 | 99.32 | 98.79 | 99.21 | 99.55 | 99.65 | 99.68 | 98.91 | 99.15 | 99.51 | 99.8 | 99.65 | 98.87 | 99.26 | 99.58 | 99.67 | 99.57
1816 | 87.11 | 96.93 | 99.76 | 97.27 | 99.1 | 98.61 | 97.51 | 97.49 | 99.15 | 99.52 | 99.52 | 99.55 | 99.31 | 98.78 | 99.2 | 99.55 | 99.64 | 99.67 | 98.91 | 99.14 | 99.5 | 99.79 | 99.65 | 98.86 | 99.26 | 99.58 | 99.67 | 99.56
1815 | 87.11 | 96.91 | 99.74 | 97.26 | 99.1 | 98.6 | 97.51 | 97.48 | 99.13 | 99.51 | 99.5 | 99.53 | 99.28 | 98.76 | 99.17 | 99.53 | 99.62 | 99.66 | 98.89 | 99.12 | 99.48 | 99.78 | 99.63 | 98.83 | 99.24 | 99.56 | 99.65 | 99.54
1814 | 87.11 | 96.89 | 99.72 | 97.25 | 99.12 | 98.58 | 97.51 | 97.44 | 99.1 | 99.49 | 99.47 | 99.5 | 99.25 | 98.73 | 99.15 | 99.5 | 99.61 | 99.64 | 98.87 | 99.1 | 99.46 | 99.77 | 99.6 | 98.81 | 99.21 | 99.54 | 99.63 | 99.52
1813 | 87.1 | 96.88 | 99.7 | 97.24 | 99.13 | 98.58 | 97.5 | 97.39 | 99.09 | 99.48 | 99.46 | 99.48 | 99.22 | 98.71 | 99.12 | 99.49 | 99.6 | 99.63 | 98.85 | 99.08 | 99.45 | 99.75 | 99.58 | 98.79 | 99.19 | 99.53 | 99.61 | 99.5
1812 | 87.09 | 96.86 | 99.68 | 97.24 | 99.13 | 98.58 | 97.5 | 97.37 | 99.08 | 99.48 | 99.44 | 99.47 | 99.21 | 98.7 | 99.11 | 99.47 | 99.59 | 99.62 | 98.83 | 99.06 | 99.44 | 99.74 | 99.56 | 98.77 | 99.18 | 99.52 | 99.6 | 99.49
1811 | 87.07 | 96.84 | 99.67 | 97.25 | 99.1 | 98.59 | 97.51 | 97.4 | 99.08 | 99.47 | 99.43 | 99.47 | 99.2 | 98.69 | 99.11 | 99.46 | 99.58 | 99.61 | 98.81 | 99.05 | 99.44 | 99.72 | 99.55 | 98.77 | 99.16 | 99.52 | 99.59 | 99.48
1810 | 87.06 | 96.82 | 99.66 | 97.25 | 99.07 | 98.58 | 97.5 | 97.43 | 99.07 | 99.46 | 99.43 | 99.47 | 99.2 | 98.68 | 99.11 | 99.45 | 99.57 | 99.6 | 98.8 | 99.04 | 99.43 | 99.71 | 99.54 | 98.76 | 99.15 | 99.52 | 99.58 | 99.48
1809 | 87.05 | 96.81 | 99.66 | 97.24 | 99.04 | 98.57 | 97.48 | 97.44 | 99.07 | 99.44 | 99.42 | 99.47 | 99.2 | 98.67 | 99.11 | 99.44 | 99.55 | 99.6 | 98.8 | 99.03 | 99.42 | 99.7 | 99.53 | 98.75 | 99.15 | 99.51 | 99.57 | 99.47
1808 | 87.04 | 96.79 | 99.66 | 97.23 | 99.02 | 98.54 | 97.46 | 97.44 | 99.06 | 99.43 | 99.41 | 99.46 | 99.2 | 98.65 | 99.11 | 99.43 | 99.54 | 99.6 | 98.79 | 99.03 | 99.41 | 99.7 | 99.53 | 98.74 | 99.15 | 99.5 | 99.57 | 99.46
1807 | 87.03 | 96.78 | 99.65 | 97.23 | 99.02 | 98.52 | 97.44 | 97.43 | 99.05 | 99.42 | 99.41 | 99.45 | 99.2 | 98.65 | 99.1 | 99.42 | 99.53 | 99.6 | 98.79 | 99.03 | 99.4 | 99.7 | 99.53 | 98.74 | 99.14 | 99.49 | 99.57 | 99.46
1806 | 87.03 | 96.77 | 99.65 | 97.23 | 99.02 | 98.5 | 97.44 | 97.41 | 99.05 | 99.42 | 99.4 | 99.44 | 99.2 | 98.65 | 99.09 | 99.42 | 99.52 | 99.59 | 98.79 | 99.02 | 99.39 | 99.7 | 99.53 | 98.74 | 99.13 | 99.48 | 99.56 | 99.45
1805 | 87.02 | 96.76 | 99.65 | 97.23 | 99.01 | 98.49 | 97.45 | 97.37 | 99.04 | 99.42 | 99.39 | 99.43 | 99.2 | 98.66 | 99.08 | 99.41 | 99.52 | 99.58 | 98.78 | 99.02 | 99.39 | 99.7 | 99.53 | 98.73 | 99.12 | 99.47 | 99.56 | 99.45
1804 | 87.01 | 96.73 | 99.64 | 97.23 | 99.01 | 98.48 | 97.46 | 97.33 | 99.04 | 99.42 | 99.39 | 99.42 | 99.2 | 98.67 | 99.08 | 99.41 | 99.53 | 99.57 | 98.77 | 99.02 | 99.39 | 99.7 | 99.53 | 98.72 | 99.11 | 99.47 | 99.56 | 99.44
1803 | 87 | 96.72 | 99.64 | 97.23 | 99.01 | 98.48 | 97.46 | 97.3 | 99.04 | 99.42 | 99.38 | 99.41 | 99.19 | 98.67 | 99.08 | 99.4 | 99.53 | 99.56 | 98.77 | 99.01 | 99.39 | 99.7 | 99.53 | 98.71 | 99.1 | 99.46 | 99.56 | 99.45
1802 | 87.01 | 96.71 | 99.63 | 97.23 | 99.02 | 98.47 | 97.45 | 97.28 | 99.03 | 99.42 | 99.38 | 99.41 | 99.18 | 98.67 | 99.08 | 99.4 | 99.53 | 99.55 | 98.77 | 99.01 | 99.38 | 99.69 | 99.52 | 98.7 | 99.11 | 99.45 | 99.55 | 99.45
1801 | 87.01 | 96.71 | 99.63 | 97.21 | 99.03 | 98.46 | 97.45 | 97.29 | 99.02 | 99.41 | 99.38 | 99.42 | 99.17 | 98.66 | 99.08 | 99.4 | 99.53 | 99.54 | 98.77 | 99.01 | 99.38 | 99.68 | 99.52 | 98.7 | 99.11 | 99.45 | 99.55 | 99.45
1800 | 86.99 | 96.69 | 99.63 | 97.2 | 99.03 | 98.45 | 97.44 | 97.32 | 99.02 | 99.41 | 99.38 | 99.42 | 99.17 | 98.65 | 99.07 | 99.4 | 99.53 | 99.54 | 98.77 | 99 | 99.37 | 99.68 | 99.51 | 98.7 | 99.12 | 99.45 | 99.55 | 99.43
1799 | 86.98 | 96.66 | 99.63 | 97.18 | 99.02 | 98.45 | 97.44 | 97.33 | 99.01 | 99.41 | 99.37 | 99.42 | 99.16 | 98.65 | 99.06 | 99.4 | 99.53 | 99.55 | 98.77 | 99 | 99.37 | 99.68 | 99.51 | 98.71 | 99.11 | 99.45 | 99.54 | 99.41
1798 | 86.96 | 96.64 | 99.64 | 97.17 | 99.02 | 98.45 | 97.42 | 97.32 | 99.01 | 99.4 | 99.36 | 99.42 | 99.16 | 98.65 | 99.05 | 99.39 | 99.53 | 99.56 | 98.76 | 99 | 99.37 | 99.68 | 99.51 | 98.7 | 99.11 | 99.45 | 99.54 | 99.4
1797 | 86.95 | 96.62 | 99.63 | 97.16 | 99.01 | 98.43 | 97.4 | 97.27 | 99.01 | 99.4 | 99.36 | 99.41 | 99.16 | 98.65 | 99.04 | 99.38 | 99.52 | 99.56 | 98.76 | 98.99 | 99.37 | 99.69 | 99.51 | 98.68 | 99.1 | 99.45 | 99.54 | 99.4
1796 | 86.93 | 96.61 | 99.63 | 97.14 | 98.99 | 98.4 | 97.37 | 97.21 | 99.01 | 99.39 | 99.35 | 99.41 | 99.16 | 98.64 | 99.03 | 99.38 | 99.52 | 99.56 | 98.74 | 98.99 | 99.37 | 99.68 | 99.51 | 98.67 | 99.09 | 99.45 | 99.54 | 99.4
1795 | 86.92 | 96.6 | 99.63 | 97.13 | 98.99 | 98.36 | 97.34 | 97.14 | 99 | 99.38 | 99.34 | 99.41 | 99.15 | 98.62 | 99.02 | 99.38 | 99.52 | 99.56 | 98.73 | 98.98 | 99.36 | 99.68 | 99.51 | 98.65 | 99.08 | 99.44 | 99.54 | 99.4
1794 | 86.93 | 96.59 | 99.62 | 97.11 | 98.99 | 98.33 | 97.33 | 97.1 | 99 | 99.38 | 99.34 | 99.41 | 99.15 | 98.61 | 99.02 | 99.38 | 99.52 | 99.55 | 98.72 | 98.98 | 99.36 | 99.67 | 99.51 | 98.64 | 99.07 | 99.44 | 99.54 | 99.41
1793 | 86.92 | 96.57 | 99.61 | 97.08 | 98.99 | 98.34 | 97.34 | 97.11 | 99 | 99.38 | 99.34 | 99.4 | 99.15 | 98.61 | 99.02 | 99.37 | 99.52 | 99.55 | 98.73 | 98.98 | 99.36 | 99.67 | 99.51 | 98.64 | 99.06 | 99.43 | 99.53 | 99.41
1792 | 86.89 | 96.52 | 99.61 | 97.06 | 99 | 98.38 | 97.38 | 97.21 | 98.99 | 99.39 | 99.35 | 99.4 | 99.15 | 98.61 | 99.02 | 99.36 | 99.52 | 99.55 | 98.75 | 98.98 | 99.36 | 99.66 | 99.5 | 98.66 | 99.06 | 99.43 | 99.52 | 99.41
1791 | 86.86 | 96.48 | 99.61 | 97.05 | 99 | 98.41 | 97.4 | 97.35 | 98.98 | 99.4 | 99.36 | 99.4 | 99.14 | 98.62 | 99.03 | 99.36 | 99.51 | 99.55 | 98.75 | 98.98 | 99.35 | 99.66 | 99.49 | 98.68 | 99.07 | 99.43 | 99.51 | 99.41
1790 | 86.84 | 96.46 | 99.62 | 97.03 | 99 | 98.41 | 97.4 | 97.4 | 98.97 | 99.4 | 99.36 | 99.4 | 99.14 | 98.62 | 99.03 | 99.37 | 99.5 | 99.56 | 98.75 | 98.98 | 99.35 | 99.66 | 99.49 | 98.69 | 99.08 | 99.43 | 99.51 | 99.42
1789 | 86.81 | 96.44 | 99.62 | 97.01 | 99 | 98.38 | 97.37 | 97.36 | 98.97 | 99.4 | 99.36 | 99.39 | 99.14 | 98.62 | 99.03 | 99.37 | 99.49 | 99.56 | 98.74 | 98.98 | 99.35 | 99.66 | 99.49 | 98.68 | 99.07 | 99.42 | 99.5 | 99.42
1788 | 86.78 | 96.41 | 99.62 | 96.98 | 98.99 | 98.35 | 97.32 | 97.28 | 98.98 | 99.39 | 99.36 | 99.39 | 99.14 | 98.61 | 99.02 | 99.37 | 99.49 | 99.56 | 98.73 | 98.98 | 99.36 | 99.67 | 99.49 | 98.67 | 99.06 | 99.42 | 99.5 | 99.42
1787 | 86.76 | 96.39 | 99.62 | 96.96 | 98.98 | 98.33 | 97.29 | 97.21 | 98.98 | 99.38 | 99.36 | 99.38 | 99.14 | 98.6 | 99.01 | 99.37 | 99.49 | 99.56 | 98.73 | 98.98 | 99.36 | 99.67 | 99.49 | 98.67 | 99.06 | 99.42 | 99.5 | 99.41
1786 | 86.75 | 96.36 | 99.63 | 96.95 | 98.98 | 98.32 | 97.27 | 97.18 | 98.98 | 99.38 | 99.34 | 99.38 | 99.14 | 98.6 | 99.01 | 99.38 | 99.49 | 99.56 | 98.73 | 98.98 | 99.36 | 99.68 | 99.49 | 98.66 | 99.06 | 99.43 | 99.51 | 99.41
1785 | 86.73 | 96.34 | 99.63 | 96.93 | 98.97 | 98.32 | 97.26 | 97.18 | 98.98 | 99.38 | 99.33 | 99.38 | 99.14 | 98.59 | 99.01 | 99.38 | 99.49 | 99.56 | 98.74 | 98.97 | 99.36 | 99.68 | 99.49 | 98.66 | 99.07 | 99.44 | 99.51 | 99.4
1784 | 86.72 | 96.32 | 99.62 | 96.91 | 98.95 | 98.31 | 97.27 | 97.19 | 98.98 | 99.38 | 99.33 | 99.38 | 99.14 | 98.58 | 99.01 | 99.38 | 99.49 | 99.55 | 98.74 | 98.96 | 99.35 | 99.68 | 99.49 | 98.65 | 99.07 | 99.44 | 99.52 | 99.4
1783 | 86.71 | 96.3 | 99.61 | 96.9 | 98.94 | 98.31 | 97.29 | 97.16 | 98.98 | 99.37 | 99.33 | 99.39 | 99.14 | 98.57 | 99.01 | 99.37 | 99.49 | 99.55 | 98.73 | 98.95 | 99.35 | 99.68 | 99.48 | 98.65 | 99.07 | 99.44 | 99.52 | 99.41
1782 | 86.7 | 96.29 | 99.6 | 96.91 | 98.94 | 98.31 | 97.29 | 97.12 | 98.98 | 99.37 | 99.33 | 99.39 | 99.14 | 98.57 | 99.01 | 99.37 | 99.49 | 99.55 | 98.72 | 98.95 | 99.35 | 99.68 | 99.48 | 98.65 | 99.06 | 99.44 | 99.52 | 99.41
1781 | 86.68 | 96.27 | 99.6 | 96.91 | 98.94 | 98.32 | 97.28 | 97.1 | 98.98 | 99.37 | 99.34 | 99.39 | 99.14 | 98.57 | 99 | 99.37 | 99.49 | 99.55 | 98.72 | 98.96 | 99.35 | 99.68 | 99.48 | 98.66 | 99.06 | 99.44 | 99.53 | 99.42
1780 | 86.64 | 96.23 | 99.61 | 96.91 | 98.94 | 98.32 | 97.27 | 97.12 | 98.99 | 99.38 | 99.35 | 99.39 | 99.15 | 98.58 | 99 | 99.38 | 99.5 | 99.56 | 98.72 | 98.97 | 99.35 | 99.68 | 99.49 | 98.66 | 99.07 | 99.44 | 99.53 | 99.42
1779 | 86.6 | 96.19 | 99.62 | 96.92 | 98.94 | 98.32 | 97.25 | 97.13 | 98.99 | 99.39 | 99.36 | 99.4 | 99.15 | 98.59 | 99 | 99.38 | 99.51 | 99.56 | 98.72 | 98.97 | 99.35 | 99.68 | 99.5 | 98.67 | 99.08 | 99.44 | 99.54 | 99.42
1778 | 86.58 | 96.17 | 99.63 | 96.92 | 98.94 | 98.3 | 97.25 | 97.11 | 98.99 | 99.39 | 99.37 | 99.41 | 99.16 | 98.59 | 99.01 | 99.39 | 99.52 | 99.57 | 98.73 | 98.98 | 99.35 | 99.69 | 99.51 | 98.67 | 99.09 | 99.44 | 99.54 | 99.42
1777 | 86.56 | 96.14 | 99.63 | 96.92 | 98.93 | 98.29 | 97.25 | 97.06 | 99 | 99.4 | 99.38 | 99.41 | 99.17 | 98.6 | 99.01 | 99.4 | 99.52 | 99.57 | 98.73 | 98.97 | 99.36 | 99.7 | 99.52 | 98.66 | 99.09 | 99.44 | 99.54 | 99.42
1776 | 86.55 | 96.11 | 99.64 | 96.93 | 98.92 | 98.27 | 97.24 | 97 | 98.99 | 99.4 | 99.37 | 99.41 | 99.17 | 98.6 | 99.01 | 99.4 | 99.52 | 99.58 | 98.72 | 98.96 | 99.37 | 99.7 | 99.53 | 98.65 | 99.09 | 99.43 | 99.55 | 99.42
1775 | 86.55 | 96.09 | 99.64 | 96.93 | 98.9 | 98.24 | 97.22 | 96.95 | 98.99 | 99.4 | 99.36 | 99.41 | 99.17 | 98.59 | 99.01 | 99.4 | 99.51 | 99.58 | 98.71 | 98.96 | 99.38 | 99.71 | 99.52 | 98.64 | 99.08 | 99.43 | 99.55 | 99.43
1774 | 86.57 | 96.09 | 99.64 | 96.92 | 98.89 | 98.23 | 97.2 | 96.93 | 98.99 | 99.39 | 99.36 | 99.41 | 99.17 | 98.58 | 99 | 99.39 | 99.51 | 99.58 | 98.7 | 98.95 | 99.39 | 99.71 | 99.52 | 98.62 | 99.06 | 99.43 | 99.55 | 99.43
1773 | 86.55 | 96.06 | 99.63 | 96.92 | 98.89 | 98.26 | 97.24 | 96.98 | 98.99 | 99.39 | 99.35 | 99.4 | 99.17 | 98.59 | 98.99 | 99.38 | 99.51 | 99.57 | 98.72 | 98.96 | 99.39 | 99.71 | 99.51 | 98.62 | 99.06 | 99.43 | 99.54 | 99.43
1772 | 86.48 | 96.01 | 99.63 | 96.92 | 98.89 | 98.3 | 97.32 | 97.09 | 98.98 | 99.38 | 99.35 | 99.4 | 99.17 | 98.59 | 98.99 | 99.37 | 99.51 | 99.56 | 98.73 | 98.97 | 99.39 | 99.71 | 99.51 | 98.62 | 99.05 | 99.43 | 99.53 | 99.43
1771 | 86.39 | 95.94 | 99.62 | 96.92 | 98.9 | 98.32 | 97.37 | 97.19 | 98.96 | 99.38 | 99.35 | 99.4 | 99.17 | 98.6 | 99 | 99.37 | 99.5 | 99.56 | 98.74 | 98.97 | 99.38 | 99.7 | 99.51 | 98.64 | 99.06 | 99.43 | 99.52 | 99.43
1770 | 86.33 | 95.89 | 99.62 | 96.92 | 98.9 | 98.3 | 97.36 | 97.21 | 98.96 | 99.37 | 99.35 | 99.4 | 99.16 | 98.59 | 98.99 | 99.37 | 99.49 | 99.55 | 98.73 | 98.96 | 99.37 | 99.69 | 99.51 | 98.65 | 99.05 | 99.44 | 99.52 | 99.42
1769 | 86.27 | 95.85 | 99.62 | 96.92 | 98.89 | 98.27 | 97.3 | 97.18 | 98.96 | 99.37 | 99.34 | 99.39 | 99.16 | 98.59 | 98.99 | 99.37 | 99.48 | 99.55 | 98.73 | 98.95 | 99.36 | 99.68 | 99.51 | 98.65 | 99.05 | 99.44 | 99.52 | 99.42
1768 | 86.22 | 95.8 | 99.62 | 96.91 | 98.89 | 98.26 | 97.25 | 97.18 | 98.96 | 99.37 | 99.34 | 99.39 | 99.16 | 98.58 | 98.99 | 99.36 | 99.48 | 99.55 | 98.72 | 98.95 | 99.36 | 99.68 | 99.51 | 98.65 | 99.05 | 99.43 | 99.52 | 99.41
1767 | 86.18 | 95.77 | 99.62 | 96.91 | 98.89 | 98.26 | 97.25 | 97.22 | 98.95 | 99.37 | 99.34 | 99.39 | 99.16 | 98.58 | 98.99 | 99.36 | 99.48 | 99.55 | 98.72 | 98.94 | 99.36 | 99.68 | 99.5 | 98.64 | 99.05 | 99.43 | 99.52 | 99.41
1766 | 86.15 | 95.75 | 99.62 | 96.91 | 98.89 | 98.25 | 97.28 | 97.21 | 98.95 | 99.37 | 99.35 | 99.39 | 99.16 | 98.58 | 98.99 | 99.36 | 99.48 | 99.55 | 98.71 | 98.94 | 99.36 | 99.68 | 99.49 | 98.64 | 99.05 | 99.43 | 99.52 | 99.41
1765 | 86.12 | 95.72 | 99.62 | 96.9 | 98.88 | 98.21 | 97.28 | 97.13 | 98.94 | 99.37 | 99.35 | 99.39 | 99.16 | 98.57 | 98.99 | 99.36 | 99.48 | 99.55 | 98.69 | 98.94 | 99.36 | 99.68 | 99.49 | 98.63 | 99.04 | 99.42 | 99.53 | 99.4
1764 | 86.09 | 95.68 | 99.61 | 96.88 | 98.87 | 98.17 | 97.24 | 97.02 | 98.94 | 99.37 | 99.35 | 99.38 | 99.16 | 98.56 | 98.98 | 99.36 | 99.48 | 99.55 | 98.68 | 98.93 | 99.36 | 99.69 | 99.49 | 98.62 | 99.03 | 99.42 | 99.53 | 99.4
1763 | 86.05 | 95.63 | 99.61 | 96.86 | 98.87 | 98.14 | 97.21 | 96.98 | 98.94 | 99.37 | 99.35 | 99.37 | 99.16 | 98.56 | 98.98 | 99.36 | 99.48 | 99.55 | 98.68 | 98.93 | 99.35 | 99.69 | 99.49 | 98.61 | 99.03 | 99.42 | 99.53 | 99.41
1762 | 86 | 95.58 | 99.62 | 96.84 | 98.88 | 98.14 | 97.19 | 97.01 | 98.93 | 99.37 | 99.34 | 99.37 | 99.16 | 98.56 | 98.99 | 99.36 | 99.48 | 99.55 | 98.69 | 98.93 | 99.35 | 99.68 | 99.49 | 98.62 | 99.03 | 99.43 | 99.54 | 99.42
1761 | 85.94 | 95.53 | 99.62 | 96.8 | 98.89 | 98.13 | 97.19 | 97.06 | 98.93 | 99.37 | 99.34 | 99.37 | 99.16 | 98.55 | 99 | 99.36 | 99.49 | 99.55 | 98.69 | 98.93 | 99.35 | 99.68 | 99.49 | 98.62 | 99.04 | 99.44 | 99.54 | 99.43
1760 | 85.88 | 95.47 | 99.62 | 96.76 | 98.88 | 98.09 | 97.17 | 97.05 | 98.92 | 99.37 | 99.34 | 99.37 | 99.16 | 98.54 | 99 | 99.36 | 99.49 | 99.54 | 98.68 | 98.93 | 99.35 | 99.67 | 99.5 | 98.61 | 99.05 | 99.44 | 99.53 | 99.43
1759 | 85.83 | 95.42 | 99.62 | 96.72 | 98.87 | 98.04 | 97.12 | 96.97 | 98.92 | 99.37 | 99.34 | 99.37 | 99.16 | 98.53 | 98.99 | 99.36 | 99.49 | 99.53 | 98.67 | 98.93 | 99.35 | 99.67 | 99.5 | 98.6 | 99.04 | 99.44 | 99.53 | 99.43
1758 | 85.79 | 95.38 | 99.62 | 96.69 | 98.86 | 97.97 | 97.05 | 96.89 | 98.92 | 99.37 | 99.34 | 99.38 | 99.16 | 98.52 | 98.98 | 99.36 | 99.5 | 99.53 | 98.65 | 98.93 | 99.35 | 99.67 | 99.5 | 98.59 | 99.04 | 99.44 | 99.53 | 99.44
1757 | 85.73 | 95.33 | 99.62 | 96.64 | 98.87 | 97.91 | 96.98 | 96.85 | 98.92 | 99.37 | 99.33 | 99.38 | 99.16 | 98.52 | 98.98 | 99.36 | 99.5 | 99.54 | 98.66 | 98.93 | 99.36 | 99.67 | 99.5 | 98.59 | 99.04 | 99.45 | 99.54 | 99.44
1756 | 85.66 | 95.26 | 99.62 | 96.58 | 98.87 | 97.83 | 96.92 | 96.82 | 98.91 | 99.37 | 99.33 | 99.39 | 99.16 | 98.52 | 98.97 | 99.37 | 99.51 | 99.55 | 98.66 | 98.93 | 99.36 | 99.68 | 99.5 | 98.58 | 99.04 | 99.45 | 99.55 | 99.45
1755 | 85.6 | 95.2 | 99.62 | 96.52 | 98.87 | 97.74 | 96.84 | 96.75 | 98.92 | 99.37 | 99.34 | 99.38 | 99.16 | 98.52 | 98.97 | 99.37 | 99.5 | 99.56 | 98.66 | 98.93 | 99.37 | 99.69 | 99.51 | 98.57 | 99.04 | 99.46 | 99.55 | 99.45
1754 | 85.56 | 95.16 | 99.62 | 96.48 | 98.86 | 97.63 | 96.72 | 96.61 | 98.92 | 99.37 | 99.34 | 99.38 | 99.16 | 98.51 | 98.96 | 99.37 | 99.5 | 99.56 | 98.65 | 98.92 | 99.37 | 99.7 | 99.52 | 98.56 | 99.04 | 99.46 | 99.56 | 99.46
1753 | 85.52 | 95.11 | 99.62 | 96.43 | 98.85 | 97.52 | 96.56 | 96.43 | 98.93 | 99.37 | 99.34 | 99.38 | 99.17 | 98.51 | 98.95 | 99.37 | 99.5 | 99.55 | 98.65 | 98.92 | 99.37 | 99.71 | 99.53 | 98.54 | 99.03 | 99.46 | 99.55 | 99.46
1752 | 85.47 | 95.05 | 99.62 | 96.35 | 98.84 | 97.39 | 96.4 | 96.24 | 98.92 | 99.36 | 99.34 | 99.37 | 99.17 | 98.51 | 98.95 | 99.38 | 99.51 | 99.54 | 98.66 | 98.92 | 99.36 | 99.71 | 99.54 | 98.52 | 99.03 | 99.47 | 99.55 | 99.47
1751 | 85.42 | 94.99 | 99.63 | 96.26 | 98.85 | 97.24 | 96.26 | 96.08 | 98.91 | 99.36 | 99.33 | 99.38 | 99.18 | 98.51 | 98.96 | 99.39 | 99.51 | 99.54 | 98.66 | 98.92 | 99.36 | 99.72 | 99.55 | 98.51 | 99.03 | 99.47 | 99.56 | 99.49
1750 | 85.37 | 94.95 | 99.63 | 96.18 | 98.86 | 97.07 | 96.14 | 95.94 | 98.89 | 99.36 | 99.33 | 99.38 | 99.17 | 98.51 | 98.97 | 99.4 | 99.51 | 99.54 | 98.66 | 98.91 | 99.36 | 99.74 | 99.55 | 98.5 | 99.04 | 99.47 | 99.57 | 99.51
1749 | 85.3 | 94.89 | 99.63 | 96.1 | 98.87 | 96.86 | 95.97 | 95.76 | 98.89 | 99.35 | 99.32 | 99.39 | 99.17 | 98.51 | 98.96 | 99.41 | 99.51 | 99.55 | 98.64 | 98.91 | 99.36 | 99.74 | 99.55 | 98.5 | 99.04 | 99.47 | 99.58 | 99.52
1748 | 85.22 | 94.82 | 99.63 | 96.01 | 98.86 | 96.61 | 95.73 | 95.56 | 98.88 | 99.35 | 99.32 | 99.4 | 99.17 | 98.51 | 98.96 | 99.41 | 99.51 | 99.57 | 98.64 | 98.9 | 99.36 | 99.75 | 99.55 | 98.5 | 99.05 | 99.47 | 99.59 | 99.53
1747 | 85.13 | 94.74 | 99.63 | 95.93 | 98.86 | 96.36 | 95.46 | 95.34 | 98.88 | 99.35 | 99.33 | 99.4 | 99.17 | 98.5 | 98.95 | 99.42 | 99.51 | 99.58 | 98.63 | 98.9 | 99.36 | 99.75 | 99.54 | 98.49 | 99.05 | 99.48 | 99.6 | 99.53
1746 | 85.05 | 94.68 | 99.62 | 95.86 | 98.85 | 96.11 | 95.18 | 95.09 | 98.87 | 99.35 | 99.33 | 99.4 | 99.17 | 98.49 | 98.94 | 99.41 | 99.51 | 99.59 | 98.64 | 98.9 | 99.37 | 99.75 | 99.54 | 98.49 | 99.05 | 99.49 | 99.61 | 99.53
1745 | 84.98 | 94.61 | 99.62 | 95.78 | 98.84 | 95.83 | 94.88 | 94.81 | 98.87 | 99.36 | 99.34 | 99.39 | 99.17 | 98.48 | 98.93 | 99.41 | 99.51 | 99.59 | 98.64 | 98.9 | 99.37 | 99.74 | 99.54 | 98.48 | 99.04 | 99.49 | 99.61 | 99.53
1744 | 84.89 | 94.53 | 99.62 | 95.7 | 98.82 | 95.5 | 94.54 | 94.49 | 98.86 | 99.36 | 99.34 | 99.39 | 99.17 | 98.46 | 98.93 | 99.41 | 99.51 | 99.59 | 98.63 | 98.89 | 99.37 | 99.74 | 99.54 | 98.47 | 99.03 | 99.5 | 99.62 | 99.54
1743 | 84.8 | 94.47 | 99.63 | 95.62 | 98.81 | 95.14 | 94.19 | 94.18 | 98.85 | 99.37 | 99.33 | 99.38 | 99.17 | 98.44 | 98.92 | 99.41 | 99.51 | 99.59 | 98.62 | 98.89 | 99.37 | 99.74 | 99.55 | 98.47 | 99.03 | 99.5 | 99.63 | 99.55
1742 | 84.72 | 94.42 | 99.64 | 95.54 | 98.81 | 94.77 | 93.82 | 93.85 | 98.85 | 99.37 | 99.33 | 99.38 | 99.17 | 98.44 | 98.92 | 99.41 | 99.51 | 99.59 | 98.59 | 98.89 | 99.37 | 99.74 | 99.56 | 98.46 | 99.02 | 99.51 | 99.63 | 99.54
1741 | 84.63 | 94.35 | 99.64 | 95.45 | 98.8 | 94.35 | 93.41 | 93.45 | 98.84 | 99.36 | 99.33 | 99.38 | 99.18 | 98.44 | 98.92 | 99.41 | 99.51 | 99.59 | 98.57 | 98.89 | 99.38 | 99.75 | 99.56 | 98.45 | 99.01 | 99.51 | 99.63 | 99.54
1740 | 84.51 | 94.26 | 99.64 | 95.34 | 98.8 | 93.89 | 92.92 | 93.01 | 98.83 | 99.36 | 99.33 | 99.37 | 99.18 | 98.44 | 98.91 | 99.41 | 99.5 | 99.59 | 98.57 | 98.9 | 99.38 | 99.75 | 99.56 | 98.44 | 99.01 | 99.51 | 99.62 | 99.54
1739 | 84.39 | 94.16 | 99.64 | 95.25 | 98.8 | 93.44 | 92.43 | 92.58 | 98.81 | 99.36 | 99.33 | 99.37 | 99.18 | 98.44 | 98.91 | 99.4 | 99.5 | 99.59 | 98.56 | 98.9 | 99.38 | 99.74 | 99.55 | 98.42 | 99 | 99.51 | 99.61 | 99.53
1738 | 84.28 | 94.08 | 99.64 | 95.22 | 98.8 | 93.08 | 92.03 | 92.21 | 98.8 | 99.37 | 99.33 | 99.37 | 99.18 | 98.44 | 98.91 | 99.4 | 99.5 | 99.58 | 98.54 | 98.89 | 99.38 | 99.74 | 99.55 | 98.41 | 99 | 99.5 | 99.61 | 99.53
1737 | 84.2 | 94 | 99.64 | 95.21 | 98.77 | 92.79 | 91.65 | 91.87 | 98.8 | 99.37 | 99.32 | 99.36 | 99.18 | 98.43 | 98.9 | 99.4 | 99.5 | 99.58 | 98.51 | 98.88 | 99.38 | 99.74 | 99.55 | 98.39 | 99 | 99.49 | 99.6 | 99.52
1736 | 84.12 | 93.91 | 99.64 | 95.19 | 98.74 | 92.49 | 91.21 | 91.49 | 98.79 | 99.36 | 99.32 | 99.36 | 99.19 | 98.41 | 98.9 | 99.39 | 99.5 | 99.57 | 98.48 | 98.87 | 99.39 | 99.74 | 99.55 | 98.36 | 98.98 | 99.48 | 99.59 | 99.51
1735 | 84.03 | 93.8 | 99.64 | 95.11 | 98.74 | 92.06 | 90.65 | 91.01 | 98.78 | 99.36 | 99.31 | 99.36 | 99.19 | 98.41 | 98.9 | 99.39 | 99.5 | 99.57 | 98.47 | 98.86 | 99.39 | 99.75 | 99.55 | 98.33 | 98.98 | 99.46 | 99.57 | 99.5
1734 | 83.89 | 93.67 | 99.64 | 95.01 | 98.76 | 91.47 | 89.98 | 90.48 | 98.76 | 99.36 | 99.3 | 99.36 | 99.2 | 98.41 | 98.91 | 99.39 | 99.5 | 99.57 | 98.46 | 98.87 | 99.39 | 99.75 | 99.55 | 98.31 | 98.99 | 99.46 | 99.56 | 99.5
1733 | 83.74 | 93.55 | 99.65 | 94.94 | 98.77 | 90.95 | 89.47 | 90.05 | 98.74 | 99.35 | 99.3 | 99.37 | 99.21 | 98.39 | 98.92 | 99.4 | 99.51 | 99.57 | 98.44 | 98.86 | 99.38 | 99.75 | 99.55 | 98.3 | 99.01 | 99.47 | 99.57 | 99.51
1732 | 83.59 | 93.45 | 99.65 | 94.94 | 98.75 | 90.61 | 89.18 | 89.7 | 98.72 | 99.35 | 99.29 | 99.37 | 99.22 | 98.37 | 98.92 | 99.4 | 99.51 | 99.58 | 98.41 | 98.85 | 99.37 | 99.75 | 99.55 | 98.29 | 99.02 | 99.48 | 99.58 | 99.52
1731 | 83.46 | 93.36 | 99.65 | 94.96 | 98.73 | 90.33 | 88.94 | 89.34 | 98.71 | 99.35 | 99.29 | 99.38 | 99.22 | 98.34 | 98.9 | 99.39 | 99.51 | 99.58 | 98.39 | 98.84 | 99.36 | 99.74 | 99.55 | 98.29 | 99.01 | 99.49 | 99.59 | 99.53
1730 | 83.34 | 93.27 | 99.64 | 94.96 | 98.7 | 90.04 | 88.65 | 89.01 | 98.71 | 99.35 | 99.3 | 99.38 | 99.22 | 98.32 | 98.88 | 99.38 | 99.52 | 99.58 | 98.38 | 98.83 | 99.36 | 99.73 | 99.55 | 98.28 | 99 | 99.49 | 99.6 | 99.54
1729 | 83.19 | 93.16 | 99.63 | 94.96 | 98.67 | 89.75 | 88.34 | 88.73 | 98.7 | 99.35 | 99.3 | 99.38 | 99.22 | 98.3 | 98.87 | 99.37 | 99.52 | 99.57 | 98.36 | 98.83 | 99.36 | 99.73 | 99.54 | 98.28 | 98.99 | 99.48 | 99.59 | 99.54
1728 | 83.04 | 93.03 | 99.62 | 94.94 | 98.64 | 89.51 | 88.07 | 88.49 | 98.69 | 99.35 | 99.31 | 99.38 | 99.22 | 98.28 | 98.86 | 99.37 | 99.52 | 99.57 | 98.35 | 98.82 | 99.36 | 99.73 | 99.54 | 98.26 | 98.98 | 99.48 | 99.59 | 99.53
1727 | 82.9 | 92.91 | 99.62 | 94.94 | 98.61 | 89.32 | 87.86 | 88.28 | 98.67 | 99.35 | 99.31 | 99.38 | 99.23 | 98.27 | 98.86 | 99.37 | 99.51 | 99.58 | 98.33 | 98.81 | 99.35 | 99.72 | 99.54 | 98.24 | 98.98 | 99.48 | 99.58 | 99.52
1726 | 82.77 | 92.8 | 99.61 | 94.94 | 98.58 | 89.17 | 87.68 | 88.09 | 98.66 | 99.34 | 99.31 | 99.38 | 99.23 | 98.25 | 98.86 | 99.37 | 99.51 | 99.58 | 98.32 | 98.81 | 99.35 | 99.72 | 99.54 | 98.22 | 98.98 | 99.47 | 99.58 | 99.51
1725 | 82.64 | 92.68 | 99.6 | 94.94 | 98.55 | 89.01 | 87.5 | 87.89 | 98.66 | 99.34 | 99.31 | 99.37 | 99.24 | 98.24 | 98.86 | 99.38 | 99.5 | 99.58 | 98.3 | 98.81 | 99.35 | 99.72 | 99.53 | 98.21 | 98.97 | 99.47 | 99.58 | 99.51
1724 | 82.48 | 92.54 | 99.6 | 94.94 | 98.52 | 88.84 | 87.32 | 87.69 | 98.65 | 99.33 | 99.31 | 99.37 | 99.24 | 98.22 | 98.86 | 99.38 | 99.49 | 99.58 | 98.28 | 98.8 | 99.35 | 99.72 | 99.53 | 98.19 | 98.96 | 99.46 | 99.57 | 99.51
1723 | 82.31 | 92.41 | 99.59 | 94.94 | 98.49 | 88.68 | 87.16 | 87.52 | 98.64 | 99.33 | 99.31 | 99.38 | 99.24 | 98.21 | 98.85 | 99.37 | 99.48 | 99.58 | 98.26 | 98.8 | 99.34 | 99.73 | 99.54 | 98.16 | 98.94 | 99.46 | 99.57 | 99.51
1722 | 82.16 | 92.3 | 99.59 | 94.96 | 98.45 | 88.57 | 87.06 | 87.39 | 98.63 | 99.33 | 99.31 | 99.39 | 99.23 | 98.2 | 98.85 | 99.36 | 99.48 | 99.57 | 98.24 | 98.79 | 99.34 | 99.73 | 99.54 | 98.15 | 98.93 | 99.46 | 99.57 | 99.51
1721 | 82.03 | 92.19 | 99.59 | 94.99 | 98.4 | 88.52 | 87 | 87.29 | 98.62 | 99.33 | 99.3 | 99.39 | 99.22 | 98.19 | 98.84 | 99.35 | 99.48 | 99.57 | 98.21 | 98.78 | 99.34 | 99.73 | 99.53 | 98.13 | 98.92 | 99.46 | 99.56 | 99.51
1720 | 81.9 | 92.05 | 99.58 | 95.03 | 98.34 | 88.51 | 86.94 | 87.2 | 98.6 | 99.33 | 99.29 | 99.38 | 99.21 | 98.17 | 98.83 | 99.34 | 99.47 | 99.57 | 98.19 | 98.77 | 99.34 | 99.73 | 99.52 | 98.12 | 98.91 | 99.46 | 99.56 | 99.51
1719 | 81.77 | 91.89 | 99.58 | 95.04 | 98.3 | 88.49 | 86.82 | 87.08 | 98.58 | 99.33 | 99.28 | 99.37 | 99.2 | 98.16 | 98.82 | 99.33 | 99.46 | 99.57 | 98.17 | 98.77 | 99.34 | 99.72 | 99.51 | 98.09 | 98.9 | 99.44 | 99.56 | 99.5
1718 | 81.59 | 91.71 | 99.59 | 95.01 | 98.28 | 88.34 | 86.58 | 86.88 | 98.56 | 99.32 | 99.28 | 99.36 | 99.19 | 98.15 | 98.82 | 99.32 | 99.46 | 99.57 | 98.16 | 98.77 | 99.34 | 99.72 | 99.51 | 98.05 | 98.87 | 99.42 | 99.55 | 99.49
1717 | 81.36 | 91.53 | 99.6 | 94.94 | 98.28 | 88.06 | 86.27 | 86.62 | 98.55 | 99.31 | 99.27 | 99.37 | 99.19 | 98.12 | 98.82 | 99.31 | 99.47 | 99.57 | 98.12 | 98.76 | 99.34 | 99.71 | 99.5 | 98 | 98.86 | 99.39 | 99.54 | 99.48
1716 | 81.1 | 91.34 | 99.61 | 94.9 | 98.26 | 87.81 | 86.07 | 86.41 | 98.53 | 99.3 | 99.26 | 99.37 | 99.19 | 98.08 | 98.81 | 99.31 | 99.47 | 99.56 | 98.08 | 98.74 | 99.33 | 99.7 | 99.51 | 97.97 | 98.86 | 99.39 | 99.54 | 99.48
1715 | 80.87 | 91.16 | 99.61 | 94.9 | 98.22 | 87.64 | 85.95 | 86.26 | 98.53 | 99.31 | 99.26 | 99.38 | 99.19 | 98.05 | 98.79 | 99.31 | 99.48 | 99.56 | 98.06 | 98.73 | 99.32 | 99.7 | 99.51 | 97.96 | 98.86 | 99.39 | 99.53 | 99.48
1714 | 80.67 | 90.99 | 99.61 | 94.91 | 98.19 | 87.54 | 85.86 | 86.14 | 98.52 | 99.31 | 99.26 | 99.37 | 99.18 | 98.02 | 98.79 | 99.31 | 99.48 | 99.56 | 98.04 | 98.72 | 99.31 | 99.7 | 99.52 | 97.97 | 98.86 | 99.4 | 99.52 | 99.48
1713 | 80.47 | 90.81 | 99.6 | 94.92 | 98.1 | 87.49 | 85.79 | 86.05 | 98.52 | 99.31 | 99.26 | 99.37 | 99.17 | 97.99 | 98.78 | 99.31 | 99.48 | 99.56 | 98.02 | 98.71 | 99.3 | 99.69 | 99.52 | 97.97 | 98.85 | 99.4 | 99.52 | 99.47
1712 | 80.27 | 90.63 | 99.59 | 94.93 | 98.07 | 87.5 | 85.75 | 85.99 | 98.51 | 99.31 | 99.26 | 99.36 | 99.16 | 97.98 | 98.78 | 99.32 | 99.48 | 99.56 | 98 | 98.7 | 99.3 | 99.69 | 99.52 | 97.96 | 98.84 | 99.4 | 99.52 | 99.47
1711 | 80.07 | 90.45 | 99.59 | 94.95 | 98.07 | 87.51 | 85.73 | 85.94 | 98.5 | 99.31 | 99.26 | 99.36 | 99.16 | 97.96 | 98.77 | 99.32 | 99.48 | 99.57 | 97.98 | 98.7 | 99.29 | 99.69 | 99.52 | 97.94 | 98.82 | 99.39 | 99.51 | 99.47
1710 | 79.87 | 90.29 | 99.58 | 94.95 | 98.06 | 87.51 | 85.72 | 85.88 | 98.49 | 99.3 | 99.27 | 99.36 | 99.17 | 97.94 | 98.77 | 99.31 | 99.47 | 99.57 | 97.97 | 98.69 | 99.29 | 99.69 | 99.52 | 97.92 | 98.81 | 99.39 | 99.51 | 99.47
1709 | 79.68 | 90.13 | 99.58 | 94.95 | 98.06 | 87.5 | 85.73 | 85.81 | 98.48 | 99.29 | 99.27 | 99.35 | 99.16 | 97.92 | 98.75 | 99.31 | 99.47 | 99.57 | 97.95 | 98.68 | 99.28 | 99.68 | 99.52 | 97.89 | 98.79 | 99.38 | 99.51 | 99.47
1708 | 79.48 | 89.95 | 99.58 | 94.95 | 98.07 | 87.51 | 85.77 | 85.75 | 98.46 | 99.28 | 99.26 | 99.35 | 99.16 | 97.9 | 98.74 | 99.3 | 99.46 | 99.56 | 97.92 | 98.68 | 99.28 | 99.68 | 99.51 | 97.87 | 98.77 | 99.38 | 99.51 | 99.47
1707 | 79.28 | 89.75 | 99.57 | 94.94 | 98.07 | 87.52 | 85.8 | 85.69 | 98.45 | 99.27 | 99.26 | 99.34 | 99.16 | 97.87 | 98.72 | 99.3 | 99.46 | 99.56 | 97.9 | 98.67 | 99.28 | 99.68 | 99.51 | 97.85 | 98.76 | 99.38 | 99.51 | 99.46
1706 | 79.04 | 89.53 | 99.56 | 94.91 | 98.01 | 87.49 | 85.78 | 85.62 | 98.44 | 99.27 | 99.25 | 99.34 | 99.15 | 97.84 | 98.72 | 99.29 | 99.46 | 99.56 | 97.87 | 98.67 | 99.28 | 99.68 | 99.5 | 97.83 | 98.75 | 99.39 | 99.5 | 99.46
1705 | 78.78 | 89.29 | 99.56 | 94.87 | 97.89 | 87.44 | 85.74 | 85.58 | 98.42 | 99.27 | 99.25 | 99.34 | 99.15 | 97.82 | 98.71 | 99.29 | 99.46 | 99.55 | 97.85 | 98.66 | 99.28 | 99.67 | 99.49 | 97.8 | 98.74 | 99.39 | 99.5 | 99.47
1704 | 78.53 | 89.06 | 99.55 | 94.85 | 97.8 | 87.45 | 85.74 | 85.61 | 98.4 | 99.27 | 99.24 | 99.34 | 99.14 | 97.8 | 98.71 | 99.29 | 99.46 | 99.55 | 97.82 | 98.64 | 99.27 | 99.67 | 99.5 | 97.78 | 98.74 | 99.39 | 99.5 | 99.47
1703 | 78.32 | 88.89 | 99.55 | 94.86 | 97.78 | 87.51 | 85.76 | 85.69 | 98.39 | 99.27 | 99.24 | 99.34 | 99.14 | 97.79 | 98.71 | 99.29 | 99.46 | 99.55 | 97.8 | 98.62 | 99.26 | 99.67 | 99.5 | 97.77 | 98.73 | 99.39 | 99.49 | 99.47
1702 | 78.14 | 88.73 | 99.55 | 94.83 | 97.79 | 87.56 | 85.76 | 85.75 | 98.37 | 99.27 | 99.23 | 99.34 | 99.14 | 97.76 | 98.71 | 99.28 | 99.46 | 99.55 | 97.79 | 98.61 | 99.25 | 99.67 | 99.51 | 97.76 | 98.71 | 99.38 | 99.48 | 99.46
1701 | 77.91 | 88.46 | 99.55 | 94.72 | 97.69 | 87.54 | 85.76 | 85.74 | 98.36 | 99.27 | 99.23 | 99.34 | 99.14 | 97.73 | 98.7 | 99.28 | 99.46 | 99.55 | 97.79 | 98.6 | 99.25 | 99.67 | 99.52 | 97.73 | 98.69 | 99.37 | 99.47 | 99.44
1700 | 77.6 | 88.09 | 99.55 | 94.56 | 97.45 | 87.54 | 85.76 | 85.72 | 98.34 | 99.27 | 99.24 | 99.34 | 99.13 | 97.68 | 98.69 | 99.28 | 99.45 | 99.54 | 97.76 | 98.59 | 99.26 | 99.68 | 99.52 | 97.67 | 98.67 | 99.35 | 99.47 | 99.43
1699 | 77.34 | 87.77 | 99.54 | 94.5 | 97.29 | 87.66 | 85.82 | 85.82 | 98.31 | 99.27 | 99.25 | 99.33 | 99.12 | 97.63 | 98.67 | 99.27 | 99.45 | 99.55 | 97.71 | 98.57 | 99.26 | 99.67 | 99.52 | 97.61 | 98.66 | 99.33 | 99.47 | 99.43
1698 | 77.16 | 87.53 | 99.54 | 94.52 | 97.28 | 87.88 | 85.9 | 85.95 | 98.29 | 99.26 | 99.25 | 99.32 | 99.11 | 97.59 | 98.65 | 99.26 | 99.44 | 99.54 | 97.66 | 98.55 | 99.27 | 99.66 | 99.51 | 97.58 | 98.64 | 99.32 | 99.46 | 99.43
1697 | 76.94 | 87.29 | 99.53 | 94.52 | 97.25 | 88.08 | 85.92 | 86.07 | 98.28 | 99.25 | 99.24 | 99.31 | 99.1 | 97.55 | 98.62 | 99.24 | 99.43 | 99.54 | 97.62 | 98.53 | 99.27 | 99.64 | 99.51 | 97.57 | 98.63 | 99.32 | 99.47 | 99.44
1696 | 76.62 | 86.98 | 99.53 | 94.44 | 97.1 | 88.2 | 85.95 | 86.2 | 98.26 | 99.24 | 99.23 | 99.3 | 99.1 | 97.5 | 98.6 | 99.23 | 99.43 | 99.54 | 97.58 | 98.52 | 99.26 | 99.63 | 99.51 | 97.57 | 98.62 | 99.33 | 99.47 | 99.44
1695 | 76.28 | 86.65 | 99.52 | 94.34 | 96.95 | 88.28 | 86.06 | 86.33 | 98.24 | 99.24 | 99.22 | 99.3 | 99.1 | 97.45 | 98.6 | 99.22 | 99.43 | 99.54 | 97.56 | 98.51 | 99.25 | 99.63 | 99.52 | 97.55 | 98.61 | 99.33 | 99.48 | 99.45
1694 | 76 | 86.39 | 99.52 | 94.29 | 96.94 | 88.39 | 86.26 | 86.4 | 98.22 | 99.24 | 99.22 | 99.31 | 99.1 | 97.42 | 98.59 | 99.22 | 99.44 | 99.56 | 97.54 | 98.51 | 99.24 | 99.64 | 99.52 | 97.52 | 98.59 | 99.33 | 99.49 | 99.45
1693 | 75.78 | 86.17 | 99.52 | 94.28 | 97.03 | 88.54 | 86.47 | 86.42 | 98.2 | 99.23 | 99.22 | 99.31 | 99.1 | 97.39 | 98.57 | 99.21 | 99.43 | 99.56 | 97.52 | 98.5 | 99.23 | 99.65 | 99.52 | 97.49 | 98.57 | 99.33 | 99.49 | 99.45
1692 | 75.57 | 85.93 | 99.52 | 94.28 | 97.08 | 88.74 | 86.65 | 86.45 | 98.19 | 99.23 | 99.22 | 99.31 | 99.1 | 97.36 | 98.55 | 99.21 | 99.43 | 99.56 | 97.5 | 98.48 | 99.21 | 99.65 | 99.52 | 97.47 | 98.55 | 99.32 | 99.49 | 99.45
1691 | 75.33 | 85.65 | 99.51 | 94.26 | 97.06 | 88.95 | 86.82 | 86.51 | 98.17 | 99.22 | 99.21 | 99.31 | 99.11 | 97.33 | 98.54 | 99.21 | 99.43 | 99.56 | 97.47 | 98.46 | 99.21 | 99.66 | 99.52 | 97.45 | 98.53 | 99.31 | 99.49 | 99.46
1690 | 75.07 | 85.36 | 99.51 | 94.21 | 96.98 | 89.14 | 86.98 | 86.59 | 98.14 | 99.21 | 99.2 | 99.3 | 99.11 | 97.29 | 98.53 | 99.2 | 99.43 | 99.56 | 97.44 | 98.44 | 99.21 | 99.66 | 99.52 | 97.41 | 98.51 | 99.31 | 99.48 | 99.46
1689 | 74.82 | 85.07 | 99.51 | 94.16 | 96.86 | 89.3 | 87.12 | 86.67 | 98.12 | 99.2 | 99.19 | 99.3 | 99.12 | 97.26 | 98.52 | 99.2 | 99.43 | 99.56 | 97.41 | 98.43 | 99.21 | 99.66 | 99.52 | 97.38 | 98.49 | 99.3 | 99.47 | 99.46
1688 | 74.59 | 84.78 | 99.5 | 94.14 | 96.72 | 89.5 | 87.24 | 86.78 | 98.09 | 99.19 | 99.18 | 99.29 | 99.12 | 97.23 | 98.51 | 99.2 | 99.43 | 99.56 | 97.38 | 98.4 | 99.2 | 99.66 | 99.52 | 97.36 | 98.48 | 99.29 | 99.46 | 99.46
1687 | 74.4 | 84.54 | 99.5 | 94.17 | 96.6 | 89.73 | 87.36 | 86.95 | 98.06 | 99.18 | 99.18 | 99.29 | 99.11 | 97.21 | 98.5 | 99.2 | 99.43 | 99.56 | 97.36 | 98.38 | 99.2 | 99.65 | 99.52 | 97.35 | 98.47 | 99.29 | 99.45 | 99.45
1686 | 74.23 | 84.3 | 99.49 | 94.18 | 96.51 | 89.99 | 87.52 | 87.1 | 98.03 | 99.17 | 99.17 | 99.29 | 99.1 | 97.18 | 98.49 | 99.2 | 99.43 | 99.58 | 97.34 | 98.38 | 99.2 | 99.65 | 99.52 | 97.35 | 98.46 | 99.29 | 99.45 | 99.44
1685 | 73.95 | 83.97 | 99.49 | 94.11 | 96.33 | 90.21 | 87.72 | 87.16 | 98.02 | 99.16 | 99.16 | 99.28 | 99.09 | 97.13 | 98.47 | 99.2 | 99.43 | 99.59 | 97.31 | 98.38 | 99.2 | 99.65 | 99.52 | 97.31 | 98.44 | 99.29 | 99.45 | 99.43
1684 | 73.55 | 83.53 | 99.48 | 93.94 | 95.99 | 90.3 | 87.86 | 87.14 | 98 | 99.15 | 99.15 | 99.28 | 99.09 | 97.04 | 98.43 | 99.2 | 99.43 | 99.59 | 97.24 | 98.36 | 99.19 | 99.66 | 99.52 | 97.24 | 98.41 | 99.28 | 99.45 | 99.43
1683 | 73.17 | 83.13 | 99.47 | 93.82 | 95.69 | 90.35 | 87.98 | 87.13 | 97.97 | 99.15 | 99.16 | 99.28 | 99.09 | 96.95 | 98.41 | 99.21 | 99.43 | 99.58 | 97.17 | 98.34 | 99.17 | 99.65 | 99.51 | 97.18 | 98.39 | 99.28 | 99.45 | 99.44
1682 | 72.91 | 82.83 | 99.46 | 93.81 | 95.52 | 90.47 | 88.12 | 87.11 | 97.95 | 99.15 | 99.16 | 99.28 | 99.09 | 96.9 | 98.4 | 99.21 | 99.42 | 99.58 | 97.13 | 98.32 | 99.16 | 99.65 | 99.51 | 97.14 | 98.38 | 99.27 | 99.44 | 99.44
1681 | 72.69 | 82.56 | 99.46 | 93.86 | 95.35 | 90.65 | 88.25 | 87.08 | 97.93 | 99.14 | 99.16 | 99.28 | 99.09 | 96.87 | 98.39 | 99.2 | 99.42 | 99.57 | 97.11 | 98.31 | 99.15 | 99.65 | 99.51 | 97.12 | 98.36 | 99.27 | 99.44 | 99.45
1680 | 72.45 | 82.27 | 99.46 | 93.91 | 95.11 | 90.84 | 88.39 | 87.08 | 97.91 | 99.14 | 99.16 | 99.28 | 99.09 | 96.84 | 98.38 | 99.2 | 99.42 | 99.57 | 97.1 | 98.29 | 99.15 | 99.65 | 99.52 | 97.1 | 98.35 | 99.27 | 99.45 | 99.47
1679 | 72.21 | 81.99 | 99.46 | 93.96 | 94.85 | 91 | 88.54 | 87.09 | 97.88 | 99.13 | 99.16 | 99.28 | 99.09 | 96.82 | 98.37 | 99.19 | 99.42 | 99.57 | 97.08 | 98.28 | 99.14 | 99.65 | 99.52 | 97.09 | 98.34 | 99.26 | 99.45 | 99.48
1678 | 71.98 | 81.74 | 99.46 | 94.01 | 94.61 | 91.13 | 88.69 | 87.1 | 97.85 | 99.12 | 99.16 | 99.28 | 99.09 | 96.8 | 98.37 | 99.18 | 99.41 | 99.57 | 97.06 | 98.28 | 99.14 | 99.66 | 99.53 | 97.07 | 98.32 | 99.26 | 99.46 | 99.49
1677 | 71.77 | 81.47 | 99.46 | 94.04 | 94.37 | 91.26 | 88.84 | 87.08 | 97.82 | 99.11 | 99.16 | 99.28 | 99.1 | 96.78 | 98.36 | 99.18 | 99.4 | 99.56 | 97.04 | 98.27 | 99.14 | 99.66 | 99.53 | 97.05 | 98.3 | 99.25 | 99.46 | 99.49
1676 | 71.51 | 81.12 | 99.46 | 94.05 | 94.08 | 91.41 | 88.99 | 87.03 | 97.79 | 99.1 | 99.16 | 99.28 | 99.1 | 96.73 | 98.35 | 99.17 | 99.39 | 99.56 | 97.01 | 98.27 | 99.13 | 99.66 | 99.54 | 97.01 | 98.28 | 99.24 | 99.46 | 99.49
1675 | 71.23 | 80.73 | 99.45 | 94.05 | 93.78 | 91.57 | 89.16 | 86.99 | 97.77 | 99.1 | 99.15 | 99.27 | 99.1 | 96.67 | 98.34 | 99.17 | 99.39 | 99.55 | 96.96 | 98.26 | 99.13 | 99.66 | 99.54 | 96.95 | 98.25 | 99.23 | 99.45 | 99.49
1674 | 70.98 | 80.38 | 99.45 | 94.08 | 93.52 | 91.75 | 89.35 | 86.97 | 97.74 | 99.11 | 99.14 | 99.27 | 99.1 | 96.61 | 98.32 | 99.17 | 99.39 | 99.56 | 96.91 | 98.25 | 99.13 | 99.65 | 99.54 | 96.9 | 98.22 | 99.24 | 99.44 | 99.49
1673 | 70.78 | 80.1 | 99.45 | 94.16 | 93.3 | 91.93 | 89.54 | 86.94 | 97.72 | 99.11 | 99.13 | 99.27 | 99.1 | 96.57 | 98.31 | 99.16 | 99.4 | 99.57 | 96.88 | 98.23 | 99.12 | 99.65 | 99.54 | 96.87 | 98.2 | 99.25 | 99.43 | 99.49
1672 | 70.6 | 79.82 | 99.45 | 94.25 | 93.05 | 92.09 | 89.71 | 86.86 | 97.69 | 99.1 | 99.13 | 99.26 | 99.09 | 96.53 | 98.29 | 99.15 | 99.4 | 99.58 | 96.85 | 98.21 | 99.12 | 99.65 | 99.53 | 96.84 | 98.18 | 99.25 | 99.43 | 99.49
1671 | 70.39 | 79.5 | 99.45 | 94.31 | 92.72 | 92.25 | 89.86 | 86.73 | 97.66 | 99.09 | 99.12 | 99.26 | 99.09 | 96.48 | 98.27 | 99.14 | 99.4 | 99.58 | 96.8 | 98.2 | 99.12 | 99.65 | 99.52 | 96.8 | 98.15 | 99.25 | 99.42 | 99.49
1670 | 70.14 | 79.14 | 99.44 | 94.33 | 92.24 | 92.38 | 89.97 | 86.54 | 97.65 | 99.08 | 99.12 | 99.26 | 99.09 | 96.4 | 98.24 | 99.12 | 99.4 | 99.59 | 96.74 | 98.18 | 99.12 | 99.65 | 99.52 | 96.74 | 98.12 | 99.24 | 99.42 | 99.49
1669 | 69.86 | 78.74 | 99.44 | 94.34 | 91.65 | 92.52 | 90.08 | 86.33 | 97.63 | 99.07 | 99.12 | 99.25 | 99.1 | 96.32 | 98.22 | 99.12 | 99.4 | 99.58 | 96.67 | 98.15 | 99.11 | 99.64 | 99.52 | 96.68 | 98.1 | 99.22 | 99.41 | 99.49
1668 | 69.6 | 78.37 | 99.43 | 94.38 | 91.04 | 92.68 | 90.21 | 86.16 | 97.6 | 99.06 | 99.11 | 99.25 | 99.1 | 96.26 | 98.21 | 99.12 | 99.4 | 99.58 | 96.63 | 98.14 | 99.1 | 99.64 | 99.53 | 96.64 | 98.08 | 99.22 | 99.41 | 99.49
1667 | 69.39 | 78.06 | 99.43 | 94.45 | 90.48 | 92.84 | 90.35 | 86.02 | 97.58 | 99.05 | 99.11 | 99.25 | 99.1 | 96.24 | 98.2 | 99.12 | 99.4 | 99.57 | 96.61 | 98.12 | 99.1 | 99.63 | 99.54 | 96.63 | 98.07 | 99.21 | 99.42 | 99.49
1666 | 69.23 | 77.8 | 99.43 | 94.54 | 89.94 | 92.97 | 90.5 | 85.86 | 97.55 | 99.05 | 99.1 | 99.25 | 99.09 | 96.23 | 98.2 | 99.12 | 99.39 | 99.57 | 96.61 | 98.12 | 99.1 | 99.63 | 99.54 | 96.62 | 98.05 | 99.21 | 99.42 | 99.5
1665 | 69.08 | 77.54 | 99.42 | 94.63 | 89.39 | 93.09 | 90.64 | 85.66 | 97.52 | 99.04 | 99.09 | 99.25 | 99.09 | 96.22 | 98.19 | 99.11 | 99.39 | 99.57 | 96.61 | 98.11 | 99.1 | 99.63 | 99.54 | 96.61 | 98.02 | 99.21 | 99.41 | 99.49
1664 | 68.9 | 77.23 | 99.42 | 94.69 | 88.76 | 93.23 | 90.79 | 85.39 | 97.49 | 99.04 | 99.09 | 99.25 | 99.09 | 96.19 | 98.18 | 99.1 | 99.38 | 99.57 | 96.59 | 98.11 | 99.1 | 99.62 | 99.54 | 96.57 | 97.99 | 99.21 | 99.41 | 99.49
1663 | 68.7 | 76.86 | 99.41 | 94.75 | 88.09 | 93.37 | 90.94 | 85.05 | 97.47 | 99.03 | 99.09 | 99.25 | 99.09 | 96.13 | 98.16 | 99.08 | 99.37 | 99.57 | 96.54 | 98.1 | 99.09 | 99.62 | 99.54 | 96.52 | 97.96 | 99.21 | 99.4 | 99.48
1662 | 68.49 | 76.51 | 99.41 | 94.81 | 87.46 | 93.5 | 91.07 | 84.74 | 97.46 | 99.02 | 99.09 | 99.24 | 99.09 | 96.06 | 98.14 | 99.08 | 99.36 | 99.56 | 96.49 | 98.08 | 99.08 | 99.62 | 99.54 | 96.45 | 97.93 | 99.2 | 99.4 | 99.48
1661 | 68.31 | 76.18 | 99.4 | 94.89 | 86.87 | 93.63 | 91.19 | 84.51 | 97.43 | 99.02 | 99.1 | 99.24 | 99.1 | 96.02 | 98.12 | 99.07 | 99.36 | 99.56 | 96.45 | 98.07 | 99.06 | 99.61 | 99.54 | 96.4 | 97.91 | 99.19 | 99.4 | 99.48
1660 | 68.16 | 75.88 | 99.39 | 94.98 | 86.34 | 93.76 | 91.33 | 84.33 | 97.4 | 99.01 | 99.1 | 99.23 | 99.1 | 95.99 | 98.11 | 99.07 | 99.35 | 99.56 | 96.42 | 98.05 | 99.05 | 99.62 | 99.53 | 96.37 | 97.89 | 99.18 | 99.4 | 99.48
1659 | 68.01 | 75.59 | 99.39 | 95.08 | 85.85 | 93.88 | 91.47 | 84.17 | 97.38 | 99 | 99.09 | 99.23 | 99.1 | 95.97 | 98.1 | 99.07 | 99.35 | 99.56 | 96.41 | 98.03 | 99.04 | 99.62 | 99.53 | 96.35 | 97.87 | 99.17 | 99.4 | 99.48
1658 | 67.89 | 75.34 | 99.39 | 95.18 | 85.38 | 93.98 | 91.62 | 84.03 | 97.35 | 99 | 99.09 | 99.22 | 99.1 | 95.96 | 98.1 | 99.07 | 99.35 | 99.56 | 96.4 | 98.02 | 99.04 | 99.62 | 99.53 | 96.34 | 97.85 | 99.17 | 99.4 | 99.48
1657 | 67.78 | 75.1 | 99.39 | 95.29 | 84.9 | 94.06 | 91.76 | 83.93 | 97.32 | 99 | 99.07 | 99.23 | 99.1 | 95.97 | 98.1 | 99.07 | 99.35 | 99.56 | 96.4 | 98 | 99.03 | 99.62 | 99.52 | 96.35 | 97.84 | 99.17 | 99.4 | 99.48
1656 | 67.71 | 74.89 | 99.39 | 95.4 | 84.37 | 94.15 | 91.84 | 83.91 | 97.28 | 98.99 | 99.06 | 99.23 | 99.1 | 95.98 | 98.1 | 99.06 | 99.35 | 99.55 | 96.4 | 97.98 | 99.02 | 99.62 | 99.51 | 96.38 | 97.84 | 99.17 | 99.39 | 99.49
1655 | 67.66 | 74.66 | 99.38 | 95.5 | 83.89 | 94.3 | 91.91 | 83.92 | 97.25 | 98.99 | 99.05 | 99.23 | 99.1 | 95.97 | 98.09 | 99.05 | 99.35 | 99.55 | 96.4 | 97.97 | 99 | 99.61 | 99.49 | 96.41 | 97.84 | 99.16 | 99.39 | 99.49
1654 | 67.58 | 74.33 | 99.38 | 95.61 | 83.6 | 94.51 | 92.02 | 83.79 | 97.26 | 98.97 | 99.04 | 99.22 | 99.1 | 95.9 | 98.05 | 99.03 | 99.34 | 99.54 | 96.36 | 97.95 | 98.99 | 99.61 | 99.49 | 96.37 | 97.83 | 99.15 | 99.39 | 99.49
1653 | 67.41 | 73.87 | 99.36 | 95.68 | 83.55 | 94.69 | 92.13 | 83.46 | 97.29 | 98.95 | 99.03 | 99.21 | 99.09 | 95.73 | 98.01 | 99 | 99.32 | 99.53 | 96.23 | 97.91 | 98.99 | 99.59 | 99.49 | 96.24 | 97.79 | 99.14 | 99.38 | 99.48
1652 | 67.24 | 73.49 | 99.35 | 95.73 | 83.62 | 94.83 | 92.34 | 83.32 | 97.3 | 98.94 | 99.03 | 99.21 | 99.09 | 95.62 | 98 | 99.01 | 99.32 | 99.54 | 96.15 | 97.89 | 98.99 | 99.58 | 99.5 | 96.14 | 97.75 | 99.14 | 99.37 | 99.48
1651 | 67.16 | 73.29 | 99.36 | 95.81 | 83.65 | 94.9 | 92.63 | 83.32 | 97.27 | 98.93 | 99.04 | 99.22 | 99.09 | 95.63 | 98.01 | 99.02 | 99.33 | 99.55 | 96.16 | 97.9 | 98.99 | 99.58 | 99.51 | 96.11 | 97.72 | 99.13 | 99.37 | 99.47
1650 | 67.14 | 73.18 | 99.36 | 95.89 | 83.61 | 94.87 | 92.85 | 83.31 | 97.24 | 98.93 | 99.04 | 99.21 | 99.09 | 95.68 | 98 | 99.02 | 99.33 | 99.56 | 96.19 | 97.92 | 98.98 | 99.58 | 99.51 | 96.12 | 97.7 | 99.13 | 99.37 | 99.47
1649 | 67.14 | 73.04 | 99.36 | 95.96 | 83.54 | 94.87 | 92.96 | 83.33 | 97.22 | 98.93 | 99.03 | 99.21 | 99.09 | 95.71 | 98 | 99.02 | 99.33 | 99.56 | 96.22 | 97.92 | 98.98 | 99.57 | 99.51 | 96.14 | 97.68 | 99.13 | 99.37 | 99.47
1648 | 67.13 | 72.82 | 99.35 | 96.03 | 83.57 | 94.95 | 93.03 | 83.45 | 97.22 | 98.93 | 99.03 | 99.2 | 99.08 | 95.71 | 97.99 | 99.01 | 99.33 | 99.56 | 96.21 | 97.91 | 98.97 | 99.57 | 99.51 | 96.13 | 97.66 | 99.12 | 99.36 | 99.47
1647 | 67.08 | 72.54 | 99.34 | 96.08 | 83.79 | 95.04 | 93.05 | 83.65 | 97.23 | 98.92 | 99.02 | 99.18 | 99.08 | 95.66 | 97.98 | 99 | 99.32 | 99.56 | 96.17 | 97.89 | 98.97 | 99.57 | 99.52 | 96.08 | 97.63 | 99.1 | 99.36 | 99.46
1646 | 67.03 | 72.28 | 99.34 | 96.13 | 84.12 | 95.08 | 93.07 | 83.93 | 97.24 | 98.92 | 99.01 | 99.18 | 99.08 | 95.61 | 97.97 | 98.99 | 99.3 | 99.56 | 96.12 | 97.87 | 98.97 | 99.57 | 99.52 | 96.05 | 97.62 | 99.09 | 99.35 | 99.46
1645 | 67.01 | 72.08 | 99.35 | 96.17 | 84.38 | 95.13 | 93.13 | 84.23 | 97.23 | 98.93 | 99.01 | 99.18 | 99.08 | 95.6 | 97.97 | 98.99 | 99.29 | 99.56 | 96.11 | 97.86 | 98.97 | 99.57 | 99.52 | 96.06 | 97.62 | 99.09 | 99.35 | 99.47
1644 | 67.02 | 71.92 | 99.36 | 96.22 | 84.51 | 95.18 | 93.23 | 84.47 | 97.23 | 98.93 | 99.02 | 99.18 | 99.08 | 95.62 | 97.98 | 98.99 | 99.29 | 99.56 | 96.13 | 97.86 | 98.97 | 99.57 | 99.52 | 96.08 | 97.62 | 99.1 | 99.36 | 99.47
1643 | 67.04 | 71.78 | 99.36 | 96.27 | 84.55 | 95.22 | 93.31 | 84.65 | 97.22 | 98.93 | 99.02 | 99.18 | 99.08 | 95.64 | 97.98 | 99 | 99.29 | 99.56 | 96.16 | 97.86 | 98.97 | 99.57 | 99.52 | 96.11 | 97.62 | 99.11 | 99.36 | 99.47
1642 | 67.09 | 71.67 | 99.35 | 96.32 | 84.58 | 95.23 | 93.36 | 84.79 | 97.22 | 98.92 | 99.01 | 99.18 | 99.08 | 95.67 | 97.99 | 99 | 99.29 | 99.56 | 96.18 | 97.86 | 98.97 | 99.57 | 99.51 | 96.13 | 97.62 | 99.11 | 99.36 | 99.47
1641 | 67.15 | 71.58 | 99.35 | 96.36 | 84.6 | 95.25 | 93.41 | 84.91 | 97.21 | 98.92 | 99.01 | 99.19 | 99.08 | 95.69 | 97.99 | 99.01 | 99.29 | 99.56 | 96.2 | 97.86 | 98.97 | 99.57 | 99.51 | 96.15 | 97.62 | 99.11 | 99.36 | 99.47
1640 | 67.23 | 71.5 | 99.34 | 96.39 | 84.58 | 95.26 | 93.49 | 85 | 97.21 | 98.92 | 99.01 | 99.19 | 99.08 | 95.72 | 97.99 | 99.01 | 99.29 | 99.56 | 96.22 | 97.87 | 98.97 | 99.58 | 99.51 | 96.17 | 97.62 | 99.11 | 99.36 | 99.48
1639 | 67.32 | 71.44 | 99.33 | 96.43 | 84.51 | 95.27 | 93.56 | 85.06 | 97.21 | 98.92 | 99.01 | 99.19 | 99.08 | 95.75 | 97.99 | 99.01 | 99.3 | 99.56 | 96.24 | 97.87 | 98.97 | 99.58 | 99.51 | 96.19 | 97.61 | 99.12 | 99.36 | 99.48
1638 | 67.45 | 71.41 | 99.33 | 96.46 | 84.4 | 95.28 | 93.59 | 85.1 | 97.21 | 98.93 | 99.01 | 99.19 | 99.08 | 95.78 | 98 | 99.01 | 99.3 | 99.56 | 96.26 | 97.87 | 98.97 | 99.58 | 99.51 | 96.22 | 97.61 | 99.12 | 99.36 | 99.48
1637 | 67.6 | 71.4 | 99.32 | 96.48 | 84.33 | 95.28 | 93.59 | 85.08 | 97.23 | 98.93 | 99 | 99.19 | 99.07 | 95.8 | 98 | 99.01 | 99.29 | 99.56 | 96.27 | 97.87 | 98.98 | 99.57 | 99.51 | 96.22 | 97.6 | 99.12 | 99.36 | 99.48
1636 | 67.75 | 71.38 | 99.32 | 96.5 | 84.35 | 95.27 | 93.57 | 84.98 | 97.28 | 98.93 | 99 | 99.19 | 99.08 | 95.79 | 97.99 | 99.02 | 99.29 | 99.56 | 96.28 | 97.87 | 98.98 | 99.57 | 99.51 | 96.21 | 97.6 | 99.12 | 99.35 | 99.48
1635 | 67.89 | 71.36 | 99.32 | 96.51 | 84.4 | 95.24 | 93.56 | 84.87 | 97.33 | 98.92 | 99 | 99.19 | 99.08 | 95.77 | 97.99 | 99.02 | 99.28 | 99.55 | 96.27 | 97.86 | 98.99 | 99.57 | 99.51 | 96.2 | 97.6 | 99.12 | 99.34 | 99.48
1634 | 68.04 | 71.38 | 99.33 | 96.54 | 84.37 | 95.24 | 93.58 | 84.83 | 97.36 | 98.93 | 99.01 | 99.19 | 99.08 | 95.79 | 98 | 99.02 | 99.28 | 99.55 | 96.3 | 97.86 | 98.99 | 99.57 | 99.52 | 96.21 | 97.61 | 99.13 | 99.34 | 99.48
1633 | 68.18 | 71.43 | 99.33 | 96.58 | 84.24 | 95.25 | 93.59 | 84.8 | 97.37 | 98.93 | 99.02 | 99.19 | 99.08 | 95.85 | 98.01 | 99.03 | 99.29 | 99.56 | 96.34 | 97.87 | 99 | 99.57 | 99.52 | 96.24 | 97.62 | 99.13 | 99.35 | 99.49
1632 | 68.33 | 71.51 | 99.33 | 96.62 | 84.03 | 95.25 | 93.58 | 84.77 | 97.38 | 98.93 | 99.03 | 99.19 | 99.07 | 95.91 | 98.01 | 99.04 | 99.3 | 99.56 | 96.39 | 97.87 | 99 | 99.58 | 99.52 | 96.28 | 97.62 | 99.14 | 99.36 | 99.5
1631 | 68.49 | 71.61 | 99.33 | 96.65 | 83.83 | 95.23 | 93.56 | 84.73 | 97.39 | 98.94 | 99.03 | 99.19 | 99.07 | 95.98 | 98.02 | 99.05 | 99.31 | 99.56 | 96.44 | 97.88 | 99 | 99.58 | 99.52 | 96.32 | 97.63 | 99.15 | 99.37 | 99.5
1630 | 68.69 | 71.74 | 99.34 | 96.67 | 83.7 | 95.21 | 93.56 | 84.67 | 97.41 | 98.95 | 99.03 | 99.19 | 99.07 | 96.04 | 98.02 | 99.06 | 99.31 | 99.57 | 96.49 | 97.89 | 99.01 | 99.58 | 99.52 | 96.36 | 97.63 | 99.15 | 99.38 | 99.5
1629 | 68.91 | 71.92 | 99.34 | 96.69 | 83.66 | 95.17 | 93.55 | 84.6 | 97.44 | 98.95 | 99.03 | 99.2 | 99.07 | 96.09 | 98.03 | 99.06 | 99.32 | 99.58 | 96.54 | 97.9 | 99.01 | 99.59 | 99.51 | 96.4 | 97.64 | 99.16 | 99.39 | 99.5
1628 | 69.13 | 72.1 | 99.34 | 96.71 | 83.66 | 95.13 | 93.53 | 84.54 | 97.47 | 98.95 | 99.03 | 99.2 | 99.07 | 96.14 | 98.03 | 99.07 | 99.32 | 99.58 | 96.58 | 97.9 | 99.02 | 99.59 | 99.51 | 96.44 | 97.64 | 99.17 | 99.39 | 99.5
1627 | 69.35 | 72.3 | 99.34 | 96.72 | 83.67 | 95.06 | 93.49 | 84.5 | 97.51 | 98.96 | 99.04 | 99.19 | 99.08 | 96.19 | 98.05 | 99.08 | 99.32 | 99.57 | 96.62 | 97.91 | 99.02 | 99.59 | 99.51 | 96.47 | 97.64 | 99.17 | 99.38 | 99.5
1626 | 69.57 | 72.52 | 99.35 | 96.73 | 83.68 | 94.99 | 93.43 | 84.49 | 97.54 | 98.96 | 99.04 | 99.19 | 99.08 | 96.24 | 98.06 | 99.09 | 99.32 | 99.57 | 96.66 | 97.92 | 99.02 | 99.6 | 99.52 | 96.5 | 97.65 | 99.18 | 99.39 | 99.49
1625 | 69.81 | 72.76 | 99.35 | 96.73 | 83.72 | 94.91 | 93.36 | 84.48 | 97.56 | 98.97 | 99.05 | 99.19 | 99.08 | 96.29 | 98.07 | 99.09 | 99.33 | 99.57 | 96.71 | 97.94 | 99.03 | 99.6 | 99.52 | 96.54 | 97.65 | 99.18 | 99.39 | 99.48
1624 | 70.07 | 73.03 | 99.35 | 96.74 | 83.86 | 94.81 | 93.26 | 84.47 | 97.59 | 98.98 | 99.05 | 99.19 | 99.08 | 96.35 | 98.08 | 99.09 | 99.33 | 99.57 | 96.75 | 97.96 | 99.03 | 99.6 | 99.52 | 96.58 | 97.65 | 99.18 | 99.4 | 99.48
1623 | 70.33 | 73.32 | 99.36 | 96.75 | 84.1 | 94.68 | 93.11 | 84.47 | 97.63 | 98.98 | 99.05 | 99.2 | 99.07 | 96.4 | 98.08 | 99.1 | 99.33 | 99.57 | 96.79 | 97.97 | 99.04 | 99.6 | 99.52 | 96.62 | 97.66 | 99.18 | 99.4 | 99.47
1622 | 70.57 | 73.62 | 99.37 | 96.76 | 84.35 | 94.52 | 92.95 | 84.5 | 97.67 | 98.99 | 99.06 | 99.21 | 99.07 | 96.45 | 98.09 | 99.1 | 99.33 | 99.57 | 96.83 | 97.97 | 99.05 | 99.6 | 99.52 | 96.66 | 97.68 | 99.18 | 99.4 | 99.47
1621 | 70.8 | 73.9 | 99.37 | 96.78 | 84.51 | 94.37 | 92.79 | 84.58 | 97.69 | 98.99 | 99.07 | 99.21 | 99.06 | 96.52 | 98.11 | 99.11 | 99.34 | 99.57 | 96.87 | 97.97 | 99.05 | 99.6 | 99.52 | 96.72 | 97.7 | 99.18 | 99.4 | 99.47
1620 | 71.02 | 74.16 | 99.38 | 96.79 | 84.56 | 94.22 | 92.61 | 84.67 | 97.7 | 98.99 | 99.08 | 99.21 | 99.06 | 96.58 | 98.12 | 99.11 | 99.34 | 99.58 | 96.91 | 97.98 | 99.06 | 99.6 | 99.52 | 96.77 | 97.72 | 99.19 | 99.41 | 99.48
1619 | 71.25 | 74.44 | 99.38 | 96.79 | 84.62 | 94.07 | 92.37 | 84.77 | 97.71 | 98.99 | 99.09 | 99.21 | 99.06 | 96.63 | 98.13 | 99.12 | 99.35 | 99.58 | 96.95 | 97.98 | 99.06 | 99.6 | 99.52 | 96.83 | 97.74 | 99.19 | 99.42 | 99.48
1618 | 71.51 | 74.76 | 99.38 | 96.79 | 84.87 | 93.87 | 92.05 | 84.83 | 97.74 | 98.99 | 99.1 | 99.21 | 99.06 | 96.69 | 98.13 | 99.12 | 99.36 | 99.58 | 97 | 97.99 | 99.07 | 99.6 | 99.52 | 96.87 | 97.76 | 99.19 | 99.42 | 99.48
1617 | 71.8 | 75.17 | 99.38 | 96.8 | 85.39 | 93.57 | 91.66 | 84.84 | 97.78 | 98.99 | 99.11 | 99.22 | 99.06 | 96.74 | 98.13 | 99.12 | 99.36 | 99.58 | 97.05 | 98.01 | 99.08 | 99.61 | 99.52 | 96.9 | 97.77 | 99.19 | 99.42 | 99.48
1616 | 72.06 | 75.59 | 99.39 | 96.81 | 86.06 | 93.21 | 91.29 | 84.82 | 97.83 | 99 | 99.12 | 99.22 | 99.07 | 96.8 | 98.13 | 99.13 | 99.37 | 99.57 | 97.09 | 98.01 | 99.09 | 99.61 | 99.52 | 96.93 | 97.79 | 99.2 | 99.42 | 99.48
1615 | 72.28 | 75.97 | 99.4 | 96.83 | 86.65 | 92.91 | 91.05 | 84.81 | 97.87 | 99 | 99.12 | 99.23 | 99.07 | 96.84 | 98.14 | 99.14 | 99.38 | 99.57 | 97.13 | 98.02 | 99.1 | 99.62 | 99.53 | 96.96 | 97.8 | 99.21 | 99.42 | 99.48
1614 | 72.47 | 76.3 | 99.4 | 96.85 | 87.07 | 92.7 | 90.88 | 84.82 | 97.89 | 99.01 | 99.12 | 99.23 | 99.07 | 96.89 | 98.16 | 99.15 | 99.38 | 99.56 | 97.15 | 98.02 | 99.11 | 99.62 | 99.54 | 97 | 97.81 | 99.22 | 99.43 | 99.48
1613 | 72.67 | 76.62 | 99.4 | 96.86 | 87.4 | 92.55 | 90.71 | 84.85 | 97.91 | 99.01 | 99.12 | 99.23 | 99.07 | 96.93 | 98.17 | 99.15 | 99.39 | 99.56 | 97.19 | 98.03 | 99.11 | 99.62 | 99.55 | 97.05 | 97.82 | 99.23 | 99.44 | 99.49
1612 | 72.89 | 76.95 | 99.4 | 96.87 | 87.74 | 92.42 | 90.54 | 84.91 | 97.92 | 99.02 | 99.12 | 99.23 | 99.07 | 96.97 | 98.18 | 99.16 | 99.39 | 99.56 | 97.22 | 98.04 | 99.12 | 99.62 | 99.55 | 97.09 | 97.83 | 99.24 | 99.45 | 99.5
1611 | 73.11 | 77.3 | 99.41 | 96.88 | 88.14 | 92.3 | 90.38 | 84.97 | 97.94 | 99.03 | 99.13 | 99.23 | 99.07 | 97.01 | 98.18 | 99.18 | 99.39 | 99.56 | 97.25 | 98.05 | 99.12 | 99.62 | 99.55 | 97.12 | 97.85 | 99.24 | 99.45 | 99.5
1610 | 73.33 | 77.66 | 99.41 | 96.89 | 88.56 | 92.17 | 90.21 | 85 | 97.96 | 99.04 | 99.13 | 99.23 | 99.07 | 97.05 | 98.18 | 99.18 | 99.39 | 99.57 | 97.28 | 98.05 | 99.13 | 99.63 | 99.55 | 97.15 | 97.86 | 99.25 | 99.45 | 99.51
1609 | 73.55 | 78.02 | 99.42 | 96.9 | 88.96 | 92.04 | 90.04 | 85.01 | 97.99 | 99.05 | 99.14 | 99.23 | 99.07 | 97.08 | 98.18 | 99.18 | 99.39 | 99.57 | 97.31 | 98.04 | 99.14 | 99.63 | 99.54 | 97.18 | 97.87 | 99.25 | 99.45 | 99.51
1608 | 73.77 | 78.38 | 99.42 | 96.91 | 89.3 | 91.89 | 89.86 | 85.01 | 98.02 | 99.06 | 99.14 | 99.23 | 99.07 | 97.12 | 98.18 | 99.18 | 99.4 | 99.58 | 97.35 | 98.05 | 99.14 | 99.63 | 99.54 | 97.22 | 97.89 | 99.26 | 99.45 | 99.5
1607 | 73.97 | 78.73 | 99.43 | 96.92 | 89.61 | 91.74 | 89.66 | 84.98 | 98.04 | 99.06 | 99.14 | 99.23 | 99.08 | 97.16 | 98.18 | 99.19 | 99.4 | 99.59 | 97.38 | 98.05 | 99.15 | 99.63 | 99.54 | 97.25 | 97.89 | 99.27 | 99.46 | 99.5
1606 | 74.17 | 79.07 | 99.43 | 96.93 | 89.86 | 91.58 | 89.48 | 84.9 | 98.06 | 99.07 | 99.15 | 99.24 | 99.08 | 97.19 | 98.18 | 99.19 | 99.41 | 99.59 | 97.4 | 98.05 | 99.15 | 99.63 | 99.53 | 97.28 | 97.9 | 99.27 | 99.46 | 99.49
1605 | 74.37 | 79.4 | 99.44 | 96.93 | 90.03 | 91.43 | 89.29 | 84.78 | 98.08 | 99.07 | 99.15 | 99.24 | 99.08 | 97.22 | 98.19 | 99.2 | 99.41 | 99.58 | 97.42 | 98.05 | 99.15 | 99.63 | 99.53 | 97.31 | 97.91 | 99.27 | 99.47 | 99.49
1604 | 74.57 | 79.73 | 99.44 | 96.94 | 90.15 | 91.27 | 89.09 | 84.62 | 98.09 | 99.07 | 99.15 | 99.25 | 99.09 | 97.26 | 98.19 | 99.21 | 99.42 | 99.58 | 97.44 | 98.05 | 99.16 | 99.64 | 99.53 | 97.33 | 97.91 | 99.28 | 99.48 | 99.49
1603 | 74.76 | 80.05 | 99.44 | 96.95 | 90.22 | 91.07 | 88.86 | 84.41 | 98.11 | 99.08 | 99.16 | 99.25 | 99.09 | 97.29 | 98.18 | 99.21 | 99.42 | 99.58 | 97.45 | 98.04 | 99.16 | 99.65 | 99.54 | 97.34 | 97.92 | 99.28 | 99.49 | 99.49
1602 | 74.93 | 80.37 | 99.44 | 96.96 | 90.22 | 90.87 | 88.62 | 84.16 | 98.13 | 99.08 | 99.16 | 99.25 | 99.09 | 97.32 | 98.17 | 99.21 | 99.42 | 99.59 | 97.47 | 98.04 | 99.17 | 99.65 | 99.54 | 97.36 | 97.92 | 99.28 | 99.49 | 99.5
1601 | 75.11 | 80.68 | 99.44 | 96.98 | 90.12 | 90.68 | 88.4 | 83.89 | 98.15 | 99.08 | 99.17 | 99.26 | 99.09 | 97.35 | 98.17 | 99.21 | 99.42 | 99.59 | 97.49 | 98.04 | 99.17 | 99.65 | 99.55 | 97.37 | 97.93 | 99.29 | 99.48 | 99.5
1600 | 75.29 | 80.98 | 99.44 | 97 | 89.96 | 90.51 | 88.19 | 83.61 | 98.17 | 99.09 | 99.17 | 99.26 | 99.09 | 97.37 | 98.16 | 99.22 | 99.42 | 99.59 | 97.52 | 98.04 | 99.18 | 99.65 | 99.55 | 97.39 | 97.92 | 99.29 | 99.48 | 99.51
1599 | 75.47 | 81.27 | 99.45 | 97.01 | 89.74 | 90.36 | 88.01 | 83.32 | 98.19 | 99.09 | 99.17 | 99.26 | 99.09 | 97.4 | 98.16 | 99.22 | 99.42 | 99.6 | 97.54 | 98.04 | 99.19 | 99.65 | 99.55 | 97.4 | 97.92 | 99.29 | 99.47 | 99.51
1598 | 75.64 | 81.55 | 99.45 | 97.02 | 89.46 | 90.26 | 87.87 | 83.02 | 98.2 | 99.1 | 99.17 | 99.26 | 99.1 | 97.42 | 98.16 | 99.23 | 99.43 | 99.6 | 97.55 | 98.04 | 99.19 | 99.65 | 99.55 | 97.4 | 97.91 | 99.3 | 99.47 | 99.51
1597 | 75.81 | 81.83 | 99.46 | 97.03 | 89.12 | 90.2 | 87.77 | 82.72 | 98.21 | 99.1 | 99.17 | 99.27 | 99.1 | 97.45 | 98.16 | 99.24 | 99.43 | 99.6 | 97.57 | 98.03 | 99.19 | 99.64 | 99.55 | 97.41 | 97.91 | 99.3 | 99.47 | 99.51
1596 | 75.98 | 82.11 | 99.46 | 97.04 | 88.72 | 90.19 | 87.72 | 82.43 | 98.22 | 99.1 | 99.17 | 99.27 | 99.11 | 97.47 | 98.16 | 99.24 | 99.44 | 99.6 | 97.59 | 98.03 | 99.19 | 99.64 | 99.55 | 97.41 | 97.91 | 99.3 | 99.48 | 99.51
1595 | 76.13 | 82.38 | 99.46 | 97.04 | 88.28 | 90.23 | 87.74 | 82.18 | 98.23 | 99.1 | 99.17 | 99.27 | 99.11 | 97.48 | 98.15 | 99.25 | 99.44 | 99.6 | 97.61 | 98.03 | 99.19 | 99.65 | 99.55 | 97.42 | 97.9 | 99.3 | 99.48 | 99.51
1594 | 76.28 | 82.63 | 99.46 | 97.05 | 87.8 | 90.34 | 87.84 | 81.98 | 98.24 | 99.09 | 99.17 | 99.28 | 99.11 | 97.5 | 98.15 | 99.26 | 99.44 | 99.6 | 97.62 | 98.03 | 99.2 | 99.65 | 99.55 | 97.43 | 97.89 | 99.31 | 99.49 | 99.5
1593 | 76.43 | 82.88 | 99.46 | 97.07 | 87.28 | 90.53 | 88.04 | 81.86 | 98.24 | 99.09 | 99.18 | 99.28 | 99.12 | 97.52 | 98.15 | 99.26 | 99.44 | 99.59 | 97.64 | 98.03 | 99.2 | 99.65 | 99.55 | 97.44 | 97.88 | 99.31 | 99.49 | 99.5
1592 | 76.57 | 83.11 | 99.47 | 97.07 | 86.75 | 90.81 | 88.33 | 81.83 | 98.25 | 99.09 | 99.18 | 99.28 | 99.12 | 97.54 | 98.15 | 99.26 | 99.44 | 99.59 | 97.66 | 98.04 | 99.2 | 99.66 | 99.56 | 97.45 | 97.87 | 99.32 | 99.49 | 99.5
1591 | 76.72 | 83.34 | 99.47 | 97.09 | 86.23 | 91.15 | 88.7 | 81.85 | 98.26 | 99.09 | 99.18 | 99.28 | 99.12 | 97.56 | 98.15 | 99.26 | 99.45 | 99.59 | 97.68 | 98.04 | 99.2 | 99.66 | 99.55 | 97.46 | 97.86 | 99.32 | 99.49 | 99.5
1590 | 76.85 | 83.56 | 99.47 | 97.1 | 85.72 | 91.55 | 89.15 | 81.93 | 98.26 | 99.09 | 99.19 | 99.28 | 99.12 | 97.57 | 98.15 | 99.26 | 99.45 | 99.59 | 97.7 | 98.04 | 99.2 | 99.66 | 99.55 | 97.47 | 97.86 | 99.33 | 99.49 | 99.51
1589 | 76.99 | 83.79 | 99.47 | 97.11 | 85.22 | 92 | 89.66 | 82.06 | 98.27 | 99.09 | 99.19 | 99.29 | 99.12 | 97.59 | 98.16 | 99.26 | 99.45 | 99.59 | 97.73 | 98.04 | 99.21 | 99.66 | 99.55 | 97.49 | 97.86 | 99.33 | 99.49 | 99.51
1588 | 77.13 | 84 | 99.48 | 97.11 | 84.74 | 92.48 | 90.21 | 82.24 | 98.28 | 99.09 | 99.19 | 99.29 | 99.12 | 97.61 | 98.16 | 99.26 | 99.46 | 99.59 | 97.76 | 98.05 | 99.21 | 99.66 | 99.55 | 97.51 | 97.85 | 99.33 | 99.49 | 99.51
1587 | 77.26 | 84.21 | 99.48 | 97.12 | 84.29 | 92.96 | 90.76 | 82.42 | 98.29 | 99.09 | 99.2 | 99.29 | 99.12 | 97.62 | 98.16 | 99.26 | 99.46 | 99.6 | 97.79 | 98.05 | 99.21 | 99.66 | 99.56 | 97.52 | 97.85 | 99.33 | 99.49 | 99.51
1586 | 77.39 | 84.41 | 99.48 | 97.13 | 83.88 | 93.43 | 91.3 | 82.61 | 98.3 | 99.09 | 99.2 | 99.28 | 99.12 | 97.64 | 98.17 | 99.26 | 99.47 | 99.6 | 97.81 | 98.05 | 99.21 | 99.66 | 99.56 | 97.53 | 97.84 | 99.33 | 99.49 | 99.5
1585 | 77.52 | 84.6 | 99.49 | 97.13 | 83.49 | 93.88 | 91.83 | 82.79 | 98.3 | 99.09 | 99.21 | 99.28 | 99.13 | 97.65 | 98.17 | 99.26 | 99.47 | 99.61 | 97.83 | 98.06 | 99.21 | 99.66 | 99.56 | 97.54 | 97.83 | 99.32 | 99.5 | 99.5
1584 | 77.65 | 84.78 | 99.49 | 97.14 | 83.14 | 94.31 | 92.33 | 82.98 | 98.31 | 99.09 | 99.21 | 99.29 | 99.13 | 97.67 | 98.17 | 99.27 | 99.47 | 99.61 | 97.85 | 98.07 | 99.22 | 99.67 | 99.56 | 97.54 | 97.83 | 99.32 | 99.5 | 99.5
1583 | 77.78 | 84.96 | 99.49 | 97.14 | 82.83 | 94.7 | 92.79 | 83.14 | 98.32 | 99.1 | 99.22 | 99.29 | 99.14 | 97.68 | 98.18 | 99.27 | 99.46 | 99.6 | 97.87 | 98.07 | 99.22 | 99.67 | 99.56 | 97.55 | 97.82 | 99.32 | 99.51 | 99.5
1582 | 77.9 | 85.14 | 99.5 | 97.15 | 82.57 | 95.04 | 93.2 | 83.29 | 98.32 | 99.1 | 99.22 | 99.3 | 99.14 | 97.69 | 98.18 | 99.27 | 99.46 | 99.59 | 97.89 | 98.08 | 99.22 | 99.67 | 99.55 | 97.56 | 97.81 | 99.32 | 99.51 | 99.51
1581 | 78.02 | 85.31 | 99.5 | 97.17 | 82.31 | 95.35 | 93.58 | 83.44 | 98.33 | 99.1 | 99.22 | 99.3 | 99.14 | 97.71 | 98.19 | 99.26 | 99.46 | 99.59 | 97.9 | 98.09 | 99.22 | 99.66 | 99.55 | 97.57 | 97.81 | 99.32 | 99.52 | 99.51
1580 | 78.14 | 85.46 | 99.51 | 97.18 | 82.02 | 95.61 | 93.9 | 83.59 | 98.34 | 99.1 | 99.22 | 99.3 | 99.14 | 97.72 | 98.19 | 99.26 | 99.46 | 99.59 | 97.92 | 98.09 | 99.22 | 99.66 | 99.54 | 97.58 | 97.81 | 99.32 | 99.52 | 99.51
1579 | 78.28 | 85.6 | 99.5 | 97.19 | 81.72 | 95.85 | 94.13 | 83.76 | 98.35 | 99.09 | 99.22 | 99.31 | 99.14 | 97.73 | 98.2 | 99.26 | 99.46 | 99.59 | 97.92 | 98.09 | 99.22 | 99.65 | 99.54 | 97.59 | 97.81 | 99.32 | 99.52 | 99.51
1578 | 78.42 | 85.74 | 99.5 | 97.2 | 81.47 | 96.09 | 94.29 | 83.92 | 98.35 | 99.09 | 99.21 | 99.31 | 99.14 | 97.73 | 98.21 | 99.26 | 99.46 | 99.6 | 97.92 | 98.09 | 99.22 | 99.65 | 99.54 | 97.6 | 97.81 | 99.32 | 99.52 | 99.51
1577 | 78.57 | 85.9 | 99.49 | 97.21 | 81.36 | 96.35 | 94.47 | 84.06 | 98.35 | 99.09 | 99.21 | 99.31 | 99.14 | 97.74 | 98.22 | 99.26 | 99.47 | 99.6 | 97.94 | 98.1 | 99.23 | 99.65 | 99.54 | 97.61 | 97.8 | 99.32 | 99.51 | 99.51
1576 | 78.7 | 86.09 | 99.49 | 97.22 | 81.42 | 96.59 | 94.72 | 84.15 | 98.35 | 99.09 | 99.22 | 99.31 | 99.15 | 97.75 | 98.22 | 99.26 | 99.48 | 99.6 | 97.96 | 98.11 | 99.23 | 99.66 | 99.54 | 97.61 | 97.79 | 99.32 | 99.51 | 99.51
1575 | 78.79 | 86.27 | 99.49 | 97.22 | 81.54 | 96.71 | 94.97 | 84.19 | 98.35 | 99.09 | 99.22 | 99.31 | 99.15 | 97.76 | 98.23 | 99.26 | 99.48 | 99.6 | 97.98 | 98.12 | 99.22 | 99.67 | 99.54 | 97.61 | 97.79 | 99.32 | 99.51 | 99.5
1574 | 78.85 | 86.42 | 99.5 | 97.22 | 81.55 | 96.72 | 95.14 | 84.19 | 98.35 | 99.09 | 99.22 | 99.31 | 99.15 | 97.77 | 98.23 | 99.26 | 99.48 | 99.6 | 97.99 | 98.13 | 99.22 | 99.67 | 99.54 | 97.61 | 97.79 | 99.32 | 99.52 | 99.5
1573 | 78.92 | 86.54 | 99.5 | 97.22 | 81.4 | 96.67 | 95.22 | 84.18 | 98.35 | 99.09 | 99.22 | 99.31 | 99.15 | 97.77 | 98.24 | 99.26 | 99.47 | 99.6 | 97.98 | 98.14 | 99.22 | 99.67 | 99.54 | 97.61 | 97.8 | 99.32 | 99.52 | 99.5
1572 | 79.02 | 86.66 | 99.5 | 97.2 | 81.19 | 96.65 | 95.26 | 84.18 | 98.35 | 99.08 | 99.21 | 99.31 | 99.14 | 97.77 | 98.24 | 99.26 | 99.46 | 99.6 | 97.98 | 98.15 | 99.22 | 99.66 | 99.53 | 97.61 | 97.8 | 99.32 | 99.51 | 99.5
1571 | 79.13 | 86.8 | 99.5 | 97.19 | 81.06 | 96.66 | 95.31 | 84.15 | 98.35 | 99.08 | 99.21 | 99.32 | 99.14 | 97.77 | 98.25 | 99.26 | 99.46 | 99.61 | 98 | 98.16 | 99.23 | 99.66 | 99.53 | 97.62 | 97.8 | 99.32 | 99.51 | 99.5
1570 | 79.25 | 86.93 | 99.5 | 97.19 | 81.06 | 96.67 | 95.34 | 84.04 | 98.36 | 99.08 | 99.21 | 99.32 | 99.14 | 97.78 | 98.25 | 99.26 | 99.45 | 99.62 | 98.01 | 98.17 | 99.24 | 99.66 | 99.53 | 97.62 | 97.79 | 99.32 | 99.5 | 99.5
1569 | 79.35 | 87.05 | 99.5 | 97.2 | 81.07 | 96.66 | 95.34 | 83.9 | 98.37 | 99.08 | 99.22 | 99.31 | 99.14 | 97.8 | 98.25 | 99.27 | 99.45 | 99.61 | 98.03 | 98.18 | 99.24 | 99.66 | 99.54 | 97.62 | 97.78 | 99.33 | 99.5 | 99.5
1568 | 79.44 | 87.16 | 99.51 | 97.2 | 80.99 | 96.64 | 95.32 | 83.82 | 98.37 | 99.08 | 99.22 | 99.31 | 99.14 | 97.8 | 98.25 | 99.28 | 99.46 | 99.61 | 98.03 | 98.18 | 99.24 | 99.66 | 99.54 | 97.61 | 97.77 | 99.33 | 99.5 | 99.5
1567 | 79.53 | 87.26 | 99.51 | 97.2 | 80.83 | 96.59 | 95.27 | 83.74 | 98.37 | 99.08 | 99.22 | 99.3 | 99.14 | 97.81 | 98.25 | 99.27 | 99.46 | 99.6 | 98.02 | 98.18 | 99.24 | 99.66 | 99.54 | 97.6 | 97.77 | 99.32 | 99.5 | 99.5
1566 | 79.62 | 87.35 | 99.52 | 97.2 | 80.63 | 96.52 | 95.17 | 83.59 | 98.37 | 99.07 | 99.23 | 99.29 | 99.15 | 97.81 | 98.25 | 99.27 | 99.47 | 99.59 | 98.01 | 98.19 | 99.24 | 99.66 | 99.54 | 97.6 | 97.77 | 99.32 | 99.5 | 99.49
1565 | 79.71 | 87.45 | 99.52 | 97.19 | 80.41 | 96.41 | 95.04 | 83.38 | 98.36 | 99.07 | 99.23 | 99.29 | 99.15 | 97.82 | 98.26 | 99.27 | 99.47 | 99.59 | 98.01 | 98.2 | 99.24 | 99.66 | 99.53 | 97.59 | 97.77 | 99.32 | 99.5 | 99.49
1564 | 79.79 | 87.54 | 99.52 | 97.18 | 80.13 | 96.3 | 94.91 | 83.16 | 98.36 | 99.08 | 99.23 | 99.3 | 99.15 | 97.83 | 98.27 | 99.27 | 99.48 | 99.59 | 98.01 | 98.21 | 99.24 | 99.66 | 99.53 | 97.59 | 97.78 | 99.33 | 99.51 | 99.49
1563 | 79.86 | 87.61 | 99.52 | 97.18 | 79.74 | 96.18 | 94.76 | 83.02 | 98.36 | 99.09 | 99.23 | 99.31 | 99.16 | 97.84 | 98.29 | 99.27 | 99.47 | 99.59 | 98.01 | 98.21 | 99.25 | 99.66 | 99.53 | 97.6 | 97.78 | 99.33 | 99.51 | 99.49
1562 | 79.91 | 87.7 | 99.51 | 97.17 | 79.25 | 96.04 | 94.56 | 82.96 | 98.36 | 99.09 | 99.22 | 99.32 | 99.16 | 97.85 | 98.3 | 99.27 | 99.48 | 99.59 | 97.99 | 98.2 | 99.24 | 99.66 | 99.53 | 97.62 | 97.8 | 99.33 | 99.51 | 99.49
1561 | 80.03 | 87.82 | 99.52 | 97.17 | 78.78 | 95.89 | 94.4 | 82.88 | 98.35 | 99.1 | 99.23 | 99.33 | 99.17 | 97.85 | 98.33 | 99.27 | 99.48 | 99.59 | 97.98 | 98.21 | 99.24 | 99.66 | 99.53 | 97.65 | 97.81 | 99.32 | 99.52 | 99.49
1560 | 80.22 | 87.98 | 99.53 | 97.16 | 78.56 | 95.71 | 94.26 | 82.42 | 98.36 | 99.11 | 99.24 | 99.34 | 99.18 | 97.87 | 98.37 | 99.29 | 99.5 | 99.61 | 98 | 98.24 | 99.25 | 99.67 | 99.54 | 97.65 | 97.81 | 99.32 | 99.54 | 99.5
1559 | 80.37 | 88.13 | 99.54 | 97.15 | 78.69 | 95.2 | 93.7 | 81.23 | 98.38 | 99.11 | 99.24 | 99.34 | 99.18 | 97.89 | 98.38 | 99.3 | 99.49 | 99.62 | 98.01 | 98.26 | 99.26 | 99.68 | 99.55 | 97.59 | 97.77 | 99.31 | 99.56 | 99.49
1558 | 80.44 | 88.22 | 99.54 | 97.13 | 78.85 | 94.54 | 93.02 | 80.1 | 98.39 | 99.11 | 99.24 | 99.34 | 99.17 | 97.87 | 98.37 | 99.31 | 99.48 | 99.62 | 97.98 | 98.26 | 99.26 | 99.67 | 99.54 | 97.55 | 97.75 | 99.32 | 99.54 | 99.48
1557 | 80.48 | 88.26 | 99.53 | 97.1 | 78.68 | 94.17 | 92.61 | 79.58 | 98.4 | 99.11 | 99.23 | 99.34 | 99.17 | 97.86 | 98.35 | 99.3 | 99.46 | 99.61 | 97.98 | 98.27 | 99.26 | 99.66 | 99.54 | 97.51 | 97.75 | 99.32 | 99.52 | 99.47
1556 | 80.53 | 88.28 | 99.53 | 97.1 | 78.32 | 93.92 | 92.25 | 79.22 | 98.41 | 99.11 | 99.23 | 99.33 | 99.17 | 97.86 | 98.33 | 99.29 | 99.45 | 99.6 | 97.97 | 98.27 | 99.25 | 99.66 | 99.54 | 97.48 | 97.75 | 99.32 | 99.51 | 99.47
1555 | 80.58 | 88.32 | 99.53 | 97.1 | 77.98 | 93.58 | 91.78 | 78.75 | 98.42 | 99.11 | 99.23 | 99.32 | 99.17 | 97.86 | 98.33 | 99.28 | 99.45 | 99.59 | 97.96 | 98.27 | 99.25 | 99.65 | 99.54 | 97.46 | 97.76 | 99.32 | 99.51 | 99.47
1554 | 80.64 | 88.37 | 99.53 | 97.1 | 77.73 | 93.14 | 91.22 | 78.14 | 98.43 | 99.12 | 99.23 | 99.32 | 99.17 | 97.86 | 98.34 | 99.27 | 99.45 | 99.58 | 97.96 | 98.28 | 99.25 | 99.65 | 99.54 | 97.45 | 97.77 | 99.33 | 99.5 | 99.47
1553 | 80.7 | 88.44 | 99.53 | 97.08 | 77.52 | 92.7 | 90.72 | 77.55 | 98.43 | 99.13 | 99.24 | 99.32 | 99.17 | 97.85 | 98.35 | 99.27 | 99.45 | 99.58 | 97.95 | 98.29 | 99.26 | 99.66 | 99.54 | 97.44 | 97.78 | 99.33 | 99.5 | 99.47
1552 | 80.77 | 88.5 | 99.53 | 97.07 | 77.33 | 92.3 | 90.27 | 77.02 | 98.44 | 99.14 | 99.23 | 99.33 | 99.17 | 97.84 | 98.36 | 99.27 | 99.45 | 99.58 | 97.94 | 98.3 | 99.26 | 99.66 | 99.54 | 97.43 | 97.79 | 99.34 | 99.49 | 99.47
1551 | 80.84 | 88.56 | 99.52 | 97.06 | 77.18 | 91.86 | 89.75 | 76.46 | 98.44 | 99.15 | 99.23 | 99.33 | 99.17 | 97.83 | 98.37 | 99.26 | 99.45 | 99.58 | 97.92 | 98.31 | 99.26 | 99.65 | 99.54 | 97.42 | 97.8 | 99.34 | 99.49 | 99.48
1550 | 80.91 | 88.63 | 99.52 | 97.04 | 77.11 | 91.33 | 89.11 | 75.8 | 98.45 | 99.16 | 99.23 | 99.33 | 99.17 | 97.83 | 98.38 | 99.26 | 99.44 | 99.58 | 97.91 | 98.32 | 99.26 | 99.65 | 99.54 | 97.41 | 97.81 | 99.35 | 99.5 | 99.48
1549 | 80.98 | 88.69 | 99.52 | 97.02 | 77.06 | 90.78 | 88.46 | 75.17 | 98.45 | 99.16 | 99.23 | 99.32 | 99.16 | 97.84 | 98.4 | 99.26 | 99.44 | 99.58 | 97.9 | 98.33 | 99.26 | 99.65 | 99.53 | 97.41 | 97.82 | 99.34 | 99.5 | 99.48
1548 | 81.05 | 88.76 | 99.52 | 96.98 | 76.95 | 90.34 | 87.96 | 74.72 | 98.45 | 99.16 | 99.23 | 99.32 | 99.16 | 97.85 | 98.41 | 99.26 | 99.44 | 99.58 | 97.89 | 98.34 | 99.26 | 99.65 | 99.53 | 97.4 | 97.83 | 99.33 | 99.5 | 99.48
1547 | 81.12 | 88.82 | 99.51 | 96.94 | 76.81 | 89.99 | 87.55 | 74.38 | 98.46 | 99.16 | 99.24 | 99.33 | 99.16 | 97.86 | 98.42 | 99.26 | 99.43 | 99.58 | 97.89 | 98.35 | 99.26 | 99.66 | 99.52 | 97.38 | 97.84 | 99.32 | 99.5 | 99.47
1546 | 81.19 | 88.88 | 99.51 | 96.91 | 76.73 | 89.63 | 87.13 | 74.02 | 98.46 | 99.17 | 99.24 | 99.33 | 99.16 | 97.86 | 98.42 | 99.26 | 99.44 | 99.58 | 97.88 | 98.35 | 99.25 | 99.65 | 99.51 | 97.36 | 97.85 | 99.32 | 99.5 | 99.46
1545 | 81.29 | 88.96 | 99.5 | 96.88 | 76.74 | 89.2 | 86.63 | 73.57 | 98.46 | 99.17 | 99.24 | 99.34 | 99.16 | 97.86 | 98.43 | 99.26 | 99.44 | 99.58 | 97.86 | 98.35 | 99.25 | 99.65 | 99.51 | 97.34 | 97.85 | 99.31 | 99.5 | 99.46
1544 | 81.4 | 89.05 | 99.5 | 96.85 | 76.78 | 88.77 | 86.13 | 73.12 | 98.47 | 99.18 | 99.24 | 99.34 | 99.16 | 97.85 | 98.44 | 99.26 | 99.45 | 99.58 | 97.84 | 98.35 | 99.25 | 99.65 | 99.5 | 97.32 | 97.85 | 99.31 | 99.5 | 99.46
1543 | 81.52 | 89.13 | 99.5 | 96.83 | 76.8 | 88.41 | 85.71 | 72.81 | 98.48 | 99.18 | 99.24 | 99.35 | 99.16 | 97.85 | 98.45 | 99.25 | 99.46 | 99.58 | 97.82 | 98.36 | 99.26 | 99.66 | 99.51 | 97.3 | 97.85 | 99.32 | 99.5 | 99.46
1542 | 81.65 | 89.2 | 99.5 | 96.81 | 76.82 | 88.11 | 85.32 | 72.54 | 98.5 | 99.19 | 99.24 | 99.35 | 99.16 | 97.84 | 98.45 | 99.24 | 99.47 | 99.58 | 97.81 | 98.37 | 99.26 | 99.66 | 99.52 | 97.3 | 97.86 | 99.33 | 99.52 | 99.45
1541 | 81.79 | 89.24 | 99.51 | 96.79 | 77.01 | 87.7 | 84.76 | 72.09 | 98.51 | 99.19 | 99.23 | 99.34 | 99.16 | 97.84 | 98.44 | 99.23 | 99.49 | 99.59 | 97.81 | 98.38 | 99.25 | 99.65 | 99.53 | 97.29 | 97.88 | 99.34 | 99.53 | 99.45
1540 | 81.86 | 89.29 | 99.51 | 96.78 | 77.4 | 87.06 | 83.98 | 71.38 | 98.52 | 99.19 | 99.23 | 99.33 | 99.16 | 97.84 | 98.43 | 99.23 | 99.49 | 99.58 | 97.81 | 98.39 | 99.24 | 99.64 | 99.54 | 97.32 | 97.93 | 99.35 | 99.53 | 99.46
1539 | 81.88 | 89.32 | 99.5 | 96.76 | 77.79 | 86.47 | 83.31 | 70.81 | 98.52 | 99.19 | 99.22 | 99.32 | 99.16 | 97.83 | 98.43 | 99.24 | 99.49 | 99.57 | 97.79 | 98.39 | 99.24 | 99.63 | 99.54 | 97.37 | 97.98 | 99.34 | 99.52 | 99.46
1538 | 81.88 | 89.34 | 99.51 | 96.75 | 77.93 | 86.17 | 83.02 | 70.6 | 98.5 | 99.19 | 99.22 | 99.31 | 99.15 | 97.84 | 98.43 | 99.25 | 99.48 | 99.56 | 97.79 | 98.39 | 99.24 | 99.64 | 99.53 | 97.37 | 97.99 | 99.33 | 99.51 | 99.46
1537 | 81.89 | 89.38 | 99.51 | 96.75 | 77.8 | 86.06 | 82.97 | 70.63 | 98.5 | 99.18 | 99.22 | 99.31 | 99.15 | 97.84 | 98.43 | 99.25 | 99.47 | 99.56 | 97.78 | 98.39 | 99.24 | 99.64 | 99.53 | 97.35 | 97.99 | 99.32 | 99.5 | 99.46
1536 | 81.92 | 89.42 | 99.51 | 96.74 | 77.54 | 86 | 82.96 | 70.72 | 98.51 | 99.18 | 99.22 | 99.31 | 99.15 | 97.83 | 98.43 | 99.24 | 99.46 | 99.56 | 97.76 | 98.39 | 99.25 | 99.64 | 99.53 | 97.35 | 97.99 | 99.32 | 99.5 | 99.46
1535 | 81.97 | 89.46 | 99.51 | 96.73 | 77.37 | 85.9 | 82.87 | 70.73 | 98.52 | 99.19 | 99.22 | 99.31 | 99.15 | 97.83 | 98.43 | 99.24 | 99.46 | 99.56 | 97.76 | 98.39 | 99.25 | 99.64 | 99.53 | 97.35 | 97.99 | 99.32 | 99.49 | 99.46
1534 | 82.04 | 89.5 | 99.51 | 96.73 | 77.48 | 85.62 | 82.58 | 70.5 | 98.53 | 99.19 | 99.22 | 99.31 | 99.14 | 97.83 | 98.44 | 99.24 | 99.46 | 99.56 | 97.76 | 98.39 | 99.25 | 99.64 | 99.53 | 97.35 | 98.01 | 99.32 | 99.49 | 99.47
1533 | 82.11 | 89.54 | 99.51 | 96.75 | 77.77 | 85.22 | 82.18 | 70.13 | 98.54 | 99.2 | 99.22 | 99.31 | 99.14 | 97.82 | 98.45 | 99.24 | 99.46 | 99.56 | 97.75 | 98.39 | 99.25 | 99.64 | 99.52 | 97.36 | 98.03 | 99.31 | 99.5 | 99.47
1532 | 82.17 | 89.57 | 99.51 | 96.77 | 77.95 | 84.96 | 81.89 | 69.95 | 98.54 | 99.2 | 99.22 | 99.31 | 99.14 | 97.82 | 98.45 | 99.25 | 99.45 | 99.56 | 97.75 | 98.39 | 99.25 | 99.64 | 99.51 | 97.38 | 98.05 | 99.32 | 99.5 | 99.46
1531 | 82.22 | 89.6 | 99.51 | 96.79 | 77.92 | 84.86 | 81.76 | 69.99 | 98.53 | 99.2 | 99.22 | 99.31 | 99.14 | 97.82 | 98.45 | 99.25 | 99.45 | 99.56 | 97.74 | 98.39 | 99.24 | 99.64 | 99.51 | 97.38 | 98.06 | 99.32 | 99.49 | 99.46
1530 | 82.26 | 89.63 | 99.51 | 96.81 | 77.82 | 84.82 | 81.69 | 70.1 | 98.53 | 99.2 | 99.21 | 99.31 | 99.14 | 97.82 | 98.44 | 99.25 | 99.45 | 99.56 | 97.74 | 98.39 | 99.24 | 99.65 | 99.51 | 97.39 | 98.07 | 99.31 | 99.49 | 99.46
1529 | 82.31 | 89.66 | 99.51 | 96.82 | 77.77 | 84.74 | 81.6 | 70.17 | 98.52 | 99.19 | 99.21 | 99.31 | 99.14 | 97.82 | 98.44 | 99.24 | 99.44 | 99.56 | 97.73 | 98.39 | 99.24 | 99.65 | 99.51 | 97.39 | 98.08 | 99.31 | 99.48 | 99.46
1528 | 82.37 | 89.7 | 99.51 | 96.82 | 77.81 | 84.61 | 81.46 | 70.19 | 98.52 | 99.19 | 99.2 | 99.31 | 99.14 | 97.82 | 98.43 | 99.23 | 99.44 | 99.56 | 97.72 | 98.38 | 99.24 | 99.66 | 99.51 | 97.39 | 98.09 | 99.31 | 99.48 | 99.46
1527 | 82.44 | 89.75 | 99.5 | 96.83 | 77.96 | 84.42 | 81.27 | 70.17 | 98.53 | 99.19 | 99.2 | 99.3 | 99.15 | 97.82 | 98.43 | 99.23 | 99.44 | 99.56 | 97.72 | 98.38 | 99.24 | 99.66 | 99.51 | 97.38 | 98.1 | 99.31 | 99.48 | 99.46
1526 | 82.52 | 89.79 | 99.5 | 96.83 | 78.19 | 84.19 | 81.05 | 70.15 | 98.53 | 99.2 | 99.2 | 99.3 | 99.15 | 97.82 | 98.42 | 99.22 | 99.44 | 99.57 | 97.71 | 98.37 | 99.25 | 99.66 | 99.51 | 97.38 | 98.1 | 99.31 | 99.48 | 99.46
1525 | 82.59 | 89.83 | 99.5 | 96.82 | 78.36 | 84.03 | 80.92 | 70.23 | 98.54 | 99.2 | 99.2 | 99.3 | 99.14 | 97.82 | 98.42 | 99.23 | 99.44 | 99.57 | 97.7 | 98.37 | 99.25 | 99.66 | 99.51 | 97.37 | 98.1 | 99.31 | 99.48 | 99.46
1524 | 82.67 | 89.85 | 99.5 | 96.82 | 78.4 | 83.99 | 80.88 | 70.44 | 98.54 | 99.2 | 99.19 | 99.3 | 99.14 | 97.82 | 98.42 | 99.24 | 99.44 | 99.57 | 97.7 | 98.37 | 99.24 | 99.65 | 99.52 | 97.37 | 98.1 | 99.31 | 99.48 | 99.46
1523 | 82.75 | 89.87 | 99.51 | 96.83 | 78.48 | 83.98 | 80.83 | 70.68 | 98.55 | 99.2 | 99.19 | 99.3 | 99.14 | 97.83 | 98.42 | 99.25 | 99.45 | 99.56 | 97.71 | 98.36 | 99.24 | 99.65 | 99.53 | 97.38 | 98.11 | 99.3 | 99.48 | 99.46
1522 | 82.81 | 89.9 | 99.52 | 96.84 | 78.83 | 83.8 | 80.61 | 70.8 | 98.55 | 99.19 | 99.19 | 99.31 | 99.15 | 97.84 | 98.41 | 99.26 | 99.45 | 99.56 | 97.72 | 98.36 | 99.24 | 99.65 | 99.54 | 97.39 | 98.12 | 99.29 | 99.48 | 99.46
1521 | 82.85 | 89.94 | 99.52 | 96.84 | 79.44 | 83.46 | 80.3 | 70.78 | 98.55 | 99.19 | 99.2 | 99.31 | 99.15 | 97.84 | 98.4 | 99.27 | 99.45 | 99.57 | 97.71 | 98.34 | 99.24 | 99.65 | 99.54 | 97.41 | 98.14 | 99.28 | 99.48 | 99.46
1520 | 82.9 | 89.99 | 99.52 | 96.83 | 79.95 | 83.23 | 80.14 | 70.84 | 98.54 | 99.19 | 99.2 | 99.31 | 99.15 | 97.83 | 98.39 | 99.26 | 99.46 | 99.58 | 97.7 | 98.33 | 99.24 | 99.64 | 99.54 | 97.43 | 98.15 | 99.28 | 99.49 | 99.46
1519 | 82.95 | 90.03 | 99.51 | 96.83 | 80.22 | 83.15 | 80.11 | 71 | 98.54 | 99.19 | 99.21 | 99.31 | 99.15 | 97.82 | 98.37 | 99.26 | 99.46 | 99.59 | 97.68 | 98.32 | 99.25 | 99.64 | 99.53 | 97.44 | 98.15 | 99.3 | 99.49 | 99.46
1518 | 82.99 | 90.04 | 99.51 | 96.83 | 80.43 | 83.02 | 79.95 | 71.06 | 98.55 | 99.19 | 99.2 | 99.31 | 99.15 | 97.8 | 98.36 | 99.24 | 99.47 | 99.58 | 97.67 | 98.31 | 99.24 | 99.63 | 99.52 | 97.44 | 98.15 | 99.31 | 99.49 | 99.46
1517 | 83.03 | 90.05 | 99.51 | 96.81 | 80.77 | 82.7 | 79.52 | 70.92 | 98.55 | 99.19 | 99.2 | 99.3 | 99.15 | 97.8 | 98.35 | 99.24 | 99.46 | 99.57 | 97.65 | 98.3 | 99.24 | 99.63 | 99.52 | 97.44 | 98.15 | 99.32 | 99.5 | 99.46
1516 | 83.06 | 90.07 | 99.51 | 96.77 | 81.19 | 82.27 | 78.96 | 70.67 | 98.55 | 99.19 | 99.19 | 99.3 | 99.14 | 97.8 | 98.36 | 99.24 | 99.46 | 99.56 | 97.64 | 98.28 | 99.24 | 99.64 | 99.51 | 97.44 | 98.15 | 99.32 | 99.5 | 99.47
1515 | 83.09 | 90.09 | 99.52 | 96.74 | 81.5 | 81.93 | 78.49 | 70.49 | 98.55 | 99.19 | 99.19 | 99.29 | 99.14 | 97.81 | 98.37 | 99.24 | 99.45 | 99.56 | 97.64 | 98.27 | 99.23 | 99.64 | 99.52 | 97.44 | 98.16 | 99.32 | 99.5 | 99.47
1514 | 83.13 | 90.1 | 99.52 | 96.72 | 81.68 | 81.69 | 78.09 | 70.37 | 98.55 | 99.19 | 99.18 | 99.29 | 99.14 | 97.82 | 98.37 | 99.24 | 99.45 | 99.56 | 97.64 | 98.26 | 99.24 | 99.64 | 99.52 | 97.43 | 98.16 | 99.31 | 99.5 | 99.47
1513 | 83.17 | 90.11 | 99.53 | 96.69 | 81.86 | 81.49 | 77.7 | 70.21 | 98.56 | 99.19 | 99.18 | 99.3 | 99.14 | 97.81 | 98.37 | 99.24 | 99.44 | 99.56 | 97.64 | 98.26 | 99.24 | 99.64 | 99.53 | 97.43 | 98.17 | 99.3 | 99.5 | 99.46
1512 | 83.22 | 90.14 | 99.53 | 96.66 | 82.1 | 81.31 | 77.35 | 70.02 | 98.56 | 99.19 | 99.18 | 99.3 | 99.14 | 97.81 | 98.37 | 99.24 | 99.44 | 99.56 | 97.64 | 98.26 | 99.25 | 99.64 | 99.53 | 97.42 | 98.17 | 99.3 | 99.5 | 99.46
1511 | 83.28 | 90.16 | 99.53 | 96.64 | 82.33 | 81.25 | 77.13 | 69.92 | 98.56 | 99.2 | 99.18 | 99.3 | 99.14 | 97.81 | 98.37 | 99.24 | 99.44 | 99.57 | 97.63 | 98.27 | 99.25 | 99.64 | 99.53 | 97.42 | 98.18 | 99.3 | 99.5 | 99.45
1510 | 83.35 | 90.18 | 99.53 | 96.64 | 82.47 | 81.32 | 77.07 | 70 | 98.55 | 99.2 | 99.18 | 99.31 | 99.14 | 97.8 | 98.37 | 99.24 | 99.44 | 99.57 | 97.62 | 98.26 | 99.25 | 99.64 | 99.53 | 97.42 | 98.19 | 99.3 | 99.5 | 99.45
1509 | 83.45 | 90.21 | 99.53 | 96.63 | 82.59 | 81.53 | 77.13 | 70.24 | 98.54 | 99.2 | 99.18 | 99.31 | 99.14 | 97.8 | 98.37 | 99.24 | 99.44 | 99.59 | 97.61 | 98.26 | 99.25 | 99.64 | 99.53 | 97.42 | 98.2 | 99.31 | 99.5 | 99.45
1508 | 83.57 | 90.25 | 99.54 | 96.58 | 82.94 | 81.79 | 77.28 | 70.57 | 98.54 | 99.2 | 99.18 | 99.31 | 99.14 | 97.8 | 98.37 | 99.24 | 99.44 | 99.6 | 97.62 | 98.26 | 99.25 | 99.64 | 99.53 | 97.42 | 98.2 | 99.32 | 99.51 | 99.45
1507 | 83.63 | 90.31 | 99.54 | 96.53 | 83.7 | 82 | 77.49 | 71.05 | 98.53 | 99.19 | 99.17 | 99.31 | 99.15 | 97.79 | 98.37 | 99.23 | 99.44 | 99.61 | 97.65 | 98.27 | 99.26 | 99.65 | 99.53 | 97.45 | 98.22 | 99.34 | 99.53 | 99.47
1506 | 83.65 | 90.33 | 99.53 | 96.46 | 84.58 | 82.26 | 77.87 | 71.74 | 98.53 | 99.19 | 99.17 | 99.31 | 99.16 | 97.79 | 98.36 | 99.24 | 99.44 | 99.6 | 97.67 | 98.27 | 99.26 | 99.65 | 99.52 | 97.51 | 98.25 | 99.35 | 99.53 | 99.49
1505 | 83.67 | 90.34 | 99.53 | 96.37 | 85.14 | 82.73 | 78.46 | 72.53 | 98.53 | 99.18 | 99.17 | 99.31 | 99.17 | 97.79 | 98.36 | 99.23 | 99.44 | 99.58 | 97.69 | 98.27 | 99.26 | 99.65 | 99.52 | 97.53 | 98.25 | 99.33 | 99.52 | 99.48
1504 | 83.69 | 90.34 | 99.53 | 96.32 | 85.37 | 83.34 | 79.17 | 73.32 | 98.53 | 99.18 | 99.17 | 99.3 | 99.17 | 97.79 | 98.35 | 99.22 | 99.44 | 99.57 | 97.71 | 98.27 | 99.25 | 99.65 | 99.53 | 97.54 | 98.24 | 99.31 | 99.51 | 99.47
1503 | 83.7 | 90.35 | 99.52 | 96.31 | 85.44 | 83.97 | 79.91 | 74.13 | 98.54 | 99.17 | 99.17 | 99.3 | 99.17 | 97.79 | 98.35 | 99.21 | 99.45 | 99.56 | 97.72 | 98.27 | 99.25 | 99.65 | 99.54 | 97.55 | 98.24 | 99.3 | 99.5 | 99.47
1502 | 83.72 | 90.36 | 99.52 | 96.3 | 85.51 | 84.6 | 80.65 | 74.98 | 98.55 | 99.17 | 99.17 | 99.3 | 99.17 | 97.8 | 98.35 | 99.2 | 99.45 | 99.57 | 97.73 | 98.27 | 99.25 | 99.65 | 99.54 | 97.57 | 98.24 | 99.3 | 99.5 | 99.47
1501 | 83.75 | 90.38 | 99.52 | 96.27 | 85.66 | 85.22 | 81.4 | 75.85 | 98.55 | 99.17 | 99.17 | 99.3 | 99.17 | 97.8 | 98.36 | 99.21 | 99.45 | 99.57 | 97.75 | 98.28 | 99.25 | 99.65 | 99.54 | 97.6 | 98.24 | 99.3 | 99.5 | 99.46
1500 | 83.8 | 90.41 | 99.52 | 96.23 | 85.89 | 85.83 | 82.14 | 76.71 | 98.55 | 99.17 | 99.17 | 99.3 | 99.17 | 97.8 | 98.37 | 99.22 | 99.46 | 99.58 | 97.76 | 98.28 | 99.24 | 99.65 | 99.55 | 97.61 | 98.25 | 99.3 | 99.5 | 99.46
1499 | 83.85 | 90.42 | 99.53 | 96.18 | 86.17 | 86.43 | 82.85 | 77.56 | 98.54 | 99.17 | 99.17 | 99.31 | 99.16 | 97.8 | 98.37 | 99.23 | 99.45 | 99.58 | 97.77 | 98.29 | 99.23 | 99.65 | 99.55 | 97.62 | 98.26 | 99.31 | 99.5 | 99.46
1498 | 83.91 | 90.43 | 99.53 | 96.13 | 86.51 | 87 | 83.47 | 78.41 | 98.54 | 99.17 | 99.16 | 99.31 | 99.16 | 97.8 | 98.38 | 99.24 | 99.45 | 99.58 | 97.78 | 98.3 | 99.23 | 99.65 | 99.56 | 97.63 | 98.27 | 99.3 | 99.5 | 99.47
1497 | 83.96 | 90.43 | 99.53 | 96.03 | 86.95 | 87.54 | 84.03 | 79.24 | 98.53 | 99.16 | 99.16 | 99.32 | 99.16 | 97.81 | 98.38 | 99.23 | 99.45 | 99.57 | 97.8 | 98.31 | 99.23 | 99.66 | 99.56 | 97.64 | 98.27 | 99.3 | 99.51 | 99.47
1496 | 84 | 90.45 | 99.53 | 95.92 | 87.44 | 88.01 | 84.57 | 80.01 | 98.53 | 99.15 | 99.15 | 99.31 | 99.16 | 97.81 | 98.38 | 99.22 | 99.44 | 99.57 | 97.82 | 98.31 | 99.23 | 99.66 | 99.55 | 97.66 | 98.28 | 99.3 | 99.51 | 99.48
1495 | 84.03 | 90.48 | 99.53 | 95.85 | 87.89 | 88.43 | 85.09 | 80.68 | 98.53 | 99.15 | 99.15 | 99.31 | 99.16 | 97.81 | 98.37 | 99.21 | 99.44 | 99.57 | 97.83 | 98.31 | 99.23 | 99.65 | 99.54 | 97.69 | 98.28 | 99.3 | 99.51 | 99.48
1494 | 84.05 | 90.5 | 99.53 | 95.8 | 88.24 | 88.79 | 85.59 | 81.25 | 98.54 | 99.14 | 99.15 | 99.31 | 99.16 | 97.81 | 98.36 | 99.21 | 99.44 | 99.57 | 97.84 | 98.31 | 99.24 | 99.65 | 99.54 | 97.7 | 98.28 | 99.3 | 99.51 | 99.49
1493 | 84.07 | 90.51 | 99.52 | 95.73 | 88.51 | 89.13 | 86.03 | 81.72 | 98.54 | 99.14 | 99.14 | 99.31 | 99.16 | 97.8 | 98.35 | 99.21 | 99.44 | 99.57 | 97.84 | 98.31 | 99.24 | 99.64 | 99.54 | 97.71 | 98.28 | 99.29 | 99.51 | 99.49
1492 | 84.12 | 90.52 | 99.52 | 95.65 | 88.77 | 89.47 | 86.46 | 82.14 | 98.54 | 99.14 | 99.14 | 99.31 | 99.17 | 97.79 | 98.34 | 99.21 | 99.44 | 99.57 | 97.83 | 98.31 | 99.24 | 99.64 | 99.54 | 97.71 | 98.28 | 99.28 | 99.51 | 99.49
1491 | 84.18 | 90.53 | 99.51 | 95.54 | 89.11 | 89.82 | 86.85 | 82.58 | 98.54 | 99.13 | 99.13 | 99.31 | 99.18 | 97.77 | 98.33 | 99.21 | 99.45 | 99.58 | 97.83 | 98.31 | 99.23 | 99.64 | 99.53 | 97.7 | 98.28 | 99.28 | 99.5 | 99.49
1490 | 84.24 | 90.55 | 99.5 | 95.41 | 89.52 | 90.12 | 87.18 | 83.03 | 98.53 | 99.13 | 99.13 | 99.3 | 99.18 | 97.76 | 98.32 | 99.21 | 99.46 | 99.58 | 97.82 | 98.29 | 99.22 | 99.64 | 99.52 | 97.7 | 98.28 | 99.27 | 99.49 | 99.49
1489 | 84.29 | 90.57 | 99.49 | 95.26 | 89.89 | 90.37 | 87.43 | 83.46 | 98.53 | 99.12 | 99.12 | 99.3 | 99.18 | 97.74 | 98.32 | 99.2 | 99.47 | 99.58 | 97.81 | 98.28 | 99.21 | 99.64 | 99.52 | 97.7 | 98.27 | 99.27 | 99.49 | 99.49
1488 | 84.32 | 90.59 | 99.49 | 95.11 | 90.12 | 90.56 | 87.65 | 83.82 | 98.52 | 99.11 | 99.11 | 99.3 | 99.18 | 97.73 | 98.33 | 99.2 | 99.47 | 99.59 | 97.81 | 98.28 | 99.21 | 99.64 | 99.53 | 97.72 | 98.27 | 99.28 | 99.49 | 99.49
1487 | 84.34 | 90.59 | 99.5 | 94.98 | 90.22 | 90.74 | 87.84 | 84.13 | 98.52 | 99.11 | 99.11 | 99.3 | 99.18 | 97.73 | 98.33 | 99.19 | 99.47 | 99.59 | 97.82 | 98.29 | 99.21 | 99.64 | 99.54 | 97.73 | 98.28 | 99.28 | 99.5 | 99.49
1486 | 84.36 | 90.58 | 99.51 | 94.86 | 90.27 | 90.91 | 88.01 | 84.39 | 98.51 | 99.11 | 99.1 | 99.3 | 99.18 | 97.73 | 98.33 | 99.19 | 99.47 | 99.59 | 97.83 | 98.3 | 99.22 | 99.64 | 99.55 | 97.74 | 98.28 | 99.28 | 99.5 | 99.49
1485 | 84.38 | 90.58 | 99.52 | 94.72 | 90.25 | 91.07 | 88.16 | 84.56 | 98.51 | 99.12 | 99.1 | 99.31 | 99.18 | 97.73 | 98.33 | 99.18 | 99.47 | 99.59 | 97.84 | 98.3 | 99.22 | 99.65 | 99.55 | 97.74 | 98.27 | 99.28 | 99.5 | 99.49
1484 | 84.41 | 90.58 | 99.52 | 94.58 | 90.14 | 91.21 | 88.31 | 84.64 | 98.5 | 99.12 | 99.1 | 99.31 | 99.17 | 97.73 | 98.33 | 99.18 | 99.47 | 99.58 | 97.84 | 98.31 | 99.22 | 99.65 | 99.56 | 97.74 | 98.27 | 99.28 | 99.51 | 99.49
1483 | 84.45 | 90.59 | 99.52 | 94.44 | 89.96 | 91.33 | 88.42 | 84.65 | 98.5 | 99.12 | 99.1 | 99.31 | 99.17 | 97.72 | 98.33 | 99.18 | 99.47 | 99.58 | 97.85 | 98.31 | 99.22 | 99.65 | 99.56 | 97.74 | 98.26 | 99.27 | 99.51 | 99.49
1482 | 84.49 | 90.61 | 99.52 | 94.25 | 89.71 | 91.42 | 88.51 | 84.57 | 98.5 | 99.12 | 99.11 | 99.31 | 99.17 | 97.71 | 98.33 | 99.18 | 99.47 | 99.57 | 97.84 | 98.31 | 99.22 | 99.65 | 99.56 | 97.73 | 98.26 | 99.27 | 99.52 | 99.49
1481 | 84.52 | 90.63 | 99.52 | 94.01 | 89.36 | 91.49 | 88.57 | 84.39 | 98.5 | 99.12 | 99.11 | 99.3 | 99.17 | 97.7 | 98.34 | 99.18 | 99.47 | 99.57 | 97.85 | 98.32 | 99.22 | 99.66 | 99.55 | 97.72 | 98.25 | 99.28 | 99.52 | 99.5
1480 | 84.56 | 90.64 | 99.52 | 93.78 | 88.89 | 91.56 | 88.65 | 84.16 | 98.5 | 99.11 | 99.12 | 99.3 | 99.17 | 97.7 | 98.34 | 99.18 | 99.47 | 99.58 | 97.85 | 98.32 | 99.22 | 99.66 | 99.54 | 97.7 | 98.24 | 99.28 | 99.52 | 99.5
1479 | 84.59 | 90.66 | 99.52 | 93.58 | 88.32 | 91.64 | 88.74 | 83.91 | 98.5 | 99.11 | 99.12 | 99.31 | 99.18 | 97.7 | 98.34 | 99.18 | 99.47 | 99.58 | 97.85 | 98.33 | 99.22 | 99.67 | 99.54 | 97.69 | 98.24 | 99.28 | 99.53 | 99.5
1478 | 84.61 | 90.68 | 99.52 | 93.36 | 87.66 | 91.73 | 88.86 | 83.61 | 98.5 | 99.11 | 99.12 | 99.31 | 99.19 | 97.69 | 98.34 | 99.19 | 99.47 | 99.59 | 97.86 | 98.33 | 99.21 | 99.67 | 99.55 | 97.67 | 98.23 | 99.28 | 99.53 | 99.5
1477 | 84.65 | 90.69 | 99.53 | 93.08 | 86.9 | 91.84 | 88.97 | 83.22 | 98.49 | 99.1 | 99.12 | 99.32 | 99.19 | 97.68 | 98.33 | 99.19 | 99.48 | 99.59 | 97.85 | 98.32 | 99.21 | 99.67 | 99.55 | 97.64 | 98.22 | 99.28 | 99.53 | 99.5
1476 | 84.69 | 90.71 | 99.53 | 92.76 | 86.05 | 91.95 | 89.06 | 82.76 | 98.49 | 99.1 | 99.11 | 99.32 | 99.2 | 97.67 | 98.32 | 99.18 | 99.47 | 99.59 | 97.85 | 98.32 | 99.21 | 99.67 | 99.56 | 97.61 | 98.21 | 99.27 | 99.53 | 99.51
1475 | 84.74 | 90.73 | 99.53 | 92.44 | 85.17 | 92.06 | 89.11 | 82.31 | 98.49 | 99.09 | 99.1 | 99.32 | 99.2 | 97.67 | 98.32 | 99.18 | 99.47 | 99.59 | 97.84 | 98.32 | 99.21 | 99.67 | 99.57 | 97.57 | 98.19 | 99.26 | 99.53 | 99.52
1474 | 84.79 | 90.74 | 99.53 | 92.05 | 84.31 | 92.15 | 89.13 | 81.82 | 98.49 | 99.09 | 99.09 | 99.32 | 99.2 | 97.67 | 98.31 | 99.17 | 99.47 | 99.59 | 97.84 | 98.32 | 99.21 | 99.68 | 99.58 | 97.53 | 98.17 | 99.24 | 99.53 | 99.53
1473 | 84.84 | 90.76 | 99.53 | 91.5 | 83.49 | 92.24 | 89.15 | 81.18 | 98.49 | 99.09 | 99.09 | 99.32 | 99.2 | 97.65 | 98.31 | 99.17 | 99.47 | 99.59 | 97.84 | 98.32 | 99.21 | 99.68 | 99.58 | 97.5 | 98.15 | 99.25 | 99.54 | 99.54
1472 | 84.88 | 90.77 | 99.53 | 90.91 | 82.73 | 92.31 | 89.18 | 80.55 | 98.48 | 99.09 | 99.1 | 99.32 | 99.2 | 97.63 | 98.31 | 99.18 | 99.48 | 99.59 | 97.83 | 98.32 | 99.22 | 99.69 | 99.57 | 97.49 | 98.14 | 99.27 | 99.56 | 99.56
1471 | 84.91 | 90.77 | 99.53 | 90.48 | 82.08 | 92.41 | 89.25 | 80.14 | 98.47 | 99.09 | 99.1 | 99.32 | 99.21 | 97.61 | 98.31 | 99.19 | 99.48 | 99.6 | 97.83 | 98.33 | 99.22 | 99.69 | 99.57 | 97.49 | 98.14 | 99.3 | 99.58 | 99.57
1470 | 84.93 | 90.77 | 99.53 | 90.22 | 81.53 | 92.51 | 89.34 | 79.93 | 98.46 | 99.09 | 99.1 | 99.33 | 99.21 | 97.6 | 98.31 | 99.19 | 99.49 | 99.61 | 97.84 | 98.34 | 99.23 | 99.7 | 99.58 | 97.49 | 98.13 | 99.31 | 99.59 | 99.58
1469 | 84.94 | 90.77 | 99.54 | 90.02 | 81.05 | 92.6 | 89.41 | 79.82 | 98.45 | 99.09 | 99.1 | 99.33 | 99.21 | 97.59 | 98.31 | 99.2 | 99.49 | 99.62 | 97.83 | 98.35 | 99.23 | 99.71 | 99.58 | 97.48 | 98.13 | 99.32 | 99.58 | 99.59
1468 | 84.96 | 90.78 | 99.54 | 89.84 | 80.66 | 92.67 | 89.46 | 79.75 | 98.45 | 99.09 | 99.1 | 99.33 | 99.22 | 97.59 | 98.3 | 99.2 | 99.49 | 99.62 | 97.83 | 98.35 | 99.24 | 99.71 | 99.59 | 97.47 | 98.13 | 99.32 | 99.58 | 99.6
1467 | 84.98 | 90.8 | 99.54 | 89.63 | 80.43 | 92.72 | 89.5 | 79.74 | 98.44 | 99.08 | 99.1 | 99.34 | 99.22 | 97.59 | 98.31 | 99.21 | 99.5 | 99.62 | 97.82 | 98.36 | 99.24 | 99.72 | 99.59 | 97.46 | 98.13 | 99.32 | 99.57 | 99.61
1466 | 85.02 | 90.82 | 99.53 | 89.34 | 80.43 | 92.74 | 89.51 | 79.78 | 98.43 | 99.08 | 99.09 | 99.34 | 99.23 | 97.58 | 98.31 | 99.21 | 99.5 | 99.62 | 97.82 | 98.36 | 99.23 | 99.72 | 99.6 | 97.45 | 98.14 | 99.32 | 99.57 | 99.61
1465 | 85.06 | 90.83 | 99.53 | 88.96 | 80.68 | 92.72 | 89.47 | 79.86 | 98.43 | 99.07 | 99.09 | 99.34 | 99.23 | 97.56 | 98.31 | 99.21 | 99.5 | 99.63 | 97.81 | 98.36 | 99.23 | 99.73 | 99.61 | 97.44 | 98.14 | 99.32 | 99.58 | 99.61
1464 | 85.1 | 90.84 | 99.53 | 88.62 | 81.04 | 92.69 | 89.41 | 80.01 | 98.42 | 99.07 | 99.09 | 99.34 | 99.23 | 97.54 | 98.31 | 99.2 | 99.49 | 99.63 | 97.79 | 98.35 | 99.24 | 99.72 | 99.61 | 97.43 | 98.14 | 99.32 | 99.58 | 99.61
1463 | 85.13 | 90.84 | 99.53 | 88.45 | 81.34 | 92.68 | 89.39 | 80.25 | 98.42 | 99.07 | 99.09 | 99.34 | 99.23 | 97.52 | 98.31 | 99.2 | 99.48 | 99.63 | 97.78 | 98.35 | 99.24 | 99.71 | 99.61 | 97.44 | 98.14 | 99.32 | 99.58 | 99.6
1462 | 85.16 | 90.84 | 99.53 | 88.43 | 81.53 | 92.69 | 89.41 | 80.53 | 98.41 | 99.07 | 99.1 | 99.34 | 99.23 | 97.5 | 98.31 | 99.2 | 99.48 | 99.63 | 97.77 | 98.34 | 99.25 | 99.71 | 99.61 | 97.44 | 98.14 | 99.32 | 99.58 | 99.59
1461 | 85.18 | 90.85 | 99.54 | 88.47 | 81.64 | 92.68 | 89.44 | 80.79 | 98.41 | 99.07 | 99.1 | 99.33 | 99.23 | 97.5 | 98.31 | 99.19 | 99.49 | 99.63 | 97.76 | 98.34 | 99.24 | 99.7 | 99.61 | 97.44 | 98.13 | 99.32 | 99.57 | 99.59
1460 | 85.21 | 90.86 | 99.54 | 88.5 | 81.71 | 92.68 | 89.44 | 81.04 | 98.4 | 99.08 | 99.1 | 99.33 | 99.23 | 97.49 | 98.31 | 99.2 | 99.49 | 99.63 | 97.73 | 98.34 | 99.24 | 99.7 | 99.61 | 97.44 | 98.13 | 99.32 | 99.58 | 99.58
1459 | 85.26 | 90.86 | 99.54 | 88.45 | 81.84 | 92.66 | 89.38 | 81.26 | 98.39 | 99.08 | 99.1 | 99.33 | 99.23 | 97.48 | 98.31 | 99.19 | 99.49 | 99.63 | 97.71 | 98.34 | 99.23 | 99.71 | 99.62 | 97.43 | 98.12 | 99.31 | 99.58 | 99.58
1458 | 85.31 | 90.87 | 99.54 | 88.15 | 82.17 | 92.57 | 89.16 | 81.38 | 98.39 | 99.08 | 99.1 | 99.33 | 99.23 | 97.46 | 98.3 | 99.18 | 99.5 | 99.63 | 97.68 | 98.35 | 99.23 | 99.71 | 99.63 | 97.39 | 98.11 | 99.31 | 99.59 | 99.58
1457 | 85.35 | 90.87 | 99.54 | 87.55 | 82.7 | 92.35 | 88.8 | 81.35 | 98.39 | 99.08 | 99.11 | 99.33 | 99.23 | 97.42 | 98.28 | 99.16 | 99.5 | 99.63 | 97.65 | 98.35 | 99.23 | 99.71 | 99.63 | 97.35 | 98.11 | 99.3 | 99.59 | 99.58
1456 | 85.38 | 90.89 | 99.54 | 87.03 | 83.16 | 92.18 | 88.55 | 81.31 | 98.39 | 99.08 | 99.1 | 99.33 | 99.23 | 97.38 | 98.28 | 99.17 | 99.5 | 99.63 | 97.63 | 98.35 | 99.22 | 99.71 | 99.62 | 97.34 | 98.12 | 99.3 | 99.59 | 99.58
1455 | 85.4 | 90.9 | 99.53 | 86.83 | 83.34 | 92.13 | 88.5 | 81.3 | 98.39 | 99.08 | 99.1 | 99.34 | 99.23 | 97.35 | 98.28 | 99.17 | 99.5 | 99.63 | 97.63 | 98.34 | 99.22 | 99.7 | 99.61 | 97.33 | 98.13 | 99.31 | 99.58 | 99.58
1454 | 85.41 | 90.9 | 99.53 | 86.77 | 83.27 | 92.13 | 88.51 | 81.27 | 98.39 | 99.07 | 99.09 | 99.34 | 99.23 | 97.33 | 98.28 | 99.18 | 99.49 | 99.63 | 97.62 | 98.34 | 99.22 | 99.7 | 99.6 | 97.33 | 98.13 | 99.31 | 99.58 | 99.59
1453 | 85.42 | 90.9 | 99.53 | 86.66 | 83.06 | 92.14 | 88.5 | 81.2 | 98.38 | 99.07 | 99.09 | 99.33 | 99.23 | 97.31 | 98.28 | 99.18 | 99.49 | 99.63 | 97.61 | 98.33 | 99.22 | 99.7 | 99.6 | 97.33 | 98.12 | 99.31 | 99.58 | 99.59
1452 | 85.44 | 90.9 | 99.53 | 86.46 | 82.77 | 92.17 | 88.48 | 81.09 | 98.38 | 99.07 | 99.09 | 99.33 | 99.23 | 97.3 | 98.28 | 99.18 | 99.49 | 99.63 | 97.6 | 98.33 | 99.23 | 99.71 | 99.6 | 97.32 | 98.11 | 99.31 | 99.58 | 99.59
1451 | 85.46 | 90.91 | 99.53 | 86.24 | 82.45 | 92.21 | 88.48 | 80.95 | 98.38 | 99.08 | 99.09 | 99.33 | 99.23 | 97.28 | 98.28 | 99.17 | 99.49 | 99.62 | 97.59 | 98.33 | 99.23 | 99.71 | 99.6 | 97.31 | 98.1 | 99.31 | 99.58 | 99.59
1450 | 85.48 | 90.91 | 99.53 | 85.97 | 82.07 | 92.25 | 88.5 | 80.76 | 98.38 | 99.08 | 99.09 | 99.34 | 99.23 | 97.27 | 98.29 | 99.17 | 99.49 | 99.63 | 97.58 | 98.33 | 99.23 | 99.71 | 99.6 | 97.29 | 98.1 | 99.3 | 99.58 | 99.59
1449 | 85.51 | 90.92 | 99.53 | 85.61 | 81.63 | 92.3 | 88.5 | 80.47 | 98.37 | 99.08 | 99.09 | 99.34 | 99.23 | 97.25 | 98.28 | 99.17 | 99.5 | 99.63 | 97.56 | 98.33 | 99.24 | 99.71 | 99.6 | 97.27 | 98.09 | 99.3 | 99.57 | 99.58
1448 | 85.55 | 90.93 | 99.52 | 85.13 | 81.14 | 92.34 | 88.47 | 80.06 | 98.37 | 99.08 | 99.09 | 99.34 | 99.22 | 97.22 | 98.28 | 99.17 | 99.5 | 99.64 | 97.54 | 98.33 | 99.24 | 99.7 | 99.6 | 97.25 | 98.09 | 99.29 | 99.57 | 99.58
1447 | 85.58 | 90.93 | 99.52 | 84.67 | 80.61 | 92.39 | 88.44 | 79.62 | 98.36 | 99.07 | 99.09 | 99.34 | 99.22 | 97.18 | 98.27 | 99.17 | 99.5 | 99.65 | 97.53 | 98.32 | 99.23 | 99.7 | 99.6 | 97.22 | 98.08 | 99.29 | 99.57 | 99.58
1446 | 85.6 | 90.94 | 99.52 | 84.31 | 80.02 | 92.45 | 88.42 | 79.23 | 98.36 | 99.07 | 99.09 | 99.34 | 99.22 | 97.16 | 98.27 | 99.18 | 99.49 | 99.65 | 97.52 | 98.32 | 99.23 | 99.7 | 99.6 | 97.2 | 98.07 | 99.29 | 99.57 | 99.57
1445 | 85.62 | 90.94 | 99.52 | 84.01 | 79.39 | 92.53 | 88.43 | 78.84 | 98.35 | 99.07 | 99.09 | 99.34 | 99.22 | 97.14 | 98.27 | 99.18 | 99.49 | 99.65 | 97.5 | 98.32 | 99.23 | 99.7 | 99.6 | 97.18 | 98.07 | 99.29 | 99.57 | 99.57
1444 | 85.64 | 90.94 | 99.53 | 83.73 | 78.75 | 92.6 | 88.45 | 78.43 | 98.35 | 99.07 | 99.09 | 99.34 | 99.23 | 97.13 | 98.26 | 99.18 | 99.48 | 99.64 | 97.49 | 98.31 | 99.22 | 99.7 | 99.6 | 97.16 | 98.05 | 99.28 | 99.57 | 99.57
1443 | 85.66 | 90.95 | 99.54 | 83.45 | 78.14 | 92.67 | 88.46 | 77.99 | 98.34 | 99.07 | 99.09 | 99.34 | 99.23 | 97.11 | 98.26 | 99.18 | 99.48 | 99.63 | 97.47 | 98.31 | 99.21 | 99.69 | 99.61 | 97.13 | 98.04 | 99.28 | 99.56 | 99.57
1442 | 85.68 | 90.95 | 99.55 | 83.17 | 77.55 | 92.74 | 88.5 | 77.55 | 98.34 | 99.07 | 99.09 | 99.34 | 99.23 | 97.09 | 98.26 | 99.18 | 99.49 | 99.62 | 97.45 | 98.32 | 99.21 | 99.69 | 99.61 | 97.11 | 98.02 | 99.28 | 99.56 | 99.57
1441 | 85.69 | 90.95 | 99.55 | 82.91 | 76.97 | 92.81 | 88.54 | 77.12 | 98.34 | 99.07 | 99.09 | 99.34 | 99.23 | 97.08 | 98.26 | 99.18 | 99.49 | 99.62 | 97.44 | 98.31 | 99.21 | 99.7 | 99.61 | 97.08 | 98.02 | 99.28 | 99.56 | 99.56
1440 | 85.7 | 90.95 | 99.55 | 82.73 | 76.38 | 92.87 | 88.57 | 76.76 | 98.33 | 99.07 | 99.1 | 99.34 | 99.22 | 97.06 | 98.27 | 99.17 | 99.5 | 99.62 | 97.43 | 98.31 | 99.21 | 99.7 | 99.6 | 97.06 | 98.01 | 99.29 | 99.56 | 99.55
1439 | 85.7 | 90.95 | 99.55 | 82.6 | 75.84 | 92.91 | 88.6 | 76.47 | 98.33 | 99.08 | 99.1 | 99.34 | 99.22 | 97.06 | 98.26 | 99.17 | 99.49 | 99.62 | 97.42 | 98.3 | 99.21 | 99.71 | 99.6 | 97.04 | 98.02 | 99.29 | 99.55 | 99.55
1438 | 85.71 | 90.96 | 99.55 | 82.33 | 75.45 | 92.96 | 88.6 | 76.15 | 98.33 | 99.09 | 99.1 | 99.34 | 99.21 | 97.05 | 98.26 | 99.17 | 99.49 | 99.62 | 97.41 | 98.3 | 99.21 | 99.71 | 99.6 | 97.02 | 98.03 | 99.29 | 99.55 | 99.55
1437 | 85.76 | 90.97 | 99.54 | 81.77 | 75.31 | 93 | 88.57 | 75.69 | 98.33 | 99.1 | 99.11 | 99.33 | 99.21 | 97.02 | 98.26 | 99.17 | 99.49 | 99.62 | 97.4 | 98.3 | 99.21 | 99.71 | 99.6 | 96.99 | 98.03 | 99.28 | 99.55 | 99.56
1436 | 85.81 | 90.97 | 99.53 | 81.1 | 75.41 | 93.05 | 88.52 | 75.26 | 98.33 | 99.1 | 99.11 | 99.33 | 99.21 | 96.97 | 98.25 | 99.17 | 99.5 | 99.62 | 97.36 | 98.29 | 99.21 | 99.7 | 99.6 | 96.95 | 98.02 | 99.28 | 99.55 | 99.56
1435 | 85.86 | 90.98 | 99.52 | 80.72 | 75.53 | 93.12 | 88.54 | 75.11 | 98.33 | 99.1 | 99.1 | 99.33 | 99.21 | 96.94 | 98.24 | 99.17 | 99.5 | 99.62 | 97.34 | 98.28 | 99.21 | 99.69 | 99.6 | 96.94 | 98.03 | 99.27 | 99.55 | 99.56
1434 | 85.88 | 90.98 | 99.52 | 80.61 | 75.57 | 93.21 | 88.62 | 75.22 | 98.33 | 99.09 | 99.1 | 99.33 | 99.22 | 96.92 | 98.23 | 99.16 | 99.49 | 99.62 | 97.33 | 98.28 | 99.2 | 99.68 | 99.61 | 96.94 | 98.03 | 99.26 | 99.56 | 99.56
1433 | 85.89 | 90.98 | 99.52 | 80.56 | 75.59 | 93.31 | 88.71 | 75.47 | 98.33 | 99.08 | 99.1 | 99.33 | 99.22 | 96.92 | 98.23 | 99.16 | 99.49 | 99.62 | 97.32 | 98.27 | 99.2 | 99.68 | 99.61 | 96.95 | 98.04 | 99.26 | 99.56 | 99.56
1432 | 85.91 | 90.98 | 99.52 | 80.44 | 75.71 | 93.4 | 88.81 | 75.78 | 98.32 | 99.08 | 99.1 | 99.32 | 99.22 | 96.91 | 98.22 | 99.16 | 99.49 | 99.61 | 97.32 | 98.26 | 99.19 | 99.68 | 99.61 | 96.96 | 98.04 | 99.26 | 99.55 | 99.55
1431 | 85.93 | 90.99 | 99.52 | 80.24 | 75.99 | 93.51 | 88.91 | 76.17 | 98.32 | 99.08 | 99.1 | 99.32 | 99.22 | 96.89 | 98.21 | 99.16 | 99.49 | 99.61 | 97.31 | 98.26 | 99.2 | 99.68 | 99.61 | 96.96 | 98.04 | 99.26 | 99.55 | 99.55
1430 | 85.95 | 91 | 99.51 | 79.99 | 76.37 | 93.61 | 89.02 | 76.63 | 98.31 | 99.09 | 99.11 | 99.32 | 99.22 | 96.86 | 98.2 | 99.16 | 99.49 | 99.61 | 97.3 | 98.26 | 99.2 | 99.69 | 99.61 | 96.97 | 98.04 | 99.26 | 99.55 | 99.55
1429 | 85.97 | 91 | 99.52 | 79.73 | 76.77 | 93.69 | 89.09 | 77.11 | 98.3 | 99.09 | 99.12 | 99.33 | 99.22 | 96.84 | 98.2 | 99.16 | 99.5 | 99.62 | 97.29 | 98.25 | 99.2 | 99.69 | 99.6 | 96.98 | 98.05 | 99.26 | 99.55 | 99.55
1428 | 85.99 | 91.01 | 99.52 | 79.59 | 77.1 | 93.74 | 89.16 | 77.6 | 98.3 | 99.09 | 99.12 | 99.33 | 99.22 | 96.82 | 98.2 | 99.16 | 99.5 | 99.62 | 97.29 | 98.25 | 99.2 | 99.69 | 99.6 | 96.99 | 98.05 | 99.25 | 99.55 | 99.55
1427 | 86.02 | 91.01 | 99.52 | 79.59 | 77.36 | 93.78 | 89.22 | 78.07 | 98.29 | 99.09 | 99.13 | 99.33 | 99.22 | 96.81 | 98.21 | 99.16 | 99.5 | 99.62 | 97.28 | 98.25 | 99.19 | 99.69 | 99.6 | 97 | 98.06 | 99.25 | 99.55 | 99.55
1426 | 86.04 | 91.01 | 99.52 | 79.65 | 77.59 | 93.8 | 89.26 | 78.51 | 98.29 | 99.09 | 99.13 | 99.34 | 99.23 | 96.8 | 98.21 | 99.15 | 99.49 | 99.62 | 97.27 | 98.24 | 99.19 | 99.68 | 99.6 | 97 | 98.06 | 99.26 | 99.55 | 99.55
1425 | 86.07 | 91.01 | 99.52 | 79.63 | 77.88 | 93.76 | 89.24 | 78.88 | 98.28 | 99.09 | 99.13 | 99.34 | 99.23 | 96.79 | 98.2 | 99.15 | 99.49 | 99.62 | 97.26 | 98.24 | 99.19 | 99.68 | 99.6 | 97 | 98.06 | 99.26 | 99.55 | 99.55
1424 | 86.1 | 91.01 | 99.52 | 79.55 | 78.23 | 93.63 | 89.13 | 79.17 | 98.28 | 99.08 | 99.14 | 99.34 | 99.23 | 96.77 | 98.19 | 99.15 | 99.49 | 99.62 | 97.24 | 98.24 | 99.19 | 99.69 | 99.6 | 96.99 | 98.06 | 99.26 | 99.55 | 99.56
1423 | 86.11 | 91.02 | 99.51 | 79.56 | 78.5 | 93.42 | 88.98 | 79.4 | 98.28 | 99.08 | 99.14 | 99.33 | 99.23 | 96.76 | 98.19 | 99.15 | 99.49 | 99.62 | 97.22 | 98.23 | 99.19 | 99.69 | 99.6 | 96.98 | 98.06 | 99.26 | 99.55 | 99.56
1422 | 86.1 | 91.01 | 99.51 | 79.74 | 78.61 | 93.19 | 88.79 | 79.59 | 98.27 | 99.08 | 99.14 | 99.33 | 99.23 | 96.77 | 98.18 | 99.15 | 99.49 | 99.62 | 97.22 | 98.23 | 99.19 | 99.7 | 99.59 | 96.98 | 98.06 | 99.26 | 99.55 | 99.56
1421 | 86.11 | 91.01 | 99.51 | 79.93 | 78.66 | 92.89 | 88.51 | 79.67 | 98.27 | 99.08 | 99.14 | 99.33 | 99.23 | 96.78 | 98.18 | 99.15 | 99.49 | 99.62 | 97.21 | 98.24 | 99.2 | 99.7 | 99.59 | 96.98 | 98.07 | 99.26 | 99.55 | 99.55
1420 | 86.13 | 91.01 | 99.52 | 79.96 | 78.91 | 92.37 | 88 | 79.47 | 98.26 | 99.08 | 99.14 | 99.33 | 99.23 | 96.77 | 98.18 | 99.16 | 99.49 | 99.62 | 97.19 | 98.24 | 99.2 | 99.7 | 99.59 | 96.96 | 98.07 | 99.26 | 99.55 | 99.55
1419 | 86.17 | 91.01 | 99.52 | 79.81 | 79.41 | 91.58 | 87.18 | 78.93 | 98.25 | 99.07 | 99.13 | 99.33 | 99.23 | 96.74 | 98.18 | 99.16 | 99.48 | 99.62 | 97.15 | 98.23 | 99.2 | 99.7 | 99.59 | 96.92 | 98.07 | 99.25 | 99.55 | 99.54
1418 | 86.2 | 91.02 | 99.51 | 79.7 | 79.91 | 90.69 | 86.23 | 78.24 | 98.25 | 99.07 | 99.12 | 99.33 | 99.23 | 96.7 | 98.17 | 99.16 | 99.47 | 99.63 | 97.11 | 98.22 | 99.2 | 99.69 | 99.59 | 96.88 | 98.07 | 99.25 | 99.55 | 99.53
1417 | 86.23 | 91.03 | 99.51 | 79.77 | 80.2 | 89.9 | 85.37 | 77.61 | 98.25 | 99.08 | 99.12 | 99.33 | 99.23 | 96.67 | 98.17 | 99.16 | 99.47 | 99.63 | 97.07 | 98.21 | 99.2 | 99.69 | 99.6 | 96.86 | 98.06 | 99.25 | 99.55 | 99.53
1416 | 86.25 | 91.04 | 99.51 | 80.01 | 80.32 | 89.23 | 84.61 | 77.07 | 98.25 | 99.07 | 99.13 | 99.33 | 99.23 | 96.65 | 98.17 | 99.16 | 99.47 | 99.63 | 97.04 | 98.2 | 99.21 | 99.68 | 99.6 | 96.85 | 98.06 | 99.26 | 99.55 | 99.53
1415 | 86.27 | 91.05 | 99.5 | 80.31 | 80.38 | 88.69 | 83.95 | 76.63 | 98.25 | 99.07 | 99.13 | 99.33 | 99.23 | 96.64 | 98.16 | 99.16 | 99.47 | 99.63 | 97.02 | 98.2 | 99.21 | 99.69 | 99.6 | 96.85 | 98.06 | 99.27 | 99.55 | 99.54
1414 | 86.28 | 91.05 | 99.51 | 80.61 | 80.45 | 88.27 | 83.44 | 76.31 | 98.25 | 99.07 | 99.14 | 99.34 | 99.24 | 96.64 | 98.16 | 99.16 | 99.47 | 99.63 | 97.01 | 98.2 | 99.2 | 99.69 | 99.6 | 96.84 | 98.06 | 99.28 | 99.55 | 99.54
1413 | 86.3 | 91.05 | 99.51 | 80.88 | 80.55 | 88 | 83.09 | 76.11 | 98.24 | 99.06 | 99.14 | 99.34 | 99.24 | 96.63 | 98.15 | 99.16 | 99.47 | 99.63 | 97 | 98.2 | 99.2 | 99.69 | 99.6 | 96.84 | 98.06 | 99.28 | 99.55 | 99.55
1412 | 86.31 | 91.05 | 99.51 | 81.13 | 80.68 | 87.88 | 82.93 | 76.08 | 98.23 | 99.06 | 99.15 | 99.34 | 99.24 | 96.63 | 98.15 | 99.16 | 99.47 | 99.63 | 96.99 | 98.19 | 99.2 | 99.69 | 99.6 | 96.84 | 98.07 | 99.28 | 99.55 | 99.55
1411 | 86.33 | 91.05 | 99.51 | 81.4 | 80.85 | 87.96 | 83.01 | 76.25 | 98.22 | 99.06 | 99.15 | 99.34 | 99.24 | 96.62 | 98.14 | 99.16 | 99.47 | 99.63 | 96.98 | 98.19 | 99.2 | 99.69 | 99.6 | 96.84 | 98.07 | 99.28 | 99.55 | 99.55
1410 | 86.35 | 91.05 | 99.51 | 81.71 | 81.01 | 88.2 | 83.3 | 76.61 | 98.22 | 99.05 | 99.15 | 99.35 | 99.24 | 96.62 | 98.15 | 99.16 | 99.48 | 99.62 | 96.99 | 98.19 | 99.2 | 99.69 | 99.6 | 96.84 | 98.08 | 99.28 | 99.56 | 99.55
1409 | 86.36 | 91.06 | 99.51 | 82.05 | 81.13 | 88.56 | 83.74 | 77.09 | 98.21 | 99.05 | 99.16 | 99.35 | 99.25 | 96.62 | 98.15 | 99.16 | 99.48 | 99.62 | 97 | 98.19 | 99.2 | 99.69 | 99.6 | 96.85 | 98.09 | 99.28 | 99.56 | 99.55
1408 | 86.38 | 91.06 | 99.51 | 82.43 | 81.24 | 88.98 | 84.28 | 77.63 | 98.2 | 99.05 | 99.16 | 99.35 | 99.25 | 96.62 | 98.15 | 99.16 | 99.48 | 99.62 | 97.01 | 98.2 | 99.2 | 99.69 | 99.6 | 96.87 | 98.1 | 99.28 | 99.56 | 99.56
1407 | 86.4 | 91.07 | 99.51 | 82.83 | 81.35 | 89.45 | 84.88 | 78.23 | 98.2 | 99.06 | 99.17 | 99.35 | 99.25 | 96.62 | 98.15 | 99.16 | 99.49 | 99.62 | 97.02 | 98.2 | 99.2 | 99.69 | 99.6 | 96.88 | 98.1 | 99.28 | 99.57 | 99.56
1406 | 86.42 | 91.07 | 99.5 | 83.23 | 81.51 | 89.94 | 85.53 | 78.86 | 98.2 | 99.06 | 99.16 | 99.34 | 99.25 | 96.62 | 98.15 | 99.15 | 99.49 | 99.62 | 97.03 | 98.21 | 99.2 | 99.69 | 99.6 | 96.9 | 98.11 | 99.29 | 99.57 | 99.56
1405 | 86.44 | 91.08 | 99.5 | 83.59 | 81.71 | 90.42 | 86.17 | 79.51 | 98.2 | 99.07 | 99.16 | 99.34 | 99.25 | 96.6 | 98.15 | 99.15 | 99.49 | 99.63 | 97.03 | 98.21 | 99.2 | 99.68 | 99.6 | 96.9 | 98.11 | 99.28 | 99.57 | 99.56
1404 | 86.46 | 91.09 | 99.5 | 83.96 | 81.92 | 90.83 | 86.75 | 80.11 | 98.19 | 99.08 | 99.16 | 99.34 | 99.25 | 96.58 | 98.14 | 99.15 | 99.48 | 99.63 | 97.03 | 98.22 | 99.2 | 99.68 | 99.59 | 96.9 | 98.1 | 99.28 | 99.57 | 99.56
1403 | 86.47 | 91.09 | 99.49 | 84.4 | 82.06 | 91.18 | 87.27 | 80.67 | 98.18 | 99.08 | 99.16 | 99.35 | 99.25 | 96.58 | 98.14 | 99.15 | 99.48 | 99.63 | 97.03 | 98.22 | 99.19 | 99.68 | 99.59 | 96.91 | 98.09 | 99.27 | 99.57 | 99.56
1402 | 86.48 | 91.09 | 99.49 | 84.88 | 82.11 | 91.47 | 87.72 | 81.16 | 98.17 | 99.09 | 99.16 | 99.35 | 99.25 | 96.58 | 98.15 | 99.16 | 99.48 | 99.63 | 97.04 | 98.22 | 99.19 | 99.68 | 99.59 | 96.92 | 98.1 | 99.27 | 99.57 | 99.56
1401 | 86.5 | 91.09 | 99.49 | 85.37 | 82.14 | 91.72 | 88.12 | 81.59 | 98.16 | 99.1 | 99.16 | 99.35 | 99.24 | 96.59 | 98.15 | 99.16 | 99.48 | 99.64 | 97.05 | 98.21 | 99.19 | 99.68 | 99.59 | 96.93 | 98.1 | 99.27 | 99.57 | 99.56
1400 | 86.53 | 91.09 | 99.49 | 85.82 | 82.26 | 91.92 | 88.46 | 81.94 | 98.15 | 99.1 | 99.15 | 99.35 | 99.24 | 96.59 | 98.15 | 99.17 | 99.48 | 99.64 | 97.06 | 98.21 | 99.18 | 99.68 | 99.59 | 96.93 | 98.1 | 99.27 | 99.56 | 99.56
1399 | 86.55 | 91.1 | 99.49 | 86.25 | 82.45 | 92.07 | 88.74 | 82.22 | 98.15 | 99.1 | 99.15 | 99.35 | 99.23 | 96.58 | 98.15 | 99.16 | 99.49 | 99.64 | 97.05 | 98.2 | 99.18 | 99.69 | 99.59 | 96.92 | 98.1 | 99.27 | 99.56 | 99.56
1398 | 86.57 | 91.09 | 99.49 | 86.66 | 82.61 | 92.17 | 88.96 | 82.47 | 98.15 | 99.1 | 99.15 | 99.35 | 99.23 | 96.57 | 98.15 | 99.16 | 99.49 | 99.64 | 97.04 | 98.2 | 99.18 | 99.69 | 99.59 | 96.92 | 98.1 | 99.26 | 99.56 | 99.56
1397 | 86.58 | 91.09 | 99.49 | 87.08 | 82.69 | 92.24 | 89.12 | 82.68 | 98.15 | 99.1 | 99.15 | 99.36 | 99.23 | 96.56 | 98.14 | 99.16 | 99.5 | 99.63 | 97.04 | 98.2 | 99.18 | 99.69 | 99.59 | 96.92 | 98.1 | 99.26 | 99.56 | 99.56
1396 | 86.59 | 91.1 | 99.49 | 87.5 | 82.77 | 92.27 | 89.23 | 82.86 | 98.15 | 99.1 | 99.15 | 99.36 | 99.23 | 96.56 | 98.14 | 99.15 | 99.5 | 99.63 | 97.04 | 98.2 | 99.18 | 99.7 | 99.59 | 96.92 | 98.1 | 99.27 | 99.56 | 99.56
1395 | 86.6 | 91.1 | 99.48 | 87.91 | 82.92 | 92.26 | 89.31 | 83.01 | 98.16 | 99.1 | 99.15 | 99.36 | 99.23 | 96.56 | 98.13 | 99.15 | 99.49 | 99.62 | 97.04 | 98.2 | 99.18 | 99.7 | 99.59 | 96.93 | 98.1 | 99.27 | 99.55 | 99.56
1394 | 86.62 | 91.11 | 99.48 | 88.29 | 83.1 | 92.23 | 89.36 | 83.15 | 98.16 | 99.1 | 99.16 | 99.36 | 99.24 | 96.55 | 98.14 | 99.15 | 99.49 | 99.63 | 97.04 | 98.2 | 99.19 | 99.69 | 99.59 | 96.94 | 98.11 | 99.28 | 99.55 | 99.56
1393 | 86.64 | 91.11 | 99.48 | 88.66 | 83.22 | 92.21 | 89.42 | 83.29 | 98.16 | 99.09 | 99.17 | 99.36 | 99.25 | 96.54 | 98.15 | 99.15 | 99.49 | 99.63 | 97.04 | 98.2 | 99.19 | 99.69 | 99.59 | 96.95 | 98.12 | 99.27 | 99.55 | 99.56
1392 | 86.66 | 91.11 | 99.48 | 89.04 | 83.27 | 92.19 | 89.47 | 83.4 | 98.16 | 99.09 | 99.17 | 99.36 | 99.25 | 96.54 | 98.15 | 99.15 | 99.49 | 99.63 | 97.04 | 98.21 | 99.19 | 99.69 | 99.6 | 96.95 | 98.12 | 99.26 | 99.56 | 99.56
1391 | 86.66 | 91.1 | 99.48 | 89.42 | 83.26 | 92.18 | 89.52 | 83.49 | 98.16 | 99.09 | 99.18 | 99.36 | 99.25 | 96.54 | 98.15 | 99.15 | 99.49 | 99.63 | 97.04 | 98.21 | 99.19 | 99.69 | 99.6 | 96.96 | 98.12 | 99.25 | 99.57 | 99.56
1390 | 86.67 | 91.09 | 99.49 | 89.79 | 83.24 | 92.18 | 89.57 | 83.58 | 98.16 | 99.09 | 99.18 | 99.36 | 99.26 | 96.55 | 98.15 | 99.15 | 99.49 | 99.64 | 97.05 | 98.21 | 99.19 | 99.69 | 99.61 | 96.97 | 98.12 | 99.25 | 99.58 | 99.56
1389 | 86.68 | 91.08 | 99.49 | 90.13 | 83.27 | 92.17 | 89.6 | 83.66 | 98.15 | 99.1 | 99.18 | 99.36 | 99.26 | 96.56 | 98.14 | 99.16 | 99.5 | 99.64 | 97.06 | 98.2 | 99.19 | 99.69 | 99.61 | 96.98 | 98.12 | 99.25 | 99.58 | 99.56
1388 | 86.71 | 91.08 | 99.49 | 90.44 | 83.39 | 92.11 | 89.59 | 83.7 | 98.15 | 99.1 | 99.17 | 99.36 | 99.27 | 96.56 | 98.14 | 99.16 | 99.5 | 99.64 | 97.05 | 98.2 | 99.19 | 99.69 | 99.61 | 96.98 | 98.12 | 99.26 | 99.57 | 99.56
1387 | 86.74 | 91.09 | 99.49 | 90.73 | 83.58 | 92.01 | 89.55 | 83.68 | 98.15 | 99.11 | 99.17 | 99.36 | 99.27 | 96.55 | 98.13 | 99.17 | 99.51 | 99.64 | 97.04 | 98.2 | 99.2 | 99.69 | 99.61 | 96.97 | 98.12 | 99.27 | 99.57 | 99.56
1386 | 86.76 | 91.1 | 99.48 | 91.01 | 83.76 | 91.89 | 89.5 | 83.66 | 98.16 | 99.11 | 99.17 | 99.36 | 99.26 | 96.55 | 98.14 | 99.18 | 99.52 | 99.64 | 97.04 | 98.2 | 99.21 | 99.7 | 99.61 | 96.98 | 98.12 | 99.27 | 99.57 | 99.55
1385 | 86.77 | 91.11 | 99.48 | 91.29 | 83.86 | 91.77 | 89.44 | 83.63 | 98.16 | 99.11 | 99.16 | 99.36 | 99.25 | 96.55 | 98.14 | 99.18 | 99.52 | 99.64 | 97.04 | 98.2 | 99.21 | 99.7 | 99.61 | 96.98 | 98.12 | 99.28 | 99.58 | 99.56
1384 | 86.79 | 91.12 | 99.49 | 91.57 | 83.9 | 91.65 | 89.37 | 83.58 | 98.17 | 99.11 | 99.16 | 99.36 | 99.25 | 96.56 | 98.15 | 99.18 | 99.52 | 99.64 | 97.04 | 98.2 | 99.21 | 99.7 | 99.61 | 96.99 | 98.13 | 99.28 | 99.58 | 99.56
1383 | 86.8 | 91.12 | 99.49 | 91.85 | 83.94 | 91.52 | 89.27 | 83.49 | 98.17 | 99.12 | 99.17 | 99.36 | 99.25 | 96.58 | 98.15 | 99.18 | 99.52 | 99.64 | 97.04 | 98.2 | 99.21 | 99.7 | 99.61 | 97 | 98.14 | 99.28 | 99.58 | 99.56
1382 | 86.82 | 91.11 | 99.49 | 92.1 | 83.99 | 91.37 | 89.15 | 83.38 | 98.17 | 99.13 | 99.17 | 99.36 | 99.25 | 96.59 | 98.16 | 99.18 | 99.51 | 99.64 | 97.05 | 98.21 | 99.21 | 99.7 | 99.61 | 97.01 | 98.14 | 99.28 | 99.58 | 99.56
1381 | 86.83 | 91.11 | 99.49 | 92.33 | 84.06 | 91.23 | 89.03 | 83.26 | 98.18 | 99.13 | 99.18 | 99.36 | 99.25 | 96.6 | 98.16 | 99.17 | 99.51 | 99.64 | 97.05 | 98.21 | 99.21 | 99.7 | 99.61 | 97.01 | 98.14 | 99.29 | 99.58 | 99.56
1380 | 86.85 | 91.1 | 99.48 | 92.57 | 84.13 | 91.09 | 88.89 | 83.14 | 98.18 | 99.14 | 99.18 | 99.36 | 99.25 | 96.62 | 98.17 | 99.17 | 99.51 | 99.63 | 97.06 | 98.22 | 99.21 | 99.71 | 99.62 | 97.01 | 98.15 | 99.29 | 99.59 | 99.56
1379 | 86.87 | 91.1 | 99.48 | 92.79 | 84.2 | 90.96 | 88.77 | 83.03 | 98.19 | 99.14 | 99.19 | 99.36 | 99.25 | 96.64 | 98.17 | 99.17 | 99.51 | 99.63 | 97.07 | 98.22 | 99.22 | 99.72 | 99.62 | 97.02 | 98.15 | 99.29 | 99.59 | 99.56
1378 | 86.88 | 91.1 | 99.48 | 93 | 84.27 | 90.86 | 88.7 | 82.95 | 98.2 | 99.15 | 99.18 | 99.36 | 99.25 | 96.65 | 98.18 | 99.17 | 99.51 | 99.63 | 97.07 | 98.22 | 99.22 | 99.72 | 99.62 | 97.02 | 98.15 | 99.29 | 99.59 | 99.56
1377 | 86.9 | 91.1 | 99.48 | 93.19 | 84.33 | 90.82 | 88.68 | 82.92 | 98.21 | 99.16 | 99.18 | 99.35 | 99.25 | 96.67 | 98.19 | 99.18 | 99.51 | 99.63 | 97.09 | 98.23 | 99.23 | 99.72 | 99.63 | 97.03 | 98.16 | 99.3 | 99.59 | 99.56
1376 | 86.93 | 91.1 | 99.48 | 93.39 | 84.39 | 90.81 | 88.71 | 82.91 | 98.22 | 99.17 | 99.18 | 99.35 | 99.25 | 96.69 | 98.19 | 99.18 | 99.51 | 99.63 | 97.1 | 98.23 | 99.23 | 99.72 | 99.63 | 97.03 | 98.17 | 99.3 | 99.59 | 99.56
1375 | 86.95 | 91.11 | 99.47 | 93.56 | 84.48 | 90.83 | 88.75 | 82.94 | 98.24 | 99.17 | 99.18 | 99.35 | 99.24 | 96.71 | 98.19 | 99.19 | 99.51 | 99.63 | 97.1 | 98.24 | 99.23 | 99.72 | 99.63 | 97.04 | 98.18 | 99.3 | 99.59 | 99.57
1374 | 86.96 | 91.11 | 99.47 | 93.71 | 84.61 | 90.87 | 88.81 | 83.03 | 98.26 | 99.18 | 99.18 | 99.36 | 99.24 | 96.72 | 98.19 | 99.19 | 99.51 | 99.63 | 97.11 | 98.24 | 99.22 | 99.71 | 99.63 | 97.06 | 98.2 | 99.3 | 99.59 | 99.57
1373 | 86.97 | 91.11 | 99.47 | 93.86 | 84.72 | 90.95 | 88.92 | 83.18 | 98.28 | 99.18 | 99.19 | 99.36 | 99.24 | 96.74 | 98.2 | 99.2 | 99.51 | 99.64 | 97.12 | 98.25 | 99.22 | 99.71 | 99.63 | 97.08 | 98.21 | 99.3 | 99.59 | 99.57
1372 | 86.98 | 91.1 | 99.47 | 94 | 84.76 | 91.08 | 89.08 | 83.39 | 98.29 | 99.18 | 99.19 | 99.37 | 99.24 | 96.76 | 98.21 | 99.21 | 99.51 | 99.64 | 97.14 | 98.25 | 99.21 | 99.7 | 99.64 | 97.11 | 98.22 | 99.3 | 99.58 | 99.57
1371 | 86.99 | 91.1 | 99.47 | 94.15 | 84.78 | 91.27 | 89.28 | 83.62 | 98.3 | 99.18 | 99.19 | 99.36 | 99.24 | 96.78 | 98.22 | 99.21 | 99.51 | 99.65 | 97.17 | 98.25 | 99.22 | 99.7 | 99.64 | 97.14 | 98.23 | 99.3 | 99.58 | 99.57
1370 | 87 | 91.09 | 99.47 | 94.28 | 84.8 | 91.49 | 89.52 | 83.87 | 98.31 | 99.18 | 99.19 | 99.36 | 99.24 | 96.81 | 98.24 | 99.21 | 99.51 | 99.65 | 97.2 | 98.26 | 99.22 | 99.7 | 99.63 | 97.16 | 98.24 | 99.31 | 99.58 | 99.57
1369 | 87.01 | 91.08 | 99.46 | 94.41 | 84.86 | 91.74 | 89.78 | 84.16 | 98.32 | 99.19 | 99.2 | 99.35 | 99.24 | 96.84 | 98.25 | 99.2 | 99.51 | 99.65 | 97.23 | 98.27 | 99.23 | 99.69 | 99.63 | 97.19 | 98.26 | 99.31 | 99.58 | 99.57
1368 | 87.03 | 91.09 | 99.46 | 94.54 | 84.92 | 91.99 | 90.06 | 84.47 | 98.33 | 99.2 | 99.2 | 99.35 | 99.24 | 96.87 | 98.26 | 99.2 | 99.52 | 99.65 | 97.25 | 98.28 | 99.24 | 99.69 | 99.63 | 97.21 | 98.27 | 99.32 | 99.58 | 99.57
1367 | 87.04 | 91.09 | 99.46 | 94.66 | 84.96 | 92.24 | 90.35 | 84.77 | 98.34 | 99.2 | 99.21 | 99.35 | 99.24 | 96.9 | 98.27 | 99.21 | 99.52 | 99.65 | 97.28 | 98.29 | 99.25 | 99.69 | 99.62 | 97.24 | 98.27 | 99.32 | 99.58 | 99.57
1366 | 87.04 | 91.09 | 99.47 | 94.78 | 84.97 | 92.49 | 90.63 | 85.05 | 98.36 | 99.2 | 99.2 | 99.36 | 99.24 | 96.93 | 98.28 | 99.21 | 99.52 | 99.65 | 97.31 | 98.3 | 99.25 | 99.69 | 99.61 | 97.26 | 98.28 | 99.32 | 99.59 | 99.57
1365 | 87.05 | 91.08 | 99.47 | 94.89 | 84.98 | 92.75 | 90.9 | 85.31 | 98.37 | 99.2 | 99.2 | 99.37 | 99.24 | 96.96 | 98.3 | 99.21 | 99.52 | 99.65 | 97.34 | 98.3 | 99.25 | 99.69 | 99.6 | 97.28 | 98.29 | 99.32 | 99.59 | 99.57
1364 | 87.07 | 91.08 | 99.46 | 95.02 | 85.02 | 92.99 | 91.14 | 85.54 | 98.38 | 99.2 | 99.2 | 99.37 | 99.24 | 96.99 | 98.31 | 99.22 | 99.52 | 99.64 | 97.37 | 98.31 | 99.26 | 99.69 | 99.6 | 97.3 | 98.3 | 99.32 | 99.59 | 99.57
1363 | 87.08 | 91.08 | 99.46 | 95.15 | 85.13 | 93.19 | 91.33 | 85.76 | 98.38 | 99.2 | 99.2 | 99.37 | 99.24 | 97.02 | 98.32 | 99.22 | 99.52 | 99.64 | 97.39 | 98.31 | 99.26 | 99.69 | 99.6 | 97.33 | 98.31 | 99.33 | 99.59 | 99.57
1362 | 87.09 | 91.09 | 99.46 | 95.25 | 85.25 | 93.35 | 91.48 | 85.97 | 98.4 | 99.2 | 99.2 | 99.37 | 99.23 | 97.05 | 98.33 | 99.23 | 99.52 | 99.64 | 97.41 | 98.32 | 99.26 | 99.69 | 99.61 | 97.36 | 98.33 | 99.33 | 99.59 | 99.58
1361 | 87.1 | 91.09 | 99.46 | 95.35 | 85.34 | 93.47 | 91.61 | 86.17 | 98.41 | 99.21 | 99.21 | 99.37 | 99.23 | 97.07 | 98.34 | 99.24 | 99.52 | 99.65 | 97.43 | 98.32 | 99.26 | 99.7 | 99.62 | 97.4 | 98.34 | 99.33 | 99.59 | 99.58
1360 | 87.11 | 91.1 | 99.47 | 95.45 | 85.39 | 93.56 | 91.72 | 86.34 | 98.42 | 99.21 | 99.21 | 99.36 | 99.23 | 97.1 | 98.35 | 99.24 | 99.52 | 99.65 | 97.46 | 98.33 | 99.25 | 99.7 | 99.62 | 97.43 | 98.35 | 99.33 | 99.58 | 99.57
1359 | 87.12 | 91.1 | 99.47 | 95.54 | 85.41 | 93.65 | 91.81 | 86.47 | 98.43 | 99.21 | 99.22 | 99.36 | 99.23 | 97.13 | 98.36 | 99.23 | 99.52 | 99.66 | 97.49 | 98.35 | 99.25 | 99.7 | 99.62 | 97.45 | 98.36 | 99.33 | 99.58 | 99.58
1358 | 87.14 | 91.09 | 99.47 | 95.63 | 85.43 | 93.73 | 91.89 | 86.58 | 98.45 | 99.21 | 99.23 | 99.36 | 99.23 | 97.16 | 98.37 | 99.23 | 99.52 | 99.65 | 97.51 | 98.36 | 99.26 | 99.7 | 99.62 | 97.46 | 98.37 | 99.32 | 99.59 | 99.58
1357 | 87.15 | 91.09 | 99.47 | 95.71 | 85.47 | 93.79 | 91.95 | 86.67 | 98.46 | 99.22 | 99.23 | 99.36 | 99.23 | 97.18 | 98.38 | 99.22 | 99.52 | 99.65 | 97.54 | 98.38 | 99.26 | 99.7 | 99.62 | 97.48 | 98.38 | 99.33 | 99.6 | 99.58
1356 | 87.17 | 91.09 | 99.47 | 95.81 | 85.51 | 93.84 | 92 | 86.74 | 98.47 | 99.23 | 99.23 | 99.36 | 99.23 | 97.21 | 98.39 | 99.22 | 99.53 | 99.65 | 97.56 | 98.39 | 99.27 | 99.69 | 99.61 | 97.5 | 98.39 | 99.33 | 99.6 | 99.57
1355 | 87.18 | 91.09 | 99.47 | 95.89 | 85.56 | 93.86 | 92.03 | 86.8 | 98.47 | 99.23 | 99.24 | 99.36 | 99.23 | 97.24 | 98.4 | 99.23 | 99.53 | 99.65 | 97.58 | 98.39 | 99.27 | 99.69 | 99.61 | 97.53 | 98.4 | 99.34 | 99.6 | 99.57
1354 | 87.19 | 91.1 | 99.47 | 95.96 | 85.61 | 93.87 | 92.05 | 86.85 | 98.48 | 99.23 | 99.24 | 99.36 | 99.23 | 97.27 | 98.41 | 99.23 | 99.53 | 99.64 | 97.6 | 98.4 | 99.27 | 99.69 | 99.61 | 97.55 | 98.41 | 99.34 | 99.59 | 99.56
1353 | 87.2 | 91.1 | 99.46 | 96.03 | 85.66 | 93.87 | 92.06 | 86.89 | 98.48 | 99.23 | 99.24 | 99.36 | 99.24 | 97.29 | 98.42 | 99.24 | 99.53 | 99.64 | 97.62 | 98.41 | 99.27 | 99.69 | 99.62 | 97.56 | 98.42 | 99.34 | 99.59 | 99.56
1352 | 87.21 | 91.1 | 99.46 | 96.11 | 85.7 | 93.86 | 92.06 | 86.92 | 98.49 | 99.23 | 99.24 | 99.36 | 99.24 | 97.32 | 98.43 | 99.25 | 99.53 | 99.64 | 97.64 | 98.42 | 99.28 | 99.69 | 99.62 | 97.58 | 98.43 | 99.34 | 99.58 | 99.56
1351 | 87.22 | 91.1 | 99.46 | 96.18 | 85.75 | 93.85 | 92.06 | 86.93 | 98.5 | 99.23 | 99.24 | 99.36 | 99.24 | 97.35 | 98.43 | 99.26 | 99.52 | 99.64 | 97.66 | 98.42 | 99.28 | 99.69 | 99.62 | 97.6 | 98.43 | 99.35 | 99.58 | 99.56
1350 | 87.22 | 91.1 | 99.46 | 96.24 | 85.8 | 93.84 | 92.05 | 86.94 | 98.5 | 99.23 | 99.24 | 99.36 | 99.24 | 97.37 | 98.44 | 99.26 | 99.52 | 99.65 | 97.69 | 98.42 | 99.29 | 99.69 | 99.62 | 97.61 | 98.44 | 99.35 | 99.57 | 99.56
1349 | 87.23 | 91.1 | 99.46 | 96.3 | 85.85 | 93.82 | 92.04 | 86.96 | 98.5 | 99.24 | 99.24 | 99.36 | 99.23 | 97.4 | 98.45 | 99.26 | 99.52 | 99.64 | 97.71 | 98.43 | 99.29 | 99.69 | 99.62 | 97.63 | 98.45 | 99.36 | 99.57 | 99.56
1348 | 87.24 | 91.1 | 99.46 | 96.36 | 85.89 | 93.8 | 92.02 | 86.97 | 98.51 | 99.24 | 99.24 | 99.36 | 99.23 | 97.43 | 98.45 | 99.26 | 99.52 | 99.64 | 97.73 | 98.43 | 99.3 | 99.7 | 99.61 | 97.66 | 98.46 | 99.36 | 99.57 | 99.56
1347 | 87.25 | 91.1 | 99.45 | 96.41 | 85.93 | 93.78 | 92.01 | 86.97 | 98.52 | 99.24 | 99.25 | 99.36 | 99.22 | 97.46 | 98.46 | 99.26 | 99.53 | 99.64 | 97.75 | 98.44 | 99.29 | 99.7 | 99.61 | 97.68 | 98.47 | 99.37 | 99.57 | 99.56
1346 | 87.26 | 91.1 | 99.45 | 96.45 | 85.97 | 93.76 | 91.99 | 86.98 | 98.52 | 99.23 | 99.25 | 99.36 | 99.22 | 97.48 | 98.46 | 99.26 | 99.53 | 99.64 | 97.76 | 98.45 | 99.29 | 99.69 | 99.61 | 97.69 | 98.48 | 99.37 | 99.57 | 99.56
1345 | 87.27 | 91.1 | 99.45 | 96.5 | 86 | 93.74 | 91.99 | 86.99 | 98.53 | 99.23 | 99.25 | 99.36 | 99.22 | 97.51 | 98.46 | 99.26 | 99.53 | 99.64 | 97.78 | 98.45 | 99.29 | 99.69 | 99.61 | 97.7 | 98.48 | 99.37 | 99.57 | 99.56
1344 | 87.28 | 91.09 | 99.45 | 96.55 | 86.03 | 93.73 | 91.99 | 87 | 98.54 | 99.23 | 99.25 | 99.35 | 99.22 | 97.53 | 98.47 | 99.26 | 99.53 | 99.64 | 97.79 | 98.45 | 99.29 | 99.69 | 99.62 | 97.71 | 98.49 | 99.37 | 99.57 | 99.56
1343 | 87.27 | 91.08 | 99.45 | 96.59 | 86.05 | 93.73 | 91.99 | 87 | 98.54 | 99.23 | 99.25 | 99.35 | 99.22 | 97.55 | 98.48 | 99.26 | 99.53 | 99.64 | 97.8 | 98.46 | 99.3 | 99.69 | 99.62 | 97.72 | 98.49 | 99.37 | 99.57 | 99.56
1342 | 87.27 | 91.07 | 99.45 | 96.62 | 86.08 | 93.74 | 91.99 | 86.98 | 98.54 | 99.23 | 99.25 | 99.35 | 99.23 | 97.57 | 98.48 | 99.26 | 99.53 | 99.63 | 97.81 | 98.45 | 99.3 | 99.69 | 99.62 | 97.73 | 98.49 | 99.36 | 99.57 | 99.56
1341 | 87.28 | 91.05 | 99.45 | 96.66 | 86.12 | 93.74 | 91.97 | 86.96 | 98.54 | 99.24 | 99.24 | 99.35 | 99.23 | 97.59 | 98.48 | 99.26 | 99.52 | 99.63 | 97.81 | 98.45 | 99.29 | 99.68 | 99.61 | 97.73 | 98.49 | 99.36 | 99.57 | 99.56
1340 | 87.29 | 91.04 | 99.44 | 96.7 | 86.18 | 93.73 | 91.92 | 86.94 | 98.53 | 99.24 | 99.24 | 99.35 | 99.22 | 97.6 | 98.48 | 99.26 | 99.52 | 99.62 | 97.81 | 98.45 | 99.29 | 99.68 | 99.6 | 97.74 | 98.49 | 99.36 | 99.57 | 99.56
1339 | 87.29 | 91.03 | 99.43 | 96.74 | 86.26 | 93.69 | 91.87 | 86.93 | 98.53 | 99.25 | 99.23 | 99.36 | 99.22 | 97.61 | 98.48 | 99.27 | 99.52 | 99.62 | 97.82 | 98.44 | 99.29 | 99.67 | 99.59 | 97.75 | 98.49 | 99.36 | 99.56 | 99.55
1338 | 87.29 | 91.03 | 99.42 | 96.78 | 86.33 | 93.64 | 91.83 | 86.95 | 98.54 | 99.25 | 99.23 | 99.36 | 99.21 | 97.62 | 98.48 | 99.28 | 99.52 | 99.62 | 97.83 | 98.44 | 99.29 | 99.68 | 99.59 | 97.77 | 98.49 | 99.36 | 99.55 | 99.55
1337 | 87.29 | 91.04 | 99.42 | 96.82 | 86.37 | 93.59 | 91.81 | 86.97 | 98.55 | 99.25 | 99.23 | 99.35 | 99.21 | 97.63 | 98.49 | 99.28 | 99.52 | 99.63 | 97.84 | 98.43 | 99.29 | 99.68 | 99.59 | 97.78 | 98.49 | 99.36 | 99.55 | 99.55
1336 | 87.3 | 91.05 | 99.41 | 96.85 | 86.4 | 93.54 | 91.77 | 86.98 | 98.55 | 99.25 | 99.23 | 99.34 | 99.21 | 97.65 | 98.5 | 99.28 | 99.52 | 99.63 | 97.86 | 98.44 | 99.29 | 99.68 | 99.6 | 97.8 | 98.49 | 99.37 | 99.55 | 99.55
1335 | 87.31 | 91.06 | 99.42 | 96.87 | 86.43 | 93.48 | 91.73 | 86.96 | 98.55 | 99.25 | 99.23 | 99.34 | 99.21 | 97.67 | 98.51 | 99.28 | 99.52 | 99.63 | 97.88 | 98.44 | 99.29 | 99.69 | 99.6 | 97.81 | 98.49 | 99.37 | 99.56 | 99.55
1334 | 87.33 | 91.07 | 99.42 | 96.89 | 86.45 | 93.41 | 91.67 | 86.91 | 98.56 | 99.25 | 99.23 | 99.34 | 99.22 | 97.69 | 98.51 | 99.28 | 99.53 | 99.64 | 97.9 | 98.45 | 99.29 | 99.69 | 99.6 | 97.82 | 98.5 | 99.38 | 99.57 | 99.55
1333 | 87.34 | 91.08 | 99.43 | 96.92 | 86.48 | 93.33 | 91.6 | 86.85 | 98.57 | 99.25 | 99.23 | 99.34 | 99.22 | 97.71 | 98.51 | 99.28 | 99.53 | 99.64 | 97.91 | 98.47 | 99.29 | 99.69 | 99.61 | 97.83 | 98.51 | 99.38 | 99.57 | 99.55
1332 | 87.35 | 91.08 | 99.43 | 96.94 | 86.51 | 93.22 | 91.5 | 86.77 | 98.58 | 99.25 | 99.24 | 99.35 | 99.22 | 97.73 | 98.51 | 99.28 | 99.53 | 99.65 | 97.92 | 98.47 | 99.29 | 99.69 | 99.61 | 97.84 | 98.51 | 99.39 | 99.58 | 99.55
1331 | 87.35 | 91.08 | 99.43 | 96.96 | 86.53 | 93.09 | 91.37 | 86.65 | 98.58 | 99.25 | 99.25 | 99.35 | 99.22 | 97.74 | 98.51 | 99.29 | 99.53 | 99.65 | 97.93 | 98.47 | 99.3 | 99.69 | 99.62 | 97.85 | 98.52 | 99.39 | 99.58 | 99.55
1330 | 87.35 | 91.09 | 99.43 | 96.96 | 86.56 | 92.93 | 91.21 | 86.51 | 98.59 | 99.25 | 99.25 | 99.35 | 99.22 | 97.76 | 98.51 | 99.3 | 99.53 | 99.65 | 97.94 | 98.47 | 99.31 | 99.69 | 99.61 | 97.86 | 98.52 | 99.39 | 99.58 | 99.56
1329 | 87.35 | 91.09 | 99.42 | 96.97 | 86.59 | 92.76 | 91.02 | 86.34 | 98.59 | 99.25 | 99.26 | 99.36 | 99.22 | 97.77 | 98.51 | 99.3 | 99.52 | 99.64 | 97.94 | 98.47 | 99.31 | 99.69 | 99.61 | 97.87 | 98.51 | 99.4 | 99.58 | 99.56
1328 | 87.35 | 91.09 | 99.42 | 96.98 | 86.62 | 92.54 | 90.81 | 86.14 | 98.6 | 99.25 | 99.26 | 99.36 | 99.22 | 97.78 | 98.5 | 99.3 | 99.52 | 99.64 | 97.95 | 98.46 | 99.31 | 99.69 | 99.61 | 97.87 | 98.51 | 99.4 | 99.57 | 99.56
1327 | 87.35 | 91.09 | 99.42 | 96.98 | 86.65 | 92.3 | 90.55 | 85.9 | 98.6 | 99.25 | 99.26 | 99.35 | 99.22 | 97.79 | 98.5 | 99.3 | 99.52 | 99.64 | 97.95 | 98.46 | 99.31 | 99.69 | 99.61 | 97.87 | 98.51 | 99.4 | 99.57 | 99.55
1326 | 87.35 | 91.08 | 99.41 | 96.98 | 86.67 | 92.02 | 90.25 | 85.61 | 98.59 | 99.25 | 99.26 | 99.35 | 99.21 | 97.79 | 98.49 | 99.3 | 99.52 | 99.64 | 97.95 | 98.46 | 99.31 | 99.69 | 99.6 | 97.87 | 98.51 | 99.4 | 99.57 | 99.55
1325 | 87.35 | 91.08 | 99.41 | 96.98 | 86.7 | 91.72 | 89.92 | 85.29 | 98.59 | 99.26 | 99.25 | 99.34 | 99.21 | 97.79 | 98.49 | 99.3 | 99.52 | 99.64 | 97.95 | 98.46 | 99.31 | 99.69 | 99.6 | 97.87 | 98.51 | 99.4 | 99.57 | 99.55
1324 | 87.35 | 91.08 | 99.41 | 96.99 | 86.72 | 91.38 | 89.54 | 84.91 | 98.59 | 99.26 | 99.24 | 99.34 | 99.21 | 97.8 | 98.49 | 99.3 | 99.52 | 99.64 | 97.95 | 98.45 | 99.31 | 99.68 | 99.59 | 97.87 | 98.51 | 99.4 | 99.56 | 99.55
1323 | 87.35 | 91.07 | 99.4 | 96.98 | 86.74 | 91.02 | 89.12 | 84.49 | 98.59 | 99.26 | 99.24 | 99.34 | 99.21 | 97.81 | 98.48 | 99.3 | 99.52 | 99.64 | 97.95 | 98.44 | 99.31 | 99.68 | 99.59 | 97.87 | 98.52 | 99.39 | 99.56 | 99.55
1322 | 87.35 | 91.06 | 99.4 | 96.97 | 86.76 | 90.65 | 88.68 | 84.04 | 98.59 | 99.26 | 99.24 | 99.34 | 99.21 | 97.82 | 98.48 | 99.3 | 99.51 | 99.64 | 97.95 | 98.44 | 99.31 | 99.68 | 99.6 | 97.87 | 98.52 | 99.39 | 99.55 | 99.55
1321 | 87.36 | 91.06 | 99.39 | 96.95 | 86.78 | 90.26 | 88.21 | 83.57 | 98.59 | 99.25 | 99.24 | 99.34 | 99.21 | 97.82 | 98.48 | 99.3 | 99.51 | 99.63 | 97.94 | 98.43 | 99.31 | 99.68 | 99.6 | 97.86 | 98.52 | 99.39 | 99.55 | 99.55
1320 | 87.36 | 91.06 | 99.39 | 96.93 | 86.8 | 89.86 | 87.72 | 83.07 | 98.59 | 99.25 | 99.25 | 99.34 | 99.21 | 97.83 | 98.47 | 99.29 | 99.51 | 99.63 | 97.94 | 98.42 | 99.3 | 99.69 | 99.6 | 97.85 | 98.51 | 99.39 | 99.55 | 99.56
1319 | 87.36 | 91.07 | 99.39 | 96.91 | 86.83 | 89.45 | 87.23 | 82.57 | 98.59 | 99.25 | 99.25 | 99.34 | 99.2 | 97.83 | 98.47 | 99.29 | 99.51 | 99.63 | 97.93 | 98.42 | 99.3 | 99.69 | 99.6 | 97.84 | 98.51 | 99.39 | 99.55 | 99.56
1318 | 87.36 | 91.07 | 99.39 | 96.87 | 86.86 | 89.08 | 86.77 | 82.12 | 98.59 | 99.25 | 99.25 | 99.34 | 99.2 | 97.84 | 98.47 | 99.29 | 99.51 | 99.62 | 97.91 | 98.42 | 99.3 | 99.69 | 99.59 | 97.83 | 98.51 | 99.39 | 99.55 | 99.56
1317 | 87.35 | 91.07 | 99.39 | 96.83 | 86.89 | 88.77 | 86.38 | 81.73 | 98.59 | 99.25 | 99.24 | 99.34 | 99.2 | 97.85 | 98.46 | 99.29 | 99.51 | 99.62 | 97.9 | 98.42 | 99.3 | 99.69 | 99.59 | 97.82 | 98.52 | 99.39 | 99.56 | 99.56
1316 | 87.35 | 91.07 | 99.38 | 96.78 | 86.9 | 88.51 | 86.04 | 81.4 | 98.59 | 99.25 | 99.24 | 99.34 | 99.2 | 97.86 | 98.46 | 99.29 | 99.51 | 99.62 | 97.9 | 98.41 | 99.3 | 99.68 | 99.59 | 97.82 | 98.52 | 99.39 | 99.56 | 99.56
1315 | 87.36 | 91.07 | 99.37 | 96.73 | 86.9 | 88.29 | 85.75 | 81.12 | 98.59 | 99.24 | 99.24 | 99.34 | 99.2 | 97.86 | 98.46 | 99.29 | 99.5 | 99.62 | 97.89 | 98.41 | 99.3 | 99.67 | 99.59 | 97.82 | 98.52 | 99.39 | 99.56 | 99.55
1314 | 87.36 | 91.07 | 99.37 | 96.67 | 86.92 | 88.1 | 85.5 | 80.87 | 98.58 | 99.24 | 99.23 | 99.34 | 99.19 | 97.86 | 98.46 | 99.3 | 99.5 | 99.62 | 97.9 | 98.41 | 99.3 | 99.66 | 99.59 | 97.82 | 98.52 | 99.39 | 99.55 | 99.54
1313 | 87.36 | 91.07 | 99.36 | 96.6 | 86.94 | 87.94 | 85.27 | 80.65 | 98.57 | 99.23 | 99.23 | 99.34 | 99.18 | 97.87 | 98.46 | 99.3 | 99.49 | 99.62 | 97.9 | 98.41 | 99.3 | 99.66 | 99.59 | 97.81 | 98.52 | 99.39 | 99.55 | 99.53
1312 | 87.36 | 91.07 | 99.36 | 96.52 | 86.95 | 87.78 | 85.06 | 80.46 | 98.56 | 99.23 | 99.23 | 99.33 | 99.17 | 97.88 | 98.46 | 99.3 | 99.48 | 99.62 | 97.9 | 98.4 | 99.3 | 99.66 | 99.59 | 97.81 | 98.52 | 99.39 | 99.55 | 99.53
1311 | 87.36 | 91.07 | 99.36 | 96.44 | 86.97 | 87.65 | 84.87 | 80.29 | 98.55 | 99.23 | 99.22 | 99.33 | 99.17 | 97.88 | 98.46 | 99.29 | 99.48 | 99.62 | 97.9 | 98.4 | 99.3 | 99.66 | 99.59 | 97.82 | 98.52 | 99.39 | 99.54 | 99.53
1310 | 87.35 | 91.07 | 99.35 | 96.34 | 86.97 | 87.56 | 84.71 | 80.16 | 98.55 | 99.22 | 99.22 | 99.32 | 99.17 | 97.88 | 98.46 | 99.29 | 99.48 | 99.62 | 97.9 | 98.4 | 99.3 | 99.66 | 99.6 | 97.82 | 98.53 | 99.39 | 99.54 | 99.54
1309 | 87.35 | 91.07 | 99.34 | 96.25 | 86.98 | 87.49 | 84.59 | 80.06 | 98.54 | 99.22 | 99.22 | 99.31 | 99.17 | 97.88 | 98.47 | 99.29 | 99.48 | 99.62 | 97.9 | 98.4 | 99.3 | 99.66 | 99.59 | 97.82 | 98.54 | 99.39 | 99.54 | 99.55
1308 | 87.35 | 91.07 | 99.33 | 96.15 | 86.99 | 87.46 | 84.49 | 79.99 | 98.53 | 99.22 | 99.21 | 99.31 | 99.17 | 97.88 | 98.47 | 99.29 | 99.49 | 99.61 | 97.89 | 98.41 | 99.3 | 99.66 | 99.59 | 97.83 | 98.55 | 99.38 | 99.54 | 99.55
1307 | 87.35 | 91.07 | 99.33 | 96.04 | 87 | 87.47 | 84.45 | 79.98 | 98.53 | 99.23 | 99.21 | 99.31 | 99.17 | 97.89 | 98.48 | 99.29 | 99.49 | 99.61 | 97.9 | 98.42 | 99.29 | 99.67 | 99.59 | 97.83 | 98.55 | 99.39 | 99.54 | 99.54
1306 | 87.35 | 91.07 | 99.33 | 95.93 | 87.02 | 87.52 | 84.47 | 80.03 | 98.52 | 99.23 | 99.2 | 99.3 | 99.17 | 97.89 | 98.48 | 99.29 | 99.49 | 99.61 | 97.9 | 98.42 | 99.29 | 99.67 | 99.59 | 97.83 | 98.56 | 99.39 | 99.54 | 99.54
1305 | 87.35 | 91.06 | 99.33 | 95.81 | 87.03 | 87.63 | 84.55 | 80.15 | 98.51 | 99.23 | 99.19 | 99.29 | 99.17 | 97.9 | 98.49 | 99.29 | 99.48 | 99.61 | 97.91 | 98.42 | 99.29 | 99.67 | 99.58 | 97.84 | 98.56 | 99.39 | 99.54 | 99.53
1304 | 87.35 | 91.06 | 99.33 | 95.68 | 87.05 | 87.78 | 84.68 | 80.33 | 98.5 | 99.23 | 99.19 | 99.29 | 99.17 | 97.9 | 98.49 | 99.29 | 99.48 | 99.6 | 97.91 | 98.41 | 99.29 | 99.67 | 99.58 | 97.84 | 98.56 | 99.39 | 99.53 | 99.53
1303 | 87.34 | 91.06 | 99.33 | 95.54 | 87.07 | 87.97 | 84.86 | 80.56 | 98.5 | 99.22 | 99.19 | 99.28 | 99.16 | 97.91 | 98.49 | 99.29 | 99.48 | 99.59 | 97.92 | 98.41 | 99.28 | 99.67 | 99.57 | 97.85 | 98.57 | 99.39 | 99.53 | 99.53
1302 | 87.33 | 91.06 | 99.32 | 95.39 | 87.1 | 88.19 | 85.08 | 80.85 | 98.5 | 99.21 | 99.19 | 99.28 | 99.15 | 97.91 | 98.5 | 99.29 | 99.48 | 99.59 | 97.92 | 98.41 | 99.27 | 99.67 | 99.57 | 97.86 | 98.57 | 99.38 | 99.53 | 99.53
1301 | 87.32 | 91.06 | 99.32 | 95.23 | 87.14 | 88.44 | 85.33 | 81.17 | 98.5 | 99.21 | 99.19 | 99.27 | 99.14 | 97.91 | 98.5 | 99.29 | 99.47 | 99.59 | 97.92 | 98.41 | 99.26 | 99.67 | 99.56 | 97.87 | 98.58 | 99.38 | 99.53 | 99.53
1300 | 87.31 | 91.07 | 99.31 | 95.05 | 87.18 | 88.69 | 85.59 | 81.51 | 98.49 | 99.2 | 99.18 | 99.27 | 99.13 | 97.91 | 98.5 | 99.29 | 99.47 | 99.59 | 97.92 | 98.41 | 99.26 | 99.67 | 99.56 | 97.88 | 98.58 | 99.38 | 99.52 | 99.53
1299 | 87.31 | 91.07 | 99.3 | 94.85 | 87.23 | 88.95 | 85.86 | 81.85 | 98.48 | 99.2 | 99.18 | 99.26 | 99.12 | 97.92 | 98.49 | 99.28 | 99.46 | 99.59 | 97.93 | 98.41 | 99.26 | 99.67 | 99.56 | 97.89 | 98.58 | 99.38 | 99.52 | 99.53
1298 | 87.3 | 91.08 | 99.29 | 94.63 | 87.27 | 89.22 | 86.13 | 82.2 | 98.48 | 99.2 | 99.17 | 99.25 | 99.12 | 97.93 | 98.49 | 99.27 | 99.46 | 99.59 | 97.94 | 98.4 | 99.26 | 99.66 | 99.56 | 97.89 | 98.58 | 99.37 | 99.52 | 99.52
1297 | 87.3 | 91.08 | 99.28 | 94.39 | 87.31 | 89.49 | 86.41 | 82.55 | 98.48 | 99.2 | 99.17 | 99.25 | 99.11 | 97.93 | 98.48 | 99.27 | 99.46 | 99.59 | 97.94 | 98.4 | 99.26 | 99.65 | 99.56 | 97.9 | 98.59 | 99.37 | 99.51 | 99.52
1296 | 87.3 | 91.08 | 99.27 | 94.14 | 87.36 | 89.75 | 86.67 | 82.9 | 98.47 | 99.2 | 99.16 | 99.25 | 99.1 | 97.93 | 98.48 | 99.26 | 99.46 | 99.58 | 97.95 | 98.4 | 99.26 | 99.65 | 99.56 | 97.9 | 98.58 | 99.37 | 99.51 | 99.51
1295 | 87.3 | 91.08 | 99.26 | 93.88 | 87.4 | 90.01 | 86.93 | 83.23 | 98.47 | 99.2 | 99.16 | 99.25 | 99.1 | 97.94 | 98.48 | 99.26 | 99.45 | 99.58 | 97.95 | 98.4 | 99.25 | 99.65 | 99.56 | 97.92 | 98.58 | 99.37 | 99.5 | 99.5
1294 | 87.29 | 91.07 | 99.25 | 93.6 | 87.44 | 90.25 | 87.17 | 83.54 | 98.46 | 99.19 | 99.15 | 99.25 | 99.09 | 97.94 | 98.48 | 99.26 | 99.45 | 99.58 | 97.95 | 98.39 | 99.24 | 99.65 | 99.55 | 97.93 | 98.57 | 99.37 | 99.5 | 99.5
1293 | 87.28 | 91.07 | 99.24 | 93.3 | 87.48 | 90.47 | 87.4 | 83.84 | 98.46 | 99.19 | 99.15 | 99.24 | 99.09 | 97.94 | 98.48 | 99.26 | 99.44 | 99.58 | 97.96 | 98.38 | 99.23 | 99.65 | 99.55 | 97.94 | 98.57 | 99.37 | 99.5 | 99.5
1292 | 87.28 | 91.06 | 99.23 | 93.01 | 87.51 | 90.67 | 87.59 | 84.11 | 98.46 | 99.18 | 99.14 | 99.23 | 99.08 | 97.94 | 98.48 | 99.26 | 99.44 | 99.58 | 97.96 | 98.38 | 99.23 | 99.65 | 99.55 | 97.95 | 98.57 | 99.36 | 99.5 | 99.5
1291 | 87.28 | 91.06 | 99.23 | 92.71 | 87.55 | 90.84 | 87.75 | 84.35 | 98.46 | 99.18 | 99.13 | 99.23 | 99.07 | 97.93 | 98.48 | 99.25 | 99.44 | 99.58 | 97.97 | 98.37 | 99.23 | 99.65 | 99.54 | 97.95 | 98.57 | 99.36 | 99.5 | 99.5
1290 | 87.27 | 91.05 | 99.22 | 92.41 | 87.57 | 90.98 | 87.88 | 84.56 | 98.45 | 99.17 | 99.13 | 99.22 | 99.06 | 97.93 | 98.47 | 99.25 | 99.44 | 99.57 | 97.97 | 98.38 | 99.23 | 99.64 | 99.54 | 97.96 | 98.56 | 99.35 | 99.5 | 99.5
1289 | 87.25 | 91.05 | 99.21 | 92.12 | 87.6 | 91.08 | 87.97 | 84.74 | 98.45 | 99.16 | 99.12 | 99.22 | 99.06 | 97.93 | 98.46 | 99.25 | 99.44 | 99.57 | 97.97 | 98.37 | 99.23 | 99.64 | 99.53 | 97.96 | 98.56 | 99.35 | 99.49 | 99.5
1288 | 87.24 | 91.05 | 99.2 | 91.83 | 87.62 | 91.15 | 88.02 | 84.87 | 98.44 | 99.16 | 99.11 | 99.21 | 99.05 | 97.93 | 98.45 | 99.25 | 99.44 | 99.57 | 97.98 | 98.36 | 99.22 | 99.63 | 99.53 | 97.96 | 98.56 | 99.35 | 99.49 | 99.49
1287 | 87.23 | 91.05 | 99.18 | 91.54 | 87.64 | 91.19 | 88.04 | 84.98 | 98.43 | 99.15 | 99.1 | 99.21 | 99.05 | 97.93 | 98.45 | 99.25 | 99.43 | 99.56 | 97.98 | 98.35 | 99.21 | 99.63 | 99.52 | 97.96 | 98.55 | 99.35 | 99.49 | 99.49
1286 | 87.22 | 91.06 | 99.17 | 91.26 | 87.67 | 91.23 | 88.04 | 85.07 | 98.42 | 99.14 | 99.1 | 99.21 | 99.03 | 97.94 | 98.45 | 99.24 | 99.43 | 99.56 | 97.97 | 98.34 | 99.2 | 99.63 | 99.52 | 97.96 | 98.55 | 99.34 | 99.48 | 99.48
1285 | 87.21 | 91.06 | 99.16 | 90.99 | 87.7 | 91.28 | 88.04 | 85.16 | 98.41 | 99.13 | 99.09 | 99.2 | 99.02 | 97.94 | 98.44 | 99.24 | 99.42 | 99.55 | 97.97 | 98.34 | 99.2 | 99.62 | 99.52 | 97.96 | 98.55 | 99.34 | 99.48 | 99.48
1284 | 87.2 | 91.07 | 99.16 | 90.73 | 87.72 | 91.32 | 88.03 | 85.23 | 98.4 | 99.13 | 99.08 | 99.2 | 99.01 | 97.94 | 98.44 | 99.23 | 99.41 | 99.54 | 97.96 | 98.33 | 99.19 | 99.62 | 99.51 | 97.96 | 98.55 | 99.34 | 99.48 | 99.48
1283 | 87.2 | 91.06 | 99.15 | 90.47 | 87.75 | 91.38 | 88.03 | 85.29 | 98.39 | 99.13 | 99.07 | 99.19 | 99 | 97.94 | 98.43 | 99.23 | 99.4 | 99.54 | 97.96 | 98.33 | 99.19 | 99.62 | 99.51 | 97.96 | 98.55 | 99.34 | 99.48 | 99.48
1282 | 87.18 | 91.06 | 99.13 | 90.2 | 87.77 | 91.44 | 88.04 | 85.35 | 98.39 | 99.13 | 99.06 | 99.18 | 99 | 97.93 | 98.43 | 99.23 | 99.39 | 99.53 | 97.95 | 98.32 | 99.19 | 99.62 | 99.51 | 97.96 | 98.56 | 99.34 | 99.48 | 99.48
1281 | 87.17 | 91.06 | 99.12 | 89.94 | 87.79 | 91.51 | 88.04 | 85.41 | 98.38 | 99.12 | 99.05 | 99.17 | 99 | 97.92 | 98.42 | 99.23 | 99.39 | 99.53 | 97.95 | 98.32 | 99.19 | 99.62 | 99.5 | 97.96 | 98.55 | 99.34 | 99.48 | 99.47
1280 | 87.17 | 91.05 | 99.1 | 89.69 | 87.81 | 91.56 | 88.04 | 85.46 | 98.37 | 99.12 | 99.04 | 99.16 | 99 | 97.91 | 98.42 | 99.22 | 99.39 | 99.52 | 97.95 | 98.31 | 99.19 | 99.62 | 99.5 | 97.96 | 98.55 | 99.34 | 99.48 | 99.47
1279 | 87.16 | 91.05 | 99.08 | 89.43 | 87.83 | 91.61 | 88.03 | 85.51 | 98.37 | 99.12 | 99.03 | 99.16 | 99 | 97.91 | 98.42 | 99.22 | 99.39 | 99.52 | 97.95 | 98.31 | 99.18 | 99.62 | 99.49 | 97.96 | 98.55 | 99.34 | 99.47 | 99.47
1278 | 87.15 | 91.05 | 99.07 | 89.17 | 87.84 | 91.65 | 88.02 | 85.55 | 98.36 | 99.11 | 99.03 | 99.16 | 98.99 | 97.91 | 98.41 | 99.21 | 99.39 | 99.52 | 97.95 | 98.3 | 99.18 | 99.62 | 99.48 | 97.96 | 98.55 | 99.34 | 99.47 | 99.47
1277 | 87.14 | 91.05 | 99.06 | 88.91 | 87.86 | 91.68 | 88 | 85.59 | 98.36 | 99.11 | 99.03 | 99.16 | 98.99 | 97.91 | 98.41 | 99.21 | 99.39 | 99.52 | 97.94 | 98.3 | 99.17 | 99.62 | 99.48 | 97.96 | 98.54 | 99.33 | 99.46 | 99.47
1276 | 87.13 | 91.06 | 99.04 | 88.63 | 87.88 | 91.7 | 87.96 | 85.62 | 98.36 | 99.1 | 99.02 | 99.15 | 98.99 | 97.91 | 98.41 | 99.2 | 99.38 | 99.51 | 97.94 | 98.29 | 99.17 | 99.62 | 99.48 | 97.96 | 98.54 | 99.33 | 99.45 | 99.47
1275 | 87.13 | 91.06 | 99.03 | 88.34 | 87.9 | 91.72 | 87.91 | 85.63 | 98.36 | 99.09 | 99.02 | 99.14 | 98.99 | 97.9 | 98.41 | 99.2 | 99.37 | 99.51 | 97.93 | 98.29 | 99.16 | 99.62 | 99.48 | 97.96 | 98.54 | 99.33 | 99.45 | 99.47
1274 | 87.12 | 91.06 | 99.01 | 88.04 | 87.92 | 91.73 | 87.85 | 85.64 | 98.36 | 99.08 | 99.02 | 99.14 | 98.99 | 97.9 | 98.4 | 99.2 | 99.37 | 99.5 | 97.93 | 98.29 | 99.16 | 99.61 | 99.48 | 97.96 | 98.54 | 99.32 | 99.45 | 99.47
1273 | 87.12 | 91.06 | 99 | 87.7 | 87.93 | 91.72 | 87.78 | 85.64 | 98.35 | 99.07 | 99.01 | 99.13 | 98.99 | 97.9 | 98.4 | 99.19 | 99.37 | 99.49 | 97.92 | 98.28 | 99.15 | 99.61 | 99.48 | 97.96 | 98.53 | 99.32 | 99.45 | 99.47
1272 | 87.11 | 91.05 | 98.98 | 87.33 | 87.95 | 91.71 | 87.69 | 85.62 | 98.35 | 99.07 | 99 | 99.13 | 98.98 | 97.9 | 98.39 | 99.19 | 99.36 | 99.48 | 97.92 | 98.27 | 99.14 | 99.61 | 99.47 | 97.96 | 98.53 | 99.32 | 99.45 | 99.47
1271 | 87.1 | 91.05 | 98.95 | 86.94 | 87.96 | 91.68 | 87.59 | 85.6 | 98.35 | 99.06 | 98.99 | 99.12 | 98.97 | 97.9 | 98.38 | 99.18 | 99.35 | 99.47 | 97.92 | 98.26 | 99.13 | 99.61 | 99.46 | 97.96 | 98.52 | 99.31 | 99.45 | 99.47
1270 | 87.08 | 91.05 | 98.93 | 86.53 | 87.97 | 91.63 | 87.48 | 85.56 | 98.35 | 99.05 | 98.98 | 99.11 | 98.96 | 97.89 | 98.38 | 99.18 | 99.35 | 99.46 | 97.91 | 98.26 | 99.13 | 99.6 | 99.45 | 97.96 | 98.52 | 99.31 | 99.44 | 99.47
1269 | 87.07 | 91.04 | 98.9 | 86.1 | 87.98 | 91.58 | 87.36 | 85.52 | 98.35 | 99.05 | 98.96 | 99.1 | 98.96 | 97.88 | 98.37 | 99.18 | 99.34 | 99.46 | 97.91 | 98.26 | 99.12 | 99.6 | 99.44 | 97.96 | 98.52 | 99.31 | 99.44 | 99.46
1268 | 87.06 | 91.04 | 98.87 | 85.65 | 87.99 | 91.51 | 87.21 | 85.46 | 98.35 | 99.05 | 98.95 | 99.08 | 98.95 | 97.88 | 98.36 | 99.17 | 99.34 | 99.46 | 97.9 | 98.26 | 99.1 | 99.6 | 99.43 | 97.95 | 98.52 | 99.31 | 99.43 | 99.45
1267 | 87.05 | 91.05 | 98.84 | 85.14 | 88 | 91.43 | 87.05 | 85.38 | 98.35 | 99.05 | 98.94 | 99.07 | 98.94 | 97.88 | 98.35 | 99.16 | 99.33 | 99.46 | 97.9 | 98.25 | 99.09 | 99.59 | 99.43 | 97.94 | 98.51 | 99.3 | 99.42 | 99.44
1266 | 87.03 | 91.05 | 98.81 | 84.58 | 88.01 | 91.33 | 86.87 | 85.28 | 98.34 | 99.04 | 98.93 | 99.06 | 98.93 | 97.87 | 98.34 | 99.14 | 99.33 | 99.46 | 97.88 | 98.24 | 99.07 | 99.59 | 99.43 | 97.94 | 98.51 | 99.29 | 99.42 | 99.43
1265 | 87.03 | 91.06 | 98.79 | 83.93 | 88.02 | 91.21 | 86.66 | 85.17 | 98.34 | 99.03 | 98.92 | 99.05 | 98.9 | 97.87 | 98.33 | 99.13 | 99.32 | 99.46 | 97.87 | 98.22 | 99.06 | 99.58 | 99.42 | 97.93 | 98.5 | 99.28 | 99.41 | 99.43
1264 | 87.03 | 91.06 | 98.77 | 83.21 | 88.03 | 91.09 | 86.44 | 85.04 | 98.33 | 99.02 | 98.9 | 99.04 | 98.87 | 97.86 | 98.33 | 99.12 | 99.31 | 99.46 | 97.85 | 98.21 | 99.04 | 99.57 | 99.42 | 97.93 | 98.5 | 99.27 | 99.4 | 99.42
1263 | 87.03 | 91.06 | 98.74 | 82.4 | 88.04 | 90.96 | 86.2 | 84.9 | 98.33 | 99.01 | 98.89 | 99.03 | 98.84 | 97.85 | 98.32 | 99.12 | 99.3 | 99.45 | 97.84 | 98.2 | 99.03 | 99.56 | 99.41 | 97.91 | 98.48 | 99.26 | 99.39 | 99.41
1262 | 87.02 | 91.05 | 98.71 | 81.53 | 88.05 | 90.83 | 85.94 | 84.76 | 98.33 | 99 | 98.88 | 99.02 | 98.81 | 97.83 | 98.31 | 99.11 | 99.29 | 99.44 | 97.82 | 98.19 | 99.01 | 99.55 | 99.4 | 97.9 | 98.47 | 99.25 | 99.38 | 99.4
1261 | 87 | 91.05 | 98.67 | 80.58 | 88.06 | 90.69 | 85.67 | 84.61 | 98.32 | 99 | 98.87 | 99.01 | 98.79 | 97.81 | 98.3 | 99.11 | 99.28 | 99.43 | 97.81 | 98.18 | 98.99 | 99.54 | 99.38 | 97.88 | 98.45 | 99.23 | 99.36 | 99.39
1260 | 86.99 | 91.06 | 98.63 | 79.59 | 88.07 | 90.53 | 85.37 | 84.46 | 98.32 | 98.99 | 98.86 | 98.99 | 98.77 | 97.79 | 98.29 | 99.09 | 99.26 | 99.42 | 97.79 | 98.17 | 98.98 | 99.54 | 99.37 | 97.86 | 98.44 | 99.22 | 99.35 | 99.37
1259 | 86.98 | 91.06 | 98.58 | 78.58 | 88.08 | 90.38 | 85.06 | 84.31 | 98.31 | 98.98 | 98.84 | 98.98 | 98.75 | 97.78 | 98.27 | 99.07 | 99.25 | 99.4 | 97.78 | 98.16 | 98.96 | 99.53 | 99.36 | 97.85 | 98.43 | 99.2 | 99.34 | 99.35
1258 | 86.98 | 91.07 | 98.54 | 77.59 | 88.09 | 90.23 | 84.75 | 84.16 | 98.3 | 98.96 | 98.83 | 98.97 | 98.73 | 97.77 | 98.26 | 99.06 | 99.24 | 99.38 | 97.76 | 98.15 | 98.95 | 99.52 | 99.36 | 97.83 | 98.43 | 99.19 | 99.32 | 99.33
1257 | 86.97 | 91.07 | 98.49 | 76.6 | 88.1 | 90.08 | 84.44 | 84.01 | 98.29 | 98.95 | 98.82 | 98.95 | 98.71 | 97.76 | 98.25 | 99.05 | 99.23 | 99.37 | 97.74 | 98.14 | 98.94 | 99.51 | 99.35 | 97.82 | 98.42 | 99.18 | 99.31 | 99.32
1256 | 86.96 | 91.07 | 98.43 | 75.61 | 88.11 | 89.92 | 84.12 | 83.84 | 98.28 | 98.93 | 98.81 | 98.93 | 98.7 | 97.74 | 98.24 | 99.04 | 99.22 | 99.36 | 97.72 | 98.13 | 98.92 | 99.5 | 99.33 | 97.8 | 98.41 | 99.17 | 99.3 | 99.3
1255 | 86.95 | 91.06 | 98.38 | 74.64 | 88.13 | 89.75 | 83.79 | 83.64 | 98.27 | 98.91 | 98.79 | 98.91 | 98.68 | 97.73 | 98.22 | 99.04 | 99.21 | 99.35 | 97.7 | 98.12 | 98.9 | 99.49 | 99.32 | 97.79 | 98.39 | 99.16 | 99.29 | 99.29
1254 | 86.94 | 91.06 | 98.33 | 73.69 | 88.14 | 89.57 | 83.45 | 83.44 | 98.27 | 98.9 | 98.77 | 98.89 | 98.66 | 97.72 | 98.21 | 99.03 | 99.19 | 99.34 | 97.68 | 98.1 | 98.88 | 99.48 | 99.31 | 97.78 | 98.38 | 99.15 | 99.28 | 99.28
1253 | 86.93 | 91.06 | 98.27 | 72.77 | 88.15 | 89.38 | 83.1 | 83.22 | 98.26 | 98.89 | 98.74 | 98.88 | 98.63 | 97.7 | 98.21 | 99.01 | 99.18 | 99.33 | 97.66 | 98.09 | 98.85 | 99.48 | 99.29 | 97.77 | 98.36 | 99.14 | 99.27 | 99.27
1252 | 86.93 | 91.06 | 98.21 | 71.89 | 88.16 | 89.16 | 82.73 | 82.98 | 98.25 | 98.87 | 98.72 | 98.86 | 98.61 | 97.68 | 98.2 | 99 | 99.16 | 99.32 | 97.64 | 98.08 | 98.83 | 99.47 | 99.28 | 97.75 | 98.35 | 99.13 | 99.26 | 99.25
1251 | 86.92 | 91.06 | 98.14 | 71.07 | 88.18 | 88.93 | 82.35 | 82.71 | 98.24 | 98.85 | 98.7 | 98.85 | 98.58 | 97.66 | 98.19 | 98.98 | 99.15 | 99.31 | 97.62 | 98.07 | 98.8 | 99.45 | 99.26 | 97.73 | 98.34 | 99.12 | 99.25 | 99.24
1250 | 86.91 | 91.06 | 98.08 | 70.35 | 88.19 | 88.68 | 81.98 | 82.41 | 98.24 | 98.84 | 98.67 | 98.83 | 98.56 | 97.64 | 98.17 | 98.97 | 99.14 | 99.3 | 97.6 | 98.05 | 98.78 | 99.44 | 99.24 | 97.71 | 98.34 | 99.11 | 99.23 | 99.22
1249 | 86.9 | 91.07 | 98.01 | 69.71 | 88.2 | 88.41 | 81.6 | 82.09 | 98.22 | 98.83 | 98.65 | 98.81 | 98.53 | 97.62 | 98.15 | 98.95 | 99.12 | 99.28 | 97.58 | 98.02 | 98.76 | 99.43 | 99.22 | 97.69 | 98.33 | 99.1 | 99.22 | 99.2
1248 | 86.89 | 91.07 | 97.93 | 69.16 | 88.21 | 88.12 | 81.21 | 81.75 | 98.21 | 98.82 | 98.63 | 98.78 | 98.5 | 97.6 | 98.14 | 98.93 | 99.11 | 99.27 | 97.56 | 98 | 98.74 | 99.42 | 99.2 | 97.67 | 98.31 | 99.08 | 99.2 | 99.19
1247 | 86.89 | 91.07 | 97.86 | 68.74 | 88.22 | 87.81 | 80.83 | 81.37 | 98.19 | 98.81 | 98.61 | 98.75 | 98.47 | 97.58 | 98.12 | 98.91 | 99.1 | 99.25 | 97.53 | 97.98 | 98.71 | 99.4 | 99.18 | 97.65 | 98.3 | 99.06 | 99.18 | 99.18
1246 | 86.88 | 91.08 | 97.78 | 68.45 | 88.23 | 87.48 | 80.45 | 80.97 | 98.17 | 98.8 | 98.59 | 98.72 | 98.44 | 97.56 | 98.1 | 98.89 | 99.08 | 99.23 | 97.5 | 97.96 | 98.69 | 99.39 | 99.17 | 97.63 | 98.28 | 99.03 | 99.16 | 99.16
1245 | 86.87 | 91.08 | 97.7 | 68.27 | 88.25 | 87.13 | 80.06 | 80.55 | 98.15 | 98.79 | 98.56 | 98.69 | 98.4 | 97.54 | 98.08 | 98.87 | 99.07 | 99.21 | 97.48 | 97.95 | 98.66 | 99.37 | 99.14 | 97.61 | 98.26 | 99.01 | 99.13 | 99.13
1244 | 86.85 | 91.08 | 97.61 | 68.2 | 88.27 | 86.76 | 79.67 | 80.09 | 98.14 | 98.78 | 98.54 | 98.67 | 98.36 | 97.52 | 98.06 | 98.85 | 99.05 | 99.19 | 97.45 | 97.93 | 98.64 | 99.36 | 99.12 | 97.58 | 98.24 | 98.99 | 99.11 | 99.1
1243 | 86.84 | 91.09 | 97.52 | 68.24 | 88.28 | 86.38 | 79.27 | 79.62 | 98.12 | 98.76 | 98.51 | 98.64 | 98.32 | 97.5 | 98.04 | 98.83 | 99.03 | 99.17 | 97.42 | 97.91 | 98.62 | 99.34 | 99.09 | 97.56 | 98.22 | 98.97 | 99.09 | 99.07
1242 | 86.83 | 91.09 | 97.43 | 68.38 | 88.3 | 85.99 | 78.88 | 79.14 | 98.11 | 98.74 | 98.49 | 98.61 | 98.28 | 97.47 | 98.02 | 98.81 | 99.01 | 99.16 | 97.39 | 97.89 | 98.59 | 99.33 | 99.06 | 97.53 | 98.2 | 98.95 | 99.07 | 99.04
1241 | 86.81 | 91.09 | 97.34 | 68.62 | 88.31 | 85.6 | 78.5 | 78.67 | 98.09 | 98.72 | 98.46 | 98.58 | 98.24 | 97.45 | 98 | 98.79 | 98.99 | 99.14 | 97.36 | 97.87 | 98.57 | 99.31 | 99.04 | 97.49 | 98.18 | 98.93 | 99.06 | 99.02
1240 | 86.8 | 91.09 | 97.25 | 68.93 | 88.32 | 85.22 | 78.13 | 78.19 | 98.08 | 98.7 | 98.43 | 98.56 | 98.2 | 97.42 | 97.98 | 98.78 | 98.96 | 99.12 | 97.33 | 97.84 | 98.54 | 99.3 | 99.01 | 97.46 | 98.15 | 98.92 | 99.04 | 98.99
1239 | 86.79 | 91.09 | 97.15 | 69.3 | 88.33 | 84.85 | 77.78 | 77.72 | 98.06 | 98.68 | 98.4 | 98.53 | 98.16 | 97.39 | 97.97 | 98.76 | 98.94 | 99.09 | 97.29 | 97.82 | 98.52 | 99.28 | 98.99 | 97.43 | 98.14 | 98.91 | 99.01 | 98.96
1238 | 86.78 | 91.09 | 97.06 | 69.73 | 88.34 | 84.49 | 77.45 | 77.27 | 98.05 | 98.66 | 98.38 | 98.5 | 98.11 | 97.36 | 97.95 | 98.74 | 98.92 | 99.07 | 97.26 | 97.8 | 98.49 | 99.26 | 98.96 | 97.4 | 98.12 | 98.89 | 98.99 | 98.93
1237 | 86.77 | 91.08 | 96.96 | 70.2 | 88.35 | 84.15 | 77.14 | 76.83 | 98.03 | 98.64 | 98.35 | 98.47 | 98.07 | 97.33 | 97.93 | 98.72 | 98.9 | 99.05 | 97.22 | 97.78 | 98.46 | 99.24 | 98.92 | 97.37 | 98.1 | 98.86 | 98.96 | 98.9
1236 | 86.76 | 91.08 | 96.86 | 70.7 | 88.36 | 83.82 | 76.85 | 76.41 | 98.01 | 98.61 | 98.32 | 98.44 | 98.02 | 97.31 | 97.9 | 98.69 | 98.87 | 99.02 | 97.19 | 97.76 | 98.43 | 99.22 | 98.89 | 97.34 | 98.08 | 98.84 | 98.93 | 98.87
1235 | 86.75 | 91.09 | 96.76 | 71.22 | 88.38 | 83.51 | 76.57 | 76.02 | 97.99 | 98.59 | 98.29 | 98.4 | 97.96 | 97.28 | 97.88 | 98.66 | 98.84 | 98.99 | 97.15 | 97.74 | 98.39 | 99.2 | 98.86 | 97.31 | 98.05 | 98.81 | 98.9 | 98.83
1234 | 86.74 | 91.09 | 96.66 | 71.77 | 88.39 | 83.22 | 76.33 | 75.67 | 97.96 | 98.57 | 98.25 | 98.36 | 97.91 | 97.26 | 97.85 | 98.63 | 98.8 | 98.96 | 97.12 | 97.71 | 98.35 | 99.18 | 98.82 | 97.28 | 98.03 | 98.78 | 98.87 | 98.79
1233 | 86.72 | 91.09 | 96.55 | 72.34 | 88.41 | 82.96 | 76.11 | 75.36 | 97.95 | 98.54 | 98.22 | 98.32 | 97.85 | 97.24 | 97.82 | 98.6 | 98.77 | 98.93 | 97.08 | 97.68 | 98.32 | 99.15 | 98.79 | 97.25 | 98.01 | 98.76 | 98.84 | 98.75
1232 | 86.71 | 91.09 | 96.44 | 72.91 | 88.42 | 82.7 | 75.91 | 75.07 | 97.94 | 98.52 | 98.18 | 98.28 | 97.8 | 97.2 | 97.8 | 98.57 | 98.73 | 98.89 | 97.04 | 97.65 | 98.28 | 99.12 | 98.76 | 97.22 | 97.99 | 98.74 | 98.81 | 98.71
1231 | 86.7 | 91.09 | 96.33 | 73.49 | 88.43 | 82.48 | 75.74 | 74.82 | 97.93 | 98.49 | 98.14 | 98.23 | 97.74 | 97.17 | 97.78 | 98.54 | 98.7 | 98.86 | 97.01 | 97.62 | 98.25 | 99.09 | 98.71 | 97.2 | 97.97 | 98.72 | 98.79 | 98.68
1230 | 86.69 | 91.09 | 96.23 | 74.08 | 88.44 | 82.27 | 75.61 | 74.6 | 97.91 | 98.46 | 98.1 | 98.19 | 97.68 | 97.13 | 97.76 | 98.52 | 98.66 | 98.83 | 96.97 | 97.59 | 98.21 | 99.07 | 98.67 | 97.17 | 97.95 | 98.69 | 98.76 | 98.64
1229 | 86.68 | 91.09 | 96.12 | 74.66 | 88.44 | 82.09 | 75.5 | 74.43 | 97.89 | 98.43 | 98.06 | 98.15 | 97.62 | 97.1 | 97.73 | 98.49 | 98.62 | 98.8 | 96.94 | 97.56 | 98.17 | 99.04 | 98.62 | 97.14 | 97.92 | 98.66 | 98.73 | 98.6
1228 | 86.67 | 91.1 | 96.02 | 75.24 | 88.44 | 81.93 | 75.42 | 74.29 | 97.86 | 98.4 | 98.01 | 98.09 | 97.55 | 97.07 | 97.7 | 98.46 | 98.58 | 98.76 | 96.91 | 97.53 | 98.13 | 99.01 | 98.57 | 97.11 | 97.89 | 98.63 | 98.69 | 98.56
1227 | 86.66 | 91.1 | 95.9 | 75.82 | 88.44 | 81.81 | 75.38 | 74.2 | 97.82 | 98.38 | 97.96 | 98.03 | 97.48 | 97.03 | 97.66 | 98.43 | 98.54 | 98.72 | 96.88 | 97.51 | 98.09 | 98.98 | 98.53 | 97.07 | 97.86 | 98.59 | 98.65 | 98.51
1226 | 86.64 | 91.09 | 95.78 | 76.4 | 88.45 | 81.72 | 75.38 | 74.15 | 97.79 | 98.35 | 97.9 | 97.97 | 97.41 | 97 | 97.63 | 98.39 | 98.51 | 98.68 | 96.85 | 97.47 | 98.05 | 98.95 | 98.48 | 97.04 | 97.83 | 98.56 | 98.6 | 98.46
1225 | 86.62 | 91.09 | 95.67 | 76.97 | 88.45 | 81.67 | 75.41 | 74.15 | 97.76 | 98.32 | 97.84 | 97.9 | 97.32 | 96.97 | 97.59 | 98.35 | 98.46 | 98.63 | 96.82 | 97.44 | 98 | 98.91 | 98.43 | 97.01 | 97.8 | 98.51 | 98.55 | 98.41
1224 | 86.61 | 91.09 | 95.56 | 77.54 | 88.45 | 81.65 | 75.48 | 74.17 | 97.73 | 98.28 | 97.78 | 97.83 | 97.23 | 96.93 | 97.56 | 98.31 | 98.42 | 98.58 | 96.78 | 97.4 | 97.94 | 98.88 | 98.38 | 96.99 | 97.77 | 98.47 | 98.5 | 98.35
1223 | 86.59 | 91.09 | 95.45 | 78.1 | 88.45 | 81.66 | 75.58 | 74.24 | 97.7 | 98.24 | 97.71 | 97.76 | 97.13 | 96.9 | 97.52 | 98.27 | 98.36 | 98.53 | 96.75 | 97.35 | 97.89 | 98.85 | 98.32 | 96.97 | 97.73 | 98.42 | 98.45 | 98.3
1222 | 86.58 | 91.09 | 95.34 | 78.66 | 88.45 | 81.71 | 75.72 | 74.34 | 97.67 | 98.2 | 97.63 | 97.68 | 97.02 | 96.86 | 97.48 | 98.23 | 98.3 | 98.48 | 96.71 | 97.3 | 97.83 | 98.81 | 98.26 | 96.94 | 97.69 | 98.38 | 98.39 | 98.24
1221 | 86.56 | 91.09 | 95.24 | 79.22 | 88.44 | 81.78 | 75.9 | 74.47 | 97.63 | 98.15 | 97.56 | 97.6 | 96.91 | 96.82 | 97.43 | 98.18 | 98.25 | 98.43 | 96.68 | 97.25 | 97.78 | 98.78 | 98.2 | 96.92 | 97.64 | 98.33 | 98.34 | 98.18
1220 | 86.54 | 91.1 | 95.12 | 79.77 | 88.43 | 81.87 | 76.1 | 74.62 | 97.59 | 98.1 | 97.48 | 97.52 | 96.78 | 96.78 | 97.39 | 98.13 | 98.19 | 98.38 | 96.65 | 97.2 | 97.71 | 98.74 | 98.13 | 96.89 | 97.6 | 98.29 | 98.28 | 98.11
1219 | 86.52 | 91.1 | 95.01 | 80.3 | 88.42 | 81.98 | 76.32 | 74.8 | 97.56 | 98.06 | 97.41 | 97.43 | 96.65 | 96.73 | 97.34 | 98.07 | 98.13 | 98.32 | 96.62 | 97.15 | 97.65 | 98.69 | 98.07 | 96.86 | 97.54 | 98.24 | 98.23 | 98.04
1218 | 86.5 | 91.1 | 94.9 | 80.84 | 88.4 | 82.13 | 76.57 | 75 | 97.53 | 98.01 | 97.32 | 97.34 | 96.52 | 96.69 | 97.28 | 98.02 | 98.06 | 98.26 | 96.58 | 97.1 | 97.58 | 98.64 | 98.01 | 96.83 | 97.49 | 98.19 | 98.17 | 97.97
1217 | 86.48 | 91.1 | 94.78 | 81.35 | 88.38 | 82.29 | 76.84 | 75.22 | 97.5 | 97.96 | 97.23 | 97.24 | 96.39 | 96.64 | 97.23 | 97.96 | 98 | 98.2 | 96.54 | 97.05 | 97.51 | 98.59 | 97.95 | 96.8 | 97.44 | 98.13 | 98.1 | 97.9
1216 | 86.47 | 91.11 | 94.66 | 81.86 | 88.35 | 82.46 | 77.12 | 75.44 | 97.46 | 97.9 | 97.13 | 97.14 | 96.25 | 96.59 | 97.17 | 97.89 | 97.92 | 98.14 | 96.5 | 96.99 | 97.45 | 98.54 | 97.89 | 96.77 | 97.38 | 98.08 | 98.04 | 97.82
1215 | 86.46 | 91.11 | 94.54 | 82.35 | 88.32 | 82.65 | 77.41 | 75.66 | 97.42 | 97.85 | 97.03 | 97.04 | 96.11 | 96.53 | 97.11 | 97.83 | 97.85 | 98.08 | 96.46 | 96.93 | 97.38 | 98.49 | 97.82 | 96.73 | 97.33 | 98.02 | 97.97 | 97.75
1214 | 86.45 | 91.1 | 94.42 | 82.83 | 88.28 | 82.86 | 77.71 | 75.89 | 97.37 | 97.79 | 96.94 | 96.93 | 95.98 | 96.48 | 97.06 | 97.78 | 97.78 | 98.01 | 96.42 | 96.87 | 97.32 | 98.44 | 97.76 | 96.7 | 97.28 | 97.96 | 97.9 | 97.68
1213 | 86.43 | 91.09 | 94.31 | 83.29 | 88.24 | 83.08 | 78.02 | 76.12 | 97.33 | 97.73 | 96.84 | 96.82 | 95.84 | 96.42 | 96.99 | 97.71 | 97.71 | 97.95 | 96.38 | 96.8 | 97.24 | 98.39 | 97.68 | 96.67 | 97.22 | 97.9 | 97.83 | 97.62
1212 | 86.41 | 91.09 | 94.2 | 83.74 | 88.2 | 83.29 | 78.32 | 76.34 | 97.28 | 97.67 | 96.74 | 96.71 | 95.7 | 96.37 | 96.93 | 97.64 | 97.63 | 97.88 | 96.34 | 96.73 | 97.17 | 98.33 | 97.6 | 96.63 | 97.16 | 97.85 | 97.75 | 97.55
1211 | 86.38 | 91.08 | 94.1 | 84.17 | 88.14 | 83.5 | 78.62 | 76.55 | 97.24 | 97.61 | 96.63 | 96.6 | 95.54 | 96.31 | 96.86 | 97.57 | 97.56 | 97.82 | 96.29 | 96.66 | 97.09 | 98.27 | 97.53 | 96.59 | 97.1 | 97.79 | 97.67 | 97.47
1210 | 86.35 | 91.08 | 93.99 | 84.58 | 88.08 | 83.71 | 78.91 | 76.74 | 97.2 | 97.55 | 96.53 | 96.48 | 95.39 | 96.26 | 96.79 | 97.51 | 97.48 | 97.76 | 96.24 | 96.59 | 97.01 | 98.21 | 97.46 | 96.56 | 97.04 | 97.72 | 97.6 | 97.39
1209 | 86.32 | 91.09 | 93.89 | 84.99 | 88 | 83.91 | 79.19 | 76.9 | 97.16 | 97.48 | 96.42 | 96.37 | 95.24 | 96.2 | 96.73 | 97.44 | 97.41 | 97.71 | 96.19 | 96.52 | 96.93 | 98.16 | 97.4 | 96.52 | 96.97 | 97.65 | 97.53 | 97.31
1208 | 86.29 | 91.09 | 93.78 | 85.37 | 87.91 | 84.1 | 79.45 | 77.04 | 97.11 | 97.41 | 96.31 | 96.25 | 95.09 | 96.14 | 96.67 | 97.38 | 97.33 | 97.65 | 96.13 | 96.45 | 96.85 | 98.11 | 97.33 | 96.48 | 96.9 | 97.58 | 97.46 | 97.23
1207 | 86.27 | 91.09 | 93.67 | 85.75 | 87.82 | 84.29 | 79.7 | 77.16 | 97.06 | 97.34 | 96.2 | 96.13 | 94.95 | 96.07 | 96.6 | 97.31 | 97.25 | 97.59 | 96.08 | 96.38 | 96.76 | 98.05 | 97.25 | 96.43 | 96.82 | 97.5 | 97.38 | 97.15
1206 | 86.25 | 91.08 | 93.56 | 86.11 | 87.72 | 84.49 | 79.95 | 77.28 | 97.01 | 97.26 | 96.08 | 96.01 | 94.82 | 96 | 96.52 | 97.24 | 97.17 | 97.53 | 96.01 | 96.31 | 96.67 | 98 | 97.18 | 96.39 | 96.74 | 97.43 | 97.3 | 97.07
1205 | 86.23 | 91.08 | 93.46 | 86.46 | 87.61 | 84.71 | 80.21 | 77.42 | 96.96 | 97.19 | 95.96 | 95.9 | 94.69 | 95.92 | 96.44 | 97.16 | 97.08 | 97.46 | 95.95 | 96.24 | 96.58 | 97.95 | 97.12 | 96.34 | 96.67 | 97.36 | 97.21 | 96.99
1204 | 86.22 | 91.08 | 93.36 | 86.8 | 87.49 | 84.93 | 80.47 | 77.56 | 96.91 | 97.12 | 95.85 | 95.78 | 94.56 | 95.85 | 96.36 | 97.08 | 96.99 | 97.39 | 95.89 | 96.17 | 96.49 | 97.9 | 97.05 | 96.29 | 96.59 | 97.28 | 97.12 | 96.92
1203 | 86.19 | 91.08 | 93.26 | 87.12 | 87.36 | 85.16 | 80.76 | 77.72 | 96.86 | 97.05 | 95.73 | 95.67 | 94.43 | 95.78 | 96.28 | 97 | 96.9 | 97.32 | 95.83 | 96.09 | 96.41 | 97.84 | 96.99 | 96.24 | 96.51 | 97.2 | 97.04 | 96.84
1202 | 86.16 | 91.08 | 93.16 | 87.43 | 87.23 | 85.41 | 81.07 | 77.91 | 96.8 | 96.98 | 95.62 | 95.56 | 94.29 | 95.7 | 96.2 | 96.92 | 96.81 | 97.25 | 95.78 | 96.01 | 96.33 | 97.79 | 96.92 | 96.18 | 96.44 | 97.12 | 96.96 | 96.76
1201 | 86.13 | 91.08 | 93.06 | 87.72 | 87.11 | 85.66 | 81.38 | 78.11 | 96.75 | 96.91 | 95.5 | 95.44 | 94.16 | 95.63 | 96.12 | 96.83 | 96.72 | 97.18 | 95.73 | 95.93 | 96.25 | 97.74 | 96.86 | 96.13 | 96.37 | 97.05 | 96.89 | 96.68
1200 | 86.1 | 91.08 | 92.96 | 88.01 | 86.99 | 85.91 | 81.7 | 78.33 | 96.7 | 96.83 | 95.38 | 95.32 | 94.02 | 95.55 | 96.04 | 96.75 | 96.64 | 97.11 | 95.67 | 95.84 | 96.16 | 97.69 | 96.79 | 96.08 | 96.29 | 96.97 | 96.8 | 96.6
1199 | 86.07 | 91.08 | 92.87 | 88.29 | 86.88 | 86.17 | 82.03 | 78.56 | 96.64 | 96.76 | 95.26 | 95.2 | 93.89 | 95.46 | 95.96 | 96.67 | 96.55 | 97.04 | 95.59 | 95.75 | 96.07 | 97.64 | 96.72 | 96.04 | 96.21 | 96.9 | 96.72 | 96.52
1198 | 86.05 | 91.08 | 92.77 | 88.55 | 86.8 | 86.43 | 82.36 | 78.8 | 96.59 | 96.68 | 95.13 | 95.08 | 93.76 | 95.38 | 95.88 | 96.59 | 96.47 | 96.97 | 95.52 | 95.66 | 95.98 | 97.59 | 96.65 | 95.99 | 96.13 | 96.83 | 96.63 | 96.44
1197 | 86.02 | 91.08 | 92.68 | 88.81 | 86.73 | 86.69 | 82.69 | 79.07 | 96.53 | 96.61 | 95.01 | 94.96 | 93.63 | 95.29 | 95.8 | 96.51 | 96.39 | 96.9 | 95.45 | 95.57 | 95.89 | 97.53 | 96.58 | 95.93 | 96.04 | 96.75 | 96.54 | 96.36
1196 | 85.99 | 91.08 | 92.58 | 89.06 | 86.68 | 86.94 | 83.01 | 79.33 | 96.47 | 96.53 | 94.89 | 94.83 | 93.51 | 95.2 | 95.72 | 96.43 | 96.3 | 96.84 | 95.37 | 95.48 | 95.79 | 97.47 | 96.5 | 95.87 | 95.96 | 96.68 | 96.46 | 96.28
1195 | 85.96 | 91.09 | 92.48 | 89.29 | 86.65 | 87.17 | 83.32 | 79.58 | 96.41 | 96.46 | 94.78 | 94.71 | 93.38 | 95.1 | 95.64 | 96.34 | 96.22 | 96.77 | 95.3 | 95.39 | 95.7 | 97.4 | 96.43 | 95.8 | 95.86 | 96.6 | 96.38 | 96.19
1194 | 85.92 | 91.08 | 92.38 | 89.52 | 86.63 | 87.39 | 83.61 | 79.83 | 96.35 | 96.38 | 94.66 | 94.59 | 93.26 | 95 | 95.54 | 96.25 | 96.13 | 96.7 | 95.22 | 95.31 | 95.61 | 97.34 | 96.35 | 95.72 | 95.77 | 96.53 | 96.3 | 96.12
1193 | 85.89 | 91.08 | 92.28 | 89.74 | 86.63 | 87.6 | 83.88 | 80.07 | 96.29 | 96.29 | 94.53 | 94.47 | 93.13 | 94.9 | 95.45 | 96.16 | 96.03 | 96.63 | 95.13 | 95.22 | 95.51 | 97.29 | 96.28 | 95.65 | 95.68 | 96.44 | 96.21 | 96.04
1192 | 85.86 | 91.08 | 92.18 | 89.95 | 86.63 | 87.78 | 84.12 | 80.28 | 96.22 | 96.2 | 94.4 | 94.35 | 93 | 94.8 | 95.35 | 96.06 | 95.94 | 96.56 | 95.04 | 95.12 | 95.41 | 97.23 | 96.21 | 95.58 | 95.58 | 96.36 | 96.12 | 95.96
1191 | 85.83 | 91.08 | 92.09 | 90.15 | 86.62 | 87.95 | 84.34 | 80.46 | 96.16 | 96.11 | 94.27 | 94.23 | 92.87 | 94.7 | 95.25 | 95.98 | 95.84 | 96.49 | 94.95 | 95.02 | 95.32 | 97.18 | 96.14 | 95.51 | 95.49 | 96.28 | 96.03 | 95.87
1190 | 85.8 | 91.08 | 92 | 90.35 | 86.62 | 88.1 | 84.54 | 80.62 | 96.1 | 96.02 | 94.14 | 94.1 | 92.74 | 94.6 | 95.15 | 95.89 | 95.74 | 96.42 | 94.86 | 94.92 | 95.22 | 97.12 | 96.07 | 95.44 | 95.4 | 96.2 | 95.95 | 95.79
1189 | 85.76 | 91.08 | 91.92 | 90.55 | 86.62 | 88.22 | 84.71 | 80.76 | 96.03 | 95.92 | 94.02 | 93.98 | 92.62 | 94.48 | 95.05 | 95.8 | 95.65 | 96.36 | 94.77 | 94.82 | 95.13 | 97.06 | 96 | 95.37 | 95.31 | 96.12 | 95.86 | 95.71
1188 | 85.72 | 91.08 | 91.83 | 90.73 | 86.62 | 88.33 | 84.85 | 80.88 | 95.96 | 95.84 | 93.89 | 93.85 | 92.49 | 94.35 | 94.95 | 95.72 | 95.56 | 96.3 | 94.67 | 94.72 | 95.02 | 97 | 95.93 | 95.28 | 95.22 | 96.03 | 95.78 | 95.62
1187 | 85.68 | 91.08 | 91.74 | 90.9 | 86.63 | 88.41 | 84.97 | 80.97 | 95.89 | 95.75 | 93.76 | 93.72 | 92.36 | 94.23 | 94.85 | 95.62 | 95.46 | 96.23 | 94.57 | 94.62 | 94.91 | 96.94 | 95.86 | 95.19 | 95.11 | 95.95 | 95.7 | 95.53
1186 | 85.65 | 91.08 | 91.65 | 91.07 | 86.65 | 88.48 | 85.06 | 81.05 | 95.81 | 95.66 | 93.63 | 93.6 | 92.24 | 94.11 | 94.74 | 95.53 | 95.37 | 96.16 | 94.46 | 94.52 | 94.8 | 96.88 | 95.79 | 95.1 | 95.01 | 95.86 | 95.61 | 95.46
1185 | 85.61 | 91.08 | 91.55 | 91.24 | 86.67 | 88.53 | 85.13 | 81.11 | 95.73 | 95.57 | 93.5 | 93.47 | 92.11 | 93.98 | 94.63 | 95.44 | 95.27 | 96.08 | 94.34 | 94.41 | 94.7 | 96.82 | 95.72 | 95.02 | 94.9 | 95.78 | 95.53 | 95.38
1184 | 85.57 | 91.09 | 91.46 | 91.4 | 86.7 | 88.56 | 85.17 | 81.15 | 95.65 | 95.47 | 93.36 | 93.34 | 91.99 | 93.85 | 94.53 | 95.34 | 95.18 | 96 | 94.22 | 94.3 | 94.6 | 96.77 | 95.65 | 94.92 | 94.8 | 95.69 | 95.44 | 95.29
1183 | 85.53 | 91.09 | 91.37 | 91.57 | 86.73 | 88.59 | 85.21 | 81.18 | 95.57 | 95.37 | 93.22 | 93.21 | 91.87 | 93.72 | 94.42 | 95.25 | 95.08 | 95.92 | 94.11 | 94.2 | 94.49 | 96.71 | 95.58 | 94.83 | 94.7 | 95.61 | 95.35 | 95.2
1182 | 85.48 | 91.09 | 91.28 | 91.73 | 86.77 | 88.63 | 85.25 | 81.22 | 95.49 | 95.26 | 93.07 | 93.08 | 91.74 | 93.59 | 94.31 | 95.16 | 94.99 | 95.85 | 93.99 | 94.09 | 94.4 | 96.65 | 95.51 | 94.73 | 94.6 | 95.52 | 95.26 | 95.11
1181 | 85.42 | 91.09 | 91.19 | 91.88 | 86.8 | 88.7 | 85.33 | 81.29 | 95.4 | 95.16 | 92.92 | 92.95 | 91.61 | 93.45 | 94.2 | 95.07 | 94.9 | 95.78 | 93.87 | 93.99 | 94.3 | 96.59 | 95.44 | 94.63 | 94.5 | 95.43 | 95.17 | 95.03
1180 | 85.36 | 91.08 | 91.09 | 92.04 | 86.83 | 88.8 | 85.45 | 81.39 | 95.31 | 95.07 | 92.77 | 92.81 | 91.46 | 93.29 | 94.08 | 94.98 | 94.81 | 95.71 | 93.74 | 93.88 | 94.2 | 96.53 | 95.36 | 94.53 | 94.39 | 95.35 | 95.08 | 94.94
1179 | 85.3 | 91.08 | 90.99 | 92.19 | 86.84 | 88.94 | 85.62 | 81.52 | 95.22 | 94.97 | 92.62 | 92.66 | 91.32 | 93.14 | 93.96 | 94.89 | 94.72 | 95.65 | 93.61 | 93.77 | 94.1 | 96.48 | 95.29 | 94.44 | 94.28 | 95.26 | 94.99 | 94.85
1178 | 85.24 | 91.08 | 90.89 | 92.34 | 86.84 | 89.1 | 85.84 | 81.7 | 95.14 | 94.87 | 92.48 | 92.52 | 91.18 | 92.99 | 93.84 | 94.79 | 94.63 | 95.58 | 93.49 | 93.66 | 94.01 | 96.42 | 95.22 | 94.34 | 94.18 | 95.18 | 94.91 | 94.77
1177 | 85.18 | 91.07 | 90.79 | 92.48 | 86.81 | 89.27 | 86.08 | 81.89 | 95.05 | 94.76 | 92.34 | 92.38 | 91.04 | 92.85 | 93.72 | 94.7 | 94.53 | 95.51 | 93.36 | 93.55 | 93.91 | 96.36 | 95.15 | 94.24 | 94.07 | 95.09 | 94.82 | 94.68
1176 | 85.11 | 91.07 | 90.7 | 92.62 | 86.77 | 89.42 | 86.3 | 82.06 | 94.95 | 94.66 | 92.19 | 92.24 | 90.9 | 92.71 | 93.61 | 94.6 | 94.42 | 95.44 | 93.23 | 93.43 | 93.81 | 96.3 | 95.07 | 94.14 | 93.95 | 94.99 | 94.74 | 94.59
1175 | 85.04 | 91.07 | 90.6 | 92.75 | 86.74 | 89.54 | 86.49 | 82.2 | 94.86 | 94.55 | 92.04 | 92.11 | 90.75 | 92.56 | 93.5 | 94.5 | 94.32 | 95.36 | 93.1 | 93.32 | 93.7 | 96.24 | 94.99 | 94.04 | 93.84 | 94.9 | 94.65 | 94.5
1174 | 84.97 | 91.08 | 90.51 | 92.88 | 86.71 | 89.62 | 86.63 | 82.32 | 94.76 | 94.44 | 91.89 | 91.98 | 90.6 | 92.41 | 93.39 | 94.41 | 94.23 | 95.28 | 92.97 | 93.22 | 93.6 | 96.18 | 94.91 | 93.93 | 93.72 | 94.8 | 94.56 | 94.41
1173 | 84.89 | 91.08 | 90.42 | 93 | 86.7 | 89.66 | 86.73 | 82.41 | 94.66 | 94.33 | 91.74 | 91.85 | 90.45 | 92.25 | 93.27 | 94.31 | 94.13 | 95.21 | 92.84 | 93.11 | 93.49 | 96.12 | 94.83 | 93.82 | 93.61 | 94.71 | 94.46 | 94.31
1172 | 84.82 | 91.08 | 90.33 | 93.12 | 86.71 | 89.67 | 86.79 | 82.47 | 94.55 | 94.22 | 91.6 | 91.71 | 90.29 | 92.1 | 93.15 | 94.21 | 94.03 | 95.13 | 92.72 | 93 | 93.39 | 96.07 | 94.75 | 93.71 | 93.5 | 94.62 | 94.36 | 94.22
1171 | 84.75 | 91.08 | 90.24 | 93.24 | 86.74 | 89.64 | 86.8 | 82.52 | 94.45 | 94.11 | 91.46 | 91.57 | 90.13 | 91.94 | 93.03 | 94.11 | 93.93 | 95.05 | 92.59 | 92.89 | 93.27 | 96.01 | 94.68 | 93.6 | 93.4 | 94.52 | 94.27 | 94.13
1170 | 84.66 | 91.08 | 90.14 | 93.36 | 86.79 | 89.6 | 86.79 | 82.56 | 94.35 | 94.01 | 91.31 | 91.44 | 89.97 | 91.79 | 92.92 | 94.01 | 93.83 | 94.98 | 92.45 | 92.77 | 93.16 | 95.96 | 94.61 | 93.5 | 93.3 | 94.43 | 94.17 | 94.05
1169 | 84.57 | 91.07 | 90.04 | 93.47 | 86.87 | 89.53 | 86.74 | 82.59 | 94.25 | 93.9 | 91.16 | 91.3 | 89.81 | 91.63 | 92.81 | 93.92 | 93.73 | 94.91 | 92.32 | 92.66 | 93.06 | 95.89 | 94.54 | 93.39 | 93.21 | 94.34 | 94.08 | 93.96
1168 | 84.46 | 91.07 | 89.93 | 93.59 | 86.97 | 89.45 | 86.68 | 82.61 | 94.15 | 93.8 | 91.01 | 91.17 | 89.65 | 91.48 | 92.69 | 93.83 | 93.63 | 94.84 | 92.18 | 92.56 | 92.95 | 95.83 | 94.46 | 93.29 | 93.11 | 94.24 | 93.99 | 93.86
1167 | 84.36 | 91.07 | 89.83 | 93.69 | 87.09 | 89.37 | 86.61 | 82.62 | 94.05 | 93.7 | 90.87 | 91.04 | 89.49 | 91.32 | 92.58 | 93.74 | 93.53 | 94.76 | 92.04 | 92.46 | 92.85 | 95.77 | 94.38 | 93.19 | 93.01 | 94.15 | 93.89 | 93.77
1166 | 84.25 | 91.06 | 89.74 | 93.79 | 87.23 | 89.29 | 86.55 | 82.63 | 93.96 | 93.61 | 90.74 | 90.91 | 89.33 | 91.18 | 92.48 | 93.66 | 93.45 | 94.69 | 91.91 | 92.37 | 92.76 | 95.72 | 94.31 | 93.09 | 92.91 | 94.06 | 93.81 | 93.69
1165 | 84.15 | 91.06 | 89.66 | 93.88 | 87.36 | 89.22 | 86.5 | 82.64 | 93.87 | 93.52 | 90.62 | 90.79 | 89.2 | 91.04 | 92.39 | 93.57 | 93.37 | 94.61 | 91.78 | 92.28 | 92.67 | 95.67 | 94.24 | 93 | 92.82 | 93.99 | 93.73 | 93.61
1164 | 84.05 | 91.06 | 89.58 | 93.97 | 87.5 | 89.16 | 86.45 | 82.65 | 93.79 | 93.44 | 90.52 | 90.69 | 89.08 | 90.91 | 92.3 | 93.49 | 93.29 | 94.54 | 91.66 | 92.19 | 92.58 | 95.63 | 94.17 | 92.91 | 92.73 | 93.92 | 93.66 | 93.54
1163 | 83.93 | 91.07 | 89.51 | 94.06 | 87.63 | 89.1 | 86.41 | 82.66 | 93.71 | 93.37 | 90.43 | 90.6 | 88.99 | 90.79 | 92.22 | 93.42 | 93.22 | 94.48 | 91.55 | 92.12 | 92.51 | 95.59 | 94.12 | 92.83 | 92.65 | 93.86 | 93.6 | 93.47
1162 | 83.8 | 91.07 | 89.46 | 94.13 | 87.75 | 89.05 | 86.38 | 82.67 | 93.65 | 93.32 | 90.36 | 90.54 | 88.94 | 90.67 | 92.16 | 93.36 | 93.17 | 94.44 | 91.46 | 92.05 | 92.44 | 95.56 | 94.07 | 92.76 | 92.58 | 93.81 | 93.55 | 93.42
1161 | 83.66 | 91.06 | 89.4 | 94.2 | 87.86 | 89.01 | 86.35 | 82.68 | 93.59 | 93.28 | 90.31 | 90.49 | 88.91 | 90.57 | 92.11 | 93.3 | 93.12 | 94.4 | 91.38 | 92 | 92.39 | 95.53 | 94.03 | 92.69 | 92.51 | 93.77 | 93.5 | 93.37
1160 | 83.52 | 91.06 | 89.35 | 94.27 | 87.96 | 88.98 | 86.34 | 82.7 | 93.53 | 93.25 | 90.27 | 90.44 | 88.91 | 90.46 | 92.06 | 93.25 | 93.07 | 94.37 | 91.3 | 91.96 | 92.33 | 95.51 | 93.99 | 92.62 | 92.46 | 93.72 | 93.46 | 93.32
1159 | 83.37 | 91.06 | 89.3 | 94.34 | 88.05 | 88.97 | 86.34 | 82.71 | 93.48 | 93.21 | 90.23 | 90.39 | 88.92 | 90.36 | 92.01 | 93.19 | 93.03 | 94.33 | 91.23 | 91.91 | 92.28 | 95.48 | 93.95 | 92.55 | 92.41 | 93.68 | 93.41 | 93.27
1158 | 83.22 | 91.06 | 89.26 | 94.4 | 88.12 | 88.97 | 86.35 | 82.74 | 93.44 | 93.17 | 90.18 | 90.34 | 88.9 | 90.26 | 91.96 | 93.13 | 92.99 | 94.29 | 91.16 | 91.86 | 92.23 | 95.45 | 93.91 | 92.48 | 92.36 | 93.64 | 93.36 | 93.21
1157 | 83.06 | 91.06 | 89.2 | 94.44 | 88.17 | 88.98 | 86.37 | 82.76 | 93.38 | 93.12 | 90.11 | 90.27 | 88.85 | 90.16 | 91.91 | 93.07 | 92.94 | 94.24 | 91.07 | 91.8 | 92.17 | 95.42 | 93.86 | 92.41 | 92.31 | 93.59 | 93.31 | 93.14
1156 | 82.88 | 91.07 | 89.13 | 94.47 | 88.21 | 88.99 | 86.39 | 82.78 | 93.32 | 93.05 | 90.01 | 90.18 | 88.77 | 90.06 | 91.84 | 93 | 92.87 | 94.18 | 90.97 | 91.73 | 92.09 | 95.37 | 93.81 | 92.33 | 92.25 | 93.55 | 93.25 | 93.06
1155 | 82.7 | 91.07 | 89.04 | 94.47 | 88.24 | 89.01 | 86.41 | 82.79 | 93.24 | 92.97 | 89.9 | 90.08 | 88.67 | 89.94 | 91.77 | 92.93 | 92.8 | 94.12 | 90.86 | 91.66 | 92.01 | 95.32 | 93.74 | 92.25 | 92.17 | 93.49 | 93.18 | 92.97
1154 | 82.51 | 91.07 | 88.96 | 94.45 | 88.26 | 89.03 | 86.43 | 82.81 | 93.17 | 92.89 | 89.78 | 89.98 | 88.55 | 89.82 | 91.69 | 92.86 | 92.72 | 94.05 | 90.76 | 91.58 | 91.93 | 95.28 | 93.68 | 92.17 | 92.09 | 93.42 | 93.12 | 92.88
1153 | 82.31 | 91.07 | 88.86 | 94.4 | 88.28 | 89.06 | 86.44 | 82.83 | 93.09 | 92.8 | 89.65 | 89.86 | 88.42 | 89.69 | 91.61 | 92.78 | 92.63 | 93.98 | 90.65 | 91.5 | 91.85 | 95.22 | 93.6 | 92.08 | 91.99 | 93.35 | 93.05 | 92.79
1152 | 82.11 | 91.07 | 88.77 | 94.33 | 88.3 | 89.09 | 86.46 | 82.86 | 93 | 92.71 | 89.52 | 89.74 | 88.27 | 89.55 | 91.52 | 92.71 | 92.54 | 93.9 | 90.54 | 91.41 | 91.76 | 95.17 | 93.53 | 91.99 | 91.9 | 93.27 | 92.97 | 92.69
1151 | 81.91 | 91.07 | 88.68 | 94.24 | 88.31 | 89.13 | 86.48 | 82.88 | 92.91 | 92.62 | 89.39 | 89.61 | 88.12 | 89.42 | 91.44 | 92.63 | 92.46 | 93.81 | 90.43 | 91.33 | 91.68 | 95.11 | 93.45 | 91.89 | 91.81 | 93.19 | 92.89 | 92.59
1150 | 81.7 | 91.07 | 88.59 | 94.12 | 88.33 | 89.16 | 86.5 | 82.92 | 92.82 | 92.53 | 89.27 | 89.48 | 87.96 | 89.3 | 91.35 | 92.56 | 92.38 | 93.73 | 90.32 | 91.24 | 91.59 | 95.06 | 93.38 | 91.8 | 91.73 | 93.11 | 92.8 | 92.49
1149 | 81.48 | 91.07 | 88.51 | 94.01 | 88.35 | 89.2 | 86.52 | 82.97 | 92.73 | 92.44 | 89.15 | 89.36 | 87.8 | 89.17 | 91.25 | 92.48 | 92.3 | 93.66 | 90.21 | 91.15 | 91.5 | 95.01 | 93.31 | 91.71 | 91.64 | 93.02 | 92.72 | 92.38
1148 | 81.25 | 91.07 | 88.43 | 93.9 | 88.37 | 89.23 | 86.53 | 83.02 | 92.64 | 92.35 | 89.02 | 89.24 | 87.64 | 89.04 | 91.15 | 92.4 | 92.23 | 93.58 | 90.1 | 91.06 | 91.4 | 94.95 | 93.23 | 91.62 | 91.55 | 92.94 | 92.64 | 92.27
1147 | 81.01 | 91.07 | 88.34 | 93.8 | 88.39 | 89.27 | 86.55 | 83.07 | 92.56 | 92.26 | 88.9 | 89.12 | 87.48 | 88.91 | 91.05 | 92.32 | 92.15 | 93.51 | 89.99 | 90.96 | 91.31 | 94.89 | 93.14 | 91.54 | 91.46 | 92.85 | 92.55 | 92.16
1146 | 80.76 | 91.06 | 88.24 | 93.7 | 88.41 | 89.3 | 86.57 | 83.12 | 92.47 | 92.17 | 88.78 | 89 | 87.31 | 88.79 | 90.96 | 92.24 | 92.07 | 93.43 | 89.89 | 90.86 | 91.23 | 94.83 | 93.05 | 91.45 | 91.37 | 92.78 | 92.47 | 92.06
1145 | 80.51 | 91.06 | 88.14 | 93.56 | 88.42 | 89.33 | 86.58 | 83.16 | 92.39 | 92.08 | 88.65 | 88.87 | 87.13 | 88.68 | 90.87 | 92.15 | 91.99 | 93.34 | 89.78 | 90.78 | 91.15 | 94.78 | 92.97 | 91.37 | 91.29 | 92.7 | 92.4 | 91.97
1144 | 80.24 | 91.05 | 88.05 | 93.36 | 88.44 | 89.35 | 86.56 | 83.18 | 92.3 | 91.99 | 88.52 | 88.75 | 86.95 | 88.56 | 90.78 | 92.07 | 91.91 | 93.25 | 89.67 | 90.69 | 91.07 | 94.73 | 92.88 | 91.29 | 91.2 | 92.62 | 92.32 | 91.87
1143 | 79.97 | 91.06 | 87.96 | 93.09 | 88.46 | 89.35 | 86.53 | 83.18 | 92.22 | 91.9 | 88.39 | 88.62 | 86.77 | 88.44 | 90.7 | 92 | 91.82 | 93.15 | 89.56 | 90.61 | 90.99 | 94.69 | 92.8 | 91.21 | 91.12 | 92.54 | 92.25 | 91.77
1142 | 79.7 | 91.06 | 87.87 | 92.81 | 88.47 | 89.34 | 86.48 | 83.17 | 92.14 | 91.82 | 88.26 | 88.5 | 86.6 | 88.33 | 90.62 | 91.92 | 91.74 | 93.06 | 89.46 | 90.53 | 90.9 | 94.64 | 92.73 | 91.12 | 91.04 | 92.47 | 92.18 | 91.66
1141 | 79.44 | 91.06 | 87.78 | 92.62 | 88.49 | 89.32 | 86.43 | 83.16 | 92.06 | 91.73 | 88.13 | 88.38 | 86.42 | 88.21 | 90.53 | 91.84 | 91.65 | 92.97 | 89.35 | 90.44 | 90.81 | 94.59 | 92.65 | 91.04 | 90.96 | 92.39 | 92.1 | 91.54
1140 | 79.17 | 91.06 | 87.69 | 92.6 | 88.51 | 89.28 | 86.4 | 83.12 | 91.99 | 91.64 | 88 | 88.25 | 86.24 | 88.09 | 90.44 | 91.75 | 91.57 | 92.87 | 89.25 | 90.35 | 90.72 | 94.53 | 92.58 | 90.95 | 90.88 | 92.31 | 92.02 | 91.41
1139 | 78.9 | 91.06 | 87.59 | 92.78 | 88.52 | 89.24 | 86.39 | 83.08 | 91.91 | 91.55 | 87.88 | 88.13 | 86.06 | 87.97 | 90.35 | 91.67 | 91.49 | 92.78 | 89.16 | 90.26 | 90.64 | 94.48 | 92.5 | 90.88 | 90.79 | 92.24 | 91.94 | 91.3
1138 | 78.62 | 91.05 | 87.5 | 93.08 | 88.54 | 89.19 | 86.39 | 83.03 | 91.83 | 91.46 | 87.76 | 88.01 | 85.89 | 87.85 | 90.27 | 91.6 | 91.42 | 92.7 | 89.07 | 90.17 | 90.56 | 94.44 | 92.42 | 90.81 | 90.7 | 92.18 | 91.87 | 91.19
1137 | 78.34 | 91.05 | 87.4 | 93.39 | 88.55 | 89.14 | 86.38 | 82.98 | 91.75 | 91.38 | 87.63 | 87.89 | 85.71 | 87.73 | 90.19 | 91.53 | 91.35 | 92.61 | 88.97 | 90.07 | 90.47 | 94.39 | 92.34 | 90.74 | 90.62 | 92.11 | 91.8 | 91.09
1136 | 78.05 | 91.05 | 87.3 | 93.64 | 88.57 | 89.08 | 86.36 | 82.92 | 91.66 | 91.29 | 87.5 | 87.77 | 85.54 | 87.61 | 90.1 | 91.45 | 91.28 | 92.52 | 88.87 | 89.98 | 90.38 | 94.34 | 92.26 | 90.65 | 90.53 | 92.03 | 91.72 | 90.99
1135 | 77.76 | 91.05 | 87.19 | 93.79 | 88.58 | 89 | 86.3 | 82.84 | 91.58 | 91.21 | 87.36 | 87.65 | 85.36 | 87.5 | 90.01 | 91.37 | 91.2 | 92.43 | 88.77 | 89.89 | 90.28 | 94.28 | 92.17 | 90.57 | 90.44 | 91.96 | 91.64 | 90.88
1134 | 77.46 | 91.04 | 87.1 | 93.87 | 88.59 | 88.92 | 86.23 | 82.76 | 91.5 | 91.12 | 87.24 | 87.52 | 85.18 | 87.38 | 89.92 | 91.29 | 91.13 | 92.35 | 88.66 | 89.8 | 90.19 | 94.23 | 92.09 | 90.48 | 90.35 | 91.88 | 91.57 | 90.78
1133 | 77.16 | 91.03 | 87 | 93.89 | 88.6 | 88.83 | 86.13 | 82.67 | 91.42 | 91.03 | 87.12 | 87.4 | 85 | 87.27 | 89.81 | 91.21 | 91.05 | 92.26 | 88.56 | 89.72 | 90.1 | 94.17 | 91.99 | 90.39 | 90.27 | 91.81 | 91.5 | 90.68
1132 | 76.86 | 91.03 | 86.9 | 93.86 | 88.62 | 88.73 | 86.01 | 82.56 | 91.34 | 90.93 | 86.99 | 87.28 | 84.81 | 87.15 | 89.71 | 91.12 | 90.97 | 92.17 | 88.46 | 89.63 | 90 | 94.11 | 91.9 | 90.31 | 90.19 | 91.74 | 91.43 | 90.57
1131 | 76.56 | 91.03 | 86.8 | 93.78 | 88.64 | 88.62 | 85.87 | 82.44 | 91.26 | 90.84 | 86.86 | 87.15 | 84.62 | 87.03 | 89.61 | 91.03 | 90.89 | 92.07 | 88.37 | 89.54 | 89.9 | 94.06 | 91.81 | 90.23 | 90.11 | 91.67 | 91.35 | 90.47
1130 | 76.26 | 91.03 | 86.7 | 93.66 | 88.66 | 88.5 | 85.71 | 82.31 | 91.19 | 90.75 | 86.73 | 87.03 | 84.44 | 86.93 | 89.51 | 90.96 | 90.81 | 91.98 | 88.27 | 89.45 | 89.81 | 94.02 | 91.73 | 90.15 | 90.02 | 91.59 | 91.27 | 90.37
1129 | 75.96 | 91.03 | 86.61 | 93.49 | 88.68 | 88.36 | 85.53 | 82.16 | 91.1 | 90.66 | 86.6 | 86.91 | 84.26 | 86.82 | 89.42 | 90.88 | 90.73 | 91.89 | 88.17 | 89.37 | 89.72 | 93.98 | 91.65 | 90.07 | 89.93 | 91.52 | 91.18 | 90.26
1128 | 75.66 | 91.03 | 86.51 | 93.28 | 88.69 | 88.21 | 85.33 | 82 | 91.02 | 90.57 | 86.47 | 86.77 | 84.07 | 86.71 | 89.33 | 90.8 | 90.64 | 91.8 | 88.06 | 89.28 | 89.63 | 93.93 | 91.57 | 89.99 | 89.84 | 91.44 | 91.09 | 90.15
1127 | 75.36 | 91.03 | 86.42 | 93.02 | 88.7 | 88.06 | 85.1 | 81.81 | 90.94 | 90.48 | 86.34 | 86.65 | 83.89 | 86.6 | 89.24 | 90.73 | 90.56 | 91.72 | 87.95 | 89.19 | 89.54 | 93.89 | 91.5 | 89.91 | 89.74 | 91.37 | 91.01 | 90.04
1126 | 75.06 | 91.02 | 86.32 | 92.72 | 88.71 | 87.89 | 84.85 | 81.62 | 90.86 | 90.4 | 86.22 | 86.53 | 83.71 | 86.48 | 89.15 | 90.66 | 90.49 | 91.64 | 87.85 | 89.09 | 89.46 | 93.84 | 91.43 | 89.83 | 89.66 | 91.3 | 90.94 | 89.94
1125 | 74.76 | 91.01 | 86.21 | 92.36 | 88.73 | 87.72 | 84.6 | 81.42 | 90.78 | 90.32 | 86.09 | 86.41 | 83.53 | 86.36 | 89.05 | 90.58 | 90.42 | 91.56 | 87.74 | 88.99 | 89.37 | 93.79 | 91.35 | 89.74 | 89.58 | 91.23 | 90.87 | 89.84
1124 | 74.47 | 91.01 | 86.1 | 91.96 | 88.75 | 87.54 | 84.34 | 81.23 | 90.7 | 90.22 | 85.96 | 86.29 | 83.35 | 86.24 | 88.96 | 90.49 | 90.35 | 91.47 | 87.63 | 88.89 | 89.28 | 93.74 | 91.26 | 89.66 | 89.49 | 91.16 | 90.8 | 89.74
1123 | 74.18 | 91 | 85.99 | 91.51 | 88.77 | 87.37 | 84.08 | 81.03 | 90.62 | 90.13 | 85.83 | 86.18 | 83.17 | 86.12 | 88.86 | 90.41 | 90.27 | 91.38 | 87.53 | 88.8 | 89.19 | 93.69 | 91.17 | 89.57 | 89.4 | 91.08 | 90.72 | 89.65
1122 | 73.89 | 91 | 85.88 | 91.02 | 88.79 | 87.2 | 83.83 | 80.85 | 90.54 | 90.03 | 85.7 | 86.06 | 82.99 | 86 | 88.77 | 90.33 | 90.19 | 91.29 | 87.43 | 88.72 | 89.11 | 93.64 | 91.1 | 89.49 | 89.32 | 91.01 | 90.65 | 89.57
1121 | 73.6 | 91 | 85.77 | 90.5 | 88.8 | 87.04 | 83.57 | 80.67 | 90.46 | 89.93 | 85.57 | 85.94 | 82.82 | 85.89 | 88.67 | 90.26 | 90.1 | 91.2 | 87.33 | 88.64 | 89.03 | 93.59 | 91.02 | 89.41 | 89.23 | 90.92 | 90.57 | 89.48
1120 | 73.3 | 91 | 85.66 | 89.96 | 88.81 | 86.88 | 83.31 | 80.49 | 90.38 | 89.83 | 85.44 | 85.81 | 82.65 | 85.77 | 88.56 | 90.18 | 90.01 | 91.12 | 87.23 | 88.55 | 88.94 | 93.54 | 90.94 | 89.34 | 89.14 | 90.84 | 90.5 | 89.38
1119 | 73.02 | 90.99 | 85.55 | 89.4 | 88.83 | 86.72 | 83.05 | 80.31 | 90.3 | 89.74 | 85.31 | 85.68 | 82.49 | 85.65 | 88.46 | 90.11 | 89.92 | 91.04 | 87.14 | 88.45 | 88.85 | 93.49 | 90.86 | 89.26 | 89.05 | 90.77 | 90.43 | 89.28
1118 | 72.75 | 90.99 | 85.45 | 88.83 | 88.85 | 86.55 | 82.78 | 80.13 | 90.23 | 89.65 | 85.19 | 85.56 | 82.32 | 85.54 | 88.36 | 90.03 | 89.84 | 90.97 | 87.04 | 88.36 | 88.77 | 93.43 | 90.78 | 89.18 | 88.96 | 90.7 | 90.37 | 89.18
1117 | 72.47 | 90.99 | 85.35 | 88.27 | 88.86 | 86.38 | 82.52 | 79.95 | 90.15 | 89.56 | 85.07 | 85.43 | 82.14 | 85.43 | 88.27 | 89.95 | 89.77 | 90.9 | 86.94 | 88.27 | 88.69 | 93.38 | 90.7 | 89.1 | 88.88 | 90.63 | 90.3 | 89.08
1116 | 72.2 | 90.99 | 85.25 | 87.71 | 88.88 | 86.2 | 82.24 | 79.75 | 90.08 | 89.46 | 84.94 | 85.31 | 81.96 | 85.32 | 88.17 | 89.87 | 89.69 | 90.82 | 86.84 | 88.18 | 88.61 | 93.33 | 90.63 | 89.02 | 88.79 | 90.55 | 90.21 | 88.99
1115 | 71.92 | 91 | 85.15 | 87.18 | 88.89 | 86.03 | 81.97 | 79.55 | 90.02 | 89.37 | 84.81 | 85.19 | 81.79 | 85.2 | 88.09 | 89.79 | 89.62 | 90.75 | 86.74 | 88.1 | 88.53 | 93.27 | 90.56 | 88.95 | 88.7 | 90.47 | 90.12 | 88.9
1114 | 71.64 | 90.99 | 85.07 | 86.67 | 88.91 | 85.85 | 81.7 | 79.35 | 89.96 | 89.3 | 84.68 | 85.06 | 81.62 | 85.1 | 88.01 | 89.71 | 89.54 | 90.68 | 86.64 | 88.02 | 88.46 | 93.22 | 90.49 | 88.87 | 88.62 | 90.4 | 90.04 | 88.81
1113 | 71.37 | 90.99 | 84.98 | 86.18 | 88.93 | 85.68 | 81.44 | 79.16 | 89.89 | 89.22 | 84.56 | 84.94 | 81.45 | 85.01 | 87.93 | 89.64 | 89.46 | 90.6 | 86.55 | 87.94 | 88.37 | 93.17 | 90.41 | 88.79 | 88.53 | 90.32 | 89.96 | 88.72
1112 | 71.09 | 90.99 | 84.88 | 85.71 | 88.95 | 85.51 | 81.18 | 78.97 | 89.82 | 89.14 | 84.44 | 84.81 | 81.28 | 84.91 | 87.84 | 89.56 | 89.38 | 90.52 | 86.46 | 87.85 | 88.27 | 93.12 | 90.33 | 88.72 | 88.44 | 90.23 | 89.88 | 88.63
1111 | 70.82 | 90.98 | 84.78 | 85.27 | 88.97 | 85.34 | 80.92 | 78.79 | 89.75 | 89.06 | 84.32 | 84.7 | 81.12 | 84.81 | 87.75 | 89.47 | 89.3 | 90.44 | 86.37 | 87.77 | 88.17 | 93.06 | 90.25 | 88.64 | 88.36 | 90.15 | 89.81 | 88.53
1110 | 70.56 | 90.98 | 84.69 | 84.85 | 88.99 | 85.17 | 80.68 | 78.61 | 89.68 | 88.98 | 84.2 | 84.58 | 80.96 | 84.71 | 87.66 | 89.39 | 89.21 | 90.36 | 86.29 | 87.7 | 88.07 | 93.01 | 90.17 | 88.57 | 88.27 | 90.07 | 89.74 | 88.44
1109 | 70.31 | 90.97 | 84.58 | 84.46 | 89.01 | 85 | 80.43 | 78.44 | 89.61 | 88.9 | 84.07 | 84.46 | 80.79 | 84.61 | 87.56 | 89.3 | 89.12 | 90.28 | 86.19 | 87.61 | 87.98 | 92.95 | 90.1 | 88.49 | 88.2 | 89.99 | 89.65 | 88.35
1108 | 70.06 | 90.97 | 84.47 | 84.11 | 89.03 | 84.82 | 80.19 | 78.25 | 89.55 | 88.81 | 83.94 | 84.33 | 80.61 | 84.5 | 87.47 | 89.21 | 89.03 | 90.2 | 86.08 | 87.51 | 87.88 | 92.9 | 90.02 | 88.4 | 88.12 | 89.91 | 89.57 | 88.25
1107 | 69.81 | 90.97 | 84.37 | 83.8 | 89.04 | 84.65 | 79.94 | 78.06 | 89.48 | 88.73 | 83.82 | 84.2 | 80.45 | 84.39 | 87.37 | 89.12 | 88.95 | 90.11 | 85.98 | 87.41 | 87.8 | 92.84 | 89.95 | 88.32 | 88.04 | 89.83 | 89.49 | 88.17
1106 | 69.57 | 90.97 | 84.27 | 83.52 | 89.06 | 84.48 | 79.72 | 77.88 | 89.41 | 88.65 | 83.69 | 84.08 | 80.29 | 84.28 | 87.28 | 89.04 | 88.88 | 90.04 | 85.88 | 87.32 | 87.72 | 92.79 | 89.88 | 88.25 | 87.96 | 89.75 | 89.41 | 88.09
1105 | 69.33 | 90.96 | 84.17 | 83.27 | 89.07 | 84.32 | 79.51 | 77.71 | 89.33 | 88.55 | 83.56 | 83.97 | 80.12 | 84.17 | 87.18 | 88.96 | 88.8 | 89.97 | 85.78 | 87.23 | 87.64 | 92.74 | 89.8 | 88.18 | 87.88 | 89.67 | 89.32 | 88
1104 | 69.09 | 90.95 | 84.06 | 83.05 | 89.07 | 84.16 | 79.31 | 77.55 | 89.25 | 88.46 | 83.43 | 83.84 | 79.96 | 84.05 | 87.08 | 88.87 | 88.71 | 89.9 | 85.68 | 87.14 | 87.56 | 92.68 | 89.72 | 88.1 | 87.79 | 89.59 | 89.23 | 87.91
1103 | 68.87 | 90.95 | 83.97 | 82.85 | 89.08 | 84.02 | 79.13 | 77.39 | 89.17 | 88.37 | 83.3 | 83.72 | 79.8 | 83.93 | 86.99 | 88.79 | 88.63 | 89.83 | 85.58 | 87.05 | 87.48 | 92.62 | 89.64 | 88.02 | 87.69 | 89.5 | 89.14 | 87.83
1102 | 68.64 | 90.94 | 83.87 | 82.67 | 89.09 | 83.89 | 78.96 | 77.25 | 89.09 | 88.29 | 83.17 | 83.61 | 79.64 | 83.82 | 86.91 | 88.71 | 88.54 | 89.76 | 85.48 | 86.96 | 87.4 | 92.57 | 89.56 | 87.94 | 87.61 | 89.43 | 89.06 | 87.75
1101 | 68.42 | 90.93 | 83.78 | 82.5 | 89.12 | 83.78 | 78.81 | 77.13 | 89.01 | 88.21 | 83.05 | 83.48 | 79.48 | 83.71 | 86.82 | 88.63 | 88.45 | 89.69 | 85.37 | 86.87 | 87.31 | 92.51 | 89.48 | 87.85 | 87.52 | 89.35 | 88.98 | 87.67
1100 | 68.2 | 90.92 | 83.68 | 82.34 | 89.14 | 83.68 | 78.66 | 77.01 | 88.93 | 88.12 | 82.93 | 83.36 | 79.32 | 83.6 | 86.72 | 88.55 | 88.36 | 89.62 | 85.27 | 86.78 | 87.22 | 92.45 | 89.4 | 87.77 | 87.42 | 89.28 | 88.9 | 87.58
1099 | 67.98 | 90.92 | 83.58 | 82.18 | 89.16 | 83.6 | 78.54 | 76.9 | 88.85 | 88.03 | 82.8 | 83.24 | 79.15 | 83.48 | 86.62 | 88.47 | 88.27 | 89.55 | 85.17 | 86.7 | 87.12 | 92.4 | 89.33 | 87.69 | 87.33 | 89.2 | 88.82 | 87.5
1098 | 67.78 | 90.92 | 83.49 | 82.02 | 89.18 | 83.53 | 78.42 | 76.8 | 88.77 | 87.95 | 82.69 | 83.14 | 79 | 83.37 | 86.52 | 88.39 | 88.19 | 89.48 | 85.08 | 86.62 | 87.04 | 92.34 | 89.26 | 87.62 | 87.23 | 89.13 | 88.75 | 87.42
1097 | 67.57 | 90.92 | 83.39 | 81.87 | 89.21 | 83.46 | 78.31 | 76.72 | 88.69 | 87.87 | 82.56 | 83.02 | 78.85 | 83.25 | 86.42 | 88.31 | 88.1 | 89.4 | 84.98 | 86.53 | 86.95 | 92.29 | 89.19 | 87.54 | 87.14 | 89.05 | 88.66 | 87.34
1096 | 67.36 | 90.91 | 83.28 | 81.72 | 89.23 | 83.4 | 78.2 | 76.65 | 88.62 | 87.78 | 82.44 | 82.91 | 78.69 | 83.13 | 86.32 | 88.22 | 88.01 | 89.31 | 84.87 | 86.44 | 86.86 | 92.23 | 89.12 | 87.46 | 87.05 | 88.96 | 88.58 | 87.25
1095 | 67.15 | 90.9 | 83.18 | 81.57 | 89.25 | 83.35 | 78.11 | 76.58 | 88.54 | 87.7 | 82.32 | 82.79 | 78.54 | 83.02 | 86.22 | 88.14 | 87.93 | 89.23 | 84.76 | 86.34 | 86.78 | 92.18 | 89.04 | 87.37 | 86.97 | 88.88 | 88.5 | 87.17
1094 | 66.96 | 90.88 | 83.09 | 81.43 | 89.26 | 83.32 | 78.04 | 76.53 | 88.46 | 87.63 | 82.21 | 82.69 | 78.4 | 82.91 | 86.12 | 88.05 | 87.84 | 89.15 | 84.66 | 86.25 | 86.7 | 92.11 | 88.97 | 87.28 | 86.88 | 88.8 | 88.42 | 87.1
1093 | 66.76 | 90.87 | 83.01 | 81.27 | 89.27 | 83.28 | 77.97 | 76.48 | 88.38 | 87.55 | 82.09 | 82.57 | 78.27 | 82.8 | 86.02 | 87.97 | 87.76 | 89.08 | 84.56 | 86.16 | 86.61 | 92.05 | 88.9 | 87.2 | 86.79 | 88.71 | 88.35 | 87.02
1092 | 66.56 | 90.86 | 82.91 | 81.12 | 89.28 | 83.23 | 77.89 | 76.43 | 88.29 | 87.47 | 81.97 | 82.46 | 78.14 | 82.69 | 85.92 | 87.89 | 87.67 | 89.01 | 84.46 | 86.06 | 86.53 | 91.98 | 88.83 | 87.1 | 86.7 | 88.63 | 88.27 | 86.95
1091 | 66.37 | 90.86 | 82.81 | 80.97 | 89.3 | 83.19 | 77.82 | 76.38 | 88.21 | 87.39 | 81.85 | 82.35 | 78.02 | 82.57 | 85.83 | 87.8 | 87.59 | 88.94 | 84.36 | 85.97 | 86.44 | 91.91 | 88.77 | 87.01 | 86.61 | 88.54 | 88.19 | 86.89
1090 | 66.17 | 90.86 | 82.71 | 80.82 | 89.32 | 83.15 | 77.74 | 76.32 | 88.13 | 87.3 | 81.75 | 82.24 | 77.9 | 82.46 | 85.74 | 87.72 | 87.52 | 88.88 | 84.27 | 85.88 | 86.36 | 91.86 | 88.7 | 86.93 | 86.53 | 88.46 | 88.11 | 86.83
1089 | 65.97 | 90.86 | 82.62 | 80.68 | 89.35 | 83.1 | 77.65 | 76.27 | 88.05 | 87.22 | 81.64 | 82.14 | 77.78 | 82.33 | 85.64 | 87.64 | 87.43 | 88.8 | 84.17 | 85.79 | 86.29 | 91.81 | 88.64 | 86.85 | 86.44 | 88.38 | 88.02 | 86.76
1088 | 65.77 | 90.86 | 82.52 | 80.54 | 89.37 | 83.05 | 77.56 | 76.2 | 87.96 | 87.14 | 81.52 | 82.04 | 77.66 | 82.2 | 85.55 | 87.56 | 87.34 | 88.72 | 84.06 | 85.7 | 86.21 | 91.76 | 88.57 | 86.77 | 86.35 | 88.3 | 87.93 | 86.68
1087 | 65.57 | 90.86 | 82.44 | 80.39 | 89.39 | 82.99 | 77.46 | 76.14 | 87.88 | 87.06 | 81.42 | 81.94 | 77.56 | 82.08 | 85.45 | 87.48 | 87.26 | 88.65 | 83.96 | 85.61 | 86.13 | 91.7 | 88.52 | 86.7 | 86.25 | 88.22 | 87.84 | 86.6
1086 | 65.39 | 90.87 | 82.37 | 80.25 | 89.41 | 82.93 | 77.36 | 76.08 | 87.8 | 87 | 81.31 | 81.84 | 77.47 | 81.97 | 85.36 | 87.41 | 87.18 | 88.59 | 83.86 | 85.52 | 86.04 | 91.65 | 88.46 | 86.63 | 86.16 | 88.15 | 87.75 | 86.52
1085 | 65.2 | 90.87 | 82.28 | 80.09 | 89.42 | 82.86 | 77.25 | 76.02 | 87.73 | 86.93 | 81.2 | 81.74 | 77.39 | 81.85 | 85.27 | 87.33 | 87.09 | 88.53 | 83.76 | 85.44 | 85.95 | 91.59 | 88.4 | 86.55 | 86.06 | 88.07 | 87.67 | 86.44
1084 | 65 | 90.86 | 82.19 | 79.93 | 89.44 | 82.78 | 77.13 | 75.95 | 87.65 | 86.85 | 81.1 | 81.64 | 77.31 | 81.72 | 85.18 | 87.26 | 87 | 88.47 | 83.65 | 85.35 | 85.85 | 91.54 | 88.33 | 86.47 | 85.96 | 87.99 | 87.59 | 86.36
1083 | 64.8 | 90.86 | 82.1 | 79.77 | 89.45 | 82.71 | 77.02 | 75.87 | 87.57 | 86.77 | 80.99 | 81.54 | 77.23 | 81.6 | 85.09 | 87.18 | 86.91 | 88.41 | 83.54 | 85.26 | 85.76 | 91.49 | 88.26 | 86.39 | 85.87 | 87.92 | 87.51 | 86.28
1082 | 64.61 | 90.84 | 82.02 | 79.61 | 89.46 | 82.64 | 76.92 | 75.8 | 87.48 | 86.7 | 80.9 | 81.44 | 77.16 | 81.48 | 85 | 87.1 | 86.83 | 88.35 | 83.43 | 85.18 | 85.67 | 91.44 | 88.2 | 86.31 | 85.79 | 87.85 | 87.44 | 86.22
1081 | 64.4 | 90.83 | 81.93 | 79.45 | 89.48 | 82.59 | 76.83 | 75.74 | 87.4 | 86.62 | 80.81 | 81.34 | 77.09 | 81.36 | 84.91 | 87.01 | 86.74 | 88.29 | 83.32 | 85.09 | 85.6 | 91.39 | 88.13 | 86.22 | 85.71 | 87.78 | 87.37 | 86.15
1080 | 64.18 | 90.81 | 81.85 | 79.27 | 89.49 | 82.53 | 76.73 | 75.69 | 87.3 | 86.54 | 80.72 | 81.24 | 77.02 | 81.22 | 84.82 | 86.92 | 86.66 | 88.21 | 83.21 | 84.99 | 85.51 | 91.34 | 88.06 | 86.13 | 85.62 | 87.71 | 87.29 | 86.06
1079 | 63.97 | 90.79 | 81.77 | 79.09 | 89.5 | 82.48 | 76.63 | 75.64 | 87.21 | 86.47 | 80.62 | 81.15 | 76.95 | 81.09 | 84.73 | 86.84 | 86.59 | 88.14 | 83.1 | 84.91 | 85.43 | 91.29 | 87.99 | 86.04 | 85.53 | 87.64 | 87.21 | 85.98
1078 | 63.76 | 90.78 | 81.7 | 78.91 | 89.5 | 82.44 | 76.55 | 75.6 | 87.13 | 86.4 | 80.53 | 81.06 | 76.89 | 80.96 | 84.64 | 86.76 | 86.51 | 88.07 | 83 | 84.83 | 85.35 | 91.23 | 87.93 | 85.96 | 85.45 | 87.57 | 87.14 | 85.9
1077 | 63.54 | 90.77 | 81.61 | 78.72 | 89.52 | 82.4 | 76.46 | 75.57 | 87.03 | 86.32 | 80.42 | 80.97 | 76.83 | 80.83 | 84.53 | 86.67 | 86.42 | 87.99 | 82.89 | 84.74 | 85.27 | 91.17 | 87.87 | 85.87 | 85.35 | 87.5 | 87.06 | 85.82
1076 | 63.31 | 90.77 | 81.52 | 78.52 | 89.55 | 82.36 | 76.38 | 75.55 | 86.94 | 86.23 | 80.31 | 80.87 | 76.78 | 80.69 | 84.42 | 86.58 | 86.33 | 87.91 | 82.78 | 84.64 | 85.18 | 91.11 | 87.8 | 85.79 | 85.25 | 87.42 | 86.98 | 85.73
1075 | 63.09 | 90.77 | 81.44 | 78.31 | 89.57 | 82.34 | 76.31 | 75.53 | 86.85 | 86.14 | 80.2 | 80.77 | 76.73 | 80.56 | 84.32 | 86.49 | 86.23 | 87.84 | 82.66 | 84.54 | 85.08 | 91.04 | 87.73 | 85.7 | 85.16 | 87.34 | 86.9 | 85.65
1074 | 62.86 | 90.77 | 81.38 | 78.09 | 89.59 | 82.33 | 76.26 | 75.53 | 86.77 | 86.05 | 80.09 | 80.67 | 76.68 | 80.43 | 84.23 | 86.41 | 86.14 | 87.77 | 82.55 | 84.43 | 84.98 | 90.99 | 87.67 | 85.6 | 85.07 | 87.26 | 86.82 | 85.58
1073 | 62.62 | 90.76 | 81.32 | 77.86 | 89.61 | 82.33 | 76.22 | 75.54 | 86.67 | 85.95 | 79.97 | 80.56 | 76.62 | 80.29 | 84.14 | 86.33 | 86.05 | 87.7 | 82.43 | 84.33 | 84.88 | 90.93 | 87.59 | 85.5 | 84.97 | 87.17 | 86.72 | 85.49
1072 | 62.37 | 90.75 | 81.25 | 77.62 | 89.63 | 82.32 | 76.19 | 75.57 | 86.58 | 85.85 | 79.84 | 80.44 | 76.55 | 80.14 | 84.03 | 86.23 | 85.95 | 87.62 | 82.3 | 84.22 | 84.77 | 90.87 | 87.51 | 85.38 | 84.86 | 87.08 | 86.62 | 85.39
1071 | 62.11 | 90.73 | 81.19 | 77.38 | 89.66 | 82.33 | 76.17 | 75.61 | 86.47 | 85.75 | 79.71 | 80.3 | 76.47 | 79.99 | 83.91 | 86.13 | 85.84 | 87.54 | 82.17 | 84.11 | 84.66 | 90.8 | 87.44 | 85.26 | 84.75 | 86.98 | 86.51 | 85.29
1070 | 61.86 | 90.71 | 81.13 | 77.14 | 89.69 | 82.37 | 76.19 | 75.68 | 86.37 | 85.65 | 79.58 | 80.17 | 76.37 | 79.85 | 83.8 | 86.02 | 85.74 | 87.45 | 82.05 | 84.01 | 84.55 | 90.73 | 87.37 | 85.16 | 84.63 | 86.89 | 86.41 | 85.19
1069 | 61.59 | 90.7 | 81.06 | 76.89 | 89.72 | 82.44 | 76.22 | 75.79 | 86.25 | 85.53 | 79.43 | 80.02 | 76.24 | 79.7 | 83.69 | 85.91 | 85.62 | 87.36 | 81.91 | 83.91 | 84.44 | 90.66 | 87.3 | 85.06 | 84.52 | 86.79 | 86.3 | 85.08
1068 | 61.31 | 90.7 | 80.98 | 76.65 | 89.75 | 82.52 | 76.28 | 75.93 | 86.14 | 85.4 | 79.27 | 79.87 | 76.09 | 79.54 | 83.57 | 85.79 | 85.5 | 87.25 | 81.78 | 83.8 | 84.32 | 90.59 | 87.21 | 84.95 | 84.4 | 86.68 | 86.2 | 84.96
1067 | 61.04 | 90.69 | 80.91 | 76.4 | 89.77 | 82.62 | 76.36 | 76.07 | 86.03 | 85.26 | 79.1 | 79.71 | 75.93 | 79.37 | 83.45 | 85.69 | 85.39 | 87.15 | 81.65 | 83.67 | 84.2 | 90.51 | 87.11 | 84.84 | 84.28 | 86.58 | 86.11 | 84.83
1066 | 60.76 | 90.69 | 80.85 | 76.15 | 89.78 | 82.73 | 76.48 | 76.24 | 85.93 | 85.12 | 78.93 | 79.54 | 75.78 | 79.21 | 83.31 | 85.59 | 85.27 | 87.05 | 81.53 | 83.55 | 84.08 | 90.44 | 87.01 | 84.73 | 84.16 | 86.49 | 86.01 | 84.7
1065 | 60.47 | 90.68 | 80.79 | 75.89 | 89.81 | 82.84 | 76.6 | 76.41 | 85.82 | 84.99 | 78.75 | 79.36 | 75.62 | 79.03 | 83.18 | 85.49 | 85.15 | 86.95 | 81.39 | 83.41 | 83.96 | 90.38 | 86.91 | 84.61 | 84.03 | 86.39 | 85.91 | 84.57
1064 | 60.18 | 90.67 | 80.72 | 75.63 | 89.84 | 82.96 | 76.73 | 76.59 | 85.69 | 84.85 | 78.56 | 79.17 | 75.45 | 78.84 | 83.04 | 85.36 | 85.01 | 86.84 | 81.24 | 83.28 | 83.83 | 90.31 | 86.81 | 84.47 | 83.89 | 86.28 | 85.8 | 84.43
1063 | 59.88 | 90.66 | 80.65 | 75.38 | 89.87 | 83.1 | 76.87 | 76.78 | 85.57 | 84.72 | 78.38 | 78.99 | 75.3 | 78.66 | 82.91 | 85.22 | 84.88 | 86.75 | 81.1 | 83.16 | 83.71 | 90.23 | 86.71 | 84.34 | 83.76 | 86.18 | 85.68 | 84.3
1062 | 59.58 | 90.64 | 80.59 | 75.15 | 89.89 | 83.24 | 77.03 | 76.97 | 85.45 | 84.59 | 78.22 | 78.82 | 75.15 | 78.48 | 82.78 | 85.09 | 84.76 | 86.66 | 80.96 | 83.04 | 83.59 | 90.16 | 86.62 | 84.22 | 83.64 | 86.08 | 85.57 | 84.18
1061 | 59.27 | 90.63 | 80.53 | 74.94 | 89.91 | 83.38 | 77.19 | 77.17 | 85.33 | 84.45 | 78.06 | 78.65 | 75 | 78.31 | 82.65 | 84.97 | 84.64 | 86.57 | 80.83 | 82.92 | 83.47 | 90.08 | 86.52 | 84.11 | 83.52 | 85.98 | 85.46 | 84.07
1060 | 58.94 | 90.62 | 80.47 | 74.76 | 89.93 | 83.51 | 77.35 | 77.35 | 85.2 | 84.31 | 77.89 | 78.49 | 74.87 | 78.15 | 82.52 | 84.86 | 84.53 | 86.48 | 80.69 | 82.79 | 83.34 | 90 | 86.43 | 83.99 | 83.39 | 85.87 | 85.35 | 83.95
1059 | 58.62 | 90.61 | 80.43 | 74.61 | 89.95 | 83.63 | 77.5 | 77.52 | 85.08 | 84.19 | 77.73 | 78.33 | 74.76 | 77.98 | 82.4 | 84.76 | 84.42 | 86.38 | 80.56 | 82.67 | 83.22 | 89.93 | 86.35 | 83.87 | 83.26 | 85.77 | 85.24 | 83.83
1058 | 58.3 | 90.59 | 80.41 | 74.52 | 89.98 | 83.74 | 77.64 | 77.68 | 84.96 | 84.07 | 77.59 | 78.2 | 74.66 | 77.82 | 82.28 | 84.66 | 84.32 | 86.28 | 80.43 | 82.55 | 83.11 | 89.86 | 86.28 | 83.76 | 83.13 | 85.66 | 85.14 | 83.73
1057 | 57.98 | 90.58 | 80.38 | 74.49 | 90.01 | 83.83 | 77.77 | 77.82 | 84.85 | 83.96 | 77.44 | 78.06 | 74.56 | 77.66 | 82.17 | 84.55 | 84.22 | 86.19 | 80.29 | 82.43 | 82.99 | 89.79 | 86.2 | 83.66 | 83 | 85.56 | 85.04 | 83.62
1056 | 57.65 | 90.58 | 80.34 | 74.52 | 90.03 | 83.9 | 77.88 | 77.91 | 84.73 | 83.84 | 77.3 | 77.93 | 74.46 | 77.49 | 82.04 | 84.44 | 84.11 | 86.11 | 80.15 | 82.3 | 82.88 | 89.72 | 86.12 | 83.55 | 82.87 | 85.47 | 84.95 | 83.51
1055 | 57.33 | 90.58 | 80.32 | 74.61 | 90.05 | 83.96 | 77.97 | 77.97 | 84.63 | 83.72 | 77.16 | 77.8 | 74.36 | 77.32 | 81.93 | 84.32 | 84 | 86.02 | 80.02 | 82.18 | 82.77 | 89.66 | 86.04 | 83.44 | 82.75 | 85.39 | 84.86 | 83.41
1054 | 57.01 | 90.58 | 80.31 | 74.77 | 90.07 | 84 | 78.05 | 78.01 | 84.55 | 83.6 | 77.02 | 77.66 | 74.28 | 77.15 | 81.81 | 84.21 | 83.89 | 85.93 | 79.89 | 82.06 | 82.66 | 89.6 | 85.97 | 83.33 | 82.64 | 85.31 | 84.77 | 83.31
1053 | 56.68 | 90.57 | 80.3 | 74.97 | 90.09 | 84 | 78.1 | 78.01 | 84.45 | 83.48 | 76.87 | 77.52 | 74.18 | 76.96 | 81.69 | 84.09 | 83.77 | 85.84 | 79.74 | 81.94 | 82.55 | 89.54 | 85.89 | 83.21 | 82.52 | 85.23 | 84.66 | 83.2
1052 | 56.33 | 90.56 | 80.28 | 75.21 | 90.1 | 83.96 | 78.11 | 77.96 | 84.34 | 83.35 | 76.73 | 77.36 | 74.06 | 76.75 | 81.55 | 83.98 | 83.65 | 85.73 | 79.57 | 81.81 | 82.42 | 89.47 | 85.8 | 83.08 | 82.39 | 85.12 | 84.54 | 83.06
1051 | 55.99 | 90.54 | 80.26 | 75.51 | 90.1 | 83.88 | 78.08 | 77.88 | 84.23 | 83.23 | 76.58 | 77.21 | 73.95 | 76.54 | 81.41 | 83.87 | 83.52 | 85.62 | 79.41 | 81.68 | 82.29 | 89.4 | 85.7 | 82.94 | 82.24 | 85.01 | 84.42 | 82.92
1050 | 55.66 | 90.52 | 80.24 | 75.87 | 90.09 | 83.78 | 78.03 | 77.76 | 84.13 | 83.11 | 76.44 | 77.07 | 73.84 | 76.33 | 81.26 | 83.77 | 83.4 | 85.52 | 79.24 | 81.55 | 82.18 | 89.32 | 85.6 | 82.8 | 82.1 | 84.91 | 84.31 | 82.78
1049 | 55.31 | 90.5 | 80.22 | 76.29 | 90.05 | 83.64 | 77.94 | 77.59 | 84.01 | 82.98 | 76.3 | 76.93 | 73.72 | 76.12 | 81.1 | 83.66 | 83.27 | 85.41 | 79.06 | 81.42 | 82.06 | 89.24 | 85.5 | 82.65 | 81.95 | 84.79 | 84.2 | 82.64
1048 | 54.96 | 90.49 | 80.19 | 76.77 | 90.01 | 83.48 | 77.82 | 77.38 | 83.89 | 82.84 | 76.15 | 76.79 | 73.6 | 75.9 | 80.96 | 83.54 | 83.13 | 85.31 | 78.88 | 81.27 | 81.94 | 89.17 | 85.4 | 82.5 | 81.8 | 84.68 | 84.08 | 82.5
1047 | 54.61 | 90.47 | 80.18 | 77.31 | 89.94 | 83.3 | 77.69 | 77.14 | 83.76 | 82.71 | 76 | 76.66 | 73.48 | 75.69 | 80.84 | 83.42 | 83.01 | 85.21 | 78.7 | 81.14 | 81.83 | 89.1 | 85.32 | 82.36 | 81.67 | 84.57 | 83.98 | 82.36
1046 | 54.28 | 90.46 | 80.18 | 77.92 | 89.84 | 83.11 | 77.56 | 76.87 | 83.64 | 82.59 | 75.87 | 76.54 | 73.37 | 75.49 | 80.73 | 83.31 | 82.9 | 85.12 | 78.52 | 81.01 | 81.73 | 89.04 | 85.24 | 82.22 | 81.54 | 84.47 | 83.88 | 82.24
1045 | 53.94 | 90.44 | 80.18 | 78.58 | 89.69 | 82.91 | 77.43 | 76.59 | 83.52 | 82.48 | 75.73 | 76.42 | 73.25 | 75.28 | 80.61 | 83.19 | 82.8 | 85.04 | 78.34 | 80.89 | 81.62 | 88.98 | 85.16 | 82.07 | 81.41 | 84.37 | 83.79 | 82.13
1044 | 53.6 | 90.43 | 80.18 | 79.29 | 89.5 | 82.71 | 77.29 | 76.27 | 83.39 | 82.37 | 75.59 | 76.29 | 73.14 | 75.07 | 80.48 | 83.08 | 82.69 | 84.95 | 78.16 | 80.76 | 81.5 | 88.92 | 85.08 | 81.92 | 81.28 | 84.27 | 83.7 | 82.01
1043 | 53.26 | 90.41 | 80.19 | 80.02 | 89.26 | 82.52 | 77.16 | 75.94 | 83.27 | 82.26 | 75.45 | 76.16 | 73.02 | 74.86 | 80.34 | 82.98 | 82.58 | 84.87 | 77.98 | 80.64 | 81.37 | 88.86 | 85 | 81.78 | 81.15 | 84.17 | 83.6 | 81.89
1042 | 52.92 | 90.39 | 80.21 | 80.78 | 88.96 | 82.33 | 77.05 | 75.61 | 83.15 | 82.14 | 75.31 | 76.03 | 72.91 | 74.66 | 80.2 | 82.87 | 82.48 | 84.78 | 77.81 | 80.51 | 81.25 | 88.8 | 84.92 | 81.64 | 81.02 | 84.07 | 83.51 | 81.77
1041 | 52.56 | 90.37 | 80.22 | 81.55 | 88.62 | 82.17 | 76.95 | 75.27 | 83.02 | 82.01 | 75.15 | 75.9 | 72.78 | 74.43 | 80.05 | 82.75 | 82.37 | 84.68 | 77.63 | 80.38 | 81.12 | 88.73 | 84.83 | 81.49 | 80.88 | 83.96 | 83.4 | 81.64
1040 | 52.19 | 90.36 | 80.21 | 82.3 | 88.21 | 82.02 | 76.86 | 74.93 | 82.88 | 81.88 | 74.99 | 75.78 | 72.64 | 74.2 | 79.9 | 82.63 | 82.25 | 84.57 | 77.45 | 80.24 | 80.98 | 88.65 | 84.74 | 81.33 | 80.73 | 83.86 | 83.28 | 81.51
1039 | 51.82 | 90.34 | 80.21 | 83.02 | 87.76 | 81.9 | 76.8 | 74.6 | 82.74 | 81.75 | 74.84 | 75.65 | 72.52 | 73.96 | 79.76 | 82.5 | 82.14 | 84.46 | 77.27 | 80.11 | 80.86 | 88.58 | 84.66 | 81.17 | 80.58 | 83.75 | 83.16 | 81.38
1038 | 51.45 | 90.33 | 80.22 | 83.69 | 87.26 | 81.81 | 76.77 | 74.29 | 82.61 | 81.63 | 74.7 | 75.53 | 72.4 | 73.74 | 79.63 | 82.38 | 82.04 | 84.36 | 77.09 | 79.97 | 80.75 | 88.52 | 84.58 | 81.02 | 80.45 | 83.66 | 83.06 | 81.26
1037 | 51.08 | 90.31 | 80.23 | 84.31 | 86.76 | 81.75 | 76.75 | 74 | 82.48 | 81.51 | 74.55 | 75.39 | 72.28 | 73.51 | 79.48 | 82.26 | 81.94 | 84.27 | 76.9 | 79.84 | 80.63 | 88.45 | 84.49 | 80.87 | 80.31 | 83.57 | 82.97 | 81.15
1036 | 50.7 | 90.29 | 80.26 | 84.85 | 86.27 | 81.71 | 76.76 | 73.74 | 82.35 | 81.4 | 74.41 | 75.25 | 72.16 | 73.28 | 79.33 | 82.14 | 81.83 | 84.18 | 76.71 | 79.7 | 80.51 | 88.39 | 84.39 | 80.71 | 80.17 | 83.48 | 82.88 | 81.03
1035 | 50.32 | 90.28 | 80.3 | 85.3 | 85.8 | 81.69 | 76.78 | 73.52 | 82.22 | 81.28 | 74.26 | 75.13 | 72.06 | 73.05 | 79.19 | 82.01 | 81.73 | 84.09 | 76.53 | 79.58 | 80.38 | 88.34 | 84.3 | 80.55 | 80.04 | 83.38 | 82.79 | 80.91
1034 | 49.94 | 90.27 | 80.37 | 85.65 | 85.38 | 81.69 | 76.82 | 73.35 | 82.1 | 81.17 | 74.13 | 75.01 | 71.96 | 72.83 | 79.06 | 81.89 | 81.63 | 84.01 | 76.35 | 79.46 | 80.26 | 88.28 | 84.21 | 80.39 | 79.92 | 83.28 | 82.7 | 80.8
1033 | 49.54 | 90.26 | 80.43 | 85.86 | 85.02 | 81.71 | 76.87 | 73.22 | 81.97 | 81.06 | 74 | 74.9 | 71.86 | 72.6 | 78.94 | 81.78 | 81.52 | 83.92 | 76.17 | 79.34 | 80.14 | 88.22 | 84.13 | 80.24 | 79.78 | 83.17 | 82.59 | 80.68
1032 | 49.12 | 90.25 | 80.5 | 85.9 | 84.72 | 81.75 | 76.91 | 73.13 | 81.85 | 80.95 | 73.86 | 74.78 | 71.74 | 72.37 | 78.81 | 81.66 | 81.42 | 83.82 | 75.99 | 79.21 | 80.02 | 88.15 | 84.05 | 80.1 | 79.63 | 83.06 | 82.48 | 80.56
1031 | 48.69 | 90.23 | 80.59 | 85.72 | 84.47 | 81.8 | 76.95 | 73.08 | 81.74 | 80.86 | 73.72 | 74.68 | 71.64 | 72.16 | 78.69 | 81.55 | 81.32 | 83.73 | 75.81 | 79.09 | 79.91 | 88.09 | 83.98 | 79.96 | 79.49 | 82.96 | 82.38 | 80.44
1030 | 48.25 | 90.21 | 80.69 | 85.34 | 84.26 | 81.86 | 76.97 | 73.06 | 81.64 | 80.77 | 73.59 | 74.58 | 71.55 | 71.96 | 78.57 | 81.45 | 81.23 | 83.65 | 75.64 | 78.98 | 79.8 | 88.04 | 83.92 | 79.83 | 79.36 | 82.87 | 82.3 | 80.34
1029 | 47.8 | 90.19 | 80.79 | 84.78 | 84.08 | 81.92 | 76.97 | 73.06 | 81.52 | 80.68 | 73.45 | 74.48 | 71.46 | 71.75 | 78.45 | 81.35 | 81.13 | 83.57 | 75.46 | 78.87 | 79.69 | 87.99 | 83.85 | 79.7 | 79.24 | 82.78 | 82.22 | 80.23
1028 | 47.33 | 90.17 | 80.9 | 84.08 | 83.92 | 81.99 | 76.95 | 73.08 | 81.41 | 80.57 | 73.31 | 74.36 | 71.37 | 71.55 | 78.33 | 81.23 | 81.03 | 83.48 | 75.28 | 78.76 | 79.59 | 87.93 | 83.78 | 79.55 | 79.13 | 82.68 | 82.13 | 80.13
1027 | 46.87 | 90.15 | 81.01 | 83.32 | 83.79 | 82.07 | 76.94 | 73.12 | 81.29 | 80.47 | 73.18 | 74.25 | 71.29 | 71.35 | 78.22 | 81.12 | 80.93 | 83.4 | 75.11 | 78.66 | 79.5 | 87.88 | 83.71 | 79.41 | 79.03 | 82.58 | 82.04 | 80.04
1026 | 46.41 | 90.13 | 81.12 | 82.57 | 83.69 | 82.15 | 76.92 | 73.17 | 81.18 | 80.38 | 73.06 | 74.15 | 71.22 | 71.16 | 78.11 | 81.01 | 80.83 | 83.33 | 74.96 | 78.56 | 79.41 | 87.82 | 83.65 | 79.28 | 78.93 | 82.48 | 81.95 | 79.95
1025 | 45.93 | 90.1 | 81.24 | 81.85 | 83.62 | 82.2 | 76.9 | 73.22 | 81.08 | 80.29 | 72.94 | 74.04 | 71.16 | 70.96 | 78.01 | 80.89 | 80.74 | 83.25 | 74.8 | 78.47 | 79.32 | 87.76 | 83.58 | 79.15 | 78.82 | 82.39 | 81.84 | 79.85
1024 | 45.42 | 90.07 | 81.35 | 81.19 | 83.58 | 82.21 | 76.84 | 73.24 | 80.98 | 80.21 | 72.82 | 73.94 | 71.09 | 70.76 | 77.9 | 80.78 | 80.64 | 83.18 | 74.65 | 78.36 | 79.23 | 87.71 | 83.51 | 79.01 | 78.71 | 82.3 | 81.75 | 79.75
1023 | 44.91 | 90.04 | 81.45 | 80.57 | 83.57 | 82.17 | 76.72 | 73.22 | 80.89 | 80.12 | 72.71 | 73.84 | 71.03 | 70.56 | 77.79 | 80.68 | 80.56 | 83.13 | 74.5 | 78.25 | 79.13 | 87.65 | 83.44 | 78.89 | 78.6 | 82.22 | 81.67 | 79.66
1022 | 44.4 | 90.02 | 81.56 | 80 | 83.58 | 82.08 | 76.54 | 73.15 | 80.8 | 80.04 | 72.6 | 73.75 | 70.98 | 70.36 | 77.69 | 80.59 | 80.48 | 83.08 | 74.35 | 78.16 | 79.04 | 87.6 | 83.38 | 78.76 | 78.49 | 82.13 | 81.6 | 79.57
1021 | 43.87 | 90 | 81.66 | 79.46 | 83.63 | 81.95 | 76.29 | 73.04 | 80.69 | 79.96 | 72.49 | 73.66 | 70.92 | 70.16 | 77.57 | 80.5 | 80.4 | 83.02 | 74.19 | 78.06 | 78.95 | 87.54 | 83.32 | 78.63 | 78.38 | 82.04 | 81.53 | 79.49
1020 | 43.33 | 89.99 | 81.76 | 78.94 | 83.7 | 81.79 | 76.01 | 72.91 | 80.58 | 79.87 | 72.37 | 73.57 | 70.85 | 69.94 | 77.45 | 80.4 | 80.3 | 82.95 | 74.02 | 77.95 | 78.84 | 87.48 | 83.26 | 78.5 | 78.26 | 81.94 | 81.45 | 79.4
1019 | 42.78 | 89.98 | 81.85 | 78.46 | 83.81 | 81.68 | 75.77 | 72.84 | 80.47 | 79.78 | 72.26 | 73.48 | 70.79 | 69.73 | 77.34 | 80.31 | 80.2 | 82.88 | 73.84 | 77.85 | 78.74 | 87.44 | 83.2 | 78.36 | 78.15 | 81.86 | 81.37 | 79.33
1018 | 42.24 | 89.97 | 81.95 | 78.01 | 83.95 | 81.66 | 75.65 | 72.89 | 80.37 | 79.7 | 72.16 | 73.4 | 70.74 | 69.52 | 77.23 | 80.21 | 80.11 | 82.82 | 73.68 | 77.75 | 78.65 | 87.4 | 83.15 | 78.23 | 78.04 | 81.79 | 81.3 | 79.26
1017 | 41.68 | 89.95 | 82.03 | 77.59 | 84.1 | 81.8 | 75.72 | 73.13 | 80.27 | 79.61 | 72.05 | 73.32 | 70.69 | 69.31 | 77.12 | 80.11 | 80.02 | 82.77 | 73.51 | 77.64 | 78.56 | 87.36 | 83.1 | 78.11 | 77.93 | 81.71 | 81.21 | 79.18
1016 | 41.11 | 89.94 | 82.11 | 77.21 | 84.27 | 82.08 | 75.98 | 73.54 | 80.17 | 79.52 | 71.93 | 73.24 | 70.64 | 69.1 | 77 | 80.01 | 79.94 | 82.71 | 73.34 | 77.54 | 78.47 | 87.32 | 83.04 | 77.98 | 77.82 | 81.63 | 81.13 | 79.1
1015 | 40.54 | 89.92 | 82.19 | 76.86 | 84.44 | 82.49 | 76.41 | 74.1 | 80.07 | 79.43 | 71.82 | 73.17 | 70.6 | 68.9 | 76.89 | 79.9 | 79.86 | 82.66 | 73.18 | 77.46 | 78.39 | 87.28 | 82.99 | 77.85 | 77.72 | 81.54 | 81.04 | 79.03
1014 | 39.99 | 89.89 | 82.27 | 76.56 | 84.62 | 82.98 | 76.95 | 74.75 | 79.97 | 79.35 | 71.72 | 73.1 | 70.57 | 68.71 | 76.79 | 79.79 | 79.79 | 82.6 | 73.03 | 77.38 | 78.31 | 87.23 | 82.95 | 77.73 | 77.63 | 81.46 | 80.97 | 78.97
1013 | 39.43 | 89.86 | 82.35 | 76.31 | 84.8 | 83.48 | 77.53 | 75.43 | 79.87 | 79.28 | 71.61 | 73.03 | 70.53 | 68.5 | 76.69 | 79.69 | 79.71 | 82.55 | 72.89 | 77.28 | 78.22 | 87.19 | 82.9 | 77.61 | 77.52 | 81.37 | 80.9 | 78.91
1012 | 38.86 | 89.84 | 82.43 | 76.1 | 84.99 | 83.98 | 78.08 | 76.08 | 79.76 | 79.2 | 71.51 | 72.95 | 70.49 | 68.29 | 76.57 | 79.58 | 79.63 | 82.49 | 72.74 | 77.18 | 78.13 | 87.13 | 82.84 | 77.48 | 77.41 | 81.28 | 80.83 | 78.85
1011 | 38.31 | 89.82 | 82.52 | 75.96 | 85.18 | 84.45 | 78.62 | 76.71 | 79.65 | 79.13 | 71.42 | 72.88 | 70.46 | 68.09 | 76.47 | 79.48 | 79.54 | 82.43 | 72.6 | 77.08 | 78.04 | 87.09 | 82.79 | 77.37 | 77.31 | 81.2 | 80.77 | 78.79
1010 | 37.77 | 89.79 | 82.61 | 75.89 | 85.37 | 84.91 | 79.13 | 77.32 | 79.56 | 79.07 | 71.34 | 72.82 | 70.43 | 67.91 | 76.37 | 79.4 | 79.47 | 82.39 | 72.47 | 76.99 | 77.96 | 87.05 | 82.74 | 77.27 | 77.21 | 81.13 | 80.71 | 78.73
1009 | 37.21 | 89.75 | 82.71 | 75.87 | 85.55 | 85.35 | 79.62 | 77.89 | 79.46 | 78.99 | 71.25 | 72.75 | 70.4 | 67.74 | 76.28 | 79.33 | 79.4 | 82.35 | 72.34 | 76.9 | 77.89 | 87.01 | 82.71 | 77.16 | 77.12 | 81.07 | 80.64 | 78.67
1008 | 36.66 | 89.72 | 82.82 | 75.9 | 85.72 | 85.77 | 80.09 | 78.43 | 79.37 | 78.92 | 71.16 | 72.69 | 70.37 | 67.56 | 76.19 | 79.26 | 79.33 | 82.31 | 72.19 | 76.82 | 77.81 | 86.97 | 82.67 | 77.05 | 77.02 | 81 | 80.57 | 78.61
1007 | 36.13 | 89.68 | 82.94 | 75.97 | 85.88 | 86.18 | 80.54 | 78.94 | 79.29 | 78.87 | 71.08 | 72.64 | 70.35 | 67.39 | 76.11 | 79.19 | 79.26 | 82.27 | 72.06 | 76.75 | 77.74 | 86.93 | 82.64 | 76.94 | 76.93 | 80.94 | 80.49 | 78.55
1006 | 35.61 | 89.66 | 83.07 | 76.08 | 86.04 | 86.55 | 80.98 | 79.43 | 79.22 | 78.81 | 70.99 | 72.6 | 70.33 | 67.23 | 76.04 | 79.11 | 79.2 | 82.24 | 71.94 | 76.69 | 77.68 | 86.9 | 82.61 | 76.85 | 76.86 | 80.87 | 80.42 | 78.5
1005 | 35.1 | 89.63 | 83.2 | 76.21 | 86.21 | 86.9 | 81.39 | 79.89 | 79.15 | 78.76 | 70.9 | 72.56 | 70.31 | 67.07 | 75.96 | 79.03 | 79.13 | 82.2 | 71.82 | 76.62 | 77.61 | 86.86 | 82.57 | 76.76 | 76.78 | 80.8 | 80.36 | 78.45
1004 | 34.58 | 89.61 | 83.34 | 76.35 | 86.38 | 87.22 | 81.76 | 80.32 | 79.08 | 78.72 | 70.8 | 72.51 | 70.3 | 66.91 | 75.87 | 78.94 | 79.05 | 82.15 | 71.7 | 76.55 | 77.54 | 86.81 | 82.54 | 76.66 | 76.71 | 80.72 | 80.31 | 78.4
1003 | 34.09 | 89.59 | 83.47 | 76.51 | 86.55 | 87.51 | 82.11 | 80.72 | 79.02 | 78.68 | 70.72 | 72.46 | 70.29 | 66.76 | 75.79 | 78.86 | 78.99 | 82.1 | 71.59 | 76.48 | 77.47 | 86.78 | 82.51 | 76.57 | 76.64 | 80.66 | 80.26 | 78.36
1002 | 33.61 | 89.56 | 83.61 | 76.7 | 86.71 | 87.78 | 82.43 | 81.09 | 78.97 | 78.65 | 70.65 | 72.42 | 70.29 | 66.63 | 75.73 | 78.8 | 78.93 | 82.06 | 71.49 | 76.43 | 77.4 | 86.75 | 82.48 | 76.48 | 76.57 | 80.61 | 80.2 | 78.33
1001 | 33.12 | 89.52 | 83.75 | 76.9 | 86.87 | 88.02 | 82.74 | 81.44 | 78.91 | 78.62 | 70.59 | 72.37 | 70.28 | 66.5 | 75.68 | 78.73 | 78.87 | 82.03 | 71.39 | 76.38 | 77.33 | 86.72 | 82.45 | 76.4 | 76.5 | 80.56 | 80.14 | 78.29
1000 | 32.65 | 89.48 | 83.89 | 77.11 | 87.01 | 88.23 | 83.01 | 81.75 | 78.85 | 78.59 | 70.52 | 72.32 | 70.27 | 66.36 | 75.62 | 78.65 | 78.8 | 82 | 71.3 | 76.32 | 77.26 | 86.68 | 82.41 | 76.31 | 76.42 | 80.51 | 80.08 | 78.25
999 | 32.2 | 89.44 | 84.04 | 77.33 | 87.15 | 88.41 | 83.26 | 82.03 | 78.79 | 78.57 | 70.47 | 72.28 | 70.28 | 66.23 | 75.56 | 78.57 | 78.75 | 81.97 | 71.21 | 76.27 | 77.2 | 86.66 | 82.38 | 76.24 | 76.36 | 80.45 | 80.03 | 78.21
998 | 31.78 | 89.41 | 84.2 | 77.56 | 87.28 | 88.58 | 83.49 | 82.28 | 78.74 | 78.55 | 70.41 | 72.25 | 70.3 | 66.12 | 75.5 | 78.5 | 78.7 | 81.95 | 71.14 | 76.23 | 77.15 | 86.63 | 82.35 | 76.18 | 76.3 | 80.39 | 79.99 | 78.19
997 | 31.36 | 89.38 | 84.35 | 77.79 | 87.4 | 88.72 | 83.69 | 82.5 | 78.68 | 78.52 | 70.36 | 72.22 | 70.32 | 65.99 | 75.43 | 78.43 | 78.65 | 81.93 | 71.05 | 76.18 | 77.1 | 86.61 | 82.33 | 76.11 | 76.24 | 80.34 | 79.96 | 78.16
996 | 30.96 | 89.35 | 84.49 | 78.02 | 87.51 | 88.83 | 83.87 | 82.69 | 78.62 | 78.49 | 70.3 | 72.19 | 70.34 | 65.87 | 75.36 | 78.36 | 78.59 | 81.92 | 70.96 | 76.14 | 77.05 | 86.58 | 82.31 | 76.04 | 76.18 | 80.28 | 79.92 | 78.14
995 | 30.58 | 89.33 | 84.63 | 78.25 | 87.61 | 88.91 | 84.01 | 82.84 | 78.57 | 78.47 | 70.26 | 72.16 | 70.37 | 65.77 | 75.31 | 78.3 | 78.55 | 81.91 | 70.87 | 76.1 | 77 | 86.55 | 82.29 | 75.97 | 76.13 | 80.23 | 79.88 | 78.14
994 | 30.23 | 89.31 | 84.77 | 78.48 | 87.7 | 88.97 | 84.14 | 82.96 | 78.53 | 78.45 | 70.22 | 72.13 | 70.4 | 65.67 | 75.27 | 78.24 | 78.5 | 81.91 | 70.8 | 76.07 | 76.96 | 86.53 | 82.27 | 75.92 | 76.09 | 80.19 | 79.83 | 78.13
993 | 29.88 | 89.29 | 84.91 | 78.72 | 87.78 | 89.01 | 84.23 | 83.05 | 78.49 | 78.43 | 70.17 | 72.1 | 70.42 | 65.58 | 75.22 | 78.19 | 78.46 | 81.9 | 70.74 | 76.03 | 76.91 | 86.51 | 82.26 | 75.86 | 76.04 | 80.15 | 79.79 | 78.12
992 | 29.54 | 89.26 | 85.04 | 78.94 | 87.86 | 89.02 | 84.29 | 83.1 | 78.46 | 78.4 | 70.13 | 72.07 | 70.45 | 65.47 | 75.17 | 78.13 | 78.41 | 81.89 | 70.67 | 75.99 | 76.86 | 86.49 | 82.24 | 75.8 | 75.99 | 80.1 | 79.74 | 78.1
991 | 29.23 | 89.23 | 85.17 | 79.17 | 87.93 | 89.02 | 84.34 | 83.13 | 78.42 | 78.38 | 70.09 | 72.05 | 70.48 | 65.37 | 75.12 | 78.08 | 78.36 | 81.89 | 70.61 | 75.95 | 76.8 | 86.47 | 82.24 | 75.74 | 75.95 | 80.06 | 79.7 | 78.08
990 | 28.92 | 89.2 | 85.31 | 79.39 | 87.99 | 89.02 | 84.36 | 83.14 | 78.39 | 78.37 | 70.07 | 72.04 | 70.53 | 65.29 | 75.07 | 78.03 | 78.33 | 81.89 | 70.55 | 75.92 | 76.75 | 86.46 | 82.24 | 75.68 | 75.92 | 80.01 | 79.66 | 78.08
989 | 28.63 | 89.16 | 85.43 | 79.61 | 88.05 | 89 | 84.38 | 83.16 | 78.35 | 78.36 | 70.04 | 72.02 | 70.57 | 65.21 | 75.03 | 77.99 | 78.29 | 81.9 | 70.49 | 75.9 | 76.7 | 86.44 | 82.23 | 75.64 | 75.87 | 79.96 | 79.62 | 78.08
988 | 28.35 | 89.12 | 85.56 | 79.82 | 88.11 | 88.99 | 84.38 | 83.17 | 78.31 | 78.34 | 70.01 | 72.01 | 70.61 | 65.12 | 74.99 | 77.94 | 78.25 | 81.9 | 70.43 | 75.87 | 76.66 | 86.43 | 82.22 | 75.59 | 75.82 | 79.92 | 79.58 | 78.08
987 | 28.1 | 89.09 | 85.68 | 80.03 | 88.17 | 88.96 | 84.39 | 83.18 | 78.28 | 78.34 | 69.99 | 72.01 | 70.66 | 65.05 | 74.96 | 77.89 | 78.22 | 81.9 | 70.38 | 75.84 | 76.63 | 86.41 | 82.21 | 75.55 | 75.77 | 79.88 | 79.55 | 78.09
986 | 27.89 | 89.05 | 85.81 | 80.24 | 88.24 | 88.94 | 84.4 | 83.19 | 78.26 | 78.35 | 69.97 | 72.02 | 70.72 | 64.98 | 74.93 | 77.84 | 78.19 | 81.92 | 70.34 | 75.83 | 76.62 | 86.4 | 82.22 | 75.51 | 75.74 | 79.86 | 79.53 | 78.11
985 | 27.68 | 89.02 | 85.94 | 80.44 | 88.32 | 88.91 | 84.41 | 83.21 | 78.23 | 78.36 | 69.95 | 72.03 | 70.77 | 64.92 | 74.91 | 77.79 | 78.16 | 81.93 | 70.31 | 75.81 | 76.6 | 86.38 | 82.23 | 75.47 | 75.71 | 79.84 | 79.5 | 78.12
984 | 27.49 | 88.99 | 86.07 | 80.64 | 88.4 | 88.88 | 84.42 | 83.23 | 78.21 | 78.37 | 69.93 | 72.03 | 70.83 | 64.85 | 74.89 | 77.74 | 78.12 | 81.93 | 70.27 | 75.79 | 76.57 | 86.36 | 82.23 | 75.44 | 75.69 | 79.81 | 79.47 | 78.12
983 | 27.32 | 88.95 | 86.2 | 80.84 | 88.49 | 88.87 | 84.44 | 83.26 | 78.2 | 78.39 | 69.92 | 72.04 | 70.89 | 64.8 | 74.88 | 77.71 | 78.09 | 81.94 | 70.24 | 75.79 | 76.54 | 86.34 | 82.23 | 75.42 | 75.67 | 79.8 | 79.45 | 78.14
982 | 27.18 | 88.9 | 86.32 | 81.04 | 88.57 | 88.87 | 84.46 | 83.31 | 78.2 | 78.4 | 69.93 | 72.05 | 70.97 | 64.76 | 74.87 | 77.69 | 78.06 | 81.96 | 70.22 | 75.79 | 76.52 | 86.34 | 82.24 | 75.41 | 75.65 | 79.79 | 79.43 | 78.16
981 | 27.05 | 88.84 | 86.44 | 81.24 | 88.64 | 88.87 | 84.49 | 83.36 | 78.2 | 78.4 | 69.93 | 72.07 | 71.04 | 64.72 | 74.85 | 77.66 | 78.03 | 81.98 | 70.19 | 75.78 | 76.51 | 86.34 | 82.24 | 75.39 | 75.64 | 79.77 | 79.42 | 78.18
980 | 26.94 | 88.79 | 86.54 | 81.43 | 88.72 | 88.88 | 84.52 | 83.41 | 78.2 | 78.41 | 69.93 | 72.09 | 71.11 | 64.69 | 74.83 | 77.63 | 78.01 | 82 | 70.17 | 75.78 | 76.5 | 86.34 | 82.24 | 75.37 | 75.62 | 79.75 | 79.4 | 78.2
979 | 26.86 | 88.75 | 86.65 | 81.61 | 88.8 | 88.88 | 84.56 | 83.45 | 78.21 | 78.43 | 69.93 | 72.11 | 71.19 | 64.67 | 74.82 | 77.61 | 78.01 | 82.03 | 70.15 | 75.78 | 76.5 | 86.34 | 82.25 | 75.37 | 75.61 | 79.73 | 79.38 | 78.22
978 | 26.81 | 88.71 | 86.75 | 81.77 | 88.87 | 88.89 | 84.61 | 83.49 | 78.21 | 78.46 | 69.94 | 72.14 | 71.28 | 64.67 | 74.82 | 77.59 | 78.01 | 82.06 | 70.16 | 75.79 | 76.51 | 86.34 | 82.27 | 75.37 | 75.61 | 79.72 | 79.38 | 78.25
977 | 26.77 | 88.67 | 86.85 | 81.93 | 88.94 | 88.91 | 84.66 | 83.55 | 78.21 | 78.49 | 69.96 | 72.17 | 71.37 | 64.66 | 74.82 | 77.58 | 78.01 | 82.09 | 70.17 | 75.8 | 76.51 | 86.34 | 82.28 | 75.38 | 75.6 | 79.71 | 79.37 | 78.27
976 | 26.74 | 88.63 | 86.95 | 82.08 | 89 | 88.93 | 84.71 | 83.6 | 78.2 | 78.52 | 69.98 | 72.19 | 71.45 | 64.65 | 74.82 | 77.56 | 78 | 82.1 | 70.18 | 75.82 | 76.51 | 86.34 | 82.3 | 75.38 | 75.59 | 79.7 | 79.36 | 78.3
975 | 26.74 | 88.59 | 87.06 | 82.24 | 89.05 | 88.97 | 84.77 | 83.67 | 78.22 | 78.56 | 70.01 | 72.23 | 71.53 | 64.65 | 74.83 | 77.55 | 78 | 82.13 | 70.2 | 75.84 | 76.52 | 86.35 | 82.32 | 75.39 | 75.59 | 79.7 | 79.37 | 78.33
974 | 26.77 | 88.55 | 87.17 | 82.39 | 89.09 | 89.02 | 84.85 | 83.75 | 78.24 | 78.6 | 70.04 | 72.27 | 71.63 | 64.68 | 74.83 | 77.55 | 78.01 | 82.15 | 70.23 | 75.88 | 76.53 | 86.37 | 82.35 | 75.41 | 75.6 | 79.7 | 79.37 | 78.37
973 | 26.82 | 88.51 | 87.28 | 82.55 | 89.13 | 89.08 | 84.94 | 83.84 | 78.27 | 78.65 | 70.08 | 72.32 | 71.71 | 64.72 | 74.84 | 77.54 | 78.01 | 82.18 | 70.27 | 75.92 | 76.54 | 86.38 | 82.38 | 75.43 | 75.61 | 79.71 | 79.38 | 78.41
972 | 26.88 | 88.47 | 87.39 | 82.71 | 89.17 | 89.15 | 85.04 | 83.95 | 78.3 | 78.69 | 70.11 | 72.37 | 71.79 | 64.76 | 74.86 | 77.53 | 78.02 | 82.21 | 70.32 | 75.95 | 76.55 | 86.38 | 82.4 | 75.46 | 75.63 | 79.72 | 79.38 | 78.46
971 | 26.98 | 88.43 | 87.49 | 82.85 | 89.22 | 89.22 | 85.15 | 84.05 | 78.34 | 78.74 | 70.15 | 72.42 | 71.89 | 64.81 | 74.88 | 77.53 | 78.02 | 82.24 | 70.39 | 75.99 | 76.58 | 86.38 | 82.42 | 75.5 | 75.65 | 79.72 | 79.39 | 78.51
970 | 27.11 | 88.37 | 87.59 | 82.98 | 89.26 | 89.3 | 85.26 | 84.16 | 78.38 | 78.79 | 70.2 | 72.49 | 71.98 | 64.88 | 74.92 | 77.54 | 78.03 | 82.28 | 70.46 | 76.03 | 76.61 | 86.38 | 82.43 | 75.55 | 75.69 | 79.74 | 79.41 | 78.57
969 | 27.26 | 88.31 | 87.68 | 83.1 | 89.31 | 89.38 | 85.39 | 84.27 | 78.41 | 78.85 | 70.26 | 72.55 | 72.08 | 64.95 | 74.97 | 77.54 | 78.03 | 82.32 | 70.54 | 76.08 | 76.64 | 86.38 | 82.45 | 75.61 | 75.72 | 79.75 | 79.43 | 78.61
968 | 27.42 | 88.26 | 87.77 | 83.22 | 89.34 | 89.48 | 85.51 | 84.38 | 78.46 | 78.91 | 70.31 | 72.61 | 72.18 | 65.04 | 75.01 | 77.55 | 78.04 | 82.35 | 70.62 | 76.12 | 76.67 | 86.4 | 82.46 | 75.67 | 75.76 | 79.77 | 79.44 | 78.65
967 | 27.62 | 88.21 | 87.86 | 83.34 | 89.38 | 89.58 | 85.64 | 84.5 | 78.51 | 78.98 | 70.38 | 72.68 | 72.29 | 65.15 | 75.05 | 77.57 | 78.07 | 82.39 | 70.72 | 76.18 | 76.71 | 86.43 | 82.5 | 75.73 | 75.8 | 79.8 | 79.45 | 78.7
966 | 27.86 | 88.16 | 87.94 | 83.46 | 89.41 | 89.68 | 85.76 | 84.62 | 78.57 | 79.06 | 70.45 | 72.77 | 72.4 | 65.27 | 75.1 | 77.6 | 78.1 | 82.44 | 70.83 | 76.25 | 76.75 | 86.46 | 82.54 | 75.8 | 75.84 | 79.84 | 79.48 | 78.75
965 | 28.13 | 88.1 | 88.02 | 83.58 | 89.45 | 89.77 | 85.88 | 84.72 | 78.63 | 79.14 | 70.53 | 72.85 | 72.51 | 65.39 | 75.15 | 77.62 | 78.13 | 82.49 | 70.96 | 76.32 | 76.8 | 86.49 | 82.58 | 75.88 | 75.89 | 79.87 | 79.51 | 78.8
964 | 28.41 | 88.05 | 88.11 | 83.69 | 89.5 | 89.86 | 85.99 | 84.82 | 78.69 | 79.21 | 70.61 | 72.93 | 72.63 | 65.51 | 75.2 | 77.64 | 78.16 | 82.54 | 71.08 | 76.4 | 76.85 | 86.51 | 82.61 | 75.96 | 75.94 | 79.9 | 79.54 | 78.85
963 | 28.73 | 88 | 88.19 | 83.8 | 89.54 | 89.94 | 86.09 | 84.91 | 78.77 | 79.3 | 70.71 | 73.02 | 72.74 | 65.65 | 75.27 | 77.67 | 78.19 | 82.59 | 71.23 | 76.48 | 76.9 | 86.54 | 82.65 | 76.07 | 76 | 79.93 | 79.58 | 78.91
962 | 29.07 | 87.96 | 88.28 | 83.9 | 89.57 | 90.02 | 86.2 | 85 | 78.86 | 79.39 | 70.8 | 73.12 | 72.87 | 65.82 | 75.35 | 77.7 | 78.23 | 82.64 | 71.39 | 76.58 | 76.96 | 86.57 | 82.7 | 76.18 | 76.07 | 79.97 | 79.62 | 78.98
961 | 29.43 | 87.92 | 88.36 | 84 | 89.61 | 90.11 | 86.3 | 85.08 | 78.95 | 79.49 | 70.9 | 73.22 | 73 | 66 | 75.43 | 77.73 | 78.28 | 82.69 | 71.55 | 76.68 | 77.03 | 86.6 | 82.75 | 76.3 | 76.15 | 80.02 | 79.67 | 79.06
960 | 29.8 | 87.87 | 88.43 | 84.08 | 89.65 | 90.18 | 86.4 | 85.16 | 79.04 | 79.59 | 70.99 | 73.33 | 73.13 | 66.2 | 75.51 | 77.77 | 78.32 | 82.74 | 71.71 | 76.78 | 77.09 | 86.63 | 82.8 | 76.42 | 76.22 | 80.06 | 79.71 | 79.12
959 | 30.22 | 87.81 | 88.5 | 84.16 | 89.68 | 90.26 | 86.5 | 85.24 | 79.14 | 79.7 | 71.1 | 73.43 | 73.27 | 66.41 | 75.6 | 77.82 | 78.37 | 82.8 | 71.89 | 76.88 | 77.16 | 86.67 | 82.85 | 76.56 | 76.31 | 80.11 | 79.75 | 79.2
958 | 30.68 | 87.75 | 88.57 | 84.24 | 89.72 | 90.33 | 86.59 | 85.31 | 79.24 | 79.81 | 71.21 | 73.55 | 73.41 | 66.64 | 75.69 | 77.88 | 78.43 | 82.87 | 72.09 | 76.99 | 77.25 | 86.72 | 82.9 | 76.7 | 76.41 | 80.17 | 79.81 | 79.29
957 | 31.15 | 87.68 | 88.63 | 84.3 | 89.75 | 90.4 | 86.68 | 85.38 | 79.36 | 79.92 | 71.34 | 73.66 | 73.56 | 66.88 | 75.78 | 77.95 | 78.49 | 82.93 | 72.29 | 77.1 | 77.33 | 86.76 | 82.96 | 76.85 | 76.51 | 80.23 | 79.87 | 79.38
956 | 31.64 | 87.61 | 88.68 | 84.35 | 89.78 | 90.46 | 86.75 | 85.45 | 79.47 | 80.03 | 71.47 | 73.77 | 73.71 | 67.12 | 75.88 | 78.02 | 78.54 | 83.01 | 72.5 | 77.21 | 77.42 | 86.8 | 83.02 | 77 | 76.61 | 80.29 | 79.94 | 79.47
955 | 32.14 | 87.55 | 88.73 | 84.39 | 89.8 | 90.52 | 86.82 | 85.51 | 79.59 | 80.15 | 71.61 | 73.9 | 73.87 | 67.37 | 75.99 | 78.1 | 78.6 | 83.09 | 72.72 | 77.33 | 77.52 | 86.85 | 83.09 | 77.17 | 76.71 | 80.36 | 80.01 | 79.57
954 | 32.67 | 87.48 | 88.79 | 84.41 | 89.83 | 90.58 | 86.89 | 85.57 | 79.72 | 80.28 | 71.76 | 74.03 | 74.04 | 67.65 | 76.12 | 78.18 | 78.68 | 83.17 | 72.97 | 77.47 | 77.63 | 86.9 | 83.16 | 77.35 | 76.83 | 80.45 | 80.08 | 79.68
953 | 33.19 | 87.42 | 88.85 | 84.42 | 89.85 | 90.63 | 86.95 | 85.62 | 79.86 | 80.41 | 71.91 | 74.18 | 74.22 | 67.95 | 76.24 | 78.26 | 78.76 | 83.26 | 73.22 | 77.61 | 77.74 | 86.95 | 83.23 | 77.54 | 76.95 | 80.53 | 80.15 | 79.8
952 | 33.72 | 87.34 | 88.9 | 84.42 | 89.88 | 90.67 | 86.99 | 85.67 | 80 | 80.54 | 72.06 | 74.32 | 74.4 | 68.25 | 76.37 | 78.34 | 78.86 | 83.35 | 73.47 | 77.76 | 77.85 | 87.01 | 83.29 | 77.73 | 77.08 | 80.62 | 80.23 | 79.91
951 | 34.25 | 87.27 | 88.95 | 84.4 | 89.9 | 90.7 | 87.03 | 85.7 | 80.16 | 80.68 | 72.22 | 74.47 | 74.58 | 68.57 | 76.51 | 78.43 | 78.96 | 83.45 | 73.74 | 77.91 | 77.97 | 87.07 | 83.35 | 77.92 | 77.21 | 80.71 | 80.32 | 80.04
950 | 34.8 | 87.2 | 88.99 | 84.36 | 89.93 | 90.72 | 87.05 | 85.73 | 80.32 | 80.82 | 72.38 | 74.62 | 74.78 | 68.9 | 76.66 | 78.53 | 79.05 | 83.56 | 74.02 | 78.06 | 78.09 | 87.13 | 83.42 | 78.12 | 77.36 | 80.81 | 80.41 | 80.16
949 | 35.33 | 87.13 | 89.04 | 84.31 | 89.96 | 90.72 | 87.06 | 85.75 | 80.49 | 80.97 | 72.55 | 74.78 | 74.99 | 69.24 | 76.8 | 78.64 | 79.14 | 83.67 | 74.3 | 78.2 | 78.22 | 87.2 | 83.51 | 78.31 | 77.51 | 80.91 | 80.5 | 80.3
948 | 35.86 | 87.06 | 89.07 | 84.25 | 89.99 | 90.72 | 87.06 | 85.75 | 80.65 | 81.11 | 72.73 | 74.94 | 75.19 | 69.59 | 76.95 | 78.74 | 79.23 | 83.78 | 74.59 | 78.34 | 78.34 | 87.27 | 83.6 | 78.52 | 77.67 | 81.01 | 80.59 | 80.43
947 | 36.39 | 86.99 | 89.11 | 84.18 | 90.02 | 90.7 | 87.04 | 85.75 | 80.82 | 81.27 | 72.92 | 75.11 | 75.4 | 69.94 | 77.1 | 78.86 | 79.34 | 83.9 | 74.88 | 78.5 | 78.47 | 87.33 | 83.7 | 78.74 | 77.82 | 81.11 | 80.69 | 80.58
946 | 36.9 | 86.92 | 89.15 | 84.11 | 90.05 | 90.68 | 87.02 | 85.74 | 81.01 | 81.43 | 73.12 | 75.3 | 75.62 | 70.31 | 77.26 | 78.98 | 79.45 | 84.01 | 75.19 | 78.67 | 78.61 | 87.4 | 83.81 | 78.98 | 77.98 | 81.21 | 80.8 | 80.74
945 | 37.4 | 86.86 | 89.18 | 84.04 | 90.07 | 90.67 | 86.99 | 85.74 | 81.2 | 81.59 | 73.32 | 75.48 | 75.83 | 70.69 | 77.42 | 79.11 | 79.58 | 84.12 | 75.49 | 78.84 | 78.76 | 87.47 | 83.92 | 79.22 | 78.14 | 81.32 | 80.91 | 80.9
944 | 37.86 | 86.8 | 89.21 | 83.95 | 90.1 | 90.64 | 86.97 | 85.73 | 81.39 | 81.75 | 73.52 | 75.67 | 76.04 | 71.06 | 77.59 | 79.23 | 79.7 | 84.22 | 75.79 | 79.01 | 78.91 | 87.54 | 84.03 | 79.45 | 78.3 | 81.44 | 81.03 | 81.05
943 | 38.31 | 86.73 | 89.24 | 83.86 | 90.12 | 90.62 | 86.94 | 85.73 | 81.58 | 81.92 | 73.73 | 75.86 | 76.26 | 71.45 | 77.78 | 79.35 | 79.82 | 84.34 | 76.1 | 79.19 | 79.07 | 87.62 | 84.15 | 79.69 | 78.49 | 81.56 | 81.15 | 81.21
942 | 38.74 | 86.66 | 89.28 | 83.76 | 90.14 | 90.6 | 86.92 | 85.74 | 81.77 | 82.11 | 73.95 | 76.06 | 76.49 | 71.84 | 77.97 | 79.49 | 79.96 | 84.47 | 76.42 | 79.38 | 79.24 | 87.72 | 84.27 | 79.93 | 78.69 | 81.7 | 81.29 | 81.37
941 | 39.14 | 86.57 | 89.31 | 83.65 | 90.17 | 90.59 | 86.89 | 85.74 | 81.97 | 82.3 | 74.18 | 76.26 | 76.72 | 72.22 | 78.17 | 79.63 | 80.1 | 84.6 | 76.72 | 79.57 | 79.41 | 87.81 | 84.38 | 80.16 | 78.89 | 81.84 | 81.42 | 81.54
940 | 39.52 | 86.5 | 89.33 | 83.53 | 90.2 | 90.59 | 86.87 | 85.75 | 82.16 | 82.48 | 74.4 | 76.48 | 76.94 | 72.61 | 78.36 | 79.77 | 80.24 | 84.72 | 77.02 | 79.75 | 79.6 | 87.91 | 84.49 | 80.39 | 79.09 | 81.98 | 81.56 | 81.7
939 | 39.88 | 86.43 | 89.35 | 83.41 | 90.23 | 90.59 | 86.84 | 85.76 | 82.36 | 82.67 | 74.63 | 76.7 | 77.18 | 72.99 | 78.56 | 79.93 | 80.38 | 84.85 | 77.32 | 79.93 | 79.79 | 88.01 | 84.6 | 80.63 | 79.29 | 82.13 | 81.69 | 81.87
938 | 40.22 | 86.36 | 89.37 | 83.29 | 90.25 | 90.59 | 86.82 | 85.79 | 82.55 | 82.85 | 74.87 | 76.93 | 77.42 | 73.37 | 78.76 | 80.09 | 80.54 | 84.98 | 77.62 | 80.12 | 79.98 | 88.1 | 84.71 | 80.86 | 79.49 | 82.29 | 81.84 | 82.03
937 | 40.54 | 86.29 | 89.38 | 83.16 | 90.28 | 90.6 | 86.8 | 85.82 | 82.75 | 83.04 | 75.11 | 77.16 | 77.66 | 73.75 | 78.97 | 80.25 | 80.7 | 85.11 | 77.91 | 80.31 | 80.16 | 88.2 | 84.82 | 81.1 | 79.68 | 82.44 | 81.98 | 82.19
936 | 40.82 | 86.21 | 89.39 | 83.03 | 90.3 | 90.6 | 86.78 | 85.85 | 82.93 | 83.23 | 75.36 | 77.39 | 77.89 | 74.12 | 79.17 | 80.41 | 80.87 | 85.24 | 78.19 | 80.51 | 80.34 | 88.3 | 84.93 | 81.33 | 79.88 | 82.59 | 82.13 | 82.35
935 | 41.08 | 86.12 | 89.41 | 82.9 | 90.33 | 90.61 | 86.76 | 85.87 | 83.12 | 83.42 | 75.62 | 77.62 | 78.12 | 74.5 | 79.38 | 80.58 | 81.04 | 85.38 | 78.48 | 80.7 | 80.52 | 88.41 | 85.05 | 81.55 | 80.09 | 82.76 | 82.28 | 82.51
934 | 41.33 | 86.04 | 89.43 | 82.76 | 90.36 | 90.62 | 86.75 | 85.9 | 83.31 | 83.61 | 75.88 | 77.86 | 78.35 | 74.88 | 79.59 | 80.77 | 81.23 | 85.52 | 78.76 | 80.9 | 80.72 | 88.52 | 85.17 | 81.78 | 80.31 | 82.93 | 82.45 | 82.68
933 | 41.55 | 85.95 | 89.45 | 82.62 | 90.38 | 90.64 | 86.75 | 85.94 | 83.51 | 83.8 | 76.15 | 78.1 | 78.58 | 75.24 | 79.8 | 80.96 | 81.4 | 85.66 | 79.04 | 81.09 | 80.92 | 88.63 | 85.29 | 82 | 80.52 | 83.1 | 82.62 | 82.85
932 | 41.75 | 85.86 | 89.46 | 82.48 | 90.4 | 90.67 | 86.75 | 85.97 | 83.7 | 83.99 | 76.42 | 78.34 | 78.8 | 75.59 | 80 | 81.16 | 81.57 | 85.79 | 79.31 | 81.29 | 81.13 | 88.74 | 85.4 | 82.22 | 80.73 | 83.26 | 82.78 | 83.02
931 | 41.93 | 85.77 | 89.47 | 82.35 | 90.4 | 90.71 | 86.76 | 86.01 | 83.89 | 84.19 | 76.7 | 78.59 | 79.02 | 75.92 | 80.22 | 81.36 | 81.75 | 85.93 | 79.57 | 81.49 | 81.35 | 88.85 | 85.52 | 82.44 | 80.94 | 83.44 | 82.94 | 83.19
930 | 42.1 | 85.68 | 89.48 | 82.21 | 90.4 | 90.75 | 86.77 | 86.04 | 84.08 | 84.39 | 76.99 | 78.86 | 79.25 | 76.25 | 80.45 | 81.56 | 81.95 | 86.07 | 79.82 | 81.7 | 81.56 | 88.97 | 85.65 | 82.65 | 81.16 | 83.62 | 83.12 | 83.37
929 | 42.24 | 85.59 | 89.48 | 82.07 | 90.41 | 90.79 | 86.79 | 86.08 | 84.26 | 84.58 | 77.28 | 79.12 | 79.48 | 76.56 | 80.67 | 81.76 | 82.14 | 86.21 | 80.06 | 81.9 | 81.76 | 89.1 | 85.77 | 82.86 | 81.39 | 83.8 | 83.3 | 83.55
928 | 42.37 | 85.49 | 89.48 | 81.92 | 90.42 | 90.82 | 86.79 | 86.12 | 84.42 | 84.78 | 77.57 | 79.37 | 79.71 | 76.86 | 80.88 | 81.95 | 82.34 | 86.35 | 80.3 | 82.1 | 81.96 | 89.23 | 85.9 | 83.05 | 81.61 | 83.97 | 83.49 | 83.72
927 | 42.5 | 85.4 | 89.48 | 81.77 | 90.43 | 90.87 | 86.8 | 86.16 | 84.58 | 84.97 | 77.85 | 79.63 | 79.94 | 77.16 | 81.1 | 82.15 | 82.54 | 86.5 | 80.52 | 82.28 | 82.18 | 89.36 | 86.03 | 83.23 | 81.84 | 84.15 | 83.68 | 83.89
926 | 42.64 | 85.3 | 89.48 | 81.61 | 90.43 | 90.91 | 86.81 | 86.19 | 84.74 | 85.17 | 78.14 | 79.89 | 80.17 | 77.45 | 81.32 | 82.36 | 82.73 | 86.64 | 80.74 | 82.48 | 82.41 | 89.49 | 86.16 | 83.4 | 82.06 | 84.35 | 83.88 | 84.07
925 | 42.75 | 85.2 | 89.48 | 81.45 | 90.42 | 90.96 | 86.81 | 86.23 | 84.89 | 85.36 | 78.43 | 80.14 | 80.39 | 77.72 | 81.54 | 82.56 | 82.93 | 86.78 | 80.95 | 82.67 | 82.63 | 89.62 | 86.29 | 83.58 | 82.28 | 84.56 | 84.07 | 84.24
924 | 42.85 | 85.09 | 89.47 | 81.28 | 90.42 | 90.99 | 86.79 | 86.26 | 85.05 | 85.54 | 78.72 | 80.4 | 80.63 | 77.97 | 81.75 | 82.76 | 83.13 | 86.91 | 81.14 | 82.86 | 82.85 | 89.74 | 86.42 | 83.75 | 82.48 | 84.76 | 84.26 | 84.41
923 | 42.96 | 85 | 89.47 | 81.11 | 90.42 | 91.02 | 86.78 | 86.28 | 85.19 | 85.72 | 79.01 | 80.67 | 80.87 | 78.2 | 81.97 | 82.96 | 83.34 | 87.05 | 81.31 | 83.03 | 83.07 | 89.87 | 86.55 | 83.91 | 82.69 | 84.96 | 84.45 | 84.58
922 | 43.07 | 84.9 | 89.47 | 80.94 | 90.44 | 91.05 | 86.76 | 86.3 | 85.34 | 85.91 | 79.32 | 80.95 | 81.13 | 78.43 | 82.18 | 83.18 | 83.56 | 87.19 | 81.48 | 83.21 | 83.3 | 90 | 86.68 | 84.06 | 82.89 | 85.16 | 84.65 | 84.76
921 | 43.17 | 84.81 | 89.45 | 80.77 | 90.45 | 91.08 | 86.73 | 86.33 | 85.47 | 86.09 | 79.62 | 81.23 | 81.38 | 78.64 | 82.39 | 83.4 | 83.78 | 87.33 | 81.64 | 83.37 | 83.52 | 90.12 | 86.8 | 84.19 | 83.09 | 85.35 | 84.85 | 84.93
920 | 43.26 | 84.71 | 89.42 | 80.59 | 90.46 | 91.1 | 86.7 | 86.34 | 85.58 | 86.26 | 79.92 | 81.51 | 81.61 | 78.84 | 82.59 | 83.62 | 84 | 87.47 | 81.78 | 83.54 | 83.73 | 90.25 | 86.93 | 84.31 | 83.28 | 85.54 | 85.05 | 85.1
919 | 43.35 | 84.6 | 89.39 | 80.41 | 90.46 | 91.11 | 86.65 | 86.34 | 85.69 | 86.42 | 80.22 | 81.78 | 81.83 | 79.03 | 82.78 | 83.84 | 84.21 | 87.61 | 81.91 | 83.71 | 83.96 | 90.38 | 87.07 | 84.42 | 83.47 | 85.72 | 85.25 | 85.28
918 | 43.44 | 84.5 | 89.37 | 80.21 | 90.46 | 91.11 | 86.6 | 86.34 | 85.8 | 86.58 | 80.53 | 82.06 | 82.05 | 79.21 | 82.96 | 84.07 | 84.42 | 87.74 | 82.04 | 83.88 | 84.18 | 90.52 | 87.21 | 84.53 | 83.65 | 85.91 | 85.46 | 85.46
917 | 43.53 | 84.39 | 89.34 | 80 | 90.46 | 91.12 | 86.57 | 86.34 | 85.9 | 86.73 | 80.83 | 82.33 | 82.27 | 79.37 | 83.13 | 84.28 | 84.63 | 87.88 | 82.16 | 84.04 | 84.4 | 90.65 | 87.34 | 84.64 | 83.83 | 86.1 | 85.67 | 85.64
916 | 43.62 | 84.28 | 89.3 | 79.8 | 90.46 | 91.15 | 86.56 | 86.37 | 85.99 | 86.88 | 81.13 | 82.6 | 82.49 | 79.52 | 83.31 | 84.5 | 84.84 | 88.02 | 82.27 | 84.19 | 84.61 | 90.78 | 87.47 | 84.73 | 83.99 | 86.29 | 85.87 | 85.81
915 | 43.73 | 84.18 | 89.27 | 79.6 | 90.46 | 91.21 | 86.57 | 86.43 | 86.08 | 87.03 | 81.42 | 82.86 | 82.72 | 79.66 | 83.49 | 84.72 | 85.06 | 88.17 | 82.37 | 84.32 | 84.83 | 90.91 | 87.61 | 84.82 | 84.16 | 86.49 | 86.07 | 85.99
914 | 43.83 | 84.06 | 89.24 | 79.4 | 90.46 | 91.3 | 86.6 | 86.52 | 86.17 | 87.18 | 81.72 | 83.12 | 82.96 | 79.81 | 83.67 | 84.94 | 85.29 | 88.32 | 82.48 | 84.46 | 85.04 | 91.03 | 87.75 | 84.92 | 84.32 | 86.69 | 86.27 | 86.17
913 | 43.93 | 83.95 | 89.22 | 79.18 | 90.46 | 91.41 | 86.64 | 86.63 | 86.25 | 87.33 | 82.01 | 83.38 | 83.18 | 79.95 | 83.85 | 85.15 | 85.51 | 88.47 | 82.58 | 84.6 | 85.25 | 91.17 | 87.9 | 85.02 | 84.49 | 86.89 | 86.48 | 86.35
912 | 44.01 | 83.82 | 89.21 | 78.94 | 90.45 | 91.52 | 86.7 | 86.74 | 86.34 | 87.48 | 82.3 | 83.65 | 83.41 | 80.08 | 84.02 | 85.36 | 85.72 | 88.61 | 82.68 | 84.74 | 85.46 | 91.3 | 88.04 | 85.12 | 84.64 | 87.09 | 86.68 | 86.52
911 | 44.1 | 83.7 | 89.21 | 78.69 | 90.44 | 91.65 | 86.77 | 86.87 | 86.43 | 87.63 | 82.59 | 83.92 | 83.64 | 80.22 | 84.2 | 85.57 | 85.93 | 88.75 | 82.79 | 84.9 | 85.67 | 91.44 | 88.18 | 85.22 | 84.81 | 87.28 | 86.88 | 86.69
910 | 44.2 | 83.59 | 89.22 | 78.45 | 90.43 | 91.79 | 86.85 | 87.02 | 86.53 | 87.79 | 82.89 | 84.19 | 83.87 | 80.37 | 84.38 | 85.79 | 86.15 | 88.89 | 82.91 | 85.06 | 85.88 | 91.58 | 88.31 | 85.32 | 84.97 | 87.47 | 87.08 | 86.87
909 | 44.28 | 83.48 | 89.23 | 78.19 | 90.44 | 91.93 | 86.93 | 87.16 | 86.61 | 87.94 | 83.17 | 84.44 | 84.1 | 80.51 | 84.55 | 86 | 86.36 | 89.03 | 83.01 | 85.21 | 86.09 | 91.72 | 88.44 | 85.41 | 85.13 | 87.66 | 87.27 | 87.04
908 | 44.36 | 83.37 | 89.24 | 77.93 | 90.45 | 92.08 | 87 | 87.31 | 86.69 | 88.1 | 83.45 | 84.68 | 84.32 | 80.64 | 84.72 | 86.21 | 86.56 | 89.17 | 83.11 | 85.36 | 86.28 | 91.85 | 88.57 | 85.49 | 85.29 | 87.83 | 87.46 | 87.21
907 | 44.45 | 83.25 | 89.24 | 77.68 | 90.45 | 92.22 | 87.08 | 87.46 | 86.78 | 88.26 | 83.71 | 84.92 | 84.55 | 80.77 | 84.89 | 86.42 | 86.76 | 89.32 | 83.2 | 85.5 | 86.48 | 91.97 | 88.7 | 85.56 | 85.44 | 88.01 | 87.66 | 87.39
906 | 44.53 | 83.13 | 89.23 | 77.42 | 90.45 | 92.36 | 87.15 | 87.6 | 86.87 | 88.41 | 83.98 | 85.17 | 84.77 | 80.89 | 85.06 | 86.62 | 86.96 | 89.46 | 83.29 | 85.64 | 86.68 | 92.09 | 88.84 | 85.64 | 85.59 | 88.2 | 87.86 | 87.57
905 | 44.61 | 83.01 | 89.22 | 77.14 | 90.44 | 92.49 | 87.21 | 87.73 | 86.96 | 88.54 | 84.24 | 85.42 | 84.99 | 81 | 85.23 | 86.82 | 87.16 | 89.6 | 83.37 | 85.77 | 86.87 | 92.21 | 88.98 | 85.71 | 85.73 | 88.38 | 88.06 | 87.75
904 | 44.68 | 82.88 | 89.22 | 76.83 | 90.43 | 92.6 | 87.24 | 87.84 | 87.04 | 88.68 | 84.5 | 85.66 | 85.19 | 81.1 | 85.39 | 87.01 | 87.36 | 89.75 | 83.45 | 85.9 | 87.07 | 92.33 | 89.12 | 85.78 | 85.88 | 88.55 | 88.26 | 87.92
903 | 44.75 | 82.76 | 89.22 | 76.52 | 90.43 | 92.7 | 87.25 | 87.93 | 87.11 | 88.81 | 84.76 | 85.89 | 85.39 | 81.19 | 85.54 | 87.2 | 87.56 | 89.89 | 83.52 | 86.03 | 87.26 | 92.44 | 89.26 | 85.86 | 86.02 | 88.73 | 88.45 | 88.08
902 | 44.81 | 82.63 | 89.23 | 76.21 | 90.42 | 92.78 | 87.25 | 88.01 | 87.18 | 88.94 | 85.02 | 86.11 | 85.6 | 81.28 | 85.69 | 87.39 | 87.77 | 90.03 | 83.59 | 86.16 | 87.45 | 92.55 | 89.39 | 85.94 | 86.16 | 88.89 | 88.64 | 88.24
901 | 44.85 | 82.5 | 89.22 | 75.89 | 90.42 | 92.87 | 87.25 | 88.09 | 87.23 | 89.06 | 85.26 | 86.33 | 85.8 | 81.36 | 85.83 | 87.59 | 87.96 | 90.17 | 83.65 | 86.29 | 87.64 | 92.66 | 89.5 | 86.01 | 86.3 | 89.06 | 88.82 | 88.4
900 | 44.88 | 82.37 | 89.21 | 75.57 | 90.41 | 92.94 | 87.24 | 88.16 | 87.28 | 89.17 | 85.5 | 86.55 | 86.01 | 81.44 | 85.97 | 87.77 | 88.13 | 90.3 | 83.7 | 86.42 | 87.83 | 92.77 | 89.62 | 86.06 | 86.42 | 89.22 | 88.99 | 88.55
899 | 44.9 | 82.24 | 89.19 | 75.24 | 90.39 | 93.02 | 87.22 | 88.22 | 87.33 | 89.28 | 85.72 | 86.77 | 86.21 | 81.52 | 86.1 | 87.95 | 88.3 | 90.42 | 83.76 | 86.54 | 88.01 | 92.88 | 89.75 | 86.1 | 86.54 | 89.37 | 89.16 | 88.7
898 | 44.94 | 82.11 | 89.18 | 74.91 | 90.38 | 93.08 | 87.2 | 88.27 | 87.38 | 89.4 | 85.95 | 86.99 | 86.41 | 81.6 | 86.24 | 88.13 | 88.48 | 90.55 | 83.81 | 86.66 | 88.18 | 92.99 | 89.89 | 86.14 | 86.65 | 89.53 | 89.33 | 88.85
897 | 44.97 | 81.98 | 89.17 | 74.56 | 90.36 | 93.13 | 87.17 | 88.32 | 87.44 | 89.51 | 86.18 | 87.2 | 86.6 | 81.67 | 86.37 | 88.3 | 88.65 | 90.69 | 83.87 | 86.77 | 88.34 | 93.09 | 90.02 | 86.19 | 86.76 | 89.68 | 89.5 | 89
896 | 44.98 | 81.84 | 89.15 | 74.21 | 90.34 | 93.18 | 87.13 | 88.37 | 87.49 | 89.62 | 86.4 | 87.4 | 86.8 | 81.73 | 86.49 | 88.46 | 88.83 | 90.82 | 83.91 | 86.87 | 88.49 | 93.19 | 90.14 | 86.22 | 86.88 | 89.83 | 89.66 | 89.16
895 | 44.99 | 81.71 | 89.14 | 73.86 | 90.33 | 93.2 | 87.09 | 88.41 | 87.54 | 89.72 | 86.61 | 87.6 | 86.98 | 81.78 | 86.61 | 88.63 | 89.01 | 90.94 | 83.97 | 86.97 | 88.65 | 93.29 | 90.26 | 86.26 | 87 | 89.97 | 89.82 | 89.31
894 | 45.01 | 81.59 | 89.12 | 73.51 | 90.31 | 93.23 | 87.05 | 88.44 | 87.58 | 89.81 | 86.82 | 87.8 | 87.16 | 81.83 | 86.72 | 88.79 | 89.19 | 91.06 | 84.02 | 87.07 | 88.81 | 93.4 | 90.37 | 86.3 | 87.11 | 90.12 | 89.98 | 89.46
893 | 45 | 81.45 | 89.1 | 73.15 | 90.3 | 93.24 | 87 | 88.46 | 87.62 | 89.9 | 87.02 | 87.99 | 87.33 | 81.88 | 86.83 | 88.95 | 89.36 | 91.17 | 84.08 | 87.17 | 88.97 | 93.5 | 90.49 | 86.34 | 87.2 | 90.25 | 90.13 | 89.6
892 | 44.99 | 81.32 | 89.07 | 72.79 | 90.29 | 93.24 | 86.93 | 88.48 | 87.65 | 89.98 | 87.21 | 88.18 | 87.49 | 81.93 | 86.93 | 89.1 | 89.52 | 91.29 | 84.13 | 87.26 | 89.12 | 93.61 | 90.61 | 86.38 | 87.29 | 90.38 | 90.28 | 89.73
891 | 44.99 | 81.18 | 89.04 | 72.44 | 90.27 | 93.23 | 86.85 | 88.49 | 87.68 | 90.06 | 87.39 | 88.37 | 87.66 | 81.98 | 87.04 | 89.26 | 89.67 | 91.41 | 84.17 | 87.34 | 89.26 | 93.71 | 90.72 | 86.43 | 87.38 | 90.49 | 90.42 | 89.87
890 | 44.99 | 81.05 | 89.02 | 72.09 | 90.25 | 93.22 | 86.77 | 88.49 | 87.71 | 90.14 | 87.56 | 88.56 | 87.82 | 82.03 | 87.15 | 89.41 | 89.83 | 91.53 | 84.21 | 87.43 | 89.41 | 93.81 | 90.83 | 86.47 | 87.47 | 90.61 | 90.58 | 90.01
889 | 44.98 | 80.9 | 89 | 71.76 | 90.23 | 93.21 | 86.7 | 88.48 | 87.74 | 90.22 | 87.73 | 88.74 | 87.98 | 82.07 | 87.25 | 89.55 | 89.97 | 91.63 | 84.24 | 87.51 | 89.56 | 93.91 | 90.93 | 86.49 | 87.56 | 90.74 | 90.73 | 90.14
888 | 44.97 | 80.76 | 88.99 | 71.44 | 90.2 | 93.19 | 86.62 | 88.47 | 87.77 | 90.3 | 87.89 | 88.91 | 88.14 | 82.11 | 87.34 | 89.68 | 90.12 | 91.74 | 84.27 | 87.6 | 89.69 | 94 | 91.04 | 86.51 | 87.64 | 90.86 | 90.87 | 90.27
887 | 44.97 | 80.61 | 88.97 | 71.16 | 90.17 | 93.18 | 86.55 | 88.45 | 87.8 | 90.37 | 88.06 | 89.08 | 88.3 | 82.16 | 87.43 | 89.8 | 90.26 | 91.84 | 84.31 | 87.68 | 89.82 | 94.08 | 91.14 | 86.53 | 87.73 | 90.98 | 91.01 | 90.39
886 | 44.97 | 80.47 | 88.95 | 70.92 | 90.14 | 93.18 | 86.5 | 88.44 | 87.83 | 90.45 | 88.22 | 89.26 | 88.45 | 82.2 | 87.51 | 89.92 | 90.41 | 91.94 | 84.35 | 87.77 | 89.93 | 94.15 | 91.26 | 86.56 | 87.82 | 91.09 | 91.15 | 90.52
885 | 44.96 | 80.33 | 88.92 | 70.72 | 90.11 | 93.2 | 86.47 | 88.45 | 87.85 | 90.51 | 88.37 | 89.43 | 88.6 | 82.24 | 87.59 | 90.03 | 90.55 | 92.05 | 84.38 | 87.84 | 90.04 | 94.22 | 91.38 | 86.58 | 87.91 | 91.19 | 91.28 | 90.63
884 | 44.93 | 80.19 | 88.88 | 70.55 | 90.09 | 93.23 | 86.47 | 88.47 | 87.86 | 90.58 | 88.52 | 89.59 | 88.75 | 82.27 | 87.67 | 90.13 | 90.69 | 92.15 | 84.39 | 87.91 | 90.15 | 94.3 | 91.5 | 86.6 | 87.99 | 91.28 | 91.41 | 90.75
883 | 44.9 | 80.04 | 88.86 | 70.45 | 90.06 | 93.29 | 86.51 | 88.5 | 87.89 | 90.64 | 88.66 | 89.75 | 88.9 | 82.29 | 87.75 | 90.24 | 90.82 | 92.25 | 84.41 | 87.98 | 90.27 | 94.39 | 91.61 | 86.61 | 88.06 | 91.39 | 91.54 | 90.86
882 | 44.89 | 79.89 | 88.83 | 70.38 | 90.02 | 93.38 | 86.56 | 88.54 | 87.93 | 90.7 | 88.8 | 89.9 | 89.06 | 82.32 | 87.83 | 90.36 | 90.95 | 92.34 | 84.44 | 88.05 | 90.39 | 94.48 | 91.71 | 86.62 | 88.13 | 91.5 | 91.66 | 90.98
881 | 44.88 | 79.74 | 88.81 | 70.35 | 89.99 | 93.47 | 86.64 | 88.59 | 87.97 | 90.75 | 88.93 | 90.05 | 89.2 | 82.34 | 87.9 | 90.47 | 91.08 | 92.43 | 84.48 | 88.12 | 90.5 | 94.56 | 91.81 | 86.64 | 88.2 | 91.61 | 91.77 | 91.11
880 | 44.87 | 79.6 | 88.79 | 70.34 | 89.97 | 93.55 | 86.72 | 88.63 | 88.01 | 90.79 | 89.06 | 90.19 | 89.32 | 82.37 | 87.97 | 90.58 | 91.21 | 92.52 | 84.52 | 88.18 | 90.6 | 94.64 | 91.9 | 86.67 | 88.26 | 91.71 | 91.89 | 91.22
879 | 44.87 | 79.46 | 88.77 | 70.36 | 89.94 | 93.62 | 86.8 | 88.67 | 88.04 | 90.85 | 89.19 | 90.33 | 89.45 | 82.41 | 88.04 | 90.69 | 91.33 | 92.61 | 84.56 | 88.25 | 90.7 | 94.71 | 91.99 | 86.7 | 88.32 | 91.79 | 92.01 | 91.33
878 | 44.87 | 79.32 | 88.75 | 70.4 | 89.92 | 93.68 | 86.88 | 88.7 | 88.06 | 90.93 | 89.32 | 90.47 | 89.58 | 82.47 | 88.12 | 90.8 | 91.45 | 92.71 | 84.6 | 88.33 | 90.8 | 94.79 | 92.08 | 86.74 | 88.39 | 91.88 | 92.13 | 91.43
877 | 44.87 | 79.18 | 88.71 | 70.45 | 89.89 | 93.73 | 86.94 | 88.72 | 88.09 | 91 | 89.45 | 90.6 | 89.7 | 82.53 | 88.19 | 90.9 | 91.57 | 92.81 | 84.64 | 88.41 | 90.89 | 94.86 | 92.17 | 86.77 | 88.46 | 91.97 | 92.25 | 91.54
876 | 44.86 | 79.01 | 88.68 | 70.53 | 89.87 | 93.76 | 87 | 88.74 | 88.11 | 91.06 | 89.58 | 90.72 | 89.83 | 82.57 | 88.26 | 90.99 | 91.68 | 92.91 | 84.68 | 88.48 | 90.97 | 94.91 | 92.26 | 86.79 | 88.53 | 92.05 | 92.35 | 91.64
875 | 44.87 | 78.85 | 88.64 | 70.63 | 89.86 | 93.78 | 87.04 | 88.74 | 88.15 | 91.13 | 89.71 | 90.84 | 89.95 | 82.61 | 88.34 | 91.08 | 91.79 | 93 | 84.73 | 88.55 | 91.06 | 94.97 | 92.34 | 86.82 | 88.61 | 92.13 | 92.45 | 91.74
874 | 44.88 | 78.69 | 88.61 | 70.76 | 89.85 | 93.79 | 87.08 | 88.72 | 88.19 | 91.19 | 89.84 | 90.96 | 90.07 | 82.65 | 88.42 | 91.18 | 91.91 | 93.1 | 84.78 | 88.63 | 91.16 | 95.03 | 92.43 | 86.86 | 88.69 | 92.21 | 92.55 | 91.84
873 | 44.9 | 78.53 | 88.58 | 70.9 | 89.85 | 93.79 | 87.11 | 88.7 | 88.23 | 91.26 | 89.97 | 91.08 | 90.2 | 82.69 | 88.5 | 91.28 | 92.02 | 93.18 | 84.84 | 88.7 | 91.27 | 95.1 | 92.52 | 86.9 | 88.77 | 92.29 | 92.65 | 91.92
872 | 44.92 | 78.37 | 88.55 | 71.05 | 89.86 | 93.76 | 87.12 | 88.66 | 88.28 | 91.33 | 90.09 | 91.2 | 90.32 | 82.75 | 88.59 | 91.37 | 92.12 | 93.26 | 84.91 | 88.78 | 91.38 | 95.18 | 92.61 | 86.93 | 88.85 | 92.37 | 92.75 | 92
871 | 44.94 | 78.21 | 88.53 | 71.2 | 89.87 | 93.71 | 87.12 | 88.59 | 88.32 | 91.41 | 90.22 | 91.32 | 90.44 | 82.82 | 88.67 | 91.47 | 92.24 | 93.35 | 84.98 | 88.86 | 91.49 | 95.25 | 92.69 | 86.97 | 88.94 | 92.46 | 92.85 | 92.1
870 | 44.97 | 78.07 | 88.5 | 71.38 | 89.89 | 93.63 | 87.1 | 88.51 | 88.37 | 91.5 | 90.35 | 91.44 | 90.55 | 82.91 | 88.77 | 91.57 | 92.35 | 93.44 | 85.07 | 88.95 | 91.6 | 95.31 | 92.78 | 87.01 | 89.03 | 92.55 | 92.96 | 92.2
869 | 44.99 | 77.91 | 88.47 | 71.56 | 89.89 | 93.53 | 87.06 | 88.42 | 88.42 | 91.58 | 90.47 | 91.57 | 90.66 | 83 | 88.86 | 91.67 | 92.46 | 93.52 | 85.15 | 89.03 | 91.69 | 95.36 | 92.86 | 87.06 | 89.12 | 92.63 | 93.06 | 92.3
868 | 45 | 77.76 | 88.44 | 71.76 | 89.89 | 93.42 | 87.01 | 88.3 | 88.46 | 91.65 | 90.59 | 91.68 | 90.77 | 83.09 | 88.95 | 91.76 | 92.56 | 93.59 | 85.24 | 89.1 | 91.77 | 95.42 | 92.95 | 87.11 | 89.2 | 92.71 | 93.16 | 92.4
867 | 45.03 | 77.6 | 88.42 | 71.98 | 89.9 | 93.29 | 86.95 | 88.17 | 88.51 | 91.72 | 90.7 | 91.79 | 90.87 | 83.19 | 89.04 | 91.86 | 92.66 | 93.67 | 85.32 | 89.18 | 91.85 | 95.49 | 93.03 | 87.18 | 89.27 | 92.79 | 93.25 | 92.49
866 | 45.08 | 77.44 | 88.41 | 72.21 | 89.92 | 93.16 | 86.88 | 88.03 | 88.56 | 91.8 | 90.81 | 91.9 | 90.98 | 83.28 | 89.12 | 91.96 | 92.75 | 93.74 | 85.4 | 89.27 | 91.95 | 95.56 | 93.12 | 87.26 | 89.34 | 92.88 | 93.33 | 92.58
865 | 45.12 | 77.28 | 88.41 | 72.46 | 89.94 | 93.02 | 86.8 | 87.89 | 88.61 | 91.87 | 90.91 | 91.99 | 91.08 | 83.38 | 89.2 | 92.05 | 92.84 | 93.81 | 85.47 | 89.36 | 92.04 | 95.63 | 93.19 | 87.34 | 89.41 | 92.96 | 93.41 | 92.66
864 | 45.15 | 77.12 | 88.4 | 72.72 | 89.97 | 92.88 | 86.72 | 87.75 | 88.66 | 91.93 | 91 | 92.08 | 91.17 | 83.47 | 89.27 | 92.14 | 92.93 | 93.89 | 85.53 | 89.45 | 92.13 | 95.68 | 93.26 | 87.39 | 89.49 | 93.04 | 93.49 | 92.73
863 | 45.2 | 76.95 | 88.4 | 73 | 90 | 92.73 | 86.63 | 87.6 | 88.72 | 92 | 91.1 | 92.17 | 91.26 | 83.57 | 89.36 | 92.23 | 93.02 | 93.97 | 85.6 | 89.54 | 92.21 | 95.72 | 93.31 | 87.45 | 89.57 | 93.11 | 93.57 | 92.79
862 | 45.25 | 76.79 | 88.39 | 73.27 | 90.02 | 92.57 | 86.53 | 87.44 | 88.77 | 92.07 | 91.2 | 92.26 | 91.35 | 83.68 | 89.45 | 92.32 | 93.12 | 94.05 | 85.69 | 89.64 | 92.28 | 95.76 | 93.38 | 87.51 | 89.65 | 93.18 | 93.65 | 92.86
861 | 45.29 | 76.62 | 88.38 | 73.55 | 90.05 | 92.4 | 86.43 | 87.27 | 88.82 | 92.15 | 91.31 | 92.36 | 91.43 | 83.79 | 89.55 | 92.41 | 93.22 | 94.11 | 85.78 | 89.73 | 92.36 | 95.8 | 93.44 | 87.57 | 89.75 | 93.26 | 93.73 | 92.92
860 | 45.33 | 76.45 | 88.36 | 73.83 | 90.08 | 92.22 | 86.31 | 87.1 | 88.87 | 92.22 | 91.41 | 92.45 | 91.51 | 83.9 | 89.64 | 92.49 | 93.32 | 94.16 | 85.88 | 89.81 | 92.44 | 95.85 | 93.51 | 87.63 | 89.84 | 93.34 | 93.81 | 93
859 | 45.37 | 76.28 | 88.34 | 74.13 | 90.11 | 92.03 | 86.18 | 86.92 | 88.92 | 92.28 | 91.51 | 92.55 | 91.59 | 84.02 | 89.74 | 92.56 | 93.42 | 94.21 | 85.97 | 89.88 | 92.54 | 95.89 | 93.58 | 87.7 | 89.93 | 93.42 | 93.89 | 93.08
858 | 45.42 | 76.13 | 88.32 | 74.42 | 90.14 | 91.84 | 86.05 | 86.73 | 88.98 | 92.35 | 91.61 | 92.65 | 91.67 | 84.13 | 89.83 | 92.63 | 93.5 | 94.26 | 86.07 | 89.96 | 92.63 | 95.94 | 93.64 | 87.78 | 90.02 | 93.49 | 93.98 | 93.17
857 | 45.46 | 75.97 | 88.29 | 74.72 | 90.18 | 91.67 | 85.92 | 86.54 | 89.04 | 92.42 | 91.7 | 92.74 | 91.76 | 84.25 | 89.92 | 92.71 | 93.57 | 94.32 | 86.17 | 90.03 | 92.71 | 95.99 | 93.7 | 87.86 | 90.11 | 93.56 | 94.05 | 93.25
856 | 45.49 | 75.8 | 88.26 | 75.01 | 90.21 | 91.5 | 85.8 | 86.36 | 89.1 | 92.5 | 91.8 | 92.82 | 91.85 | 84.36 | 90 | 92.78 | 93.63 | 94.39 | 86.26 | 90.11 | 92.78 | 96.04 | 93.77 | 87.94 | 90.19 | 93.61 | 94.12 | 93.32
855 | 45.53 | 75.64 | 88.24 | 75.31 | 90.25 | 91.36 | 85.7 | 86.2 | 89.16 | 92.57 | 91.89 | 92.91 | 91.92 | 84.47 | 90.08 | 92.85 | 93.7 | 94.45 | 86.36 | 90.19 | 92.84 | 96.09 | 93.84 | 88.02 | 90.27 | 93.67 | 94.19 | 93.38
854 | 45.58 | 75.48 | 88.23 | 75.62 | 90.29 | 91.23 | 85.63 | 86.07 | 89.23 | 92.65 | 91.97 | 92.99 | 91.98 | 84.59 | 90.15 | 92.93 | 93.78 | 94.51 | 86.45 | 90.27 | 92.91 | 96.13 | 93.92 | 88.09 | 90.35 | 93.72 | 94.25 | 93.44
853 | 45.63 | 75.31 | 88.23 | 75.94 | 90.32 | 91.13 | 85.6 | 85.98 | 89.29 | 92.72 | 92.05 | 93.07 | 92.04 | 84.7 | 90.22 | 93 | 93.86 | 94.57 | 86.55 | 90.35 | 92.98 | 96.16 | 93.98 | 88.16 | 90.43 | 93.77 | 94.29 | 93.49
852 | 45.67 | 75.14 | 88.21 | 76.26 | 90.35 | 91.06 | 85.6 | 85.93 | 89.35 | 92.79 | 92.11 | 93.13 | 92.1 | 84.8 | 90.29 | 93.06 | 93.93 | 94.63 | 86.64 | 90.42 | 93.04 | 96.2 | 94.03 | 88.23 | 90.52 | 93.82 | 94.34 | 93.54
851 | 45.72 | 74.98 | 88.19 | 76.6 | 90.37 | 91.03 | 85.64 | 85.91 | 89.42 | 92.86 | 92.19 | 93.19 | 92.17 | 84.92 | 90.37 | 93.12 | 94.01 | 94.69 | 86.75 | 90.49 | 93.11 | 96.24 | 94.06 | 88.31 | 90.61 | 93.88 | 94.39 | 93.59
850 | 45.77 | 74.81 | 88.17 | 76.94 | 90.39 | 91.03 | 85.7 | 85.91 | 89.49 | 92.93 | 92.26 | 93.25 | 92.23 | 85.05 | 90.45 | 93.18 | 94.08 | 94.73 | 86.87 | 90.56 | 93.17 | 96.28 | 94.09 | 88.4 | 90.7 | 93.93 | 94.46 | 93.64
849 | 45.8 | 74.65 | 88.15 | 77.28 | 90.41 | 91.04 | 85.78 | 85.92 | 89.55 | 93.01 | 92.34 | 93.3 | 92.29 | 85.18 | 90.54 | 93.24 | 94.14 | 94.76 | 86.99 | 90.63 | 93.23 | 96.33 | 94.12 | 88.49 | 90.78 | 93.99 | 94.52 | 93.69
848 | 45.83 | 74.47 | 88.14 | 77.62 | 90.44 | 91.04 | 85.85 | 85.92 | 89.61 | 93.08 | 92.41 | 93.35 | 92.34 | 85.32 | 90.63 | 93.3 | 94.2 | 94.78 | 87.1 | 90.71 | 93.28 | 96.36 | 94.17 | 88.57 | 90.86 | 94.04 | 94.57 | 93.74
847 | 45.85 | 74.3 | 88.12 | 77.95 | 90.47 | 91.04 | 85.92 | 85.92 | 89.68 | 93.14 | 92.49 | 93.39 | 92.39 | 85.47 | 90.71 | 93.37 | 94.25 | 94.81 | 87.21 | 90.78 | 93.34 | 96.39 | 94.21 | 88.65 | 90.93 | 94.1 | 94.62 | 93.78
846 | 45.87 | 74.12 | 88.09 | 78.28 | 90.49 | 91.02 | 85.98 | 85.91 | 89.76 | 93.21 | 92.55 | 93.44 | 92.44 | 85.6 | 90.78 | 93.43 | 94.31 | 94.85 | 87.32 | 90.86 | 93.39 | 96.42 | 94.27 | 88.72 | 91 | 94.16 | 94.67 | 93.81
845 | 45.89 | 73.96 | 88.05 | 78.61 | 90.5 | 90.99 | 86.03 | 85.89 | 89.84 | 93.28 | 92.61 | 93.49 | 92.49 | 85.72 | 90.85 | 93.49 | 94.36 | 94.89 | 87.42 | 90.93 | 93.43 | 96.44 | 94.32 | 88.8 | 91.08 | 94.22 | 94.72 | 93.85
844 | 45.9 | 73.8 | 88.02 | 78.93 | 90.51 | 90.95 | 86.06 | 85.84 | 89.91 | 93.36 | 92.66 | 93.54 | 92.52 | 85.83 | 90.91 | 93.54 | 94.39 | 94.92 | 87.53 | 91.01 | 93.47 | 96.47 | 94.36 | 88.89 | 91.15 | 94.26 | 94.76 | 93.89
843 | 45.93 | 73.65 | 88 | 79.26 | 90.51 | 90.89 | 86.07 | 85.78 | 89.98 | 93.42 | 92.71 | 93.59 | 92.56 | 85.95 | 90.98 | 93.59 | 94.43 | 94.95 | 87.65 | 91.08 | 93.52 | 96.49 | 94.39 | 88.98 | 91.23 | 94.29 | 94.79 | 93.93
842 | 45.95 | 73.51 | 87.98 | 79.59 | 90.5 | 90.83 | 86.06 | 85.69 | 90.06 | 93.48 | 92.76 | 93.65 | 92.59 | 86.08 | 91.07 | 93.64 | 94.48 | 94.98 | 87.77 | 91.16 | 93.57 | 96.51 | 94.42 | 89.08 | 91.31 | 94.34 | 94.83 | 93.98
841 | 45.95 | 73.35 | 87.96 | 79.91 | 90.49 | 90.74 | 86.04 | 85.58 | 90.13 | 93.53 | 92.8 | 93.69 | 92.63 | 86.22 | 91.15 | 93.69 | 94.52 | 95.02 | 87.89 | 91.23 | 93.61 | 96.52 | 94.45 | 89.17 | 91.39 | 94.38 | 94.86 | 94.01
840 | 45.94 | 73.17 | 87.93 | 80.22 | 90.47 | 90.64 | 85.99 | 85.44 | 90.2 | 93.57 | 92.84 | 93.73 | 92.67 | 86.36 | 91.23 | 93.73 | 94.56 | 95.05 | 88 | 91.29 | 93.64 | 96.52 | 94.48 | 89.25 | 91.47 | 94.42 | 94.89 | 94.04
839 | 45.95 | 72.98 | 87.89 | 80.54 | 90.45 | 90.53 | 85.93 | 85.28 | 90.28 | 93.62 | 92.88 | 93.77 | 92.7 | 86.49 | 91.3 | 93.77 | 94.6 | 95.07 | 88.1 | 91.36 | 93.68 | 96.53 | 94.52 | 89.32 | 91.55 | 94.47 | 94.92 | 94.05
838 | 45.96 | 72.8 | 87.87 | 80.85 | 90.42 | 90.41 | 85.87 | 85.11 | 90.36 | 93.67 | 92.92 | 93.79 | 92.74 | 86.62 | 91.37 | 93.81 | 94.62 | 95.08 | 88.2 | 91.42 | 93.72 | 96.55 | 94.56 | 89.4 | 91.63 | 94.51 | 94.95 | 94.07
837 | 45.97 | 72.62 | 87.85 | 81.16 | 90.37 | 90.28 | 85.79 | 84.95 | 90.43 | 93.71 | 92.97 | 93.8 | 92.76 | 86.73 | 91.44 | 93.85 | 94.65 | 95.1 | 88.3 | 91.48 | 93.76 | 96.56 | 94.58 | 89.49 | 91.7 | 94.54 | 94.98 | 94.08
836 | 45.97 | 72.44 | 87.83 | 81.48 | 90.32 | 90.15 | 85.69 | 84.77 | 90.5 | 93.76 | 93 | 93.81 | 92.76 | 86.84 | 91.5 | 93.88 | 94.68 | 95.12 | 88.4 | 91.54 | 93.79 | 96.58 | 94.58 | 89.56 | 91.77 | 94.57 | 94.99 | 94.1
835 | 45.98 | 72.28 | 87.81 | 81.8 | 90.24 | 90.02 | 85.58 | 84.58 | 90.57 | 93.81 | 93.03 | 93.83 | 92.76 | 86.94 | 91.56 | 93.91 | 94.7 | 95.13 | 88.5 | 91.59 | 93.82 | 96.6 | 94.57 | 89.64 | 91.84 | 94.59 | 95 | 94.12
834 | 46 | 72.12 | 87.78 | 82.11 | 90.15 | 89.88 | 85.46 | 84.38 | 90.63 | 93.87 | 93.06 | 93.84 | 92.75 | 87.04 | 91.64 | 93.94 | 94.72 | 95.14 | 88.6 | 91.65 | 93.83 | 96.61 | 94.55 | 89.71 | 91.9 | 94.61 | 95 | 94.15
833 | 46 | 71.97 | 87.77 | 82.42 | 90.04 | 89.73 | 85.35 | 84.17 | 90.69 | 93.92 | 93.08 | 93.84 | 92.75 | 87.15 | 91.72 | 93.96 | 94.73 | 95.14 | 88.69 | 91.7 | 93.84 | 96.61 | 94.55 | 89.77 | 91.95 | 94.63 | 95 | 94.16
832 | 46.01 | 71.8 | 87.76 | 82.7 | 89.9 | 89.58 | 85.24 | 83.92 | 90.74 | 93.96 | 93.09 | 93.83 | 92.75 | 87.27 | 91.79 | 93.98 | 94.74 | 95.15 | 88.76 | 91.75 | 93.86 | 96.61 | 94.56 | 89.84 | 91.99 | 94.65 | 95 | 94.17
831 | 46.02 | 71.63 | 87.75 | 82.98 | 89.74 | 89.41 | 85.12 | 83.66 | 90.79 | 94 | 93.1 | 93.82 | 92.75 | 87.39 | 91.86 | 94 | 94.74 | 95.15 | 88.83 | 91.8 | 93.88 | 96.6 | 94.57 | 89.91 | 92.04 | 94.66 | 94.99 | 94.17
830 | 46.03 | 71.46 | 87.74 | 83.24 | 89.55 | 89.25 | 84.99 | 83.38 | 90.85 | 94.03 | 93.12 | 93.81 | 92.74 | 87.5 | 91.91 | 94.01 | 94.74 | 95.15 | 88.9 | 91.85 | 93.89 | 96.6 | 94.57 | 89.99 | 92.09 | 94.67 | 94.98 | 94.17
829 | 46.04 | 71.28 | 87.72 | 83.5 | 89.33 | 89.09 | 84.84 | 83.08 | 90.92 | 94.04 | 93.13 | 93.79 | 92.73 | 87.6 | 91.96 | 94.03 | 94.72 | 95.14 | 88.97 | 91.89 | 93.9 | 96.6 | 94.55 | 90.05 | 92.14 | 94.68 | 94.96 | 94.15
828 | 46.05 | 71.1 | 87.69 | 83.75 | 89.08 | 88.91 | 84.68 | 82.75 | 90.98 | 94.06 | 93.13 | 93.76 | 92.71 | 87.67 | 91.99 | 94.04 | 94.69 | 95.13 | 89.03 | 91.91 | 93.87 | 96.59 | 94.53 | 90.1 | 92.17 | 94.67 | 94.95 | 94.13
827 | 46.06 | 70.92 | 87.66 | 83.98 | 88.79 | 88.73 | 84.51 | 82.38 | 91.03 | 94.08 | 93.12 | 93.71 | 92.69 | 87.73 | 92.02 | 94.04 | 94.66 | 95.11 | 89.09 | 91.93 | 93.84 | 96.57 | 94.52 | 90.13 | 92.2 | 94.66 | 94.92 | 94.12
826 | 46.08 | 70.75 | 87.63 | 84.18 | 88.45 | 88.53 | 84.32 | 81.96 | 91.08 | 94.11 | 93.09 | 93.67 | 92.66 | 87.78 | 92.05 | 94.03 | 94.63 | 95.08 | 89.13 | 91.95 | 93.81 | 96.55 | 94.51 | 90.16 | 92.22 | 94.64 | 94.9 | 94.11
825 | 46.11 | 70.57 | 87.58 | 84.37 | 88.04 | 88.31 | 84.12 | 81.49 | 91.12 | 94.13 | 93.04 | 93.62 | 92.62 | 87.82 | 92.06 | 94 | 94.6 | 95.05 | 89.17 | 91.97 | 93.79 | 96.52 | 94.5 | 90.19 | 92.23 | 94.63 | 94.86 | 94.1
824 | 46.15 | 70.38 | 87.54 | 84.53 | 87.55 | 88.08 | 83.91 | 80.96 | 91.16 | 94.13 | 92.99 | 93.57 | 92.57 | 87.85 | 92.07 | 93.97 | 94.57 | 95.02 | 89.21 | 91.98 | 93.77 | 96.5 | 94.48 | 90.22 | 92.25 | 94.61 | 94.83 | 94.07
823 | 46.2 | 70.21 | 87.5 | 84.68 | 86.94 | 87.85 | 83.69 | 80.36 | 91.2 | 94.12 | 92.95 | 93.51 | 92.51 | 87.9 | 92.07 | 93.93 | 94.53 | 95.01 | 89.24 | 92 | 93.74 | 96.47 | 94.46 | 90.25 | 92.26 | 94.59 | 94.81 | 94.04
822 | 46.26 | 70.04 | 87.48 | 84.81 | 86.2 | 87.63 | 83.46 | 79.67 | 91.22 | 94.09 | 92.91 | 93.45 | 92.45 | 87.95 | 92.07 | 93.9 | 94.49 | 94.99 | 89.26 | 92 | 93.71 | 96.44 | 94.43 | 90.27 | 92.26 | 94.56 | 94.78 | 94.01
821 | 46.3 | 69.87 | 87.45 | 84.9 | 85.3 | 87.4 | 83.24 | 78.89 | 91.24 | 94.06 | 92.87 | 93.39 | 92.39 | 87.99 | 92.06 | 93.86 | 94.44 | 94.97 | 89.28 | 91.99 | 93.67 | 96.41 | 94.4 | 90.27 | 92.24 | 94.51 | 94.74 | 93.97
820 | 46.34 | 69.71 | 87.41 | 84.95 | 84.23 | 87.19 | 83.01 | 78 | 91.26 | 94.03 | 92.81 | 93.32 | 92.32 | 88.02 | 92.05 | 93.8 | 94.38 | 94.93 | 89.29 | 91.97 | 93.63 | 96.37 | 94.37 | 90.26 | 92.2 | 94.46 | 94.68 | 93.94
819 | 46.39 | 69.55 | 87.38 | 84.94 | 82.99 | 87 | 82.8 | 77.03 | 91.28 | 94 | 92.73 | 93.24 | 92.25 | 88.03 | 92.03 | 93.73 | 94.32 | 94.89 | 89.29 | 91.95 | 93.58 | 96.32 | 94.33 | 90.24 | 92.16 | 94.4 | 94.62 | 93.9
818 | 46.45 | 69.4 | 87.34 | 84.88 | 81.61 | 86.84 | 82.6 | 76.01 | 91.3 | 93.98 | 92.64 | 93.15 | 92.16 | 88.04 | 92.01 | 93.67 | 94.26 | 94.84 | 89.3 | 91.92 | 93.52 | 96.27 | 94.28 | 90.22 | 92.11 | 94.34 | 94.55 | 93.86
817 | 46.51 | 69.24 | 87.31 | 84.77 | 80.15 | 86.73 | 82.42 | 74.96 | 91.31 | 93.96 | 92.53 | 93.05 | 92.05 | 88.04 | 91.98 | 93.62 | 94.19 | 94.79 | 89.29 | 91.9 | 93.46 | 96.21 | 94.23 | 90.19 | 92.07 | 94.28 | 94.49 | 93.82
816 | 46.56 | 69.06 | 87.28 | 84.57 | 78.71 | 86.65 | 82.27 | 73.94 | 91.3 | 93.92 | 92.42 | 92.94 | 91.92 | 88.03 | 91.93 | 93.57 | 94.13 | 94.75 | 89.28 | 91.87 | 93.4 | 96.16 | 94.18 | 90.15 | 92.02 | 94.23 | 94.42 | 93.77
815 | 46.63 | 68.88 | 87.24 | 84.27 | 77.41 | 86.61 | 82.16 | 73.02 | 91.28 | 93.87 | 92.29 | 92.82 | 91.77 | 88.01 | 91.87 | 93.51 | 94.06 | 94.71 | 89.24 | 91.83 | 93.32 | 96.12 | 94.15 | 90.11 | 91.96 | 94.17 | 94.35 | 93.71
814 | 46.71 | 68.7 | 87.21 | 83.84 | 76.36 | 86.62 | 82.08 | 72.31 | 91.24 | 93.78 | 92.16 | 92.68 | 91.61 | 87.98 | 91.8 | 93.44 | 93.99 | 94.65 | 89.2 | 91.77 | 93.24 | 96.07 | 94.1 | 90.07 | 91.9 | 94.1 | 94.27 | 93.63
813 | 46.79 | 68.53 | 87.16 | 83.27 | 75.67 | 86.66 | 82.02 | 71.88 | 91.2 | 93.67 | 91.99 | 92.52 | 91.41 | 87.95 | 91.72 | 93.35 | 93.89 | 94.58 | 89.14 | 91.7 | 93.13 | 96.01 | 94.04 | 90.02 | 91.83 | 94.03 | 94.17 | 93.54
812 | 46.86 | 68.35 | 87.1 | 82.57 | 75.35 | 86.75 | 82 | 71.8 | 91.13 | 93.54 | 91.8 | 92.34 | 91.18 | 87.9 | 91.61 | 93.23 | 93.77 | 94.48 | 89.07 | 91.6 | 93.01 | 95.94 | 93.96 | 89.97 | 91.74 | 93.92 | 94.07 | 93.44
811 | 46.93 | 68.18 | 87.03 | 81.73 | 75.38 | 86.89 | 82.01 | 72.05 | 91.05 | 93.38 | 91.57 | 92.14 | 90.9 | 87.83 | 91.47 | 93.1 | 93.63 | 94.37 | 89 | 91.48 | 92.88 | 95.86 | 93.86 | 89.92 | 91.64 | 93.8 | 93.95 | 93.32
810 | 47.01 | 68 | 86.95 | 80.78 | 75.7 | 87.07 | 82.04 | 72.6 | 90.96 | 93.21 | 91.3 | 91.9 | 90.57 | 87.73 | 91.32 | 92.96 | 93.48 | 94.25 | 88.92 | 91.36 | 92.74 | 95.79 | 93.75 | 89.88 | 91.52 | 93.65 | 93.82 | 93.19
809 | 47.07 | 67.82 | 86.85 | 79.7 | 76.22 | 87.26 | 82.07 | 73.37 | 90.85 | 93.03 | 91.01 | 91.62 | 90.17 | 87.6 | 91.16 | 92.83 | 93.31 | 94.12 | 88.83 | 91.23 | 92.59 | 95.7 | 93.62 | 89.82 | 91.38 | 93.5 | 93.66 | 93.04
808 | 47.13 | 67.63 | 86.74 | 78.54 | 76.89 | 87.46 | 82.08 | 74.26 | 90.72 | 92.81 | 90.68 | 91.31 | 89.71 | 87.45 | 90.98 | 92.68 | 93.13 | 93.97 | 88.71 | 91.08 | 92.41 | 95.6 | 93.48 | 89.74 | 91.22 | 93.33 | 93.49 | 92.87
807 | 47.19 | 67.46 | 86.62 | 77.33 | 77.67 | 87.65 | 82.08 | 75.2 | 90.57 | 92.58 | 90.32 | 90.95 | 89.2 | 87.27 | 90.79 | 92.53 | 92.94 | 93.81 | 88.56 | 90.91 | 92.23 | 95.49 | 93.33 | 89.65 | 91.05 | 93.15 | 93.32 | 92.7
806 | 47.26 | 67.29 | 86.48 | 76.1 | 78.52 | 87.84 | 82.07 | 76.13 | 90.41 | 92.33 | 89.94 | 90.58 | 88.64 | 87.08 | 90.6 | 92.36 | 92.74 | 93.63 | 88.4 | 90.72 | 92.04 | 95.37 | 93.18 | 89.54 | 90.88 | 92.96 | 93.13 | 92.51
805 | 47.33 | 67.13 | 86.33 | 74.87 | 79.43 | 88.01 | 82.04 | 77.01 | 90.23 | 92.06 | 89.54 | 90.19 | 88.04 | 86.88 | 90.4 | 92.19 | 92.54 | 93.45 | 88.22 | 90.51 | 91.84 | 95.23 | 93.02 | 89.41 | 90.7 | 92.77 | 92.94 | 92.32
804 | 47.39 | 66.95 | 86.18 | 73.68 | 80.35 | 88.17 | 81.99 | 77.82 | 90.04 | 91.8 | 89.13 | 89.8 | 87.43 | 86.68 | 90.18 | 92.01 | 92.31 | 93.27 | 88.04 | 90.29 | 91.62 | 95.09 | 92.85 | 89.29 | 90.51 | 92.56 | 92.74 | 92.11
803 | 47.45 | 66.77 | 86.03 | 72.55 | 81.25 | 88.31 | 81.95 | 78.54 | 89.85 | 91.54 | 88.72 | 89.42 | 86.84 | 86.48 | 89.95 | 91.82 | 92.1 | 93.09 | 87.87 | 90.08 | 91.41 | 94.96 | 92.68 | 89.16 | 90.32 | 92.36 | 92.55 | 91.91
802 | 47.51 | 66.59 | 85.9 | 71.53 | 82.09 | 88.44 | 81.91 | 79.15 | 89.67 | 91.31 | 88.33 | 89.08 | 86.3 | 86.3 | 89.72 | 91.64 | 91.89 | 92.91 | 87.7 | 89.88 | 91.2 | 94.84 | 92.51 | 89.05 | 90.13 | 92.17 | 92.37 | 91.72
801 | 47.55 | 66.42 | 85.77 | 70.66 | 82.86 | 88.55 | 81.89 | 79.66 | 89.51 | 91.08 | 87.97 | 88.77 | 85.83 | 86.13 | 89.5 | 91.47 | 91.7 | 92.73 | 87.54 | 89.69 | 91.01 | 94.73 | 92.36 | 88.95 | 89.96 | 92 | 92.2 | 91.53
800 | 47.58 | 66.25 | 85.65 | 69.99 | 83.54 | 88.64 | 81.89 | 80.08 | 89.37 | 90.88 | 87.67 | 88.51 | 85.45 | 85.97 | 89.29 | 91.31 | 91.53 | 92.57 | 87.38 | 89.52 | 90.84 | 94.62 | 92.22 | 88.85 | 89.8 | 91.85 | 92.04 | 91.37
799 | 47.62 | 66.09 | 85.56 | 69.58 | 84.12 | 88.74 | 81.93 | 80.43 | 89.26 | 90.72 | 87.44 | 88.31 | 85.17 | 85.83 | 89.12 | 91.17 | 91.39 | 92.45 | 87.25 | 89.38 | 90.7 | 94.52 | 92.1 | 88.76 | 89.68 | 91.73 | 91.91 | 91.22
798 | 47.66 | 65.92 | 85.49 | 69.43 | 84.59 | 88.86 | 82.02 | 80.73 | 89.17 | 90.62 | 87.28 | 88.17 | 85.03 | 85.72 | 88.98 | 91.06 | 91.27 | 92.36 | 87.14 | 89.28 | 90.59 | 94.43 | 92.01 | 88.69 | 89.57 | 91.63 | 91.81 | 91.11
797 | 47.69 | 65.75 | 85.44 | 69.53 | 84.97 | 88.97 | 82.17 | 81.01 | 89.1 | 90.56 | 87.19 | 88.09 | 85.01 | 85.62 | 88.87 | 90.98 | 91.17 | 92.31 | 87.05 | 89.2 | 90.51 | 94.36 | 91.94 | 88.63 | 89.49 | 91.56 | 91.74 | 91.03
796 | 47.71 | 65.58 | 85.41 | 69.85 | 85.28 | 89.09 | 82.36 | 81.25 | 89.05 | 90.52 | 87.14 | 88.04 | 85.09 | 85.53 | 88.79 | 90.92 | 91.08 | 92.29 | 86.97 | 89.15 | 90.45 | 94.32 | 91.9 | 88.57 | 89.41 | 91.51 | 91.69 | 90.99
795 | 47.73 | 65.41 | 85.41 | 70.33 | 85.52 | 89.2 | 82.59 | 81.46 | 89.02 | 90.51 | 87.14 | 88.03 | 85.23 | 85.46 | 88.73 | 90.89 | 91.01 | 92.28 | 86.91 | 89.11 | 90.42 | 94.3 | 91.89 | 88.53 | 89.35 | 91.48 | 91.66 | 90.97
794 | 47.75 | 65.25 | 85.43 | 70.92 | 85.71 | 89.32 | 82.85 | 81.65 | 89.01 | 90.51 | 87.15 | 88.04 | 85.4 | 85.4 | 88.7 | 90.86 | 90.96 | 92.28 | 86.86 | 89.07 | 90.39 | 94.3 | 91.9 | 88.5 | 89.31 | 91.46 | 91.64 | 90.97
793 | 47.77 | 65.09 | 85.45 | 71.59 | 85.84 | 89.43 | 83.11 | 81.81 | 89.02 | 90.52 | 87.17 | 88.07 | 85.56 | 85.36 | 88.68 | 90.84 | 90.92 | 92.28 | 86.82 | 89.05 | 90.37 | 94.29 | 91.92 | 88.49 | 89.28 | 91.44 | 91.6 | 90.99
792 | 47.79 | 64.92 | 85.46 | 72.3 | 85.93 | 89.53 | 83.37 | 81.94 | 89.02 | 90.52 | 87.19 | 88.1 | 85.71 | 85.32 | 88.68 | 90.81 | 90.89 | 92.27 | 86.79 | 89.03 | 90.35 | 94.28 | 91.92 | 88.49 | 89.26 | 91.43 | 91.57 | 91
791 | 47.81 | 64.75 | 85.46 | 73.04 | 85.99 | 89.62 | 83.62 | 82.05 | 89.01 | 90.51 | 87.2 | 88.12 | 85.83 | 85.29 | 88.68 | 90.79 | 90.87 | 92.25 | 86.77 | 89.02 | 90.33 | 94.27 | 91.93 | 88.47 | 89.24 | 91.42 | 91.52 | 90.99
790 | 47.83 | 64.59 | 85.46 | 73.78 | 86.02 | 89.71 | 83.85 | 82.14 | 88.99 | 90.49 | 87.2 | 88.13 | 85.92 | 85.26 | 88.66 | 90.76 | 90.85 | 92.24 | 86.74 | 89 | 90.3 | 94.26 | 91.92 | 88.44 | 89.21 | 91.4 | 91.48 | 90.97
789 | 47.83 | 64.42 | 85.45 | 74.52 | 86.02 | 89.77 | 84.06 | 82.2 | 88.98 | 90.44 | 87.16 | 88.11 | 85.95 | 85.21 | 88.62 | 90.72 | 90.81 | 92.21 | 86.71 | 88.96 | 90.25 | 94.24 | 91.9 | 88.4 | 89.15 | 91.37 | 91.43 | 90.94
788 | 47.83 | 64.24 | 85.44 | 75.23 | 86.01 | 89.83 | 84.25 | 82.22 | 88.95 | 90.39 | 87.09 | 88.04 | 85.92 | 85.14 | 88.55 | 90.66 | 90.76 | 92.18 | 86.66 | 88.9 | 90.2 | 94.21 | 91.87 | 88.35 | 89.08 | 91.33 | 91.39 | 90.89
787 | 47.83 | 64.08 | 85.43 | 75.91 | 85.97 | 89.86 | 84.43 | 82.22 | 88.92 | 90.32 | 87 | 87.95 | 85.83 | 85.07 | 88.47 | 90.6 | 90.68 | 92.14 | 86.59 | 88.82 | 90.14 | 94.17 | 91.82 | 88.29 | 89.01 | 91.26 | 91.35 | 90.83
786 | 47.82 | 63.91 | 85.4 | 76.58 | 85.92 | 89.89 | 84.58 | 82.2 | 88.87 | 90.24 | 86.89 | 87.82 | 85.66 | 84.98 | 88.38 | 90.52 | 90.6 | 92.08 | 86.52 | 88.73 | 90.06 | 94.12 | 91.76 | 88.24 | 88.93 | 91.19 | 91.28 | 90.76
785 | 47.81 | 63.74 | 85.37 | 77.22 | 85.86 | 89.91 | 84.71 | 82.16 | 88.8 | 90.14 | 86.74 | 87.67 | 85.43 | 84.89 | 88.28 | 90.43 | 90.5 | 92.01 | 86.43 | 88.64 | 89.97 | 94.05 | 91.69 | 88.16 | 88.85 | 91.1 | 91.19 | 90.68
784 | 47.79 | 63.56 | 85.32 | 77.84 | 85.77 | 89.9 | 84.81 | 82.11 | 88.71 | 90.02 | 86.56 | 87.49 | 85.15 | 84.79 | 88.17 | 90.33 | 90.39 | 91.92 | 86.32 | 88.54 | 89.87 | 93.97 | 91.61 | 88.08 | 88.75 | 91 | 91.08 | 90.58
783 | 47.76 | 63.38 | 85.28 | 78.44 | 85.67 | 89.88 | 84.88 | 82.05 | 88.62 | 89.88 | 86.36 | 87.29 | 84.84 | 84.69 | 88.05 | 90.23 | 90.29 | 91.82 | 86.2 | 88.44 | 89.76 | 93.9 | 91.52 | 87.99 | 88.65 | 90.9 | 90.97 | 90.48
782 | 47.74 | 63.2 | 85.23 | 79 | 85.57 | 89.83 | 84.93 | 81.96 | 88.53 | 89.73 | 86.16 | 87.1 | 84.54 | 84.58 | 87.92 | 90.13 | 90.18 | 91.72 | 86.09 | 88.33 | 89.64 | 93.82 | 91.43 | 87.9 | 88.55 | 90.79 | 90.87 | 90.38
781 | 47.7 | 63.04 | 85.17 | 79.53 | 85.45 | 89.76 | 84.95 | 81.85 | 88.42 | 89.59 | 85.98 | 86.92 | 84.27 | 84.46 | 87.78 | 90.03 | 90.08 | 91.61 | 85.98 | 88.21 | 89.53 | 93.76 | 91.33 | 87.82 | 88.44 | 90.68 | 90.77 | 90.27
780 | 47.65 | 62.88 | 85.11 | 80.02 | 85.32 | 89.68 | 84.95 | 81.72 | 88.32 | 89.48 | 85.81 | 86.76 | 84.06 | 84.34 | 87.65 | 89.93 | 89.97 | 91.52 | 85.88 | 88.1 | 89.42 | 93.7 | 91.25 | 87.74 | 88.34 | 90.57 | 90.68 | 90.17
779 | 47.61 | 62.72 | 85.06 | 80.48 | 85.2 | 89.59 | 84.92 | 81.57 | 88.24 | 89.4 | 85.69 | 86.64 | 83.94 | 84.24 | 87.53 | 89.85 | 89.88 | 91.45 | 85.79 | 88.01 | 89.33 | 93.66 | 91.19 | 87.66 | 88.24 | 90.47 | 90.6 | 90.08
778 | 47.56 | 62.56 | 85.05 | 80.91 | 85.08 | 89.47 | 84.86 | 81.4 | 88.18 | 89.36 | 85.6 | 86.57 | 83.91 | 84.15 | 87.44 | 89.79 | 89.8 | 91.4 | 85.72 | 87.94 | 89.26 | 93.61 | 91.14 | 87.6 | 88.15 | 90.41 | 90.54 | 90.02
777 | 47.51 | 62.39 | 85.04 | 81.3 | 84.97 | 89.32 | 84.76 | 81.2 | 88.15 | 89.34 | 85.55 | 86.55 | 83.98 | 84.08 | 87.38 | 89.74 | 89.75 | 91.38 | 85.67 | 87.9 | 89.21 | 93.58 | 91.11 | 87.55 | 88.08 | 90.37 | 90.5 | 89.98
776 | 47.46 | 62.22 | 85.05 | 81.67 | 84.86 | 89.13 | 84.61 | 80.96 | 88.13 | 89.34 | 85.54 | 86.56 | 84.14 | 84.03 | 87.34 | 89.71 | 89.71 | 91.38 | 85.63 | 87.87 | 89.18 | 93.55 | 91.11 | 87.51 | 88.02 | 90.34 | 90.47 | 89.98
775 | 47.41 | 62.05 | 85.08 | 82 | 84.76 | 88.9 | 84.43 | 80.7 | 88.12 | 89.35 | 85.57 | 86.6 | 84.36 | 84 | 87.33 | 89.7 | 89.69 | 91.41 | 85.61 | 87.86 | 89.17 | 93.54 | 91.12 | 87.48 | 88 | 90.33 | 90.47 | 89.99
774 | 47.36 | 61.9 | 85.12 | 82.3 | 84.66 | 88.64 | 84.22 | 80.41 | 88.12 | 89.37 | 85.63 | 86.66 | 84.61 | 83.99 | 87.33 | 89.69 | 89.68 | 91.46 | 85.61 | 87.86 | 89.18 | 93.56 | 91.16 | 87.46 | 88 | 90.33 | 90.48 | 90.01
773 | 47.31 | 61.75 | 85.16 | 82.56 | 84.56 | 88.36 | 83.96 | 80.09 | 88.12 | 89.4 | 85.71 | 86.74 | 84.86 | 83.97 | 87.36 | 89.7 | 89.69 | 91.49 | 85.6 | 87.86 | 89.2 | 93.58 | 91.2 | 87.45 | 88.01 | 90.35 | 90.5 | 90.03
772 | 47.26 | 61.58 | 85.22 | 82.8 | 84.46 | 88.06 | 83.68 | 79.75 | 88.13 | 89.43 | 85.8 | 86.84 | 85.1 | 83.95 | 87.38 | 89.7 | 89.7 | 91.52 | 85.59 | 87.87 | 89.21 | 93.61 | 91.24 | 87.44 | 88.02 | 90.38 | 90.51 | 90.05
771 | 47.21 | 61.42 | 85.28 | 83.03 | 84.36 | 87.76 | 83.39 | 79.41 | 88.16 | 89.47 | 85.89 | 86.94 | 85.32 | 83.94 | 87.42 | 89.72 | 89.71 | 91.55 | 85.57 | 87.89 | 89.23 | 93.64 | 91.27 | 87.43 | 88.04 | 90.41 | 90.52 | 90.08
770 | 47.17 | 61.26 | 85.33 | 83.25 | 84.28 | 87.48 | 83.12 | 79.09 | 88.18 | 89.51 | 85.98 | 87.03 | 85.52 | 83.93 | 87.45 | 89.73 | 89.73 | 91.59 | 85.56 | 87.91 | 89.24 | 93.65 | 91.3 | 87.43 | 88.05 | 90.45 | 90.53 | 90.12
769 | 47.12 | 61.11 | 85.37 | 83.46 | 84.21 | 87.23 | 82.89 | 78.82 | 88.2 | 89.55 | 86.07 | 87.09 | 85.69 | 83.92 | 87.47 | 89.75 | 89.75 | 91.62 | 85.56 | 87.93 | 89.25 | 93.67 | 91.32 | 87.43 | 88.06 | 90.48 | 90.55 | 90.17
768 | 47.06 | 60.95 | 85.41 | 83.68 | 84.13 | 87.03 | 82.71 | 78.61 | 88.21 | 89.59 | 86.13 | 87.15 | 85.83 | 83.91 | 87.48 | 89.75 | 89.78 | 91.65 | 85.55 | 87.94 | 89.26 | 93.68 | 91.34 | 87.41 | 88.07 | 90.5 | 90.57 | 90.19
767 | 47 | 60.79 | 85.45 | 83.9 | 84.07 | 86.9 | 82.6 | 78.47 | 88.24 | 89.62 | 86.2 | 87.2 | 85.96 | 83.89 | 87.5 | 89.75 | 89.8 | 91.67 | 85.54 | 87.96 | 89.28 | 93.69 | 91.37 | 87.38 | 88.07 | 90.51 | 90.6 | 90.21
766 | 46.94 | 60.64 | 85.49 | 84.11 | 84.02 | 86.84 | 82.56 | 78.41 | 88.26 | 89.65 | 86.26 | 87.24 | 86.08 | 83.86 | 87.52 | 89.75 | 89.82 | 91.7 | 85.54 | 87.99 | 89.29 | 93.7 | 91.39 | 87.36 | 88.07 | 90.53 | 90.62 | 90.21
765 | 46.89 | 60.47 | 85.53 | 84.33 | 83.99 | 86.83 | 82.57 | 78.41 | 88.27 | 89.67 | 86.31 | 87.27 | 86.19 | 83.84 | 87.54 | 89.75 | 89.82 | 91.71 | 85.54 | 88.01 | 89.3 | 93.7 | 91.41 | 87.35 | 88.08 | 90.53 | 90.63 | 90.21
764 | 46.82 | 60.29 | 85.58 | 84.55 | 84.01 | 86.88 | 82.62 | 78.47 | 88.27 | 89.69 | 86.35 | 87.31 | 86.27 | 83.82 | 87.56 | 89.73 | 89.82 | 91.73 | 85.54 | 88.02 | 89.31 | 93.69 | 91.42 | 87.33 | 88.08 | 90.53 | 90.62 | 90.21
763 | 46.76 | 60.13 | 85.63 | 84.78 | 84.06 | 86.96 | 82.71 | 78.57 | 88.25 | 89.71 | 86.39 | 87.35 | 86.34 | 83.8 | 87.58 | 89.71 | 89.83 | 91.74 | 85.54 | 88.02 | 89.32 | 93.69 | 91.43 | 87.32 | 88.09 | 90.54 | 90.61 | 90.21
762 | 46.7 | 59.97 | 85.69 | 85.03 | 84.13 | 87.08 | 82.83 | 78.71 | 88.24 | 89.74 | 86.43 | 87.39 | 86.41 | 83.78 | 87.59 | 89.7 | 89.83 | 91.75 | 85.54 | 88.02 | 89.32 | 93.7 | 91.43 | 87.32 | 88.1 | 90.55 | 90.6 | 90.21
761 | 46.64 | 59.8 | 85.74 | 85.28 | 84.22 | 87.2 | 82.97 | 78.87 | 88.24 | 89.75 | 86.46 | 87.41 | 86.46 | 83.76 | 87.6 | 89.68 | 89.83 | 91.75 | 85.53 | 88.03 | 89.32 | 93.7 | 91.42 | 87.32 | 88.11 | 90.56 | 90.6 | 90.21
760 | 46.57 | 59.63 | 85.78 | 85.54 | 84.32 | 87.31 | 83.11 | 79.05 | 88.25 | 89.75 | 86.49 | 87.42 | 86.51 | 83.73 | 87.61 | 89.67 | 89.82 | 91.74 | 85.51 | 88.04 | 89.3 | 93.69 | 91.42 | 87.32 | 88.1 | 90.56 | 90.6 | 90.2
759 | 46.51 | 59.47 | 85.82 | 85.8 | 84.44 | 87.41 | 83.24 | 79.24 | 88.25 | 89.75 | 86.49 | 87.41 | 86.55 | 83.7 | 87.61 | 89.67 | 89.81 | 91.74 | 85.49 | 88.05 | 89.3 | 93.67 | 91.4 | 87.3 | 88.08 | 90.57 | 90.61 | 90.18
758 | 46.45 | 59.33 | 85.86 | 86.05 | 84.6 | 87.49 | 83.36 | 79.43 | 88.25 | 89.74 | 86.49 | 87.4 | 86.58 | 83.67 | 87.61 | 89.67 | 89.8 | 91.73 | 85.46 | 88.06 | 89.3 | 93.65 | 91.39 | 87.28 | 88.07 | 90.57 | 90.6 | 90.16
757 | 46.39 | 59.18 | 85.9 | 86.3 | 84.77 | 87.56 | 83.47 | 79.62 | 88.25 | 89.74 | 86.49 | 87.4 | 86.59 | 83.64 | 87.61 | 89.65 | 89.79 | 91.73 | 85.43 | 88.05 | 89.3 | 93.63 | 91.37 | 87.25 | 88.06 | 90.57 | 90.59 | 90.12
756 | 46.31 | 59.03 | 85.93 | 86.54 | 84.97 | 87.62 | 83.57 | 79.79 | 88.25 | 89.74 | 86.48 | 87.41 | 86.59 | 83.6 | 87.6 | 89.64 | 89.79 | 91.71 | 85.4 | 88.03 | 89.29 | 93.63 | 91.34 | 87.22 | 88.04 | 90.55 | 90.58 | 90.07
755 | 46.23 | 58.87 | 85.96 | 86.79 | 85.17 | 87.67 | 83.65 | 79.95 | 88.24 | 89.73 | 86.48 | 87.43 | 86.58 | 83.56 | 87.6 | 89.62 | 89.79 | 91.7 | 85.38 | 88.03 | 89.26 | 93.63 | 91.31 | 87.19 | 88.03 | 90.54 | 90.57 | 90.01
754 | 46.16 | 58.72 | 86 | 87.03 | 85.35 | 87.73 | 83.73 | 80.07 | 88.22 | 89.73 | 86.49 | 87.45 | 86.55 | 83.51 | 87.6 | 89.6 | 89.79 | 91.67 | 85.35 | 88.03 | 89.23 | 93.63 | 91.27 | 87.17 | 88.02 | 90.52 | 90.55 | 89.96
753 | 46.09 | 58.56 | 86.02 | 87.25 | 85.49 | 87.79 | 83.81 | 80.16 | 88.21 | 89.73 | 86.5 | 87.45 | 86.52 | 83.46 | 87.59 | 89.58 | 89.78 | 91.64 | 85.33 | 88.03 | 89.2 | 93.63 | 91.23 | 87.15 | 88.01 | 90.51 | 90.54 | 89.91
752 | 46.01 | 58.39 | 86.03 | 87.47 | 85.57 | 87.84 | 83.9 | 80.23 | 88.2 | 89.73 | 86.51 | 87.43 | 86.48 | 83.41 | 87.57 | 89.55 | 89.76 | 91.6 | 85.29 | 88.02 | 89.18 | 93.63 | 91.17 | 87.12 | 88 | 90.5 | 90.52 | 89.86
751 | 45.94 | 58.22 | 86.05 | 87.68 | 85.64 | 87.91 | 84 | 80.31 | 88.18 | 89.72 | 86.51 | 87.41 | 86.43 | 83.36 | 87.56 | 89.53 | 89.74 | 91.56 | 85.26 | 88 | 89.19 | 93.62 | 91.14 | 87.09 | 87.98 | 90.49 | 90.51 | 89.81
750 | 45.86 | 58.07 | 86.07 | 87.87 | 85.74 | 87.99 | 84.11 | 80.43 | 88.16 | 89.7 | 86.49 | 87.39 | 86.38 | 83.31 | 87.55 | 89.51 | 89.71 | 91.52 | 85.23 | 87.98 | 89.2 | 93.61 | 91.11 | 87.07 | 87.96 | 90.48 | 90.49 | 89.76
749 | 45.77 | 57.93 | 86.11 | 88.06 | 85.92 | 88.08 | 84.23 | 80.61 | 88.12 | 89.69 | 86.48 | 87.36 | 86.33 | 83.26 | 87.55 | 89.49 | 89.69 | 91.46 | 85.2 | 87.98 | 89.21 | 93.59 | 91.08 | 87.04 | 87.93 | 90.47 | 90.46 | 89.7
748 | 45.68 | 57.77 | 86.15 | 88.24 | 86.16 | 88.18 | 84.36 | 80.85 | 88.09 | 89.68 | 86.45 | 87.34 | 86.28 | 83.21 | 87.55 | 89.46 | 89.66 | 91.4 | 85.17 | 87.97 | 89.2 | 93.57 | 91.05 | 87 | 87.91 | 90.46 | 90.43 | 89.63
747 | 45.6 | 57.62 | 86.19 | 88.42 | 86.46 | 88.28 | 84.51 | 81.12 | 88.08 | 89.67 | 86.44 | 87.3 | 86.22 | 83.17 | 87.54 | 89.43 | 89.63 | 91.35 | 85.14 | 87.95 | 89.18 | 93.55 | 91 | 86.98 | 87.89 | 90.44 | 90.4 | 89.55
746 | 45.52 | 57.47 | 86.23 | 88.59 | 86.77 | 88.4 | 84.68 | 81.4 | 88.08 | 89.65 | 86.43 | 87.26 | 86.16 | 83.14 | 87.52 | 89.4 | 89.61 | 91.3 | 85.1 | 87.93 | 89.14 | 93.53 | 90.96 | 86.95 | 87.88 | 90.43 | 90.37 | 89.48
745 | 45.42 | 57.31 | 86.25 | 88.75 | 87.08 | 88.53 | 84.85 | 81.67 | 88.08 | 89.64 | 86.41 | 87.22 | 86.1 | 83.09 | 87.5 | 89.37 | 89.58 | 91.24 | 85.06 | 87.9 | 89.11 | 93.52 | 90.92 | 86.92 | 87.88 | 90.42 | 90.35 | 89.4
744 | 45.32 | 57.14 | 86.27 | 88.91 | 87.35 | 88.67 | 85.03 | 81.91 | 88.07 | 89.62 | 86.39 | 87.19 | 86.03 | 83.04 | 87.48 | 89.34 | 89.56 | 91.18 | 85.02 | 87.87 | 89.07 | 93.5 | 90.87 | 86.89 | 87.87 | 90.39 | 90.33 | 89.32
743 | 45.23 | 56.98 | 86.28 | 89.06 | 87.52 | 88.82 | 85.22 | 82.11 | 88.05 | 89.61 | 86.37 | 87.16 | 85.95 | 82.99 | 87.47 | 89.31 | 89.54 | 91.11 | 84.99 | 87.84 | 89.04 | 93.49 | 90.81 | 86.87 | 87.85 | 90.37 | 90.3 | 89.24
742 | 45.14 | 56.84 | 86.3 | 89.21 | 87.55 | 88.99 | 85.43 | 82.25 | 88.03 | 89.6 | 86.35 | 87.13 | 85.87 | 82.94 | 87.45 | 89.29 | 89.52 | 91.06 | 84.97 | 87.82 | 89.01 | 93.47 | 90.74 | 86.84 | 87.82 | 90.35 | 90.26 | 89.17
741 | 45.05 | 56.69 | 86.32 | 89.37 | 87.42 | 89.16 | 85.65 | 82.31 | 88.02 | 89.57 | 86.33 | 87.11 | 85.77 | 82.89 | 87.43 | 89.27 | 89.48 | 91 | 84.95 | 87.8 | 88.98 | 93.45 | 90.68 | 86.81 | 87.79 | 90.33 | 90.23 | 89.09
740 | 44.95 | 56.54 | 86.35 | 89.52 | 87.12 | 89.34 | 85.86 | 82.27 | 88 | 89.55 | 86.31 | 87.07 | 85.69 | 82.84 | 87.4 | 89.24 | 89.44 | 90.94 | 84.91 | 87.77 | 88.93 | 93.44 | 90.63 | 86.77 | 87.76 | 90.33 | 90.19 | 89
739 | 44.84 | 56.4 | 86.37 | 89.68 | 86.69 | 89.5 | 86.07 | 82.15 | 87.98 | 89.55 | 86.29 | 87.03 | 85.62 | 82.78 | 87.37 | 89.22 | 89.4 | 90.88 | 84.87 | 87.75 | 88.89 | 93.42 | 90.58 | 86.73 | 87.74 | 90.32 | 90.16 | 88.92
738 | 44.74 | 56.26 | 86.39 | 89.83 | 86.19 | 89.67 | 86.26 | 81.99 | 87.95 | 89.54 | 86.27 | 87 | 85.54 | 82.73 | 87.35 | 89.19 | 89.39 | 90.83 | 84.83 | 87.73 | 88.86 | 93.41 | 90.53 | 86.68 | 87.72 | 90.3 | 90.13 | 88.83
737 | 44.63 | 56.1 | 86.4 | 89.99 | 85.71 | 89.82 | 86.44 | 81.85 | 87.93 | 89.53 | 86.24 | 86.96 | 85.45 | 82.69 | 87.33 | 89.16 | 89.38 | 90.77 | 84.79 | 87.69 | 88.83 | 93.38 | 90.48 | 86.64 | 87.68 | 90.26 | 90.09 | 88.75
736 | 44.52 | 55.93 | 86.4 | 90.14 | 85.27 | 89.96 | 86.62 | 81.75 | 87.9 | 89.51 | 86.21 | 86.93 | 85.36 | 82.64 | 87.31 | 89.13 | 89.36 | 90.7 | 84.75 | 87.66 | 88.8 | 93.35 | 90.44 | 86.6 | 87.64 | 90.22 | 90.06 | 88.66
735 | 44.42 | 55.77 | 86.41 | 90.28 | 84.92 | 90.07 | 86.77 | 81.7 | 87.87 | 89.48 | 86.17 | 86.9 | 85.27 | 82.59 | 87.3 | 89.1 | 89.33 | 90.63 | 84.72 | 87.64 | 88.78 | 93.32 | 90.39 | 86.56 | 87.61 | 90.19 | 90.03 | 88.58
734 | 44.33 | 55.62 | 86.44 | 90.41 | 84.68 | 90.16 | 86.91 | 81.71 | 87.85 | 89.46 | 86.13 | 86.86 | 85.2 | 82.53 | 87.29 | 89.08 | 89.3 | 90.55 | 84.7 | 87.62 | 88.76 | 93.29 | 90.35 | 86.52 | 87.59 | 90.17 | 90.01 | 88.51
733 | 44.24 | 55.47 | 86.46 | 90.52 | 84.53 | 90.22 | 87.02 | 81.76 | 87.82 | 89.44 | 86.1 | 86.83 | 85.12 | 82.46 | 87.27 | 89.06 | 89.26 | 90.47 | 84.67 | 87.6 | 88.74 | 93.28 | 90.3 | 86.49 | 87.58 | 90.15 | 90 | 88.44
732 | 44.14 | 55.32 | 86.47 | 90.62 | 84.47 | 90.28 | 87.12 | 81.84 | 87.79 | 89.43 | 86.08 | 86.81 | 85.05 | 82.41 | 87.24 | 89.03 | 89.21 | 90.41 | 84.63 | 87.59 | 88.72 | 93.27 | 90.25 | 86.45 | 87.57 | 90.13 | 89.97 | 88.38
731 | 44.04 | 55.17 | 86.49 | 90.73 | 84.46 | 90.33 | 87.2 | 81.93 | 87.75 | 89.42 | 86.05 | 86.79 | 84.99 | 82.36 | 87.22 | 88.99 | 89.18 | 90.35 | 84.58 | 87.58 | 88.7 | 93.26 | 90.21 | 86.41 | 87.55 | 90.11 | 89.94 | 88.31
730 | 43.95 | 55.03 | 86.5 | 90.86 | 84.5 | 90.37 | 87.27 | 82.04 | 87.73 | 89.41 | 86.04 | 86.78 | 84.94 | 82.31 | 87.2 | 88.95 | 89.15 | 90.31 | 84.53 | 87.57 | 88.69 | 93.25 | 90.17 | 86.37 | 87.52 | 90.07 | 89.91 | 88.24
729 | 43.85 | 54.88 | 86.51 | 90.99 | 84.56 | 90.42 | 87.33 | 82.14 | 87.71 | 89.39 | 86.02 | 86.75 | 84.9 | 82.26 | 87.19 | 88.91 | 89.12 | 90.27 | 84.47 | 87.55 | 88.67 | 93.23 | 90.13 | 86.34 | 87.48 | 90.04 | 89.87 | 88.17
728 | 43.74 | 54.73 | 86.51 | 91.12 | 84.63 | 90.45 | 87.37 | 82.24 | 87.7 | 89.36 | 86 | 86.71 | 84.85 | 82.2 | 87.19 | 88.88 | 89.09 | 90.24 | 84.42 | 87.54 | 88.65 | 93.2 | 90.07 | 86.31 | 87.45 | 90.01 | 89.83 | 88.1
727 | 43.64 | 54.58 | 86.52 | 91.23 | 84.71 | 90.47 | 87.4 | 82.33 | 87.69 | 89.34 | 85.99 | 86.66 | 84.82 | 82.13 | 87.17 | 88.86 | 89.05 | 90.21 | 84.38 | 87.53 | 88.64 | 93.18 | 90.02 | 86.28 | 87.43 | 89.99 | 89.8 | 88.03
726 | 43.55 | 54.44 | 86.55 | 91.33 | 84.8 | 90.48 | 87.43 | 82.42 | 87.67 | 89.32 | 85.98 | 86.62 | 84.79 | 82.08 | 87.16 | 88.84 | 89.03 | 90.18 | 84.35 | 87.51 | 88.61 | 93.17 | 89.97 | 86.25 | 87.42 | 89.98 | 89.78 | 87.98
725 | 43.46 | 54.29 | 86.59 | 91.43 | 84.9 | 90.49 | 87.43 | 82.5 | 87.64 | 89.3 | 85.96 | 86.6 | 84.77 | 82.03 | 87.14 | 88.82 | 89.01 | 90.15 | 84.33 | 87.49 | 88.59 | 93.15 | 89.93 | 86.22 | 87.4 | 89.97 | 89.76 | 87.93
724 | 43.36 | 54.13 | 86.62 | 91.53 | 84.99 | 90.5 | 87.43 | 82.56 | 87.61 | 89.28 | 85.93 | 86.57 | 84.75 | 81.99 | 87.12 | 88.79 | 89 | 90.12 | 84.3 | 87.47 | 88.56 | 93.12 | 89.9 | 86.19 | 87.38 | 89.97 | 89.73 | 87.9
723 | 43.27 | 53.98 | 86.64 | 91.63 | 85.06 | 90.5 | 87.43 | 82.62 | 87.59 | 89.26 | 85.91 | 86.55 | 84.74 | 81.96 | 87.11 | 88.77 | 88.99 | 90.1 | 84.26 | 87.45 | 88.54 | 93.1 | 89.89 | 86.17 | 87.36 | 89.97 | 89.71 | 87.87
722 | 43.19 | 53.83 | 86.65 | 91.72 | 85.13 | 90.5 | 87.43 | 82.66 | 87.57 | 89.24 | 85.9 | 86.53 | 84.74 | 81.93 | 87.1 | 88.75 | 88.99 | 90.08 | 84.22 | 87.44 | 88.53 | 93.08 | 89.89 | 86.16 | 87.33 | 89.96 | 89.71 | 87.86
721 | 43.1 | 53.69 | 86.65 | 91.82 | 85.19 | 90.49 | 87.44 | 82.69 | 87.56 | 89.22 | 85.89 | 86.51 | 84.74 | 81.87 | 87.08 | 88.73 | 88.99 | 90.06 | 84.17 | 87.42 | 88.52 | 93.07 | 89.87 | 86.15 | 87.31 | 89.95 | 89.7 | 87.85
720 | 43.01 | 53.54 | 86.64 | 91.91 | 85.27 | 90.47 | 87.43 | 82.72 | 87.54 | 89.22 | 85.88 | 86.49 | 84.75 | 81.8 | 87.07 | 88.7 | 88.98 | 90.06 | 84.12 | 87.4 | 88.49 | 93.06 | 89.85 | 86.12 | 87.3 | 89.92 | 89.68 | 87.85
719 | 42.94 | 53.41 | 86.63 | 92 | 85.34 | 90.43 | 87.42 | 82.74 | 87.51 | 89.22 | 85.86 | 86.47 | 84.76 | 81.74 | 87.06 | 88.68 | 88.96 | 90.05 | 84.07 | 87.38 | 88.47 | 93.04 | 89.82 | 86.07 | 87.28 | 89.9 | 89.66 | 87.85
718 | 42.88 | 53.27 | 86.62 | 92.08 | 85.41 | 90.39 | 87.41 | 82.76 | 87.49 | 89.22 | 85.84 | 86.45 | 84.79 | 81.68 | 87.04 | 88.65 | 88.92 | 90.04 | 84.03 | 87.37 | 88.46 | 93.03 | 89.81 | 86.02 | 87.26 | 89.87 | 89.63 | 87.84
717 | 42.82 | 53.13 | 86.61 | 92.16 | 85.47 | 90.35 | 87.39 | 82.78 | 87.46 | 89.21 | 85.82 | 86.42 | 84.81 | 81.63 | 87.03 | 88.63 | 88.88 | 90.04 | 83.99 | 87.35 | 88.46 | 93.02 | 89.81 | 85.96 | 87.25 | 89.85 | 89.6 | 87.83
716 | 42.75 | 52.97 | 86.61 | 92.24 | 85.53 | 90.32 | 87.37 | 82.79 | 87.43 | 89.19 | 85.8 | 86.39 | 84.85 | 81.58 | 87 | 88.61 | 88.85 | 90.04 | 83.96 | 87.33 | 88.46 | 93.01 | 89.81 | 85.91 | 87.23 | 89.83 | 89.58 | 87.83
715 | 42.69 | 52.83 | 86.62 | 92.31 | 85.57 | 90.29 | 87.35 | 82.79 | 87.4 | 89.17 | 85.79 | 86.38 | 84.88 | 81.54 | 86.97 | 88.59 | 88.82 | 90.05 | 83.92 | 87.31 | 88.44 | 93 | 89.8 | 85.87 | 87.22 | 89.81 | 89.57 | 87.83
714 | 42.63 | 52.69 | 86.62 | 92.38 | 85.6 | 90.27 | 87.32 | 82.78 | 87.38 | 89.16 | 85.78 | 86.37 | 84.92 | 81.5 | 86.94 | 88.58 | 88.79 | 90.06 | 83.88 | 87.29 | 88.43 | 92.99 | 89.8 | 85.83 | 87.21 | 89.79 | 89.55 | 87.84
713 | 42.57 | 52.55 | 86.62 | 92.45 | 85.64 | 90.25 | 87.29 | 82.76 | 87.34 | 89.14 | 85.77 | 86.35 | 84.97 | 81.45 | 86.92 | 88.57 | 88.78 | 90.07 | 83.83 | 87.28 | 88.41 | 92.97 | 89.8 | 85.8 | 87.19 | 89.78 | 89.52 | 87.85
712 | 42.48 | 52.41 | 86.61 | 92.53 | 85.67 | 90.22 | 87.26 | 82.73 | 87.3 | 89.12 | 85.75 | 86.34 | 85.01 | 81.42 | 86.9 | 88.56 | 88.77 | 90.08 | 83.78 | 87.26 | 88.39 | 92.95 | 89.81 | 85.77 | 87.15 | 89.77 | 89.5 | 87.86
711 | 42.41 | 52.26 | 86.6 | 92.62 | 85.71 | 90.2 | 87.25 | 82.71 | 87.27 | 89.11 | 85.73 | 86.33 | 85.06 | 81.38 | 86.89 | 88.55 | 88.78 | 90.09 | 83.75 | 87.24 | 88.39 | 92.94 | 89.82 | 85.76 | 87.12 | 89.77 | 89.49 | 87.87
710 | 42.35 | 52.13 | 86.59 | 92.7 | 85.74 | 90.19 | 87.24 | 82.69 | 87.24 | 89.1 | 85.71 | 86.32 | 85.1 | 81.35 | 86.87 | 88.54 | 88.79 | 90.11 | 83.72 | 87.21 | 88.4 | 92.94 | 89.83 | 85.74 | 87.1 | 89.76 | 89.48 | 87.89
709 | 42.29 | 52 | 86.59 | 92.77 | 85.76 | 90.19 | 87.24 | 82.67 | 87.23 | 89.08 | 85.7 | 86.33 | 85.14 | 81.3 | 86.85 | 88.53 | 88.79 | 90.13 | 83.7 | 87.18 | 88.41 | 92.94 | 89.83 | 85.72 | 87.08 | 89.75 | 89.48 | 87.92
708 | 42.23 | 51.87 | 86.58 | 92.81 | 85.76 | 90.18 | 87.24 | 82.65 | 87.21 | 89.07 | 85.7 | 86.33 | 85.16 | 81.24 | 86.83 | 88.51 | 88.78 | 90.15 | 83.67 | 87.16 | 88.4 | 92.95 | 89.83 | 85.67 | 87.07 | 89.74 | 89.48 | 87.96
707 | 42.17 | 51.74 | 86.58 | 92.84 | 85.77 | 90.18 | 87.25 | 82.64 | 87.2 | 89.06 | 85.71 | 86.33 | 85.18 | 81.18 | 86.8 | 88.51 | 88.78 | 90.17 | 83.65 | 87.15 | 88.39 | 92.96 | 89.84 | 85.63 | 87.04 | 89.74 | 89.47 | 88.01
706 | 42.11 | 51.6 | 86.57 | 92.88 | 85.76 | 90.18 | 87.26 | 82.64 | 87.17 | 89.06 | 85.71 | 86.32 | 85.18 | 81.13 | 86.77 | 88.5 | 88.77 | 90.18 | 83.61 | 87.13 | 88.37 | 92.95 | 89.84 | 85.59 | 87.01 | 89.73 | 89.47 | 88.05
705 | 42.04 | 51.46 | 86.55 | 92.92 | 85.77 | 90.19 | 87.27 | 82.64 | 87.13 | 89.02 | 85.7 | 86.29 | 85.18 | 81.07 | 86.72 | 88.49 | 88.75 | 90.19 | 83.57 | 87.11 | 88.36 | 92.94 | 89.85 | 85.55 | 86.97 | 89.71 | 89.45 | 88.06
704 | 41.97 | 51.31 | 86.53 | 92.97 | 85.78 | 90.19 | 87.28 | 82.64 | 87.08 | 88.97 | 85.66 | 86.26 | 85.17 | 81.01 | 86.67 | 88.47 | 88.73 | 90.19 | 83.51 | 87.07 | 88.35 | 92.92 | 89.86 | 85.5 | 86.94 | 89.68 | 89.42 | 88.06
703 | 41.91 | 51.17 | 86.5 | 93.01 | 85.79 | 90.2 | 87.31 | 82.63 | 87.02 | 88.91 | 85.6 | 86.21 | 85.15 | 80.96 | 86.62 | 88.45 | 88.7 | 90.2 | 83.44 | 87.02 | 88.33 | 92.91 | 89.87 | 85.46 | 86.91 | 89.65 | 89.4 | 88.06
702 | 41.85 | 51.04 | 86.46 | 93.05 | 85.8 | 90.22 | 87.34 | 82.64 | 86.98 | 88.86 | 85.53 | 86.15 | 85.09 | 80.91 | 86.57 | 88.41 | 88.66 | 90.2 | 83.37 | 86.98 | 88.29 | 92.89 | 89.87 | 85.41 | 86.86 | 89.62 | 89.37 | 88.04
701 | 41.78 | 50.89 | 86.4 | 93.09 | 85.81 | 90.26 | 87.39 | 82.65 | 86.93 | 88.79 | 85.42 | 86.06 | 84.97 | 80.85 | 86.51 | 88.36 | 88.61 | 90.18 | 83.27 | 86.93 | 88.22 | 92.87 | 89.83 | 85.36 | 86.79 | 89.58 | 89.33 | 88.01
700 | 41.7 | 50.75 | 86.33 | 93.13 | 85.8 | 90.3 | 87.43 | 82.69 | 86.87 | 88.7 | 85.28 | 85.96 | 84.8 | 80.75 | 86.43 | 88.3 | 88.55 | 90.13 | 83.17 | 86.86 | 88.13 | 92.84 | 89.78 | 85.3 | 86.7 | 89.52 | 89.28 | 87.97
699 | 41.62 | 50.62 | 86.25 | 93.15 | 85.78 | 90.34 | 87.47 | 82.73 | 86.79 | 88.59 | 85.1 | 85.83 | 84.59 | 80.64 | 86.34 | 88.23 | 88.48 | 90.07 | 83.05 | 86.77 | 88.05 | 92.79 | 89.72 | 85.22 | 86.61 | 89.44 | 89.21 | 87.92
698 | 41.55 | 50.51 | 86.15 | 93.14 | 85.76 | 90.38 | 87.51 | 82.77 | 86.68 | 88.45 | 84.89 | 85.68 | 84.35 | 80.5 | 86.23 | 88.15 | 88.4 | 90 | 82.93 | 86.67 | 87.96 | 92.73 | 89.67 | 85.13 | 86.53 | 89.36 | 89.14 | 87.86
697 | 41.49 | 50.39 | 86.03 | 93.13 | 85.73 | 90.41 | 87.55 | 82.8 | 86.55 | 88.31 | 84.69 | 85.53 | 84.11 | 80.36 | 86.1 | 88.06 | 88.3 | 89.94 | 82.81 | 86.57 | 87.88 | 92.68 | 89.63 | 85.03 | 86.44 | 89.28 | 89.07 | 87.8
696 | 41.42 | 50.27 | 85.91 | 93.11 | 85.7 | 90.44 | 87.58 | 82.82 | 86.43 | 88.18 | 84.53 | 85.39 | 83.93 | 80.23 | 85.98 | 88 | 88.22 | 89.9 | 82.7 | 86.48 | 87.81 | 92.63 | 89.6 | 84.95 | 86.34 | 89.2 | 89 | 87.75
695 | 41.37 | 50.14 | 85.81 | 93.1 | 85.68 | 90.48 | 87.6 | 82.83 | 86.34 | 88.1 | 84.44 | 85.3 | 83.83 | 80.13 | 85.9 | 87.96 | 88.17 | 89.89 | 82.62 | 86.42 | 87.75 | 92.62 | 89.59 | 84.9 | 86.27 | 89.15 | 88.96 | 87.72
694 | 41.31 | 50.01 | 85.76 | 93.07 | 85.66 | 90.49 | 87.62 | 82.84 | 86.28 | 88.08 | 84.43 | 85.27 | 83.84 | 80.06 | 85.86 | 87.96 | 88.16 | 89.91 | 82.58 | 86.39 | 87.73 | 92.64 | 89.6 | 84.87 | 86.23 | 89.13 | 88.95 | 87.74
693 | 41.24 | 49.87 | 85.74 | 93.03 | 85.64 | 90.5 | 87.62 | 82.84 | 86.25 | 88.1 | 84.47 | 85.32 | 83.94 | 80.03 | 85.86 | 87.98 | 88.17 | 89.95 | 82.56 | 86.39 | 87.74 | 92.66 | 89.64 | 84.85 | 86.23 | 89.13 | 88.97 | 87.78
692 | 41.15 | 49.71 | 85.75 | 92.97 | 85.61 | 90.49 | 87.61 | 82.82 | 86.24 | 88.17 | 84.56 | 85.43 | 84.11 | 80.02 | 85.9 | 88.01 | 88.21 | 90 | 82.55 | 86.4 | 87.78 | 92.69 | 89.69 | 84.82 | 86.26 | 89.17 | 89.02 | 87.84
691 | 41.07 | 49.58 | 85.78 | 92.89 | 85.59 | 90.48 | 87.59 | 82.8 | 86.25 | 88.27 | 84.68 | 85.56 | 84.32 | 80.04 | 85.97 | 88.06 | 88.26 | 90.06 | 82.57 | 86.45 | 87.85 | 92.73 | 89.76 | 84.8 | 86.3 | 89.22 | 89.08 | 87.91
690 | 40.99 | 49.46 | 85.83 | 92.79 | 85.58 | 90.47 | 87.56 | 82.78 | 86.27 | 88.36 | 84.81 | 85.7 | 84.54 | 80.08 | 86.06 | 88.13 | 88.33 | 90.12 | 82.6 | 86.51 | 87.94 | 92.78 | 89.84 | 84.8 | 86.34 | 89.29 | 89.15 | 88
689 | 40.9 | 49.34 | 85.87 | 92.69 | 85.57 | 90.44 | 87.52 | 82.75 | 86.31 | 88.44 | 84.95 | 85.81 | 84.73 | 80.11 | 86.14 | 88.19 | 88.4 | 90.19 | 82.61 | 86.59 | 88.02 | 92.83 | 89.9 | 84.82 | 86.4 | 89.37 | 89.21 | 88.1
688 | 40.8 | 49.2 | 85.9 | 92.61 | 85.58 | 90.4 | 87.46 | 82.72 | 86.35 | 88.52 | 85.08 | 85.91 | 84.91 | 80.13 | 86.21 | 88.24 | 88.46 | 90.26 | 82.62 | 86.67 | 88.1 | 92.87 | 89.95 | 84.85 | 86.46 | 89.44 | 89.27 | 88.19
687 | 40.7 | 49.07 | 85.92 | 92.53 | 85.58 | 90.33 | 87.37 | 82.68 | 86.38 | 88.59 | 85.2 | 86.01 | 85.08 | 80.14 | 86.28 | 88.27 | 88.53 | 90.33 | 82.64 | 86.73 | 88.15 | 92.92 | 90 | 84.89 | 86.53 | 89.52 | 89.33 | 88.26
686 | 40.62 | 48.95 | 85.94 | 92.45 | 85.6 | 90.25 | 87.26 | 82.64 | 86.41 | 88.66 | 85.32 | 86.11 | 85.26 | 80.16 | 86.33 | 88.31 | 88.6 | 90.41 | 82.67 | 86.77 | 88.2 | 92.98 | 90.05 | 84.92 | 86.6 | 89.59 | 89.41 | 88.31
685 | 40.53 | 48.83 | 85.97 | 92.37 | 85.62 | 90.18 | 87.16 | 82.59 | 86.43 | 88.72 | 85.42 | 86.22 | 85.43 | 80.18 | 86.36 | 88.35 | 88.67 | 90.49 | 82.71 | 86.8 | 88.23 | 93.03 | 90.11 | 84.94 | 86.66 | 89.65 | 89.48 | 88.36
684 | 40.42 | 48.71 | 85.99 | 92.3 | 85.64 | 90.15 | 87.1 | 82.55 | 86.46 | 88.78 | 85.52 | 86.33 | 85.58 | 80.2 | 86.39 | 88.4 | 88.72 | 90.56 | 82.74 | 86.83 | 88.27 | 93.06 | 90.17 | 84.94 | 86.7 | 89.69 | 89.55 | 88.42
683 | 40.33 | 48.58 | 86.01 | 92.26 | 85.64 | 90.17 | 87.09 | 82.53 | 86.49 | 88.84 | 85.62 | 86.45 | 85.74 | 80.23 | 86.44 | 88.45 | 88.78 | 90.63 | 82.77 | 86.88 | 88.33 | 93.09 | 90.22 | 84.94 | 86.74 | 89.72 | 89.6 | 88.51
682 | 40.23 | 48.46 | 86.01 | 92.25 | 85.63 | 90.21 | 87.12 | 82.51 | 86.51 | 88.91 | 85.72 | 86.55 | 85.88 | 80.27 | 86.5 | 88.5 | 88.84 | 90.71 | 82.8 | 86.94 | 88.39 | 93.12 | 90.26 | 84.93 | 86.78 | 89.75 | 89.65 | 88.61
681 | 40.13 | 48.32 | 86.01 | 92.26 | 85.58 | 90.24 | 87.15 | 82.46 | 86.53 | 88.98 | 85.81 | 86.64 | 86.02 | 80.29 | 86.56 | 88.56 | 88.9 | 90.79 | 82.82 | 86.99 | 88.45 | 93.16 | 90.31 | 84.94 | 86.82 | 89.79 | 89.69 | 88.71
680 | 40.02 | 48.18 | 86.01 | 92.28 | 85.46 | 90.26 | 87.16 | 82.35 | 86.54 | 89.04 | 85.89 | 86.72 | 86.16 | 80.31 | 86.61 | 88.61 | 88.97 | 90.87 | 82.84 | 87.04 | 88.51 | 93.2 | 90.36 | 84.95 | 86.85 | 89.85 | 89.74 | 88.82
679 | 39.92 | 48.05 | 86.01 | 92.3 | 85.24 | 90.26 | 87.15 | 82.16 | 86.54 | 89.1 | 85.98 | 86.8 | 86.28 | 80.32 | 86.66 | 88.65 | 89.04 | 90.95 | 82.87 | 87.09 | 88.57 | 93.25 | 90.42 | 84.97 | 86.89 | 89.92 | 89.8 | 88.94
678 | 39.82 | 47.94 | 86.01 | 92.34 | 84.94 | 90.26 | 87.15 | 81.94 | 86.55 | 89.15 | 86.07 | 86.89 | 86.4 | 80.32 | 86.73 | 88.68 | 89.11 | 91.03 | 82.89 | 87.15 | 88.62 | 93.3 | 90.49 | 84.99 | 86.95 | 89.99 | 89.86 | 89.05
677 | 39.71 | 47.83 | 86.01 | 92.4 | 84.62 | 90.24 | 87.14 | 81.73 | 86.56 | 89.21 | 86.15 | 86.98 | 86.5 | 80.33 | 86.8 | 88.71 | 89.17 | 91.11 | 82.91 | 87.2 | 88.68 | 93.34 | 90.57 | 85.01 | 87 | 90.05 | 89.92 | 89.15
676 | 39.59 | 47.71 | 86.01 | 92.49 | 84.36 | 90.22 | 87.13 | 81.59 | 86.58 | 89.27 | 86.23 | 87.07 | 86.62 | 80.34 | 86.87 | 88.76 | 89.23 | 91.2 | 82.94 | 87.24 | 88.7 | 93.36 | 90.64 | 85.02 | 87.06 | 90.09 | 89.98 | 89.25
675 | 39.47 | 47.58 | 86 | 92.61 | 84.19 | 90.2 | 87.12 | 81.52 | 86.6 | 89.33 | 86.3 | 87.14 | 86.75 | 80.36 | 86.93 | 88.83 | 89.31 | 91.28 | 82.96 | 87.28 | 88.71 | 93.38 | 90.72 | 85.03 | 87.12 | 90.13 | 90.03 | 89.35
674 | 39.35 | 47.47 | 86.01 | 92.74 | 84.13 | 90.19 | 87.13 | 81.53 | 86.63 | 89.39 | 86.36 | 87.2 | 86.88 | 80.39 | 86.97 | 88.9 | 89.38 | 91.37 | 82.99 | 87.31 | 88.78 | 93.38 | 90.79 | 85.03 | 87.16 | 90.17 | 90.07 | 89.44
673 | 39.22 | 47.35 | 86.02 | 92.89 | 84.14 | 90.19 | 87.15 | 81.58 | 86.66 | 89.44 | 86.43 | 87.27 | 87.03 | 80.43 | 87.01 | 88.96 | 89.45 | 91.47 | 83.02 | 87.36 | 88.84 | 93.43 | 90.87 | 85.03 | 87.21 | 90.21 | 90.13 | 89.55
672 | 39.09 | 47.23 | 86.05 | 93.05 | 84.15 | 90.22 | 87.2 | 81.66 | 86.67 | 89.49 | 86.52 | 87.37 | 87.18 | 80.5 | 87.06 | 89.02 | 89.54 | 91.58 | 83.06 | 87.43 | 88.89 | 93.43 | 90.96 | 85.07 | 87.26 | 90.28 | 90.2 | 89.67
671 | 38.98 | 47.12 | 86.11 | 93.21 | 84.16 | 90.27 | 87.29 | 81.77 | 86.65 | 89.55 | 86.61 | 87.49 | 87.32 | 80.59 | 87.13 | 89.08 | 89.65 | 91.7 | 83.11 | 87.51 | 88.94 | 93.41 | 91.04 | 85.13 | 87.32 | 90.35 | 90.29 | 89.8
670 | 38.86 | 47.02 | 86.17 | 93.37 | 84.2 | 90.33 | 87.39 | 81.92 | 86.61 | 89.58 | 86.68 | 87.58 | 87.42 | 80.65 | 87.19 | 89.13 | 89.75 | 91.81 | 83.15 | 87.58 | 88.99 | 93.48 | 91.09 | 85.19 | 87.36 | 90.39 | 90.36 | 89.9
669 | 38.7 | 46.88 | 86.14 | 93.52 | 84.32 | 90.33 | 87.42 | 81.98 | 86.6 | 89.54 | 86.71 | 87.59 | 87.48 | 80.61 | 87.19 | 89.13 | 89.78 | 91.88 | 83.1 | 87.59 | 89.04 | 93.53 | 91.09 | 85.16 | 87.35 | 90.37 | 90.37 | 89.93
668 | 38.51 | 46.7 | 85.99 | 93.62 | 84.51 | 90.2 | 87.33 | 81.89 | 86.66 | 89.43 | 86.69 | 87.51 | 87.47 | 80.42 | 87.12 | 89.09 | 89.68 | 91.88 | 82.92 | 87.5 | 89.07 | 93.56 | 91.03 | 84.98 | 87.28 | 90.26 | 90.29 | 89.84
667 | 38.34 | 46.55 | 85.86 | 93.68 | 84.62 | 90.07 | 87.2 | 81.72 | 86.73 | 89.36 | 86.67 | 87.45 | 87.58 | 80.29 | 87.07 | 89.06 | 89.56 | 91.87 | 82.81 | 87.44 | 89.11 | 93.58 | 91.01 | 84.84 | 87.25 | 90.16 | 90.23 | 89.78
666 | 38.25 | 46.46 | 85.87 | 93.74 | 84.56 | 90.03 | 87.15 | 81.6 | 86.8 | 89.44 | 86.75 | 87.54 | 87.78 | 80.34 | 87.12 | 89.12 | 89.6 | 91.93 | 82.88 | 87.49 | 89.16 | 93.62 | 91.12 | 84.9 | 87.33 | 90.22 | 90.31 | 89.9
665 | 38.16 | 46.38 | 85.95 | 93.81 | 84.43 | 90.05 | 87.17 | 81.58 | 86.84 | 89.61 | 86.91 | 87.74 | 87.87 | 80.48 | 87.23 | 89.23 | 89.76 | 92.03 | 83.01 | 87.59 | 89.22 | 93.66 | 91.28 | 85.03 | 87.46 | 90.36 | 90.45 | 90.11
664 | 38.06 | 46.27 | 86 | 93.91 | 84.3 | 90.07 | 87.22 | 81.6 | 86.86 | 89.74 | 87.04 | 87.91 | 87.98 | 80.6 | 87.33 | 89.31 | 89.9 | 92.13 | 83.11 | 87.66 | 89.28 | 93.68 | 91.4 | 85.15 | 87.55 | 90.48 | 90.56 | 90.29
663 | 37.93 | 46.16 | 86.02 | 94.01 | 84.24 | 90.08 | 87.25 | 81.6 | 86.87 | 89.83 | 87.13 | 88.03 | 88.08 | 80.67 | 87.4 | 89.37 | 90 | 92.21 | 83.17 | 87.69 | 89.33 | 93.7 | 91.48 | 85.21 | 87.62 | 90.57 | 90.63 | 90.4
662 | 37.79 | 46.04 | 86.02 | 94.09 | 84.21 | 90.07 | 87.27 | 81.58 | 86.89 | 89.89 | 87.19 | 88.12 | 88.17 | 80.71 | 87.45 | 89.41 | 90.06 | 92.28 | 83.21 | 87.72 | 89.39 | 93.71 | 91.55 | 85.23 | 87.66 | 90.65 | 90.68 | 90.48
661 | 37.64 | 45.93 | 86 | 94.16 | 84.19 | 90.06 | 87.28 | 81.54 | 86.9 | 89.95 | 87.26 | 88.18 | 88.28 | 80.74 | 87.51 | 89.45 | 90.11 | 92.34 | 83.23 | 87.75 | 89.46 | 93.78 | 91.6 | 85.25 | 87.68 | 90.71 | 90.72 | 90.57
660 | 37.5 | 45.8 | 85.99 | 94.21 | 84.17 | 90.05 | 87.28 | 81.5 | 86.92 | 90 | 87.33 | 88.24 | 88.42 | 80.75 | 87.56 | 89.49 | 90.15 | 92.4 | 83.24 | 87.79 | 89.49 | 93.87 | 91.66 | 85.25 | 87.71 | 90.75 | 90.77 | 90.65
659 | 37.37 | 45.68 | 85.98 | 94.26 | 84.13 | 90.05 | 87.29 | 81.45 | 86.94 | 90.04 | 87.4 | 88.28 | 88.5 | 80.76 | 87.59 | 89.54 | 90.19 | 92.46 | 83.26 | 87.83 | 89.54 | 93.89 | 91.7 | 85.25 | 87.73 | 90.78 | 90.81 | 90.72
658 | 37.26 | 45.56 | 86 | 94.32 | 84.08 | 90.06 | 87.31 | 81.4 | 86.98 | 90.07 | 87.46 | 88.32 | 88.59 | 80.76 | 87.61 | 89.59 | 90.24 | 92.52 | 83.29 | 87.88 | 89.58 | 93.92 | 91.74 | 85.24 | 87.76 | 90.8 | 90.86 | 90.77
657 | 37.14 | 45.43 | 86.01 | 94.37 | 84.03 | 90.06 | 87.32 | 81.36 | 86.99 | 90.1 | 87.52 | 88.37 | 88.67 | 80.76 | 87.64 | 89.64 | 90.3 | 92.57 | 83.32 | 87.91 | 89.64 | 93.94 | 91.77 | 85.25 | 87.8 | 90.83 | 90.9 | 90.83
656 | 37.01 | 45.3 | 86.01 | 94.43 | 83.97 | 90.05 | 87.34 | 81.3 | 87 | 90.13 | 87.57 | 88.43 | 88.74 | 80.77 | 87.66 | 89.69 | 90.35 | 92.62 | 83.34 | 87.92 | 89.68 | 93.97 | 91.8 | 85.25 | 87.83 | 90.86 | 90.95 | 90.88
655 | 36.89 | 45.19 | 85.99 | 94.47 | 83.89 | 90.04 | 87.34 | 81.24 | 87 | 90.16 | 87.62 | 88.5 | 88.81 | 80.77 | 87.7 | 89.74 | 90.4 | 92.66 | 83.36 | 87.92 | 89.72 | 93.99 | 91.83 | 85.25 | 87.87 | 90.91 | 91.01 | 90.95
654 | 36.79 | 45.1 | 85.97 | 94.5 | 83.8 | 90.03 | 87.33 | 81.18 | 87.01 | 90.2 | 87.68 | 88.57 | 88.88 | 80.79 | 87.74 | 89.79 | 90.45 | 92.71 | 83.36 | 87.92 | 89.75 | 94.01 | 91.86 | 85.25 | 87.9 | 90.95 | 91.07 | 91.01
653 | 36.67 | 44.99 | 85.95 | 94.53 | 83.69 | 90.04 | 87.34 | 81.12 | 87 | 90.23 | 87.73 | 88.63 | 88.95 | 80.81 | 87.79 | 89.83 | 90.49 | 92.77 | 83.36 | 87.93 | 89.78 | 94.03 | 91.9 | 85.24 | 87.92 | 90.99 | 91.13 | 91.06
652 | 36.54 | 44.87 | 85.94 | 94.57 | 83.56 | 90.04 | 87.36 | 81.06 | 86.99 | 90.25 | 87.78 | 88.68 | 89.02 | 80.82 | 87.84 | 89.87 | 90.54 | 92.83 | 83.35 | 87.95 | 89.8 | 94.05 | 91.92 | 85.24 | 87.93 | 91.02 | 91.18 | 91.1
651 | 36.42 | 44.75 | 85.94 | 94.61 | 83.44 | 90.05 | 87.37 | 80.99 | 86.98 | 90.26 | 87.83 | 88.72 | 89.09 | 80.82 | 87.87 | 89.9 | 90.59 | 92.88 | 83.34 | 87.97 | 89.84 | 94.06 | 91.95 | 85.24 | 87.96 | 91.04 | 91.21 | 91.15
650 | 36.31 | 44.65 | 85.93 | 94.65 | 83.33 | 90.05 | 87.37 | 80.92 | 86.98 | 90.27 | 87.87 | 88.78 | 89.15 | 80.82 | 87.9 | 89.93 | 90.63 | 92.93 | 83.32 | 87.99 | 89.88 | 94.07 | 91.98 | 85.24 | 87.98 | 91.05 | 91.24 | 91.2
649 | 36.21 | 44.55 | 85.92 | 94.68 | 83.23 | 90.03 | 87.38 | 80.83 | 86.98 | 90.29 | 87.9 | 88.83 | 89.18 | 80.83 | 87.92 | 89.98 | 90.65 | 92.98 | 83.29 | 88.02 | 89.92 | 94.08 | 92 | 85.23 | 87.98 | 91.06 | 91.25 | 91.25
648 | 36.09 | 44.44 | 85.91 | 94.72 | 83.13 | 90 | 87.4 | 80.72 | 86.99 | 90.32 | 87.93 | 88.88 | 89.19 | 80.85 | 87.93 | 90.02 | 90.68 | 93.02 | 83.25 | 88.05 | 89.94 | 94.1 | 92.01 | 85.2 | 87.99 | 91.06 | 91.26 | 91.3
647 | 35.98 | 44.34 | 85.9 | 94.77 | 83.02 | 89.96 | 87.41 | 80.6 | 87 | 90.35 | 87.97 | 88.94 | 89.21 | 80.86 | 87.96 | 90.06 | 90.7 | 93.04 | 83.23 | 88.1 | 89.95 | 94.13 | 92 | 85.17 | 88 | 91.07 | 91.28 | 91.33
646 | 35.88 | 44.23 | 85.88 | 94.82 | 82.89 | 89.93 | 87.4 | 80.48 | 87 | 90.37 | 88.01 | 88.98 | 89.23 | 80.85 | 88 | 90.08 | 90.73 | 93.04 | 83.23 | 88.15 | 89.96 | 94.16 | 92.01 | 85.15 | 88.03 | 91.09 | 91.3 | 91.37
645 | 35.77 | 44.11 | 85.87 | 94.87 | 82.73 | 89.9 | 87.36 | 80.35 | 86.98 | 90.38 | 88.04 | 89.01 | 89.27 | 80.79 | 88.02 | 90.08 | 90.76 | 93.05 | 83.23 | 88.17 | 89.97 | 94.18 | 92.06 | 85.15 | 88.07 | 91.13 | 91.32 | 91.42
644 | 35.66 | 43.99 | 85.85 | 94.92 | 82.55 | 89.88 | 87.3 | 80.21 | 86.96 | 90.39 | 88.07 | 89.01 | 89.32 | 80.73 | 88.03 | 90.07 | 90.81 | 93.08 | 83.21 | 88.16 | 89.98 | 94.19 | 92.11 | 85.15 | 88.11 | 91.17 | 91.35 | 91.47
643 | 35.57 | 43.88 | 85.85 | 94.98 | 82.38 | 89.86 | 87.24 | 80.07 | 86.94 | 90.41 | 88.09 | 89 | 89.36 | 80.69 | 88.03 | 90.07 | 90.87 | 93.11 | 83.18 | 88.14 | 90 | 94.18 | 92.16 | 85.16 | 88.15 | 91.19 | 91.37 | 91.52
642 | 35.49 | 43.8 | 85.84 | 95.03 | 82.23 | 89.84 | 87.19 | 79.92 | 86.93 | 90.43 | 88.1 | 88.99 | 89.39 | 80.67 | 88.04 | 90.08 | 90.91 | 93.14 | 83.17 | 88.14 | 90.03 | 94.17 | 92.2 | 85.15 | 88.17 | 91.21 | 91.41 | 91.55
641 | 35.41 | 43.71 | 85.83 | 95.07 | 82.08 | 89.82 | 87.16 | 79.77 | 86.93 | 90.45 | 88.12 | 89.02 | 89.42 | 80.67 | 88.05 | 90.1 | 90.93 | 93.16 | 83.16 | 88.16 | 90.04 | 94.17 | 92.22 | 85.12 | 88.18 | 91.23 | 91.44 | 91.56
640 | 35.31 | 43.6 | 85.81 | 95.1 | 81.92 | 89.8 | 87.16 | 79.62 | 86.92 | 90.46 | 88.14 | 89.08 | 89.44 | 80.64 | 88.04 | 90.1 | 90.95 | 93.17 | 83.16 | 88.18 | 90.06 | 94.18 | 92.24 | 85.08 | 88.17 | 91.25 | 91.48 | 91.56
639 | 35.21 | 43.49 | 85.79 | 95.13 | 81.74 | 89.78 | 87.16 | 79.49 | 86.9 | 90.46 | 88.17 | 89.14 | 89.47 | 80.61 | 88.04 | 90.1 | 90.96 | 93.19 | 83.14 | 88.18 | 90.08 | 94.2 | 92.25 | 85.04 | 88.15 | 91.27 | 91.51 | 91.57
638 | 35.12 | 43.4 | 85.78 | 95.16 | 81.56 | 89.77 | 87.18 | 79.38 | 86.89 | 90.45 | 88.2 | 89.19 | 89.49 | 80.57 | 88.04 | 90.11 | 90.99 | 93.21 | 83.12 | 88.18 | 90.1 | 94.21 | 92.27 | 85.02 | 88.13 | 91.27 | 91.54 | 91.58
637 | 35.02 | 43.3 | 85.79 | 95.19 | 81.36 | 89.77 | 87.2 | 79.27 | 86.87 | 90.45 | 88.24 | 89.22 | 89.51 | 80.54 | 88.05 | 90.12 | 91.02 | 93.22 | 83.09 | 88.18 | 90.11 | 94.23 | 92.29 | 85 | 88.11 | 91.28 | 91.55 | 91.59
636 | 34.91 | 43.2 | 85.8 | 95.24 | 81.16 | 89.78 | 87.22 | 79.15 | 86.85 | 90.46 | 88.27 | 89.24 | 89.53 | 80.51 | 88.06 | 90.15 | 91.04 | 93.24 | 83.05 | 88.18 | 90.11 | 94.25 | 92.31 | 84.98 | 88.09 | 91.28 | 91.55 | 91.6
635 | 34.8 | 43.11 | 85.81 | 95.29 | 80.97 | 89.79 | 87.24 | 79.02 | 86.82 | 90.46 | 88.29 | 89.25 | 89.57 | 80.48 | 88.07 | 90.19 | 91.04 | 93.27 | 83.01 | 88.17 | 90.09 | 94.27 | 92.32 | 84.94 | 88.09 | 91.29 | 91.56 | 91.61
634 | 34.72 | 43.02 | 85.8 | 95.33 | 80.79 | 89.82 | 87.26 | 78.9 | 86.81 | 90.47 | 88.29 | 89.25 | 89.61 | 80.46 | 88.08 | 90.22 | 91.04 | 93.3 | 82.98 | 88.17 | 90.07 | 94.28 | 92.33 | 84.91 | 88.1 | 91.3 | 91.57 | 91.64
633 | 34.63 | 42.91 | 85.8 | 95.36 | 80.6 | 89.84 | 87.27 | 78.77 | 86.79 | 90.47 | 88.29 | 89.25 | 89.66 | 80.43 | 88.07 | 90.23 | 91.04 | 93.33 | 82.95 | 88.16 | 90.06 | 94.29 | 92.33 | 84.89 | 88.11 | 91.31 | 91.59 | 91.69
632 | 34.53 | 42.79 | 85.79 | 95.37 | 80.4 | 89.85 | 87.28 | 78.63 | 86.78 | 90.49 | 88.29 | 89.26 | 89.7 | 80.39 | 88.06 | 90.22 | 91.04 | 93.35 | 82.92 | 88.15 | 90.07 | 94.29 | 92.35 | 84.87 | 88.11 | 91.31 | 91.61 | 91.73
631 | 34.44 | 42.69 | 85.79 | 95.38 | 80.2 | 89.86 | 87.29 | 78.47 | 86.78 | 90.51 | 88.3 | 89.27 | 89.73 | 80.34 | 88.03 | 90.21 | 91.06 | 93.38 | 82.89 | 88.14 | 90.09 | 94.28 | 92.36 | 84.86 | 88.1 | 91.32 | 91.63 | 91.77
630 | 34.36 | 42.62 | 85.79 | 95.38 | 80 | 89.87 | 87.3 | 78.31 | 86.77 | 90.52 | 88.3 | 89.28 | 89.75 | 80.29 | 88.01 | 90.2 | 91.09 | 93.41 | 82.86 | 88.13 | 90.12 | 94.27 | 92.38 | 84.83 | 88.1 | 91.33 | 91.65 | 91.79
629 | 34.26 | 42.54 | 85.79 | 95.39 | 79.8 | 89.87 | 87.32 | 78.16 | 86.74 | 90.52 | 88.31 | 89.29 | 89.75 | 80.24 | 87.99 | 90.19 | 91.11 | 93.42 | 82.82 | 88.13 | 90.13 | 94.26 | 92.39 | 84.79 | 88.11 | 91.33 | 91.66 | 91.8
628 | 34.15 | 42.44 | 85.78 | 95.42 | 79.59 | 89.87 | 87.33 | 78.02 | 86.68 | 90.49 | 88.32 | 89.31 | 89.77 | 80.18 | 87.99 | 90.17 | 91.12 | 93.43 | 82.77 | 88.13 | 90.12 | 94.25 | 92.4 | 84.74 | 88.13 | 91.34 | 91.65 | 91.81
627 | 34.06 | 42.34 | 85.78 | 95.46 | 79.4 | 89.86 | 87.35 | 77.88 | 86.63 | 90.47 | 88.35 | 89.32 | 89.79 | 80.11 | 87.98 | 90.15 | 91.12 | 93.43 | 82.71 | 88.12 | 90.12 | 94.25 | 92.41 | 84.7 | 88.14 | 91.34 | 91.64 | 91.83
626 | 33.98 | 42.23 | 85.78 | 95.49 | 79.23 | 89.85 | 87.35 | 77.74 | 86.61 | 90.45 | 88.37 | 89.32 | 89.82 | 80.04 | 87.98 | 90.14 | 91.12 | 93.45 | 82.65 | 88.11 | 90.13 | 94.25 | 92.42 | 84.65 | 88.14 | 91.34 | 91.62 | 91.84
625 | 33.9 | 42.13 | 85.78 | 95.51 | 79.06 | 89.83 | 87.34 | 77.6 | 86.6 | 90.44 | 88.38 | 89.32 | 89.83 | 79.97 | 87.98 | 90.15 | 91.11 | 93.47 | 82.58 | 88.08 | 90.14 | 94.24 | 92.44 | 84.59 | 88.12 | 91.33 | 91.62 | 91.85
624 | 33.81 | 42.02 | 85.77 | 95.53 | 78.89 | 89.8 | 87.3 | 77.43 | 86.58 | 90.43 | 88.38 | 89.31 | 89.82 | 79.9 | 87.98 | 90.15 | 91.12 | 93.48 | 82.53 | 88.05 | 90.13 | 94.24 | 92.46 | 84.54 | 88.08 | 91.31 | 91.63 | 91.88
623 | 33.73 | 41.93 | 85.77 | 95.53 | 78.73 | 89.75 | 87.24 | 77.25 | 86.54 | 90.42 | 88.38 | 89.32 | 89.81 | 79.84 | 87.98 | 90.16 | 91.14 | 93.48 | 82.48 | 88.02 | 90.11 | 94.23 | 92.48 | 84.49 | 88.04 | 91.3 | 91.64 | 91.89
622 | 33.66 | 41.86 | 85.77 | 95.53 | 78.58 | 89.7 | 87.18 | 77.08 | 86.5 | 90.41 | 88.37 | 89.33 | 89.79 | 79.79 | 87.99 | 90.17 | 91.16 | 93.47 | 82.44 | 88 | 90.08 | 94.24 | 92.49 | 84.45 | 88.02 | 91.29 | 91.65 | 91.9
621 | 33.58 | 41.79 | 85.78 | 95.54 | 78.44 | 89.65 | 87.14 | 76.92 | 86.46 | 90.4 | 88.35 | 89.34 | 89.78 | 79.73 | 87.99 | 90.18 | 91.17 | 93.48 | 82.39 | 87.98 | 90.06 | 94.26 | 92.49 | 84.41 | 88.02 | 91.29 | 91.64 | 91.88
620 | 33.47 | 41.69 | 85.78 | 95.55 | 78.29 | 89.61 | 87.11 | 76.77 | 86.44 | 90.38 | 88.34 | 89.34 | 89.79 | 79.68 | 88 | 90.18 | 91.17 | 93.5 | 82.35 | 87.97 | 90.06 | 94.28 | 92.5 | 84.36 | 88.01 | 91.3 | 91.63 | 91.88
619 | 33.37 | 41.59 | 85.78 | 95.56 | 78.15 | 89.58 | 87.08 | 76.63 | 86.43 | 90.36 | 88.33 | 89.34 | 89.82 | 79.63 | 88.02 | 90.18 | 91.17 | 93.54 | 82.32 | 87.97 | 90.06 | 94.29 | 92.5 | 84.31 | 88.01 | 91.31 | 91.63 | 91.89
618 | 33.28 | 41.51 | 85.77 | 95.58 | 78.03 | 89.56 | 87.05 | 76.5 | 86.4 | 90.34 | 88.33 | 89.34 | 89.86 | 79.58 | 88.02 | 90.17 | 91.19 | 93.58 | 82.28 | 87.97 | 90.06 | 94.29 | 92.5 | 84.27 | 88 | 91.33 | 91.62 | 91.91
617 | 33.18 | 41.42 | 85.76 | 95.59 | 77.91 | 89.53 | 87 | 76.36 | 86.36 | 90.32 | 88.33 | 89.33 | 89.87 | 79.52 | 88 | 90.16 | 91.19 | 93.6 | 82.23 | 87.96 | 90.04 | 94.28 | 92.48 | 84.22 | 87.99 | 91.34 | 91.61 | 91.93
616 | 33.08 | 41.31 | 85.73 | 95.6 | 77.79 | 89.48 | 86.94 | 76.21 | 86.33 | 90.29 | 88.32 | 89.32 | 89.85 | 79.45 | 87.95 | 90.14 | 91.17 | 93.61 | 82.17 | 87.93 | 90.02 | 94.26 | 92.45 | 84.17 | 87.98 | 91.33 | 91.6 | 91.93
615 | 33 | 41.22 | 85.72 | 95.61 | 77.7 | 89.42 | 86.88 | 76.08 | 86.3 | 90.27 | 88.31 | 89.3 | 89.83 | 79.39 | 87.91 | 90.12 | 91.14 | 93.6 | 82.1 | 87.91 | 90 | 94.25 | 92.42 | 84.11 | 87.97 | 91.3 | 91.59 | 91.92
614 | 32.94 | 41.14 | 85.72 | 95.62 | 77.64 | 89.36 | 86.83 | 75.96 | 86.29 | 90.26 | 88.3 | 89.27 | 89.81 | 79.33 | 87.88 | 90.1 | 91.12 | 93.58 | 82.03 | 87.88 | 89.98 | 94.24 | 92.41 | 84.05 | 87.96 | 91.27 | 91.58 | 91.92
613 | 32.87 | 41.06 | 85.72 | 95.61 | 77.59 | 89.32 | 86.79 | 75.87 | 86.28 | 90.26 | 88.28 | 89.25 | 89.8 | 79.27 | 87.85 | 90.09 | 91.1 | 93.57 | 81.96 | 87.86 | 89.96 | 94.23 | 92.41 | 84 | 87.94 | 91.24 | 91.57 | 91.92
612 | 32.78 | 40.96 | 85.7 | 95.6 | 77.54 | 89.28 | 86.76 | 75.81 | 86.25 | 90.27 | 88.25 | 89.22 | 89.78 | 79.21 | 87.83 | 90.08 | 91.09 | 93.57 | 81.91 | 87.83 | 89.93 | 94.23 | 92.41 | 83.96 | 87.91 | 91.24 | 91.56 | 91.92
611 | 32.69 | 40.86 | 85.69 | 95.59 | 77.5 | 89.27 | 86.74 | 75.77 | 86.2 | 90.27 | 88.21 | 89.19 | 89.78 | 79.15 | 87.8 | 90.09 | 91.08 | 93.58 | 81.87 | 87.81 | 89.91 | 94.22 | 92.41 | 83.93 | 87.87 | 91.25 | 91.56 | 91.92
610 | 32.62 | 40.77 | 85.68 | 95.57 | 77.46 | 89.26 | 86.73 | 75.75 | 86.14 | 90.26 | 88.17 | 89.17 | 89.8 | 79.1 | 87.77 | 90.1 | 91.08 | 93.59 | 81.83 | 87.79 | 89.91 | 94.22 | 92.41 | 83.91 | 87.83 | 91.25 | 91.57 | 91.92
609 | 32.55 | 40.68 | 85.69 | 95.53 | 77.45 | 89.24 | 86.72 | 75.75 | 86.07 | 90.24 | 88.14 | 89.16 | 89.84 | 79.04 | 87.76 | 90.09 | 91.1 | 93.6 | 81.79 | 87.77 | 89.93 | 94.21 | 92.42 | 83.89 | 87.79 | 91.24 | 91.56 | 91.92
608 | 32.47 | 40.6 | 85.69 | 95.46 | 77.46 | 89.24 | 86.71 | 75.76 | 86.01 | 90.2 | 88.12 | 89.16 | 89.86 | 78.95 | 87.75 | 90.06 | 91.11 | 93.6 | 81.72 | 87.75 | 89.93 | 94.2 | 92.41 | 83.86 | 87.75 | 91.21 | 91.55 | 91.91
607 | 32.41 | 40.52 | 85.69 | 95.35 | 77.52 | 89.25 | 86.7 | 75.79 | 85.96 | 90.16 | 88.11 | 89.17 | 89.85 | 78.86 | 87.74 | 90.01 | 91.11 | 93.6 | 81.66 | 87.72 | 89.92 | 94.18 | 92.39 | 83.84 | 87.71 | 91.16 | 91.53 | 91.91
606 | 32.38 | 40.45 | 85.67 | 95.22 | 77.61 | 89.28 | 86.68 | 75.87 | 85.92 | 90.13 | 88.09 | 89.17 | 89.81 | 78.78 | 87.71 | 89.96 | 91.1 | 93.59 | 81.61 | 87.7 | 89.9 | 94.17 | 92.38 | 83.81 | 87.69 | 91.11 | 91.54 | 91.91
605 | 32.33 | 40.36 | 85.63 | 95.07 | 77.73 | 89.31 | 86.65 | 75.99 | 85.88 | 90.1 | 88.07 | 89.16 | 89.77 | 78.7 | 87.68 | 89.92 | 91.06 | 93.58 | 81.56 | 87.68 | 89.87 | 94.17 | 92.38 | 83.77 | 87.67 | 91.07 | 91.55 | 91.9
604 | 32.26 | 40.26 | 85.59 | 94.92 | 77.91 | 89.33 | 86.62 | 76.16 | 85.82 | 90.07 | 88.04 | 89.15 | 89.76 | 78.62 | 87.65 | 89.88 | 91.02 | 93.57 | 81.49 | 87.67 | 89.84 | 94.18 | 92.39 | 83.69 | 87.65 | 91.05 | 91.54 | 91.91
603 | 32.2 | 40.18 | 85.56 | 94.78 | 78.16 | 89.33 | 86.58 | 76.39 | 85.76 | 90.03 | 88.02 | 89.14 | 89.79 | 78.55 | 87.66 | 89.86 | 90.99 | 93.57 | 81.43 | 87.65 | 89.81 | 94.19 | 92.4 | 83.61 | 87.64 | 91.04 | 91.5 | 91.92
602 | 32.15 | 40.11 | 85.56 | 94.66 | 78.52 | 89.33 | 86.57 | 76.71 | 85.71 | 90 | 88.02 | 89.12 | 89.84 | 78.5 | 87.66 | 89.83 | 90.97 | 93.57 | 81.37 | 87.62 | 89.8 | 94.18 | 92.39 | 83.55 | 87.64 | 91.05 | 91.45 | 91.93
601 | 32.1 | 40.04 | 85.56 | 94.55 | 78.97 | 89.33 | 86.56 | 77.1 | 85.67 | 89.97 | 88.02 | 89.11 | 89.86 | 78.43 | 87.65 | 89.81 | 90.96 | 93.57 | 81.31 | 87.59 | 89.79 | 94.14 | 92.37 | 83.5 | 87.65 | 91.06 | 91.39 | 91.93
600 | 32.03 | 39.97 | 85.56 | 94.47 | 79.51 | 89.32 | 86.57 | 77.53 | 85.63 | 89.95 | 88.01 | 89.08 | 89.85 | 78.35 | 87.6 | 89.79 | 90.95 | 93.56 | 81.24 | 87.55 | 89.78 | 94.1 | 92.33 | 83.45 | 87.64 | 91.08 | 91.35 | 91.93
599 | 31.97 | 39.9 | 85.55 | 94.43 | 80.11 | 89.32 | 86.58 | 77.96 | 85.6 | 89.92 | 88 | 89.04 | 89.82 | 78.27 | 87.55 | 89.78 | 90.94 | 93.55 | 81.18 | 87.52 | 89.75 | 94.08 | 92.3 | 83.42 | 87.63 | 91.1 | 91.34 | 91.91
598 | 31.93 | 39.85 | 85.53 | 94.44 | 80.71 | 89.34 | 86.61 | 78.34 | 85.56 | 89.89 | 87.99 | 88.99 | 89.8 | 78.19 | 87.51 | 89.77 | 90.95 | 93.54 | 81.11 | 87.48 | 89.71 | 94.07 | 92.28 | 83.4 | 87.61 | 91.1 | 91.34 | 91.91
597 | 31.88 | 39.79 | 85.5 | 94.51 | 81.17 | 89.37 | 86.65 | 78.57 | 85.51 | 89.83 | 87.98 | 88.93 | 89.8 | 78.11 | 87.48 | 89.74 | 90.97 | 93.52 | 81.05 | 87.44 | 89.68 | 94.07 | 92.28 | 83.38 | 87.57 | 91.08 | 91.33 | 91.9
596 | 31.83 | 39.72 | 85.47 | 94.61 | 81.36 | 89.39 | 86.67 | 78.55 | 85.46 | 89.77 | 87.96 | 88.89 | 89.81 | 78.02 | 87.45 | 89.71 | 90.98 | 93.5 | 81 | 87.4 | 89.66 | 94.06 | 92.29 | 83.33 | 87.51 | 91.04 | 91.32 | 91.88
595 | 31.79 | 39.64 | 85.46 | 94.7 | 81.2 | 89.39 | 86.67 | 78.25 | 85.42 | 89.74 | 87.92 | 88.87 | 89.82 | 77.95 | 87.42 | 89.69 | 90.97 | 93.49 | 80.95 | 87.38 | 89.63 | 94.05 | 92.3 | 83.28 | 87.45 | 91 | 91.31 | 91.87
594 | 31.77 | 39.57 | 85.47 | 94.78 | 80.71 | 89.35 | 86.64 | 77.74 | 85.41 | 89.73 | 87.87 | 88.87 | 89.8 | 77.89 | 87.41 | 89.7 | 90.95 | 93.49 | 80.91 | 87.37 | 89.61 | 94.02 | 92.3 | 83.21 | 87.4 | 90.96 | 91.31 | 91.86
593 | 31.74 | 39.48 | 85.46 | 94.85 | 80.06 | 89.28 | 86.6 | 77.16 | 85.4 | 89.75 | 87.82 | 88.87 | 89.78 | 77.82 | 87.39 | 89.7 | 90.92 | 93.52 | 80.86 | 87.36 | 89.57 | 93.99 | 92.29 | 83.14 | 87.36 | 90.91 | 91.31 | 91.87
592 | 31.7 | 39.37 | 85.43 | 94.91 | 79.42 | 89.19 | 86.55 | 76.64 | 85.37 | 89.76 | 87.77 | 88.85 | 89.75 | 77.75 | 87.36 | 89.69 | 90.88 | 93.55 | 80.8 | 87.31 | 89.54 | 93.96 | 92.28 | 83.06 | 87.32 | 90.87 | 91.32 | 91.87
591 | 31.66 | 39.28 | 85.38 | 94.98 | 78.91 | 89.1 | 86.52 | 76.3 | 85.33 | 89.75 | 87.73 | 88.82 | 89.73 | 77.68 | 87.31 | 89.68 | 90.84 | 93.56 | 80.74 | 87.26 | 89.52 | 93.95 | 92.27 | 82.99 | 87.31 | 90.85 | 91.32 | 91.86
590 | 31.65 | 39.2 | 85.34 | 95.04 | 78.52 | 89.05 | 86.5 | 76.11 | 85.28 | 89.72 | 87.71 | 88.79 | 89.72 | 77.62 | 87.28 | 89.66 | 90.83 | 93.55 | 80.7 | 87.2 | 89.5 | 93.95 | 92.27 | 82.95 | 87.32 | 90.85 | 91.31 | 91.84
589 | 31.61 | 39.12 | 85.32 | 95.11 | 78.11 | 89.03 | 86.49 | 75.95 | 85.25 | 89.69 | 87.69 | 88.77 | 89.72 | 77.55 | 87.24 | 89.64 | 90.81 | 93.54 | 80.65 | 87.14 | 89.5 | 93.95 | 92.25 | 82.92 | 87.32 | 90.87 | 91.3 | 91.81
588 | 31.56 | 39.03 | 85.32 | 95.15 | 77.59 | 89 | 86.45 | 75.71 | 85.23 | 89.65 | 87.67 | 88.75 | 89.73 | 77.48 | 87.19 | 89.61 | 90.8 | 93.53 | 80.59 | 87.08 | 89.48 | 93.95 | 92.22 | 82.87 | 87.29 | 90.88 | 91.27 | 91.78
587 | 31.51 | 38.96 | 85.33 | 95.16 | 76.94 | 88.98 | 86.41 | 75.4 | 85.22 | 89.61 | 87.65 | 88.72 | 89.73 | 77.42 | 87.14 | 89.58 | 90.79 | 93.51 | 80.52 | 87.02 | 89.45 | 93.94 | 92.19 | 82.82 | 87.24 | 90.88 | 91.25 | 91.75
586 | 31.49 | 38.9 | 85.34 | 95.12 | 76.26 | 88.95 | 86.38 | 75.1 | 85.2 | 89.56 | 87.63 | 88.69 | 89.71 | 77.36 | 87.1 | 89.55 | 90.77 | 93.5 | 80.46 | 86.98 | 89.4 | 93.93 | 92.18 | 82.77 | 87.2 | 90.85 | 91.22 | 91.72
585 | 31.48 | 38.85 | 85.32 | 95.05 | 75.67 | 88.94 | 86.36 | 74.88 | 85.15 | 89.52 | 87.61 | 88.66 | 89.67 | 77.3 | 87.07 | 89.52 | 90.73 | 93.48 | 80.41 | 86.95 | 89.34 | 93.91 | 92.16 | 82.72 | 87.17 | 90.82 | 91.19 | 91.7
584 | 31.46 | 38.78 | 85.28 | 94.98 | 75.24 | 88.96 | 86.35 | 74.75 | 85.08 | 89.47 | 87.6 | 88.64 | 89.64 | 77.22 | 87.05 | 89.49 | 90.68 | 93.47 | 80.35 | 86.94 | 89.28 | 93.89 | 92.15 | 82.65 | 87.16 | 90.77 | 91.15 | 91.68
583 | 31.45 | 38.72 | 85.23 | 94.9 | 74.98 | 89 | 86.36 | 74.69 | 85.01 | 89.44 | 87.59 | 88.64 | 89.62 | 77.15 | 87.05 | 89.48 | 90.64 | 93.47 | 80.31 | 86.93 | 89.24 | 93.87 | 92.14 | 82.59 | 87.14 | 90.73 | 91.13 | 91.69
582 | 31.42 | 38.68 | 85.21 | 94.79 | 74.85 | 89.06 | 86.38 | 74.67 | 84.96 | 89.43 | 87.58 | 88.64 | 89.59 | 77.1 | 87.06 | 89.48 | 90.62 | 93.49 | 80.28 | 86.89 | 89.19 | 93.86 | 92.15 | 82.54 | 87.11 | 90.7 | 91.12 | 91.7
581 | 31.38 | 38.63 | 85.19 | 94.61 | 74.82 | 89.11 | 86.38 | 74.66 | 84.93 | 89.41 | 87.54 | 88.62 | 89.57 | 77.06 | 87.07 | 89.47 | 90.63 | 93.52 | 80.22 | 86.84 | 89.16 | 93.83 | 92.17 | 82.49 | 87.06 | 90.69 | 91.1 | 91.72
580 | 31.32 | 38.56 | 85.15 | 94.34 | 74.83 | 89.13 | 86.33 | 74.65 | 84.9 | 89.39 | 87.49 | 88.58 | 89.56 | 77.02 | 87.06 | 89.45 | 90.65 | 93.54 | 80.14 | 86.78 | 89.13 | 93.79 | 92.16 | 82.44 | 86.99 | 90.68 | 91.09 | 91.74
579 | 31.28 | 38.5 | 85.1 | 93.96 | 74.87 | 89.13 | 86.25 | 74.66 | 84.88 | 89.36 | 87.45 | 88.54 | 89.58 | 76.98 | 87.03 | 89.44 | 90.65 | 93.53 | 80.07 | 86.73 | 89.12 | 93.75 | 92.13 | 82.41 | 86.93 | 90.68 | 91.08 | 91.77
578 | 31.27 | 38.44 | 85.04 | 93.47 | 74.93 | 89.13 | 86.13 | 74.66 | 84.85 | 89.32 | 87.42 | 88.51 | 89.6 | 76.94 | 86.98 | 89.42 | 90.64 | 93.52 | 80.04 | 86.68 | 89.11 | 93.72 | 92.1 | 82.39 | 86.88 | 90.68 | 91.09 | 91.8
577 | 31.26 | 38.37 | 84.99 | 92.89 | 75 | 89.12 | 86 | 74.66 | 84.81 | 89.27 | 87.39 | 88.47 | 89.62 | 76.88 | 86.91 | 89.39 | 90.6 | 93.51 | 80.02 | 86.6 | 89.08 | 93.71 | 92.07 | 82.36 | 86.82 | 90.67 | 91.1 | 91.8
576 | 31.22 | 38.28 | 84.93 | 92.26 | 75.08 | 89.09 | 85.88 | 74.66 | 84.76 | 89.22 | 87.35 | 88.43 | 89.6 | 76.79 | 86.83 | 89.34 | 90.54 | 93.51 | 79.98 | 86.51 | 89.04 | 93.69 | 92.04 | 82.31 | 86.77 | 90.64 | 91.07 | 91.77
575 | 31.19 | 38.19 | 84.89 | 91.67 | 75.16 | 89.07 | 85.81 | 74.7 | 84.72 | 89.18 | 87.31 | 88.41 | 89.56 | 76.71 | 86.77 | 89.29 | 90.5 | 93.51 | 79.91 | 86.43 | 89 | 93.69 | 92.02 | 82.27 | 86.73 | 90.61 | 91.01 | 91.74
574 | 31.19 | 38.12 | 84.86 | 91.24 | 75.27 | 89.05 | 85.77 | 74.79 | 84.7 | 89.14 | 87.29 | 88.39 | 89.52 | 76.64 | 86.74 | 89.25 | 90.49 | 93.48 | 79.83 | 86.39 | 88.98 | 93.7 | 92.02 | 82.23 | 86.71 | 90.58 | 90.96 | 91.72
573 | 31.17 | 38.04 | 84.83 | 91 | 75.39 | 89.06 | 85.76 | 74.91 | 84.66 | 89.1 | 87.28 | 88.35 | 89.51 | 76.59 | 86.72 | 89.24 | 90.49 | 93.45 | 79.76 | 86.37 | 88.94 | 93.71 | 92.03 | 82.19 | 86.7 | 90.54 | 90.93 | 91.72
572 | 31.15 | 37.96 | 84.79 | 90.93 | 75.5 | 89.07 | 85.72 | 75.02 | 84.62 | 89.05 | 87.25 | 88.3 | 89.55 | 76.54 | 86.68 | 89.23 | 90.49 | 93.42 | 79.71 | 86.34 | 88.9 | 93.71 | 92.04 | 82.13 | 86.68 | 90.51 | 90.91 | 91.72
571 | 31.14 | 37.89 | 84.76 | 90.9 | 75.61 | 89.09 | 85.66 | 75.12 | 84.57 | 89 | 87.21 | 88.25 | 89.63 | 76.51 | 86.63 | 89.22 | 90.47 | 93.41 | 79.66 | 86.3 | 88.86 | 93.71 | 92.05 | 82.07 | 86.65 | 90.49 | 90.9 | 91.72
570 | 31.13 | 37.86 | 84.72 | 90.8 | 75.72 | 89.1 | 85.56 | 75.2 | 84.52 | 88.95 | 87.18 | 88.23 | 89.71 | 76.5 | 86.57 | 89.19 | 90.44 | 93.43 | 79.63 | 86.25 | 88.83 | 93.69 | 92.06 | 82.03 | 86.62 | 90.48 | 90.89 | 91.73
569 | 31.11 | 37.83 | 84.66 | 90.46 | 75.85 | 89.08 | 85.42 | 75.26 | 84.5 | 88.91 | 87.15 | 88.22 | 89.74 | 76.48 | 86.5 | 89.16 | 90.42 | 93.45 | 79.58 | 86.2 | 88.79 | 93.67 | 92.05 | 82.01 | 86.6 | 90.48 | 90.88 | 91.73
568 | 31.08 | 37.77 | 84.59 | 89.83 | 76 | 89.01 | 85.22 | 75.31 | 84.5 | 88.86 | 87.13 | 88.22 | 89.73 | 76.42 | 86.44 | 89.12 | 90.4 | 93.48 | 79.51 | 86.16 | 88.76 | 93.65 | 92.03 | 81.98 | 86.57 | 90.47 | 90.85 | 91.7
567 | 31.07 | 37.71 | 84.53 | 88.9 | 76.16 | 88.94 | 84.96 | 75.36 | 84.51 | 88.83 | 87.11 | 88.21 | 89.72 | 76.33 | 86.43 | 89.09 | 90.39 | 93.48 | 79.45 | 86.14 | 88.75 | 93.63 | 92.01 | 81.94 | 86.54 | 90.45 | 90.82 | 91.65
566 | 31.07 | 37.65 | 84.48 | 87.7 | 76.3 | 88.89 | 84.66 | 75.44 | 84.49 | 88.81 | 87.08 | 88.19 | 89.71 | 76.24 | 86.44 | 89.06 | 90.37 | 93.47 | 79.39 | 86.12 | 88.75 | 93.6 | 92 | 81.9 | 86.53 | 90.44 | 90.81 | 91.62
565 | 31.07 | 37.57 | 84.44 | 86.28 | 76.43 | 88.87 | 84.31 | 75.54 | 84.44 | 88.8 | 87.05 | 88.17 | 89.72 | 76.14 | 86.43 | 89.03 | 90.34 | 93.46 | 79.34 | 86.08 | 88.73 | 93.56 | 91.99 | 81.87 | 86.5 | 90.42 | 90.8 | 91.61
564 | 31.04 | 37.49 | 84.39 | 84.72 | 76.56 | 88.84 | 83.93 | 75.63 | 84.38 | 88.79 | 87.02 | 88.12 | 89.73 | 76.02 | 86.38 | 89 | 90.32 | 93.46 | 79.29 | 86.03 | 88.68 | 93.54 | 92 | 81.86 | 86.46 | 90.4 | 90.78 | 91.62
563 | 31.03 | 37.44 | 84.35 | 83.12 | 76.73 | 88.8 | 83.57 | 75.71 | 84.33 | 88.76 | 86.99 | 88.08 | 89.76 | 75.91 | 86.33 | 89 | 90.32 | 93.47 | 79.23 | 85.97 | 88.62 | 93.56 | 92.02 | 81.85 | 86.4 | 90.38 | 90.75 | 91.63
562 | 31.03 | 37.41 | 84.31 | 81.63 | 76.92 | 88.75 | 83.25 | 75.8 | 84.3 | 88.71 | 86.95 | 88.04 | 89.77 | 75.82 | 86.28 | 89.02 | 90.33 | 93.47 | 79.17 | 85.91 | 88.57 | 93.58 | 92.02 | 81.84 | 86.34 | 90.36 | 90.72 | 91.63
561 | 31.02 | 37.37 | 84.26 | 80.29 | 77.11 | 88.71 | 82.98 | 75.9 | 84.26 | 88.65 | 86.91 | 88.02 | 89.77 | 75.75 | 86.23 | 89.05 | 90.35 | 93.46 | 79.11 | 85.83 | 88.53 | 93.59 | 92.01 | 81.81 | 86.29 | 90.34 | 90.71 | 91.62
560 | 30.99 | 37.31 | 84.22 | 79.12 | 77.27 | 88.65 | 82.72 | 75.99 | 84.2 | 88.6 | 86.88 | 88.02 | 89.77 | 75.7 | 86.16 | 89.07 | 90.35 | 93.43 | 79.05 | 85.75 | 88.49 | 93.58 | 92.01 | 81.74 | 86.25 | 90.32 | 90.71 | 91.61
559 | 30.98 | 37.25 | 84.18 | 78.12 | 77.43 | 88.59 | 82.5 | 76.05 | 84.16 | 88.57 | 86.85 | 88.03 | 89.77 | 75.68 | 86.1 | 89.05 | 90.31 | 93.4 | 78.98 | 85.68 | 88.45 | 93.55 | 92.02 | 81.67 | 86.24 | 90.31 | 90.71 | 91.61
558 | 30.99 | 37.2 | 84.15 | 77.26 | 77.58 | 88.53 | 82.3 | 76.12 | 84.11 | 88.54 | 86.82 | 88.05 | 89.76 | 75.66 | 86.06 | 89.02 | 90.26 | 93.38 | 78.93 | 85.65 | 88.42 | 93.53 | 92.02 | 81.6 | 86.23 | 90.31 | 90.71 | 91.59
557 | 31 | 37.11 | 84.12 | 76.48 | 77.74 | 88.46 | 82.1 | 76.18 | 84.06 | 88.49 | 86.79 | 88.05 | 89.73 | 75.61 | 86.04 | 88.99 | 90.22 | 93.36 | 78.87 | 85.66 | 88.39 | 93.51 | 92.01 | 81.53 | 86.2 | 90.3 | 90.7 | 91.56
556 | 31 | 37.01 | 84.07 | 75.73 | 77.9 | 88.38 | 81.88 | 76.25 | 84.01 | 88.43 | 86.75 | 88.03 | 89.68 | 75.54 | 86.01 | 88.95 | 90.2 | 93.33 | 78.82 | 85.68 | 88.38 | 93.48 | 91.97 | 81.46 | 86.15 | 90.28 | 90.68 | 91.51
555 | 31.01 | 36.94 | 84.03 | 75 | 78.06 | 88.31 | 81.67 | 76.35 | 83.97 | 88.38 | 86.72 | 87.99 | 89.62 | 75.46 | 85.98 | 88.91 | 90.21 | 93.28 | 78.77 | 85.67 | 88.39 | 93.48 | 91.94 | 81.4 | 86.1 | 90.26 | 90.68 | 91.47
554 | 31.02 | 36.93 | 84.01 | 74.29 | 78.21 | 88.27 | 81.51 | 76.48 | 83.95 | 88.35 | 86.69 | 87.97 | 89.54 | 75.39 | 85.95 | 88.89 | 90.24 | 93.22 | 78.72 | 85.65 | 88.41 | 93.51 | 91.92 | 81.35 | 86.05 | 90.24 | 90.7 | 91.44
553 | 31 | 36.92 | 84 | 73.58 | 78.35 | 88.25 | 81.38 | 76.61 | 83.91 | 88.33 | 86.67 | 87.95 | 89.43 | 75.32 | 85.91 | 88.87 | 90.26 | 93.15 | 78.66 | 85.6 | 88.42 | 93.55 | 91.89 | 81.32 | 86 | 90.23 | 90.71 | 91.39
552 | 30.96 | 36.89 | 83.97 | 72.84 | 78.51 | 88.23 | 81.24 | 76.71 | 83.86 | 88.3 | 86.65 | 87.92 | 89.32 | 75.25 | 85.87 | 88.87 | 90.26 | 93.08 | 78.6 | 85.54 | 88.42 | 93.58 | 91.85 | 81.31 | 85.94 | 90.22 | 90.71 | 91.32
551 | 30.95 | 36.85 | 83.92 | 72.12 | 78.68 | 88.19 | 81.11 | 76.77 | 83.81 | 88.26 | 86.64 | 87.89 | 89.21 | 75.19 | 85.83 | 88.87 | 90.24 | 93.01 | 78.55 | 85.47 | 88.42 | 93.58 | 91.8 | 81.32 | 85.88 | 90.2 | 90.72 | 91.23
550 | 30.97 | 36.8 | 83.87 | 71.47 | 78.86 | 88.13 | 81.02 | 76.82 | 83.77 | 88.21 | 86.62 | 87.86 | 89.11 | 75.16 | 85.8 | 88.86 | 90.21 | 92.96 | 78.52 | 85.4 | 88.41 | 93.56 | 91.74 | 81.32 | 85.82 | 90.18 | 90.73 | 91.14
549 | 30.98 | 36.72 | 83.81 | 70.93 | 79.04 | 88.08 | 80.97 | 76.87 | 83.73 | 88.13 | 86.57 | 87.83 | 89.01 | 75.12 | 85.74 | 88.84 | 90.16 | 92.92 | 78.49 | 85.34 | 88.38 | 93.52 | 91.68 | 81.27 | 85.75 | 90.14 | 90.74 | 91.03
548 | 30.97 | 36.63 | 83.74 | 70.49 | 79.24 | 88.03 | 80.94 | 76.91 | 83.7 | 88.05 | 86.51 | 87.81 | 88.9 | 75.06 | 85.66 | 88.81 | 90.12 | 92.87 | 78.45 | 85.27 | 88.35 | 93.48 | 91.63 | 81.19 | 85.69 | 90.09 | 90.73 | 90.89
547 | 30.98 | 36.57 | 83.64 | 70.23 | 79.45 | 87.98 | 80.92 | 76.96 | 83.64 | 87.97 | 86.44 | 87.79 | 88.78 | 74.98 | 85.56 | 88.78 | 90.09 | 92.78 | 78.41 | 85.2 | 88.33 | 93.45 | 91.56 | 81.1 | 85.63 | 90.04 | 90.7 | 90.76
546 | 30.99 | 36.53 | 83.53 | 70.17 | 79.67 | 87.94 | 80.93 | 77.03 | 83.56 | 87.88 | 86.38 | 87.77 | 88.62 | 74.9 | 85.47 | 88.75 | 90.07 | 92.66 | 78.33 | 85.14 | 88.32 | 93.43 | 91.49 | 81.04 | 85.59 | 89.99 | 90.66 | 90.65
545 | 30.97 | 36.49 | 83.41 | 70.26 | 79.87 | 87.87 | 80.95 | 77.1 | 83.46 | 87.79 | 86.31 | 87.72 | 88.39 | 74.83 | 85.38 | 88.71 | 90.06 | 92.52 | 78.22 | 85.06 | 88.29 | 93.42 | 91.39 | 81 | 85.56 | 89.95 | 90.61 | 90.54
544 | 30.92 | 36.43 | 83.3 | 70.45 | 80.03 | 87.8 | 80.98 | 77.16 | 83.36 | 87.7 | 86.21 | 87.66 | 88.1 | 74.76 | 85.32 | 88.67 | 90.04 | 92.38 | 78.1 | 84.97 | 88.22 | 93.4 | 91.28 | 80.96 | 85.51 | 89.93 | 90.56 | 90.41
543 | 30.9 | 36.39 | 83.22 | 70.73 | 80.18 | 87.76 | 81.04 | 77.2 | 83.31 | 87.64 | 86.08 | 87.58 | 87.81 | 74.7 | 85.28 | 88.64 | 90.04 | 92.25 | 77.99 | 84.9 | 88.14 | 93.38 | 91.18 | 80.93 | 85.44 | 89.91 | 90.53 | 90.26
542 | 30.92 | 36.38 | 83.15 | 71.09 | 80.31 | 87.75 | 81.12 | 77.24 | 83.28 | 87.59 | 85.94 | 87.49 | 87.54 | 74.64 | 85.24 | 88.61 | 90.02 | 92.1 | 77.92 | 84.85 | 88.07 | 93.36 | 91.1 | 80.91 | 85.36 | 89.87 | 90.51 | 90.09
541 | 30.94 | 36.35 | 83.08 | 71.47 | 80.43 | 87.75 | 81.19 | 77.26 | 83.25 | 87.52 | 85.79 | 87.38 | 87.28 | 74.57 | 85.18 | 88.56 | 89.98 | 91.93 | 77.86 | 84.83 | 88.02 | 93.35 | 91.01 | 80.87 | 85.29 | 89.81 | 90.47 | 89.9
540 | 30.94 | 36.29 | 82.99 | 71.86 | 80.53 | 87.74 | 81.24 | 77.24 | 83.19 | 87.44 | 85.66 | 87.26 | 86.99 | 74.48 | 85.07 | 88.49 | 89.9 | 91.73 | 77.79 | 84.79 | 87.97 | 93.34 | 90.91 | 80.78 | 85.22 | 89.74 | 90.41 | 89.71
539 | 30.94 | 36.24 | 82.92 | 72.26 | 80.63 | 87.7 | 81.29 | 77.21 | 83.11 | 87.34 | 85.54 | 87.13 | 86.7 | 74.41 | 84.94 | 88.43 | 89.8 | 91.53 | 77.72 | 84.75 | 87.94 | 93.36 | 90.79 | 80.68 | 85.18 | 89.69 | 90.36 | 89.5
538 | 30.94 | 36.2 | 82.87 | 72.67 | 80.73 | 87.65 | 81.36 | 77.19 | 83.04 | 87.27 | 85.42 | 87 | 86.4 | 74.39 | 84.81 | 88.39 | 89.71 | 91.33 | 77.66 | 84.69 | 87.92 | 93.39 | 90.66 | 80.59 | 85.17 | 89.66 | 90.33 | 89.31
537 | 30.95 | 36.14 | 82.82 | 73.06 | 80.8 | 87.6 | 81.42 | 77.2 | 82.98 | 87.19 | 85.31 | 86.86 | 86.07 | 74.36 | 84.72 | 88.36 | 89.64 | 91.15 | 77.59 | 84.61 | 87.89 | 93.39 | 90.54 | 80.53 | 85.14 | 89.63 | 90.3 | 89.11
536 | 30.95 | 36.07 | 82.78 | 73.39 | 80.85 | 87.55 | 81.44 | 77.22 | 82.91 | 87.11 | 85.19 | 86.71 | 85.7 | 74.31 | 84.66 | 88.32 | 89.58 | 91 | 77.53 | 84.51 | 87.83 | 93.38 | 90.4 | 80.48 | 85.09 | 89.58 | 90.25 | 88.89
535 | 31 | 36.02 | 82.74 | 73.67 | 80.9 | 87.5 | 81.44 | 77.24 | 82.85 | 87.01 | 85.06 | 86.55 | 85.28 | 74.25 | 84.63 | 88.25 | 89.54 | 90.87 | 77.5 | 84.41 | 87.76 | 93.35 | 90.25 | 80.46 | 85.03 | 89.52 | 90.2 | 88.66
534 | 31.07 | 35.99 | 82.72 | 73.92 | 80.95 | 87.45 | 81.45 | 77.24 | 82.78 | 86.92 | 84.91 | 86.38 | 84.84 | 74.19 | 84.6 | 88.17 | 89.49 | 90.73 | 77.5 | 84.31 | 87.7 | 93.29 | 90.13 | 80.46 | 84.96 | 89.47 | 90.16 | 88.44
533 | 31.11 | 35.96 | 82.68 | 74.09 | 81 | 87.38 | 81.45 | 77.21 | 82.72 | 86.82 | 84.75 | 86.21 | 84.38 | 74.15 | 84.54 | 88.1 | 89.44 | 90.55 | 77.5 | 84.21 | 87.65 | 93.21 | 90.01 | 80.45 | 84.88 | 89.43 | 90.12 | 88.22
532 | 31.11 | 35.9 | 82.62 | 74.2 | 81.03 | 87.32 | 81.42 | 77.17 | 82.67 | 86.71 | 84.6 | 86.04 | 83.95 | 74.12 | 84.46 | 88.05 | 89.38 | 90.32 | 77.48 | 84.12 | 87.6 | 93.11 | 89.88 | 80.41 | 84.82 | 89.39 | 90.06 | 87.98
531 | 31.11 | 35.86 | 82.58 | 74.29 | 81.04 | 87.3 | 81.39 | 77.14 | 82.64 | 86.62 | 84.47 | 85.9 | 83.58 | 74.11 | 84.39 | 88.03 | 89.33 | 90.09 | 77.48 | 84.06 | 87.53 | 93.02 | 89.73 | 80.37 | 84.78 | 89.34 | 89.98 | 87.76
530 | 31.16 | 35.86 | 82.56 | 74.41 | 81.04 | 87.31 | 81.38 | 77.13 | 82.62 | 86.54 | 84.34 | 85.78 | 83.25 | 74.11 | 84.36 | 88.02 | 89.28 | 89.88 | 77.49 | 84.03 | 87.46 | 92.96 | 89.56 | 80.34 | 84.76 | 89.27 | 89.9 | 87.55
529 | 31.21 | 35.84 | 82.55 | 74.51 | 81.03 | 87.29 | 81.37 | 77.12 | 82.58 | 86.47 | 84.18 | 85.66 | 82.91 | 74.11 | 84.35 | 87.97 | 89.24 | 89.68 | 77.5 | 84.03 | 87.38 | 92.92 | 89.4 | 80.31 | 84.72 | 89.2 | 89.84 | 87.34
528 | 31.25 | 35.79 | 82.54 | 74.57 | 81.02 | 87.21 | 81.34 | 77.05 | 82.51 | 86.4 | 84 | 85.5 | 82.57 | 74.08 | 84.34 | 87.88 | 89.18 | 89.46 | 77.48 | 84.06 | 87.29 | 92.89 | 89.27 | 80.29 | 84.67 | 89.12 | 89.81 | 87.1
527 | 31.29 | 35.75 | 82.53 | 74.6 | 81.01 | 87.09 | 81.27 | 76.92 | 82.45 | 86.33 | 83.84 | 85.31 | 82.26 | 74.04 | 84.31 | 87.75 | 89.08 | 89.22 | 77.43 | 84.09 | 87.22 | 92.87 | 89.17 | 80.28 | 84.63 | 89.06 | 89.78 | 86.85
526 | 31.34 | 35.72 | 82.53 | 74.61 | 80.96 | 86.99 | 81.19 | 76.76 | 82.4 | 86.26 | 83.71 | 85.1 | 81.96 | 73.98 | 84.26 | 87.64 | 88.95 | 88.98 | 77.35 | 84.09 | 87.15 | 92.82 | 89.05 | 80.29 | 84.61 | 89 | 89.73 | 86.59
525 | 31.34 | 35.68 | 82.51 | 74.6 | 80.88 | 86.93 | 81.1 | 76.59 | 82.35 | 86.19 | 83.61 | 84.92 | 81.62 | 73.91 | 84.16 | 87.55 | 88.83 | 88.79 | 77.24 | 84.05 | 87.08 | 92.75 | 88.91 | 80.29 | 84.59 | 88.94 | 89.67 | 86.34
524 | 31.31 | 35.64 | 82.48 | 74.57 | 80.76 | 86.86 | 80.99 | 76.42 | 82.3 | 86.12 | 83.5 | 84.76 | 81.24 | 73.87 | 84.07 | 87.5 | 88.75 | 88.65 | 77.15 | 83.97 | 87.01 | 92.66 | 88.76 | 80.28 | 84.56 | 88.86 | 89.59 | 86.1
523 | 31.29 | 35.63 | 82.47 | 74.53 | 80.63 | 86.74 | 80.85 | 76.24 | 82.27 | 86.07 | 83.36 | 84.63 | 80.87 | 73.88 | 84.02 | 87.48 | 88.71 | 88.55 | 77.14 | 83.89 | 86.96 | 92.58 | 88.64 | 80.29 | 84.52 | 88.77 | 89.52 | 85.88
522 | 31.32 | 35.63 | 82.52 | 74.5 | 80.5 | 86.57 | 80.7 | 76.03 | 82.25 | 86.02 | 83.23 | 84.49 | 80.53 | 73.92 | 84.02 | 87.48 | 88.69 | 88.45 | 77.2 | 83.84 | 86.91 | 92.53 | 88.54 | 80.31 | 84.47 | 88.69 | 89.44 | 85.68
521 | 31.36 | 35.59 | 82.57 | 74.44 | 80.37 | 86.38 | 80.51 | 75.78 | 82.2 | 85.97 | 83.1 | 84.33 | 80.21 | 73.96 | 84.04 | 87.45 | 88.65 | 88.35 | 77.26 | 83.81 | 86.84 | 92.51 | 88.42 | 80.34 | 84.4 | 88.64 | 89.35 | 85.48
520 | 31.4 | 35.5 | 82.58 | 74.35 | 80.22 | 86.17 | 80.26 | 75.48 | 82.13 | 85.91 | 82.98 | 84.18 | 79.91 | 73.97 | 84.03 | 87.38 | 88.57 | 88.22 | 77.27 | 83.8 | 86.73 | 92.51 | 88.27 | 80.36 | 84.34 | 88.6 | 89.28 | 85.3
519 | 31.45 | 35.42 | 82.55 | 74.26 | 80.05 | 85.97 | 79.96 | 75.15 | 82.08 | 85.88 | 82.84 | 84.08 | 79.66 | 73.96 | 83.97 | 87.29 | 88.47 | 88.09 | 77.25 | 83.8 | 86.64 | 92.53 | 88.13 | 80.37 | 84.32 | 88.55 | 89.25 | 85.16
518 | 31.48 | 35.38 | 82.5 | 74.16 | 79.89 | 85.75 | 79.62 | 74.78 | 82.07 | 85.85 | 82.7 | 84.02 | 79.49 | 73.94 | 83.89 | 87.21 | 88.38 | 87.96 | 77.23 | 83.8 | 86.56 | 92.52 | 88.01 | 80.36 | 84.32 | 88.47 | 89.22 | 85.06
517 | 31.48 | 35.35 | 82.45 | 74.03 | 79.74 | 85.48 | 79.25 | 74.4 | 82.07 | 85.81 | 82.56 | 83.97 | 79.4 | 73.89 | 83.82 | 87.13 | 88.28 | 87.83 | 77.2 | 83.79 | 86.49 | 92.46 | 87.92 | 80.35 | 84.3 | 88.35 | 89.14 | 84.98
516 | 31.45 | 35.31 | 82.41 | 73.87 | 79.59 | 85.19 | 78.86 | 74.02 | 82.06 | 85.72 | 82.43 | 83.89 | 79.36 | 73.85 | 83.78 | 87.04 | 88.19 | 87.72 | 77.18 | 83.75 | 86.38 | 92.35 | 87.87 | 80.3 | 84.23 | 88.25 | 89 | 84.92
515 | 31.43 | 35.3 | 82.4 | 73.7 | 79.42 | 84.92 | 78.48 | 73.68 | 82.02 | 85.63 | 82.33 | 83.78 | 79.36 | 73.84 | 83.77 | 86.93 | 88.11 | 87.66 | 77.19 | 83.71 | 86.26 | 92.26 | 87.86 | 80.26 | 84.17 | 88.18 | 88.88 | 84.91
514 | 31.42 | 35.3 | 82.43 | 73.53 | 79.23 | 84.66 | 78.13 | 73.36 | 81.97 | 85.58 | 82.24 | 83.63 | 79.4 | 73.88 | 83.77 | 86.82 | 88.02 | 87.67 | 77.21 | 83.69 | 86.16 | 92.2 | 87.88 | 80.22 | 84.14 | 88.15 | 88.8 | 84.95
513 | 31.38 | 35.27 | 82.48 | 73.32 | 79.02 | 84.42 | 77.81 | 73.02 | 81.94 | 85.56 | 82.13 | 83.45 | 79.43 | 73.92 | 83.72 | 86.72 | 87.91 | 87.71 | 77.21 | 83.68 | 86.09 | 92.18 | 87.89 | 80.19 | 84.14 | 88.12 | 88.74 | 84.99
512 | 31.32 | 35.2 | 82.52 | 73.06 | 78.8 | 84.19 | 77.53 | 72.67 | 81.94 | 85.51 | 82.01 | 83.26 | 79.45 | 73.93 | 83.63 | 86.64 | 87.78 | 87.76 | 77.17 | 83.65 | 86.03 | 92.16 | 87.87 | 80.15 | 84.12 | 88.05 | 88.67 | 85.01
511 | 31.25 | 35.16 | 82.54 | 72.82 | 78.6 | 84.05 | 77.32 | 72.36 | 81.97 | 85.43 | 81.9 | 83.09 | 79.5 | 73.94 | 83.54 | 86.57 | 87.67 | 87.82 | 77.12 | 83.6 | 85.96 | 92.13 | 87.83 | 80.12 | 84.11 | 87.96 | 88.57 | 85.05
510 | 31.17 | 35.17 | 82.57 | 72.63 | 78.42 | 84 | 77.2 | 72.13 | 81.99 | 85.31 | 81.79 | 82.96 | 79.6 | 73.96 | 83.46 | 86.48 | 87.58 | 87.88 | 77.11 | 83.55 | 85.88 | 92.09 | 87.78 | 80.1 | 84.09 | 87.86 | 88.46 | 85.11
509 | 31.07 | 35.17 | 82.57 | 72.44 | 78.22 | 84.03 | 77.15 | 71.95 | 81.97 | 85.17 | 81.64 | 82.83 | 79.71 | 73.95 | 83.4 | 86.35 | 87.47 | 87.94 | 77.1 | 83.48 | 85.78 | 92.03 | 87.73 | 80.08 | 84.05 | 87.76 | 88.32 | 85.15
508 | 30.95 | 35.12 | 82.52 | 72.19 | 78.01 | 84.1 | 77.13 | 71.77 | 81.92 | 85.03 | 81.44 | 82.67 | 79.81 | 73.89 | 83.34 | 86.19 | 87.33 | 87.99 | 77.05 | 83.39 | 85.65 | 91.94 | 87.67 | 80.06 | 83.96 | 87.63 | 88.15 | 85.16
507 | 30.84 | 35.04 | 82.44 | 71.91 | 77.76 | 84.22 | 77.16 | 71.64 | 81.85 | 84.93 | 81.2 | 82.49 | 79.89 | 73.79 | 83.25 | 86.01 | 87.15 | 88.02 | 76.99 | 83.29 | 85.48 | 91.8 | 87.63 | 80.04 | 83.86 | 87.48 | 87.96 | 85.16
506 | 30.73 | 34.97 | 82.35 | 71.64 | 77.51 | 84.41 | 77.25 | 71.59 | 81.77 | 84.83 | 80.93 | 82.28 | 79.96 | 73.7 | 83.12 | 85.84 | 86.91 | 88.04 | 76.93 | 83.18 | 85.29 | 91.64 | 87.6 | 80.01 | 83.74 | 87.32 | 87.79 | 85.18
505 | 30.6 | 34.88 | 82.25 | 71.4 | 77.28 | 84.63 | 77.37 | 71.62 | 81.66 | 84.7 | 80.63 | 82.04 | 79.99 | 73.63 | 82.95 | 85.66 | 86.64 | 88.03 | 76.89 | 83.05 | 85.1 | 91.45 | 87.56 | 79.95 | 83.59 | 87.15 | 87.64 | 85.21
504 | 30.45 | 34.81 | 82.13 | 71.14 | 77.07 | 84.84 | 77.5 | 71.65 | 81.51 | 84.51 | 80.3 | 81.76 | 79.96 | 73.55 | 82.74 | 85.45 | 86.34 | 88.02 | 76.81 | 82.88 | 84.95 | 91.24 | 87.47 | 79.84 | 83.38 | 86.96 | 87.48 | 85.22
503 | 30.34 | 34.8 | 81.99 | 70.86 | 76.89 | 85.01 | 77.64 | 71.67 | 81.37 | 84.28 | 79.94 | 81.44 | 79.88 | 73.44 | 82.53 | 85.21 | 86.06 | 88.02 | 76.67 | 82.69 | 84.79 | 91.04 | 87.35 | 79.71 | 83.14 | 86.75 | 87.28 | 85.19
502 | 30.28 | 34.85 | 81.82 | 70.58 | 76.69 | 85.17 | 77.77 | 71.67 | 81.28 | 84.03 | 79.57 | 81.07 | 79.74 | 73.29 | 82.31 | 84.93 | 85.8 | 87.99 | 76.47 | 82.47 | 84.57 | 90.86 | 87.23 | 79.59 | 82.9 | 86.52 | 87.01 | 85.08
501 | 30.2 | 34.87 | 81.65 | 70.27 | 76.47 | 85.33 | 77.87 | 71.68 | 81.23 | 83.78 | 79.2 | 80.68 | 79.52 | 73.09 | 82.08 | 84.66 | 85.57 | 87.88 | 76.28 | 82.24 | 84.26 | 90.7 | 87.11 | 79.48 | 82.71 | 86.28 | 86.67 | 84.88
500 | 30.07 | 34.86 | 81.5 | 69.95 | 76.25 | 85.49 | 77.95 | 71.69 | 81.16 | 83.53 | 78.83 | 80.29 | 79.25 | 72.91 | 81.85 | 84.41 | 85.33 | 87.72 | 76.13 | 82.02 | 83.91 | 90.56 | 86.98 | 79.39 | 82.55 | 86.04 | 86.32 | 84.63
499 | 29.92 | 34.84 | 81.38 | 69.63 | 76.05 | 85.66 | 78.04 | 71.7 | 81.07 | 83.31 | 78.45 | 79.93 | 78.97 | 72.78 | 81.63 | 84.19 | 85.06 | 87.57 | 76.05 | 81.84 | 83.58 | 90.44 | 86.82 | 79.31 | 82.4 | 85.8 | 86.02 | 84.39
498 | 29.77 | 34.82 | 81.27 | 69.33 | 75.89 | 85.83 | 78.15 | 71.71 | 80.93 | 83.1 | 78.03 | 79.57 | 78.7 | 72.69 | 81.42 | 83.98 | 84.76 | 87.43 | 76 | 81.67 | 83.29 | 90.31 | 86.63 | 79.24 | 82.23 | 85.54 | 85.78 | 84.19
497 | 29.59 | 34.76 | 81.12 | 69.01 | 75.74 | 85.97 | 78.25 | 71.69 | 80.77 | 82.87 | 77.59 | 79.16 | 78.4 | 72.59 | 81.18 | 83.72 | 84.41 | 87.25 | 75.9 | 81.47 | 83 | 90.13 | 86.41 | 79.16 | 82.04 | 85.23 | 85.55 | 83.97
496 | 29.4 | 34.66 | 80.91 | 68.67 | 75.57 | 86.06 | 78.28 | 71.64 | 80.59 | 82.6 | 77.15 | 78.69 | 78.03 | 72.44 | 80.91 | 83.41 | 84.07 | 87.01 | 75.76 | 81.25 | 82.71 | 89.91 | 86.2 | 79.05 | 81.84 | 84.91 | 85.29 | 83.73
495 | 29.26 | 34.56 | 80.67 | 68.33 | 75.38 | 86.13 | 78.27 | 71.58 | 80.42 | 82.3 | 76.76 | 78.2 | 77.62 | 72.26 | 80.64 | 83.11 | 83.76 | 86.75 | 75.61 | 81.03 | 82.46 | 89.7 | 85.99 | 78.94 | 81.65 | 84.65 | 85 | 83.48
494 | 29.16 | 34.5 | 80.42 | 68.02 | 75.2 | 86.22 | 78.22 | 71.53 | 80.27 | 81.99 | 76.37 | 77.7 | 77.19 | 72.07 | 80.38 | 82.83 | 83.47 | 86.48 | 75.46 | 80.85 | 82.22 | 89.55 | 85.78 | 78.83 | 81.45 | 84.48 | 84.71 | 83.23
493 | 29.06 | 34.46 | 80.19 | 67.7 | 75.02 | 86.32 | 78.14 | 71.44 | 80.13 | 81.67 | 75.97 | 77.19 | 76.72 | 71.86 | 80.14 | 82.55 | 83.16 | 86.19 | 75.28 | 80.66 | 81.92 | 89.42 | 85.5 | 78.7 | 81.21 | 84.3 | 84.41 | 82.93
492 | 28.89 | 34.42 | 79.97 | 67.34 | 74.83 | 86.39 | 78.05 | 71.27 | 80 | 81.34 | 75.55 | 76.68 | 76.16 | 71.66 | 79.9 | 82.24 | 82.82 | 85.88 | 75.07 | 80.44 | 81.55 | 89.25 | 85.17 | 78.53 | 80.94 | 84.05 | 84.09 | 82.54
491 | 28.7 | 34.39 | 79.77 | 66.95 | 74.65 | 86.44 | 77.97 | 71.08 | 79.88 | 81.02 | 75.13 | 76.19 | 75.55 | 71.49 | 79.66 | 81.94 | 82.5 | 85.56 | 74.87 | 80.18 | 81.18 | 89.02 | 84.82 | 78.36 | 80.66 | 83.73 | 83.81 | 82.08
490 | 28.5 | 34.37 | 79.58 | 66.56 | 74.48 | 86.49 | 77.93 | 70.94 | 79.74 | 80.71 | 74.73 | 75.73 | 74.94 | 71.32 | 79.41 | 81.67 | 82.19 | 85.22 | 74.72 | 79.87 | 80.85 | 88.76 | 84.5 | 78.22 | 80.42 | 83.4 | 83.58 | 81.56
489 | 28.28 | 34.33 | 79.37 | 66.14 | 74.33 | 86.57 | 77.9 | 70.87 | 79.55 | 80.4 | 74.3 | 75.28 | 74.32 | 71.09 | 79.12 | 81.4 | 81.87 | 84.82 | 74.58 | 79.52 | 80.53 | 88.51 | 84.15 | 78.08 | 80.16 | 83.11 | 83.38 | 81.02
488 | 28.06 | 34.31 | 79.14 | 65.69 | 74.19 | 86.67 | 77.84 | 70.87 | 79.33 | 80.07 | 73.83 | 74.82 | 73.67 | 70.81 | 78.78 | 81.13 | 81.53 | 84.37 | 74.41 | 79.17 | 80.19 | 88.29 | 83.76 | 77.95 | 79.87 | 82.84 | 83.16 | 80.46
487 | 27.85 | 34.32 | 78.92 | 65.23 | 74.09 | 86.75 | 77.75 | 70.87 | 79.14 | 79.74 | 73.38 | 74.36 | 72.99 | 70.55 | 78.43 | 80.84 | 81.21 | 83.92 | 74.22 | 78.86 | 79.84 | 88.1 | 83.36 | 77.8 | 79.58 | 82.59 | 82.91 | 79.91
486 | 27.67 | 34.35 | 78.73 | 64.74 | 74.02 | 86.82 | 77.67 | 70.84 | 79 | 79.43 | 72.97 | 73.9 | 72.26 | 70.34 | 78.11 | 80.57 | 80.92 | 83.5 | 74 | 78.6 | 79.51 | 87.92 | 82.95 | 77.62 | 79.3 | 82.35 | 82.63 | 79.37
485 | 27.46 | 34.33 | 78.52 | 64.17 | 73.94 | 86.87 | 77.58 | 70.75 | 78.85 | 79.14 | 72.55 | 73.42 | 71.47 | 70.14 | 77.8 | 80.29 | 80.62 | 83.05 | 73.72 | 78.35 | 79.17 | 87.75 | 82.5 | 77.4 | 79.01 | 82.07 | 82.28 | 78.79
484 | 27.24 | 34.28 | 78.28 | 63.52 | 73.81 | 86.9 | 77.48 | 70.63 | 78.66 | 78.85 | 72.13 | 72.92 | 70.62 | 69.9 | 77.48 | 80 | 80.27 | 82.54 | 73.44 | 78.07 | 78.84 | 87.58 | 82 | 77.16 | 78.72 | 81.78 | 81.86 | 78.15
483 | 27.06 | 34.28 | 78.02 | 62.93 | 73.64 | 86.95 | 77.4 | 70.53 | 78.41 | 78.56 | 71.69 | 72.43 | 69.78 | 69.65 | 77.18 | 79.7 | 79.91 | 81.99 | 73.22 | 77.76 | 78.53 | 87.42 | 81.51 | 76.97 | 78.44 | 81.52 | 81.45 | 77.48
482 | 26.93 | 34.32 | 77.77 | 62.48 | 73.43 | 87.03 | 77.36 | 70.49 | 78.13 | 78.26 | 71.26 | 71.96 | 68.96 | 69.43 | 76.92 | 79.39 | 79.59 | 81.43 | 73.06 | 77.44 | 78.28 | 87.26 | 81.06 | 76.8 | 78.19 | 81.32 | 81.11 | 76.8
481 | 26.78 | 34.32 | 77.48 | 62.11 | 73.21 | 87.13 | 77.33 | 70.48 | 77.84 | 77.93 | 70.82 | 71.46 | 68.12 | 69.2 | 76.65 | 79.07 | 79.26 | 80.86 | 72.89 | 77.07 | 78.01 | 87.05 | 80.59 | 76.64 | 77.93 | 81.11 | 80.82 | 76.09
480 | 26.58 | 34.25 | 77.15 | 61.78 | 73 | 87.2 | 77.3 | 70.43 | 77.6 | 77.57 | 70.38 | 70.9 | 67.22 | 68.95 | 76.36 | 78.75 | 78.93 | 80.29 | 72.68 | 76.68 | 77.67 | 86.8 | 80.08 | 76.44 | 77.64 | 80.83 | 80.57 | 75.33
479 | 26.39 | 34.18 | 76.86 | 61.53 | 72.81 | 87.23 | 77.3 | 70.34 | 77.42 | 77.23 | 69.94 | 70.31 | 66.32 | 68.7 | 76.04 | 78.48 | 78.59 | 79.77 | 72.46 | 76.31 | 77.28 | 86.58 | 79.55 | 76.25 | 77.35 | 80.5 | 80.32 | 74.6
478 | 26.2 | 34.16 | 76.64 | 61.39 | 72.62 | 87.26 | 77.34 | 70.26 | 77.26 | 76.91 | 69.49 | 69.73 | 65.49 | 68.45 | 75.67 | 78.23 | 78.28 | 79.31 | 72.25 | 76.01 | 76.89 | 86.4 | 79.09 | 76.09 | 77.08 | 80.14 | 80.06 | 73.91
477 | 25.97 | 34.14 | 76.45 | 61.33 | 72.38 | 87.3 | 77.43 | 70.19 | 77.04 | 76.6 | 68.99 | 69.15 | 64.7 | 68.18 | 75.26 | 77.95 | 77.98 | 78.83 | 72.02 | 75.73 | 76.52 | 86.21 | 78.66 | 75.93 | 76.81 | 79.82 | 79.76 | 73.27
476 | 25.68 | 34.12 | 76.25 | 61.34 | 72.07 | 87.34 | 77.54 | 70.12 | 76.77 | 76.3 | 68.47 | 68.59 | 63.96 | 67.89 | 74.85 | 77.63 | 77.67 | 78.34 | 71.79 | 75.47 | 76.16 | 85.96 | 78.26 | 75.77 | 76.53 | 79.56 | 79.43 | 72.67
475 | 25.4 | 34.12 | 76.07 | 61.44 | 71.74 | 87.39 | 77.66 | 70.02 | 76.54 | 76 | 68.01 | 68.09 | 63.3 | 67.67 | 74.54 | 77.32 | 77.37 | 77.89 | 71.61 | 75.23 | 75.83 | 85.71 | 77.89 | 75.61 | 76.26 | 79.37 | 79.15 | 72.14
474 | 25.18 | 34.16 | 75.91 | 61.65 | 71.41 | 87.43 | 77.77 | 69.87 | 76.4 | 75.68 | 67.62 | 67.63 | 62.7 | 67.5 | 74.32 | 77.05 | 77.05 | 77.48 | 71.44 | 75.02 | 75.51 | 85.46 | 77.55 | 75.43 | 76 | 79.19 | 78.91 | 71.66
473 | 24.97 | 34.16 | 75.69 | 61.88 | 71.07 | 87.43 | 77.84 | 69.6 | 76.28 | 75.29 | 67.22 | 67.14 | 62.07 | 67.26 | 74.08 | 76.75 | 76.67 | 77.05 | 71.18 | 74.76 | 75.14 | 85.22 | 77.15 | 75.18 | 75.7 | 78.95 | 78.62 | 71.13
472 | 24.73 | 34.07 | 75.39 | 62.06 | 70.7 | 87.39 | 77.87 | 69.23 | 76.14 | 74.84 | 66.77 | 66.63 | 61.4 | 66.93 | 73.75 | 76.4 | 76.22 | 76.61 | 70.82 | 74.44 | 74.75 | 84.99 | 76.71 | 74.9 | 75.37 | 78.62 | 78.22 | 70.56
471 | 24.5 | 33.98 | 75.1 | 62.28 | 70.31 | 87.36 | 77.95 | 68.9 | 75.98 | 74.47 | 66.32 | 66.18 | 60.79 | 66.65 | 73.43 | 76.09 | 75.85 | 76.23 | 70.51 | 74.14 | 74.44 | 84.82 | 76.36 | 74.7 | 75.1 | 78.31 | 77.83 | 70.09
470 | 24.28 | 33.94 | 74.9 | 62.57 | 69.93 | 87.39 | 78.09 | 68.69 | 75.79 | 74.22 | 65.9 | 65.81 | 60.29 | 66.47 | 73.17 | 75.85 | 75.58 | 75.97 | 70.36 | 73.9 | 74.24 | 84.7 | 76.14 | 74.6 | 74.9 | 78.06 | 77.52 | 69.78
469 | 24.03 | 33.91 | 74.78 | 62.89 | 69.52 | 87.44 | 78.25 | 68.54 | 75.57 | 74.02 | 65.45 | 65.44 | 59.84 | 66.3 | 72.92 | 75.61 | 75.33 | 75.75 | 70.28 | 73.66 | 74.06 | 84.56 | 75.97 | 74.5 | 74.67 | 77.8 | 77.27 | 69.51
468 | 23.74 | 33.88 | 74.67 | 63.18 | 69.11 | 87.48 | 78.35 | 68.33 | 75.35 | 73.78 | 64.96 | 65.02 | 59.36 | 66.04 | 72.62 | 75.28 | 75.02 | 75.51 | 70.2 | 73.41 | 73.82 | 84.33 | 75.75 | 74.34 | 74.35 | 77.5 | 77 | 69.19
467 | 23.46 | 33.89 | 74.56 | 63.48 | 68.74 | 87.48 | 78.41 | 68.09 | 75.17 | 73.51 | 64.5 | 64.56 | 58.95 | 65.77 | 72.31 | 74.91 | 74.69 | 75.31 | 70.08 | 73.18 | 73.56 | 84.1 | 75.51 | 74.18 | 74 | 77.2 | 76.72 | 68.89
466 | 23.22 | 33.95 | 74.46 | 63.79 | 68.41 | 87.46 | 78.46 | 67.87 | 75.02 | 73.27 | 64.11 | 64.14 | 58.67 | 65.56 | 72.07 | 74.58 | 74.41 | 75.18 | 69.95 | 73.02 | 73.33 | 83.92 | 75.33 | 74.07 | 73.7 | 76.97 | 76.45 | 68.66
465 | 22.94 | 33.96 | 74.32 | 64.08 | 68.1 | 87.43 | 78.5 | 67.71 | 74.82 | 73.05 | 63.73 | 63.75 | 58.45 | 65.38 | 71.85 | 74.3 | 74.16 | 75.07 | 69.77 | 72.84 | 73.09 | 83.78 | 75.16 | 73.93 | 73.46 | 76.76 | 76.2 | 68.45
464 | 22.61 | 33.92 | 74.14 | 64.34 | 67.78 | 87.39 | 78.55 | 67.6 | 74.58 | 72.8 | 63.3 | 63.39 | 58.2 | 65.16 | 71.62 | 74.05 | 73.9 | 74.95 | 69.55 | 72.58 | 72.78 | 83.63 | 74.96 | 73.73 | 73.23 | 76.55 | 75.96 | 68.24
463 | 22.32 | 33.9 | 74 | 64.64 | 67.5 | 87.36 | 78.65 | 67.58 | 74.37 | 72.56 | 62.9 | 63.09 | 57.96 | 64.95 | 71.37 | 73.82 | 73.61 | 74.86 | 69.37 | 72.26 | 72.46 | 83.51 | 74.79 | 73.5 | 73.06 | 76.37 | 75.72 | 68.08
462 | 22.1 | 33.9 | 73.93 | 65.04 | 67.27 | 87.34 | 78.83 | 67.64 | 74.23 | 72.33 | 62.6 | 62.82 | 57.76 | 64.82 | 71.13 | 73.65 | 73.34 | 74.83 | 69.3 | 71.96 | 72.2 | 83.41 | 74.71 | 73.32 | 72.94 | 76.24 | 75.51 | 68.01
461 | 21.88 | 33.86 | 73.87 | 65.45 | 67.06 | 87.35 | 79.02 | 67.72 | 74.11 | 72.11 | 62.37 | 62.53 | 57.55 | 64.72 | 70.88 | 73.49 | 73.06 | 74.77 | 69.24 | 71.72 | 71.98 | 83.28 | 74.66 | 73.21 | 72.78 | 76.1 | 75.3 | 67.97
460 | 21.6 | 33.75 | 73.77 | 65.8 | 66.88 | 87.38 | 79.21 | 67.77 | 73.95 | 71.87 | 62.14 | 62.19 | 57.29 | 64.57 | 70.59 | 73.28 | 72.78 | 74.65 | 69.11 | 71.53 | 71.72 | 83.11 | 74.55 | 73.13 | 72.56 | 75.92 | 75.08 | 67.9
459 | 21.33 | 33.69 | 73.63 | 66.04 | 66.84 | 87.45 | 79.37 | 67.78 | 73.82 | 71.61 | 61.9 | 61.86 | 57.03 | 64.34 | 70.31 | 73.04 | 72.52 | 74.51 | 68.92 | 71.38 | 71.41 | 82.96 | 74.37 | 73.05 | 72.31 | 75.68 | 74.9 | 67.84
458 | 21.08 | 33.7 | 73.49 | 66.19 | 66.97 | 87.55 | 79.5 | 67.76 | 73.77 | 71.34 | 61.62 | 61.55 | 56.85 | 64.02 | 70.04 | 72.81 | 72.29 | 74.38 | 68.64 | 71.22 | 71.07 | 82.86 | 74.18 | 72.87 | 72.09 | 75.37 | 74.73 | 67.82
457 | 20.79 | 33.68 | 73.34 | 66.26 | 67.14 | 87.63 | 79.54 | 67.75 | 73.71 | 71.07 | 61.27 | 61.21 | 56.74 | 63.63 | 69.77 | 72.58 | 72.04 | 74.26 | 68.28 | 70.97 | 70.75 | 82.72 | 74.03 | 72.57 | 71.83 | 75.04 | 74.5 | 67.78
456 | 20.48 | 33.57 | 73.19 | 66.3 | 67.26 | 87.7 | 79.53 | 67.79 | 73.58 | 70.85 | 60.89 | 60.89 | 56.69 | 63.25 | 69.49 | 72.36 | 71.8 | 74.19 | 67.89 | 70.69 | 70.53 | 82.51 | 73.97 | 72.26 | 71.53 | 74.78 | 74.22 | 67.73
455 | 20.22 | 33.47 | 73.13 | 66.39 | 67.34 | 87.79 | 79.54 | 67.92 | 73.42 | 70.72 | 60.59 | 60.73 | 56.71 | 62.97 | 69.25 | 72.19 | 71.64 | 74.25 | 67.59 | 70.49 | 70.44 | 82.3 | 74.01 | 72.06 | 71.27 | 74.65 | 73.98 | 67.76
454 | 20.03 | 33.45 | 73.14 | 66.46 | 67.42 | 87.89 | 79.59 | 68.12 | 73.26 | 70.63 | 60.36 | 60.7 | 56.79 | 62.77 | 69.03 | 72.07 | 71.56 | 74.37 | 67.4 | 70.4 | 70.4 | 82.17 | 74.1 | 71.94 | 71.09 | 74.61 | 73.78 | 67.86
453 | 19.81 | 33.45 | 73.12 | 66.38 | 67.5 | 87.97 | 79.58 | 68.28 | 73.09 | 70.48 | 60.13 | 60.68 | 56.83 | 62.55 | 68.76 | 71.9 | 71.43 | 74.41 | 67.19 | 70.31 | 70.27 | 82.08 | 74.12 | 71.77 | 70.91 | 74.52 | 73.54 | 67.91
452 | 19.5 | 33.43 | 73.02 | 66.05 | 67.54 | 87.98 | 79.46 | 68.35 | 72.87 | 70.26 | 59.83 | 60.57 | 56.8 | 62.29 | 68.49 | 71.68 | 71.2 | 74.34 | 66.92 | 70.14 | 70 | 82.02 | 74.01 | 71.54 | 70.69 | 74.35 | 73.27 | 67.87
451 | 19.16 | 33.4 | 72.92 | 65.52 | 67.61 | 87.97 | 79.31 | 68.38 | 72.66 | 70.06 | 59.59 | 60.46 | 56.82 | 62.1 | 68.3 | 71.49 | 70.94 | 74.27 | 66.7 | 69.96 | 69.72 | 81.97 | 73.89 | 71.36 | 70.51 | 74.19 | 73.08 | 67.84
450 | 18.85 | 33.38 | 72.88 | 64.84 | 67.7 | 87.96 | 79.16 | 68.42 | 72.52 | 69.97 | 59.45 | 60.39 | 56.93 | 62 | 68.17 | 71.39 | 70.73 | 74.28 | 66.57 | 69.8 | 69.52 | 81.93 | 73.87 | 71.3 | 70.4 | 74.08 | 73 | 67.9
449 | 18.54 | 33.33 | 72.87 | 63.99 | 67.75 | 87.95 | 78.98 | 68.45 | 72.42 | 69.94 | 59.35 | 60.32 | 57.06 | 61.87 | 67.99 | 71.28 | 70.57 | 74.3 | 66.47 | 69.62 | 69.35 | 81.84 | 73.93 | 71.28 | 70.3 | 73.98 | 72.92 | 67.95
448 | 18.26 | 33.27 | 72.82 | 62.96 | 67.74 | 87.89 | 78.72 | 68.43 | 72.3 | 69.93 | 59.22 | 60.23 | 57.15 | 61.64 | 67.73 | 71.1 | 70.45 | 74.27 | 66.36 | 69.42 | 69.15 | 81.68 | 73.99 | 71.2 | 70.16 | 73.85 | 72.77 | 67.93
447 | 18.07 | 33.28 | 72.78 | 61.87 | 67.67 | 87.79 | 78.44 | 68.44 | 72.14 | 69.92 | 59.09 | 60.18 | 57.27 | 61.39 | 67.54 | 70.91 | 70.4 | 74.26 | 66.28 | 69.3 | 69 | 81.53 | 74.02 | 71.06 | 70.04 | 73.76 | 72.64 | 67.93
446 | 17.95 | 33.35 | 72.76 | 60.85 | 67.59 | 87.69 | 78.22 | 68.48 | 71.95 | 69.88 | 59 | 60.22 | 57.44 | 61.2 | 67.48 | 70.8 | 70.44 | 74.34 | 66.22 | 69.31 | 68.93 | 81.49 | 74.03 | 70.92 | 69.95 | 73.74 | 72.59 | 68.01
445 | 17.77 | 33.39 | 72.69 | 59.86 | 67.48 | 87.66 | 78.06 | 68.51 | 71.76 | 69.78 | 58.93 | 60.27 | 57.59 | 61.02 | 67.43 | 70.77 | 70.45 | 74.48 | 66.07 | 69.34 | 68.83 | 81.55 | 74.01 | 70.75 | 69.84 | 73.69 | 72.53 | 68.11
444 | 17.5 | 33.33 | 72.52 | 58.87 | 67.35 | 87.71 | 77.92 | 68.5 | 71.61 | 69.64 | 58.85 | 60.29 | 57.66 | 60.8 | 67.34 | 70.74 | 70.4 | 74.58 | 65.78 | 69.32 | 68.69 | 81.64 | 73.94 | 70.55 | 69.67 | 73.54 | 72.39 | 68.19
443 | 17.26 | 33.26 | 72.36 | 57.94 | 67.25 | 87.8 | 77.79 | 68.45 | 71.56 | 69.57 | 58.79 | 60.3 | 57.75 | 60.62 | 67.29 | 70.72 | 70.31 | 74.68 | 65.47 | 69.26 | 68.59 | 81.69 | 73.92 | 70.38 | 69.49 | 73.37 | 72.27 | 68.29
442 | 17.08 | 33.22 | 72.29 | 57.2 | 67.18 | 87.82 | 77.67 | 68.39 | 71.59 | 69.6 | 58.77 | 60.31 | 57.94 | 60.51 | 67.38 | 70.68 | 70.2 | 74.76 | 65.26 | 69.19 | 68.6 | 81.67 | 73.99 | 70.28 | 69.37 | 73.28 | 72.27 | 68.42
441 | 16.87 | 33.14 | 72.29 | 56.68 | 67.08 | 87.73 | 77.53 | 68.32 | 71.58 | 69.65 | 58.74 | 60.29 | 58.14 | 60.39 | 67.47 | 70.6 | 70.04 | 74.78 | 65.15 | 69.07 | 68.64 | 81.6 | 74.1 | 70.18 | 69.27 | 73.24 | 72.36 | 68.46
440 | 16.58 | 33.02 | 72.29 | 56.41 | 66.93 | 87.61 | 77.45 | 68.24 | 71.48 | 69.67 | 58.73 | 60.27 | 58.3 | 60.22 | 67.45 | 70.49 | 69.89 | 74.75 | 65.1 | 68.87 | 68.64 | 81.52 | 74.19 | 70.08 | 69.18 | 73.22 | 72.48 | 68.4
439 | 16.33 | 32.94 | 72.32 | 56.47 | 66.83 | 87.62 | 77.48 | 68.23 | 71.38 | 69.68 | 58.82 | 60.36 | 58.5 | 60.1 | 67.38 | 70.42 | 69.86 | 74.76 | 65.1 | 68.65 | 68.62 | 81.49 | 74.29 | 70.02 | 69.17 | 73.23 | 72.6 | 68.39
438 | 16.15 | 32.95 | 72.38 | 56.79 | 66.83 | 87.76 | 77.64 | 68.32 | 71.34 | 69.72 | 58.99 | 60.55 | 58.79 | 60.03 | 67.28 | 70.43 | 69.96 | 74.85 | 65.12 | 68.48 | 68.6 | 81.5 | 74.39 | 70.01 | 69.23 | 73.23 | 72.7 | 68.5
437 | 15.98 | 32.97 | 72.39 | 57.24 | 66.91 | 87.97 | 77.86 | 68.41 | 71.35 | 69.71 | 59.11 | 60.72 | 59.05 | 59.89 | 67.14 | 70.45 | 70.06 | 74.95 | 65.02 | 68.34 | 68.49 | 81.48 | 74.38 | 69.95 | 69.26 | 73.14 | 72.73 | 68.63
436 | 15.8 | 32.98 | 72.33 | 57.71 | 66.98 | 88.13 | 78.09 | 68.45 | 71.33 | 69.64 | 59.13 | 60.83 | 59.18 | 59.62 | 66.99 | 70.44 | 70.07 | 75 | 64.79 | 68.25 | 68.34 | 81.4 | 74.25 | 69.79 | 69.2 | 73 | 72.69 | 68.66
435 | 15.71 | 33.02 | 72.28 | 58.28 | 67 | 88.2 | 78.36 | 68.5 | 71.28 | 69.63 | 59.17 | 60.95 | 59.26 | 59.37 | 66.96 | 70.44 | 70.07 | 75.07 | 64.58 | 68.28 | 68.28 | 81.38 | 74.15 | 69.65 | 69.1 | 72.96 | 72.68 | 68.7
434 | 15.68 | 33.09 | 72.32 | 58.94 | 66.97 | 88.19 | 78.64 | 68.61 | 71.2 | 69.74 | 59.34 | 61.14 | 59.39 | 59.27 | 67.06 | 70.46 | 70.13 | 75.23 | 64.48 | 68.37 | 68.39 | 81.46 | 74.18 | 69.6 | 69.02 | 73.08 | 72.73 | 68.86
433 | 15.59 | 33.09 | 72.37 | 59.62 | 66.9 | 88.12 | 78.88 | 68.73 | 71.06 | 69.86 | 59.56 | 61.28 | 59.56 | 59.21 | 67.12 | 70.45 | 70.19 | 75.4 | 64.4 | 68.38 | 68.53 | 81.54 | 74.28 | 69.59 | 68.94 | 73.22 | 72.73 | 69.07
432 | 15.45 | 33.03 | 72.36 | 60.27 | 66.84 | 88.07 | 79.06 | 68.86 | 70.9 | 69.89 | 59.74 | 61.35 | 59.71 | 59.05 | 67.03 | 70.43 | 70.18 | 75.52 | 64.24 | 68.24 | 68.56 | 81.57 | 74.36 | 69.55 | 68.86 | 73.29 | 72.67 | 69.2
431 | 15.37 | 33.01 | 72.35 | 60.95 | 66.88 | 88.08 | 79.23 | 69.04 | 70.82 | 69.86 | 59.85 | 61.44 | 59.89 | 58.83 | 66.93 | 70.49 | 70.18 | 75.61 | 64.05 | 68.06 | 68.54 | 81.6 | 74.44 | 69.5 | 68.84 | 73.35 | 72.68 | 69.28
430 | 15.36 | 33.04 | 72.45 | 61.69 | 67.03 | 88.14 | 79.42 | 69.31 | 70.87 | 69.86 | 59.9 | 61.65 | 60.15 | 58.69 | 66.95 | 70.6 | 70.26 | 75.71 | 63.92 | 67.98 | 68.54 | 81.69 | 74.59 | 69.46 | 68.86 | 73.51 | 72.82 | 69.33
429 | 15.27 | 33 | 72.59 | 62.39 | 67.18 | 88.12 | 79.59 | 69.58 | 70.97 | 69.86 | 59.88 | 61.91 | 60.39 | 58.61 | 67.02 | 70.61 | 70.38 | 75.79 | 63.83 | 67.98 | 68.54 | 81.81 | 74.72 | 69.36 | 68.81 | 73.69 | 72.97 | 69.35
428 | 15.09 | 32.88 | 72.7 | 63.01 | 67.23 | 88.03 | 79.71 | 69.76 | 71.01 | 69.85 | 59.85 | 62.14 | 60.55 | 58.52 | 67.08 | 70.48 | 70.51 | 75.82 | 63.75 | 68 | 68.53 | 81.91 | 74.79 | 69.21 | 68.66 | 73.84 | 73.01 | 69.33
427 | 14.98 | 32.82 | 72.81 | 63.61 | 67.22 | 87.99 | 79.85 | 69.92 | 70.98 | 69.88 | 59.97 | 62.37 | 60.73 | 58.44 | 67.18 | 70.36 | 70.67 | 75.89 | 63.75 | 68.07 | 68.61 | 82.03 | 74.82 | 69.15 | 68.59 | 74 | 73.02 | 69.38
426 | 14.99 | 32.84 | 72.97 | 64.25 | 67.21 | 88.11 | 80.08 | 70.16 | 70.89 | 69.98 | 60.26 | 62.61 | 61 | 58.41 | 67.36 | 70.39 | 70.84 | 76.04 | 63.83 | 68.2 | 68.81 | 82.15 | 74.89 | 69.19 | 68.7 | 74.18 | 73.11 | 69.54
425 | 14.97 | 32.82 | 73.09 | 64.89 | 67.23 | 88.32 | 80.35 | 70.47 | 70.77 | 70.09 | 60.58 | 62.78 | 61.25 | 58.33 | 67.47 | 70.52 | 70.9 | 76.2 | 63.85 | 68.33 | 69 | 82.18 | 74.94 | 69.2 | 68.85 | 74.26 | 73.25 | 69.73
424 | 14.86 | 32.7 | 73.1 | 65.5 | 67.33 | 88.44 | 80.57 | 70.75 | 70.66 | 70.16 | 60.8 | 62.89 | 61.4 | 58.18 | 67.41 | 70.67 | 70.84 | 76.32 | 63.81 | 68.42 | 69.1 | 82.09 | 74.95 | 69.08 | 68.91 | 74.2 | 73.41 | 69.91
423 | 14.79 | 32.58 | 73.08 | 66.1 | 67.54 | 88.44 | 80.74 | 70.99 | 70.61 | 70.26 | 60.96 | 63.1 | 61.51 | 58.1 | 67.32 | 70.82 | 70.86 | 76.47 | 63.9 | 68.56 | 69.23 | 81.99 | 75.01 | 68.93 | 68.93 | 74.18 | 73.63 | 70.19
422 | 14.79 | 32.55 | 73.15 | 66.62 | 67.81 | 88.4 | 80.93 | 71.24 | 70.59 | 70.4 | 61.13 | 63.46 | 61.71 | 58.17 | 67.35 | 70.97 | 71.09 | 76.75 | 64.18 | 68.76 | 69.47 | 82.01 | 75.23 | 68.87 | 69.03 | 74.31 | 73.9 | 70.6
421 | 14.77 | 32.52 | 73.3 | 66.99 | 68.06 | 88.35 | 81.14 | 71.46 | 70.49 | 70.51 | 61.26 | 63.81 | 62.02 | 58.27 | 67.42 | 71.09 | 71.46 | 77.05 | 64.4 | 68.84 | 69.77 | 82.08 | 75.5 | 68.82 | 69.17 | 74.46 | 74.1 | 70.95
420 | 14.71 | 32.48 | 73.4 | 67.27 | 68.33 | 88.28 | 81.34 | 71.57 | 70.38 | 70.57 | 61.33 | 64.02 | 62.38 | 58.26 | 67.42 | 71.16 | 71.8 | 77.21 | 64.31 | 68.7 | 70.02 | 82.14 | 75.64 | 68.68 | 69.29 | 74.43 | 74.09 | 71
419 | 14.79 | 32.56 | 73.45 | 67.77 | 68.72 | 88.2 | 81.49 | 71.68 | 70.49 | 70.71 | 61.46 | 64.19 | 62.79 | 58.15 | 67.47 | 71.33 | 71.97 | 77.18 | 63.96 | 68.51 | 70.21 | 82.29 | 75.57 | 68.62 | 69.4 | 74.24 | 73.98 | 70.83
418 | 14.96 | 32.75 | 73.51 | 68.54 | 69.13 | 88.27 | 81.66 | 71.97 | 70.78 | 71.04 | 61.71 | 64.43 | 63.2 | 57.99 | 67.68 | 71.59 | 71.92 | 77.05 | 63.68 | 68.53 | 70.24 | 82.59 | 75.45 | 68.8 | 69.48 | 74.14 | 73.98 | 70.73
417 | 14.91 | 32.79 | 73.55 | 69.18 | 69.29 | 88.43 | 81.79 | 72.27 | 70.91 | 71.4 | 61.96 | 64.62 | 63.48 | 57.81 | 67.86 | 71.72 | 71.8 | 76.95 | 63.54 | 68.71 | 70.04 | 82.85 | 75.39 | 69.01 | 69.45 | 74.16 | 74.07 | 70.76
416 | 14.63 | 32.66 | 73.57 | 69.59 | 69.17 | 88.51 | 81.83 | 72.39 | 70.82 | 71.64 | 62.17 | 64.74 | 63.67 | 57.73 | 67.93 | 71.7 | 71.77 | 76.93 | 63.49 | 68.88 | 69.81 | 82.95 | 75.42 | 69.1 | 69.44 | 74.24 | 74.21 | 70.86
415 | 14.4 | 32.63 | 73.67 | 69.99 | 68.97 | 88.52 | 81.88 | 72.43 | 70.75 | 71.82 | 62.46 | 64.93 | 63.9 | 57.87 | 68.03 | 71.71 | 71.89 | 77.06 | 63.62 | 69.12 | 69.81 | 83 | 75.56 | 69.15 | 69.62 | 74.45 | 74.46 | 71.06
414 | 14.35 | 32.77 | 73.9 | 70.44 | 68.84 | 88.54 | 82.01 | 72.5 | 70.85 | 71.99 | 62.83 | 65.29 | 64.21 | 58.2 | 68.21 | 71.77 | 72.07 | 77.29 | 63.92 | 69.44 | 70.09 | 83.07 | 75.82 | 69.24 | 69.96 | 74.82 | 74.81 | 71.38
413 | 14.36 | 32.89 | 74.17 | 70.84 | 68.85 | 88.63 | 82.2 | 72.61 | 71.03 | 72.15 | 63.15 | 65.72 | 64.49 | 58.45 | 68.35 | 71.8 | 72.15 | 77.43 | 64.15 | 69.71 | 70.41 | 83.1 | 76.12 | 69.29 | 70.18 | 75.2 | 75.13 | 71.68
412 | 14.36 | 32.87 | 74.42 | 71.1 | 68.96 | 88.75 | 82.35 | 72.69 | 71.17 | 72.29 | 63.44 | 66.13 | 64.74 | 58.53 | 68.41 | 71.78 | 72.21 | 77.4 | 64.15 | 69.85 | 70.52 | 83.05 | 76.38 | 69.3 | 70.18 | 75.48 | 75.31 | 71.86
411 | 14.45 | 32.84 | 74.69 | 71.31 | 69.17 | 88.8 | 82.38 | 72.73 | 71.32 | 72.53 | 63.84 | 66.54 | 65.12 | 58.64 | 68.55 | 71.81 | 72.44 | 77.38 | 64.07 | 69.89 | 70.53 | 83.04 | 76.6 | 69.39 | 70.14 | 75.72 | 75.42 | 72.04
410 | 14.6 | 32.91 | 75.04 | 71.56 | 69.4 | 88.71 | 82.32 | 72.77 | 71.55 | 72.9 | 64.38 | 66.95 | 65.67 | 58.86 | 68.86 | 71.97 | 72.89 | 77.55 | 64.11 | 69.87 | 70.63 | 83.18 | 76.79 | 69.6 | 70.24 | 76.02 | 75.57 | 72.24
409 | 14.57 | 32.96 | 75.39 | 71.75 | 69.47 | 88.45 | 82.17 | 72.83 | 71.81 | 73.27 | 64.85 | 67.25 | 66.22 | 59 | 69.15 | 72.16 | 73.3 | 77.85 | 64.26 | 69.72 | 70.87 | 83.38 | 76.94 | 69.83 | 70.35 | 76.34 | 75.72 | 72.36
408 | 14.37 | 32.9 | 75.67 | 71.81 | 69.38 | 88.14 | 81.93 | 72.89 | 72.02 | 73.57 | 65.18 | 67.44 | 66.62 | 58.95 | 69.25 | 72.37 | 73.54 | 78.14 | 64.42 | 69.54 | 71.23 | 83.5 | 77.06 | 70.02 | 70.35 | 76.62 | 75.84 | 72.4
407 | 14.34 | 32.84 | 75.91 | 71.85 | 69.34 | 87.91 | 81.66 | 72.94 | 72.19 | 73.88 | 65.56 | 67.7 | 66.95 | 58.92 | 69.28 | 72.71 | 73.82 | 78.39 | 64.63 | 69.51 | 71.76 | 83.55 | 77.2 | 70.27 | 70.35 | 76.94 | 76 | 72.58
406 | 14.61 | 32.89 | 76.12 | 71.99 | 69.55 | 87.87 | 81.49 | 73.04 | 72.31 | 74.21 | 66.13 | 68.07 | 67.32 | 59.05 | 69.4 | 73.17 | 74.23 | 78.57 | 64.84 | 69.68 | 72.36 | 83.58 | 77.32 | 70.61 | 70.47 | 77.25 | 76.14 | 72.95
405 | 14.87 | 32.91 | 76.2 | 72.24 | 69.98 | 88.02 | 81.5 | 73.19 | 72.26 | 74.44 | 66.67 | 68.37 | 67.68 | 59.21 | 69.55 | 73.55 | 74.6 | 78.61 | 64.89 | 69.83 | 72.72 | 83.56 | 77.29 | 70.79 | 70.64 | 77.38 | 76.11 | 73.24
404 | 14.95 | 32.86 | 76.13 | 72.62 | 70.45 | 88.31 | 81.74 | 73.42 | 72.04 | 74.44 | 66.89 | 68.42 | 67.92 | 59.3 | 69.67 | 73.79 | 74.72 | 78.53 | 64.83 | 69.84 | 72.65 | 83.48 | 77.14 | 70.69 | 70.79 | 77.29 | 75.95 | 73.26
403 | 15.07 | 32.92 | 76.06 | 73.2 | 70.84 | 88.71 | 82.14 | 73.76 | 71.88 | 74.26 | 66.73 | 68.29 | 68 | 59.49 | 69.84 | 73.96 | 74.64 | 78.55 | 64.95 | 69.83 | 72.34 | 83.42 | 77.05 | 70.47 | 71.01 | 77.14 | 75.9 | 73.16
402 | 15.31 | 33.16 | 76.07 | 73.94 | 71.05 | 89.06 | 82.55 | 74.18 | 71.87 | 73.99 | 66.26 | 68.01 | 67.77 | 59.82 | 70.03 | 74.05 | 74.42 | 78.82 | 65.37 | 69.85 | 72.05 | 83.4 | 77.01 | 70.33 | 71.28 | 77.07 | 76.05 | 73.16
401 | 15.44 | 33.37 | 75.99 | 74.6 | 70.95 | 89.21 | 82.76 | 74.54 | 71.81 | 73.61 | 65.56 | 67.51 | 66.99 | 59.99 | 70.02 | 73.8 | 74 | 79.23 | 65.71 | 69.77 | 71.77 | 83.33 | 76.73 | 70.21 | 71.34 | 76.96 | 76.17 | 73.16
400 | 15.32 | 33.35 | 75.69 | 74.98 | 70.61 | 89.08 | 82.77 | 74.74 | 71.49 | 73.11 | 64.74 | 66.74 | 65.64 | 59.8 | 69.64 | 73.05 | 73.42 | 79.56 | 65.52 | 69.57 | 71.39 | 83.12 | 76.08 | 70.01 | 71.12 | 76.74 | 76.1 | 72.92
399 | 15.3 | 33.18 |  | 75.08 | 70.35 | 88.79 | 82.71 | 74.86 | 71.09 | 72.59 | 64.01 | 65.92 | 64.06 | 59.55 | 69.1 | 72.07 | 73.1 | 79.59 | 64.75 | 69.55 | 70.99 | 82.94 | 75.43 | 69.89 | 71.01 | 76.72 | 76 | 72.53
398 | 15.57 | 32.95 |  | 74.97 | 70.49 | 88.57 | 82.68 | 75 | 70.95 | 72.1 | 63.46 | 65.31 | 62.66 | 59.59 | 68.65 | 71.31 | 73.28 | 79.06 | 63.7 | 69.79 | 70.58 | 83.05 | 75.39 | 69.92 | 71.27 | 77 | 75.97 | 72.28
397 | 15.66 | 32.59 |  | 74.71 | 70.83 | 88.45 | 82.64 | 74.97 | 70.99 | 71.49 | 62.84 | 64.87 | 61.52 | 59.57 | 68.13 | 70.82 | 73.45 | 77.92 | 62.66 | 69.79 | 69.97 | 83.21 | 75.92 | 69.79 | 71.35 | 77 | 75.67 | 72.15
396 | 15.55 | 32.26 |  | 74.62 | 70.91 | 88.41 | 82.63 | 74.58 | 70.88 | 70.83 | 62.14 | 64.52 | 60.71 | 59.17 | 67.5 | 70.54 | 73.27 | 76.83 | 62.04 | 69.43 | 69.27 | 83.08 | 76.56 | 69.36 | 70.91 | 76.45 | 75.1 | 72.03
395 | 15.74 | 32.34 |  | 75.07 | 70.69 | 88.52 | 82.78 | 74.03 | 70.61 | 70.53 | 61.73 | 64.46 | 60.47 | 58.71 | 67.23 | 70.63 | 73.13 | 76.52 | 62.29 | 69.24 | 69.03 | 82.75 | 77.23 | 68.93 | 70.59 | 75.89 | 74.81 | 72.13
394 | 16.24 | 32.83 |  | 75.93 | 70.43 | 88.7 | 83.06 | 73.51 | 70.25 | 70.79 | 61.78 | 64.72 | 60.69 | 58.35 | 67.43 | 71.01 | 73.26 | 76.99 | 63.19 | 69.32 | 69.36 | 82.42 | 77.88 | 68.66 | 70.73 | 75.69 | 74.93 | 72.38
393 | 16.48 | 33.21 |  | 76.65 | 70.26 | 88.71 | 83.28 | 72.94 | 69.82 | 71.32 | 62.05 | 65.08 | 60.94 | 57.84 | 67.68 | 71.34 | 73.27 | 77.72 | 63.91 | 69.26 | 69.81 | 82.07 | 78.14 | 68.35 | 70.81 | 75.56 | 75 | 72.43
392 | 16.3 | 33.17 |  | 76.9 | 70.13 | 88.46 | 83.4 | 72.23 | 69.48 | 71.85 | 62.46 | 65.42 | 61.1 | 57.28 | 67.81 | 71.6 | 72.95 | 78.37 | 64.02 | 68.93 | 70.01 | 81.81 | 77.88 | 68.01 | 70.47 | 75.25 | 74.75 | 72.19
391 | 16.29 | 32.94 |  | 76.9 | 69.98 | 88.18 | 83.61 | 71.55 | 69.51 | 72.33 | 63.13 | 65.83 | 61.56 | 57.13 | 68.1 | 72.14 | 72.63 | 78.93 | 63.82 | 68.68 | 70.13 | 81.86 | 77.41 | 67.98 | 69.96 | 74.99 | 74.44 | 72.01
390 | 16.68 | 32.78 |  | 77.02 | 69.65 | 88.16 | 83.98 | 71.08 | 69.92 | 72.7 | 63.91 | 66.27 | 62.47 | 57.47 | 68.56 | 72.95 | 72.61 | 79.32 | 63.66 | 68.73 | 70.27 | 82.24 | 77.01 | 68.25 | 69.7 | 75.09 | 74.28 | 72.13
389 | 16.98 | 32.68 |  | 77.36 | 68.87 | 88.38 | 84.39 | 70.72 | 70.32 | 72.89 | 64.3 | 66.44 | 63.34 | 57.77 | 68.68 | 73.45 | 72.7 | 79.31 | 63.48 | 68.77 | 70.21 | 82.57 | 76.63 | 68.44 | 69.62 | 75.37 | 74.19 | 72.37
388 | 16.94 | 32.6 |  | 77.83 | 67.62 | 88.67 | 84.69 | 70.35 | 70.39 | 73.06 | 64.2 | 66.3 | 63.89 | 57.84 | 68.23 | 73.29 | 72.7 | 78.95 | 63.27 | 68.49 | 69.83 | 82.63 | 76.18 | 68.4 | 69.48 | 75.57 | 74.09 | 72.74
387 | 16.93 | 32.63 |  | 78.22 | 66.36 | 89 | 84.84 | 70.09 | 70.27 | 73.52 | 64.07 | 66.18 | 64.45 | 58.17 | 67.75 | 72.86 | 72.73 | 78.76 | 63.3 | 68.05 | 69.45 | 82.66 | 75.91 | 68.55 | 69.36 | 75.82 | 74.22 | 73.64
386 | 17.18 | 32.58 |  | 78.23 | 65.58 | 89.38 | 84.73 | 70.15 | 70.26 | 74.13 | 64.25 | 66.25 | 65.17 | 59 | 67.77 | 72.69 | 72.87 | 79.04 | 63.45 | 67.67 | 69.31 | 83.04 | 76.05 | 69.17 | 69.41 | 76.33 | 74.62 | 74.92
385 | 17.29 | 32.03 |  | 77.63 | 65.24 | 89.54 | 84.16 | 70.32 | 70.42 | 74.17 | 64.47 | 66.38 | 65.45 | 59.6 | 68.04 | 72.78 | 72.8 | 79.34 | 63.01 | 67.28 | 69.14 | 83.57 | 76.4 | 69.64 | 69.25 | 76.9 | 74.75 | 75.5
384 | 17.07 | 31.48 |  | 76.85 | 65 | 89.29 | 83.48 | 70.3 | 70.75 | 73.52 | 64.55 | 66.68 | 64.94 | 59.4 | 68.24 | 72.96 | 72.51 | 79.04 | 61.9 | 67.04 | 69 | 83.8 | 76.75 | 69.38 | 68.8 | 77.44 | 74.43 | 74.89
383 | 16.94 | 31.87 |  | 76.77 | 64.86 | 88.94 | 83.51 | 70.21 | 71.25 | 73.06 | 64.8 | 67.46 | 64.29 | 58.97 | 68.62 | 73.33 | 72.71 | 78.39 | 61.3 | 67.35 | 69.6 | 83.85 | 77.21 | 68.95 | 68.73 | 78.06 | 74.29 | 74.18
382 | 17.08 | 33.1 |  | 77.47 | 64.97 | 88.82 | 84.3 | 70.23 | 71.69 | 73.25 | 65.28 | 68.39 | 64.24 | 58.78 | 69.38 | 73.91 | 73.65 | 77.92 | 61.6 | 68.19 | 70.95 | 84.07 | 77.51 | 68.98 | 69.3 | 78.57 | 74.56 | 74.26
381 | 16.88 | 33.83 |  | 78.19 | 65.37 | 88.84 | 85.07 | 70.17 | 71.51 | 73.38 | 65.59 | 68.82 | 64.56 | 58.5 | 69.97 | 74.28 | 74.46 | 77.63 | 61.92 | 68.75 | 71.95 | 84.44 | 77.13 | 69.25 | 69.94 | 78.57 | 74.63 | 74.22
380 | 16.34 | 33.81 |  | 78.4 | 66.01 | 88.71 | 85.2 | 69.89 | 70.65 | 72.9 | 65.61 | 68.85 | 64.79 | 58.18 | 70.26 | 74.38 | 74.53 | 77.49 | 61.89 | 68.73 | 72.28 | 84.86 | 76.3 | 69.39 | 70.36 | 78.26 | 74.36 | 73.22

## XRD
2θ [°] | MK | APP | TATA | PUR-0 | PUR-1 | PUR-2 | MKb mikro T0 | MKb mikro 250C | MKb mikro 500C | MKb mikro 750C | MKb mikro 1000C | MKb PUR-0 mikro T0 | MKb PUR-0 mikro 250C | MKb PUR-0 mikro 500C | MKb PUR-0 mikro 750C | MKb PUR-0 mikro 1000C | MKb PUR-1 mikro T0 | MKb PUR-0 mikro 250C | MKb PUR-1 mikro 500C | MKb PUR-1 mikro 750C | MKb PUR-1 mikro 1000C | MKb PUR-2 mikro mikro T0 | MKb PUR-2 mikro 250C | MKb PUR-2 mikro 500C | MKb PUR-2 mikro 750C | MKb PUR-2 mikro1000C
4.0066 | 4240 | 4273 | 719.4 | 4072 | 3796 | 4064 | 4220 | 4041 | 3907 | 3744 | 3606 | 5157 | 4424 | 5074 | 4347 | 4415 | 5426 | 4928 | 5033 | 4560 | 4611 | 5377 | 4735 | 4983 | 4659 | 4592
4.0196 | 4235.05 | 4342.305 | 729.8948 | 4026.456 | 3877.186 | 3985.784 | 4198.218 | 3908.33 | 3954.524 | 3788.553 | 3547.585 | 5149.079 | 4401.228 | 4969.052 | 4392.544 | 4533.809 | 5318.082 | 4799.29 | 4858.746 | 4408.518 | 4494.171 | 5399.772 | 4728.069 | 4878.052 | 4677.811 | 4633.583
4.0326 | 4176.191 | 4328.298 | 713.5334 | 4103.432 | 3789.786 | 4011.464 | 4308.758 | 3929.544 | 3912.853 | 3680.203 | 3637.174 | 4990.215 | 4361.794 | 4885.667 | 4449.849 | 4418.362 | 5298.377 | 4732.33 | 4809.953 | 4397.198 | 4410.667 | 5399.02 | 4571.175 | 5022.063 | 4565.282 | 4446.79
4.0456 | 4013.941 | 4168.882 | 717.469 | 4076.863 | 3867.559 | 4096.41 | 4148.971 | 3813.572 | 3890.655 | 3463.578 | 3551.679 | 4982.149 | 4295.994 | 4746.227 | 4303.525 | 4468.393 | 5401.815 | 4772.72 | 4910.874 | 4251.465 | 4441.988 | 5375.714 | 4566.06 | 4947.381 | 4503.816 | 4274.179
4.0586 | 4202.983 | 4074.691 | 729.3158 | 3940.596 | 3773.009 | 3950.152 | 4068.135 | 3856.095 | 3879.437 | 3650.022 | 3478.897 | 4988.722 | 4343.936 | 4937.903 | 4274.992 | 4339.398 | 5167.803 | 4781.682 | 4658.557 | 4486.117 | 4370.016 | 5318.342 | 4575.603 | 4889.302 | 4397.326 | 4183.532
4.0716 | 4141.622 | 4208.806 | 718.0152 | 4022.436 | 3739.538 | 3900.282 | 4018.431 | 3810.481 | 3829.58 | 3588.622 | 3554.882 | 5045.073 | 4397.321 | 4814.846 | 4312.016 | 4298.836 | 5164.653 | 4742.084 | 4813.368 | 4342.037 | 4315.679 | 5192.449 | 4499.019 | 4780.556 | 4453.825 | 4410.944
4.0846 | 4110.726 | 4285.594 | 729.0618 | 3875.585 | 3679.691 | 3837.81 | 4053.619 | 3903.928 | 3724.489 | 3521.989 | 3473.418 | 5068.69 | 4182.752 | 4666.93 | 4227.477 | 4211.418 | 5180.047 | 4759.75 | 4724.192 | 4277.572 | 4345.916 | 5271.582 | 4592.808 | 4715.751 | 4541.642 | 4231.145
4.0976 | 3939.641 | 4057.364 | 692.9504 | 3998.137 | 3672.278 | 3815.389 | 4048.556 | 3870.917 | 3745.916 | 3524.514 | 3532.208 | 4842.017 | 4279.735 | 4840.387 | 4176.403 | 4214.375 | 5226.597 | 4641.89 | 4507.697 | 4273.069 | 4294.028 | 5205.348 | 4363.572 | 4787.374 | 4351.586 | 4225.514
4.1106 | 4014.459 | 4063.936 | 684.308 | 3906.732 | 3632.413 | 3699.843 | 3911.748 | 3723.462 | 3712.096 | 3519.476 | 3449.541 | 4867.349 | 4258.54 | 4698.415 | 4185.889 | 4154.239 | 5063.367 | 4621.032 | 4470.826 | 4274.841 | 4268.826 | 5269.047 | 4387.428 | 4642.018 | 4272.556 | 4180.89
4.1236 | 3946.412 | 4232.658 | 693.8176 | 3956.285 | 3596.215 | 3835.712 | 3933.696 | 3729.214 | 3614.287 | 3480.751 | 3448.375 | 4812.715 | 4182.233 | 4622.162 | 4018.521 | 4293.801 | 5066.303 | 4548.965 | 4651.14 | 4128.377 | 4205.072 | 5104.699 | 4305.394 | 4612.607 | 4328.928 | 4061.341
4.1366 | 3917.381 | 4120.189 | 661.6514 | 3880.93 | 3615.519 | 3878.825 | 3972.13 | 3696.77 | 3645.535 | 3522.94 | 3367.029 | 4879.963 | 4011.959 | 4579.068 | 4143.422 | 4092.714 | 4999.541 | 4483.449 | 4537.487 | 4144.626 | 4099.014 | 4942.975 | 4267.274 | 4718.192 | 4286.358 | 4109.451
4.1496 | 3980.923 | 4072.148 | 673.5008 | 3857.746 | 3650.071 | 3736.791 | 3771.994 | 3603.024 | 3576.95 | 3465.64 | 3427.487 | 4849.693 | 4075.068 | 4516.204 | 4035.171 | 4121.56 | 5005.363 | 4412.858 | 4547.053 | 4025.953 | 4112.944 | 4985.796 | 4301.416 | 4506.395 | 4291.69 | 4203.304
4.1626 | 3864.789 | 4046.858 | 686.8522 | 3895.642 | 3628.453 | 3820.307 | 3895.878 | 3662.475 | 3682.521 | 3421.001 | 3332.931 | 4833.548 | 4139.618 | 4643.783 | 4000.619 | 4045.192 | 4971.763 | 4499.26 | 4371.171 | 4173.092 | 4091.334 | 4873.193 | 4317.452 | 4518.642 | 4268.334 | 4131.192
4.1756 | 3814.031 | 3948.189 | 685.4386 | 3791.253 | 3537.028 | 3827.032 | 3809.737 | 3638.031 | 3586.511 | 3405.548 | 3375.616 | 4784.965 | 4087.771 | 4580.125 | 4000.613 | 4078.422 | 4931.289 | 4434.48 | 4499.427 | 4081.769 | 4051.418 | 4959.779 | 4260.642 | 4476.094 | 4273.71 | 4092.128
4.1886 | 3774.556 | 4095.023 | 693.6108 | 3862.831 | 3563.61 | 3725.253 | 3774.195 | 3620.945 | 3501.974 | 3381.612 | 3318.557 | 4740.973 | 3973.947 | 4526.668 | 3871.837 | 4043.668 | 4857.113 | 4400.612 | 4322.228 | 4087.388 | 4019.306 | 4925.057 | 4308.832 | 4396.669 | 4192.336 | 4081.972
4.2016 | 3885.61 | 4073.335 | 700.2772 | 3851.465 | 3434.665 | 3736.237 | 3762.488 | 3497.283 | 3496.958 | 3332.888 | 3273.102 | 4666.907 | 3960.405 | 4473.186 | 3993.145 | 4011.465 | 4924.307 | 4287.2 | 4362.349 | 4060.358 | 4049.047 | 4889.763 | 4134.999 | 4448.837 | 4257.307 | 4046.953
4.2146 | 3816.828 | 3938.814 | 687.2354 | 3835.223 | 3424.46 | 3672.859 | 3762.682 | 3502.079 | 3539.221 | 3303.128 | 3319.998 | 4709.681 | 3897.066 | 4433.874 | 3955.748 | 3996.064 | 4903.509 | 4403.44 | 4341.35 | 4046.588 | 3953.21 | 4854.715 | 4229.186 | 4433.08 | 4133.036 | 3984.637
4.2276 | 3701.073 | 3959.06 | 676.7856 | 3749.868 | 3363.82 | 3761.421 | 3758.843 | 3546.903 | 3549.494 | 3315.626 | 3331.663 | 4651.832 | 3996.397 | 4378.952 | 3950.651 | 3943.289 | 4887.024 | 4399.072 | 4305.072 | 3932.772 | 3991.361 | 4948.758 | 4288.747 | 4530.252 | 4013.061 | 3961.53
4.2406 | 3794.353 | 4059.175 | 680.1284 | 3738.75 | 3493.102 | 3741.751 | 3689.824 | 3540.215 | 3488.395 | 3328.857 | 3224.397 | 4533.682 | 3897.433 | 4390.356 | 4001.284 | 3940.393 | 4848.037 | 4308.396 | 4321.999 | 3897.679 | 3906.896 | 4843.326 | 4196.611 | 4449.147 | 4069.569 | 3959
4.2536 | 3827.926 | 3911.836 | 673.5722 | 3783.008 | 3455.836 | 3763.836 | 3766.697 | 3578.385 | 3433.615 | 3391.861 | 3149.877 | 4558.066 | 3879.926 | 4372.279 | 3899.205 | 3907.107 | 4767.779 | 4292.434 | 4270.197 | 3917.721 | 3840.557 | 4736.475 | 4085.738 | 4276.877 | 4055.164 | 3928.975
4.2666 | 3872.482 | 3864.984 | 656.2498 | 3704.829 | 3403.93 | 3760.58 | 3848.918 | 3522.273 | 3570.684 | 3281.759 | 3138.802 | 4492.852 | 3888.412 | 4295.662 | 3769.6 | 3874.152 | 4822.338 | 4432.47 | 4249.786 | 3894.144 | 3876.49 | 4758.879 | 4133.934 | 4316.545 | 4072.848 | 3847.455
4.2796 | 3853.71 | 3796.503 | 654.1416 | 3721.79 | 3468.622 | 3670.921 | 3672.425 | 3408.629 | 3511.213 | 3338.871 | 3119.209 | 4560.288 | 3827.461 | 4294.624 | 3770.124 | 3828.418 | 4843.958 | 4353.797 | 4298.664 | 3898.083 | 3890.375 | 4674.004 | 4141.5 | 4311.251 | 3951.547 | 3919.246
4.2926 | 3811.605 | 3862.643 | 650.6914 | 3698.387 | 3454.387 | 3643.31 | 3675.938 | 3436.938 | 3465.676 | 3161.882 | 3156.212 | 4484.505 | 3787.549 | 4330.268 | 3842.664 | 3832.852 | 4767.611 | 4172.348 | 4265.097 | 3883.021 | 3782.342 | 4662.289 | 4033.469 | 4243.245 | 3929.726 | 3828.089
4.3056 | 3658.448 | 3821.942 | 654.385 | 3617.996 | 3327.688 | 3627.336 | 3745.797 | 3439.651 | 3409.834 | 3264.988 | 3233.602 | 4575.083 | 3733.149 | 4192.36 | 3820.867 | 3820.792 | 4746.772 | 4164.73 | 4194.116 | 3804.68 | 3824.548 | 4691.469 | 3975.444 | 4217.51 | 3875.116 | 3779.021
4.3186 | 3580.954 | 3792.334 | 660.9806 | 3619.856 | 3302.904 | 3691.568 | 3756.667 | 3373.527 | 3382.81 | 3219.814 | 3131.864 | 4447.723 | 3741.856 | 4210.711 | 3800.619 | 3780.192 | 4755.381 | 4175 | 4172.429 | 3744.145 | 3773.623 | 4671.573 | 3995.951 | 4172.336 | 3783.337 | 3863.138
4.3316 | 3606.093 | 3799.527 | 653.727 | 3579.628 | 3307.504 | 3646.077 | 3682.062 | 3402.876 | 3400.806 | 3226.341 | 3137.613 | 4372.186 | 3625.681 | 4209.698 | 3721.302 | 3829.907 | 4621.898 | 4141.915 | 4073.247 | 3701.17 | 3765.287 | 4708.868 | 3922.286 | 4194.341 | 3875.799 | 3828.589
4.3446 | 3638.777 | 3746.606 | 650.9484 | 3614.457 | 3345.101 | 3662.585 | 3701.779 | 3384.867 | 3399.096 | 3180.864 | 3074.088 | 4355.838 | 3602.808 | 4234.165 | 3688.58 | 3847.032 | 4701.659 | 4048.636 | 4070.681 | 3669.481 | 3790.035 | 4669.091 | 3812.636 | 4223.808 | 3844.25 | 3829.519
4.3576 | 3637.947 | 3696.252 | 651.5856 | 3651.035 | 3348.483 | 3614.504 | 3670.878 | 3373.732 | 3355.735 | 3187.356 | 3155.35 | 4358.857 | 3709.297 | 4217.18 | 3677.947 | 3796.217 | 4636.65 | 4115.173 | 4034.146 | 3721.3 | 3824.088 | 4574.594 | 3770.822 | 4208.769 | 3790.716 | 3816.501
4.3706 | 3665.331 | 3724.72 | 632.0124 | 3550.396 | 3241.007 | 3621.609 | 3680.72 | 3364.612 | 3283.226 | 3163.78 | 3168.28 | 4362.444 | 3730.834 | 4076.286 | 3670.667 | 3771.5 | 4609.277 | 4040.952 | 4030.721 | 3641.173 | 3774.782 | 4592.497 | 3968.209 | 4117.228 | 3740.28 | 3629.9
4.3836 | 3612.185 | 3744.274 | 631.0952 | 3603.017 | 3276.499 | 3598.1 | 3614.789 | 3360.288 | 3282.368 | 3178.778 | 3137.345 | 4333.085 | 3664.458 | 4100.787 | 3640.51 | 3724.128 | 4591.92 | 4058.829 | 4051.67 | 3643.311 | 3735.618 | 4623.533 | 3882.894 | 4112.066 | 3781.98 | 3725.53
4.3966 | 3586.702 | 3739.679 | 638.8568 | 3619.93 | 3291.549 | 3576.274 | 3643.698 | 3294.683 | 3371.066 | 3208.963 | 3116.358 | 4380.698 | 3539.567 | 4086.753 | 3673.247 | 3697.572 | 4562.632 | 4058.418 | 4143.684 | 3705.652 | 3666.493 | 4648.665 | 3741.851 | 4129.321 | 3868.21 | 3631.869
4.4096 | 3598.079 | 3795.855 | 654.2942 | 3589.535 | 3228.223 | 3500.99 | 3614.3 | 3327.932 | 3406.385 | 3160.915 | 3079.842 | 4280.674 | 3557.932 | 4043.073 | 3630.376 | 3662.842 | 4592.082 | 3996.069 | 4150.919 | 3630.14 | 3605.38 | 4558.678 | 3799.321 | 4117.459 | 3748.209 | 3543.92
4.4226 | 3616.65 | 3748.291 | 647.7788 | 3622.997 | 3209.142 | 3542.709 | 3578.398 | 3271.737 | 3324.419 | 3211.756 | 3061.223 | 4216.81 | 3561.113 | 4028.588 | 3558.638 | 3600.543 | 4604.223 | 3910.894 | 4105.923 | 3693.103 | 3648.694 | 4472.003 | 3787.131 | 4061.179 | 3590.182 | 3614.168
4.4356 | 3536.912 | 3677.682 | 643.0762 | 3651.071 | 3251.009 | 3600.54 | 3552.151 | 3313.035 | 3205.965 | 3185.797 | 3112.133 | 4277.566 | 3485.434 | 4012.876 | 3467.381 | 3613.646 | 4501.788 | 3950.602 | 3957.16 | 3606.815 | 3655.823 | 4520.602 | 3791.92 | 3974.106 | 3601.478 | 3614.682
4.4486 | 3567.228 | 3681.867 | 640.4194 | 3543.014 | 3218.314 | 3563.627 | 3555.253 | 3313.567 | 3280.312 | 3133.47 | 3073.061 | 4310.988 | 3520.927 | 4049.734 | 3445.59 | 3579.977 | 4446.374 | 4022.433 | 3861.518 | 3509.193 | 3671.843 | 4430.749 | 3741.061 | 3972.819 | 3660.469 | 3575.795
4.4616 | 3546.561 | 3807.226 | 637.6252 | 3529.732 | 3190.042 | 3523.987 | 3607.69 | 3271.155 | 3245.314 | 3107.64 | 3086.996 | 4300.251 | 3547.167 | 4092.234 | 3486.594 | 3613.397 | 4463.887 | 4083.121 | 3873.414 | 3553.703 | 3662.808 | 4518.778 | 3749.774 | 4022.594 | 3663.293 | 3621.134
4.4746 | 3596.992 | 3857.715 | 641.114 | 3529.859 | 3188.357 | 3505.715 | 3585.076 | 3287.926 | 3196 | 3102.571 | 3131.284 | 4236.148 | 3521.788 | 4014.294 | 3481.217 | 3609.003 | 4487.856 | 4003.438 | 3882.858 | 3565.43 | 3627.217 | 4471.083 | 3716.719 | 4037.143 | 3666.285 | 3618.217
4.4876 | 3583.776 | 3871.619 | 647.577 | 3529.657 | 3187.367 | 3537.34 | 3584.315 | 3347.035 | 3309.285 | 3119.822 | 3097.699 | 4185.647 | 3401.778 | 3986.518 | 3459.773 | 3595.329 | 4516.518 | 3897.636 | 3874.937 | 3505.902 | 3549.447 | 4430.378 | 3728.403 | 3956.524 | 3639.723 | 3521.524
4.5006 | 3590.492 | 3777.098 | 638.6622 | 3522.672 | 3174.541 | 3586.41 | 3519.885 | 3280.426 | 3404.902 | 3136.475 | 3108.131 | 4170.639 | 3307.229 | 4058.18 | 3483.033 | 3543.557 | 4525.262 | 3922.574 | 3863.902 | 3470.525 | 3543.148 | 4407.508 | 3720.606 | 3973.295 | 3548.738 | 3520.23
4.5136 | 3570.249 | 3761.429 | 628.2444 | 3542.199 | 3239.951 | 3544.762 | 3552.307 | 3256.265 | 3358.019 | 3096.862 | 3120.805 | 4105.471 | 3414.284 | 4049.862 | 3473.64 | 3531.456 | 4458.632 | 3933.544 | 3789.728 | 3505.847 | 3649.05 | 4406.908 | 3709.582 | 3998.739 | 3562.625 | 3586.847
4.5266 | 3595.677 | 3763.051 | 640.957 | 3536.479 | 3203.977 | 3521.871 | 3576.463 | 3288.062 | 3229.549 | 3036.432 | 3064.339 | 4046.097 | 3395.693 | 3991.845 | 3437.097 | 3550.428 | 4419.809 | 3908.541 | 3791.233 | 3518.938 | 3659.973 | 4361.689 | 3718.016 | 3940.339 | 3554.37 | 3537.215
4.5396 | 3609.052 | 3770.693 | 644.8682 | 3500.239 | 3208.725 | 3531.593 | 3515.697 | 3300.152 | 3243.182 | 3063.641 | 2997.782 | 4049.609 | 3357.693 | 3953.611 | 3421.627 | 3538.577 | 4477.353 | 3950.234 | 3860.743 | 3508.627 | 3575.241 | 4368.862 | 3701.611 | 3933.1 | 3600.928 | 3522.998
4.5526 | 3623.746 | 3769.169 | 656.0814 | 3538.494 | 3242.001 | 3495.838 | 3484.25 | 3325.164 | 3275.085 | 3103.416 | 3008.829 | 4104.161 | 3373.667 | 4027.906 | 3385.587 | 3478.423 | 4436.093 | 3873.763 | 3853.004 | 3523.915 | 3546.915 | 4367.754 | 3690.167 | 3931.752 | 3615.671 | 3541.751
4.5656 | 3593.973 | 3732.066 | 658.3998 | 3583.453 | 3205.466 | 3518.734 | 3456.053 | 3327.24 | 3264.72 | 3117.173 | 3101.801 | 4169.4 | 3383.467 | 3982.212 | 3405.721 | 3434.973 | 4333.706 | 3865.521 | 3891.067 | 3524.533 | 3564.893 | 4326.8 | 3680.68 | 3915.707 | 3609.64 | 3503.6
4.5786 | 3559.381 | 3750.495 | 645.0136 | 3511.812 | 3170.732 | 3489.643 | 3549.811 | 3298.407 | 3250.224 | 3089.068 | 3078.065 | 4192.746 | 3389.746 | 3911.015 | 3397.307 | 3470.13 | 4346.764 | 3884.758 | 3865.319 | 3503.605 | 3598.917 | 4347.242 | 3697.79 | 3840.756 | 3595.139 | 3478.563
4.5916 | 3621.224 | 3770.251 | 638.3824 | 3518.973 | 3081.743 | 3508.741 | 3624.163 | 3279.572 | 3254.051 | 3034.325 | 3023.321 | 4105.208 | 3413.461 | 3908.037 | 3376.623 | 3495.912 | 4395.177 | 3898.298 | 3823.944 | 3432.562 | 3586.344 | 4374.66 | 3676.595 | 3918.5 | 3560.93 | 3526.601
4.6046 | 3594.53 | 3759.108 | 633.9212 | 3579.523 | 3102.341 | 3636.752 | 3590.17 | 3328.183 | 3288.743 | 3070.706 | 3060.245 | 4117.536 | 3459.548 | 3856.514 | 3378.39 | 3501.871 | 4408.805 | 3861.51 | 3849.046 | 3492.802 | 3514.883 | 4354.257 | 3670.092 | 3970.468 | 3591.137 | 3515.535
4.6176 | 3532 | 3712.842 | 639.6452 | 3568.457 | 3166.529 | 3587.068 | 3568.865 | 3270.606 | 3316.072 | 3114.663 | 3049.51 | 4231.36 | 3462.856 | 3873.365 | 3414.158 | 3522.74 | 4431.211 | 3810.937 | 3889.884 | 3518.827 | 3458.856 | 4327.995 | 3600.746 | 3873.904 | 3586.111 | 3490.01
4.6306 | 3514.193 | 3772.89 | 641.2294 | 3536.717 | 3194.042 | 3491 | 3517.246 | 3272.605 | 3277.388 | 3135.139 | 3055.851 | 4135.354 | 3370.012 | 3879.673 | 3429.003 | 3565.471 | 4356.871 | 3858.375 | 3878.291 | 3441.622 | 3500.086 | 4289.576 | 3602.702 | 3843.046 | 3602.754 | 3488.288
4.6436 | 3482.072 | 3814.244 | 648.8506 | 3510.724 | 3194.172 | 3506.928 | 3529.033 | 3311.84 | 3277.646 | 3130.768 | 3138.729 | 4141.479 | 3287.669 | 3855.845 | 3413.11 | 3523.581 | 4298.149 | 3881.613 | 3830.641 | 3471.27 | 3527.337 | 4296.966 | 3597.36 | 3885.342 | 3570.415 | 3432.895
4.6566 | 3528.978 | 3733.216 | 654.3472 | 3573.056 | 3221.939 | 3513.434 | 3593.078 | 3300.225 | 3353.776 | 3103.488 | 3145.72 | 4195.976 | 3248.79 | 3869.008 | 3421.535 | 3454.488 | 4297.317 | 3812.069 | 3796.837 | 3482.24 | 3517.605 | 4270.03 | 3585.993 | 3929.109 | 3539.83 | 3451.443
4.6696 | 3641.372 | 3691.566 | 649.6746 | 3556.075 | 3195.508 | 3542.541 | 3546.194 | 3301.338 | 3406.783 | 3135.589 | 3116.915 | 4147.277 | 3294.612 | 3850.242 | 3421.554 | 3405.58 | 4345.625 | 3760.952 | 3761.675 | 3445.542 | 3509.266 | 4270.263 | 3663.325 | 3868.906 | 3571.133 | 3497.627
4.6826 | 3661.569 | 3706.814 | 650.9288 | 3527.473 | 3160.856 | 3588.745 | 3622.079 | 3260.899 | 3328.676 | 3149.186 | 3107.543 | 4165.032 | 3311.883 | 3814.511 | 3426.681 | 3482.85 | 4399.154 | 3766.452 | 3802.665 | 3448.293 | 3497.649 | 4288.436 | 3698.33 | 3825.915 | 3667.941 | 3444.404
4.6956 | 3627.948 | 3754.128 | 662.7064 | 3565.501 | 3185.553 | 3607.431 | 3652.634 | 3275.499 | 3244.965 | 3168.248 | 3083.362 | 4125.596 | 3269.965 | 3847.308 | 3418.984 | 3567.218 | 4379.896 | 3797.395 | 3815.536 | 3387.201 | 3514.215 | 4290.36 | 3652.675 | 3906.989 | 3696.236 | 3493.824
4.7086 | 3619.716 | 3780.607 | 670.3942 | 3560.995 | 3187.886 | 3576.294 | 3508.968 | 3318.533 | 3284.104 | 3195.432 | 3070.43 | 4101.568 | 3319.78 | 3954.918 | 3416.175 | 3491.111 | 4414.958 | 3847.639 | 3708.761 | 3372.81 | 3516.286 | 4294.795 | 3598.425 | 3930.148 | 3625.067 | 3558.151
4.7216 | 3570.387 | 3819.885 | 667.2702 | 3553.295 | 3214.735 | 3571.064 | 3522.433 | 3328.457 | 3285.012 | 3158.1 | 3088.985 | 4055.313 | 3349.82 | 3923.328 | 3400.567 | 3455.189 | 4372.139 | 3858.006 | 3702.238 | 3427.555 | 3437.045 | 4291.604 | 3615.186 | 3881.192 | 3586.313 | 3505.549
4.7346 | 3585.765 | 3866.778 | 669.5562 | 3560.433 | 3206.221 | 3576.454 | 3568.999 | 3324.777 | 3272.553 | 3136.778 | 3095.449 | 4000.661 | 3396.656 | 3824.886 | 3341.115 | 3413.006 | 4270.112 | 3833.114 | 3728.787 | 3432.995 | 3437.203 | 4278.683 | 3568.786 | 3853.89 | 3517.442 | 3487.447
4.7476 | 3636.065 | 3843.147 | 671.387 | 3619.484 | 3224.426 | 3553.926 | 3566.615 | 3305.713 | 3280.918 | 3136.172 | 3070.779 | 4027.049 | 3430.459 | 3856.205 | 3329.123 | 3407.107 | 4244.451 | 3773.992 | 3724.656 | 3494.279 | 3512.205 | 4245.861 | 3541.418 | 3863.68 | 3531.262 | 3464.746
4.7606 | 3586.567 | 3799.444 | 666.8534 | 3615.67 | 3208.709 | 3591.387 | 3585.017 | 3306.866 | 3241.587 | 3145.792 | 3123.696 | 4063.847 | 3383.934 | 3927.365 | 3356.282 | 3467.923 | 4277.582 | 3751.961 | 3728.145 | 3497.643 | 3466.396 | 4315.84 | 3596.866 | 3920.262 | 3554.046 | 3478.197
4.7736 | 3591.046 | 3767.05 | 664.4666 | 3613.708 | 3216.263 | 3619.288 | 3579.469 | 3354.292 | 3237.556 | 3155.415 | 3196.121 | 4099.052 | 3372.171 | 3934.812 | 3389.852 | 3498.585 | 4315.542 | 3840.702 | 3606.785 | 3476.021 | 3471.415 | 4294.269 | 3625.635 | 3935.808 | 3560.637 | 3488.612
4.7866 | 3601.53 | 3768.782 | 677.6966 | 3626.684 | 3235.25 | 3619.11 | 3566.155 | 3340.911 | 3295.642 | 3161.261 | 3206.977 | 4092.564 | 3349.553 | 3879.778 | 3405.572 | 3496.786 | 4254.572 | 3875.911 | 3613.127 | 3457.11 | 3474.023 | 4304.782 | 3587.125 | 3834.491 | 3549.922 | 3457.405
4.7996 | 3588.316 | 3817.658 | 670.3894 | 3628.263 | 3191.448 | 3527.053 | 3650.816 | 3339.527 | 3293.5 | 3232.158 | 3204.395 | 4125.184 | 3339.316 | 3907.474 | 3394.895 | 3471.71 | 4296.395 | 3831.105 | 3688.631 | 3382.026 | 3469.895 | 4319.316 | 3585.158 | 3826.895 | 3605.211 | 3470.632
4.8126 | 3637.932 | 3862.003 | 673.678 | 3571.921 | 3237.772 | 3563.715 | 3613.893 | 3374.374 | 3266.607 | 3300.908 | 3160.361 | 4100.152 | 3344.293 | 3836.364 | 3392.081 | 3456.395 | 4329.058 | 3802.068 | 3694.709 | 3423.165 | 3487.476 | 4280.987 | 3642.927 | 3931.296 | 3582.746 | 3499.236
4.8256 | 3695.741 | 3846.007 | 680.824 | 3602.24 | 3302.859 | 3667.24 | 3542.369 | 3353.122 | 3277.615 | 3206.889 | 3121.616 | 4087.627 | 3341.238 | 3785.372 | 3387.38 | 3497.248 | 4284.621 | 3780.623 | 3774.367 | 3439.755 | 3534.874 | 4194.888 | 3636.755 | 3874.381 | 3527.746 | 3505.752
4.8386 | 3716.342 | 3801.255 | 686.689 | 3626.328 | 3371.182 | 3686.583 | 3588.584 | 3410.147 | 3337.365 | 3173.906 | 3169.066 | 4101.453 | 3370.218 | 3810.38 | 3335.007 | 3479.247 | 4347.687 | 3777.591 | 3784.233 | 3467.206 | 3544.934 | 4201.944 | 3633.913 | 3876.862 | 3576.993 | 3473.386
4.8516 | 3667.261 | 3822.469 | 677.9178 | 3602.215 | 3341.137 | 3637.173 | 3597.059 | 3442.72 | 3326.993 | 3254.739 | 3159.13 | 4130.508 | 3330.824 | 3840.013 | 3320.564 | 3487.199 | 4385.886 | 3777.658 | 3782.714 | 3529.14 | 3535.697 | 4332.733 | 3603.019 | 3942.42 | 3578.655 | 3458.753
4.8646 | 3662.575 | 3888.77 | 674.9892 | 3665.239 | 3352.575 | 3696.849 | 3651.822 | 3387.079 | 3330.469 | 3241.133 | 3197.168 | 4102.894 | 3376.027 | 3858.602 | 3379.77 | 3521.585 | 4273.293 | 3830.805 | 3874.018 | 3439.151 | 3529.097 | 4314.664 | 3495.371 | 3913.938 | 3536.955 | 3459.248
4.8776 | 3668.833 | 3894.228 | 692.3094 | 3670.391 | 3302.854 | 3709.474 | 3731.004 | 3382.178 | 3362.262 | 3228.659 | 3224.792 | 4079.569 | 3353.302 | 3811.966 | 3372.491 | 3452.801 | 4221.007 | 3860.687 | 3803.474 | 3392 | 3598.715 | 4281.043 | 3598.588 | 3900.923 | 3595.698 | 3421.794
4.8906 | 3708.483 | 3892.781 | 693.4284 | 3695.229 | 3277.348 | 3666.047 | 3640.999 | 3360.504 | 3350.987 | 3236.409 | 3179.95 | 4074.926 | 3360.866 | 3831.227 | 3355.865 | 3572.81 | 4352.734 | 3845.23 | 3725.567 | 3439.166 | 3579.568 | 4204.023 | 3663.303 | 3935.401 | 3576.423 | 3508.962
4.9036 | 3651.917 | 3919.696 | 707.7866 | 3716.614 | 3334.838 | 3727.145 | 3689.431 | 3441.353 | 3388.199 | 3250.431 | 3275.636 | 4130.062 | 3416.399 | 3878.655 | 3451.315 | 3493.714 | 4339.68 | 3817.237 | 3729.967 | 3508.618 | 3505.577 | 4258.631 | 3638.382 | 3837.868 | 3499.439 | 3560.68
4.9166 | 3659.151 | 3873.201 | 695.4778 | 3733.921 | 3331.837 | 3719.511 | 3697.13 | 3414.381 | 3400.502 | 3253.243 | 3315.431 | 4147.682 | 3406.795 | 3842.222 | 3432.146 | 3481.741 | 4331.724 | 3826.013 | 3775.891 | 3438.753 | 3502.891 | 4239.23 | 3652.046 | 3878.556 | 3489.243 | 3486.138
4.9296 | 3797.259 | 3949.58 | 698.8644 | 3703.908 | 3318.092 | 3691.575 | 3741.361 | 3360.832 | 3412.232 | 3315.618 | 3193.06 | 4200.132 | 3292.77 | 3875.438 | 3400.594 | 3415.736 | 4459.039 | 3723.517 | 3757.567 | 3399.314 | 3512.346 | 4188.454 | 3561.322 | 3888.071 | 3549.253 | 3498.979
4.9426 | 3864.871 | 3890.116 | 707.9998 | 3691.57 | 3303.299 | 3768.859 | 3709.146 | 3467.591 | 3451.151 | 3326.586 | 3165.546 | 4138.861 | 3269.142 | 3925.438 | 3429.573 | 3511.432 | 4380.004 | 3697.698 | 3753.283 | 3379.131 | 3563.43 | 4234.834 | 3610.712 | 3936.281 | 3604.85 | 3544.846
4.9556 | 3793.303 | 4045.795 | 717.1598 | 3718.162 | 3244.951 | 3752.416 | 3684.006 | 3396.729 | 3403.449 | 3254.303 | 3279.233 | 4081.817 | 3268.179 | 3878.373 | 3427.616 | 3502.957 | 4389.183 | 3785.146 | 3736.195 | 3464.681 | 3547.865 | 4335.336 | 3634.097 | 3956.524 | 3611.99 | 3572.579
4.9686 | 3841.868 | 4014.488 | 726.0566 | 3750.028 | 3313.553 | 3748.846 | 3717.744 | 3501.028 | 3413.161 | 3303.4 | 3205.246 | 4052.857 | 3265.463 | 3901.937 | 3445.797 | 3521.055 | 4417.878 | 3795.988 | 3682.156 | 3472.222 | 3546.833 | 4231.293 | 3639.132 | 3881.165 | 3504.852 | 3461.559
4.9816 | 3875.069 | 3937.348 | 694.6234 | 3708.557 | 3337.953 | 3761.93 | 3864.651 | 3476.186 | 3434.79 | 3366.721 | 3262.72 | 4190.045 | 3322.256 | 3889.023 | 3429.325 | 3470.348 | 4251.558 | 3908.418 | 3752.58 | 3390.767 | 3562.232 | 4229.955 | 3602.861 | 3793.77 | 3520.817 | 3459.42
4.9946 | 3814.344 | 3940.131 | 708.2788 | 3696.755 | 3302.213 | 3758.656 | 3864.295 | 3467.016 | 3385.869 | 3376.557 | 3245.935 | 4120.41 | 3333.082 | 3869.836 | 3383.361 | 3468.459 | 4286.787 | 3877.344 | 3721.377 | 3355.098 | 3552.836 | 4297.836 | 3640.885 | 3916.869 | 3672.524 | 3521.115
5.0076 | 3798.888 | 3985.818 | 713.1406 | 3854.059 | 3332.126 | 3795.115 | 3910.731 | 3484.766 | 3340.654 | 3330.147 | 3310.843 | 4185.124 | 3379.811 | 3902.36 | 3437.082 | 3532.855 | 4356.897 | 3849.397 | 3790.236 | 3331.808 | 3616.493 | 4309.593 | 3624.731 | 3897.36 | 3605.953 | 3537.033
5.0206 | 3818.564 | 3941.353 | 698.788 | 3923.295 | 3409.487 | 3857.452 | 3915.49 | 3533.237 | 3416.487 | 3368.878 | 3318.758 | 4183.184 | 3422.184 | 3885.586 | 3503.812 | 3571.165 | 4303.027 | 3922.179 | 3802.303 | 3364.959 | 3577.808 | 4220.612 | 3662.268 | 3901.157 | 3600.342 | 3510.939
5.0336 | 3844.899 | 4033.271 | 745.4796 | 3910.118 | 3427.294 | 3848.625 | 3809.928 | 3464.893 | 3414.842 | 3373.006 | 3274.971 | 4130.089 | 3370.386 | 3825.343 | 3423.161 | 3556.063 | 4301.346 | 3775.326 | 3848.781 | 3536 | 3559.576 | 4148.962 | 3670.657 | 3887.352 | 3735.873 | 3521.648
5.0466 | 3797.571 | 4039.992 | 756.5046 | 3826.116 | 3453.164 | 3841.314 | 3749.314 | 3472.684 | 3398.828 | 3340.158 | 3303.311 | 4054.836 | 3298.805 | 3926.91 | 3419.039 | 3488.602 | 4364.011 | 3781.384 | 3849.161 | 3540.124 | 3475.331 | 4255.65 | 3585.588 | 3917.17 | 3637.152 | 3513.689
5.0596 | 3900.711 | 4090.589 | 740.9666 | 3867.267 | 3442.237 | 3947.596 | 3874.244 | 3546.259 | 3487.833 | 3405.593 | 3350.459 | 4118.37 | 3329.515 | 3997.889 | 3399.696 | 3572.745 | 4417.303 | 3827.341 | 3767.911 | 3539.904 | 3516.537 | 4285.555 | 3590.281 | 4022.156 | 3604.733 | 3491.274
5.0726 | 3915.713 | 4099.896 | 748.4236 | 3790.601 | 3527.523 | 3896.427 | 3889.736 | 3492.423 | 3515.241 | 3315.952 | 3390.132 | 4224.994 | 3359.928 | 4029.828 | 3517.573 | 3490.545 | 4488.658 | 3740.006 | 3859.09 | 3467.104 | 3602.649 | 4368.954 | 3620.473 | 3915.926 | 3684.008 | 3561.627
5.0856 | 3888.707 | 4117.472 | 744.3182 | 3895.883 | 3542.061 | 3860.588 | 3824.822 | 3512.705 | 3499.056 | 3458.65 | 3422.589 | 4100.705 | 3394.884 | 4049.708 | 3545.295 | 3472.822 | 4318.001 | 3860.237 | 3806.528 | 3448.469 | 3549.528 | 4306.883 | 3635.236 | 3790.412 | 3599.469 | 3561.764
5.0986 | 3862.823 | 4056.003 | 723.2312 | 3902.486 | 3469.839 | 3878.991 | 3893.001 | 3548.508 | 3584.182 | 3355.313 | 3388.167 | 4140.493 | 3326.99 | 3971.177 | 3495.504 | 3539.835 | 4275.322 | 3807.336 | 3851.844 | 3495.339 | 3582.843 | 4285.664 | 3622.492 | 3821.479 | 3660.494 | 3575.828
5.1116 | 3939.685 | 4046.951 | 737.872 | 3978.423 | 3452.792 | 3932.747 | 3874.062 | 3505.698 | 3489.675 | 3473.398 | 3383.362 | 4158.57 | 3391.072 | 3917.638 | 3468.302 | 3542.468 | 4345.915 | 3810.757 | 3790.072 | 3457.615 | 3531.855 | 4310.275 | 3668.591 | 3925.677 | 3684.062 | 3605
5.1246 | 3994.505 | 4106.136 | 748.323 | 3936.546 | 3555.027 | 3915.292 | 3815.722 | 3538.774 | 3485.643 | 3457.814 | 3371.922 | 4030.374 | 3421.361 | 3958.414 | 3448.427 | 3596.958 | 4359.813 | 3882.665 | 3815.814 | 3444.708 | 3577.655 | 4361.759 | 3646.479 | 3842.842 | 3622.495 | 3616.588
5.1376 | 3922.154 | 4259.077 | 762.6718 | 3895.307 | 3560.316 | 3865.719 | 3907.393 | 3587.556 | 3638.847 | 3487.522 | 3474.068 | 4066.548 | 3470.957 | 4015.307 | 3473.025 | 3517.574 | 4324.428 | 3774.769 | 3832.53 | 3497.29 | 3685.572 | 4302.119 | 3584.429 | 3936.778 | 3686.093 | 3661.024
5.1506 | 3950.346 | 4230.917 | 757.911 | 3878.342 | 3570.206 | 3962.869 | 3869.21 | 3602.517 | 3684.638 | 3534.873 | 3429.073 | 4177.722 | 3469.39 | 3997.454 | 3441.557 | 3659.34 | 4380.601 | 3795.792 | 3790.136 | 3448.176 | 3633.331 | 4276.669 | 3727.776 | 3958.02 | 3595.425 | 3524.371
5.1636 | 3874.896 | 4244.57 | 743.8428 | 3933.575 | 3659.231 | 4071.634 | 3861.575 | 3555.794 | 3577.378 | 3517.983 | 3465.286 | 4215.582 | 3421.092 | 4017.112 | 3530.572 | 3533.821 | 4486.012 | 3975.177 | 3748.744 | 3532.351 | 3569.251 | 4345.659 | 3726.555 | 4021.154 | 3634.55 | 3592.99
5.1766 | 3869.378 | 4184.873 | 776.2658 | 4030.522 | 3597.387 | 4013.539 | 3960.876 | 3586.436 | 3619.177 | 3413.477 | 3487.946 | 4172.757 | 3452 | 3902.329 | 3538.659 | 3600.832 | 4468.86 | 3840.81 | 3838.366 | 3558.752 | 3687.613 | 4266.741 | 3642.868 | 3976.251 | 3743.227 | 3666.05
5.1896 | 3956 | 4093.068 | 767.363 | 4095.731 | 3621.866 | 3994.165 | 4060.388 | 3548.348 | 3634.533 | 3557.504 | 3593.088 | 4328.624 | 3441.711 | 4060.157 | 3446.524 | 3542.941 | 4457.407 | 3900.952 | 3786.495 | 3736.712 | 3665.658 | 4328.727 | 3795.397 | 3963.399 | 3677.474 | 3586.009
5.2026 | 3956.174 | 4108.316 | 773.9072 | 3968.665 | 3510.743 | 4014.238 | 4063.39 | 3619.987 | 3675.629 | 3611.638 | 3564.954 | 4171.357 | 3350.357 | 3949.216 | 3471.656 | 3562.046 | 4507.065 | 3856.527 | 3829.806 | 3548.349 | 3786.662 | 4386.183 | 3820.987 | 3910.802 | 3743.95 | 3614.61
5.2156 | 3967.035 | 4170.024 | 788.9592 | 4017.883 | 3530.158 | 4100.188 | 4052.366 | 3565.726 | 3567 | 3544.768 | 3547.204 | 4217.849 | 3392.525 | 3956.522 | 3485.293 | 3579.41 | 4407.556 | 3884.545 | 3936.899 | 3558.719 | 3627.313 | 4425.83 | 3753.366 | 4002.151 | 3712.077 | 3626.097
5.2286 | 4067.193 | 4246.173 | 805.2134 | 3915.441 | 3542.99 | 3975.24 | 4003.327 | 3663.404 | 3575.076 | 3546.577 | 3471.384 | 4226.519 | 3351.269 | 4133.049 | 3443.49 | 3651.827 | 4457.087 | 3903.538 | 3871.067 | 3632.27 | 3652.221 | 4368.529 | 3703.653 | 3985.875 | 3705.327 | 3682.625
5.2416 | 3967.32 | 4303.713 | 803.7244 | 4166.467 | 3529.689 | 4042.894 | 4081.704 | 3582.788 | 3684.246 | 3610.975 | 3544.68 | 4206 | 3365.558 | 4009.631 | 3482.648 | 3591.705 | 4383.664 | 3911.861 | 3956.204 | 3544.222 | 3777.647 | 4268.099 | 3781.025 | 3901.516 | 3604.394 | 3622.115
5.2546 | 4103.573 | 4302.322 | 777.0448 | 4091.525 | 3539.814 | 4187.102 | 3933.746 | 3753.925 | 3638.003 | 3623.346 | 3522.668 | 4208.088 | 3532.403 | 4012.834 | 3559.142 | 3557.702 | 4302.265 | 3930.556 | 3751.22 | 3632.563 | 3732.783 | 4318.81 | 3762.2 | 3912.942 | 3691.386 | 3628.556
5.2676 | 4094.775 | 4367.048 | 794.3604 | 4084.552 | 3521.818 | 4150.426 | 4026.335 | 3633.464 | 3618.638 | 3550.375 | 3520.204 | 4250.15 | 3403.341 | 3871.815 | 3563.877 | 3635.191 | 4425.41 | 4020.086 | 3855.7 | 3679.683 | 3613.03 | 4321.644 | 3707.201 | 3974.064 | 3663.767 | 3718.198
5.2806 | 4087.509 | 4319.513 | 804.1578 | 4149.807 | 3670.89 | 4189.568 | 3957.282 | 3671.166 | 3636.795 | 3563.617 | 3626.73 | 4251.349 | 3487.509 | 3945.077 | 3610.067 | 3716.365 | 4362.811 | 3969.343 | 3848.801 | 3568.89 | 3740.012 | 4487.83 | 3738.276 | 4025.177 | 3784.481 | 3672.387
5.2936 | 4036.38 | 4405.081 | 823.4744 | 4141.249 | 3668.805 | 4279.168 | 3933.875 | 3679.3 | 3700.778 | 3691.725 | 3583.663 | 4158.336 | 3436.645 | 3981.372 | 3542.177 | 3692.921 | 4498.822 | 3912.787 | 3876.77 | 3566.592 | 3671.079 | 4340.398 | 3746.567 | 3961.655 | 3729.195 | 3684.001
5.3066 | 4113.754 | 4243.256 | 805.4978 | 4044.544 | 3768.277 | 4233.256 | 4038.101 | 3805.516 | 3744.218 | 3731.301 | 3675.922 | 4176.588 | 3527.223 | 3892.049 | 3552.614 | 3632.254 | 4598.726 | 4011.052 | 3864.054 | 3654.472 | 3730.588 | 4307.699 | 3667.381 | 3997.277 | 3629.831 | 3573.956
5.3196 | 4209.791 | 4275.929 | 817.9728 | 4113.849 | 3676.2 | 4265.929 | 4050.972 | 3616.411 | 3771.94 | 3642.194 | 3666.022 | 4124.114 | 3428.215 | 4025.709 | 3630.83 | 3537.207 | 4436.353 | 3890.263 | 3870.985 | 3587.146 | 3678.114 | 4396.806 | 3715.895 | 3905.2 | 3735.77 | 3695.735
5.3326 | 4163.568 | 4415.297 | 819.1856 | 4229.587 | 3722.432 | 4317.372 | 3994.688 | 3681.203 | 3803.614 | 3729.925 | 3672.915 | 4211.925 | 3495.179 | 4056.626 | 3492.691 | 3609.119 | 4590.116 | 3844.555 | 3933.239 | 3600.831 | 3618.725 | 4422.686 | 3640.918 | 4007.744 | 3769.589 | 3727.614
5.3456 | 4029.992 | 4432.648 | 817.6352 | 4152.76 | 3709.308 | 4146.85 | 4038.988 | 3669.286 | 3706.2 | 3535.399 | 3776.668 | 4333.294 | 3405.046 | 3880.96 | 3547.724 | 3733.228 | 4439.432 | 3945.712 | 3865.54 | 3574.594 | 3696.24 | 4477.768 | 3754.426 | 3948.364 | 3764.132 | 3642.914
5.3586 | 4037.649 | 4342 | 823.9894 | 4207.149 | 3785.478 | 4201.085 | 4080.659 | 3733.861 | 3811.457 | 3692.669 | 3645.405 | 4265.33 | 3446.564 | 4100.627 | 3529.638 | 3693.404 | 4451.489 | 3872.49 | 3824.309 | 3555.606 | 3773.51 | 4400.586 | 3770.553 | 4071.882 | 3677.841 | 3705.861
5.3716 | 4021.711 | 4455.895 | 818.8344 | 4204.209 | 3715.18 | 4206.833 | 4149.071 | 3761.87 | 3825.54 | 3625.18 | 3687.95 | 4267.791 | 3445.126 | 4037.096 | 3619.067 | 3647.925 | 4368.64 | 4048.217 | 3935.104 | 3648.899 | 3756.837 | 4410.456 | 3832.322 | 4053.004 | 3675.958 | 3759.741
5.3846 | 4209.699 | 4435.398 | 836.6164 | 4200.207 | 3764.153 | 4335.012 | 4168.12 | 3815.153 | 3779.536 | 3629.586 | 3601.814 | 4215.847 | 3454.482 | 4127.875 | 3503.522 | 3642.207 | 4464.565 | 4022.812 | 3903.019 | 3579.038 | 3767.379 | 4367.381 | 3763.882 | 4032.087 | 3786.944 | 3661.487
5.3976 | 4119.6 | 4395.529 | 824.839 | 4255.36 | 3800.779 | 4283.825 | 4125.838 | 3838.643 | 3884.906 | 3710.695 | 3719.919 | 4300.263 | 3605.13 | 3956.597 | 3499.815 | 3740.523 | 4523.484 | 4007.864 | 3906.63 | 3567.493 | 3681.675 | 4486.042 | 3799.409 | 3985.023 | 3818.334 | 3707.607
5.4106 | 4214.195 | 4435.706 | 815.2732 | 4240.432 | 3879.128 | 4215.013 | 4149.923 | 3800.079 | 3808.445 | 3661.225 | 3582.243 | 4320.854 | 3479.455 | 3947.785 | 3592.839 | 3671.8 | 4557.637 | 3942.941 | 3964.56 | 3654.269 | 3753.056 | 4515.353 | 3870.701 | 4111.975 | 3682.598 | 3655.297
5.4236 | 4140.256 | 4443.592 | 858.1354 | 4257.369 | 3775.702 | 4321.135 | 4197.005 | 3766.691 | 3908.542 | 3702.923 | 3565.489 | 4164.023 | 3452.468 | 4174.862 | 3539.381 | 3681.614 | 4480.093 | 3888.403 | 4001.146 | 3639.875 | 3811.353 | 4536.288 | 3810.789 | 3988.822 | 3695.88 | 3731.825
5.4366 | 4103.018 | 4535.763 | 842.9206 | 4280.805 | 3766.909 | 4384.604 | 4227.348 | 3839.409 | 3860.762 | 3668.841 | 3696.739 | 4270.837 | 3490.976 | 4031.462 | 3545.811 | 3676.64 | 4513.885 | 3932.153 | 3978.561 | 3565.316 | 3717.877 | 4349.931 | 3743.219 | 4052.409 | 3813.385 | 3745.36
5.4496 | 4116.175 | 4448.847 | 828.0598 | 4250.65 | 3793.06 | 4425.945 | 4150.921 | 3832.622 | 3713.916 | 3737.789 | 3742.35 | 4236.272 | 3461.751 | 4043.756 | 3660.227 | 3725.424 | 4529.682 | 3978.337 | 3937.359 | 3673.024 | 3720.581 | 4401.093 | 3786.424 | 4191.199 | 3793.548 | 3763.972
5.4626 | 4162.435 | 4469.105 | 852.55 | 4239.002 | 3816.44 | 4361.57 | 4221.094 | 3793.675 | 3937.061 | 3760.219 | 3805.543 | 4172.346 | 3462.444 | 4005.231 | 3654.337 | 3795.875 | 4533.666 | 3985.666 | 3988.1 | 3732.212 | 3736.219 | 4490.761 | 3887.98 | 4155.344 | 3791.777 | 3834.43
5.4756 | 4245.333 | 4499.363 | 841.7396 | 4377.726 | 3875.242 | 4378.485 | 4151.91 | 3913.787 | 4010.939 | 3684.667 | 3781.364 | 4271.332 | 3600.968 | 4132.696 | 3626.515 | 3799.606 | 4471.607 | 3920.97 | 3975.667 | 3772.272 | 3719.546 | 4486.94 | 3786.637 | 4112.091 | 3750.697 | 3789.394
5.4886 | 4294.23 | 4506.475 | 852.659 | 4229.311 | 3833.475 | 4401.984 | 4237.443 | 3911.016 | 3911.868 | 3758.279 | 3745.721 | 4294.689 | 3597.41 | 4062.377 | 3520.475 | 3760.77 | 4474.295 | 3910.262 | 4028.607 | 3769.18 | 3836.033 | 4405.065 | 3785.771 | 4060.082 | 3869.247 | 3677.737
5.5016 | 4275.95 | 4671.915 | 866.2816 | 4319.956 | 3810.539 | 4470.279 | 4231.386 | 3913.154 | 3762.865 | 3793.332 | 3750.448 | 4327.781 | 3520.991 | 4147.778 | 3670.774 | 3817.702 | 4571.342 | 4068.044 | 3995.771 | 3805.793 | 3825.655 | 4478.893 | 3804.32 | 4101.959 | 3877.693 | 3746.176
5.5146 | 4406.993 | 4546.178 | 863.955 | 4310.134 | 3892.052 | 4559.109 | 4141.401 | 3874.945 | 3814.864 | 3862.374 | 3701.908 | 4273.569 | 3639.748 | 4139.379 | 3754.035 | 3696.403 | 4569.171 | 4014.193 | 3960.983 | 3660.876 | 3789.587 | 4388.571 | 3786.624 | 4136.319 | 3902.319 | 3665.76
5.5276 | 4342.896 | 4570.185 | 888.037 | 4363.736 | 3958.185 | 4383.366 | 4298.853 | 3926.736 | 3878.345 | 3837.919 | 3817.185 | 4346.07 | 3563.987 | 4161.012 | 3678.413 | 3863.473 | 4433.424 | 4063.771 | 3941.735 | 3673.437 | 3873.783 | 4477.404 | 3882.852 | 4105.758 | 3825.608 | 3706.058
5.5406 | 4287.029 | 4605.704 | 905.9008 | 4340.175 | 3900.837 | 4318.808 | 4259.862 | 3939.658 | 3951.017 | 3901.479 | 3836.025 | 4361.171 | 3532.562 | 4155.221 | 3627.175 | 3799.671 | 4574.663 | 4064.392 | 3997.042 | 3708.363 | 3921.679 | 4549.408 | 3804.987 | 4190.208 | 3804.196 | 3674.712
5.5536 | 4343.72 | 4547.099 | 906.6338 | 4461.622 | 3955.817 | 4460.464 | 4292.516 | 3854.798 | 4000.047 | 3857.834 | 3786.665 | 4433.094 | 3625.852 | 4272.61 | 3680.624 | 3729.026 | 4548.376 | 4043.157 | 3989.338 | 3650.918 | 3905.061 | 4473.16 | 3792.373 | 4081.198 | 3754.665 | 3785.61
5.5666 | 4311.059 | 4487.678 | 881.111 | 4331.373 | 3946.72 | 4469.53 | 4324.042 | 4017.288 | 3901.979 | 3797.25 | 3792.996 | 4297.657 | 3577.398 | 4113.665 | 3626.826 | 3753.61 | 4535 | 3996.106 | 4007.661 | 3744.64 | 3877.339 | 4587.538 | 3867.648 | 4185.729 | 3782.848 | 3663.894
5.5796 | 4423.108 | 4477 | 876.639 | 4379.536 | 3877.847 | 4466.398 | 4258.653 | 4032.82 | 4036.081 | 3915.503 | 3876.94 | 4230.024 | 3569.793 | 4119.563 | 3590.216 | 3772.392 | 4623.734 | 3999.59 | 4075.353 | 3765.204 | 3893.584 | 4582.228 | 3920.973 | 4228.192 | 3780.009 | 3749.71
5.5926 | 4431.105 | 4583.58 | 893.1054 | 4363.105 | 3963.053 | 4400.684 | 4325.474 | 3911.526 | 4022.315 | 3933 | 3925.421 | 4367.264 | 3634.369 | 4041.999 | 3632.369 | 3745.789 | 4645.211 | 4041.684 | 4076.789 | 3667.684 | 3854 | 4523.263 | 3975 | 4213.631 | 3925.422 | 3798.158
5.6056 | 4401.613 | 4629.15 | 910.6524 | 4388.08 | 4035.994 | 4511.627 | 4469.611 | 4024.438 | 3966.684 | 3882.227 | 3892.463 | 4352.211 | 3537.185 | 4064.773 | 3688.655 | 3739.559 | 4645 | 4096.435 | 4050.393 | 3709.821 | 3868.505 | 4517.016 | 3839.664 | 4024.245 | 3939.275 | 3855.23
5.6186 | 4421.937 | 4577.817 | 907.4732 | 4439.56 | 3972.806 | 4449.487 | 4301.586 | 3899.529 | 4002.717 | 3899.785 | 3895.623 | 4400.88 | 3658.927 | 4158.812 | 3627.115 | 3748.466 | 4615.754 | 4057.435 | 4094.796 | 3730.539 | 3799.037 | 4531.314 | 3924.22 | 4124.388 | 3787.309 | 3800.733
5.6316 | 4346.432 | 4590.629 | 897.8028 | 4579.632 | 4019.893 | 4487.614 | 4269.869 | 3909.258 | 4077.777 | 3965.219 | 3950.141 | 4459.505 | 3611.555 | 4297.716 | 3706.801 | 3743.403 | 4645.745 | 4039.721 | 4075.053 | 3796.335 | 3785.117 | 4519.806 | 3930.852 | 4138.852 | 3870.112 | 3808.869
5.6446 | 4325.998 | 4680.977 | 897.4994 | 4560.767 | 3973.769 | 4598.225 | 4281.249 | 4017.975 | 4070.757 | 3930.515 | 3916.514 | 4305.547 | 3597.746 | 4209.535 | 3712.757 | 3788.987 | 4687.992 | 4155.217 | 4099.99 | 3799.755 | 3801.496 | 4514.25 | 3846.021 | 4083.263 | 3936.992 | 3837.495
5.6576 | 4421.963 | 4723.537 | 913.8852 | 4523.243 | 4010.189 | 4628.74 | 4395.2 | 4013.226 | 4047.203 | 3879.706 | 3967.328 | 4301.791 | 3617.797 | 4212.392 | 3751.351 | 3787.983 | 4698 | 4134.811 | 4063.909 | 3705.956 | 3866.669 | 4511.041 | 3864.652 | 4068 | 3852.037 | 3852.139
5.6706 | 4549.163 | 4577.901 | 933.269 | 4662.259 | 4062.388 | 4699.075 | 4309.449 | 4020.709 | 4160.981 | 3952.674 | 3901.217 | 4403.944 | 3611.321 | 4136.757 | 3777.489 | 3822.877 | 4602.377 | 4060.714 | 4047 | 3817.339 | 3952.965 | 4503.43 | 3980.002 | 4152.674 | 3991.997 | 3806.824
5.6836 | 4480.317 | 4655.924 | 939.984 | 4629.597 | 4141.682 | 4601.156 | 4397.644 | 4042.4 | 4217.24 | 3976.08 | 3966.643 | 4361.558 | 3630.761 | 4158.442 | 3806.201 | 3851.68 | 4585.001 | 4151.883 | 4026.839 | 3769.917 | 4028.122 | 4559.322 | 3985.319 | 4060.156 | 4029.359 | 3899.163
5.6966 | 4487.577 | 4728.593 | 923.2736 | 4618.723 | 4060.065 | 4716.323 | 4508.938 | 4082.085 | 4061.517 | 3975.13 | 4037.665 | 4373.476 | 3672.665 | 4224.736 | 3748.54 | 3853.449 | 4575.668 | 4133.931 | 4139.007 | 3720.348 | 4055.101 | 4629.577 | 4004.955 | 4114.254 | 3891.892 | 3883.062
5.7096 | 4519.603 | 4789.513 | 914.7996 | 4551.681 | 4059.411 | 4672.372 | 4404.167 | 4065.192 | 4012.104 | 3987.903 | 4046.799 | 4453.716 | 3654.492 | 4236.698 | 3781.215 | 3919.917 | 4637.617 | 4155.912 | 4089.975 | 3847.633 | 3963.476 | 4592.986 | 3903.871 | 4189.609 | 3852.603 | 3834.494
5.7226 | 4500.841 | 4773.346 | 927.3148 | 4534.186 | 4105.61 | 4765.812 | 4439.423 | 4031.983 | 4007.266 | 4094.468 | 4051.903 | 4430.611 | 3620.983 | 4211.222 | 3796.646 | 3908.275 | 4626.275 | 4160.124 | 4110.123 | 3788.037 | 3925.071 | 4543.461 | 3938.521 | 4201.929 | 3952.565 | 3767.399
5.7356 | 4464.147 | 4794.779 | 933.6082 | 4551.885 | 4056.09 | 4777.975 | 4525.582 | 4021.639 | 4014.246 | 4082.852 | 4028.467 | 4459.025 | 3659.623 | 4282.64 | 3758.664 | 3881.156 | 4633.853 | 4161.164 | 4091.057 | 3829.886 | 3909.672 | 4588.468 | 3946.746 | 4187.393 | 4038.541 | 3884.87
5.7486 | 4551.221 | 4730.539 | 946.806 | 4661.584 | 4178.513 | 4883.389 | 4535.603 | 4126.925 | 4115.869 | 4083.487 | 4032.09 | 4460.206 | 3715.521 | 4274.071 | 3769.816 | 3913.202 | 4669.464 | 4223.326 | 4108.554 | 3774.779 | 3922.783 | 4702.153 | 4018.142 | 4116.641 | 4085.146 | 3899.038
5.7616 | 4516.118 | 4736.895 | 960.3332 | 4756.592 | 4171.099 | 4864.439 | 4444.136 | 4167.772 | 4107.519 | 4055.389 | 4064.438 | 4433.809 | 3679.821 | 4236.469 | 3889.999 | 3903.259 | 4605.044 | 4170.099 | 4128.66 | 3829.036 | 3873.556 | 4680.933 | 4042.167 | 4198.604 | 4048.463 | 3817.519
5.7746 | 4550.417 | 4809.142 | 955.4126 | 4795.915 | 4176.491 | 4848.023 | 4480.67 | 4150.94 | 4083.554 | 4124.429 | 4090.011 | 4467.636 | 3611.364 | 4289.503 | 3867.583 | 3883.795 | 4647.971 | 4123.446 | 4115.338 | 3909.324 | 3921.068 | 4609.617 | 4059.673 | 4241.386 | 3976.159 | 3871.622
5.7876 | 4633.001 | 4822.828 | 949.775 | 4772.968 | 4121.919 | 4838.296 | 4529.766 | 4085.42 | 4084.719 | 4131.358 | 4079.062 | 4533.564 | 3655.627 | 4257.295 | 3888.142 | 3936.736 | 4737.486 | 4131.891 | 4138.751 | 3925.922 | 3951.468 | 4539.03 | 4008.014 | 4201.608 | 4023.393 | 3919.844
5.8006 | 4639.601 | 4794.555 | 949.2 | 4708.327 | 4162.778 | 4930.961 | 4492.003 | 4089.213 | 4136.981 | 4096.647 | 4091.706 | 4424.918 | 3685.431 | 4227.938 | 3875.696 | 4002.059 | 4749.124 | 4131.693 | 4164.83 | 3829.238 | 3997.981 | 4586.056 | 3967.216 | 4245.811 | 4012.281 | 3938.399
5.8136 | 4701.392 | 4744.131 | 962.8576 | 4683.483 | 4232.245 | 4857.666 | 4499.04 | 4129.003 | 4231.322 | 4158.288 | 4101.275 | 4468.056 | 3666.101 | 4306.496 | 3857.312 | 4026.346 | 4785.698 | 4178.285 | 4137.098 | 3842.771 | 4018.446 | 4692.701 | 3984.866 | 4350.909 | 3970.205 | 4003.872
5.8266 | 4631.988 | 4744.213 | 968.6344 | 4725.318 | 4324.636 | 4877.016 | 4577.255 | 4186.427 | 4219.908 | 4148.686 | 4084.95 | 4508.402 | 3707.092 | 4365.439 | 3822.682 | 3972.799 | 4760.465 | 4204.724 | 4189.694 | 3895.774 | 3944.193 | 4699.845 | 4003.72 | 4279.377 | 4044.247 | 3985.465
5.8396 | 4622.499 | 4828.11 | 977.8172 | 4769.63 | 4330.928 | 4916.76 | 4566.323 | 4204.582 | 4209.634 | 4153.259 | 4106.649 | 4375.222 | 3694.529 | 4347.558 | 3831.254 | 3992.889 | 4764.86 | 4191.784 | 4171.097 | 3860.534 | 3961.696 | 4702.235 | 3985.765 | 4252.072 | 4028.092 | 3938.178
5.8526 | 4645.087 | 4735.107 | 982.754 | 4813.916 | 4276.768 | 4930.734 | 4586.011 | 4263.196 | 4227.546 | 4112.395 | 4155.37 | 4464.716 | 3651.406 | 4345.958 | 3880.596 | 4016.997 | 4745.082 | 4219.28 | 4094.311 | 3890.921 | 4042.781 | 4708.135 | 3992.868 | 4260.723 | 4029.101 | 3962.689
5.8656 | 4727.302 | 4791.832 | 972.7158 | 4758.712 | 4268.717 | 4954.906 | 4655.123 | 4337.474 | 4252.663 | 4052.472 | 4151.174 | 4557.08 | 3719.869 | 4331.431 | 3850.768 | 3984.174 | 4770.949 | 4251.136 | 4163.978 | 3870.565 | 4001.267 | 4736.867 | 4029.501 | 4326.774 | 3991.848 | 3979.027
5.8786 | 4705.181 | 4915.137 | 987.5054 | 4790.963 | 4276.142 | 4970.137 | 4646.442 | 4288.315 | 4266.144 | 4205.36 | 4148.28 | 4518.01 | 3725.164 | 4333.563 | 3862.837 | 4009.268 | 4841.702 | 4247.861 | 4175.024 | 3823.002 | 4015.544 | 4758.573 | 4118.683 | 4312.459 | 4023.109 | 4047.112
5.8916 | 4649.348 | 4914.897 | 989.9542 | 4776.178 | 4260.162 | 4964.285 | 4607.407 | 4339.834 | 4281.399 | 4178.703 | 4199.411 | 4464.079 | 3729.095 | 4304.099 | 3874.427 | 4008.447 | 4821.905 | 4264.573 | 4117.285 | 3853.676 | 4044.917 | 4745.897 | 4060.063 | 4282.134 | 4078.387 | 4058.783
5.9046 | 4768.717 | 4927.4 | 995.9198 | 4743.324 | 4233.216 | 4934.908 | 4602.616 | 4432.027 | 4274.6 | 4053.179 | 4222.73 | 4450.886 | 3739.946 | 4280.027 | 3805.276 | 4020.491 | 4792.859 | 4231.725 | 4183.842 | 3852.984 | 4090.648 | 4697.201 | 4005.735 | 4340.145 | 3999.017 | 3997.433
5.9176 | 4760.003 | 4967.281 | 989.6006 | 4832.429 | 4255.568 | 4883.642 | 4694.627 | 4306.186 | 4223.89 | 4215.465 | 4187.305 | 4514.435 | 3750.695 | 4376.71 | 3789.988 | 4059.121 | 4796 | 4255.512 | 4255.038 | 3878.104 | 4144.331 | 4754.959 | 4072.441 | 4327.062 | 4029.5 | 4052.965
5.9306 | 4710.484 | 4958.831 | 993.5158 | 4827.472 | 4299.413 | 4904.087 | 4694.653 | 4279.166 | 4269.41 | 4387.169 | 4153.433 | 4535.677 | 3827.618 | 4410.606 | 3873.654 | 4026.669 | 4849.681 | 4299.307 | 4325.311 | 3882.39 | 4113.453 | 4788.949 | 4082.677 | 4284.217 | 4147.925 | 4120.594
5.9436 | 4768.165 | 4932.435 | 996.057 | 4864.19 | 4327.083 | 5134.116 | 4655.036 | 4338.788 | 4329.263 | 4360.364 | 4139.784 | 4539.471 | 3827.058 | 4341.098 | 3902.443 | 4012.863 | 4842.234 | 4290.043 | 4313.673 | 3932.888 | 4049.098 | 4780.208 | 4088.036 | 4335.809 | 4128.713 | 4043.242
5.9566 | 4721.345 | 4942.768 | 1001.7546 | 4992.561 | 4365.583 | 5149.504 | 4716.374 | 4301.511 | 4325.535 | 4271.556 | 4223.005 | 4571.745 | 3745.626 | 4375.492 | 3877.977 | 3997.208 | 4769.999 | 4285.372 | 4252.023 | 3996.744 | 4051.769 | 4762.998 | 4138.118 | 4363.464 | 4059.58 | 3983.28
5.9696 | 4675.08 | 4880.245 | 1021.6028 | 5027.969 | 4293.166 | 5108.364 | 4792.135 | 4267.453 | 4362.121 | 4203.401 | 4270.374 | 4590.028 | 3776.734 | 4363.242 | 3885.028 | 4027.218 | 4789.139 | 4322.647 | 4207.342 | 3887.661 | 4122.132 | 4688.889 | 4148.446 | 4335.481 | 4071.602 | 3965.9
5.9826 | 4704.394 | 4858.64 | 1025.646 | 4967.852 | 4325.362 | 5126.933 | 4761.655 | 4316.952 | 4335.524 | 4262.542 | 4286.132 | 4601.934 | 3818.426 | 4374.575 | 3935.787 | 4042.786 | 4821.131 | 4316.803 | 4193.968 | 3933.608 | 4123.606 | 4693.886 | 4120.213 | 4338.361 | 4093.623 | 3990.115
5.9956 | 4755.816 | 5013.196 | 1040.3726 | 4935.239 | 4454.145 | 5113.174 | 4693.373 | 4379.591 | 4339.464 | 4306.739 | 4353.493 | 4562.148 | 3778.025 | 4441.315 | 3993.011 | 4036.888 | 4792.279 | 4355.185 | 4243.866 | 4017.427 | 4080.699 | 4714.652 | 4090.616 | 4391.816 | 4163.102 | 4050.301
6.0086 | 4859.692 | 5080.467 | 1038.1578 | 4947.561 | 4441.977 | 5235.061 | 4689.921 | 4441.187 | 4395.953 | 4290.981 | 4358.561 | 4564.084 | 3745.065 | 4421.776 | 3984.346 | 4083.944 | 4841.739 | 4466.519 | 4314.86 | 3970.654 | 4061.313 | 4697.888 | 4110.285 | 4423.953 | 4144.056 | 4096.589
6.0216 | 4913.683 | 5031.69 | 1031.518 | 4959.64 | 4398.347 | 5219.548 | 4735.135 | 4476.499 | 4344.733 | 4320.221 | 4368.792 | 4628.703 | 3731.007 | 4409.366 | 3959.462 | 4035.561 | 4889.657 | 4447.575 | 4298.687 | 3959.961 | 4118.079 | 4736.963 | 4163.089 | 4369.499 | 4079.439 | 4143.386
6.0346 | 4880.038 | 5057.031 | 1053.903 | 4930.841 | 4355.287 | 5166.085 | 4824.579 | 4451.633 | 4332.223 | 4337.579 | 4373.107 | 4667.127 | 3758.345 | 4387.739 | 3960.452 | 4016.882 | 4909.419 | 4377.777 | 4213.261 | 3927.495 | 4236.813 | 4786.782 | 4144.804 | 4321.122 | 4091.788 | 4081.703
6.0476 | 4872.226 | 5035.725 | 1059.9058 | 4927.677 | 4382.512 | 5264.942 | 4840.312 | 4466.367 | 4357.367 | 4386.919 | 4314.951 | 4577.953 | 3840.044 | 4368.639 | 3948.618 | 4060.462 | 4879.505 | 4358.382 | 4238.11 | 3909.815 | 4210.459 | 4808.708 | 4129.552 | 4405.977 | 4093.159 | 4077.52
6.0606 | 4832.43 | 5018.305 | 1058.1538 | 5023.562 | 4444.343 | 5320.069 | 4840.046 | 4487.827 | 4417.3 | 4366.366 | 4284.536 | 4514.346 | 3893.844 | 4464.282 | 3992.654 | 4068.536 | 4847.804 | 4306.565 | 4310.524 | 3966.372 | 4154.692 | 4806.98 | 4113.043 | 4507.303 | 4204.202 | 4141.767
6.0736 | 4815.955 | 5064.193 | 1067.6708 | 5048.224 | 4445.435 | 5318.217 | 4820.007 | 4484.342 | 4534.453 | 4310.888 | 4320.006 | 4617.373 | 3841.28 | 4565.051 | 4091.273 | 4090.491 | 4904.268 | 4285.154 | 4386.316 | 4065.348 | 4188.665 | 4784.956 | 4128.757 | 4515.875 | 4258.267 | 4018.995
6.0866 | 4910.525 | 5054.034 | 1061.5334 | 5042.039 | 4397.989 | 5355.118 | 4802.904 | 4475.904 | 4550.554 | 4337.695 | 4421.062 | 4625.695 | 3820.147 | 4467.192 | 4043.938 | 4121.096 | 4869.915 | 4337.407 | 4321.74 | 4047.023 | 4172.576 | 4759.305 | 4190.582 | 4542.864 | 4210.508 | 3939.593
6.0996 | 4891.302 | 5053.812 | 1059.108 | 5017.755 | 4421.811 | 5295.547 | 4863.132 | 4484.209 | 4528.453 | 4436.754 | 4476.479 | 4666.39 | 3849.22 | 4426.987 | 3980.873 | 4111.334 | 4874.121 | 4276.572 | 4290.187 | 4116.911 | 4183.735 | 4770.534 | 4152.32 | 4466.624 | 4179.043 | 4037.458
6.1126 | 4846.408 | 5053.362 | 1057.0846 | 5067.458 | 4487.311 | 5326.185 | 4828.941 | 4394.141 | 4566.126 | 4499.015 | 4394.504 | 4621.601 | 3849.682 | 4450.303 | 4027.156 | 4037.4 | 4781.592 | 4291.2 | 4400.556 | 4181.578 | 4199.511 | 4800.142 | 4178.644 | 4398.2 | 4218.156 | 4102.926
6.1256 | 4828.307 | 5126.592 | 1058.9832 | 5127.708 | 4481.535 | 5355.116 | 4818.603 | 4489.309 | 4575.535 | 4429.795 | 4425.032 | 4553.704 | 3812.77 | 4509.751 | 4032.44 | 4065.389 | 4798.163 | 4378.338 | 4335.101 | 4116.106 | 4215.328 | 4710.755 | 4153.953 | 4429.087 | 4162.596 | 4096.372
6.1386 | 4870.519 | 5091.88 | 1082.16 | 5085.182 | 4519.731 | 5317.855 | 4881.665 | 4593.998 | 4533.218 | 4452.394 | 4420.534 | 4591.002 | 3838.176 | 4538.509 | 4036.562 | 4113.517 | 4770.627 | 4443.263 | 4334.31 | 4037.727 | 4277.9 | 4740.947 | 4122.982 | 4478.929 | 4129.691 | 4108.429
6.1516 | 4911.247 | 5065.264 | 1077.586 | 5127.583 | 4643.319 | 5383.035 | 4885.94 | 4496.337 | 4522.771 | 4539.196 | 4337.477 | 4679.955 | 3916.922 | 4547.247 | 3963.424 | 4105.202 | 4807.733 | 4409.354 | 4384.46 | 4106.405 | 4244.151 | 4828.265 | 4159.202 | 4546.956 | 4179.379 | 4124.178
6.1646 | 4926.412 | 5107.357 | 1081.5286 | 5172.529 | 4579.827 | 5381.476 | 4829.466 | 4445.647 | 4474.884 | 4542.048 | 4429.819 | 4689.591 | 3880.112 | 4538.768 | 4033.23 | 4170.587 | 4834.828 | 4426.175 | 4380.353 | 4169.065 | 4161.71 | 4891.169 | 4212.236 | 4491.649 | 4235.53 | 4069.763
6.1776 | 4927.603 | 5078.012 | 1098.7156 | 5160.822 | 4558.467 | 5275.707 | 4938.413 | 4454.946 | 4464.777 | 4612.256 | 4491.74 | 4642.314 | 3959.628 | 4483.57 | 4092.62 | 4200.975 | 4837.426 | 4469.409 | 4348.76 | 4069.281 | 4140.215 | 4974.736 | 4223.748 | 4488.868 | 4209.736 | 4123.467
6.1906 | 4986.299 | 5103.37 | 1101.6042 | 5171.961 | 4587.355 | 5306.938 | 4994.348 | 4482.659 | 4541.627 | 4439.008 | 4491.985 | 4669.976 | 3935.352 | 4473.003 | 4045.998 | 4233.99 | 4950.691 | 4491.357 | 4341.954 | 4090.96 | 4259.636 | 4918.68 | 4288.303 | 4573.312 | 4172.331 | 4180.997
6.2036 | 5072.493 | 5049.929 | 1095.1544 | 5255.599 | 4546.017 | 5471.803 | 5002.946 | 4516.803 | 4620.459 | 4431.663 | 4523.799 | 4771.299 | 3912.034 | 4499.252 | 4072.296 | 4229.241 | 4927.544 | 4444.017 | 4410.962 | 4143.701 | 4313.612 | 4892.201 | 4275.047 | 4584.255 | 4194.833 | 4176.014
6.2166 | 5069.279 | 5153.26 | 1106.2958 | 5235.808 | 4584.226 | 5517.023 | 5095.313 | 4567.974 | 4609.106 | 4479.057 | 4509.989 | 4835.691 | 3947.423 | 4578.517 | 4105.532 | 4169.626 | 4957.524 | 4455.291 | 4317.17 | 4071.166 | 4267.049 | 4880.328 | 4175.181 | 4528.562 | 4266.525 | 4158.951
6.2296 | 5041.549 | 5210.959 | 1115.0672 | 5206.434 | 4598.04 | 5539.303 | 5086.598 | 4613.918 | 4623.098 | 4563.419 | 4549.042 | 4758.893 | 3895.393 | 4546.474 | 4043.548 | 4218.919 | 4908.829 | 4476.46 | 4310.615 | 4105.541 | 4255.213 | 4842.885 | 4312.179 | 4590.516 | 4329.77 | 4224.468
6.2426 | 5082.51 | 5211.216 | 1111.8476 | 5195.471 | 4608.42 | 5522.105 | 5013.661 | 4630.786 | 4581.589 | 4620.146 | 4643.171 | 4727.321 | 3840.39 | 4448.201 | 3975.454 | 4321.373 | 5009.852 | 4571.946 | 4350.255 | 4112.362 | 4293.79 | 4844.572 | 4254.39 | 4568.184 | 4288.627 | 4334.732
6.2556 | 5178.675 | 5260.191 | 1104.2548 | 5310.385 | 4735.955 | 5492.605 | 4890 | 4624.605 | 4625.796 | 4592.016 | 4597.818 | 4743.678 | 3932.156 | 4497.573 | 4011.408 | 4296.764 | 4982.717 | 4528.169 | 4444.255 | 4150.497 | 4340.318 | 4813.787 | 4303.923 | 4539.163 | 4352.917 | 4268.618
6.2686 | 5202.357 | 5258.807 | 1116.0788 | 5318.256 | 4696.925 | 5526.726 | 4934.037 | 4639.854 | 4588.786 | 4619.822 | 4582.375 | 4763.336 | 3988.317 | 4557.591 | 4069.291 | 4282.915 | 4974.341 | 4450.514 | 4551.528 | 4136.111 | 4239.453 | 4824.512 | 4256.052 | 4601.939 | 4455.598 | 4170.291
6.2816 | 5118.008 | 5355.427 | 1122.338 | 5323.297 | 4776.812 | 5541.552 | 5043.092 | 4590.054 | 4580.351 | 4682.486 | 4534.832 | 4864.67 | 4026.628 | 4639.594 | 4107.351 | 4304.079 | 4965.862 | 4473.105 | 4464.916 | 4154.736 | 4253.816 | 4811.661 | 4311.117 | 4512.787 | 4417.628 | 4205.979
6.2946 | 5105.111 | 5162.111 | 1126.886 | 5358.438 | 4723.971 | 5596.162 | 4983.964 | 4593.254 | 4639.746 | 4644.695 | 4582.901 | 4741.346 | 3999.96 | 4693.387 | 4151.019 | 4350.015 | 4988.599 | 4420.783 | 4534.231 | 4148.419 | 4301.298 | 4876.22 | 4310.96 | 4459.827 | 4379.037 | 4274.474
6.3076 | 5059.15 | 5131.994 | 1136.7838 | 5311.331 | 4741.888 | 5608.037 | 4934.232 | 4610.331 | 4670.688 | 4708.919 | 4511.269 | 4728.281 | 3951.969 | 4538.231 | 4105.463 | 4356.9 | 4951.175 | 4523.394 | 4612.012 | 4152.963 | 4295.4 | 4918.806 | 4268.575 | 4579.438 | 4289.631 | 4293.919
6.3206 | 5153.582 | 5275.348 | 1143.6776 | 5366.91 | 4797.06 | 5523.358 | 5106.075 | 4659.363 | 4764.09 | 4647.876 | 4496.607 | 4782.428 | 3973.841 | 4604.507 | 4131.512 | 4358.244 | 4932.806 | 4523.537 | 4545.323 | 4220.806 | 4289.089 | 4920.886 | 4286.329 | 4586.065 | 4324.811 | 4238.02
6.3336 | 5171.453 | 5242.074 | 1139.0148 | 5386.806 | 4734.776 | 5484.749 | 5087.152 | 4674.376 | 4721.131 | 4708.074 | 4483.988 | 4786.091 | 3956.167 | 4608.611 | 4212.748 | 4317.626 | 4927.446 | 4563.535 | 4526.865 | 4233.135 | 4392.294 | 4934.998 | 4219.438 | 4567.774 | 4380.237 | 4315.97
6.3466 | 5307.388 | 5229.066 | 1139.8796 | 5383.309 | 4780.435 | 5609.735 | 5165.559 | 4743.93 | 4645.333 | 4686.506 | 4597.905 | 4807.885 | 4027.222 | 4592.415 | 4238.445 | 4274.82 | 4914.661 | 4504.498 | 4526.271 | 4263.259 | 4302.814 | 4901.189 | 4366.79 | 4524.201 | 4379.439 | 4292.371
6.3596 | 5228.204 | 5224.818 | 1157.3958 | 5348.528 | 4910.596 | 5696.31 | 5184.144 | 4727.348 | 4707.776 | 4681.632 | 4682.243 | 4764.609 | 4002.123 | 4654.957 | 4193.959 | 4224.976 | 5067.488 | 4545.099 | 4548.083 | 4292.779 | 4408.858 | 4973.51 | 4358.061 | 4570.856 | 4480.434 | 4278.018
6.3726 | 5226.282 | 5162.425 | 1164.9824 | 5452.971 | 4746.399 | 5565.876 | 5164.48 | 4698.967 | 4715.619 | 4722.535 | 4761.04 | 4871.769 | 4016.509 | 4747.886 | 4189.3 | 4373.117 | 5114.487 | 4640.842 | 4475.516 | 4146.755 | 4370.128 | 4987.04 | 4354.469 | 4614.982 | 4277.238 | 4350.293
6.3856 | 5227.343 | 5223.027 | 1171.5264 | 5466.579 | 4736.501 | 5724.789 | 5278.289 | 4767.394 | 4770.395 | 4673.236 | 4744.948 | 4799.815 | 4130.158 | 4686.895 | 4193.052 | 4359.211 | 5067.079 | 4492.475 | 4455.396 | 4206.158 | 4322.605 | 4988.633 | 4290.737 | 4607.685 | 4406.685 | 4296.736
6.3986 | 5280.78 | 5286.007 | 1187.6736 | 5484.599 | 4835.438 | 5630.889 | 5201.259 | 4700.861 | 4766.533 | 4556.87 | 4803.79 | 4716.109 | 4086.12 | 4696.268 | 4146.56 | 4363.423 | 5038.798 | 4565.507 | 4566.495 | 4180.048 | 4323.678 | 5152.458 | 4295.22 | 4674.322 | 4511.817 | 4273.382
6.4116 | 5264.316 | 5378.07 | 1181.282 | 5403.518 | 4928.453 | 5694.697 | 5093.302 | 4770.904 | 4690.274 | 4665.465 | 4740.643 | 4770.739 | 4059.219 | 4627.684 | 4154.067 | 4335.849 | 5053.576 | 4456.93 | 4582.44 | 4128.532 | 4401.684 | 5168.632 | 4314.807 | 4604.535 | 4483.124 | 4428.508
6.4246 | 5182.199 | 5286.749 | 1195.6136 | 5563.4 | 4901.835 | 5809.634 | 5077.361 | 4753.804 | 4677.566 | 4751.356 | 4801.351 | 4817.202 | 4038.455 | 4675.668 | 4243.741 | 4339.73 | 4983.38 | 4541.61 | 4475.123 | 4310.429 | 4510.668 | 5009.966 | 4382.838 | 4546.136 | 4448.503 | 4351.563
6.4376 | 5078.851 | 5261.469 | 1178.6242 | 5473.086 | 4981.426 | 5828.641 | 5242.223 | 4788.848 | 4804.356 | 4823.047 | 4756.891 | 4861.887 | 4039.539 | 4636.231 | 4198.797 | 4371.754 | 5089.781 | 4547.441 | 4446.453 | 4366.063 | 4485.972 | 5077.371 | 4372.734 | 4629.723 | 4484.321 | 4306.328
6.4506 | 5361.943 | 5312.96 | 1213.6042 | 5446.961 | 4904.577 | 5788.442 | 5135.654 | 4732.806 | 4730.209 | 4852.788 | 4770.904 | 4762.229 | 4115.518 | 4615.942 | 4170.692 | 4290.151 | 5126.154 | 4626.058 | 4534.558 | 4302.655 | 4538.135 | 5096.502 | 4399.153 | 4636.692 | 4369.326 | 4463.77
6.4636 | 5308.911 | 5481.203 | 1172.4468 | 5482.084 | 4886.756 | 5783.97 | 5128.247 | 4867.14 | 4946.168 | 4880.524 | 4765.214 | 4946.791 | 4209.33 | 4661.639 | 4200.344 | 4554.549 | 5121.921 | 4620.997 | 4570.326 | 4165.608 | 4489.137 | 4958.451 | 4493.399 | 4649.885 | 4445.773 | 4385.033
6.4766 | 5226.296 | 5264.885 | 1182.2558 | 5593.738 | 4874.443 | 5875 | 5150.083 | 4826.459 | 4830.066 | 4813.311 | 4846.523 | 4834.262 | 3994.689 | 4637.542 | 4280.459 | 4416.967 | 4994.541 | 4624.901 | 4692.458 | 4227.722 | 4448.459 | 5085.59 | 4428.295 | 4637.526 | 4391.099 | 4294.459
6.4896 | 5364.686 | 5269.242 | 1190.1064 | 5569.113 | 4903.097 | 5935.5 | 5258.968 | 4836.71 | 4839.29 | 4805.798 | 4738.492 | 4851.758 | 4057.46 | 4740.323 | 4241.532 | 4407.742 | 5002.742 | 4597.54 | 4584.54 | 4348.266 | 4407.855 | 5022.436 | 4437.193 | 4763.952 | 4474.347 | 4303.661
6.5026 | 5460.471 | 5335.261 | 1192.118 | 5469.336 | 4924.987 | 5968.884 | 5321.21 | 4884.793 | 4788.834 | 4794.878 | 5020.661 | 4916.102 | 4085.197 | 4721.634 | 4342.848 | 4398.803 | 5108.505 | 4582.902 | 4556.139 | 4344.658 | 4488.868 | 5093.698 | 4364.658 | 4755.285 | 4503.674 | 4348.108
6.5156 | 5350.774 | 5521.341 | 1232.9222 | 5719.716 | 4959.515 | 5763.44 | 5260.135 | 4798.19 | 4847.795 | 4872.295 | 4895.945 | 4897.83 | 4073.695 | 4676.685 | 4370.68 | 4425.434 | 5148.846 | 4721.005 | 4571.165 | 4357.166 | 4453.475 | 5003.64 | 4401.559 | 4760.635 | 4361.089 | 4329.954
6.5286 | 5444.063 | 5351.985 | 1208.445 | 5624.315 | 4922 | 5826.429 | 5197.075 | 4822.486 | 4784.453 | 4902.48 | 4814.595 | 4893.222 | 4125.916 | 4656.615 | 4373.571 | 4513.187 | 5033.165 | 4674.697 | 4617.426 | 4224.931 | 4400.757 | 5002.213 | 4525.174 | 4788.024 | 4497.045 | 4526.718
6.5416 | 5300.518 | 5470.635 | 1211.9188 | 5801.273 | 4922.261 | 5889.339 | 5202.886 | 4964 | 4829.085 | 4960.227 | 4757.317 | 4861.411 | 4013.935 | 4850.303 | 4311.443 | 4350.948 | 5210.814 | 4640.32 | 4636.759 | 4302.756 | 4485.629 | 5158.485 | 4516.824 | 4771.244 | 4439.453 | 4438.368
6.5546 | 5349.84 | 5412.473 | 1252.4856 | 5637.197 | 4927.767 | 6013.363 | 5278.578 | 4959.582 | 4858.503 | 4819.227 | 4894.314 | 4895.669 | 4018.247 | 4869.331 | 4206.369 | 4463.509 | 5085.848 | 4725.809 | 4656.864 | 4371.331 | 4505.852 | 5061.631 | 4544.27 | 4709.627 | 4494.412 | 4450.489
6.5676 | 5335.482 | 5494.844 | 1229.0396 | 5707.278 | 4966.382 | 6088.77 | 5376.265 | 4888.213 | 4852.356 | 4814.2 | 4948.01 | 4894.395 | 4108.77 | 4874.456 | 4269.074 | 4436.097 | 5200.508 | 4637.77 | 4577.472 | 4375.46 | 4456.168 | 5009.709 | 4563.282 | 4823.634 | 4584.599 | 4326.621
6.5806 | 5448.346 | 5617.434 | 1209.6916 | 5669.372 | 5133.34 | 6103.903 | 5425.628 | 4978.238 | 4903.203 | 4988.309 | 4884.292 | 4984.983 | 4124.469 | 4860.382 | 4375.858 | 4397.628 | 5152.564 | 4654.814 | 4752.851 | 4343.531 | 4544.425 | 5132.229 | 4507.415 | 4834.665 | 4534.955 | 4420.391
6.5936 | 5374.141 | 5599.963 | 1234.993 | 5628.819 | 4873.412 | 6073.618 | 5465.672 | 5012.484 | 4934.523 | 5019.086 | 4867.877 | 4931.477 | 4111.018 | 4790.859 | 4371.262 | 4446.277 | 5271.017 | 4680.463 | 4666.924 | 4359.018 | 4553.148 | 5187.042 | 4548.113 | 4770.644 | 4560.262 | 4323.884
6.6066 | 5303.28 | 5519.654 | 1272.5586 | 5771.83 | 5003.798 | 6057.12 | 5301.663 | 5030.145 | 4880.626 | 4831.668 | 4976.959 | 4987.425 | 4148.804 | 4859.576 | 4343.606 | 4607.545 | 5044.595 | 4810.995 | 4666.409 | 4400.144 | 4446.036 | 4962.481 | 4628.316 | 4757.761 | 4532.699 | 4397.321
6.6196 | 5321.404 | 5371.213 | 1244.6876 | 5572.095 | 4991.505 | 5938.82 | 5406.77 | 4976.449 | 5045.652 | 4875.129 | 4911.871 | 4951.494 | 4073.011 | 4706.213 | 4382.095 | 4452.157 | 5209.101 | 4684.421 | 4818.264 | 4535.427 | 4575.225 | 5181.719 | 4584.169 | 4805.994 | 4576.809 | 4480.994
6.6326 | 5392.69 | 5408.836 | 1260.1328 | 5765.16 | 5080.612 | 6083.371 | 5366.177 | 5055.656 | 4808.033 | 5074.135 | 5065.333 | 5038.621 | 4074.991 | 4743.836 | 4398.927 | 4479.879 | 5226.922 | 4758.677 | 4688.564 | 4434.439 | 4614.828 | 4955.982 | 4437.637 | 4805.004 | 4543.146 | 4480.004
6.6456 | 5543.823 | 5547.994 | 1237.133 | 5713.754 | 5121.417 | 5998.238 | 5409.374 | 5008.683 | 5059.358 | 4961.636 | 5026.569 | 4931.551 | 4182.449 | 4840.606 | 4314.224 | 4448.455 | 5246.715 | 4886.165 | 4687.014 | 4447.801 | 4591.341 | 5171.87 | 4518.819 | 4955.823 | 4695.795 | 4514.502
6.6586 | 5377.178 | 5456.318 | 1238.5566 | 5824.247 | 5130.783 | 6040.913 | 5510.513 | 4951.401 | 5013.232 | 4911.208 | 4985.99 | 4910.483 | 4105.932 | 4912.261 | 4380.334 | 4528.02 | 5204.063 | 4769.922 | 4605.029 | 4407.99 | 4744.208 | 5270.633 | 4573.672 | 4800.888 | 4608.222 | 4442.787
6.6716 | 5384.591 | 5547.695 | 1290.76 | 5763.249 | 5038.271 | 6282.516 | 5291.803 | 5063.013 | 5041.944 | 5071.31 | 4957.954 | 5056.821 | 4114.625 | 4942.978 | 4440.922 | 4406.361 | 5159.533 | 4743.818 | 4728.571 | 4453.365 | 4664.93 | 5346.41 | 4534.431 | 4794.102 | 4589.579 | 4432.307
6.6846 | 5490.161 | 5599.756 | 1293.3648 | 5755.264 | 5036.912 | 6074.943 | 5514.397 | 5019.2 | 4968.432 | 5039.716 | 4954.132 | 5041.924 | 4181.92 | 4924.88 | 4462.12 | 4420.164 | 5110.2 | 4659.828 | 4693.804 | 4475.076 | 4713.624 | 5307.892 | 4627.644 | 4826.504 | 4669.304 | 4554.369
6.6976 | 5408.906 | 5595.377 | 1302.104 | 6065.315 | 5232.839 | 6196.506 | 5418.093 | 5070.927 | 4973.515 | 5053.137 | 5065.638 | 5023.971 | 4154.725 | 4760.328 | 4418.534 | 4496.687 | 5210.177 | 4738.309 | 4666.456 | 4579.123 | 4623.284 | 5111.107 | 4552.529 | 4863.005 | 4583.122 | 4479.583
6.7106 | 5507.914 | 5480.788 | 1308.0298 | 5886.406 | 5184.086 | 6308.85 | 5402.638 | 5071.192 | 4972.128 | 4965.065 | 4954.044 | 4942.49 | 4169.851 | 5023.423 | 4394.468 | 4603.978 | 5184.171 | 4959.253 | 4645.341 | 4460.491 | 4690.084 | 5187.999 | 4629.446 | 4878.106 | 4624.808 | 4564.871
6.7236 | 5607.624 | 5595.263 | 1299.1376 | 6034.165 | 5187.41 | 6328.041 | 5613.182 | 5031.172 | 5114.641 | 5016.427 | 5137.731 | 5028.698 | 4126.541 | 4921.589 | 4430.05 | 4522.081 | 5287.591 | 4742.44 | 4688.459 | 4485.345 | 4554.212 | 5244.943 | 4578.499 | 4731.728 | 4553.901 | 4584.894
6.7366 | 5584.762 | 5532.611 | 1280.6234 | 5965.448 | 5116.527 | 6210.795 | 5521.875 | 4983.101 | 5141.577 | 5083.309 | 4986.231 | 4910.465 | 4199.971 | 4989.887 | 4361.527 | 4602.05 | 5210.783 | 4855.949 | 4783.632 | 4460.511 | 4673.117 | 5196.77 | 4749.933 | 4824.46 | 4669.87 | 4498.95
6.7496 | 5491.361 | 5570.413 | 1322.8694 | 5886.395 | 5318.471 | 6304.235 | 5468.493 | 5100.457 | 5094.961 | 5116.192 | 4998.192 | 5017.738 | 4309.422 | 4884.607 | 4362.251 | 4697.014 | 5269.167 | 4806.365 | 4791.094 | 4516.009 | 4604.331 | 5160.276 | 4651.794 | 4879.32 | 4631.148 | 4645.087
6.7626 | 5495.447 | 5447.701 | 1297.9958 | 6011.678 | 5336.414 | 6189.494 | 5455.932 | 5108.518 | 5116.894 | 5064.315 | 5147.125 | 5176.125 | 4288.624 | 4794.111 | 4387.205 | 4634.282 | 5331.581 | 4911.162 | 4712.111 | 4426.078 | 4570.899 | 5296.85 | 4590.694 | 4910.894 | 4730.887 | 4657.414
6.7756 | 5614.024 | 5535.84 | 1318.8914 | 5784.086 | 5307.63 | 6353.196 | 5515.285 | 5072.538 | 5138.618 | 5081.937 | 5128.538 | 5070.656 | 4255.744 | 4910.003 | 4439.647 | 4467.308 | 5301.651 | 4714.774 | 4752.647 | 4458.441 | 4578.639 | 5403.428 | 4506.984 | 4970.739 | 4767.823 | 4505.4
6.7886 | 5637.766 | 5472.733 | 1331.9936 | 5884.494 | 5226.857 | 6229.603 | 5516.864 | 5226.669 | 5165.546 | 5184.059 | 5142.409 | 5000.649 | 4307.227 | 4917.234 | 4443.37 | 4378.623 | 5218.104 | 4944.852 | 4865.948 | 4460.493 | 4588.766 | 5381.688 | 4546.091 | 5015.695 | 4626.357 | 4699.897
6.8016 | 5741.271 | 5604.14 | 1307.9188 | 5986.204 | 5317.404 | 6358.073 | 5517.733 | 5144.129 | 5081.463 | 5120.863 | 5086.064 | 5058.003 | 4301.133 | 4918.6 | 4443 | 4618.611 | 5304.938 | 4796.392 | 4840.265 | 4450.466 | 4614.268 | 5233.127 | 4560.8 | 4959.464 | 4664.936 | 4487.323
6.8146 | 5550.516 | 5585.731 | 1315.1382 | 6041.839 | 5320.148 | 6519.799 | 5542.847 | 5211.108 | 5141.683 | 5148.412 | 5061.578 | 5034.586 | 4257.018 | 5050.088 | 4562.949 | 4610.734 | 5353.414 | 4913.653 | 4887.977 | 4565.522 | 4624.854 | 5236.703 | 4562.857 | 4877.174 | 4703.987 | 4699.324
6.8276 | 5656.579 | 5613.721 | 1317.3388 | 6025.288 | 5212.143 | 6493.035 | 5661.326 | 5041.231 | 5218.361 | 5199.037 | 5047.991 | 5128.929 | 4211.891 | 4961.908 | 4572.838 | 4630.1 | 5365.775 | 4899.891 | 4851.27 | 4588.387 | 4607.369 | 5069.934 | 4640.911 | 4949.686 | 4727.631 | 4763.018
6.8406 | 5615.045 | 5631.717 | 1330.791 | 6080.423 | 5162.87 | 6468.098 | 5607.513 | 5182.083 | 5124.546 | 5139.208 | 5181.584 | 5049.078 | 4311.291 | 4962.086 | 4521.621 | 4638.348 | 5361.141 | 4913.086 | 4740.894 | 4571.424 | 4591.446 | 5165.378 | 4756.269 | 4915.621 | 4747.739 | 4633.09
6.8536 | 5683.874 | 5729.107 | 1332.4076 | 6034.936 | 5181.81 | 6482.367 | 5512.78 | 5215.173 | 5259.479 | 5148.329 | 5115.374 | 5034.135 | 4377.486 | 4985.848 | 4535.983 | 4698.545 | 5408.794 | 4869.86 | 4730.924 | 4657.318 | 4659.296 | 5253.68 | 4717.282 | 4958.102 | 4691.455 | 4675.642
6.8666 | 5713.256 | 5668.925 | 1360.7982 | 6017.28 | 5318.552 | 6511.33 | 5539.306 | 5321.222 | 5224.998 | 5287.003 | 5096 | 5155.93 | 4315.096 | 4911.559 | 4527.109 | 4765.745 | 5279.277 | 4970.308 | 4860.466 | 4599.193 | 4806.369 | 5298.05 | 4611.034 | 4986.159 | 4576.046 | 4663.853
6.8796 | 5676.449 | 5720.417 | 1343.3078 | 6034.565 | 5245.489 | 6378.167 | 5641.825 | 5269.126 | 5338.34 | 5195.117 | 5137.166 | 5095.018 | 4345.009 | 4923.058 | 4497.363 | 4727.148 | 5246.386 | 5061.995 | 4807.476 | 4579.578 | 4844.879 | 5342.937 | 4734.484 | 4927.848 | 4749.95 | 4648.314
6.8926 | 5698.093 | 5587.117 | 1353.7044 | 6190.477 | 5263.254 | 6466.979 | 5786.776 | 5096.334 | 5357.041 | 5181.148 | 5296.883 | 5034.138 | 4336.866 | 4966.673 | 4530.065 | 4640.059 | 5301.807 | 4926.523 | 4881.278 | 4705.762 | 4737.777 | 5260.316 | 4683.694 | 4878.718 | 4719.667 | 4587.801
6.9056 | 5679.231 | 5616.71 | 1357.0126 | 6177.036 | 5351.945 | 6460.208 | 5855.004 | 5266.429 | 5268.969 | 5248.773 | 5268.077 | 5074.389 | 4367.43 | 5059.457 | 4475.439 | 4619.425 | 5416.778 | 4983.266 | 4850.675 | 4587.621 | 4809.99 | 5278.728 | 4706.09 | 4910.154 | 4659.059 | 4738.338
6.9186 | 5678.997 | 5665.319 | 1370.3268 | 6114.801 | 5418.089 | 6482.651 | 5846.342 | 5328.442 | 5235.894 | 5273.774 | 5232.897 | 5114.432 | 4425.199 | 5054.791 | 4518.637 | 4657.093 | 5387.25 | 4969.352 | 4963.494 | 4630.96 | 4908.521 | 5279.116 | 4760.757 | 4992.521 | 4755.282 | 4737.133
6.9316 | 5717.839 | 5740.003 | 1359.6178 | 6102.535 | 5325.088 | 6524.234 | 5731.25 | 5257.089 | 5272.909 | 5181.6 | 5223.395 | 5189.538 | 4392.951 | 5020.906 | 4662.634 | 4671.07 | 5429.329 | 4910.416 | 4980.045 | 4637.348 | 4831.53 | 5254.511 | 4709.299 | 5054.444 | 4788.302 | 4675.649
6.9446 | 5683.546 | 5739.546 | 1385.3508 | 6183.301 | 5350.574 | 6512.788 | 5825.27 | 5316.816 | 5312.272 | 5309.057 | 5331.088 | 5314.543 | 4411.575 | 4945.577 | 4658.577 | 4645.485 | 5397.001 | 4986.15 | 4974.758 | 4664.575 | 4814.879 | 5308.605 | 4657.425 | 5149.574 | 4747.334 | 4722.362
6.9576 | 5782.641 | 5718.795 | 1363.3002 | 6352.546 | 5356.29 | 6482.823 | 5744.883 | 5386.363 | 5318.757 | 5365.729 | 5305.441 | 5193.239 | 4396.58 | 4992.783 | 4627.057 | 4719.24 | 5382.495 | 4907.34 | 4911.451 | 4607.713 | 4743.489 | 5304.823 | 4731.483 | 5077.312 | 4724.281 | 4706.861
6.9706 | 5796.655 | 5770.804 | 1388.6004 | 6321.327 | 5397.001 | 6561.313 | 5771.132 | 5316.163 | 5402.837 | 5267.671 | 5331.476 | 5155.754 | 4312.753 | 5014.525 | 4541.327 | 4696.835 | 5380.049 | 4914.525 | 4847.213 | 4592.377 | 4703.246 | 5310.279 | 4707.622 | 5021.131 | 4815.427 | 4730.41
6.9836 | 5715.949 | 5735.688 | 1388.4454 | 6432.736 | 5391.894 | 6627.662 | 5807.372 | 5304.195 | 5399.522 | 5383.381 | 5377.112 | 5200.301 | 4473.77 | 4911.381 | 4520.278 | 4638.971 | 5306.221 | 4887.788 | 4968.097 | 4622.656 | 4761.318 | 5375.407 | 4758.14 | 5040.656 | 4759.482 | 4800.496
6.9966 | 5823.242 | 5702.078 | 1399.6802 | 6446.235 | 5466.555 | 6546.241 | 5776.107 | 5209.063 | 5337.467 | 5363.906 | 5306.881 | 5298.273 | 4415.501 | 4979.245 | 4584.737 | 4647.69 | 5365.862 | 4952.401 | 4911.32 | 4688.276 | 4734.031 | 5416.665 | 4730.16 | 5113.455 | 4871.728 | 4697.809
7.0096 | 5806.621 | 5770.627 | 1429.2206 | 6418.257 | 5437.409 | 6657.669 | 5791.734 | 5375.013 | 5455.342 | 5325.505 | 5256.593 | 5294.895 | 4324.647 | 5060.645 | 4659.264 | 4755.405 | 5397.876 | 4977.628 | 4897.318 | 4705.044 | 4770.636 | 5344.71 | 4744.397 | 5074.993 | 4841.922 | 4686.521
7.0226 | 5714.48 | 5802.396 | 1432.3782 | 6393.455 | 5372.213 | 6753.901 | 5825.639 | 5385.311 | 5496.643 | 5394.595 | 5330.669 | 5220.668 | 4402.931 | 5044.891 | 4625.554 | 4826.015 | 5346.044 | 4949.871 | 4947.391 | 4665.307 | 4738.856 | 5375.52 | 4763.188 | 5039.228 | 4752.252 | 4764.124
7.0356 | 5778.518 | 5756.209 | 1414.737 | 6321.695 | 5399.727 | 6807.534 | 5756.556 | 5309.65 | 5474.174 | 5346.868 | 5317.833 | 5257.617 | 4451.569 | 4966.318 | 4641.222 | 4734.408 | 5517.357 | 5011.939 | 4966.752 | 4653.817 | 4662.016 | 5392.678 | 4705.823 | 5110.003 | 4807.444 | 4801.322
7.0486 | 5791.516 | 5838.083 | 1387.6546 | 6304.529 | 5358.964 | 6764.642 | 5721 | 5273.724 | 5429.7 | 5367.967 | 5437.74 | 5218.86 | 4462.46 | 4970.231 | 4628.482 | 4759.565 | 5596.184 | 4973.791 | 5024.967 | 4615.987 | 4826.534 | 5399.529 | 4672.896 | 5103.987 | 4826.045 | 4763.275
7.0616 | 5760.625 | 5854.924 | 1389.7614 | 6348.759 | 5356.062 | 6794.138 | 5707.635 | 5342.181 | 5357.203 | 5402.351 | 5479.606 | 5207.716 | 4443.279 | 5092.921 | 4672.138 | 4808.033 | 5465.031 | 5042.244 | 5054.005 | 4613.706 | 4900.63 | 5486.527 | 4703.413 | 5007.482 | 4793.943 | 4724.289
7.0746 | 5784.258 | 5781.066 | 1401.7884 | 6421.325 | 5511.201 | 6742.025 | 5778.025 | 5449.784 | 5341.192 | 5540.959 | 5389.975 | 5165.333 | 4440.558 | 5030.133 | 4705.608 | 4860.425 | 5479.025 | 5075.225 | 5055.658 | 4687.834 | 4876.542 | 5413.766 | 4810.192 | 5062.484 | 4761.592 | 4735.408
7.0876 | 5768.579 | 5867.714 | 1409.928 | 6421.767 | 5516.268 | 6749.928 | 5773.259 | 5473.032 | 5387.85 | 5544.213 | 5388.905 | 5229.426 | 4515.029 | 4950.548 | 4664.556 | 4830.182 | 5475.556 | 4991.432 | 5028.118 | 4677.908 | 4853.086 | 5347.219 | 4785.026 | 5094.141 | 4819.732 | 4861.418
7.1006 | 5774.624 | 5899.075 | 1420.0064 | 6377.629 | 5419.62 | 6692.719 | 5752.831 | 5408.536 | 5372.329 | 5422.442 | 5316.142 | 5245.798 | 4560.662 | 5102.815 | 4632.7 | 4779.291 | 5549.689 | 4937.592 | 4968.306 | 4594.62 | 4970.144 | 5414.511 | 4846.243 | 4957.302 | 4913.187 | 4843.55
7.1136 | 5849.6 | 5837 | 1428.7256 | 6374.2 | 5492.857 | 6715.4 | 5750.6 | 5469.657 | 5407.571 | 5406.057 | 5320.828 | 5230.771 | 4483.286 | 5143.457 | 4641.829 | 4859.4 | 5566.029 | 5019.885 | 4990.771 | 4686.714 | 4942.315 | 5466.943 | 4864.029 | 4986.828 | 4909.172 | 4815.6
7.1266 | 5965.805 | 5838.22 | 1428.9254 | 6394.992 | 5557.856 | 6898.67 | 5894.001 | 5465.61 | 5466.983 | 5380.457 | 5338.915 | 5244.136 | 4517.899 | 5074.025 | 4637.008 | 4848.423 | 5468.144 | 5041.449 | 5027.661 | 4761.619 | 4976.797 | 5414.61 | 4887.398 | 5183.721 | 4939.966 | 4764.754
7.1396 | 6025.957 | 5806.911 | 1454.3056 | 6470.568 | 5515.172 | 6945.824 | 5942.607 | 5432.652 | 5505.523 | 5433.352 | 5403.264 | 5262.566 | 4475.256 | 5107.829 | 4674.046 | 4841.48 | 5455.48 | 5003.13 | 5028.739 | 4841.743 | 5030.348 | 5340.259 | 4935.479 | 5204.693 | 4988.436 | 4827.44
7.1526 | 5938.389 | 5676.599 | 1451.9592 | 6512.802 | 5495.383 | 6925.988 | 5974.683 | 5428.413 | 5450.539 | 5461.647 | 5528.245 | 5319.102 | 4444.341 | 5142.006 | 4695.216 | 4797.731 | 5496.76 | 5037.108 | 4946.359 | 4809.767 | 4920.814 | 5374.683 | 4856.383 | 5187.353 | 4939.719 | 4974.036
7.1656 | 5882.067 | 5732.487 | 1456.4664 | 6564.41 | 5568.721 | 6874.056 | 5947.457 | 5449.911 | 5540.031 | 5533.743 | 5501.09 | 5327.856 | 4512.877 | 5131.167 | 4731.81 | 4779.322 | 5595.388 | 5017.356 | 5015.487 | 4852.932 | 4923.788 | 5416.356 | 4844.466 | 5141.168 | 4943.577 | 5001.323
7.1786 | 5897.421 | 5845.211 | 1471 | 6544.262 | 5577.21 | 6800.263 | 5950.79 | 5483.053 | 5479.26 | 5485.577 | 5419.368 | 5342.264 | 4505.315 | 5106.473 | 4776.632 | 4842.738 | 5582.63 | 5067.107 | 5056.42 | 4867.578 | 5022.896 | 5414.526 | 4896.369 | 5137.948 | 4944.473 | 4935.104
7.1916 | 5936.866 | 5912.799 | 1468.1616 | 6609.41 | 5689.552 | 6887.669 | 6050.163 | 5511.64 | 5446.234 | 5392.912 | 5471.698 | 5350.774 | 4574.012 | 5173.234 | 4742.477 | 4887.381 | 5515.774 | 5117.619 | 5013.757 | 4781.339 | 4997.251 | 5439.314 | 4872.013 | 5144.239 | 4936.657 | 4847.511
7.2046 | 5987.837 | 5894.766 | 1473.1866 | 6632.97 | 5740.089 | 6990.892 | 6015.251 | 5535.064 | 5436.552 | 5540.67 | 5534.946 | 5324.345 | 4642.291 | 5213.313 | 4738.751 | 4890.409 | 5553.643 | 5086.635 | 5033.956 | 4757.182 | 4935.786 | 5510.32 | 4911.653 | 5173.406 | 4916.808 | 4808.118
7.2176 | 6013.394 | 5886.05 | 1481.0082 | 6518.253 | 5617.466 | 7070.354 | 5926.385 | 5494.671 | 5409.009 | 5571.638 | 5566.714 | 5333.418 | 4625.467 | 5165.147 | 4808.583 | 4856.344 | 5596.943 | 5108.542 | 4998.884 | 4774.787 | 4903.778 | 5543.41 | 4838.686 | 5204.508 | 4928.148 | 4840.853
7.2306 | 6042.346 | 5910.764 | 1478.2252 | 6562.922 | 5629.576 | 7038.796 | 5967.937 | 5497.063 | 5506.419 | 5493.382 | 5536.309 | 5340.754 | 4507.068 | 5118.508 | 4847.079 | 4861.66 | 5600.461 | 5145.853 | 4995.141 | 4829.456 | 4966.194 | 5504.565 | 4855.796 | 5149.309 | 4914.937 | 4918.77
7.2436 | 5989.892 | 5971.522 | 1496.809 | 6618.769 | 5695.529 | 7045.931 | 5999.885 | 5549.939 | 5484.246 | 5553.404 | 5588.812 | 5338.352 | 4539.984 | 5122.174 | 4788.713 | 4872.178 | 5593.648 | 5193.406 | 5045.763 | 4906.525 | 4969.478 | 5500.35 | 4968.528 | 5135.114 | 4948.874 | 4970.94
7.2566 | 6008.666 | 5992.679 | 1494.592 | 6633.073 | 5690.286 | 7000.13 | 6000.699 | 5598.763 | 5482.278 | 5514.504 | 5641.796 | 5306.082 | 4637.456 | 5191.384 | 4783.268 | 4897.437 | 5613.971 | 5202.393 | 5069.947 | 4895.888 | 4947.282 | 5507.976 | 5010.763 | 5227.486 | 4982.432 | 4850.741
7.2696 | 6089.548 | 5939.62 | 1490.3946 | 6620.54 | 5675.829 | 6928.684 | 6025.643 | 5612.677 | 5582.08 | 5452.456 | 5599.262 | 5357.615 | 4610.753 | 5173.293 | 4769.936 | 4890.711 | 5647.171 | 5156.658 | 5128.893 | 4917.14 | 4969.829 | 5496.529 | 5003.787 | 5346.064 | 4973.833 | 4795.159
7.2826 | 6143.457 | 5925.495 | 1485.7168 | 6583.489 | 5643.02 | 7030.944 | 6005.024 | 5548.04 | 5560.543 | 5489.489 | 5594.494 | 5386.546 | 4551.04 | 5186.436 | 4810.42 | 4872.481 | 5619.531 | 5151.989 | 5209.971 | 4913.053 | 5015.954 | 5534.969 | 5051.928 | 5274.607 | 5002.99 | 4858.497
7.2956 | 6242.007 | 5975.559 | 1486.7574 | 6597.959 | 5718.89 | 7122.483 | 5952.517 | 5548.476 | 5563.352 | 5540.704 | 5614.241 | 5346.69 | 4612.214 | 5234.09 | 4842.345 | 4968.449 | 5647.145 | 5204.662 | 5225.414 | 4835.8 | 5084.221 | 5567.593 | 5044.945 | 5218.511 | 4971.421 | 4848.29
7.3086 | 6207.046 | 5985.06 | 1498.5256 | 6648.453 | 5870.494 | 7124.013 | 6022.467 | 5628.744 | 5569.148 | 5580.48 | 5558.878 | 5373.514 | 4702.932 | 5226.588 | 4801.906 | 5054.595 | 5747.581 | 5227.77 | 5197.804 | 4898.717 | 5086.966 | 5583.149 | 4948.041 | 5240.668 | 4956.703 | 4870.46
7.3216 | 6177.076 | 5904.126 | 1498.6876 | 6668.113 | 5833.675 | 7150.619 | 6077.609 | 5678.383 | 5538.9 | 5593.215 | 5569.096 | 5402.443 | 4644.234 | 5305.438 | 4831.409 | 4995.468 | 5750.643 | 5210.349 | 5161.341 | 5031.391 | 5050.1 | 5540.166 | 4891.562 | 5242.317 | 4958.992 | 4942.887
7.3346 | 6155.402 | 5845.583 | 1517.2706 | 6707.802 | 5794.705 | 7247.711 | 6023 | 5664.888 | 5628.625 | 5595.963 | 5668.139 | 5371.792 | 4622.476 | 5361.102 | 4848.176 | 4898.604 | 5649.995 | 5166.551 | 5130.84 | 5073.583 | 4965.893 | 5533.224 | 4882.807 | 5221.461 | 4942.855 | 5007.133
7.3476 | 6107.946 | 5804.002 | 1528.8096 | 6789.001 | 5902.447 | 7280.751 | 6053.148 | 5598.552 | 5634.855 | 5644.196 | 5664.901 | 5361.247 | 4631.751 | 5285.505 | 4888.048 | 4975.993 | 5540.453 | 5129.099 | 5163.598 | 4998.254 | 4973.345 | 5586.252 | 4946.45 | 5167.797 | 5002.797 | 5026.401
7.3606 | 6164.158 | 5899.933 | 1548.7214 | 6840.926 | 5989.244 | 7311.445 | 6075.919 | 5532.877 | 5590.524 | 5673.675 | 5668.641 | 5410.639 | 4662.005 | 5161.636 | 4878.476 | 5042.434 | 5511.521 | 5155.721 | 5156.995 | 4887.476 | 5039.238 | 5569.201 | 4990.564 | 5258.003 | 5057.361 | 5008.36
7.3736 | 6196.475 | 6035.182 | 1552.6618 | 6844.008 | 5910.092 | 7347.354 | 6080.797 | 5580.175 | 5577.213 | 5648.259 | 5679.978 | 5383.655 | 4693.483 | 5148.141 | 4773.073 | 4976.441 | 5563.98 | 5158.699 | 5143.152 | 4891.324 | 5115.67 | 5538.686 | 5014.171 | 5272.472 | 4992.298 | 5018.334
7.3866 | 6220.618 | 6017.17 | 1530.3746 | 6750.824 | 5745.345 | 7327.564 | 6164.786 | 5720.111 | 5515.648 | 5627.13 | 5638.804 | 5372.925 | 4691.675 | 5294.125 | 4767.274 | 4954.948 | 5633.792 | 5149.218 | 5188.915 | 4963.042 | 5176.321 | 5552.897 | 5020.743 | 5278.44 | 4997.891 | 5007.006
7.3996 | 6110.408 | 6045 | 1523.328 | 6788.437 | 5789.719 | 7331.025 | 6156.944 | 5706.869 | 5592.926 | 5593.977 | 5597.513 | 5402.36 | 4727.846 | 5427.693 | 4876.026 | 5021.57 | 5677.026 | 5167.386 | 5172.128 | 4945.794 | 5035.05 | 5573.662 | 5065.024 | 5273.817 | 5199.798 | 5008.028
7.4126 | 6047.205 | 6014.173 | 1534.5736 | 6819.795 | 5812.984 | 7285.769 | 6056.616 | 5611.973 | 5673.004 | 5722.644 | 5636.028 | 5479.05 | 4666.153 | 5384.957 | 4898.208 | 5120.557 | 5716.423 | 5249.443 | 5165.998 | 4937.023 | 5051.253 | 5595.128 | 5066.831 | 5253.863 | 5197.126 | 5084.616
7.4256 | 6019.471 | 5958.239 | 1559.1618 | 6816.295 | 5825.824 | 7222.849 | 6123.605 | 5613.852 | 5721.557 | 5773.964 | 5677.753 | 5512.244 | 4594.809 | 5298.554 | 4913.562 | 5040.191 | 5744.677 | 5256.407 | 5165.343 | 4984.59 | 5172.796 | 5806.315 | 5051.845 | 5347.897 | 5101.502 | 5063.758
7.4386 | 6056.084 | 5922.072 | 1568.2208 | 6833.654 | 5889.522 | 7289.951 | 6171.399 | 5689.283 | 5759.462 | 5746.371 | 5785.197 | 5431.478 | 4630.592 | 5312.529 | 4916.761 | 5002.125 | 5722.053 | 5204.227 | 5172.805 | 5000.283 | 5160.074 | 5793.292 | 4980.104 | 5302.745 | 5153.61 | 5058.492
7.4516 | 6169.312 | 5981.018 | 1579.2224 | 6852.853 | 5923.871 | 7408.694 | 6184.912 | 5658.165 | 5754.506 | 5755.553 | 5931.9 | 5462.353 | 4663.441 | 5399.053 | 4955.429 | 5012.994 | 5754.765 | 5251.165 | 5185.671 | 4965.829 | 5089.724 | 5768.065 | 5020.288 | 5267.041 | 5141.912 | 5144.059
7.4646 | 6109.525 | 6111.95 | 1575.272 | 6874.755 | 5940.13 | 7330.867 | 6227.917 | 5664.281 | 5817.787 | 5732.491 | 5821.294 | 5507.459 | 4740.921 | 5394.507 | 4980.409 | 5109.492 | 5836.263 | 5213.64 | 5270.215 | 4908.935 | 5159.623 | 5712.507 | 4979.688 | 5295.23 | 5135.985 | 5072.589
7.4776 | 6156.089 | 6013.844 | 1572.2298 | 6879.94 | 5877.209 | 7267.955 | 6179.634 | 5791.925 | 5807.806 | 5722.186 | 5712.052 | 5539.261 | 4826.254 | 5277.642 | 4929.537 | 5160.634 | 5813.806 | 5210.261 | 5356.157 | 4933.172 | 5169.022 | 5684.448 | 4952.157 | 5365.388 | 5132.762 | 5031.716
7.4906 | 6225.479 | 5964.284 | 1586.185 | 6861.06 | 5862.847 | 7373.599 | 6215.76 | 5775.828 | 5773.124 | 5761.839 | 5606.21 | 5595.442 | 4723.88 | 5274.374 | 4942.232 | 5185.603 | 5764.719 | 5183.442 | 5276.704 | 4941.094 | 5172.266 | 5739.633 | 4999.239 | 5389.513 | 5046.764 | 5013.622
7.5036 | 6230.508 | 6056.272 | 1594.1514 | 6917.72 | 5850.443 | 7501.214 | 6250.453 | 5740.384 | 5742.326 | 5781.633 | 5596.112 | 5557.701 | 4764.058 | 5387.178 | 4941.723 | 5073.47 | 5825.353 | 5296.883 | 5221.1 | 4936.545 | 5210.771 | 5695.849 | 5110.105 | 5348.886 | 5115.324 | 5032.07
7.5166 | 6292.296 | 6058.235 | 1590.163 | 6957.566 | 5895.309 | 7468.521 | 6157.135 | 5828.592 | 5811.927 | 5764.038 | 5677.222 | 5614.643 | 4773.678 | 5385.384 | 5041.11 | 5060.715 | 5786.618 | 5320.655 | 5180.639 | 4960.05 | 5201.901 | 5585.777 | 5154.383 | 5406.521 | 5085.581 | 5177.383
7.5296 | 6315.136 | 6046.285 | 1589.4006 | 7052.781 | 5913.19 | 7369.193 | 6246.951 | 5851.933 | 5793.661 | 5747.437 | 5779.412 | 5573.131 | 4841.375 | 5315.262 | 5078.802 | 5130.73 | 5727.198 | 5325.396 | 5361.62 | 4959.841 | 5220.982 | 5669.486 | 5063.365 | 5340.165 | 5026.332 | 5135.201
7.5426 | 6315.233 | 6120.318 | 1591.5112 | 6980.898 | 6049.369 | 7450.278 | 6323.187 | 5877.187 | 5859.074 | 5864.102 | 5904.977 | 5545.194 | 4852.33 | 5380.443 | 5035.932 | 5094.115 | 5791.75 | 5318.989 | 5371.114 | 5017.142 | 5227.818 | 5722.261 | 4969.176 | 5463.864 | 5115.658 | 5138.937
7.5556 | 6330.313 | 6199.115 | 1609.8682 | 6918.582 | 6074.527 | 7441.951 | 6337.978 | 5905.956 | 5860.181 | 5897.879 | 5895.368 | 5454.11 | 4820.066 | 5396.516 | 4970.994 | 4996.336 | 5850.511 | 5216.374 | 5288.297 | 5048.242 | 5307.544 | 5768.736 | 5060.846 | 5375.341 | 5254.615 | 5134.626
7.5686 | 6182.908 | 6208.656 | 1599.2738 | 6925.344 | 5991.213 | 7473.128 | 6265.222 | 5810.683 | 5863.182 | 5902.104 | 5908.532 | 5530.186 | 4818.309 | 5336.402 | 4935.815 | 5163.934 | 5782.783 | 5298.471 | 5246.098 | 5038.497 | 5140.12 | 5780.155 | 5146.653 | 5350.217 | 5207.25 | 5065.187
7.5816 | 6238.096 | 6172.748 | 1581.962 | 6961.795 | 5937.474 | 7560.805 | 6342.624 | 5751.765 | 5776.483 | 6086.402 | 5882.707 | 5516.011 | 4742.286 | 5311.228 | 5025.906 | 5123.724 | 5826.141 | 5324.16 | 5331.412 | 4962.004 | 5108.258 | 5762.87 | 5092.156 | 5369.002 | 5225.754 | 5071.568
7.5946 | 6254.195 | 6089.732 | 1593.9072 | 6992.15 | 6108.295 | 7674.151 | 6325.842 | 5846.778 | 5819.673 | 5988.09 | 5780.052 | 5551.941 | 4769.511 | 5445.705 | 5130.752 | 5181.843 | 5814.797 | 5302.425 | 5349.294 | 4959.89 | 5248.405 | 5802.562 | 5126.393 | 5499.882 | 5272.811 | 5102.771
7.6076 | 6211.501 | 6020.982 | 1600.6182 | 6938.704 | 6180.081 | 7685.16 | 6166.268 | 5902.533 | 5823.86 | 5803.716 | 5747.073 | 5536.779 | 4857.694 | 5355.306 | 5151.276 | 5213.558 | 5741.876 | 5343.736 | 5345.809 | 5083.663 | 5197.424 | 5790.359 | 5214.183 | 5396.365 | 5285.357 | 5121.704
7.6206 | 6316.88 | 6066.843 | 1615.205 | 7057.362 | 6046.506 | 7638.826 | 6298.242 | 5960.555 | 5782.301 | 5947.206 | 5796.046 | 5581.925 | 4832.899 | 5395.805 | 5119.304 | 5222.189 | 5803.517 | 5322.262 | 5371.134 | 5060.57 | 5181.019 | 5621.677 | 5271.867 | 5281.171 | 5217.899 | 5216.685
7.6336 | 6294.288 | 6185.946 | 1634.746 | 7120.329 | 5896.572 | 7655.168 | 6315.912 | 6052.542 | 5870.085 | 6061.452 | 5843.024 | 5650.04 | 4825.319 | 5456.156 | 4981.085 | 5166.719 | 5807.792 | 5290.132 | 5314.286 | 5153.971 | 5234.258 | 5722.643 | 5151.771 | 5477.627 | 5239.974 | 5201.158
7.6466 | 6402.013 | 6050.359 | 1643.728 | 7148.201 | 5961.368 | 7723.795 | 6399.276 | 5928.326 | 5890.971 | 6012.862 | 5845.481 | 5543.134 | 4794.393 | 5522.335 | 4993.987 | 5173.699 | 5831.213 | 5345.648 | 5231.418 | 5236.938 | 5223.267 | 5775.741 | 5085.117 | 5338.594 | 5265.481 | 5201.008
7.6596 | 6381.635 | 6220.386 | 1656.752 | 7162.393 | 6100.439 | 7699.66 | 6492.67 | 5964.784 | 5909.92 | 5876.66 | 5793.532 | 5554.781 | 4872.798 | 5523.813 | 5026.439 | 5123.389 | 5868.454 | 5400.573 | 5417.998 | 5146.679 | 5334.906 | 5671.912 | 5121.603 | 5320.603 | 5206.33 | 5210.09
7.6726 | 6353.915 | 6289.656 | 1659.7624 | 7109.864 | 6112.31 | 7717.404 | 6485.01 | 6041.655 | 5814.355 | 5884.308 | 5863.728 | 5717.588 | 4825.607 | 5508.319 | 5088.585 | 5165.277 | 5933.424 | 5462.723 | 5279.604 | 5112.606 | 5321.607 | 5761.143 | 5269.761 | 5448.772 | 5237.614 | 5258.647
7.6856 | 6270.518 | 6117.202 | 1618.4714 | 7214.816 | 5999.255 | 7710.937 | 6469.609 | 5978.888 | 5898.967 | 5878.254 | 5968.938 | 5657.222 | 4752.68 | 5418.838 | 5164.08 | 5268.521 | 5868.255 | 5360.439 | 5370.376 | 5132.087 | 5246.376 | 5850.95 | 5193.23 | 5307.438 | 5312.601 | 5151.125
7.6986 | 6425.826 | 6024.402 | 1648.7598 | 7223.405 | 6046.016 | 7672.813 | 6382.356 | 5961.625 | 5983.91 | 6013.454 | 5854.937 | 5733.579 | 4810.671 | 5530.72 | 5144.166 | 5209.446 | 5916.109 | 5410.446 | 5372.245 | 5167.223 | 5285.204 | 5939.13 | 5283.899 | 5482.296 | 5234.522 | 5265.563
7.7116 | 6443.049 | 6148.557 | 1643.6432 | 7318.858 | 6110.673 | 7642.466 | 6394.355 | 5939.665 | 5990.238 | 5998.95 | 5947.967 | 5553.845 | 4923.246 | 5498.393 | 5105.804 | 5180.344 | 5972.762 | 5395.46 | 5301.034 | 5013.878 | 5349.909 | 5770.377 | 5242.704 | 5553.803 | 5143.778 | 5050.092
7.7246 | 6406.489 | 6133.947 | 1672.9378 | 7152.471 | 6173.193 | 7609.711 | 6555.831 | 5994.398 | 5987.86 | 5933.376 | 5960.844 | 5601.458 | 4922.167 | 5448.402 | 5158.02 | 5166.913 | 5954.538 | 5445.858 | 5413.975 | 5065.16 | 5327.709 | 5769.538 | 5225.415 | 5502.911 | 5112.253 | 5191.46
7.7376 | 6406.037 | 6128.618 | 1641.8626 | 7302.512 | 6236.026 | 7759.135 | 6449.512 | 5902.316 | 5915.583 | 5913.646 | 6056.807 | 5566.273 | 4978.756 | 5412.529 | 5051.776 | 5099.813 | 5898.333 | 5362.687 | 5443.756 | 5040.026 | 5393.135 | 5750.494 | 5333.19 | 5401.92 | 5250.259 | 5214.23
7.7506 | 6241.916 | 6048.268 | 1679.3566 | 7247.38 | 6263.146 | 7920.773 | 6373.451 | 5968.19 | 5896.41 | 6009.474 | 6095.797 | 5543.855 | 4937.878 | 5460.712 | 5034.475 | 5172.102 | 5814.238 | 5442.881 | 5423.522 | 5065.295 | 5277.427 | 5857.576 | 5160.946 | 5464.936 | 5248.526 | 5295.868
7.7636 | 6380.079 | 6090.729 | 1655.4768 | 7333.47 | 6243.827 | 7834.484 | 6353.736 | 5898.908 | 5938.802 | 5925.616 | 6166.045 | 5809.02 | 4913.318 | 5473.08 | 5204.146 | 5241.689 | 5893.51 | 5401.192 | 5507.556 | 5061.186 | 5282.517 | 5859.464 | 5258.854 | 5574.364 | 5343.775 | 5278.06
7.7766 | 6318.542 | 6169.822 | 1661.2956 | 7332.083 | 6145.731 | 7916.039 | 6491.455 | 5998.945 | 6000.059 | 5931.198 | 5926.696 | 5846.913 | 4997.921 | 5526.123 | 5168.719 | 5225.146 | 5854.553 | 5409 | 5476.79 | 5145.166 | 5299.98 | 5922.854 | 5275.044 | 5553.803 | 5417.948 | 5279.731
7.7896 | 6445.784 | 6227.482 | 1682.4468 | 7349.928 | 6123.427 | 7703.648 | 6538.149 | 6071.784 | 5973.032 | 6077.482 | 5968.522 | 5775.937 | 5011.361 | 5533.644 | 5011.121 | 5260.198 | 5887.432 | 5403.37 | 5420.59 | 5177.027 | 5314.883 | 5880.707 | 5293.865 | 5614.316 | 5316.175 | 5251.91
7.8026 | 6506.272 | 6187.183 | 1697.4724 | 7361.294 | 6248.081 | 7885.071 | 6444.506 | 6150.55 | 5945.305 | 6022.91 | 6148.054 | 5675.464 | 4897.13 | 5577.99 | 5096.863 | 5235.321 | 5958.014 | 5377.073 | 5455.992 | 5195.156 | 5359.441 | 5857.484 | 5209.584 | 5535.741 | 5421.438 | 5337.496
7.8156 | 6435.195 | 6216.206 | 1700.2828 | 7269.946 | 6278.896 | 7854.152 | 6590.946 | 6204.223 | 6115.484 | 5931.195 | 6135.202 | 5686.889 | 4911.36 | 5507.907 | 5198.334 | 5141.536 | 6046.117 | 5522.384 | 5566.221 | 5205.837 | 5219.451 | 6014.176 | 5187.698 | 5509.97 | 5446.801 | 5402.258
7.8286 | 6482.603 | 6224.438 | 1687.8804 | 7381.971 | 6316.089 | 7977.888 | 6686.568 | 5928.823 | 6132.485 | 5997.326 | 5856.782 | 5596.119 | 4956.402 | 5516.941 | 5020.663 | 5146.941 | 5886.302 | 5411.095 | 5381.391 | 5139.255 | 5345.367 | 5974.87 | 5346.278 | 5454.728 | 5558.994 | 5389.367
7.8416 | 6458.709 | 6181.281 | 1694.746 | 7425.114 | 6302.208 | 8035.646 | 6550.812 | 6109.25 | 6158.469 | 6156.718 | 6111.771 | 5691.323 | 4980.302 | 5626.49 | 5171.916 | 5259.188 | 5945.729 | 5540.552 | 5582.812 | 5283.302 | 5287.448 | 6051.791 | 5290.427 | 5506.573 | 5412.958 | 5319.781
7.8546 | 6629.913 | 6129.716 | 1711.8674 | 7291.702 | 6248.96 | 8074.188 | 6427.196 | 6171.842 | 6132.196 | 6035.198 | 6138.999 | 5753.96 | 4956.836 | 5619.244 | 5045.237 | 5282.275 | 5952.354 | 5485.134 | 5559.977 | 5246.165 | 5337.133 | 5917.968 | 5247.772 | 5643.457 | 5388.512 | 5227.181
7.8676 | 6581.293 | 6072.794 | 1675.8454 | 7547.941 | 6175.698 | 7962.14 | 6337.093 | 6106.762 | 6032.008 | 6163.667 | 6026.104 | 5673.958 | 5112.905 | 5599.986 | 5249.729 | 5217.095 | 5914.698 | 5510.492 | 5625.136 | 5213.713 | 5241.953 | 5863.944 | 5289.265 | 5667.262 | 5408.187 | 5209.268
7.8806 | 6537.531 | 6200.387 | 1706.4428 | 7414.707 | 6215.709 | 8041.998 | 6536.856 | 6049.561 | 6056.602 | 6016.51 | 6130.081 | 5594.184 | 5014.75 | 5470.464 | 5123.539 | 5315.552 | 5944.655 | 5659.152 | 5470.021 | 5382.987 | 5368.114 | 5974.315 | 5289.339 | 5443.107 | 5358.647 | 5114.811
7.8936 | 6633.713 | 6339.541 | 1734.7244 | 7261.574 | 6425.982 | 8172.142 | 6575.474 | 6063.362 | 6199.378 | 6049.734 | 6016.647 | 5818.139 | 4856.725 | 5765.012 | 5202 | 5472.366 | 5936.335 | 5591.148 | 5531.351 | 5292.903 | 5410.78 | 6067.574 | 5188.891 | 5514.526 | 5371.538 | 5291.589
7.9066 | 6511.914 | 6268.233 | 1754.8258 | 7509.112 | 6279.394 | 8085.597 | 6504.471 | 6103.466 | 6094.047 | 6042.536 | 5892.284 | 5763.58 | 4937.095 | 5646.063 | 5201.301 | 5167.429 | 5919.587 | 5452.005 | 5370.123 | 5263.098 | 5289.678 | 5992.315 | 5274.841 | 5586.042 | 5330.865 | 5393.32
7.9196 | 6631.443 | 6278.415 | 1713.644 | 7432.142 | 6253.759 | 7945.169 | 6607.21 | 6122.839 | 6097.017 | 6066.646 | 5989.298 | 5748.517 | 4983.763 | 5525.918 | 5173.258 | 5352.839 | 6028.95 | 5537.861 | 5499.983 | 5349.273 | 5360.669 | 5796.669 | 5352.576 | 5506.289 | 5411.195 | 5283.048
7.9326 | 6443.36 | 6308.612 | 1687.5226 | 7589.28 | 6236.648 | 8104.56 | 6549.734 | 6110.588 | 6172.014 | 6188.492 | 6085.315 | 5933.359 | 5039.962 | 5740.778 | 5265.879 | 5340.955 | 6099.055 | 5674.619 | 5425.007 | 5222.028 | 5410.242 | 5845.91 | 5395.173 | 5674.806 | 5572.494 | 5433.726
7.9456 | 6546.328 | 6197.723 | 1722.5714 | 7383.343 | 6421.792 | 7978.82 | 6759.631 | 5992.769 | 6175.974 | 6329.083 | 6175.412 | 5750.195 | 5029.071 | 5677.413 | 5231.226 | 5328.084 | 6114.897 | 5565.71 | 5426.987 | 5229.948 | 5479.548 | 5820.168 | 5444.677 | 5619.362 | 5427.943 | 5355.51
7.9586 | 6583.394 | 6197 | 1722.0132 | 7526.592 | 6182.013 | 8129.477 | 6633.13 | 6105.116 | 6109.114 | 6329.016 | 6080.589 | 5810.968 | 4919.818 | 5568.802 | 5191.655 | 5326.033 | 6015.654 | 5613.197 | 5535.198 | 5346.067 | 5477.049 | 5995.084 | 5347.622 | 5486.211 | 5488.968 | 5433.69
7.9716 | 6614.185 | 6210.632 | 1750.2372 | 7318.681 | 6384.424 | 8120.316 | 6630.026 | 6199.501 | 6140.132 | 6149.84 | 6038.105 | 5811.026 | 5067.949 | 5593.29 | 5208.527 | 5245.183 | 6039.316 | 5579.921 | 5572.053 | 5290.552 | 5454.605 | 6002.868 | 5342.105 | 5600.844 | 5320.577 | 5439.868
7.9846 | 6565.848 | 6143.536 | 1743.868 | 7427.689 | 6361.087 | 8226.979 | 6607.833 | 6206.819 | 6293.276 | 6223.066 | 6118.921 | 5809.072 | 4939.963 | 5559.304 | 5069.253 | 5333.595 | 6027.471 | 5641.645 | 5454.456 | 5322.732 | 5479.058 | 6025.167 | 5402.718 | 5574.123 | 5528.994 | 5436.145
7.9976 | 6488.646 | 6213.493 | 1741.883 | 7522.616 | 6506.893 | 8314.939 | 6744.355 | 6252.785 | 6059.583 | 6243.169 | 5945.537 | 5854.785 | 4905.431 | 5666.739 | 5291.971 | 5475.309 | 6047.031 | 5547.661 | 5612.155 | 5338.308 | 5534.37 | 6009.785 | 5425.031 | 5627.37 | 5544.631 | 5525.662
8.0106 | 6621.87 | 6122.607 | 1722.9214 | 7546.823 | 6425.271 | 8119.831 | 6634.897 | 6265.383 | 6298.141 | 6308.187 | 6263.6 | 5855.112 | 5075.795 | 5521.915 | 5329.43 | 5293.214 | 6156.552 | 5517.514 | 5667.196 | 5257.822 | 5445.439 | 6059.028 | 5304.233 | 5597.906 | 5301.466 | 5394.074
8.0236 | 6704.721 | 6324.35 | 1776.7196 | 7637.665 | 6286.437 | 8221.015 | 6735.411 | 6306.162 | 6106.584 | 6129.869 | 6179.325 | 5987.629 | 4988.863 | 5789.466 | 5261.883 | 5443.583 | 6083.609 | 5677.583 | 5656.924 | 5377.223 | 5561.421 | 6045.188 | 5388.533 | 5551.168 | 5326.228 | 5416.822
8.0366 | 6661.023 | 6185.602 | 1771.1744 | 7684.66 | 6355.547 | 8201.277 | 6639.502 | 6290.518 | 6211.207 | 6160.432 | 6098.073 | 5824.196 | 5114.144 | 5676.856 | 5267.165 | 5345.958 | 6169.484 | 5615.073 | 5719.762 | 5313.921 | 5545.974 | 5887.83 | 5459.686 | 5675.524 | 5632.1 | 5360.783
8.0496 | 6550.043 | 6316.524 | 1752.2996 | 7655.09 | 6410.451 | 8327.897 | 6767.21 | 6278.03 | 6183.519 | 6182.283 | 6263.863 | 5855.708 | 5148.768 | 5668.742 | 5254.288 | 5329.687 | 6142.262 | 5704.073 | 5577.82 | 5373.82 | 5564.112 | 5946.305 | 5317.82 | 5739.936 | 5617.691 | 5349.601
8.0626 | 6603.297 | 6393.297 | 1759.4616 | 7671.893 | 6433.085 | 8276.703 | 6632.609 | 6226.363 | 6254.148 | 6278.945 | 6233.884 | 5880.798 | 4988.237 | 5687.989 | 5249.383 | 5381.446 | 6088.363 | 5622.576 | 5529.639 | 5332.979 | 5484.618 | 6053.371 | 5473.093 | 5735.053 | 5620.33 | 5459.317
8.0756 | 6525.04 | 6422.358 | 1785.9776 | 7601.56 | 6468.09 | 8204.715 | 6678.708 | 6222.789 | 6388.993 | 6304.203 | 6289.814 | 5790.885 | 5064.009 | 5605.934 | 5283.878 | 5408.464 | 6156.334 | 5518.202 | 5615.432 | 5363.773 | 5429.495 | 6123.025 | 5501.732 | 5593.592 | 5425.144 | 5530.919
8.0886 | 6612.284 | 6347.173 | 1770.9584 | 7638.104 | 6551.596 | 8177.543 | 6697.497 | 6271.642 | 6313.792 | 6331.647 | 6305.844 | 5864.902 | 4975.948 | 5668.52 | 5292.422 | 5464.948 | 6070.37 | 5614.896 | 5458.849 | 5383.919 | 5461.145 | 6099.931 | 5405.716 | 5686.665 | 5248.999 | 5437.179
8.1016 | 6688.837 | 6378.1 | 1761.7792 | 7755.058 | 6419.461 | 8247.581 | 6855.531 | 6552.585 | 6347.473 | 6422.447 | 6307 | 5807.791 | 5097.669 | 5719.1 | 5322.732 | 5377.557 | 6010.778 | 5586.151 | 5576.916 | 5345.774 | 5461.628 | 6095.126 | 5324.791 | 5843.539 | 5347.054 | 5432.745
8.1146 | 6669.47 | 6446.248 | 1806.2754 | 7679.358 | 6501.017 | 8334.945 | 6753.505 | 6315.344 | 6201.839 | 6375.346 | 6206.712 | 5818.749 | 5093.657 | 5717.219 | 5330.458 | 5449.591 | 6015.239 | 5530.721 | 5540.804 | 5427.32 | 5454.948 | 6122.666 | 5434.308 | 5729.995 | 5536.046 | 5495.383
8.1276 | 6664.145 | 6284.22 | 1769.643 | 7806.014 | 6604.172 | 8360.674 | 6782.714 | 6226.705 | 6325.851 | 6330.96 | 6308.939 | 5837.383 | 5065.216 | 5716.855 | 5417.318 | 5364.718 | 6030.674 | 5728.111 | 5609.771 | 5285.458 | 5476.22 | 6022.735 | 5530.771 | 5784.207 | 5521.978 | 5382.788
8.1406 | 6566.014 | 6243.174 | 1771.3228 | 7738.772 | 6513.412 | 8319.92 | 6817.186 | 6144.666 | 6285.958 | 6303.038 | 6189.623 | 5985.29 | 5056.776 | 5662.094 | 5340.772 | 5541.438 | 6153.793 | 5661.635 | 5631.447 | 5385.706 | 5431.007 | 5957.696 | 5426.586 | 5775.038 | 5520.068 | 5438.024
8.1536 | 6626.47 | 6380.409 | 1782.8504 | 7670.243 | 6514.035 | 8529.879 | 6771.913 | 6196.113 | 6324.087 | 6295.661 | 6345.983 | 5936.869 | 5003.409 | 5653.67 | 5311.478 | 5561.139 | 6186.852 | 5754.026 | 5631.33 | 5444.061 | 5610.661 | 6124.305 | 5531.887 | 5706.722 | 5555.226 | 5500.418
8.1666 | 6854.814 | 6459.966 | 1773.087 | 7703.718 | 6461.085 | 8552.378 | 6809.017 | 6325.306 | 6377.718 | 6244.683 | 6261.57 | 5907.152 | 5128.277 | 5710.091 | 5262.808 | 5554.701 | 6052.898 | 5561.536 | 5669.769 | 5389.96 | 5585.31 | 6156.525 | 5486.887 | 5706.373 | 5454.768 | 5531.446
8.1796 | 6752.496 | 6523.971 | 1825.038 | 7899.621 | 6482.413 | 8442.873 | 6766.029 | 6383.413 | 6224.012 | 6275.562 | 6182.214 | 5823.321 | 5179.818 | 5770.081 | 5262.779 | 5696.614 | 6125.053 | 5606.458 | 5621.769 | 5364.776 | 5458.723 | 5984.048 | 5544.53 | 5786.419 | 5641.44 | 5463.47
8.1926 | 6754.421 | 6343.601 | 1819.5286 | 7787.437 | 6559.232 | 8441.54 | 6753.195 | 6362.019 | 6300.507 | 6359.062 | 6227.961 | 5930.583 | 5093.228 | 5786.635 | 5349.527 | 5481.055 | 6145.585 | 5711.527 | 5671.791 | 5502.878 | 5399.994 | 6018.257 | 5523.164 | 5764.554 | 5537.657 | 5389.039
8.2056 | 6669.179 | 6339.14 | 1815.518 | 7757.156 | 6561.688 | 8439.844 | 6792.755 | 6297.753 | 6377.296 | 6354.737 | 6222.123 | 5949.074 | 5249.896 | 5806.287 | 5320.704 | 5472.681 | 6024.941 | 5624.662 | 5706.082 | 5359.694 | 5501.723 | 5966.827 | 5463.909 | 5766.926 | 5622.65 | 5504.601
8.2186 | 6644.215 | 6368.059 | 1838.527 | 7854.006 | 6480.268 | 8450.563 | 6834.407 | 6350.525 | 6436.325 | 6360.778 | 6344.198 | 5970.34 | 5109.914 | 5859.681 | 5457.968 | 5401.201 | 6060.74 | 5715.561 | 5721.992 | 5270.815 | 5582.607 | 6090.331 | 5569.561 | 5762.148 | 5620.238 | 5470.475
8.2316 | 6772.692 | 6193.917 | 1835.0318 | 7892.404 | 6563.659 | 8523.773 | 6815.091 | 6293.801 | 6454.427 | 6338.417 | 6337.912 | 5987.078 | 5095.437 | 5850.518 | 5431.553 | 5552.431 | 6165.828 | 5815.447 | 5737.404 | 5387.692 | 5562.889 | 6142.179 | 5517.498 | 5845.278 | 5451.298 | 5514.02
8.2446 | 6807.704 | 6173.378 | 1873.3746 | 7850.846 | 6609.307 | 8553.949 | 6914.911 | 6371.493 | 6312.884 | 6387.634 | 6286.968 | 6075.717 | 5034.824 | 5817.979 | 5304.854 | 5546.366 | 6111.406 | 5742.395 | 5829.013 | 5427.296 | 5559.123 | 6074.824 | 5559.584 | 5846.275 | 5580.26 | 5502.152
8.2576 | 6687.646 | 6431.529 | 1885.3956 | 7830.201 | 6551.301 | 8382.501 | 6985.77 | 6397.468 | 6315.08 | 6287.157 | 6278.022 | 6064.985 | 5133.11 | 5823.597 | 5477.47 | 5377.919 | 6149.699 | 5626.373 | 5798.589 | 5364.546 | 5648.627 | 6088.504 | 5561.115 | 5888.857 | 5633.245 | 5412.172
8.2706 | 6677.328 | 6375.576 | 1851.6532 | 7813.836 | 6598.094 | 8486.279 | 7022.601 | 6323.688 | 6365.783 | 6292.984 | 6320.747 | 6141.713 | 5226.42 | 5820.545 | 5385.212 | 5528.044 | 6214.729 | 5733.678 | 5736.016 | 5424.512 | 5653.89 | 6155.911 | 5560.218 | 5902.764 | 5609.89 | 5488.877
8.2836 | 6966.513 | 6431.979 | 1855.3526 | 7957.583 | 6683.523 | 8515.255 | 6846.374 | 6394.623 | 6352.991 | 6289.611 | 6368.1 | 6070.493 | 5275.158 | 5737.088 | 5417.061 | 5607.033 | 6204.991 | 5797.653 | 5757.043 | 5414.486 | 5701.167 | 6136.015 | 5562 | 5861.544 | 5614.505 | 5561.514
8.2966 | 6807.947 | 6509.636 | 1861.0902 | 7992.859 | 6676.974 | 8531.397 | 6983.905 | 6476.167 | 6364.318 | 6435.384 | 6422.087 | 6066.654 | 5201.1 | 5868.366 | 5467.592 | 5547.144 | 6201.079 | 5766.992 | 5657.526 | 5514.925 | 5551.926 | 6175.697 | 5529.346 | 5842.646 | 5702.449 | 5591.69
8.3096 | 6708.569 | 6444.84 | 1850.178 | 7905.124 | 6593.713 | 8583.943 | 6892.807 | 6458.93 | 6288.261 | 6455.067 | 6409.371 | 6078.284 | 5206.217 | 5787.288 | 5469.99 | 5487.214 | 6214.451 | 5786.639 | 5643.629 | 5486.428 | 5724.902 | 6168.803 | 5582.13 | 5745.81 | 5648.114 | 5618.04
8.3226 | 6569.664 | 6470.169 | 1874.8788 | 7985.927 | 6569.235 | 8553.006 | 6880.346 | 6435.119 | 6276.88 | 6511.991 | 6414.233 | 6037.77 | 5290.168 | 5836.163 | 5424.947 | 5506.172 | 6130.776 | 5761.887 | 5808.863 | 5439.649 | 5599.498 | 6120.593 | 5623.527 | 5850.57 | 5623.881 | 5656.349
8.3356 | 6705.452 | 6377.789 | 1911.0772 | 7991.248 | 6641.283 | 8597.02 | 6926.66 | 6491.541 | 6465.535 | 6578.185 | 6457.881 | 5957.676 | 5167.996 | 5889.742 | 5293.573 | 5578.453 | 6153.149 | 5762.701 | 5717.125 | 5437.567 | 5583.85 | 6080.644 | 5646.701 | 5867.552 | 5620.345 | 5543.047
8.3486 | 6819.496 | 6578.058 | 1885.6562 | 7948.306 | 6749.512 | 8656.554 | 6867.033 | 6585.223 | 6454.827 | 6511.686 | 6424.612 | 6031.521 | 5241.248 | 5889.884 | 5341.405 | 5480.529 | 6229.074 | 5788.521 | 5707.306 | 5418.05 | 5684.223 | 6177.694 | 5597.752 | 5816.074 | 5656.099 | 5426.95
8.3616 | 6679.542 | 6559.823 | 1876.7716 | 8110.739 | 6820.153 | 8566.892 | 6870.829 | 6419.276 | 6418.056 | 6463.86 | 6430.393 | 6088.14 | 5240.777 | 5893.408 | 5408.985 | 5531.488 | 6252 | 5675.991 | 5785.378 | 5537.121 | 5609.54 | 6221.592 | 5609.858 | 5834.125 | 5546.231 | 5450.378
8.3746 | 6690.595 | 6538.631 | 1909.1758 | 8098.747 | 6723.096 | 8577.616 | 6837.376 | 6339.654 | 6325.413 | 6468.325 | 6402.701 | 5971.103 | 5256.627 | 5841.379 | 5418.668 | 5642.283 | 6269.985 | 5767.874 | 5850.632 | 5476.437 | 5601.631 | 6190.357 | 5629.332 | 5859.992 | 5525.632 | 5395.067
8.3876 | 6761.872 | 6533.753 | 1911.1326 | 8042.47 | 6695.528 | 8683.461 | 6857.277 | 6450.021 | 6340.337 | 6501.872 | 6458.773 | 6049.767 | 5285.249 | 5743.788 | 5399.627 | 5591.946 | 6228.474 | 5844.312 | 5812.6 | 5477.994 | 5640.717 | 6237.681 | 5648.373 | 5993.612 | 5563.717 | 5543.325
8.4006 | 6852.613 | 6516.122 | 1893.7428 | 8114.259 | 6709.707 | 8626.707 | 6885.524 | 6483.966 | 6338.102 | 6434.279 | 6423.387 | 6119.122 | 5389.463 | 5767.749 | 5472.075 | 5585.544 | 6237.544 | 5814.626 | 5768.429 | 5523.279 | 5592.483 | 6146.564 | 5641.843 | 5900.081 | 5650.551 | 5711.15
8.4136 | 6934.089 | 6519.091 | 1893.3998 | 8160.454 | 6825.45 | 8765.538 | 6947.816 | 6557.633 | 6497.175 | 6476.815 | 6437.998 | 6034.276 | 5334.913 | 5783.183 | 5448.275 | 5664.816 | 6194.002 | 5759.82 | 5764.818 | 5562.453 | 5643.724 | 6113.362 | 5665.453 | 5831.726 | 5682.819 | 5750.909
8.4266 | 6891.226 | 6426.785 | 1898.7298 | 8174.902 | 6810.566 | 8827.392 | 7008.936 | 6456.913 | 6637.838 | 6448.072 | 6547.049 | 6012.057 | 5287.66 | 5821.86 | 5428.419 | 5688.977 | 6230.664 | 5759.925 | 5782.66 | 5497.06 | 5647.151 | 6259.536 | 5629.502 | 5904.389 | 5600.577 | 5625.464
8.4396 | 6884.058 | 6329.311 | 1878.4228 | 8093.841 | 6788.509 | 8823.043 | 6941.157 | 6390.194 | 6595.652 | 6460.8 | 6496.827 | 6066.456 | 5297.616 | 5880.592 | 5452.33 | 5620.118 | 6258.588 | 5752.039 | 5769.19 | 5498.169 | 5611.136 | 6299.243 | 5615.495 | 5936.685 | 5604.936 | 5604.251
8.4526 | 6911.279 | 6407.724 | 1899.0894 | 8087.526 | 6706.735 | 8794.327 | 6902.951 | 6519.249 | 6492.523 | 6471.917 | 6486.132 | 6053.999 | 5247.655 | 5844.409 | 5446.049 | 5611.935 | 6222.311 | 5853.642 | 5773.804 | 5545.771 | 5607.426 | 6303.083 | 5630.639 | 5912.163 | 5726.986 | 5656.197
8.4656 | 6837.839 | 6393.856 | 1914.8756 | 8194.178 | 6679.396 | 8686.646 | 6947.202 | 6466.317 | 6496.152 | 6469.916 | 6537.093 | 6004.941 | 5208.437 | 5906.85 | 5484.135 | 5654.673 | 6187.697 | 5814.04 | 5812.849 | 5534.521 | 5656.732 | 6278.831 | 5683.715 | 5859.814 | 5811.656 | 5671.58
8.4786 | 6882.397 | 6547.288 | 1899.8042 | 8236.786 | 6726.296 | 8668.204 | 7014.418 | 6464.489 | 6557.683 | 6567.422 | 6486.047 | 6024.377 | 5152.368 | 5992.362 | 5564.698 | 5604.873 | 6262.836 | 5860.213 | 5764.7 | 5556.964 | 5742.392 | 6254.52 | 5696.291 | 5906.754 | 5789.103 | 5630.582
8.4916 | 6880.63 | 6608.056 | 1901.8904 | 8198.699 | 6722.965 | 8726.455 | 7073.263 | 6631.286 | 6552.313 | 6550.555 | 6498.104 | 6063.267 | 5220.978 | 5963.893 | 5609.959 | 5643.79 | 6234.595 | 5886.436 | 5801.06 | 5570.31 | 5891.323 | 6182.015 | 5761.176 | 5924.545 | 5780.611 | 5532.514
8.5046 | 6876.051 | 6507.019 | 1910.9274 | 8210.714 | 6718.637 | 8795.217 | 7025.974 | 6606.827 | 6600.593 | 6617.147 | 6554.172 | 6107.013 | 5317.274 | 5982.319 | 5582.853 | 5664.051 | 6281.243 | 5876.58 | 5847.261 | 5575.739 | 5737.744 | 6251.714 | 5742.337 | 5971.427 | 5715.636 | 5523.249
8.5176 | 6817.317 | 6661.24 | 1935.2354 | 8157.798 | 6794.506 | 8842.367 | 7042.506 | 6649.974 | 6595.076 | 6646.279 | 6576.139 | 6122.418 | 5225.621 | 5956.507 | 5559.899 | 5644.81 | 6372.57 | 5907.456 | 5842.684 | 5574.747 | 5632.076 | 6203.861 | 5620.62 | 5986.456 | 5734.645 | 5550.658
8.5306 | 6944.404 | 6700.328 | 1944.6474 | 8217.083 | 6793.202 | 8897.857 | 7074.024 | 6661.115 | 6543.53 | 6523.432 | 6582.812 | 6036.868 | 5273.383 | 5874.272 | 5560.812 | 5700.404 | 6413.652 | 5850.826 | 5799.314 | 5516.314 | 5750.08 | 6260.129 | 5665.638 | 5955 | 5751.502 | 5565.505
8.5436 | 7089.978 | 6552.917 | 1937.9372 | 8258.306 | 6807.157 | 8916.201 | 6977.118 | 6560.996 | 6574.987 | 6473.057 | 6509.027 | 6055.179 | 5338.419 | 5844.777 | 5553.629 | 5763.244 | 6423.053 | 5846.118 | 5791.227 | 5604.371 | 5792.018 | 6359.105 | 5726.812 | 5890.009 | 5707.629 | 5610.616
8.5566 | 7015.645 | 6449.281 | 1938.5054 | 8238.686 | 6783.084 | 8968.535 | 7005.422 | 6556.561 | 6634.996 | 6537.991 | 6529.769 | 6166.594 | 5294.201 | 5918.443 | 5603.301 | 5710.666 | 6357.025 | 5800.122 | 5838.506 | 5607.98 | 5758.059 | 6302.967 | 5687.749 | 5868.268 | 5670.841 | 5629.619
8.5696 | 6932.377 | 6450.623 | 1952.3594 | 8293.864 | 6764.141 | 8969.479 | 7187.212 | 6564.137 | 6588.065 | 6551.722 | 6557.446 | 6167.308 | 5314.864 | 5937.859 | 5618.377 | 5666.243 | 6384.866 | 5857.973 | 5833.757 | 5575.624 | 5711.792 | 6311.898 | 5747.212 | 5934.692 | 5689.072 | 5643.691
8.5826 | 6923.323 | 6506.654 | 1957.6912 | 8413.382 | 6831.309 | 8939.382 | 7144.075 | 6543.853 | 6568.198 | 6594.639 | 6540.889 | 6169.007 | 5355.235 | 5924.47 | 5528.655 | 5698.669 | 6342.427 | 5915.523 | 5852.066 | 5581.728 | 5740.198 | 6264.449 | 5746.39 | 5995.397 | 5720.824 | 5635.096
8.5956 | 6930.077 | 6477.703 | 1960.249 | 8398.059 | 6849.513 | 8890.884 | 7027.436 | 6562.851 | 6640.866 | 6648.616 | 6615.748 | 6187.58 | 5382.441 | 5998.779 | 5487.918 | 5684.134 | 6265.353 | 5858.456 | 5843.242 | 5593.173 | 5718.355 | 6310.398 | 5615.293 | 5989.667 | 5746.307 | 5652.768
8.6086 | 6923.288 | 6446.775 | 1972.345 | 8249.512 | 6924.026 | 8840.375 | 7070.713 | 6492.062 | 6721.113 | 6576.762 | 6619.175 | 6148.112 | 5352.562 | 6009.825 | 5481.087 | 5692.125 | 6405.151 | 5853.35 | 5869.613 | 5601.912 | 5746.501 | 6358.774 | 5609.675 | 5878.024 | 5773.275 | 5675.087
8.6216 | 7024.651 | 6479.401 | 1979.5668 | 8268.175 | 6947.213 | 8954.353 | 7096.314 | 6447.175 | 6639.501 | 6601.413 | 6654.577 | 6151.177 | 5400.696 | 5933.495 | 5526.727 | 5647.289 | 6462.78 | 5880.072 | 5899.242 | 5594.624 | 5871.924 | 6222.482 | 5680.238 | 5867.115 | 5766.776 | 5649.567
8.6346 | 7057.254 | 6489.1 | 1975.7404 | 8333.532 | 6839.105 | 9156.223 | 7130.622 | 6536.383 | 6594.159 | 6662.552 | 6673.513 | 6212.866 | 5442.075 | 5937.04 | 5598.323 | 5590.333 | 6404.08 | 5967.557 | 5913.408 | 5599.025 | 5816.095 | 6153 | 5669.473 | 5983.88 | 5714.01 | 5636.309
8.6476 | 6976.711 | 6562.09 | 1977.925 | 8291.804 | 6847.506 | 9146.003 | 7168.388 | 6537.824 | 6698.521 | 6741.364 | 6592.373 | 6260.359 | 5374.542 | 5930.375 | 5617.26 | 5691.914 | 6406.423 | 5960.614 | 5970.233 | 5589.978 | 5738.648 | 6239.055 | 5669.042 | 6047.598 | 5655.782 | 5720.956
8.6606 | 6997.286 | 6625.219 | 1991.7462 | 8312.859 | 6946.212 | 8964.235 | 7196.408 | 6562.633 | 6617.202 | 6731.103 | 6555.488 | 6293.808 | 5387.434 | 5939.189 | 5651.822 | 5701.932 | 6358.01 | 5953.664 | 5927.848 | 5689.647 | 5797.647 | 6363.839 | 5720.882 | 6033.936 | 5746.502 | 5771.171
8.6736 | 6991.844 | 6619.92 | 1993.0026 | 8383.674 | 6977.497 | 8936.13 | 7174.937 | 6689.115 | 6597.926 | 6605.848 | 6518.947 | 6268.832 | 5368.969 | 6026.798 | 5632.289 | 5675.364 | 6313.32 | 5965.133 | 5875.413 | 5714.726 | 5770.617 | 6347.773 | 5759.019 | 5995.758 | 5842.183 | 5655.844
8.6866 | 6945.004 | 6649.334 | 2001.308 | 8417.924 | 6983.271 | 9079.666 | 7170.166 | 6736.326 | 6728.776 | 6631.322 | 6500.474 | 6250.653 | 5324 | 5930.677 | 5610.411 | 5767.403 | 6326.14 | 5901.979 | 5868.674 | 5663.025 | 5784.268 | 6321.386 | 5796.271 | 6029.254 | 5789.351 | 5682.187
8.6996 | 7029.626 | 6581.68 | 2001.664 | 8449.031 | 6919.243 | 9212.088 | 7166.529 | 6670.827 | 6716.538 | 6629.608 | 6477.902 | 6199.472 | 5357.444 | 5935.348 | 5614.459 | 5795.762 | 6369.969 | 5910.295 | 5949.641 | 5611.409 | 5879.727 | 6414.674 | 5784.499 | 6030.155 | 5755.845 | 5759.696
8.7126 | 7117.085 | 6534.042 | 1998.8688 | 8429.548 | 6885.279 | 9102.371 | 7063.403 | 6664.834 | 6601.795 | 6714.588 | 6489.859 | 6152.296 | 5389.307 | 6067.307 | 5634.139 | 5814.06 | 6449.447 | 5919.712 | 5951.862 | 5617.894 | 5796.327 | 6373.317 | 5719.615 | 5970.41 | 5760.493 | 5753.733
8.7256 | 7068.584 | 6590.03 | 1998.4378 | 8511.476 | 6938.048 | 9130.003 | 7209.934 | 6737.281 | 6673.739 | 6726.605 | 6596.009 | 6219.386 | 5360.434 | 6040.823 | 5653.755 | 5792.781 | 6456.913 | 5889.704 | 5930.721 | 5636.012 | 5742.021 | 6262.35 | 5712.44 | 5976.245 | 5778.287 | 5729.021
8.7386 | 7097.685 | 6712.059 | 1989.6828 | 8486.216 | 6911.301 | 9214.853 | 7266.773 | 6824.759 | 6740.421 | 6675.861 | 6758.278 | 6092.33 | 5389.769 | 6057.073 | 5607.048 | 5730.059 | 6428.319 | 5841.194 | 6017.011 | 5624.019 | 5723.912 | 6371.238 | 5779.202 | 5981.406 | 5828.252 | 5674.026
8.7516 | 7130.46 | 6678.731 | 1986.795 | 8476.725 | 7002.27 | 9149.216 | 7205.028 | 6856.489 | 6772.699 | 6707.784 | 6672.866 | 6141.403 | 5441.136 | 6056.407 | 5642.62 | 5698.245 | 6442.622 | 5945.053 | 6041.187 | 5696.947 | 5819.189 | 6426.134 | 5880.212 | 5944.322 | 5777.566 | 5743.728
8.7646 | 7134.79 | 6635.632 | 1997.201 | 8481.836 | 7032.896 | 9137.999 | 7231.949 | 6812.264 | 6800.155 | 6691.894 | 6595.157 | 6217.105 | 5472.686 | 5967.578 | 5656.314 | 5670.527 | 6390.051 | 5996.422 | 5983.311 | 5669.158 | 5796.367 | 6417.104 | 5955.629 | 5984.473 | 5809.104 | 5825.211
8.7776 | 7070.032 | 6692.531 | 2033.444 | 8307.76 | 7076.132 | 9100.755 | 7246.619 | 6783.712 | 6700.851 | 6664.038 | 6575.908 | 6245.172 | 5515.676 | 5965.588 | 5650.041 | 5706.51 | 6318.209 | 6012.225 | 5824.437 | 5735.004 | 5762.454 | 6369.038 | 5877.284 | 5924.47 | 5785.945 | 5829.338
8.7906 | 6991.901 | 6709.859 | 2018.142 | 8511.454 | 7028.82 | 9156.602 | 7144.412 | 6667.127 | 6759.074 | 6696.989 | 6678.317 | 6276.662 | 5428.211 | 6080.088 | 5672.905 | 5757.014 | 6421.158 | 5983.303 | 5911.384 | 5839.789 | 5807.651 | 6376.891 | 5865.729 | 5925.106 | 5825.606 | 5820.813
8.8036 | 7169.624 | 6613.03 | 2017.068 | 8553.232 | 6933.067 | 9194.52 | 7145.067 | 6729.448 | 6794.059 | 6697.568 | 6780.272 | 6265.611 | 5415.211 | 6158.387 | 5610.88 | 5813.197 | 6531.616 | 5996.224 | 5892.893 | 5774.895 | 5788.373 | 6355.291 | 5847.008 | 5989.938 | 5866.688 | 5821.008
8.8166 | 7227.275 | 6669.506 | 2024.414 | 8474.109 | 6985.803 | 9164.587 | 7210.295 | 6785.329 | 6870.521 | 6680.491 | 6794.275 | 6303.945 | 5387.836 | 6184.067 | 5709.809 | 5786.231 | 6491.232 | 6010.521 | 5832.833 | 5685.997 | 5779.286 | 6402.271 | 5902.634 | 5957.437 | 5916.824 | 5701.945
8.8296 | 7171.378 | 6710.217 | 2028.33 | 8559.925 | 7087.352 | 9282.388 | 7334.482 | 6739.452 | 6842.681 | 6777.637 | 6754.956 | 6303.073 | 5397.433 | 6170.394 | 5663.494 | 5888.578 | 6512.058 | 6010.1 | 5933.738 | 5794.521 | 5836.594 | 6467.553 | 5771.521 | 6023.201 | 5849.464 | 5742.52
8.8426 | 7152.518 | 6725.995 | 2047.054 | 8628.827 | 6943.901 | 9398.204 | 7193.55 | 6671.199 | 6786.398 | 6845.461 | 6727.654 | 6320.759 | 5478.105 | 6053.675 | 5568.843 | 5887.287 | 6506.775 | 6069.236 | 5969.523 | 5781.785 | 5822.393 | 6390.429 | 5785.969 | 6070.068 | 5879.696 | 5824.047
8.8556 | 7139.256 | 6655.082 | 2057.91 | 8489.638 | 6986.959 | 9377.02 | 7334.292 | 6770.3 | 6664.093 | 6839.668 | 6657.216 | 6383.566 | 5462.308 | 6023.071 | 5528.332 | 5740.661 | 6452.546 | 6042.401 | 5943.31 | 5724.228 | 5783.598 | 6399.257 | 5754.247 | 6007.247 | 5871.885 | 5816.617
8.8686 | 7071.601 | 6600.445 | 2056.168 | 8433.734 | 7013.844 | 9371.672 | 7426.041 | 6858.945 | 6731.726 | 6736.429 | 6676.929 | 6327.016 | 5407.945 | 6023.14 | 5680.421 | 5844.672 | 6401.633 | 6004.796 | 6050.093 | 5769.953 | 5831.249 | 6341.5 | 5738.476 | 5991.765 | 5795.585 | 5752.476
8.8816 | 7162.301 | 6635.821 | 2067.288 | 8547.423 | 7050.637 | 9387.976 | 7200.505 | 6863.897 | 6844.409 | 6808.312 | 6795.149 | 6337.683 | 5455.046 | 6113.574 | 5710.544 | 5844.507 | 6361.816 | 6133.524 | 6098.195 | 5742.135 | 5929.648 | 6357.968 | 5773.976 | 6033.279 | 5917.767 | 5853.852
8.8946 | 7159.538 | 6695.386 | 2061.508 | 8626.229 | 7149.231 | 9332.195 | 7333.157 | 6800.074 | 6762.037 | 6883.233 | 6873.31 | 6394.618 | 5487.69 | 6027.731 | 5584.191 | 5796.538 | 6423.459 | 6201.273 | 5975.844 | 5724.806 | 5866.04 | 6490.271 | 5774.461 | 6050.96 | 5906.347 | 5946.658
8.9076 | 7165.811 | 6644.89 | 2054.43 | 8684.034 | 7078.326 | 9226.372 | 7240.226 | 6883.364 | 6843.483 | 6779.628 | 6753.181 | 6263.479 | 5560.959 | 6018.631 | 5654.111 | 5831.261 | 6526.925 | 6019.332 | 6055.737 | 5781.997 | 5864.786 | 6387.256 | 5824.224 | 6075.738 | 5884.518 | 5782.631
8.9206 | 7080.725 | 6684.728 | 2071.664 | 8629.194 | 6925.448 | 9276.947 | 7336.254 | 6723.773 | 6878.509 | 6765.161 | 6679.42 | 6218.458 | 5491.217 | 6060.97 | 5621.804 | 5842.325 | 6472.821 | 5991.237 | 5994.949 | 5727.237 | 6013.335 | 6347.65 | 5843.297 | 6048.665 | 5874.229 | 5824.72
8.9336 | 7110.958 | 6682.985 | 2063 | 8695.282 | 7021.241 | 9373.522 | 7350.156 | 6706.296 | 6854.112 | 6859.267 | 6788.367 | 6260.338 | 5509.21 | 6104.183 | 5576.677 | 5802.805 | 6398.536 | 6004.366 | 6027.224 | 5723.126 | 5904.817 | 6455.746 | 5813.1 | 6098.998 | 5893.014 | 5843.239
8.9466 | 7118.59 | 6622.461 | 2083.912 | 8670.048 | 7113.933 | 9441.67 | 7365.784 | 6749.558 | 6769.604 | 6841.28 | 6854.887 | 6267.904 | 5460.428 | 6120.344 | 5605.014 | 5950.442 | 6473.773 | 5973.507 | 5976.642 | 5663.213 | 5873.049 | 6449.15 | 5881.081 | 5975.56 | 5888.46 | 5815.707
8.9596 | 7113.577 | 6710.094 | 2074.792 | 8603.76 | 7086.572 | 9353.626 | 7246.501 | 6774.24 | 6653.984 | 6895.24 | 6890.303 | 6322.735 | 5533.392 | 6105.027 | 5518.788 | 5917.196 | 6549.657 | 5932.697 | 6090.922 | 5739.222 | 5857.054 | 6543.926 | 5872.285 | 6105.439 | 5930.192 | 5900.902
8.9726 | 7037.645 | 6682.629 | 2056.806 | 8665.065 | 7157.306 | 9518.549 | 7330.758 | 6771.855 | 6769.242 | 6856.161 | 6807.887 | 6173.275 | 5548.161 | 6107.145 | 5626.871 | 5931.081 | 6348.887 | 6003.371 | 6026.193 | 5946.468 | 5902.597 | 6539.081 | 6003.274 | 6088.758 | 5940.178 | 5896.161
8.9856 | 7039.183 | 6683.602 | 2089.948 | 8756.395 | 7089.774 | 9552.253 | 7235.772 | 6884.228 | 6916.024 | 6827.231 | 6965.196 | 6305.605 | 5536.81 | 6028.99 | 5783.216 | 5911.052 | 6468.183 | 5851.144 | 5941.004 | 5849.006 | 5899.384 | 6540.626 | 5923.026 | 6050.563 | 6057.214 | 5874.423
8.9986 | 7105.682 | 6667.559 | 2123.38 | 8770.393 | 7145.108 | 9424.459 | 7317.129 | 6796.227 | 6826.318 | 6726.088 | 6955.41 | 6294.454 | 5520.895 | 6048.091 | 5738.075 | 5769.374 | 6540.566 | 6032.013 | 5947.034 | 5823.495 | 5944.837 | 6457.468 | 5839.949 | 6151.928 | 5998.04 | 5847.838
9.0116 | 7157.615 | 6639.552 | 2101.594 | 8733.95 | 7016.017 | 9588.499 | 7280.038 | 6817.556 | 6817.204 | 6719.528 | 6863.318 | 6323.079 | 5577.707 | 5992.28 | 5754.645 | 5896.481 | 6610.778 | 6029.213 | 6030.477 | 5807.556 | 5938.606 | 6460.084 | 5841.121 | 6074.954 | 5936.565 | 6014.938
9.0246 | 7183.221 | 6710.58 | 2109.9 | 8649.389 | 7066.869 | 9437.139 | 7313.029 | 6853.19 | 6953.291 | 6689.628 | 6862.601 | 6327.15 | 5501.88 | 6003.959 | 5721.349 | 5903.529 | 6623.92 | 6100.46 | 6049.971 | 5814.292 | 6063.73 | 6419.07 | 5828.51 | 6124.311 | 5899.709 | 5835.461
9.0376 | 7067.198 | 6714.931 | 2100.352 | 8709.802 | 7175.487 | 9560.762 | 7379.447 | 6841.072 | 6909.804 | 6905.287 | 6790.051 | 6343.489 | 5469.919 | 6061.313 | 5763.479 | 5973.671 | 6589.274 | 6121.916 | 5999.399 | 5700.769 | 6023.274 | 6397.561 | 5841.084 | 6055.711 | 5954.081 | 5781.919
9.0506 | 7054.162 | 6853.102 | 2093.89 | 8731.697 | 7250.439 | 9573.883 | 7463.493 | 6766.219 | 6961.255 | 6987.292 | 6959.927 | 6422.322 | 5487.978 | 5997.468 | 5753.558 | 5875.108 | 6536.324 | 6068.85 | 6020.879 | 5828.063 | 5934.889 | 6438.477 | 5897.153 | 5973.879 | 5953.589 | 5782.411
9.0636 | 7100.985 | 6822.372 | 2092.352 | 8712.018 | 7220.476 | 9488.779 | 7444.557 | 6873.037 | 6965.62 | 6916.826 | 7084.627 | 6272.62 | 5642.044 | 6085.454 | 5792.465 | 5905.996 | 6660.118 | 6070.524 | 6145.269 | 5896.111 | 5874.664 | 6560.346 | 5897.612 | 6137.812 | 5889 | 5880.513
9.0766 | 6968.085 | 6582.5 | 2083.37 | 8714.73 | 7414.546 | 9579.372 | 7570.237 | 6872.727 | 6801.53 | 6809.021 | 6865.146 | 6345.309 | 5562.237 | 6004.327 | 5733.088 | 5815.694 | 6570.83 | 6096.294 | 5894.194 | 5869.512 | 5884.615 | 6377.845 | 5801.163 | 6106.391 | 5882.224 | 6073.361
9.0896 | 7006.316 | 6715.768 | 2108.572 | 8780.223 | 7244.879 | 9696.463 | 7429.592 | 6950.759 | 6770.52 | 6960.454 | 6769.611 | 6326.399 | 5446.269 | 6142.167 | 5731.213 | 5837.593 | 6544.685 | 6155.61 | 6037.203 | 5924.212 | 5848.5 | 6517.378 | 5873.213 | 6102.74 | 5853.01 | 5962.517
9.1026 | 7180.907 | 6653.04 | 2117.34 | 8845.261 | 7124.147 | 9638.437 | 7327.383 | 6940.274 | 6968.487 | 6966.049 | 6811.353 | 6395.903 | 5522.505 | 6159.325 | 5750.623 | 5896.333 | 6564.953 | 6079.599 | 5957.296 | 5836.804 | 5904.726 | 6377.866 | 5911.511 | 6064.069 | 5974.087 | 5785.9
9.1156 | 7156.402 | 6763.472 | 2106.054 | 8940.079 | 6933.35 | 9502.027 | 7426.281 | 6876.937 | 7045.317 | 6763.075 | 6921.126 | 6248.319 | 5584.465 | 6174.021 | 5668.149 | 5763.392 | 6622.365 | 6029.048 | 6026.699 | 5667.694 | 5981.937 | 6421.768 | 5963.756 | 6121.101 | 6007.503 | 5920.391
9.1286 | 7168.699 | 6875.12 | 2098.918 | 8896.029 | 7029.867 | 9562.766 | 7542.975 | 6947.336 | 6915.964 | 6884.379 | 6814.488 | 6433.23 | 5526.906 | 6199.58 | 5762.595 | 5922.806 | 6571.608 | 6107.1 | 6183.036 | 5831.346 | 6044.362 | 6540.893 | 5888.007 | 6123.178 | 6017.618 | 5906.634
9.1416 | 7261.083 | 6789.712 | 2130.184 | 8820.928 | 7152.383 | 9720.354 | 7353.942 | 7021.479 | 7020.19 | 6851.475 | 6983.141 | 6292.746 | 5544.957 | 6099.357 | 5871.41 | 5959.467 | 6648.963 | 6075.66 | 6060.977 | 5879.432 | 6051.228 | 6584.836 | 5870.582 | 6135.403 | 6064.317 | 5912.516
9.1546 | 7322.114 | 6828.957 | 2131.5 | 8977.13 | 7084.006 | 9692.478 | 7490.495 | 6912.151 | 6959.732 | 7007.972 | 6915.049 | 6391.332 | 5638.437 | 6152.538 | 5677.157 | 5941.858 | 6541.754 | 6052.892 | 5923.788 | 5816.425 | 6078.446 | 6527.274 | 5904.458 | 6130.659 | 5953.929 | 5892.776
9.1676 | 7360.566 | 6795.145 | 2149.132 | 8801.328 | 7181.233 | 9425.373 | 7496.635 | 6903.495 | 7030.68 | 7042.619 | 7038.421 | 6517.691 | 5539.142 | 6190.482 | 5760.555 | 5934.402 | 6487.46 | 6110.267 | 5926.537 | 5821.817 | 5953.061 | 6545.521 | 5953.812 | 6022.42 | 5951.296 | 5716.283
9.1806 | 7321.014 | 6895.703 | 2118.402 | 8894.519 | 7255.125 | 9473.407 | 7491.255 | 6938.996 | 6967.31 | 6973.472 | 6912.314 | 6368.093 | 5723.057 | 6063.43 | 5803.361 | 5851.615 | 6514.939 | 6195.593 | 6011.593 | 5820.018 | 5954.102 | 6569.56 | 5812.56 | 6242.403 | 5930.041 | 5881.009
9.1936 | 7284.615 | 6999.581 | 2141.898 | 8819.61 | 7131.141 | 9685.959 | 7494.606 | 6876.604 | 7024.08 | 6943.852 | 7028.606 | 6266.405 | 5373.403 | 6148.501 | 5864.729 | 5920.886 | 6607.943 | 5992.717 | 6008.305 | 5840.681 | 5949.358 | 6579.057 | 5829.765 | 6190.146 | 6022.524 | 5989.802
9.2066 | 7289.273 | 6935.697 | 2168.116 | 9019.291 | 7228.746 | 9681.83 | 7458.488 | 6736.075 | 6909.497 | 6917.684 | 6992.519 | 6463.342 | 5457.91 | 6204.483 | 5831.084 | 5964.192 | 6624.126 | 6217.825 | 6108.658 | 5875.742 | 5800.34 | 6557.373 | 5982.499 | 6098.881 | 5986.974 | 5916.989
9.2196 | 6989.829 | 6709.819 | 2182.664 | 8970.421 | 7250.413 | 9587.464 | 7350.841 | 7016.271 | 6925.952 | 6937.583 | 6885.058 | 6471.842 | 5610.09 | 6128.158 | 5710.544 | 5941.496 | 6444.427 | 6151.544 | 6098.296 | 5742.767 | 5997.958 | 6566.017 | 5813.496 | 6066.835 | 5955.867 | 5976.038
9.2326 | 7166.978 | 6794.629 | 2112.23 | 9174.214 | 7177.281 | 9791.057 | 7437.449 | 6892.393 | 6969.663 | 6873.303 | 6932.641 | 6373.539 | 5568.292 | 6228.034 | 5783.112 | 6055.214 | 6601.933 | 6222.742 | 6112.652 | 5732.359 | 5996.494 | 6430.067 | 5929.944 | 6198.427 | 5996.461 | 5841.73
9.2456 | 7164.832 | 6849.959 | 2167.606 | 9104.738 | 7202.024 | 9531.966 | 7564.983 | 7102.616 | 6940.03 | 6987.822 | 6813.153 | 6508.854 | 5593.87 | 6230.797 | 5880.961 | 5897.906 | 6507.92 | 6199.959 | 6169.916 | 5764.087 | 6039.966 | 6611.993 | 6013.024 | 6235.851 | 6036.824 | 6081.854
9.2586 | 7038.102 | 6819.267 | 2172.358 | 8906.722 | 7219.845 | 9506.224 | 7552.112 | 6812.523 | 6962.802 | 6853.171 | 6928.992 | 6398.956 | 5495.853 | 6077.335 | 5851.258 | 5826.62 | 6447.525 | 6169.267 | 6106.551 | 5829.432 | 6014.224 | 6607.043 | 6030.845 | 6122.982 | 5904.154 | 5971.956
9.2716 | 6985.964 | 6778.76 | 2173.382 | 9028.665 | 7336.794 | 9826.939 | 7448.946 | 6850.24 | 7074.887 | 7004.127 | 7061.516 | 6452.962 | 5675.59 | 6274.256 | 5951.11 | 5882.925 | 6543.184 | 6154.278 | 6052.019 | 5795.649 | 6000.259 | 6631.537 | 5873.965 | 6027.779 | 6011.943 | 5916.038
9.2846 | 7206.512 | 6760.512 | 2189.722 | 8922.187 | 7355.516 | 9845.63 | 7597.589 | 6813.11 | 6868.118 | 7003.114 | 7067.886 | 6464.687 | 5723.691 | 6194.447 | 6031.695 | 6041.39 | 6761.654 | 6194.805 | 6142.325 | 5861.065 | 6084.524 | 6617.427 | 6073.081 | 6064.862 | 5965.423 | 5987.866
9.2976 | 7103.375 | 6716.727 | 2131.734 | 9121.902 | 7355.038 | 9947.932 | 7426.023 | 6862.966 | 6781.224 | 7005.885 | 6906.448 | 6537.122 | 5585.565 | 6239.119 | 5833.021 | 5890.217 | 6483.36 | 6234.465 | 6052.684 | 5931.275 | 5901.407 | 6563.149 | 5925.141 | 6139.083 | 5888.032 | 6014.041
9.3106 | 7138.02 | 6879.644 | 2143.676 | 8968.211 | 7357.855 | 9788.308 | 7633.132 | 6839.304 | 6962.63 | 6930.816 | 6959.005 | 6382.97 | 5629.488 | 6148.685 | 5706.038 | 5968.701 | 6675.664 | 6168.429 | 6100.392 | 6079.61 | 6092.905 | 6607.633 | 5958.02 | 6111.546 | 6153.379 | 5989.304
9.3236 | 7192.74 | 6871.99 | 2180 | 9073.955 | 7398.496 | 9723.493 | 7717.459 | 7005.636 | 7125.51 | 6942.068 | 7095.732 | 6514.383 | 5721.469 | 6283.383 | 5895.89 | 5973.942 | 6639.853 | 6221.507 | 6235.791 | 5858.148 | 6140.671 | 6594.932 | 5996.729 | 6204.178 | 6090.716 | 5954.096
9.3366 | 7182.022 | 6841.181 | 2197.11 | 9099.637 | 7306.883 | 9883.075 | 7535.629 | 6948.906 | 7121.022 | 6977.479 | 6925.084 | 6452.179 | 5636.61 | 6289.204 | 5934.092 | 6075.572 | 6534.496 | 6145.792 | 6066.016 | 5911.094 | 5975.266 | 6451.426 | 6127.596 | 6189.499 | 6088.796 | 6006.979
9.3496 | 7197.595 | 6908.145 | 2160.77 | 9071.498 | 7266.81 | 9972.442 | 7418.744 | 6876.699 | 7088.654 | 7099.851 | 6912 | 6527.208 | 5442.848 | 6241.06 | 5900.967 | 5896.77 | 6632.1 | 6172.268 | 6158.1 | 5840.402 | 6033.067 | 6596.807 | 5980.271 | 6244.238 | 6145.238 | 6064.472
9.3626 | 7287.465 | 6916.736 | 2175.84 | 9110.04 | 7328.753 | 9834.902 | 7620.674 | 6926.633 | 7004.831 | 7107.264 | 7045.153 | 6433.679 | 5601.194 | 6113.879 | 5886.144 | 5913.832 | 6422.118 | 6128.487 | 6173.384 | 5885.985 | 6170.329 | 6582.64 | 5910.455 | 6161.447 | 5948.446 | 6026.136
9.3756 | 7406.957 | 6958.496 | 2171.286 | 9079.721 | 7362.965 | 9985.18 | 7605.819 | 7076.334 | 7033.986 | 6872.457 | 7000.266 | 6460.986 | 5699.188 | 6285.124 | 5785.77 | 6069.453 | 6603.97 | 6150.161 | 6044.099 | 5889.196 | 6160.448 | 6503.323 | 5891.469 | 6171.042 | 6060.705 | 6046.356
9.3886 | 7286.96 | 6783.675 | 2202.54 | 8809.243 | 7383.843 | 9842.41 | 7490.479 | 7030.441 | 7016.588 | 7036.139 | 6927.98 | 6470.353 | 5611.646 | 6252.362 | 5864.217 | 6045.853 | 6640.275 | 6089.656 | 6129.03 | 5955.912 | 6098.225 | 6628.825 | 5986.354 | 6180.137 | 6057.157 | 5941.94
9.4016 | 7211.007 | 7006.381 | 2172.698 | 9107.841 | 7555.391 | 9874.17 | 7534.346 | 7146.514 | 6982.239 | 7027.239 | 6933.234 | 6608.63 | 5674.991 | 6328.049 | 5986.163 | 6042.764 | 6657.88 | 6218.748 | 6253.045 | 5896.067 | 6217.161 | 6653.822 | 6041.23 | 6176.589 | 5910.312 | 5922.824
9.4146 | 7271.913 | 6917.747 | 2213.736 | 9111.001 | 7495.13 | 9965.615 | 7588.233 | 7044.364 | 6992.829 | 7030.851 | 7133.889 | 6494.407 | 5703.319 | 6251.768 | 5922.491 | 6011.596 | 6718.445 | 6268.404 | 6036.835 | 6079.783 | 6103.152 | 6674.191 | 6050.489 | 6161.171 | 6143.973 | 5926.362
9.4276 | 7144.879 | 6853.43 | 2201.772 | 9180.029 | 7429.531 | 10047.85 | 7486.338 | 6971.806 | 7115.736 | 7210.517 | 7145.752 | 6564.689 | 5793.102 | 6247.624 | 5915.312 | 5933.696 | 6697.678 | 6037.565 | 6197.902 | 6013.999 | 6118.496 | 6678.725 | 5993.219 | 6142.614 | 6068.888 | 6001.166
9.4406 | 7075.261 | 6955.117 | 2214.998 | 9240.591 | 7365.589 | 10004.44 | 7651.43 | 7058.477 | 7061.687 | 7033.553 | 7097.819 | 6476.703 | 5778.016 | 6255.82 | 5933.902 | 5985.083 | 6640.999 | 6223.349 | 6161.654 | 6001.557 | 6033.638 | 6623.589 | 6105.904 | 6290.888 | 6143.92 | 6156.216
9.4536 | 7304.6 | 6936.085 | 2209.542 | 9278.489 | 7485.753 | 9956.243 | 7561.672 | 7100.277 | 6917.562 | 7003.055 | 7090.843 | 6555.051 | 5673.579 | 6192.123 | 5867.911 | 6022.119 | 6709.515 | 6102.757 | 6144.945 | 5909.319 | 6107.311 | 6598.834 | 5971.97 | 6198.2 | 6023.506 | 6076.523
9.4666 | 7335.678 | 6825.754 | 2177.858 | 9349.778 | 7490.849 | 9954.828 | 7597.284 | 7031.728 | 6995.414 | 7131.393 | 6988.586 | 6715.38 | 5731.602 | 6194.987 | 5787.557 | 5951.231 | 6770.627 | 6177.912 | 6140.669 | 6035.213 | 6016.591 | 6597.665 | 6012.941 | 6305.058 | 6112.071 | 5975.402
9.4796 | 7422.675 | 6798.418 | 2195.824 | 9461.725 | 7366.884 | 10031.69 | 7509.452 | 7046.618 | 7026.695 | 6922.528 | 7045.335 | 6446.179 | 5683.651 | 6270.398 | 5941.833 | 6132.628 | 6840.88 | 6283.739 | 6193.476 | 5887.94 | 5997.468 | 6611.163 | 6006.432 | 6289.042 | 6064.247 | 6051.143
9.4926 | 7552.539 | 6855.521 | 2222.782 | 9270.05 | 7317.429 | 10145.53 | 7646.493 | 7061.128 | 7126.534 | 7061.379 | 7202.612 | 6474.658 | 5801.671 | 6228.292 | 5953.616 | 6197.758 | 6839.37 | 6168.703 | 6122.096 | 5967.854 | 6102.037 | 6688.776 | 6119.041 | 6204.411 | 6231.064 | 6049.055
9.5056 | 7368.452 | 6907.538 | 2234.222 | 9288.441 | 7403.527 | 10048.37 | 7595.488 | 7073.437 | 7055.868 | 7007.051 | 7088.879 | 6460.674 | 5684.273 | 6282.441 | 5982.523 | 6101.839 | 6778.997 | 6142.817 | 6195.329 | 5929.968 | 6201.469 | 6553.456 | 6252.781 | 6232.763 | 6178.262 | 6206.179
9.5186 | 7411.36 | 6947.132 | 2251.976 | 9381.915 | 7525.911 | 9972.216 | 7618.405 | 7051.419 | 7027.449 | 7002.824 | 7190.972 | 6482.132 | 5769.32 | 6358.471 | 6039.369 | 6161.052 | 6745.969 | 6192.369 | 6237.031 | 6056.73 | 6103.437 | 6611.153 | 5980.061 | 6182.15 | 6095.529 | 6080.275
9.5316 | 7346.736 | 7041.132 | 2230.36 | 9232.868 | 7491.707 | 10089.2 | 7770.161 | 7150.708 | 7127.01 | 6941.443 | 7191.764 | 6291.896 | 5748.538 | 6303.528 | 5876.603 | 6172.821 | 6645.472 | 6173.679 | 6270.972 | 6113.576 | 6116.849 | 6748.755 | 5908.264 | 6253.698 | 6140.293 | 6087.896
9.5446 | 7232.321 | 6964.497 | 2210.366 | 9203.781 | 7468.815 | 9956.465 | 7741.74 | 7036.977 | 7102.429 | 7062.931 | 7164.219 | 6563.247 | 5816.721 | 6171.128 | 5858.151 | 6148.353 | 6762.023 | 6250.041 | 6220.245 | 5907.171 | 6094.211 | 6768.404 | 5944.789 | 6172.086 | 6068.867 | 6129.058
9.5576 | 7309.029 | 6899.131 | 2211.18 | 9087.655 | 7386.103 | 9965.765 | 7651.788 | 6977.447 | 7099.211 | 7076.526 | 7227.686 | 6494.154 | 5802.078 | 6212.791 | 5960.107 | 6170.237 | 6875.738 | 6140.681 | 6322.819 | 5919.791 | 6253.425 | 6664.261 | 5985.527 | 6236.397 | 6082.685 | 6132.421
9.5706 | 7237.051 | 6897.039 | 2228.87 | 9206.677 | 7574.171 | 10067.61 | 7601.376 | 7057.871 | 6901.128 | 7060.467 | 7169.908 | 6484.429 | 5699.61 | 6198.337 | 5960.376 | 6166.195 | 6699.894 | 6234.586 | 6302 | 5942.247 | 6180.207 | 6724.897 | 5987.467 | 6292.364 | 6107.805 | 6164.896
9.5836 | 7305.58 | 7018.933 | 2262.15 | 9251.31 | 7557.03 | 10194.61 | 7584.567 | 7049.577 | 7049.823 | 7095.91 | 7171.503 | 6556.723 | 5686.353 | 6238.776 | 5862.544 | 6175.38 | 6784.41 | 6323.6 | 6199.004 | 5982.883 | 6064.667 | 6847.173 | 6021.423 | 6164.97 | 6086.727 | 6115.79
9.5966 | 7269.859 | 6975.658 | 2233.076 | 9100.851 | 7554.136 | 10241.47 | 7627.471 | 7155.812 | 7066.794 | 7095.065 | 7174.399 | 6533.729 | 5769.008 | 6281.202 | 5840.801 | 6087.591 | 6742.857 | 6341.934 | 6167.8 | 5977.931 | 6162.213 | 6640.642 | 6088.272 | 6133.402 | 6103.669 | 6074.465
9.6096 | 7278.727 | 6965.981 | 2258.212 | 9141.777 | 7533.614 | 10146.88 | 7576.716 | 7072.39 | 7153.799 | 7100.852 | 7151.019 | 6526.682 | 5616.852 | 6211.14 | 6064.663 | 6085.11 | 6701.042 | 6340.106 | 6242.966 | 5967.383 | 6230.152 | 6679.163 | 6089.913 | 6264.887 | 6172.326 | 6193.61
9.6226 | 7195.669 | 6993.98 | 2259.5 | 9315.718 | 7525.568 | 10143.25 | 7557.422 | 7066.1 | 7134.347 | 7077.885 | 7220.778 | 6547.126 | 5528.02 | 6191.703 | 6049.815 | 6081.302 | 6683.729 | 6274.066 | 6283.417 | 5946.02 | 6236.146 | 6738.417 | 6013.784 | 6437.16 | 6129.352 | 6278.392
9.6356 | 7195.7 | 7099.103 | 2286.086 | 9373.815 | 7472.116 | 10207.66 | 7632.475 | 7111.849 | 7110 | 7069.111 | 7349.806 | 6589.886 | 5567.144 | 6311.397 | 5974.818 | 6032.078 | 6682.222 | 6303.588 | 6235.931 | 5994.291 | 6211.78 | 6772.553 | 6028.922 | 6342.753 | 6188.844 | 6271.891
9.6486 | 7320.22 | 6961.02 | 2298.628 | 9420.785 | 7565.545 | 9997.991 | 7663 | 7057.403 | 7140.524 | 7170.589 | 7354.233 | 6649.398 | 5670.246 | 6228.193 | 5905.89 | 6104.184 | 6658.332 | 6188.95 | 6193.882 | 6021.469 | 6180.495 | 6825.236 | 6068.505 | 6285.469 | 6117.473 | 6239.414
9.6616 | 7201.837 | 6975.68 | 2303.124 | 9458.779 | 7629.992 | 10065.58 | 7637.7 | 7108.688 | 7177.933 | 7136.363 | 7286.031 | 6602.672 | 5710.419 | 6237.012 | 5949.012 | 6245.202 | 6741.364 | 6160.138 | 6190.47 | 5953.253 | 6304.34 | 6646.75 | 6216.127 | 6195.371 | 6122.652 | 6136.687
9.6746 | 7227.429 | 7063.476 | 2289.632 | 9422.524 | 7578.047 | 10167.59 | 7568.047 | 7115.002 | 7135.764 | 7044.068 | 7237.067 | 6689.928 | 5722.108 | 6270.022 | 5926.09 | 6276.501 | 6738.503 | 6179.043 | 6162.676 | 5951.324 | 6230.551 | 6684.71 | 6106.14 | 6289.797 | 6230.56 | 6127.694
9.6876 | 7294.263 | 7035.204 | 2248.936 | 9448.805 | 7542.697 | 10201.57 | 7655.528 | 7236.774 | 7211.585 | 7066.796 | 7126.071 | 6727.081 | 5743.599 | 6300.214 | 5907.967 | 6266.344 | 6724.631 | 6166.393 | 6131.401 | 6048.994 | 6161.68 | 6797.46 | 6035.279 | 6365.295 | 6176.055 | 6179.189
9.7006 | 7403.721 | 7027.005 | 2283.084 | 9594.65 | 7472.943 | 10250.28 | 7707.46 | 7354.398 | 7145.929 | 7001.09 | 7257.82 | 6670.564 | 5808.247 | 6376.479 | 5923.773 | 6222.488 | 6698.261 | 6107.986 | 6196.251 | 6100.81 | 6147.573 | 6785.72 | 6051.156 | 6267.317 | 6154.161 | 6225.777
9.7136 | 7314.652 | 7070.782 | 2299.05 | 9600.386 | 7465.053 | 10286.1 | 7610.604 | 7317.522 | 7038.912 | 7056.701 | 7364.306 | 6535.858 | 5834.135 | 6341.369 | 5983.461 | 6226.408 | 6762.513 | 6223.348 | 6231.135 | 6089.897 | 6222.802 | 6732.506 | 6077.9 | 6320.566 | 6208.579 | 6242.288
9.7266 | 7301.321 | 7096.976 | 2285.39 | 9390.428 | 7586.543 | 10262.02 | 7514.607 | 7191.043 | 7133.861 | 7127.318 | 7349.706 | 6493.391 | 5925.225 | 6246.289 | 5992.706 | 6229.585 | 6852.027 | 6421.227 | 6233.439 | 6103.196 | 6236.925 | 6667.704 | 6071.609 | 6322.289 | 6232.268 | 6282.32
9.7396 | 7420.154 | 7005.488 | 2298.354 | 9316.716 | 7640.509 | 10287.95 | 7560.79 | 7066.21 | 7173.66 | 7121.89 | 7373.583 | 6629.477 | 5869.754 | 6135.591 | 5912.955 | 6227.994 | 6793.724 | 6340.177 | 6250.982 | 6016.118 | 6245.843 | 6614.157 | 6107.195 | 6342.687 | 6264.837 | 6275.035
9.7526 | 7422.924 | 6952.915 | 2287.052 | 9407.721 | 7587.467 | 10190.29 | 7725.025 | 7056.789 | 7189.174 | 7171.748 | 7324.351 | 6753.533 | 5867.277 | 6224.155 | 5933.434 | 6264.789 | 6770.645 | 6242.628 | 6247.099 | 6042.622 | 6269.372 | 6654.519 | 6146.058 | 6319.709 | 6263.727 | 6311.676
9.7656 | 7366.801 | 6926.383 | 2264.334 | 9469.715 | 7555.791 | 10225.63 | 7806.44 | 7102.177 | 7208.187 | 7182.01 | 7331.376 | 6719.932 | 5913.649 | 6355.54 | 5987.11 | 6267.867 | 6749.922 | 6314.761 | 6361.697 | 6055.295 | 6306.034 | 6714.177 | 6157.835 | 6285.604 | 6232.867 | 6311.548
9.7786 | 7406.666 | 6984.879 | 2299.776 | 9536.477 | 7538.949 | 10330.91 | 7742.227 | 7225.604 | 7211.161 | 7299.951 | 7296.038 | 6608.444 | 5824.664 | 6321.2 | 6030.886 | 6265.512 | 6691.114 | 6266.314 | 6358.176 | 6004.22 | 6369.209 | 6749.024 | 6067.664 | 6287.189 | 6187.114 | 6280.083
9.7916 | 7414.433 | 6991.234 | 2300.408 | 9563.893 | 7557.813 | 10417.47 | 7626.436 | 7236.451 | 7202.893 | 7225.396 | 7290.505 | 6580.291 | 5730.018 | 6212.697 | 6077.968 | 6354.425 | 6810.051 | 6266.811 | 6308.015 | 6052.888 | 6348.311 | 6749.724 | 6023.876 | 6292.677 | 6156.985 | 6135.456
9.8046 | 7427.628 | 7050.519 | 2278.156 | 9568.642 | 7667.496 | 10498.48 | 7711.468 | 7177.634 | 7192.701 | 7082.865 | 7344.135 | 6594 | 5805.691 | 6276.758 | 6048.453 | 6395.186 | 6869.625 | 6225.929 | 6257.833 | 6023.146 | 6272.2 | 6786.972 | 6100.062 | 6223.019 | 6142.806 | 6182.387
9.8176 | 7351.219 | 7099.799 | 2287.72 | 9572.353 | 7688.951 | 10384.51 | 7847.707 | 7305.923 | 7163.893 | 7062.176 | 7394.754 | 6608.118 | 5817.009 | 6412.214 | 6072.732 | 6276.96 | 6892.085 | 6153.223 | 6305.663 | 6068.087 | 6227.317 | 6835.683 | 6131.317 | 6262.18 | 6178.355 | 6313.719
9.8306 | 7243.15 | 7068.911 | 2301.15 | 9420.976 | 7731.563 | 10330.82 | 7764.484 | 7327.56 | 7232.324 | 7153.208 | 7410.013 | 6619 | 5846.563 | 6299.209 | 6146.295 | 6241.494 | 6848.115 | 6169.083 | 6388.98 | 6113.821 | 6194.363 | 6772.656 | 6120 | 6258.546 | 6157.184 | 6302.04
9.8436 | 7249.424 | 7038.019 | 2294.992 | 9434.317 | 7724.889 | 10408.87 | 7806.862 | 7231.756 | 7277.301 | 7217.647 | 7470.111 | 6622.814 | 5830.626 | 6286.701 | 6119.415 | 6498.678 | 6750.576 | 6328.76 | 6298.562 | 6091.269 | 6321.394 | 6714.09 | 6101.474 | 6251.399 | 6161.95 | 6333.578
9.8566 | 7357.989 | 7048.678 | 2307.664 | 9533.301 | 7607.549 | 10408.58 | 7855.479 | 7191.881 | 7205.248 | 7182.252 | 7540.909 | 6616.371 | 5884.762 | 6416.912 | 6033.063 | 6588.847 | 6706.206 | 6432.486 | 6248.842 | 6065.647 | 6414.717 | 6691.997 | 6131.472 | 6362.87 | 6258.171 | 6378.93
9.8696 | 7403.698 | 7037.922 | 2337.14 | 9620.607 | 7622.73 | 10428.68 | 7782.574 | 7189.601 | 7182.477 | 7228.83 | 7473.194 | 6582.798 | 5928.145 | 6348.192 | 6020.252 | 6503.325 | 6770.381 | 6379.622 | 6299.426 | 6089.304 | 6419.877 | 6778.583 | 6214.578 | 6449.352 | 6239.27 | 6406.877
9.8826 | 7379 | 6977.608 | 2318.862 | 9728.09 | 7738.602 | 10445.27 | 7754.183 | 7221.605 | 7122.702 | 7178.159 | 7415.423 | 6616.148 | 5828.67 | 6272.969 | 6048.121 | 6512.878 | 6845.03 | 6323.395 | 6276.821 | 6183.482 | 6421.789 | 6738.494 | 6180.338 | 6369.401 | 6090.43 | 6417.031
9.8956 | 7345.657 | 7028.316 | 2315.238 | 9783.374 | 7811.218 | 10482.12 | 7730.865 | 7266.26 | 7035.865 | 7150.316 | 7354.231 | 6672.031 | 5797.114 | 6275.37 | 6081.301 | 6564.405 | 6859.64 | 6295.917 | 6216.771 | 6165.83 | 6457.097 | 6698.409 | 6166.572 | 6313.952 | 6058.52 | 6450.499
9.9086 | 7286.751 | 7143.641 | 2323.438 | 9736.785 | 7761.671 | 10522.67 | 7786.348 | 7317.745 | 7129.484 | 7213.142 | 7338.947 | 6698.773 | 5798.59 | 6333.824 | 6162.994 | 6578.732 | 6855.17 | 6279.085 | 6290.092 | 6158.956 | 6413.46 | 6772.123 | 6203.665 | 6283.204 | 6031.728 | 6451.94
9.9216 | 7304.167 | 7125.699 | 2304.62 | 9619.025 | 7778.819 | 10439.93 | 7798.729 | 7319.762 | 7286.05 | 7237.799 | 7508.66 | 6705.527 | 5809.87 | 6332.712 | 6157.302 | 6544.778 | 6846.707 | 6281.648 | 6419.519 | 6148.566 | 6444.472 | 6759 | 6247.154 | 6198.778 | 6054.953 | 6381.703
9.9346 | 7394.739 | 6982.325 | 2307.816 | 9622.936 | 7790.275 | 10446.17 | 7765.099 | 7176.045 | 7303.245 | 7280.951 | 7586.064 | 6735.969 | 5858.624 | 6266.41 | 6061.671 | 6544.033 | 6870.787 | 6282.114 | 6359.39 | 6102.149 | 6513.259 | 6745.213 | 6270.162 | 6254.134 | 6149.639 | 6468.726
9.9476 | 7402.966 | 6914.672 | 2330.99 | 9650.242 | 7690.621 | 10531.26 | 7778.707 | 7107.516 | 7232.484 | 7232.656 | 7612.291 | 6752.759 | 5899.638 | 6366.05 | 6033.448 | 6538.638 | 6898.103 | 6293.206 | 6261.983 | 6074.674 | 6407.397 | 6834.273 | 6231.448 | 6306.449 | 6245.394 | 6617.603
9.9606 | 7418.959 | 7098.81 | 2362.87 | 9666.536 | 7628.608 | 10511.77 | 7743.599 | 7159.688 | 7265.982 | 7175.089 | 7678.421 | 6721.845 | 5938.513 | 6383.084 | 6042.911 | 6603.916 | 6846.851 | 6251.751 | 6285.945 | 6064.67 | 6468.661 | 6866.983 | 6188.063 | 6303.135 | 6312.685 | 6646.089
9.9736 | 7525.979 | 7231.075 | 2382.628 | 9699.641 | 7577.587 | 10459.49 | 7745.837 | 7201.838 | 7281.585 | 7251.545 | 7610.195 | 6649.096 | 5901.705 | 6310.294 | 6113.523 | 6629.02 | 6791.729 | 6222.034 | 6352.686 | 6112.174 | 6504.357 | 6775.479 | 6187.947 | 6303.271 | 6245.674 | 6636.087
9.9866 | 7516.018 | 7174.458 | 2358.558 | 9705.43 | 7627.295 | 10474.32 | 7794.351 | 7257.777 | 7206.636 | 7304.862 | 7589.267 | 6568.887 | 5819.743 | 6326.442 | 6177.777 | 6604.975 | 6863.574 | 6284.514 | 6387.599 | 6062.984 | 6515.527 | 6784.028 | 6242.777 | 6362.148 | 6275.58 | 6633.715
9.9996 | 7463.2 | 7241.227 | 2343.046 | 9733.961 | 7708.343 | 10612.2 | 7810.503 | 7227.297 | 7263.027 | 7205.567 | 7620.58 | 6585.838 | 5836.052 | 6291.374 | 6111.954 | 6759.002 | 6896.58 | 6284.258 | 6387.936 | 6083.356 | 6595.476 | 6788.2 | 6212.297 | 6411.127 | 6277.212 | 6682.472
10.0126 | 7411.961 | 7226.494 | 2374.324 | 9749.902 | 7718.154 | 10662.02 | 7752.163 | 7264.51 | 7310.346 | 7203.978 | 7625.183 | 6585.37 | 5921.127 | 6320.412 | 6117.73 | 6899.571 | 6846.285 | 6297.902 | 6429.752 | 6167.981 | 6503.958 | 6806.416 | 6164.667 | 6289.233 | 6268.767 | 6749.22
10.0256 | 7287.394 | 7101.346 | 2365.724 | 9792.666 | 7764.057 | 10599.46 | 7730.161 | 7349.636 | 7273.8 | 7341.242 | 7722.281 | 6665.657 | 5969.749 | 6343.155 | 6159.868 | 6988.239 | 6876.43 | 6378.421 | 6411.355 | 6140.997 | 6556.224 | 6800.098 | 6126.576 | 6277.161 | 6313.722 | 6844.669
10.0386 | 7321.853 | 7116.199 | 2354.16 | 9781.177 | 7828.998 | 10631.73 | 7835.506 | 7371.613 | 7233.208 | 7387.771 | 7797.525 | 6717.138 | 5903.02 | 6327.714 | 6076.9 | 6935.562 | 6892.464 | 6424.949 | 6374.326 | 6033.474 | 6726.318 | 6787.228 | 6103.8 | 6287.454 | 6281.841 | 6913.375
10.0516 | 7363.408 | 7170.554 | 2362.902 | 9718.484 | 7710.475 | 10604.16 | 7878.565 | 7230.498 | 7238.95 | 7297.021 | 7848.771 | 6728.435 | 5933.979 | 6351.803 | 6036.406 | 6919.393 | 6831.543 | 6383.088 | 6288.586 | 5977.603 | 6757.526 | 6752.11 | 6091.156 | 6274.375 | 6260.445 | 6959.096
10.0646 | 7338.289 | 7148.56 | 2368.04 | 9831.984 | 7700.952 | 10619.99 | 7904.122 | 7222.026 | 7243.981 | 7236.981 | 7857.826 | 6749.151 | 5923.669 | 6303.601 | 6070.958 | 7057.18 | 6881.704 | 6408.994 | 6226.64 | 6041.244 | 6668.932 | 6747.016 | 6224.9 | 6304.56 | 6236.469 | 7065.064
10.0776 | 7493.128 | 7101.28 | 2388.048 | 9871.685 | 7693.948 | 10671.64 | 8013.32 | 7421.842 | 7218.616 | 7332.123 | 7830.268 | 6702.762 | 5802.715 | 6371.384 | 6158.32 | 7088.762 | 6889.867 | 6331.477 | 6262.372 | 6153.913 | 6677.588 | 6843.076 | 6201.372 | 6265.704 | 6156.733 | 7041.158
10.0906 | 7504.138 | 7166.48 | 2373.01 | 9791.938 | 7706.469 | 10628.17 | 7984.564 | 7311.254 | 7244.385 | 7387.848 | 7968.647 | 6730.243 | 5802.945 | 6406.553 | 6220.746 | 7251.971 | 6932.884 | 6359.545 | 6238.912 | 6165.026 | 6819.64 | 6895.116 | 6124.102 | 6349.4 | 6228.916 | 7189.52
10.1036 | 7499.339 | 7182.202 | 2377.184 | 9826.823 | 7702.794 | 10726.57 | 7921.712 | 7381.691 | 7240.611 | 7251.806 | 8041.668 | 6786.133 | 5842.457 | 6392.206 | 6194.307 | 7364.794 | 6895.064 | 6391.152 | 6285.71 | 6075.887 | 6916.442 | 6853.255 | 6082.717 | 6307.071 | 6364.968 | 7295.398
10.1166 | 7447.329 | 7271.136 | 2369.658 | 9738.506 | 7813.852 | 10637.48 | 7817.585 | 7404.754 | 7106.15 | 7372.167 | 8026.542 | 6824.99 | 5840.413 | 6407.341 | 6165.406 | 7441.527 | 6827.983 | 6357.89 | 6306.986 | 6153.174 | 6907.334 | 6726.27 | 6111.9 | 6356.592 | 6304.284 | 7493.745
10.1296 | 7451.79 | 7230.653 | 2392.86 | 9855.431 | 7864.519 | 10670.29 | 7914.743 | 7276.815 | 7259.255 | 7336.911 | 8021.793 | 6828.226 | 5873.656 | 6527.098 | 6135.821 | 7562.669 | 6760.226 | 6420.439 | 6439.734 | 6075.583 | 7057.016 | 6737.821 | 6240.451 | 6413.375 | 6253.958 | 7622.546
10.1426 | 7554.066 | 7210.783 | 2390.284 | 9892.3 | 7764.684 | 10656.95 | 7995.916 | 7277.517 | 7306.832 | 7545.818 | 8209.95 | 6791.816 | 5914.65 | 6462.466 | 6185.733 | 7751.8 | 6814.384 | 6359.084 | 6371.249 | 6032.134 | 7280.901 | 6808.317 | 6302.217 | 6230.083 | 6403.532 | 7640.518
10.1556 | 7434.025 | 7218.988 | 2394.856 | 9916.092 | 7794.877 | 10620.45 | 7921.08 | 7338.607 | 7217.798 | 7616.073 | 8290.835 | 6671.595 | 5932.374 | 6410.479 | 6156.62 | 7860.509 | 6888.061 | 6432.791 | 6247.509 | 6097.656 | 7397.571 | 6862.27 | 6358.632 | 6232.227 | 6282.933 | 7853.135
10.1686 | 7389.879 | 7268.574 | 2399.302 | 9879.473 | 7773.187 | 10658.06 | 7830.637 | 7378.144 | 7299.017 | 7395.274 | 8428.928 | 6651.372 | 5932.876 | 6381.081 | 6114.81 | 7953.147 | 6903.256 | 6397.994 | 6318.57 | 6050.775 | 7362.127 | 6916.418 | 6277.83 | 6470.795 | 6270.657 | 7963.675
10.1816 | 7332.877 | 7172.743 | 2411.542 | 9834.78 | 7745.014 | 10724.25 | 7887.279 | 7358.142 | 7276.443 | 7297.551 | 8335.435 | 6740.158 | 5937.805 | 6336.983 | 6160.443 | 7735.221 | 6990.627 | 6508.37 | 6374.029 | 6141.557 | 7307.605 | 6950.31 | 6242.114 | 6436.906 | 6241.36 | 7861.881
10.1946 | 7366.328 | 7315.021 | 2384.91 | 9867.352 | 7753.865 | 10702.22 | 7906.267 | 7436.629 | 7259.518 | 7316.157 | 8429.573 | 6847.464 | 5990.061 | 6330.324 | 6117.204 | 7326.437 | 6853.831 | 6528.532 | 6252.13 | 6120.813 | 7233.414 | 6882.047 | 6210.874 | 6271.18 | 6198.892 | 7605.563
10.2076 | 7410.783 | 7224.377 | 2407.776 | 9896.736 | 7944.885 | 10687.97 | 7964.596 | 7424.54 | 7195.671 | 7190.092 | 8729.293 | 6855.43 | 5964.436 | 6355.024 | 5991.614 | 6978.724 | 6894.19 | 6419.623 | 6353.893 | 6117.843 | 7119.665 | 6884.926 | 6182.813 | 6241.848 | 6255.821 | 7268.018
10.2206 | 7450.456 | 7295.229 | 2410.022 | 10007.26 | 7832.658 | 10680.83 | 7980.885 | 7401.515 | 7232.571 | 7293.57 | 8947.999 | 6766.915 | 5912.371 | 6372.001 | 6046.799 | 6779.373 | 6993.6 | 6380.913 | 6369.829 | 6175.143 | 6826.058 | 6886.685 | 6227.828 | 6319.4 | 6383.744 | 6991.258
10.2336 | 7635.706 | 7233.379 | 2412.984 | 9956 | 7770.258 | 10833.34 | 7996.321 | 7316.058 | 7305.886 | 7445.875 | 9094.563 | 6770.029 | 5945.766 | 6333.06 | 6110.964 | 6581.817 | 6970.831 | 6484.942 | 6318.252 | 6129.058 | 6665.907 | 6918.156 | 6279.595 | 6326.51 | 6289.63 | 6746.218
10.2466 | 7541.084 | 7117.237 | 2437.528 | 9948.407 | 7808.577 | 10814.59 | 7842.712 | 7384.373 | 7305.069 | 7421.966 | 9132.661 | 6952.186 | 5979.813 | 6456.983 | 6076.967 | 6472.508 | 6948.763 | 6423.034 | 6431.406 | 6145.643 | 6513.762 | 6846.338 | 6255.898 | 6435.271 | 6314.644 | 6498.134
10.2596 | 7426.459 | 7088.916 | 2443.794 | 9956.969 | 7895.8 | 10663.79 | 7867.055 | 7411.762 | 7405.311 | 7465.141 | 9083.678 | 6865.981 | 5894.413 | 6433.892 | 6141.04 | 6378.128 | 6970.737 | 6402.823 | 6362.909 | 6055.647 | 6405.967 | 6788.971 | 6251.768 | 6352.861 | 6285.316 | 6342.962
10.2726 | 7494.182 | 7185.185 | 2390.574 | 10067.91 | 7792.707 | 10811.04 | 7926.561 | 7332.741 | 7338.953 | 7486.691 | 8924.14 | 6748.009 | 5946.05 | 6366.452 | 6111.787 | 6345.53 | 7043.651 | 6456.264 | 6396.66 | 6129.911 | 6457.293 | 6915.608 | 6222.436 | 6351.57 | 6274.915 | 6388.779
10.2856 | 7575.966 | 7302.343 | 2400.818 | 10022.29 | 7938.586 | 10751.72 | 7875.566 | 7354.095 | 7311.507 | 7415.963 | 8399.044 | 6817.553 | 6008.87 | 6605.735 | 6158.774 | 6423.305 | 7019.284 | 6474.116 | 6499.322 | 6129.375 | 6296.057 | 6904.51 | 6270.016 | 6423.868 | 6307 | 6350.395
10.2986 | 7447.581 | 7186.204 | 2423.128 | 9847.982 | 7920.689 | 10821.47 | 7907.425 | 7365.724 | 7393.707 | 7374.742 | 8100.611 | 6621.365 | 5917.377 | 6590.162 | 6135.198 | 6306.168 | 6973.946 | 6347.353 | 6465.455 | 6196.18 | 6301.551 | 6918.12 | 6375.222 | 6439.102 | 6347.114 | 6400.353
10.3116 | 7478.023 | 7257.818 | 2437.066 | 9807.645 | 8004.73 | 10809.89 | 7967.501 | 7473.202 | 7401.915 | 7379.173 | 7859.027 | 6690.053 | 5856.874 | 6440.097 | 6119.484 | 6377.056 | 6937.199 | 6306.322 | 6430.672 | 6127.554 | 6394.196 | 6999.613 | 6347.167 | 6480.258 | 6492.921 | 6322.725
10.3246 | 7587.511 | 7282.644 | 2498.108 | 9881.002 | 7909.356 | 10847.05 | 7999.597 | 7508.959 | 7338.796 | 7349.13 | 7682.291 | 6674.73 | 5845.601 | 6354.463 | 6070.931 | 6336.69 | 6983.067 | 6368.065 | 6372.976 | 6109.487 | 6412.313 | 6935.69 | 6252.2 | 6494.669 | 6405.668 | 6221.088
10.3376 | 7624.245 | 7261.867 | 2448.21 | 9861.044 | 7863.091 | 10826.68 | 8075.369 | 7335.09 | 7478.621 | 7505.657 | 7604.161 | 6794.44 | 5830.266 | 6523.405 | 6190.763 | 6281.783 | 6950.496 | 6457.909 | 6437.028 | 6189.797 | 6304.615 | 6897.567 | 6264.91 | 6394.993 | 6317.314 | 6278.343
10.3506 | 7667.998 | 7190.056 | 2452.42 | 10097.1 | 7827.318 | 10952.11 | 7857.21 | 7188.846 | 7336.212 | 7501.369 | 7575.523 | 6755 | 5906.211 | 6443.525 | 6236.892 | 6263.371 | 6944.368 | 6492.103 | 6455.105 | 6176.633 | 6277.949 | 6935.683 | 6419.208 | 6402.791 | 6197.949 | 6274.578
10.3636 | 7584.169 | 7303.824 | 2434.374 | 9946.239 | 7924.852 | 10932.38 | 7845.123 | 7340.732 | 7387.696 | 7511.188 | 7471.343 | 6755.609 | 5938.736 | 6365.605 | 6127.88 | 6368.283 | 6921.448 | 6385.704 | 6440.856 | 6220.173 | 6328.336 | 6874.161 | 6305.977 | 6470.26 | 6273.66 | 6244.011
10.3766 | 7480.217 | 7252.657 | 2421.406 | 10031.6 | 7900.666 | 10872.03 | 8003.192 | 7388.791 | 7423.578 | 7464.348 | 7602.704 | 6673.075 | 5976.769 | 6316.568 | 6167.126 | 6424.641 | 6903.347 | 6382.343 | 6414.929 | 6097.497 | 6304.44 | 6838.585 | 6243.564 | 6469.314 | 6334.091 | 6365.218
10.3896 | 7547.46 | 7266.844 | 2452.53 | 9898.501 | 7783.833 | 10828.95 | 8084.299 | 7377.307 | 7380.996 | 7297.604 | 7476.769 | 6711.897 | 6034.773 | 6415.259 | 6091.078 | 6314.496 | 6918.641 | 6376.485 | 6416.609 | 6179.03 | 6263.43 | 7030.979 | 6319.693 | 6463.345 | 6456.238 | 6226.588
10.4026 | 7562.37 | 7290.754 | 2429.724 | 10073.06 | 7956.71 | 10773.6 | 7850.675 | 7409.906 | 7433.04 | 7466.537 | 7487.911 | 6731.951 | 5965.734 | 6397.66 | 6087.813 | 6183.394 | 6938.251 | 6430.054 | 6514.7 | 6114.926 | 6331.33 | 6959.31 | 6300.099 | 6301.98 | 6331.03 | 6258.566
10.4156 | 7494.426 | 7284.289 | 2458.47 | 10101.58 | 7794.264 | 10945.25 | 8055.213 | 7517.697 | 7342.375 | 7491.321 | 7517.704 | 6829.502 | 5924.74 | 6496.278 | 6148.437 | 6247.083 | 7033.805 | 6586.946 | 6517.347 | 6102.072 | 6217.072 | 6973.711 | 6256.271 | 6457.065 | 6207.722 | 6317.708
10.4286 | 7482.02 | 7381.593 | 2477.344 | 10247.39 | 7888.082 | 10735.03 | 7931.856 | 7368.377 | 7574.721 | 7588.998 | 7419.283 | 6767.933 | 5967.179 | 6416.264 | 6050.313 | 6258.558 | 6881.245 | 6458.376 | 6599.127 | 6176.834 | 6301.672 | 6892.443 | 6150.741 | 6494.309 | 6283.702 | 6336.557
10.4416 | 7619.247 | 7493.196 | 2462.302 | 10050.73 | 7901.185 | 10846.9 | 8059.154 | 7401.788 | 7533.012 | 7471.304 | 7585.296 | 6707.003 | 5928.308 | 6496.334 | 6120.23 | 6283.504 | 6871.392 | 6415.204 | 6419.123 | 6107.573 | 6319.831 | 6915.95 | 6296.415 | 6393.038 | 6190.372 | 6294.473
10.4546 | 7426.079 | 7433.345 | 2445.522 | 10253.45 | 7928.267 | 11057.65 | 7979.938 | 7603.12 | 7245.362 | 7380.926 | 7479.241 | 6842.335 | 5985.278 | 6549.246 | 6317.952 | 6304.89 | 7008.638 | 6418.388 | 6445.162 | 6163.115 | 6345.78 | 6827.11 | 6305.502 | 6539.047 | 6385.995 | 6179.639
10.4676 | 7439.488 | 7208.154 | 2455.482 | 10234.31 | 7879.046 | 11113.85 | 8115.54 | 7446.168 | 7484.747 | 7266.438 | 7533.117 | 6858.686 | 6011.314 | 6640.511 | 6081.704 | 6365.698 | 6781.397 | 6548.226 | 6488.305 | 6151.155 | 6312.048 | 6776.594 | 6236.952 | 6431.942 | 6337.353 | 6113.988
10.4806 | 7599.551 | 7434.779 | 2474.532 | 10061.88 | 8119.246 | 10971.19 | 8050.187 | 7375.041 | 7337.047 | 7478.582 | 7581.898 | 6863.129 | 5995.896 | 6567.702 | 6231.871 | 6250.77 | 7089.198 | 6500.404 | 6419.158 | 6295.75 | 6363.478 | 7022.896 | 6185.698 | 6402.004 | 6313.885 | 6233.065
10.4936 | 7449.024 | 7338.804 | 2459.81 | 10056.34 | 8047.097 | 10905.56 | 7977.048 | 7498.538 | 7418.341 | 7525.023 | 7471.56 | 6787 | 5901.463 | 6591.781 | 6310.146 | 6211.196 | 6930.049 | 6551.537 | 6549.025 | 6402.391 | 6307.732 | 6915.49 | 6250.511 | 6365.416 | 6291.464 | 6181.269
10.5066 | 7466.358 | 7407.989 | 2506.854 | 9986.981 | 8125.291 | 11124.82 | 8051.96 | 7394.719 | 7418.551 | 7611.307 | 7540.068 | 6829.147 | 5969.699 | 6524.882 | 6309.154 | 6134.358 | 6897.477 | 6487.535 | 6522.347 | 6369.213 | 6320.019 | 6731.554 | 6355.164 | 6282.837 | 6202.456 | 6094.089
10.5196 | 7403.14 | 7285.562 | 2507.332 | 10034.67 | 8082.364 | 10972.75 | 7955.095 | 7460.351 | 7265.768 | 7328.392 | 7513.847 | 6905.959 | 5985.004 | 6423 | 6212.033 | 6073.078 | 7029.5 | 6571.963 | 6336.153 | 6321.674 | 6273.314 | 6776.306 | 6285.926 | 6452.318 | 6193.628 | 6216.934
10.5326 | 7473.594 | 7339.957 | 2478.276 | 9993.763 | 8059.328 | 10998.34 | 8062.667 | 7406.881 | 7492.012 | 7542.829 | 7411.839 | 6869.442 | 5919.805 | 6421.974 | 6147.007 | 6208.48 | 6913.007 | 6469.962 | 6443.083 | 6211.121 | 6354.763 | 6988.285 | 6314.777 | 6465.603 | 6349.152 | 6117.972
10.5456 | 7402.362 | 7438.748 | 2482.684 | 10188.52 | 7973.018 | 11018.49 | 8250.293 | 7503.074 | 7438.412 | 7533.809 | 7606.386 | 6788.746 | 6012.719 | 6370.153 | 6199.327 | 6132.125 | 6965.981 | 6468.708 | 6499.1 | 6268.228 | 6547.556 | 7001.683 | 6201.244 | 6599.537 | 6357.154 | 6323.163
10.5586 | 7550.874 | 7193.209 | 2535.556 | 10244.95 | 7974.998 | 11289.77 | 8064.158 | 7402.086 | 7156.24 | 7513.018 | 7212.335 | 6761.024 | 5982.026 | 6495.893 | 6234.97 | 6363.803 | 7072.909 | 6545.934 | 6509.991 | 6184.072 | 6390.134 | 6858.122 | 6336.885 | 6549.043 | 6373.986 | 6340.985
10.5716 | 7478.786 | 7392.826 | 2561.32 | 10166.85 | 8041.279 | 11111.94 | 8082.795 | 7438.602 | 7446.835 | 7505.086 | 7380.17 | 6775.839 | 6081.913 | 6510.839 | 6271.602 | 6331.355 | 7018.592 | 6393.658 | 6427.893 | 6234.451 | 6212.927 | 7047.933 | 6249.947 | 6387.755 | 6342.344 | 6188.658
10.5846 | 7647.421 | 7454.738 | 2515.376 | 10061.21 | 8039.062 | 10951.35 | 8049.703 | 7593.732 | 7373.614 | 7475.621 | 7425.09 | 6846.511 | 5944.917 | 6462.034 | 6180.924 | 6555.263 | 6958.262 | 6489.931 | 6461.276 | 6094.958 | 6355.938 | 7057.835 | 6348.89 | 6567.173 | 6287.158 | 6190.917
10.5976 | 7501.714 | 7401.714 | 2536.308 | 10070.63 | 8153.388 | 11103.1 | 8066.449 | 7566.949 | 7387.51 | 7573.878 | 7611.154 | 6789.837 | 6023.429 | 6519.163 | 6163.49 | 6289.54 | 7212.919 | 6448.377 | 6481.388 | 6256.796 | 6344.459 | 6885.448 | 6363.602 | 6562.275 | 6365.49 | 6399.419
10.6106 | 7771.408 | 7418.23 | 2507.256 | 10087.31 | 8022.674 | 11006.3 | 8000.797 | 7499.797 | 7320.837 | 7363.038 | 7593.013 | 6847.487 | 5991.459 | 6548.825 | 6228.244 | 6254.135 | 7174.946 | 6471.946 | 6453.216 | 6436.623 | 6386.217 | 6785.972 | 6278.607 | 6423.837 | 6336.338 | 6327.324
10.6236 | 7551.311 | 7397.16 | 2486.82 | 10161.12 | 8031.243 | 11109.3 | 7986.605 | 7424.834 | 7453.785 | 7563.85 | 7453.366 | 6844.303 | 6006.142 | 6511.069 | 6268.982 | 6429.616 | 7043.862 | 6578.4 | 6545.056 | 6259.788 | 6218.981 | 6943.423 | 6441.171 | 6429.395 | 6222.954 | 6425.601
10.6366 | 7432.822 | 7547.279 | 2504.404 | 10175.34 | 7942.736 | 11179.83 | 8106.272 | 7379.657 | 7436.57 | 7546.811 | 7524.928 | 6756.615 | 5896.124 | 6414.098 | 6100.928 | 6305.573 | 7039.819 | 6485.339 | 6464.494 | 6175.77 | 6366.917 | 7089.185 | 6275.23 | 6476.042 | 6333.513 | 6367.106
10.6496 | 7638.902 | 7446.365 | 2481.614 | 10279.2 | 8204.754 | 11111.48 | 8139.102 | 7506.229 | 7508.446 | 7525.476 | 7439.819 | 6788.188 | 5977.322 | 6527.002 | 6191.337 | 6255.163 | 7083.696 | 6341.404 | 6360.452 | 6209.118 | 6457.884 | 6886.028 | 6266.789 | 6483.649 | 6413.517 | 6218.896
10.6626 | 7592.455 | 7416.845 | 2528.364 | 10428.65 | 8225 | 11181.42 | 8165.834 | 7320.087 | 7340.162 | 7446.739 | 7455.075 | 6832.39 | 6109.09 | 6581.069 | 6242.23 | 6319.144 | 7111.834 | 6483.683 | 6429.342 | 6250.631 | 6373.862 | 6852.524 | 6344.261 | 6500.556 | 6391.407 | 6234.674
10.6756 | 7496.014 | 7336.752 | 2524.594 | 10202.62 | 8029.381 | 11101.56 | 8098.851 | 7520.456 | 7351.386 | 7612.873 | 7547.986 | 6998.864 | 6015.366 | 6541.327 | 6110.431 | 6359.575 | 7072.147 | 6378.719 | 6459.656 | 6377.741 | 6233.161 | 6976.56 | 6330.983 | 6502.91 | 6249.792 | 6175.13
10.6886 | 7476.201 | 7523.386 | 2500.222 | 10322.09 | 8162.089 | 11338.68 | 8189.193 | 7470.905 | 7485.39 | 7536.407 | 7418.41 | 6835.913 | 5990.601 | 6527.101 | 6150.096 | 6239.709 | 7147.194 | 6447.094 | 6498.897 | 6371.101 | 6278.496 | 6884.608 | 6461.29 | 6418.406 | 6329.593 | 6332.788
10.7016 | 7576.461 | 7512.96 | 2529.284 | 10282.82 | 8106.019 | 11294.8 | 8032.678 | 7471.01 | 7567.641 | 7346.217 | 7498.231 | 6955.732 | 5998.79 | 6543.8 | 6301.072 | 6367.512 | 7008.258 | 6457.78 | 6482.53 | 6319.159 | 6281.44 | 6946.871 | 6394.119 | 6595.013 | 6356.91 | 6255.769
10.7146 | 7524.753 | 7459.715 | 2497.996 | 10277.76 | 8075.878 | 11190.07 | 8070.966 | 7509.844 | 7496.792 | 7608.269 | 7524.962 | 6806.663 | 5959.516 | 6368.222 | 6197.548 | 6196.661 | 7188.02 | 6559.21 | 6451.837 | 6406.29 | 6427.975 | 7078.333 | 6368.158 | 6421.74 | 6252.509 | 6420.898
10.7276 | 7623.901 | 7384.257 | 2495.636 | 10375.46 | 8100.845 | 11336.24 | 8179.069 | 7460.179 | 7365.917 | 7492.98 | 7534.832 | 6797.923 | 6065.382 | 6495.409 | 6209.716 | 6164.909 | 6875.634 | 6475.541 | 6430.597 | 6460.768 | 6437.558 | 6968.826 | 6227.643 | 6629.075 | 6290.21 | 6275.317
10.7406 | 7636.559 | 7416.152 | 2497.892 | 10535.38 | 8284.791 | 11089.88 | 8091.631 | 7530.282 | 7335.957 | 7572.369 | 7532.559 | 6859.357 | 5983.932 | 6456.923 | 6188.193 | 6315.403 | 6943.714 | 6530.68 | 6423.699 | 6223.55 | 6365.46 | 6867.416 | 6271.518 | 6487.65 | 6280.795 | 6232.795
10.7536 | 7723.583 | 7441.707 | 2492.758 | 10373.63 | 8289.341 | 11174.4 | 8280.778 | 7507.286 | 7379.067 | 7525.226 | 7457.172 | 6933.625 | 6144.867 | 6576.249 | 6260.529 | 6419.08 | 6985.959 | 6496.933 | 6502.08 | 6432.294 | 6336.994 | 6995.154 | 6410.399 | 6431.79 | 6406.399 | 6366.052
10.7666 | 7599.493 | 7345.833 | 2500.204 | 10276.29 | 8113.558 | 11222.21 | 8198.503 | 7543.02 | 7436.584 | 7477.022 | 7494.424 | 6958.446 | 6149.948 | 6453.611 | 6158.025 | 6259.877 | 7074.881 | 6487.319 | 6551.297 | 6412.97 | 6452.497 | 6967.055 | 6460.733 | 6451.372 | 6316.386 | 6457.232
10.7796 | 7641.93 | 7323.678 | 2497.648 | 10288.08 | 8226.334 | 11166.38 | 8069.699 | 7564.288 | 7466.762 | 7474.152 | 7450.019 | 7019.134 | 6012.123 | 6629.467 | 6209.913 | 6246.101 | 7001.308 | 6592.471 | 6527.272 | 6360.307 | 6439.289 | 7121.435 | 6542.404 | 6465.135 | 6262.611 | 6357.885
10.7926 | 7626.46 | 7492.035 | 2517.806 | 10445.62 | 8005.73 | 11327.14 | 8089.848 | 7563.718 | 7406.176 | 7616.956 | 7510.388 | 7058.899 | 6047.362 | 6648.024 | 6234.026 | 6140.045 | 7157.779 | 6544.253 | 6516.077 | 6180.504 | 6268.709 | 7018.788 | 6399.633 | 6414.484 | 6428.317 | 6357.155
10.8056 | 7638.645 | 7418.754 | 2539.586 | 10502.51 | 8043.412 | 11305.82 | 8099 | 7640.01 | 7395.243 | 7678.804 | 7436.02 | 6908.548 | 6136.389 | 6562.747 | 6283.827 | 6150.047 | 7079.269 | 6363.631 | 6417.724 | 6269.459 | 6349.731 | 7012.508 | 6306.634 | 6559.452 | 6449.787 | 6322.279
10.8186 | 7481.256 | 7429.032 | 2529.988 | 10439.14 | 8099.431 | 11221.54 | 8035.744 | 7493.854 | 7219.043 | 7602.726 | 7538.31 | 6866.395 | 6132.381 | 6542.399 | 6223.737 | 6141.986 | 6998.352 | 6533.185 | 6482.278 | 6214.125 | 6470.683 | 6966.754 | 6305.011 | 6512.726 | 6368.331 | 6402.68
10.8316 | 7595.204 | 7420.603 | 2480.576 | 10480.52 | 8173.636 | 11477.61 | 8054.795 | 7499.657 | 7416.982 | 7570.138 | 7479.641 | 6850.766 | 6178.401 | 6479.528 | 6179.113 | 6279.551 | 6999.234 | 6484.57 | 6439.946 | 6136.854 | 6460.787 | 6956.372 | 6433.736 | 6338.587 | 6349 | 6334.85
10.8446 | 7583.682 | 7474.565 | 2513.534 | 10480.38 | 8237.071 | 11386.02 | 8067.123 | 7527.617 | 7423.216 | 7601.358 | 7605.146 | 6946.17 | 6059.253 | 6512.976 | 6287.568 | 6283.423 | 7095.923 | 6438.478 | 6413.63 | 6297.695 | 6380.16 | 6871.885 | 6452.164 | 6456.516 | 6402.88 | 6191.527
10.8576 | 7569 | 7467.101 | 2528.822 | 10388.11 | 8178.302 | 11304.54 | 8135.843 | 7503.475 | 7609.759 | 7505.381 | 7531.358 | 6844.481 | 6017.374 | 6540.106 | 6168.124 | 6382.703 | 7101.184 | 6436.084 | 6374.766 | 6218.252 | 6429.385 | 7008.357 | 6515.072 | 6585.804 | 6378.682 | 6342.256
10.8706 | 7744.035 | 7497.29 | 2561.41 | 10501.27 | 8078.615 | 11292.48 | 8225.253 | 7448.578 | 7469.851 | 7579.021 | 7547.989 | 6878.297 | 6012.195 | 6365.921 | 6202.146 | 6379.993 | 7079.78 | 6519.951 | 6502.506 | 6300.242 | 6420.32 | 6910.645 | 6369.858 | 6520.438 | 6282.526 | 6368.081
10.8836 | 7708.868 | 7441.401 | 2530.24 | 10369.24 | 8048.742 | 11448.23 | 8189.916 | 7518.874 | 7500.888 | 7696.123 | 7508.419 | 6916.022 | 5989.969 | 6527.068 | 6218.738 | 6366.747 | 7017.165 | 6548.253 | 6546.751 | 6350.018 | 6423.018 | 7108.357 | 6229.37 | 6522.795 | 6349.888 | 6144.185
10.8966 | 7663.435 | 7438.271 | 2524.752 | 10421.44 | 8195.977 | 11271.72 | 8103.553 | 7443.235 | 7497.165 | 7514.988 | 7449.235 | 6881.718 | 6087.506 | 6499.682 | 6221.188 | 6271.87 | 7114.365 | 6477.106 | 6525.506 | 6212.435 | 6485.553 | 7021.494 | 6331.93 | 6565.612 | 6465.494 | 6330.93
10.9096 | 7706.994 | 7472.788 | 2566.21 | 10542.63 | 8277.981 | 11342.64 | 8056.6 | 7520.345 | 7478.419 | 7495.382 | 7515.438 | 6968.913 | 6121.075 | 6585.657 | 6242.744 | 6325.288 | 7058.474 | 6617.995 | 6509.225 | 6361.17 | 6388.268 | 7028.082 | 6459.169 | 6520.693 | 6419.681 | 6313.505
10.9226 | 7649.26 | 7509.689 | 2558.904 | 10703.56 | 8247.884 | 11370.59 | 8160.528 | 7536.753 | 7527.215 | 7532.312 | 7756.351 | 6899.964 | 6037.768 | 6578.064 | 6410.857 | 6386.575 | 7175.201 | 6606.145 | 6428.817 | 6345.276 | 6407.756 | 7102.493 | 6351.947 | 6481.967 | 6377.573 | 6277.607
10.9356 | 7636.362 | 7469.49 | 2555.58 | 10537.73 | 8274.685 | 11384.9 | 8048.912 | 7573.242 | 7596.799 | 7463.59 | 7733.423 | 6911.644 | 6060.779 | 6464.805 | 6279.496 | 6441.396 | 7159.302 | 6591.517 | 6440.973 | 6431.94 | 6382.201 | 7050.859 | 6434.88 | 6617.994 | 6396.188 | 6277.577
10.9486 | 7812.76 | 7550.716 | 2524.77 | 10479.46 | 8156.613 | 11496.72 | 8146.641 | 7647.418 | 7507.568 | 7494.03 | 7553.508 | 6908.448 | 6054.94 | 6435.418 | 6249.403 | 6482.851 | 7073.582 | 6639.791 | 6461.507 | 6354.031 | 6341.657 | 7073.91 | 6417.747 | 6661.97 | 6307.792 | 6307.866
10.9616 | 7772.966 | 7499.947 | 2523.802 | 10487.16 | 8267.742 | 11569.74 | 8166.59 | 7624.665 | 7619.369 | 7493.72 | 7537.877 | 6911.14 | 5992.516 | 6432.084 | 6142.06 | 6522.737 | 7045.851 | 6563.255 | 6501.728 | 6320.055 | 6403.54 | 7055.889 | 6404.981 | 6605.516 | 6347.605 | 6411.595
10.9746 | 7579.173 | 7527.528 | 2549.912 | 10630.87 | 8265.293 | 11490.3 | 8175.674 | 7556.285 | 7654.555 | 7492.906 | 7712.415 | 6902.685 | 5968.637 | 6435.135 | 6106.131 | 6358.773 | 7161.243 | 6509.412 | 6497.187 | 6383.532 | 6467.719 | 7125.932 | 6344.836 | 6560.506 | 6349.918 | 6397.468
10.9876 | 7675.228 | 7590.899 | 2555.504 | 10625.78 | 8181.979 | 11524.92 | 8204.778 | 7583.036 | 7523.136 | 7582.637 | 7630.504 | 6937.647 | 5992.182 | 6423.222 | 6233.551 | 6263.237 | 7093.075 | 6574.531 | 6453.414 | 6298.838 | 6415.828 | 7054.822 | 6368.753 | 6635.309 | 6278.247 | 6357.222
11.0006 | 7678.231 | 7615.265 | 2535.6 | 10687.95 | 8260.255 | 11531.23 | 8170.307 | 7532.878 | 7598.036 | 7537.304 | 7586.766 | 6869.981 | 6046.355 | 6553.654 | 6296.956 | 6302.002 | 6954.246 | 6599.735 | 6497.224 | 6239.044 | 6337.336 | 7093.976 | 6390.706 | 6585.672 | 6335.049 | 6368.53
11.0136 | 7606.406 | 7718.433 | 2552.606 | 10670.2 | 8251.375 | 11524.13 | 8162.038 | 7485.222 | 7561.352 | 7512.556 | 7587.355 | 6948.205 | 6124.061 | 6662.461 | 6314.341 | 6335.43 | 6915.956 | 6520.034 | 6418.485 | 6281.631 | 6303.57 | 6997.283 | 6416.031 | 6474.464 | 6387.778 | 6282.174
11.0266 | 7658.331 | 7758.161 | 2548.112 | 10592.27 | 8323.639 | 11485.35 | 8263.367 | 7489.629 | 7508.568 | 7539.049 | 7513.521 | 6958.15 | 6133.457 | 6710.604 | 6335.481 | 6398.776 | 6886.186 | 6502.468 | 6494.811 | 6259.779 | 6250.495 | 7013.083 | 6321.868 | 6528.59 | 6441.789 | 6382.501
11.0396 | 7621.788 | 7622.065 | 2569.148 | 10500.11 | 8369.991 | 11616.48 | 8262.277 | 7555.043 | 7474.606 | 7535.991 | 7530.723 | 6902.983 | 6148.545 | 6599.593 | 6295.598 | 6437.32 | 6836.134 | 6571.251 | 6542.191 | 6263.074 | 6348.51 | 7103.554 | 6254.048 | 6542.606 | 6422.23 | 6385.468
11.0526 | 7569.913 | 7544.512 | 2587.276 | 10672.14 | 8325.051 | 11642.92 | 8285.124 | 7682.694 | 7571.579 | 7570.059 | 7479.881 | 6865.982 | 6114.231 | 6603.764 | 6154.776 | 6456.553 | 7001.145 | 6572.894 | 6537.82 | 6367.718 | 6348.213 | 7033.306 | 6316.566 | 6491.517 | 6404.954 | 6264.591
11.0656 | 7619.485 | 7418.726 | 2556.1 | 10643.67 | 8283.634 | 11626.65 | 8281.269 | 7712.676 | 7583.006 | 7537.454 | 7561.62 | 6846.49 | 6251.127 | 6549.989 | 6127.017 | 6494.161 | 7076.881 | 6585.222 | 6415.828 | 6388.554 | 6283.798 | 7092.704 | 6348.429 | 6495.651 | 6450.18 | 6398.147
11.0786 | 7638.943 | 7334.58 | 2570.368 | 10581.34 | 8349.09 | 11642.2 | 8252.58 | 7673.114 | 7489.592 | 7511.239 | 7635.364 | 6980.317 | 6269.069 | 6508.886 | 6243.34 | 6365.649 | 7055.807 | 6585.727 | 6393.022 | 6266.819 | 6334.84 | 7079.274 | 6399.011 | 6512.409 | 6523.181 | 6454.387
11.0916 | 7644.401 | 7360.617 | 2587.588 | 10592.38 | 8422.509 | 11461.15 | 8251.962 | 7631.937 | 7508.68 | 7532.809 | 7682.311 | 7059.153 | 6069.43 | 6503.86 | 6362.827 | 6269 | 6984.734 | 6648.82 | 6507.228 | 6285.89 | 6343.236 | 6990.013 | 6504.119 | 6543.617 | 6503.466 | 6338.218
11.1046 | 7577.538 | 7362.945 | 2587.028 | 10670.36 | 8400.143 | 11464.13 | 8169.549 | 7601.769 | 7574.374 | 7628.616 | 7710.846 | 6931.604 | 5984.813 | 6487.088 | 6282.274 | 6327.825 | 6954.802 | 6620.626 | 6570.066 | 6322.868 | 6386.396 | 7079.242 | 6411.219 | 6494.109 | 6427.813 | 6400.484
11.1176 | 7724.665 | 7302.483 | 2577.864 | 10637.39 | 8283.69 | 11467.26 | 8076.94 | 7581.55 | 7473.775 | 7674.543 | 7751.372 | 6887.792 | 6152.582 | 6657.322 | 6305.492 | 6338.513 | 7030.83 | 6670.63 | 6494.415 | 6254.903 | 6491.822 | 7077.133 | 6379.127 | 6521.287 | 6496.897 | 6465.68
11.1306 | 7861.936 | 7289.503 | 2592.69 | 10683.58 | 8208.561 | 11505.08 | 8142.45 | 7582.564 | 7503.266 | 7641.622 | 7701.614 | 6947.691 | 6155.109 | 6679.11 | 6261.42 | 6333.565 | 7106.817 | 6615.419 | 6489.383 | 6223.313 | 6486.618 | 7013.187 | 6474.444 | 6566.061 | 6541.871 | 6386.179
11.1436 | 7789.655 | 7285.446 | 2587.81 | 10778.87 | 8235.159 | 11716.98 | 8191.552 | 7670.688 | 7581.078 | 7645.448 | 7669.712 | 6945.683 | 6027.42 | 6594.895 | 6238.161 | 6408.239 | 7072.524 | 6608.925 | 6504.157 | 6214.631 | 6397.051 | 7065.16 | 6477.499 | 6460.943 | 6472.472 | 6308.473
11.1566 | 7705.265 | 7289.709 | 2566.594 | 10799.37 | 8364.576 | 11690.57 | 8237.414 | 7606.287 | 7635.213 | 7682.081 | 7587.368 | 6922.201 | 6051.816 | 6626.021 | 6229.53 | 6424.436 | 6969.013 | 6613.56 | 6440.381 | 6307.747 | 6463.004 | 7095.974 | 6413.466 | 6487.662 | 6417.718 | 6293.513
11.1696 | 7585.955 | 7358.084 | 2556.62 | 10800.68 | 8473.378 | 11577.4 | 8256.433 | 7484.213 | 7656.367 | 7771.995 | 7505.656 | 6961.092 | 6145.42 | 6625.827 | 6198.173 | 6402.861 | 6952.969 | 6610.74 | 6412.328 | 6284.643 | 6443.708 | 7007.743 | 6417.764 | 6587.255 | 6478.061 | 6326.173
11.1826 | 7595.891 | 7461.609 | 2575.108 | 10801.55 | 8445.94 | 11577.05 | 8227 | 7557.185 | 7657.896 | 7717.827 | 7570.949 | 7000.092 | 6160.856 | 6575.856 | 6356.382 | 6369.306 | 7018.125 | 6535.37 | 6463.014 | 6330.271 | 6366.87 | 7034.643 | 6457.32 | 6516.43 | 6454.109 | 6286.731
11.1956 | 7707.778 | 7427.77 | 2591.018 | 10773.5 | 8233.209 | 11534.4 | 8168.009 | 7637.078 | 7690.591 | 7611.026 | 7633.798 | 7032.778 | 6177.011 | 6599.706 | 6321.52 | 6368.882 | 7055.591 | 6512.386 | 6534.239 | 6326.09 | 6396.798 | 7091.248 | 6447.585 | 6473.291 | 6389.928 | 6321.334
11.2086 | 7710.842 | 7300.738 | 2581.382 | 10794.35 | 8219.895 | 11575 | 8158.28 | 7578.126 | 7665.83 | 7685.947 | 7618.339 | 6952.337 | 6175.26 | 6549.422 | 6229.347 | 6391.436 | 7105.783 | 6619.606 | 6545.903 | 6306.657 | 6376.811 | 7105.759 | 6486.832 | 6553.807 | 6458.316 | 6344.611
11.2216 | 7661.33 | 7250.11 | 2591.718 | 10844.6 | 8279.211 | 11686.57 | 8291.775 | 7615.624 | 7620.248 | 7724.975 | 7654.626 | 6838.576 | 6125.151 | 6524.037 | 6340.243 | 6368.672 | 7109.099 | 6612.344 | 6487.592 | 6421.397 | 6408.133 | 7169.204 | 6510.92 | 6564.057 | 6398.062 | 6320.943
11.2346 | 7710.929 | 7261.811 | 2594.956 | 10910.45 | 8259.097 | 11737.33 | 8353.491 | 7748.891 | 7547.882 | 7726.723 | 7675.029 | 6926.74 | 6103.853 | 6609.979 | 6337.05 | 6400.937 | 7018.613 | 6597.63 | 6447.382 | 6440.597 | 6438.659 | 7094.844 | 6437.962 | 6511.886 | 6385.438 | 6404.521
11.2476 | 7726.581 | 7310.45 | 2563.176 | 11016.45 | 8312.649 | 11691.74 | 8291.291 | 7721.474 | 7465.39 | 7723.405 | 7581.146 | 6929.978 | 6062.71 | 6653.923 | 6294.351 | 6345.353 | 7000.709 | 6595.748 | 6558.434 | 6396.207 | 6404.893 | 7020.397 | 6375.962 | 6501.42 | 6423.535 | 6388.001
11.2606 | 7666.657 | 7378.532 | 2545.56 | 10989.08 | 8348.846 | 11697.7 | 8234.686 | 7630.296 | 7492.212 | 7657.466 | 7538.73 | 6906.794 | 6053.558 | 6610.4 | 6284.102 | 6329.158 | 7055.461 | 6600.924 | 6639.542 | 6333 | 6342.131 | 7005.665 | 6380.168 | 6454.811 | 6410.26 | 6337.071
11.2736 | 7739.76 | 7376.203 | 2562.338 | 10899.33 | 8353.973 | 11750.55 | 8246.274 | 7599.012 | 7561.801 | 7595.645 | 7583.1 | 7025.858 | 6135.051 | 6612.419 | 6285.902 | 6422.235 | 7063.944 | 6562.333 | 6599.534 | 6376.529 | 6313.703 | 6963.789 | 6500.407 | 6505.103 | 6500.15 | 6404.703
11.2866 | 7779.737 | 7336.966 | 2563.8 | 10919.9 | 8295.297 | 11669.29 | 8283.791 | 7597.879 | 7638.744 | 7533.695 | 7599.051 | 6960.968 | 6173.276 | 6710.573 | 6297.189 | 6328.143 | 7079.376 | 6541.665 | 6585.929 | 6400.172 | 6410.803 | 7008.159 | 6557.118 | 6598.406 | 6524.87 | 6470.314
11.2996 | 7750.14 | 7353.098 | 2565.61 | 11018.16 | 8313.965 | 11717.62 | 8306.785 | 7662.101 | 7679.473 | 7548.652 | 7607.589 | 6881.386 | 6186.96 | 6667.047 | 6256.203 | 6331.452 | 7075.341 | 6655.394 | 6513.438 | 6369.203 | 6465.035 | 7049.902 | 6452.313 | 6567.574 | 6508.25 | 6406.122
11.3126 | 7691.859 | 7361.134 | 2582.442 | 10953.61 | 8375.668 | 11859.73 | 8302.092 | 7695.634 | 7619.153 | 7593.389 | 7648.679 | 6961.859 | 6212.26 | 6598.156 | 6202.84 | 6442.763 | 7018.271 | 6662.618 | 6522.87 | 6364.561 | 6482.557 | 6971.538 | 6378.191 | 6561.969 | 6501.656 | 6350.637
11.3256 | 7598.861 | 7383.551 | 2582.73 | 10924.19 | 8428.177 | 11795.18 | 8225.692 | 7626.001 | 7564.627 | 7648.477 | 7680.684 | 6916.426 | 6162.931 | 6528.246 | 6260.845 | 6437 | 7040.273 | 6548.212 | 6598.83 | 6329.968 | 6485.692 | 6877.032 | 6421.748 | 6570.478 | 6409.603 | 6427.791
11.3386 | 7681.88 | 7318.12 | 2610.03 | 10999.62 | 8361.462 | 11702.42 | 8232.671 | 7691.379 | 7535.035 | 7686.079 | 7685.446 | 6888.012 | 6186.652 | 6535.131 | 6387.12 | 6395.81 | 7118.67 | 6575.821 | 6555.501 | 6256.965 | 6384.851 | 7005.359 | 6462.678 | 6651.248 | 6296.303 | 6397.677
11.3516 | 7782.092 | 7286.84 | 2622.742 | 10841.49 | 8351.817 | 11787.3 | 8271.061 | 7772.429 | 7647.51 | 7595.035 | 7557.641 | 6982.583 | 6198.821 | 6602.244 | 6311.33 | 6327.91 | 7095.101 | 6716.999 | 6545.908 | 6228.784 | 6319.994 | 7102.612 | 6350.788 | 6690.788 | 6482.416 | 6353.026
11.3646 | 7794.119 | 7339.028 | 2593.344 | 10879.46 | 8398.414 | 11816.62 | 8303.398 | 7703.856 | 7646.884 | 7636.057 | 7616.104 | 6913.414 | 6159.688 | 6599.119 | 6346.481 | 6353.094 | 6957.519 | 6702.826 | 6550.392 | 6313.039 | 6445.693 | 7003.953 | 6443.386 | 6609.445 | 6536.644 | 6408.464
11.3776 | 7830.618 | 7279.146 | 2591.39 | 10937.54 | 8421.183 | 11832.83 | 8362.008 | 7706.718 | 7550.214 | 7770.457 | 7795.542 | 6982.939 | 6197.665 | 6658.436 | 6329.496 | 6424.466 | 7069.513 | 6653.985 | 6574.42 | 6370.947 | 6433.342 | 7022.131 | 6518.556 | 6481.863 | 6456.321 | 6395.152
11.3906 | 7864.859 | 7316.685 | 2596.89 | 10964.62 | 8431.065 | 11939.29 | 8364.647 | 7706.152 | 7618.06 | 7703.62 | 7767.636 | 6996.783 | 6218.315 | 6652.207 | 6302.505 | 6453.554 | 7197.598 | 6670.19 | 6596.413 | 6407.821 | 6334.06 | 7058.761 | 6429.223 | 6485.63 | 6426.092 | 6381.734
11.4036 | 7814.634 | 7265.188 | 2585.586 | 11092.59 | 8449.826 | 11954.15 | 8366.311 | 7704.129 | 7688.27 | 7709.982 | 7732.642 | 6987.129 | 6149.27 | 6665.116 | 6274.378 | 6430.288 | 7171.024 | 6705.795 | 6599.319 | 6362.473 | 6436.503 | 7048.757 | 6489.084 | 6468.436 | 6428.243 | 6399.564
11.4166 | 7651.067 | 7297.51 | 2584.296 | 11183.67 | 8329.967 | 11821.86 | 8351.197 | 7802.363 | 7649.834 | 7718.653 | 7680.329 | 7019.26 | 6139.41 | 6713.516 | 6345.576 | 6359.426 | 7252.249 | 6774.067 | 6667.571 | 6291.559 | 6470.261 | 7156.393 | 6500.623 | 6511.939 | 6566.601 | 6388.08
11.4296 | 7709.043 | 7342.316 | 2629.636 | 11123.29 | 8337.362 | 12013.4 | 8319.867 | 7799.802 | 7631.765 | 7635.325 | 7689.635 | 6968.375 | 6096.186 | 6498.436 | 6409.028 | 6326.61 | 7228.028 | 6775.87 | 6627.746 | 6317.978 | 6476.427 | 7073.796 | 6444.836 | 6620.644 | 6443.396 | 6347.712
11.4426 | 7750.951 | 7328.729 | 2633.138 | 10930.04 | 8408.235 | 12004.36 | 8266.12 | 7702.173 | 7664.503 | 7657.902 | 7696.578 | 7009.6 | 6077.568 | 6623.075 | 6396.503 | 6323.417 | 7044.951 | 6621.272 | 6689.058 | 6335.471 | 6526.293 | 7004.942 | 6379.555 | 6598.862 | 6509.631 | 6402.631
11.4556 | 7756.411 | 7310.476 | 2589.306 | 11061.02 | 8448.749 | 11854.45 | 8393.702 | 7767.202 | 7631.508 | 7741.791 | 7767.21 | 7037.798 | 6212.153 | 6703.113 | 6333 | 6399.605 | 7122.436 | 6524.638 | 6662.193 | 6381.814 | 6456.508 | 7129.081 | 6460.855 | 6595.952 | 6463.927 | 6408.193
11.4686 | 7759.218 | 7351.666 | 2585.986 | 11106.5 | 8357.264 | 11880.63 | 8515.948 | 7742.759 | 7634.949 | 7769.977 | 7768.282 | 7027.517 | 6180.845 | 6628.621 | 6322.644 | 6399.989 | 7224.649 | 6653.885 | 6587.546 | 6407.316 | 6358.483 | 7178.27 | 6451.868 | 6608.293 | 6325.368 | 6315.27
11.4816 | 7816.698 | 7492.667 | 2595.864 | 11057.2 | 8477.097 | 12122.2 | 8469.721 | 7715.192 | 7540.211 | 7684.194 | 7643.413 | 7014.705 | 6254.511 | 6639.31 | 6297.821 | 6378.019 | 7157.77 | 6691.696 | 6642.329 | 6549.213 | 6410.486 | 7234.24 | 6438.16 | 6548.417 | 6491.097 | 6371.941
11.4946 | 7701.852 | 7434.034 | 2598.53 | 11115.32 | 8437.901 | 11942.63 | 8378.976 | 7806.152 | 7665.119 | 7624.596 | 7523.906 | 6989.227 | 6295.464 | 6636.825 | 6298.417 | 6403.709 | 7048.177 | 6709.468 | 6635.35 | 6479.996 | 6465.419 | 7055.442 | 6422.41 | 6485.126 | 6484.363 | 6447.709
11.5076 | 7812.824 | 7425.215 | 2594.934 | 11187.13 | 8390.984 | 11820.13 | 8273.686 | 7789.106 | 7665.686 | 7645.026 | 7610.49 | 6925.076 | 6225.027 | 6770.848 | 6282.815 | 6456.37 | 7176.546 | 6728.011 | 6673.388 | 6355.288 | 6349.51 | 7122.593 | 6447.268 | 6519.437 | 6533.55 | 6440.182
11.5206 | 7807.583 | 7420.317 | 2621.168 | 11149.4 | 8387.113 | 11899.12 | 8242.305 | 7735.185 | 7669.803 | 7752.503 | 7667.245 | 6965.034 | 6121.716 | 6750.271 | 6272.776 | 6520.687 | 7257.76 | 6582.152 | 6581.913 | 6345.948 | 6355.538 | 7052.682 | 6495.808 | 6593.749 | 6528.642 | 6432.577
11.5336 | 7768.641 | 7299.984 | 2631.596 | 11133.76 | 8457.581 | 11913.67 | 8277.92 | 7677.379 | 7716.97 | 7719.613 | 7716.239 | 7122.128 | 6141.446 | 6661.175 | 6395.482 | 6351.885 | 7119.446 | 6628.518 | 6539.686 | 6472.88 | 6483.311 | 7109.698 | 6531.426 | 6648.865 | 6471.222 | 6492.39
11.5466 | 7709.118 | 7295.055 | 2633.35 | 11222.98 | 8430.534 | 11894.64 | 8289.281 | 7746.008 | 7525.744 | 7597.048 | 7714.75 | 7198.11 | 6102.127 | 6609.32 | 6320.206 | 6402.388 | 7088.214 | 6662.869 | 6714.059 | 6439.561 | 6469.949 | 7190.229 | 6471.727 | 6648.11 | 6393.72 | 6481.391
11.5596 | 7724.39 | 7229.374 | 2666.116 | 11140.53 | 8487.799 | 11749.53 | 8331.607 | 7783.47 | 7736.248 | 7644.93 | 7618.576 | 7118.545 | 6150.628 | 6534.79 | 6364.387 | 6475.543 | 7141.17 | 6551.633 | 6691.362 | 6431.268 | 6550.095 | 7136.987 | 6412.781 | 6613.692 | 6481.961 | 6520.103
11.5726 | 7836.603 | 7405.415 | 2669.216 | 11117.28 | 8387.142 | 11863.44 | 8265.278 | 7773.063 | 7645.649 | 7687.388 | 7694.765 | 7045.081 | 6215.695 | 6672.974 | 6464.829 | 6403.37 | 7158.388 | 6631.684 | 6645.198 | 6552.694 | 6598.389 | 7163.262 | 6376.791 | 6646.767 | 6408.927 | 6538.623
11.5856 | 7876.988 | 7370.292 | 2661.194 | 11135.88 | 8597.873 | 12289.5 | 8342.102 | 7727.909 | 7559.091 | 7697.393 | 7718.643 | 7059.541 | 6145.031 | 6575.909 | 6383.388 | 6420.385 | 7137.606 | 6676.411 | 6603.907 | 6503.657 | 6352.428 | 7060.787 | 6473.19 | 6513.068 | 6481.748 | 6368.348
11.5986 | 7965.445 | 7362.061 | 2665.024 | 11150.21 | 8522.002 | 12007.59 | 8284.368 | 7713.821 | 7594.537 | 7828.334 | 7637.368 | 7022.445 | 6265.213 | 6594.476 | 6322.426 | 6545.812 | 7190.837 | 6695.409 | 6487.912 | 6439.119 | 6262.359 | 7179.367 | 6332.361 | 6478.823 | 6403.161 | 6399.749
11.6116 | 7872.346 | 7309.264 | 2607.29 | 11194.19 | 8608.85 | 11816.13 | 8432.009 | 7729.313 | 7710.549 | 7590.6 | 7753.345 | 6978.404 | 6200.768 | 6692.728 | 6199.009 | 6524.059 | 7091.682 | 6660.185 | 6578.954 | 6507.765 | 6358.682 | 7201.459 | 6482.696 | 6579.991 | 6455.927 | 6373.263
11.6246 | 7690.9 | 7324.716 | 2605.316 | 11328.03 | 8582.004 | 12047 | 8506.879 | 7785.937 | 7804.599 | 7657.354 | 7764.484 | 7005.208 | 6201.056 | 6585.892 | 6180.182 | 6521.727 | 7138.167 | 6816.558 | 6751.199 | 6270.332 | 6410.176 | 7176.9 | 6392.217 | 6602.9 | 6551.623 | 6530.28
11.6376 | 7670.092 | 7449.551 | 2646.074 | 11147.82 | 8484.21 | 12216.46 | 8246.112 | 7827.102 | 7568.766 | 7783.41 | 7740.796 | 6990.317 | 6337.741 | 6699.912 | 6252.976 | 6400.946 | 7079.898 | 6562.458 | 6672.171 | 6442.122 | 6418.853 | 7129.751 | 6407.746 | 6549.078 | 6475.692 | 6472.859
11.6506 | 7855.71 | 7468.432 | 2691.842 | 11228.54 | 8440.9 | 12196.82 | 8352.733 | 7871.159 | 7636.592 | 7731.817 | 7605.959 | 7107.675 | 6340.615 | 6753.183 | 6239.716 | 6422.509 | 7050.752 | 6581.787 | 6557.544 | 6405.195 | 6524.372 | 7202.811 | 6524.745 | 6592.136 | 6586.751 | 6375.71
11.6636 | 7863.548 | 7378.146 | 2652.28 | 11351.16 | 8630.552 | 12325.35 | 8317.807 | 7726.031 | 7726.324 | 7743.196 | 7634.925 | 7190.287 | 6231.785 | 6600.959 | 6326.383 | 6529.52 | 7262.713 | 6638.134 | 6525.919 | 6253.707 | 6370.093 | 7230.1 | 6482.61 | 6613.016 | 6497.243 | 6350.371
11.6766 | 8052.935 | 7357.917 | 2633.024 | 11435.31 | 8435.188 | 12193.71 | 8416.166 | 7696.355 | 7852.666 | 7727.271 | 7610.896 | 6942.522 | 6196.522 | 6608.25 | 6272.146 | 6393.438 | 7274.333 | 6742.375 | 6545.604 | 6323.333 | 6482.646 | 7241.332 | 6593.103 | 6588.479 | 6419.959 | 6434.605
11.6896 | 7754.388 | 7448.437 | 2640.726 | 11323.26 | 8457.378 | 12125.36 | 8296.194 | 7807.467 | 7735.525 | 7733.737 | 7673.737 | 7134.767 | 6325.884 | 6555.505 | 6361.66 | 6438.495 | 7282.427 | 6788.612 | 6460.224 | 6304.019 | 6517.048 | 7044.699 | 6471.233 | 6592.263 | 6503.817 | 6555.175
11.7026 | 7796.386 | 7411.387 | 2690.606 | 11332.91 | 8528.592 | 12224.64 | 8298.711 | 7635.853 | 7619.537 | 7812.584 | 7733.306 | 7123.951 | 6193.716 | 6551.418 | 6401.606 | 6437.542 | 7259.348 | 6687.349 | 6404.199 | 6382.341 | 6603.276 | 7034.435 | 6536.4 | 6508.881 | 6339.442 | 6471.306
11.7156 | 7805.304 | 7531.304 | 2648.294 | 11276.08 | 8595.419 | 12236.81 | 8471.58 | 7837.857 | 7744.473 | 7856.518 | 7678.339 | 7002.92 | 6177 | 6602.697 | 6383.839 | 6363.955 | 7321.902 | 6857.535 | 6574.241 | 6574.205 | 6613.116 | 7180.402 | 6457.241 | 6410.384 | 6416.456 | 6422.491
11.7286 | 7804.246 | 7505.407 | 2622.938 | 11424.54 | 8508.135 | 12246.82 | 8378.805 | 7851.363 | 7625.224 | 7655.035 | 7707.536 | 7235.385 | 6261.564 | 6707.318 | 6358.759 | 6375.638 | 7140.268 | 6675.426 | 6535.983 | 6578.793 | 6489.842 | 7065.57 | 6521.38 | 6476.727 | 6544.05 | 6499.916
11.7416 | 7820.658 | 7332.289 | 2636.51 | 11397.01 | 8628.796 | 12272.46 | 8384.762 | 7837.339 | 7756.162 | 7843.996 | 7615.33 | 7131.085 | 6147.313 | 6712.598 | 6249.329 | 6528.105 | 7120.291 | 6814.654 | 6514.189 | 6474.268 | 6301.383 | 7159.151 | 6546.376 | 6620.804 | 6418.93 | 6410.574
11.7546 | 7666.359 | 7349.931 | 2658.736 | 11487.63 | 8485.482 | 12214.88 | 8290.319 | 7767.91 | 7846.846 | 7794.583 | 7650.218 | 7001.184 | 6212.289 | 6730.268 | 6487.876 | 6423.139 | 7365.287 | 6599.464 | 6474.092 | 6462.833 | 6515.649 | 7128.006 | 6676.402 | 6562.938 | 6295.704 | 6363.735
11.7676 | 7950.959 | 7505.785 | 2662.872 | 11427.71 | 8491.458 | 12242.94 | 8229.624 | 7881.779 | 7690.355 | 7763.959 | 7597.249 | 7105.792 | 6172.389 | 6653.882 | 6289.966 | 6582.924 | 7137.674 | 6740.396 | 6527.694 | 6510.181 | 6475.804 | 7169.619 | 6704.973 | 6478.381 | 6583.577 | 6314.722
11.7806 | 7895.982 | 7472.553 | 2642.964 | 11154.74 | 8642.029 | 12092.24 | 8468.233 | 7735.13 | 7617.377 | 7703.133 | 7696.535 | 7072.649 | 6169.187 | 6596.187 | 6214.275 | 6444.746 | 7042.516 | 6706.511 | 6535.498 | 6459.547 | 6667.835 | 7038.713 | 6484.009 | 6617.329 | 6513.746 | 6405.039
11.7936 | 7981.583 | 7389.407 | 2623.738 | 11447.13 | 8796.865 | 12184.33 | 8314.682 | 7755.975 | 7719.417 | 7701.721 | 7695.71 | 7151.378 | 6225.682 | 6662.463 | 6179.901 | 6389.862 | 7128.877 | 6514.195 | 6692.251 | 6397.283 | 6508.06 | 7132.095 | 6449.972 | 6637.187 | 6448.742 | 6529.286
11.8066 | 7998.35 | 7510.11 | 2640.518 | 11462.13 | 8563.983 | 12038.1 | 8283.925 | 7841.75 | 7692.72 | 7646.254 | 7791.047 | 7145.802 | 6190.823 | 6780.38 | 6246.165 | 6465.406 | 7274.949 | 6699.368 | 6612.58 | 6402.42 | 6457.462 | 7123.573 | 6581.229 | 6660.123 | 6366.268 | 6487.729
11.8196 | 7799.349 | 7444.285 | 2663.716 | 11385.5 | 8627.715 | 12344.47 | 8440.276 | 7895.652 | 7686.45 | 7639.733 | 7792.073 | 7239.046 | 6269.404 | 6646.211 | 6270.183 | 6348.725 | 7229 | 6661.817 | 6605.394 | 6407.881 | 6428.348 | 7258.073 | 6549.917 | 6725.945 | 6476.238 | 6560.844
11.8326 | 7758.57 | 7272.712 | 2671.99 | 11447.68 | 8698.786 | 12280.38 | 8290.187 | 7831.778 | 7670.608 | 7866.992 | 7794.134 | 7105.091 | 6279.866 | 6674.52 | 6280.542 | 6294.595 | 7122.072 | 6555.293 | 6643.044 | 6328.49 | 6490.268 | 7260.857 | 6674.743 | 6776.117 | 6528.575 | 6474.305
11.8456 | 7852.59 | 7443.764 | 2670.814 | 11328.87 | 8691.927 | 12365.13 | 8299.662 | 7751.152 | 7622.342 | 7793.714 | 7799.893 | 6966.538 | 6274.41 | 6547.612 | 6481.158 | 6495.675 | 7053.786 | 6678.606 | 6679.382 | 6420.045 | 6500.505 | 7292.253 | 6520.657 | 6742.13 | 6297.629 | 6339.023
11.8586 | 7886.515 | 7430.173 | 2625.334 | 11440.04 | 8744.774 | 12256.87 | 8455.256 | 7760.048 | 7759.783 | 7776.938 | 7851.03 | 7171.912 | 6239.28 | 6525.492 | 6432.035 | 6359.73 | 7157.938 | 6888.363 | 6584.266 | 6480.169 | 6529.612 | 7305.275 | 6559.97 | 6632.958 | 6451.173 | 6282.346
11.8716 | 7817.21 | 7454.925 | 2673.056 | 11732.12 | 8569.53 | 12380.63 | 8491.889 | 7766.979 | 7871.662 | 7768.027 | 7712.419 | 7016.47 | 6136.311 | 6595.787 | 6436.985 | 6321.117 | 7149.027 | 6797.276 | 6479.317 | 6361.359 | 6474.168 | 7058.746 | 6698.581 | 6627.018 | 6475.925 | 6331.85
11.8846 | 7987.765 | 7381.956 | 2643.39 | 11518.8 | 8562.09 | 12337.57 | 8388.356 | 7974.287 | 7789.085 | 7883.489 | 7781.096 | 7028.832 | 6242.605 | 6647.328 | 6389.62 | 6306.194 | 7176.638 | 6862.147 | 6672.468 | 6342.245 | 6536.186 | 7316.616 | 6575.615 | 6653.651 | 6574.708 | 6317.194
11.8976 | 8003.68 | 7520.734 | 2700.066 | 11625.44 | 8720.3 | 12391.72 | 8550.186 | 7811.86 | 7773.343 | 7895.749 | 7805.452 | 7148.214 | 6349.533 | 6654.84 | 6390.954 | 6407.625 | 7355.82 | 6717.403 | 6730.698 | 6388.904 | 6567.292 | 7332.703 | 6479.215 | 6482.02 | 6420.631 | 6501.683
11.9106 | 7942.097 | 7543.345 | 2684.184 | 11824.35 | 8610.833 | 12253.72 | 8372.159 | 7927.938 | 7885.2 | 7796.374 | 7860.165 | 7197.427 | 6199.176 | 6641.459 | 6406.476 | 6460.296 | 7179.126 | 6778.805 | 6627.538 | 6485.757 | 6479.014 | 7177.275 | 6639.496 | 6668.546 | 6472.133 | 6426.686
11.9236 | 8052.006 | 7713.445 | 2613.524 | 11617.52 | 8585.939 | 12414.62 | 8488.536 | 7875.518 | 7727.214 | 7858.097 | 7865.829 | 7036.256 | 6341.427 | 6584.518 | 6405.085 | 6425.622 | 7214.165 | 6788.659 | 6522.525 | 6470.811 | 6517.165 | 7163.384 | 6668.933 | 6506.512 | 6481.659 | 6356.988
11.9366 | 8065.527 | 7522.995 | 2693.202 | 11462.1 | 8754.583 | 12341.47 | 8303.574 | 7697.732 | 7748.422 | 7842.052 | 7850.842 | 7196.689 | 6442.739 | 6577.263 | 6230.68 | 6545.266 | 7245.369 | 6927.319 | 6495.263 | 6503.159 | 6550.264 | 7244.476 | 6599.893 | 6660.057 | 6336.101 | 6371.053
11.9496 | 8087.562 | 7457.627 | 2664.988 | 11504.62 | 8724.626 | 12452.31 | 8454.245 | 7967.366 | 7778.124 | 7810.063 | 7777.815 | 7136.627 | 6337.378 | 6601.374 | 6371.933 | 6386.068 | 7271.374 | 6646.259 | 6592.434 | 6553.749 | 6463.878 | 7007.132 | 6571.626 | 6639.938 | 6472.371 | 6409.499
11.9626 | 8032.42 | 7542.117 | 2681.536 | 11685.16 | 8819.393 | 12351.48 | 8325.868 | 7883.97 | 7730.84 | 7804.29 | 7891.726 | 7106.029 | 6361.537 | 6610.42 | 6521.132 | 6479.813 | 7279.493 | 6729.03 | 6630.537 | 6641.407 | 6556.32 | 7247.931 | 6512.492 | 6617.594 | 6447.681 | 6445.392
11.9756 | 8186.749 | 7361.804 | 2695.664 | 11628.34 | 8613.193 | 12492.57 | 8373.728 | 8065.031 | 7782.058 | 7839.787 | 7838.601 | 7055.366 | 6267.649 | 6684.41 | 6474.19 | 6368.709 | 7366.257 | 6838.857 | 6741.28 | 6527.791 | 6586.023 | 7119.344 | 6500.659 | 6649.952 | 6389.942 | 6446.165
11.9886 | 8092.075 | 7483.879 | 2685.908 | 11563 | 8757.387 | 12338.98 | 8377.185 | 7934.044 | 7995.772 | 7695.044 | 7782.169 | 6893.059 | 6347.047 | 6680.108 | 6459.923 | 6346.2 | 7158.874 | 6853.446 | 6784.585 | 6511.554 | 6523.553 | 7102.369 | 6658.848 | 6419.72 | 6572.895 | 6429.661
12.0016 | 8045.089 | 7529.422 | 2736.332 | 11526.48 | 8724.622 | 12564.4 | 8404.831 | 7959.4 | 7870.662 | 7830.827 | 7787.773 | 7248.682 | 6317.395 | 6624.235 | 6381.791 | 6484.156 | 7237.552 | 6714.844 | 6673.982 | 6401.471 | 6433.506 | 7131.627 | 6617.542 | 6616.854 | 6494.142 | 6451.342
12.0146 | 8030.346 | 7403.372 | 2694.966 | 11523.89 | 8731.43 | 12599.1 | 8538.515 | 7814.84 | 7701.288 | 7800.056 | 7871.571 | 7167.587 | 6425.758 | 6560.289 | 6243.372 | 6437.85 | 7064.325 | 6724.748 | 6715.159 | 6502.646 | 6347.644 | 7232.665 | 6625.206 | 6688.169 | 6524.729 | 6511.711
12.0276 | 8064.995 | 7575.757 | 2687.068 | 11437.08 | 8737.39 | 12550.84 | 8611.188 | 7880.282 | 7701.315 | 7809.803 | 7850.394 | 7095.812 | 6365.375 | 6654.841 | 6348.155 | 6543.254 | 7275.409 | 6939.583 | 6667.568 | 6498.563 | 6464.423 | 7151.061 | 6574.324 | 6595.671 | 6348.267 | 6457.544
12.0406 | 7941.534 | 7411.905 | 2692.182 | 11722.73 | 8814.385 | 12644.69 | 8589.487 | 7834.711 | 7862.847 | 7854.533 | 7808.675 | 7199.974 | 6394.929 | 6779.238 | 6332.015 | 6659.69 | 7281.092 | 6864.838 | 6731.177 | 6517.7 | 6441.203 | 7240.426 | 6662.482 | 6560.3 | 6460.146 | 6501.949
12.0536 | 8054.146 | 7443.066 | 2696.776 | 11822.06 | 8799.399 | 12600.79 | 8518.069 | 7835.439 | 7907.594 | 8000.869 | 7832.175 | 7172.379 | 6309.184 | 6635.537 | 6260.927 | 6473.348 | 7246.967 | 6868.736 | 6762.594 | 6422.319 | 6555.133 | 7219.102 | 6532.84 | 6722.612 | 6595.984 | 6501.419
12.0666 | 7969.979 | 7566.655 | 2726.408 | 11799.62 | 8984.99 | 12630.02 | 8353.481 | 8038.016 | 7768.507 | 7809.413 | 7754.727 | 7188.749 | 6277.037 | 6594.581 | 6294.953 | 6597.76 | 7158.031 | 6820.262 | 6752.429 | 6480.639 | 6489.335 | 7179.921 | 6605.691 | 6671.968 | 6613.304 | 6429.602
12.0796 | 7888.131 | 7438.63 | 2749.874 | 11876.15 | 8804.408 | 12776.15 | 8475.208 | 7990.175 | 7751.382 | 7781.897 | 7798.677 | 7146.896 | 6304.177 | 6607.927 | 6420.355 | 6393.805 | 7140.485 | 6720.469 | 6713.117 | 6358.204 | 6596.384 | 7123.705 | 6496.425 | 6663.868 | 6677.545 | 6460.589
12.0926 | 7904.163 | 7555.785 | 2722.918 | 11877.09 | 8869.854 | 12869.27 | 8512.283 | 7805.85 | 7793.588 | 7886.712 | 7731.309 | 7040.258 | 6390.348 | 6715.369 | 6396.614 | 6561.88 | 7286.614 | 6857.069 | 6670.382 | 6376.73 | 6447.708 | 7239.077 | 6567.257 | 6749.489 | 6482.09 | 6332.326
12.1056 | 8068.77 | 7486.973 | 2662.258 | 11814.26 | 8706.222 | 12708.68 | 8581.927 | 7833.199 | 7868.291 | 7853.167 | 7823.848 | 7138.669 | 6533.853 | 6881.857 | 6339.533 | 6587.995 | 7320.274 | 6919.281 | 6576.249 | 6470.296 | 6458.649 | 7310.012 | 6750.681 | 6509.203 | 6467.644 | 6539.7
12.1186 | 8098.341 | 7494.105 | 2695.474 | 11855.98 | 8733.721 | 12578.64 | 8722.315 | 7888.233 | 7956.572 | 7726.196 | 7734.813 | 7143.979 | 6432.643 | 6860.64 | 6248.96 | 6415.027 | 7240.152 | 6883.15 | 6565.893 | 6546.402 | 6537.721 | 7248.854 | 6629.346 | 6530.423 | 6621.952 | 6571.788
12.1316 | 8180.849 | 7481.036 | 2694.382 | 11845.84 | 8865.791 | 12485.93 | 8494.864 | 7883.626 | 7926.086 | 7868.295 | 7696.82 | 7075.115 | 6515.395 | 6793.698 | 6366.554 | 6564.258 | 7193.05 | 6858.626 | 6681.395 | 6437.82 | 6478.137 | 7317.446 | 6506.554 | 6653.611 | 6503.677 | 6551.827
12.1446 | 8272.977 | 7674.736 | 2727.836 | 11879.43 | 8723.866 | 12689.61 | 8393.723 | 8075.582 | 7813.843 | 7814.786 | 7753.936 | 7111.839 | 6478.543 | 6719.275 | 6352.893 | 6548.12 | 7191.52 | 6836.861 | 6650.852 | 6367.568 | 6499.22 | 7376.066 | 6778.373 | 6648.455 | 6285.979 | 6351.629
12.1576 | 8173.635 | 7575.372 | 2763.61 | 11781.76 | 8754.314 | 12732.65 | 8478.224 | 8054.022 | 7801.796 | 7773.426 | 7796.476 | 7257.603 | 6371.448 | 6703.779 | 6420.986 | 6569.157 | 7223.37 | 6859.255 | 6626.434 | 6425.527 | 6481.966 | 7270.75 | 6622.607 | 6664.919 | 6423.334 | 6364.412
12.1706 | 8264.544 | 7464.346 | 2741.17 | 11724.86 | 8969.736 | 12749.53 | 8629.544 | 7953.814 | 7785.243 | 7818.203 | 7798.618 | 7143.548 | 6454.4 | 6807.787 | 6367.121 | 6369.351 | 7246.607 | 6856.237 | 6674.74 | 6505.735 | 6375.595 | 7233.387 | 6679.776 | 6673.538 | 6430.641 | 6499.088
12.1836 | 8171.474 | 7524.44 | 2760.734 | 11961.36 | 8904.304 | 12835.68 | 8612.361 | 7880.673 | 7819.22 | 7843.624 | 7815.972 | 7185.27 | 6477.135 | 6735.035 | 6383.461 | 6367.468 | 7406.568 | 6937.235 | 6563.269 | 6483.021 | 6530.405 | 7293.468 | 6610.758 | 6827.292 | 6486.816 | 6461.149
12.1966 | 8268.555 | 7624.146 | 2755.27 | 11872.73 | 8858.259 | 12813.07 | 8532.088 | 7944.388 | 7849.226 | 7810.302 | 7868.435 | 7225.732 | 6402.101 | 6619.616 | 6419.966 | 6407.222 | 7358.637 | 6876.373 | 6546.217 | 6449.778 | 6481.152 | 7317.494 | 6644.405 | 6853.532 | 6539.707 | 6447.736
12.2096 | 8318.695 | 7569.924 | 2758.824 | 11951.5 | 8933.598 | 12861.3 | 8675.064 | 7908.183 | 7762.622 | 7842.342 | 7731.761 | 7141.317 | 6350.656 | 6733.893 | 6386.615 | 6384.439 | 7399.903 | 6953.42 | 6667.81 | 6363.924 | 6406.571 | 7285.744 | 6619.702 | 6784.661 | 6474.619 | 6488.69
12.2226 | 8201.885 | 7501.17 | 2728.552 | 11983.69 | 8941.314 | 12826.4 | 8625.093 | 8069.734 | 7802.181 | 7924.348 | 7691.853 | 7180.723 | 6302.358 | 6694.32 | 6427.412 | 6456.389 | 7323.196 | 6839.347 | 6659.879 | 6427.138 | 6594.232 | 7460.65 | 6769.965 | 6842.472 | 6536.221 | 6467.732
12.2356 | 8310.466 | 7455.794 | 2729.432 | 12070.77 | 8861.363 | 12839.52 | 8553.356 | 8081.904 | 7918.898 | 7956.911 | 7806.315 | 7141.555 | 6447.658 | 6810.59 | 6412.76 | 6555.322 | 7237.534 | 6823.274 | 6667.89 | 6445.178 | 6587.733 | 7236.574 | 6698.952 | 6759.808 | 6541.671 | 6575.822
12.2486 | 8375.674 | 7516.344 | 2726.798 | 11850.25 | 8833.709 | 13008.33 | 8716.896 | 8026.665 | 7939.815 | 7782.685 | 7861.057 | 7298.989 | 6374.532 | 6755.519 | 6352.898 | 6503.272 | 7327.517 | 6954.609 | 6698.568 | 6531.913 | 6529.757 | 7343.289 | 6761.191 | 6593.298 | 6543.057 | 6493.206
12.2616 | 8332.543 | 7455.086 | 2751.854 | 11784.86 | 8824.909 | 12895.77 | 8847.744 | 8108.11 | 7904.628 | 7803.012 | 7876.49 | 7451.626 | 6290.327 | 6683.824 | 6454.286 | 6359.806 | 7237.028 | 6979.621 | 6627.975 | 6364.395 | 6477.04 | 7359.171 | 6794.013 | 6615.032 | 6491.354 | 6454.686
12.2746 | 8194.421 | 7469.085 | 2751.452 | 11977.11 | 9005.073 | 12869.64 | 8671.002 | 8135.901 | 7912.682 | 7912.631 | 7971.313 | 7183.037 | 6379.344 | 6699.198 | 6450.847 | 6357.501 | 7395.476 | 6889.339 | 6736.709 | 6380.791 | 6499.675 | 7212.557 | 6640.465 | 6719.078 | 6484.235 | 6463.758
12.2876 | 8272.821 | 7391.076 | 2743.082 | 12116.47 | 8992.192 | 12905.59 | 8488.269 | 8070.884 | 7851.333 | 7797.909 | 7945.41 | 7198.527 | 6409.372 | 6736.821 | 6480.359 | 6443.231 | 7358.461 | 6865.91 | 6752.756 | 6480.321 | 6638.27 | 7217.398 | 6688.155 | 6685.41 | 6529.372 | 6503.052
12.3006 | 8318.261 | 7399.913 | 2775.814 | 12087.42 | 8993.2 | 13007.75 | 8575.566 | 8055.722 | 7888.305 | 7861.575 | 7888.556 | 7261.296 | 6340.4 | 6795.87 | 6447.078 | 6489.4 | 7380.705 | 6849.235 | 6851.862 | 6540.487 | 6618 | 7249.357 | 6700.487 | 6686.139 | 6472.678 | 6395.121
12.3136 | 8397.073 | 7509.137 | 2807.904 | 12029.98 | 8987.635 | 12955.39 | 8751.48 | 7984.162 | 8004.796 | 7868.951 | 7909.642 | 7148.158 | 6278.337 | 6727.309 | 6334.225 | 6496.34 | 7186.187 | 6923.754 | 6725.98 | 6534.253 | 6553.614 | 7225.614 | 6731.452 | 6679.572 | 6579.143 | 6350.81
12.3266 | 8406.915 | 7558.147 | 2793.32 | 12125.45 | 8893.084 | 12940.38 | 8732.333 | 7890.073 | 8152.255 | 7768.83 | 7808.75 | 7070.559 | 6221.717 | 6673.503 | 6382.611 | 6598.007 | 7164.058 | 6920.57 | 6674.831 | 6449.881 | 6541.949 | 7308.159 | 6729.412 | 6728.424 | 6674.441 | 6503.589
12.3396 | 8391.199 | 7577.995 | 2823.044 | 12256.02 | 8865.995 | 12954.24 | 8705.076 | 7948.653 | 8046.49 | 7832.729 | 7787.227 | 7136.416 | 6192.962 | 6629.692 | 6476.786 | 6483.452 | 7109.873 | 6828.461 | 6736.748 | 6460.265 | 6532.763 | 7155.263 | 6641.702 | 6615.765 | 6611.783 | 6492.707
12.3526 | 8364.026 | 7537.869 | 2812.334 | 12089.4 | 8898.935 | 13121.07 | 8633.005 | 8021.306 | 7950.591 | 7973.774 | 7862.02 | 7166.143 | 6285.372 | 6593.773 | 6461.688 | 6403.747 | 7178.755 | 6758.876 | 6701.941 | 6467.214 | 6482.279 | 7119.365 | 6690.443 | 6705.327 | 6594.565 | 6440.48
12.3656 | 8209.369 | 7501.561 | 2789.844 | 12060.99 | 9105.187 | 13033.77 | 8610.798 | 8074.057 | 7908.323 | 7967.204 | 7957.715 | 7193.338 | 6361.839 | 6607.079 | 6444.2 | 6431.599 | 7239.501 | 6767.278 | 6740.295 | 6505.217 | 6460.34 | 7203.197 | 6647.527 | 6728.505 | 6474.469 | 6447.679
12.3786 | 8264.088 | 7574.474 | 2846.11 | 12198.52 | 9083.302 | 12956.82 | 8643.081 | 8011.375 | 8027.358 | 7962.892 | 7907.715 | 7166.807 | 6368.51 | 6681.004 | 6426.039 | 6502.783 | 7244.641 | 6715.676 | 6668.093 | 6501.838 | 6473.981 | 7227.83 | 6600.591 | 6663.309 | 6420.672 | 6472.521
12.3916 | 8379.405 | 7606.597 | 2858.276 | 12253.6 | 9029.407 | 13056.61 | 8606.591 | 7969.202 | 8022.382 | 7909.986 | 7767.785 | 7075.989 | 6427.412 | 6738.003 | 6505.618 | 6363.967 | 7189.788 | 6723.61 | 6646.21 | 6524.408 | 6444.993 | 7362.825 | 6662.01 | 6683.206 | 6447.402 | 6556.413
12.4046 | 8269.519 | 7591.459 | 2859.152 | 12312.07 | 9022.31 | 13190.22 | 8637.56 | 7976.82 | 8031.774 | 7938.725 | 7806.84 | 7113.905 | 6394.046 | 6800.756 | 6531.998 | 6314.462 | 7190.674 | 6756.82 | 6666.245 | 6522.72 | 6328.93 | 7298.55 | 6661.408 | 6816.726 | 6573.989 | 6632.329
12.4176 | 8194.926 | 7576.814 | 2867.834 | 12254.68 | 8958.06 | 13156.32 | 8625.875 | 8010.236 | 8011.627 | 7928.17 | 7901.013 | 7147.11 | 6291.517 | 6829.617 | 6473.344 | 6491.98 | 7285.41 | 6837.818 | 6671.667 | 6510.284 | 6327.089 | 7284.843 | 6651.667 | 6722.08 | 6545.428 | 6530.724
12.4306 | 8308.803 | 7624.464 | 2910.23 | 12172.45 | 8996.582 | 13125.93 | 8605.392 | 8075.495 | 7891.558 | 7903.103 | 7886.639 | 7125.726 | 6281.806 | 6809.03 | 6446.719 | 6530.106 | 7258.996 | 6758.406 | 6710.377 | 6494.186 | 6576.184 | 7212.836 | 6613.95 | 6567.912 | 6484.532 | 6449.844
12.4436 | 8329.837 | 7614.32 | 2913.85 | 12195.5 | 9020.979 | 13164.21 | 8502.871 | 7993.915 | 7918.459 | 7900.506 | 7898.109 | 7180.405 | 6305.363 | 6796.44 | 6454.527 | 6517.142 | 7244.911 | 6752.074 | 6715.869 | 6477.56 | 6700.858 | 7189.822 | 6540.572 | 6523.583 | 6501.121 | 6469.011
12.4566 | 8210.132 | 7667.136 | 2948.444 | 12194.03 | 8997.899 | 13137.77 | 8446.783 | 8050.782 | 7962.934 | 7901.414 | 7803.587 | 7189.566 | 6328.919 | 6720.031 | 6430.621 | 6526.788 | 7269.293 | 6794.318 | 6706.753 | 6432.308 | 6650.475 | 7259.505 | 6643.019 | 6638.12 | 6421.076 | 6455.227
12.4696 | 8122.512 | 7670.481 | 3002.378 | 12139.57 | 9064.572 | 13144.14 | 8506.272 | 8145.215 | 7921.971 | 7979.41 | 7729.57 | 7174.677 | 6383.841 | 6678.001 | 6404.459 | 6500.323 | 7192.725 | 6817.355 | 6670.078 | 6389.594 | 6585.294 | 7160.209 | 6740.27 | 6749.243 | 6384.191 | 6365.806
12.4826 | 8184.905 | 7645.146 | 2993.472 | 12245.19 | 9160.207 | 13201.06 | 8524.04 | 8025.237 | 7981.252 | 8007.937 | 7752.469 | 7184.285 | 6452.615 | 6717.288 | 6367.385 | 6394.135 | 7218.436 | 6807.934 | 6639.123 | 6437.535 | 6507.609 | 7056.611 | 6691.139 | 6681.953 | 6461.535 | 6429.051
12.4956 | 8187.618 | 7618.636 | 2995.798 | 12283.85 | 9124.742 | 13192.19 | 8633.645 | 7921.899 | 8002.447 | 7864.752 | 7835.318 | 7205.995 | 6365.752 | 6705.235 | 6432.898 | 6375.009 | 7219.535 | 6732.36 | 6606.632 | 6393.913 | 6527.76 | 7062.267 | 6722.695 | 6662.7 | 6542.368 | 6533.355
12.5086 | 8160.843 | 7656.457 | 3014.708 | 12170.14 | 9014.516 | 13182.43 | 8658.248 | 7900.338 | 7868.673 | 7834.687 | 7853.257 | 7074.224 | 6224.33 | 6686.727 | 6442.802 | 6460.073 | 7117.797 | 6706.511 | 6581.13 | 6432.573 | 6548.84 | 7178.076 | 6660.873 | 6680.546 | 6524.962 | 6451.335
12.5216 | 8159.43 | 7618.776 | 3046.748 | 12203.13 | 8987.03 | 13227.04 | 8485.334 | 7961.121 | 7801.528 | 7957.082 | 7788.986 | 7001.133 | 6246.093 | 6660.936 | 6390.043 | 6498.522 | 7173.155 | 6697.483 | 6601.526 | 6545.995 | 6536.03 | 7096.689 | 6604.611 | 6721.109 | 6433.421 | 6418.576
12.5346 | 8163.696 | 7614.76 | 3108.856 | 12322.13 | 9121.341 | 13306.99 | 8508.85 | 7985.304 | 7830.747 | 7990.726 | 7819.295 | 7067.163 | 6280.816 | 6658.877 | 6472.916 | 6433.918 | 7213.849 | 6693.401 | 6587.524 | 6445.297 | 6551.036 | 7083.528 | 6622.322 | 6625.872 | 6465.1 | 6483.585
12.5476 | 8118.564 | 7677.983 | 3149.626 | 12418.14 | 9202.592 | 13416.43 | 8576.604 | 7904.403 | 7809.403 | 7909.211 | 7872.95 | 7067.621 | 6316.877 | 6750.282 | 6522.455 | 6409.801 | 7218.434 | 6763.46 | 6646.031 | 6402.688 | 6549.481 | 7304.877 | 6615.446 | 6531.827 | 6513.694 | 6488.239
12.5606 | 8034.191 | 7536.976 | 3140.644 | 12455.81 | 9098.696 | 13565.34 | 8513.818 | 7828.781 | 7849.206 | 7807.675 | 7919.094 | 7064.337 | 6365.106 | 6758.234 | 6496.809 | 6515.699 | 7189.727 | 6839.125 | 6696.243 | 6533.371 | 6642.811 | 7359.702 | 6647.635 | 6615.836 | 6475.818 | 6557.042
12.5736 | 8045.31 | 7474.832 | 3142.172 | 12492.65 | 9120.473 | 13669 | 8536.133 | 7712.286 | 7844.299 | 7858.171 | 7939.242 | 7065.603 | 6389.974 | 6723.905 | 6462.63 | 6490.441 | 7153.034 | 6843.694 | 6649.228 | 6592.397 | 6645.075 | 7313.57 | 6631.388 | 6622.004 | 6571.003 | 6591.048
12.5866 | 8092.897 | 7533.2 | 3168.498 | 12465 | 9163.626 | 13695.63 | 8521.616 | 7782.947 | 7816.779 | 7897.944 | 7895.826 | 7109.82 | 6498.789 | 6734.498 | 6342.975 | 6414.538 | 7212.523 | 6866.272 | 6602.457 | 6536.446 | 6547.21 | 7235.569 | 6584.482 | 6599.205 | 6569.411 | 6503.621
12.5996 | 8088.473 | 7522.596 | 3218.418 | 12496.14 | 9167.561 | 13705.05 | 8450.759 | 8042.086 | 7863.361 | 7784.216 | 7883.42 | 7088.361 | 6551.312 | 6643.148 | 6316.361 | 6432.324 | 7186.435 | 6858.602 | 6557.33 | 6527.75 | 6587.123 | 7236.75 | 6518.553 | 6651.058 | 6529.043 | 6466.725
12.6126 | 8047.869 | 7573.644 | 3276.26 | 12608.01 | 9211.776 | 13729.07 | 8393.445 | 8113.626 | 7875.227 | 7751.317 | 7866.151 | 7050.612 | 6440.362 | 6657.387 | 6444.943 | 6446.512 | 7196.475 | 6802.666 | 6588.786 | 6487.576 | 6647.712 | 7205.636 | 6543.869 | 6687.071 | 6643.448 | 6342.81
12.6256 | 8053.89 | 7702.602 | 3314.94 | 12501.82 | 9128.041 | 13733.67 | 8398.59 | 8026.029 | 7916.302 | 7882.526 | 7820.273 | 7148.119 | 6427.988 | 6743.791 | 6457.785 | 6501.358 | 7228.942 | 6814.497 | 6621.125 | 6426.424 | 6665.642 | 7195.203 | 6497.201 | 6567.948 | 6535.541 | 6318.212
12.6386 | 7968.241 | 7627.545 | 3358.86 | 12492.64 | 9102.299 | 13648.53 | 8514.808 | 7973.628 | 7798.838 | 7911.28 | 7853.168 | 7183.844 | 6431.167 | 6734.565 | 6487.397 | 6548.649 | 7227.351 | 6797.902 | 6691.275 | 6564.089 | 6607.649 | 7284.015 | 6470.538 | 6548.51 | 6453.927 | 6448.473
12.6516 | 8000.61 | 7552.712 | 3375.554 | 12535.04 | 9099.452 | 13690.75 | 8579.657 | 8041.623 | 7803.823 | 7798.748 | 7885.615 | 7137.092 | 6283.87 | 6804.36 | 6537.598 | 6514.892 | 7273.158 | 6740.033 | 6690.127 | 6645.54 | 6608.435 | 7216.728 | 6635.18 | 6581.662 | 6572.095 | 6519.522
12.6646 | 8064.639 | 7564.484 | 3438.198 | 12607.98 | 9150.907 | 13719.32 | 8506.765 | 7997.114 | 7859.32 | 7857.484 | 7866.32 | 7223.277 | 6309.783 | 6826.432 | 6482.156 | 6478.35 | 7225.012 | 6763.752 | 6600.227 | 6570.331 | 6651.164 | 7170.238 | 6607.629 | 6537.876 | 6611.795 | 6600.135
12.6776 | 8058.836 | 7618.636 | 3512.27 | 12664.02 | 9232.546 | 13768.06 | 8385.291 | 7940.582 | 7901.183 | 7948.855 | 7859.691 | 7245.29 | 6308.327 | 6878.8 | 6372.182 | 6478.182 | 7073.455 | 6816.746 | 6656.528 | 6511.055 | 6634.999 | 7115.091 | 6633.273 | 6566.855 | 6560.928 | 6506.672
12.6906 | 8004.364 | 7586.959 | 3565.448 | 12636.52 | 9265.636 | 13823.09 | 8504.446 | 7923.612 | 7966.289 | 8056.595 | 7898.727 | 7118.736 | 6300.281 | 6797.62 | 6329.769 | 6527.785 | 7132.537 | 6876.719 | 6713.984 | 6556.322 | 6570.19 | 7083.95 | 6698.851 | 6618.339 | 6655.413 | 6450.438
12.7036 | 7957.101 | 7568.552 | 3610.598 | 12645.35 | 9249.583 | 13823.15 | 8590.599 | 7906.083 | 7863.154 | 7989.557 | 7825.875 | 7077.516 | 6292.552 | 6702.768 | 6411.789 | 6631.411 | 7212.221 | 6835.943 | 6733.627 | 6559.76 | 6581.237 | 7128.026 | 6656.258 | 6686.836 | 6611.826 | 6436.576
12.7166 | 8041.6 | 7615.992 | 3625.322 | 12582.87 | 9284.786 | 14044.5 | 8495.775 | 8002.881 | 7896.884 | 8010.201 | 7774.134 | 7142.16 | 6340.696 | 6784.812 | 6509.84 | 6547.312 | 7249.955 | 6789.262 | 6784.468 | 6504.753 | 6528.022 | 7201.378 | 6632.779 | 6714.794 | 6505.408 | 6405.138
12.7296 | 7974.713 | 7650.522 | 3674.382 | 12556.81 | 9294.209 | 14023.42 | 8539.662 | 7962.819 | 7925.315 | 8027.256 | 7848.684 | 7211.945 | 6467.871 | 6802.471 | 6392.156 | 6422.215 | 7264.867 | 6899.451 | 6734.789 | 6463.95 | 6592.526 | 7229.079 | 6617.319 | 6726.296 | 6486.103 | 6466.871
12.7426 | 8069.526 | 7559.268 | 3752.368 | 12541.17 | 9278.936 | 14087.73 | 8603.453 | 8065.278 | 7933.882 | 7920.751 | 7933.385 | 7146.705 | 6505.427 | 6744.312 | 6406.821 | 6558.265 | 7213.389 | 6925.195 | 6702.057 | 6515.4 | 6604.258 | 7198.125 | 6656.782 | 6823.501 | 6446.325 | 6498.779
12.7556 | 8114.325 | 7576.084 | 3803.7 | 12614.8 | 9254.154 | 13991.77 | 8538.446 | 8104.768 | 7959.524 | 8078.024 | 8128.717 | 7102.729 | 6507.045 | 6719.615 | 6486.895 | 6590.943 | 7202.882 | 6821.247 | 6626.103 | 6528.855 | 6646.744 | 7195.226 | 6604.437 | 6712.398 | 6489.997 | 6426.521
12.7686 | 8023.317 | 7609.653 | 3910.932 | 12651.9 | 9148.863 | 13823.64 | 8487.028 | 8104.006 | 7799.778 | 8081.069 | 8101.724 | 7003.961 | 6597.95 | 6668.801 | 6450.43 | 6520.273 | 7253.187 | 6781.091 | 6561.74 | 6577.839 | 6559.535 | 7319.386 | 6687.729 | 6682.69 | 6549.822 | 6448.423
12.7816 | 7958.751 | 7760.2 | 4027.798 | 12850.98 | 9239.454 | 13874.91 | 8425.66 | 8070.395 | 7760.46 | 7991.56 | 7934.566 | 6967.87 | 6501.941 | 6732.117 | 6506.727 | 6383.853 | 7257.698 | 6644.771 | 6653.015 | 6502.699 | 6390.4 | 7241.829 | 6763.546 | 6648.014 | 6527.917 | 6514.136
12.7946 | 7970.451 | 7674.918 | 4111.982 | 12833.92 | 9360.266 | 14219.33 | 8554.033 | 8032.435 | 8013.021 | 7861.612 | 7983.755 | 7150.224 | 6433.265 | 6736.415 | 6513.163 | 6364.232 | 7249.102 | 6695.422 | 6697.952 | 6563.972 | 6468.144 | 7205.286 | 6706.796 | 6677.491 | 6555.482 | 6495.415
12.8076 | 8183.198 | 7663.237 | 4181.952 | 12807.65 | 9464.283 | 14279.33 | 8469.759 | 7947.391 | 8012.196 | 7851.848 | 7936.567 | 7115.435 | 6434.413 | 6714.653 | 6432.522 | 6427.326 | 7228.587 | 6794.434 | 6606.239 | 6356.413 | 6588.13 | 7204.197 | 6717.023 | 6872.196 | 6496.586 | 6510.108
12.8206 | 8026.73 | 7811.999 | 4296.138 | 12970.37 | 9415.639 | 14323.44 | 8549.014 | 7963.635 | 7929.371 | 7901.718 | 7871.17 | 7138.262 | 6405.273 | 6710.718 | 6419.453 | 6517.806 | 7261.811 | 6861.454 | 6670.178 | 6373.9 | 6572.731 | 7182.444 | 6619.278 | 6834.914 | 6548.911 | 6550.727
12.8336 | 7967.462 | 7820.643 | 4422.212 | 12906.56 | 9394.334 | 14476.77 | 8392.88 | 7980.584 | 7839.51 | 8050.283 | 8042.11 | 7257.893 | 6415.722 | 6815.403 | 6499.018 | 6666.309 | 7324.528 | 6848.819 | 6690.63 | 6478.242 | 6509.023 | 7331.161 | 6581.107 | 6740.148 | 6531.196 | 6544.482
12.8466 | 7939.774 | 7783.819 | 4541.234 | 12864.64 | 9453.966 | 14446.57 | 8494.762 | 7995.525 | 7885.687 | 8046.539 | 7997.087 | 7161.713 | 6397.743 | 6754.023 | 6615.766 | 6584.011 | 7196.936 | 6777.555 | 6595.483 | 6449.581 | 6515.797 | 7303.751 | 6672.989 | 6673.377 | 6562.057 | 6519.898
12.8596 | 8094.518 | 7769.764 | 4684.838 | 12876.49 | 9393.989 | 14314.15 | 8476.453 | 8075.53 | 7936.943 | 7872.36 | 7896.745 | 7134.753 | 6288.048 | 6731.822 | 6498.688 | 6578.498 | 7185.901 | 6769.967 | 6579.826 | 6554.732 | 6651.255 | 7203.507 | 6670 | 6737.85 | 6581.615 | 6458.993
12.8726 | 8132.953 | 7890.843 | 4788.998 | 12859.21 | 9265.521 | 14501.34 | 8598.458 | 8046.112 | 7923.895 | 7939.163 | 7882.994 | 7139.713 | 6375.581 | 6657.513 | 6532.466 | 6543.379 | 7358.976 | 6907.466 | 6597.655 | 6588.565 | 6598.604 | 7110.911 | 6678.854 | 6800.916 | 6597.631 | 6341.817
12.8856 | 8095.131 | 7910.432 | 4990.636 | 13040.13 | 9416.19 | 14634.63 | 8567.868 | 7882.261 | 7892.675 | 8058.583 | 7796.628 | 7275.672 | 6387.778 | 6728.322 | 6494.517 | 6531.73 | 7186.093 | 6909.446 | 6769.885 | 6520.9 | 6523.253 | 7177.399 | 6708.223 | 6738.398 | 6598.762 | 6349.167
12.8986 | 8094.67 | 7770.783 | 5095.762 | 12956.15 | 9557.75 | 14667.65 | 8614.553 | 7913.524 | 7992.556 | 8103.087 | 7964.295 | 7105.201 | 6337.794 | 6792.505 | 6384.922 | 6553.979 | 7216.318 | 6911.639 | 6763.016 | 6580.449 | 6560.313 | 7202.618 | 6719.018 | 6871.652 | 6532.633 | 6501.721
12.9116 | 8042.038 | 7654.288 | 5266.888 | 12984.09 | 9443.129 | 14867.73 | 8460.084 | 7950.65 | 7938.352 | 7831.141 | 7934.833 | 7216.455 | 6506.646 | 6716.199 | 6476.62 | 6434.616 | 7369.662 | 6928.632 | 6748.748 | 6740.036 | 6575.962 | 7070.577 | 6756.406 | 6772.487 | 6365.151 | 6524.232
12.9246 | 8078.771 | 7538.727 | 5505.782 | 13052.46 | 9425.902 | 14788.98 | 8390.119 | 8143.99 | 7882.992 | 7951.856 | 7849.992 | 7219.562 | 6422.479 | 6820.026 | 6466.6 | 6483.168 | 7236.709 | 6963.577 | 6734.067 | 6622.745 | 6513.907 | 7090.709 | 6729.585 | 6797.673 | 6466.691 | 6641.631
12.9376 | 7993.152 | 7417.142 | 5645.44 | 12878.14 | 9289.033 | 15142.83 | 8440.687 | 8054.296 | 7937.707 | 7911.853 | 7874.45 | 7181.318 | 6419.946 | 6811.11 | 6581.293 | 6460.433 | 7077.578 | 6873.484 | 6719.582 | 6517.619 | 6503.751 | 7211.386 | 6634.289 | 6782.193 | 6527.45 | 6643.09
12.9506 | 8043.039 | 7593.071 | 5963.444 | 13075.14 | 9570.145 | 15090.38 | 8509.796 | 7957.991 | 8046.41 | 7964.644 | 7877.204 | 7198.062 | 6339.837 | 6677.133 | 6449.52 | 6463.05 | 7256.554 | 6876.511 | 6697.071 | 6539.175 | 6529.876 | 7249.665 | 6726.205 | 6669.804 | 6543.213 | 6477.324
12.9636 | 8110.684 | 7597.961 | 6239.798 | 12994.06 | 9425.444 | 15053.81 | 8512.637 | 7920.857 | 7919.936 | 7934.851 | 7907.724 | 7162.874 | 6342.894 | 6700.8 | 6464.919 | 6536.051 | 7125.088 | 6823.214 | 6738.101 | 6467.013 | 6600.906 | 7146.692 | 6661.823 | 6761.508 | 6611.521 | 6567.256
12.9766 | 8032.822 | 7507.412 | 6502.676 | 13110.62 | 9257.17 | 15130.95 | 8621.896 | 8040.627 | 7863.054 | 8095.865 | 7938.382 | 7155.072 | 6462.458 | 6802.294 | 6515.332 | 6553.329 | 7167.044 | 6855.614 | 6791.705 | 6529.966 | 6613.25 | 7149.37 | 6643.502 | 6630.915 | 6518.382 | 6424.593
12.9896 | 8088.82 | 7645.049 | 6777.058 | 13093.66 | 9463.66 | 15035.34 | 8484.658 | 7996.983 | 7927.321 | 8028.569 | 7936.804 | 7152.028 | 6479.017 | 6612.341 | 6438.627 | 6473.689 | 7300.817 | 6858.713 | 6746.431 | 6632.752 | 6536.39 | 7224.421 | 6765.528 | 6658 | 6508.614 | 6512.903
13.0026 | 7900.191 | 7415.447 | 7139.158 | 13048.97 | 9422.58 | 15110.26 | 8688.897 | 7969.904 | 7816.268 | 8033.223 | 7891.631 | 7036.344 | 6491.917 | 6807.904 | 6507.905 | 6468.867 | 7394.025 | 6854.325 | 6725.457 | 6538.714 | 6521.078 | 7322.533 | 6729.16 | 6629.776 | 6424.396 | 6536.056
13.0156 | 7897.976 | 7493.396 | 7419.184 | 13139.81 | 9506.969 | 15224.6 | 8500.815 | 7911.124 | 7825.678 | 8085.325 | 7956.601 | 7071.127 | 6450.703 | 6746.895 | 6576.455 | 6598.551 | 7315.078 | 6827.216 | 6582.04 | 6625.826 | 6675.142 | 7080.626 | 6768.749 | 6465.452 | 6550.495 | 6410.598
13.0286 | 8034.468 | 7406.012 | 7786.024 | 13290.48 | 9443.747 | 15151.11 | 8610.469 | 7934.442 | 7891.848 | 8116.051 | 7983.316 | 7150.557 | 6366.482 | 6742.822 | 6512.81 | 6553.051 | 7319.786 | 6762.215 | 6659.101 | 6561.848 | 6655.507 | 7251.115 | 6697.328 | 6608.645 | 6545.456 | 6633.101
13.0416 | 8190.897 | 7578.448 | 8223.564 | 13378.14 | 9522.096 | 15161.46 | 8391.096 | 8092.464 | 7980.464 | 8046.296 | 8049.144 | 7044.024 | 6193.167 | 6806.2 | 6482.8 | 6507.736 | 7064.416 | 6795.52 | 6750.912 | 6521.384 | 6594.392 | 7108.36 | 6849.992 | 6713.24 | 6483.68 | 6715.136
13.0546 | 7977.383 | 7520.307 | 8576.796 | 13400.9 | 9658.903 | 15244.79 | 8544.46 | 7953.481 | 7951.599 | 7908.084 | 8050.815 | 7034.432 | 6400.216 | 6634.62 | 6427.652 | 6576.227 | 6992.689 | 6804.61 | 6668.892 | 6580.108 | 6522.756 | 7087.254 | 6680.289 | 6759.004 | 6523.153 | 6547.857
13.0676 | 8086.663 | 7498.783 | 8888.898 | 13143.48 | 9491.662 | 15284.81 | 8521.431 | 7998.866 | 7972.302 | 7893.38 | 7974.525 | 7104.654 | 6311.638 | 6730.132 | 6334.143 | 6517.311 | 7347.094 | 6855.48 | 6726.351 | 6535.945 | 6721.079 | 7186.673 | 6778.228 | 6679.307 | 6522.995 | 6585.421
13.0806 | 8088.048 | 7459.815 | 9205.326 | 13477.92 | 9656.743 | 15564.84 | 8528.315 | 8119.76 | 8024.21 | 8037.664 | 8001.555 | 7088.07 | 6370.922 | 6959.791 | 6401.742 | 6579.765 | 7351.948 | 6915.905 | 6840.782 | 6576.462 | 6796.678 | 7195.93 | 6659.293 | 6655.122 | 6608.961 | 6585.249
13.0936 | 8144.376 | 7680.006 | 9472.166 | 13236.46 | 9456.701 | 15944.51 | 8426.752 | 8014.878 | 7953.029 | 8013.926 | 7992.656 | 7067.73 | 6341.013 | 6815.305 | 6418.138 | 6505.859 | 7252.553 | 6796.367 | 6857.084 | 6677.82 | 6640.878 | 7219.678 | 6639.994 | 6724.338 | 6586.547 | 6526.322
13.1066 | 8052.46 | 7637.947 | 9424.558 | 13185.71 | 9500.351 | 15694.89 | 8522.281 | 7989.221 | 7970.556 | 7920.409 | 7948.188 | 7113.189 | 6284.36 | 6743.084 | 6518.193 | 6561.021 | 7101.391 | 6888.456 | 6771.761 | 6616.293 | 6617.668 | 7224.028 | 6664.323 | 6801.021 | 6459.279 | 6532.251
13.1196 | 8126.576 | 7415.402 | 8976.084 | 13199.47 | 9572.132 | 15783.11 | 8480.647 | 8084.313 | 8011.754 | 8083.689 | 8022.112 | 6966.269 | 6307.911 | 6676.067 | 6459.559 | 6541.51 | 7365.176 | 6877.177 | 6791.092 | 6599.687 | 6745.887 | 7374.242 | 6582.378 | 6781.554 | 6646.448 | 6556.846
13.1326 | 8055.591 | 7504.577 | 8205.792 | 13238.7 | 9486.168 | 15855.22 | 8601.378 | 8171.922 | 7942.242 | 8077.414 | 8042.373 | 7102.485 | 6309.627 | 6703.318 | 6620.515 | 6489.762 | 7271.567 | 6834.166 | 6914.125 | 6509.625 | 6639.04 | 7227.687 | 6572.247 | 6732.42 | 6818.087 | 6610.677
13.1456 | 8128.32 | 7357.875 | 7018.576 | 13453.09 | 9412.416 | 16001.1 | 8583.163 | 8033.57 | 7948.409 | 8086.095 | 7941.222 | 7146.634 | 6411.739 | 6819.692 | 6576.193 | 6539.862 | 6958.943 | 6727.689 | 6697.053 | 6585.093 | 6722.4 | 7191.739 | 6664.477 | 6828.591 | 6541.468 | 6411.121
13.1586 | 8142.088 | 7550.309 | 5822.056 | 13414.96 | 9626.5 | 16005.65 | 8551.94 | 8175.867 | 7927.41 | 7971.426 | 7953.483 | 7251.75 | 6442.646 | 6650.22 | 6466.764 | 6574.176 | 7234.647 | 6757.351 | 6817.442 | 6664.943 | 6660.749 | 7219.736 | 6721.339 | 6851.456 | 6559.603 | 6611.413
13.1716 | 8213.945 | 7504.387 | 4816.296 | 13279.38 | 9593.392 | 16048.64 | 8681.575 | 8233.642 | 8088.885 | 8000.329 | 8185.792 | 7301.618 | 6552.451 | 6731.842 | 6584.566 | 6586.067 | 7277.279 | 6914.255 | 6780.582 | 6461.151 | 6777.799 | 7135.888 | 6609.919 | 6814.842 | 6533.329 | 6438.645
13.1846 | 7995.138 | 7584.583 | 4006.61 | 13566.51 | 9674.578 | 15973.39 | 8593.458 | 8159.386 | 8065.124 | 8068.645 | 7935.302 | 7222.412 | 6438.592 | 6699.17 | 6494.468 | 6599.928 | 7127.777 | 6759.803 | 6901.372 | 6699.759 | 6736.216 | 7320.043 | 6593.088 | 6782.17 | 6601.645 | 6572.305
13.1976 | 8141.739 | 7529.844 | 3536.726 | 13327.68 | 9884.79 | 16307.88 | 8587.09 | 8095.964 | 8028.558 | 7961.643 | 8093.559 | 7259.427 | 6452.774 | 6777.794 | 6406.341 | 6338.009 | 7298.378 | 6817.111 | 6691.225 | 6599.552 | 6602.05 | 7187.05 | 6629.442 | 6847.99 | 6630.563 | 6481.402
13.2106 | 8018.224 | 7599.201 | 3224.618 | 13694.5 | 9479.472 | 16490.45 | 8534.35 | 7959.474 | 8078.7 | 7898.575 | 8017.999 | 7101.074 | 6504.675 | 6846.276 | 6603.902 | 6421.751 | 7327.325 | 6814.1 | 6781.601 | 6616.525 | 6610.725 | 7248.375 | 6660.225 | 6635.473 | 6616.375 | 6622.351
13.2236 | 8049.743 | 7562.397 | 3083.04 | 13290.94 | 9659.122 | 16550.97 | 8595.731 | 7998.464 | 7945.853 | 8184.595 | 7926.247 | 7026.549 | 6451.955 | 6950.299 | 6424.669 | 6448.127 | 7301.943 | 6790.838 | 6681.701 | 6592.873 | 6734.531 | 7218.152 | 6633.978 | 6839.424 | 6603.454 | 6545.898
13.2366 | 7973.632 | 7575.327 | 3021.846 | 13549.18 | 9665.045 | 16750.72 | 8700.202 | 8127.037 | 8065.171 | 8149.152 | 7938.283 | 7032.596 | 6492.027 | 6769.654 | 6511.606 | 6469.058 | 7248.466 | 6796.686 | 6765.875 | 6677.965 | 6619.605 | 7297.234 | 6696.996 | 6696.084 | 6541.87 | 6588.848
13.2496 | 8132.581 | 7575.055 | 2914.846 | 13442.9 | 9630.026 | 16529.36 | 8480.033 | 8133 | 8004.833 | 8085.559 | 8077.005 | 7128.469 | 6575.291 | 6737.369 | 6546.248 | 6578.703 | 7288.536 | 6797 | 6719.902 | 6528.871 | 6565.793 | 7361.495 | 6673.533 | 6680.493 | 6389.652 | 6454.885
13.2626 | 8170.06 | 7617.089 | 2894.022 | 13573.49 | 9694.408 | 16754.51 | 8452.035 | 8115.229 | 8057.119 | 7889.324 | 7957.797 | 7239.691 | 6562.229 | 6767.801 | 6663.979 | 6459.667 | 7097.389 | 6828.801 | 6745.995 | 6612.597 | 6696.751 | 7123.688 | 6775.82 | 6714.607 | 6572.74 | 6485.348
13.2756 | 8015.608 | 7533.013 | 2895.036 | 13607.99 | 9657.357 | 16546.13 | 8491.717 | 8197.286 | 8001.775 | 7921.344 | 7922.164 | 7008.248 | 6555.448 | 6696.894 | 6655.343 | 6586.108 | 7220.033 | 6831.925 | 6761.881 | 6528.311 | 6643.998 | 7293.93 | 6822.792 | 6692.014 | 6542.506 | 6554.629
13.2886 | 8123.843 | 7706.348 | 2847.412 | 13628.31 | 9624.705 | 16795.32 | 8495.915 | 8090.481 | 7937.494 | 8025.702 | 7900.775 | 7120.828 | 6393.877 | 6734.027 | 6661.324 | 6635.45 | 7265.788 | 6795.381 | 6659.551 | 6491.705 | 6642.662 | 7398.716 | 6662.13 | 6775.139 | 6701.954 | 6499.579
13.3016 | 8130.472 | 7478.501 | 2836.842 | 13512.28 | 9690.822 | 16858.03 | 8669.866 | 8195.005 | 7958.261 | 8107.444 | 8047.51 | 7158.355 | 6431.522 | 6713.55 | 6633.022 | 6511.317 | 7312.466 | 6992.127 | 6819.338 | 6500.772 | 6766.155 | 7408.811 | 6729.405 | 6684.295 | 6591.128 | 6598.138
13.3146 | 8274.196 | 7444.939 | 2811.122 | 13765.11 | 9878.917 | 16731.24 | 8539.326 | 8124.602 | 7910.845 | 8032.602 | 8034.34 | 7073.228 | 6465.66 | 6896.395 | 6624.626 | 6564.277 | 7239.976 | 6924.333 | 6862.973 | 6661.422 | 6775.417 | 7313.168 | 6749.643 | 6618.471 | 6591.434 | 6590.192
13.3276 | 8050.088 | 7611.399 | 2800.76 | 13797.77 | 9881.4 | 16912.63 | 8543.257 | 8120.314 | 7939.543 | 8019.457 | 8123.999 | 7144.485 | 6425.6 | 6756.801 | 6617.8 | 6606.543 | 7209.743 | 6860.858 | 6862.457 | 6568.401 | 6606.716 | 7372.857 | 6682.801 | 6830.77 | 6674.485 | 6649.999
13.3406 | 8115.336 | 7450.837 | 2800.676 | 13893.46 | 9801.055 | 16736.57 | 8447.036 | 8121.876 | 7972.025 | 8110.957 | 8194.678 | 7116.465 | 6594.281 | 6898.896 | 6645.901 | 6577.72 | 7216.634 | 6806.708 | 6679.837 | 6740.542 | 6627.913 | 7167.433 | 6779.97 | 6785.434 | 6635.08 | 6448.687
13.3536 | 8079.646 | 7489.074 | 2756.294 | 13714.78 | 9817.708 | 16885.5 | 8427.805 | 8089.963 | 8156.099 | 8224.44 | 8131.133 | 7155.159 | 6367.9 | 6835.414 | 6585.06 | 6625.818 | 7266.488 | 6942.001 | 6775.221 | 6555.73 | 6552.609 | 7181.159 | 6589.791 | 6793.183 | 6621.073 | 6542.818
13.3666 | 8100.246 | 7486.161 | 2754.194 | 13806.54 | 9720.143 | 16711.85 | 8532.281 | 8064.457 | 8166.025 | 8204.906 | 7968.499 | 7316.069 | 6459.959 | 6816.864 | 6640.051 | 6507.321 | 7291.975 | 6913.5 | 6645.922 | 6654.815 | 6677.806 | 7187.144 | 6614.492 | 6711.262 | 6566.932 | 6520.059
13.3796 | 8111.768 | 7568.602 | 2763.968 | 13821.08 | 9872.204 | 16467.34 | 8491.625 | 8024.621 | 8072.476 | 7997.648 | 8139.276 | 7036.588 | 6531.915 | 6700.096 | 6486.027 | 6520.687 | 7267.927 | 6925.304 | 6951.793 | 6655.004 | 6771.219 | 7404.427 | 6548.704 | 6761.297 | 6519.083 | 6719.428
13.3926 | 8302.794 | 7511.26 | 2745.868 | 13626.86 | 9763.372 | 16444.89 | 8746.878 | 8117.495 | 8040.114 | 8205.976 | 8139.884 | 7096.381 | 6513.409 | 6880.499 | 6597.3 | 6474.326 | 7261.328 | 6867.129 | 6750.302 | 6569.063 | 6850.052 | 7254.206 | 6741.516 | 6699.424 | 6446.785 | 6651.652
13.4056 | 8107.845 | 7594.488 | 2754.228 | 13771.58 | 9689.734 | 16397.6 | 8630.461 | 8206.399 | 8008.084 | 8171.383 | 8047.078 | 7267.711 | 6512.131 | 6831.599 | 6626.652 | 6547.443 | 7306.44 | 7036.758 | 6760.137 | 6473.687 | 6710.158 | 7004.674 | 6682.859 | 6818.84 | 6661.198 | 6631.826
13.4186 | 7961.866 | 7562.76 | 2757.454 | 13903.87 | 9788.561 | 16293.13 | 8506.845 | 8012.04 | 7970.982 | 8058.499 | 8095.933 | 7291.654 | 6463.209 | 6831.774 | 6567.414 | 6604.18 | 7161.729 | 6825.227 | 6693.007 | 6483.936 | 6590.661 | 7230.995 | 6683.223 | 6696.81 | 6617.58 | 6670.364
13.4316 | 8117.392 | 7542.937 | 2761.47 | 13954.03 | 9696.889 | 16155.08 | 8659.554 | 8015.799 | 7964 | 8132.953 | 8093.261 | 7081.161 | 6419.747 | 6752.948 | 6582.221 | 6591.229 | 7284.234 | 6763.356 | 6737.894 | 6641.59 | 6535.522 | 7201.691 | 6800.886 | 6700.897 | 6610.708 | 6587.079
13.4446 | 8050.096 | 7447.82 | 2753.798 | 13865.43 | 9674.575 | 15873.74 | 8466.06 | 7879.868 | 7918.605 | 8018.222 | 8121.653 | 7157.629 | 6613.491 | 6873.964 | 6625.635 | 6490.431 | 7256.695 | 6736.515 | 6756.186 | 6705.078 | 6672.742 | 7152.922 | 6848.707 | 6765.748 | 6532.767 | 6534.737
13.4576 | 8125.029 | 7464.111 | 2761.196 | 14001.44 | 9791.613 | 15672.94 | 8504.31 | 7926.94 | 8048.567 | 7951.541 | 8090.676 | 7108.206 | 6462.087 | 6828.206 | 6528.825 | 6642.172 | 7210.9 | 6867.635 | 6646.892 | 6638.071 | 6675.395 | 7143.641 | 6665.244 | 6810.673 | 6504.922 | 6553.74
13.4706 | 8052.824 | 7553.433 | 2734.446 | 13951.04 | 9722.047 | 15451.95 | 8405.974 | 8068.037 | 8172.422 | 8130.151 | 8017.099 | 7093.766 | 6438.062 | 6786.586 | 6607.942 | 6648.842 | 7226.297 | 6811.813 | 6829.778 | 6687.114 | 6698.616 | 7328.598 | 6606.234 | 6818.223 | 6533.286 | 6564.883
13.4836 | 8145.896 | 7461.004 | 2737.652 | 14014.46 | 9801.863 | 15361.43 | 8483.463 | 8061.368 | 8098.87 | 8070.537 | 8109.396 | 7050.002 | 6511.398 | 6725.802 | 6466.506 | 6774.995 | 7219.2 | 6885.43 | 6854.201 | 6595.837 | 6688.067 | 7349.801 | 6724.362 | 6714.504 | 6604.098 | 6631.931
13.4966 | 8156.515 | 7559.939 | 2737.568 | 13877.79 | 9991.64 | 15297.03 | 8525.567 | 8118.618 | 8074.297 | 8103.348 | 8203.537 | 7115.455 | 6568.079 | 6858.83 | 6595.612 | 6699.709 | 7342.885 | 6838.058 | 6867.215 | 6655.833 | 6613.139 | 7284.76 | 6578.631 | 6821.479 | 6531.437 | 6635.352
13.5096 | 8130.824 | 7529.814 | 2752.978 | 14038.58 | 9841.112 | 15213.54 | 8483.939 | 8212.692 | 8124.542 | 8076.458 | 8145.333 | 7154.442 | 6580 | 6985.413 | 6592.016 | 6600.763 | 7360.103 | 6916.058 | 6917.567 | 6681.519 | 6688.083 | 7087.769 | 6720.141 | 6786.84 | 6494.532 | 6500.058
13.5226 | 8177.318 | 7521.211 | 2753.884 | 14231.11 | 9894.584 | 15079 | 8670.166 | 8001.201 | 8076.155 | 8135.898 | 8133.737 | 7276.163 | 6522.524 | 6816.729 | 6689.636 | 6519.576 | 7262.102 | 6900.893 | 6878.945 | 6666.736 | 6714.368 | 7157.426 | 6831.475 | 6706.208 | 6486.105 | 6517.897
13.5356 | 8137.844 | 7421.592 | 2707.42 | 14063.18 | 10056.49 | 14964.12 | 8660.582 | 8156.893 | 7952.681 | 8086.67 | 8184.071 | 7122.45 | 6470.741 | 6771.716 | 6607.692 | 6546.706 | 7300.514 | 6883.727 | 6816.383 | 6574.039 | 6765.067 | 7176.376 | 6818.649 | 6763.33 | 6566.872 | 6657.766
13.5486 | 8140.379 | 7403.511 | 2711.824 | 14112.35 | 10068.02 | 15014.16 | 8641.472 | 8140.88 | 8117.202 | 8070.906 | 8110.655 | 7132.892 | 6501.305 | 6827.607 | 6466.352 | 6566.434 | 7296.885 | 6833.091 | 6731.882 | 6552.472 | 6795.755 | 7215.475 | 6801.547 | 6717.429 | 6734.952 | 6641.053
13.5616 | 8093.432 | 7462.204 | 2708.886 | 14139.67 | 10239.55 | 14982.07 | 8662.263 | 8210.016 | 8073.257 | 7967.813 | 8081.364 | 7172.364 | 6624.773 | 6891.962 | 6519.509 | 6520.331 | 7259.544 | 6780.473 | 6761.568 | 6565.485 | 6735.653 | 7262.577 | 6638.487 | 6798.308 | 6696.369 | 6569.624
13.5746 | 8107.648 | 7535.986 | 2707.964 | 14263.16 | 10060.83 | 14857 | 8592.31 | 8265.761 | 8011.542 | 7991.324 | 8176.028 | 7171.514 | 6537.232 | 6856.62 | 6658.789 | 6397.817 | 7215.535 | 6827.655 | 6671.359 | 6508.345 | 6740.373 | 7285.155 | 6687.035 | 6781.951 | 6687.282 | 6584.162
13.5876 | 8189.977 | 7326.019 | 2700.804 | 14385.6 | 9976.116 | 14862.11 | 8616.73 | 8201.274 | 8068.853 | 8108.282 | 8205.691 | 7282.711 | 6589.274 | 6789.015 | 6673.448 | 6515.881 | 7255.294 | 6975.645 | 6805.499 | 6587.151 | 6624.795 | 7197.907 | 6735.625 | 6829.224 | 6677.32 | 6613.432
13.6006 | 8163.781 | 7384.593 | 2707.232 | 14361.49 | 9948.037 | 15017.44 | 8512.274 | 8198.448 | 8096.323 | 8152.064 | 8022.86 | 7243.914 | 6594.973 | 6731.069 | 6570.591 | 6647.574 | 7254.938 | 6862.343 | 6712.892 | 6635 | 6704.854 | 7263.019 | 6715.357 | 6764.786 | 6647.357 | 6604.421
13.6136 | 8168.369 | 7585.805 | 2711.266 | 14256.58 | 9964.373 | 14903.47 | 8469.355 | 8156.604 | 7953.173 | 8162.009 | 7857.243 | 7286.429 | 6533.955 | 6701.654 | 6582.728 | 6523.497 | 7187.604 | 6890.121 | 6857.924 | 6602.964 | 6740.299 | 7209.216 | 6763.398 | 6840.137 | 6667.366 | 6594.33
13.6266 | 8198.465 | 7725.899 | 2718.822 | 14169 | 10003.04 | 14682.19 | 8433.633 | 8074.428 | 8070.701 | 8078.553 | 8035.288 | 7224.458 | 6482.44 | 6799.884 | 6574.495 | 6597.251 | 7203.395 | 6944 | 6918.743 | 6629.08 | 6615.856 | 7264.829 | 6698.636 | 6826.046 | 6634.66 | 6536.456
13.6396 | 8112.102 | 7595.394 | 2731.548 | 14163.43 | 10006.88 | 14764.53 | 8519.44 | 8057.656 | 8117.842 | 8033 | 8172.313 | 7153.163 | 6601.342 | 6793.776 | 6552.762 | 6604.415 | 7353.572 | 6868.234 | 6881.934 | 6619.269 | 6525.326 | 7331.361 | 6687.559 | 6770.811 | 6623.599 | 6536.141
13.6526 | 8049.522 | 7506.464 | 2724.594 | 14347.44 | 10067.4 | 14796.63 | 8593.666 | 8144.344 | 8167.793 | 8042.565 | 8221.346 | 7107.654 | 6594.656 | 6809.461 | 6645.372 | 6573.652 | 7306.948 | 7018.932 | 6913.984 | 6654.925 | 6600.097 | 7279.612 | 6791.532 | 6811.737 | 6569.786 | 6578.144
13.6656 | 8002.198 | 7527.832 | 2699.544 | 14199.93 | 10095.84 | 14808.8 | 8527.928 | 8051.272 | 8048.163 | 8147.809 | 8198.059 | 7175.509 | 6485.6 | 6992.676 | 6483.062 | 6572.35 | 7179.483 | 7008.732 | 6877.249 | 6689.394 | 6656.139 | 7280.27 | 6652.565 | 6779.738 | 6684.399 | 6538.388
13.6786 | 8042.252 | 7479.073 | 2686.746 | 14167.68 | 10015.01 | 14834.85 | 8574.817 | 8103.681 | 8081.357 | 8230.477 | 8215.246 | 7151.392 | 6522.754 | 6959.586 | 6552.08 | 6611.629 | 7179.45 | 7044.88 | 6747.858 | 6559.172 | 6635.141 | 7319.77 | 6707.572 | 6837.288 | 6721.104 | 6544.304
13.6916 | 8174.398 | 7488.199 | 2705.052 | 14205.78 | 10008.12 | 14972.77 | 8564.133 | 8161.469 | 8092.094 | 8103.971 | 8086.99 | 7044.428 | 6520.977 | 6801.152 | 6571.876 | 6647.118 | 7101.092 | 6888.515 | 6713.315 | 6528.67 | 6715.83 | 7372.12 | 6795.411 | 6865.214 | 6580.189 | 6597.178
13.7046 | 8150.884 | 7477.339 | 2726.45 | 14325.52 | 10094.99 | 14974.89 | 8568.837 | 8225.127 | 8059.557 | 8037.516 | 8117.953 | 7057.425 | 6458.308 | 6796.837 | 6527.527 | 6583.039 | 7159.778 | 6838.88 | 6813.312 | 6736.604 | 6793.145 | 7315.482 | 6797.361 | 6803.545 | 6605.674 | 6721.839
13.7176 | 8142.043 | 7631.116 | 2686.65 | 14359.43 | 10257.72 | 14946.99 | 8546.901 | 8210.788 | 7989.203 | 8135.737 | 8157.193 | 7167.857 | 6494.628 | 6819.003 | 6570.814 | 6574.222 | 7212.422 | 6918.465 | 6797.083 | 6722.868 | 6706.974 | 7260.588 | 6785.595 | 6843.8 | 6732.332 | 6693.034
13.7306 | 8136.844 | 7867.264 | 2685.818 | 14437.83 | 10258.6 | 14911.92 | 8608.436 | 8222.546 | 8022.452 | 8268.155 | 8096.985 | 7207.703 | 6492.219 | 6833.39 | 6611.234 | 6608.516 | 7234.937 | 6857.157 | 6776.062 | 6618.281 | 6742.483 | 7256.375 | 6780.094 | 6833.61 | 6745.36 | 6551.314
13.7436 | 8266.389 | 7790.747 | 2701.896 | 14633.96 | 10233.93 | 15003.39 | 8694.637 | 8209.749 | 8175.638 | 8151.406 | 8112.66 | 7213.341 | 6533.729 | 6817.749 | 6649.864 | 6563.999 | 7232.908 | 6826.728 | 6775.84 | 6674.91 | 6796.977 | 7187.658 | 6765.545 | 6804.068 | 6600.27 | 6539.342
13.7566 | 8207.912 | 7735.643 | 2718.46 | 14671.34 | 10315.04 | 15060.45 | 8712.816 | 8116.197 | 8200.571 | 8113.115 | 8135.092 | 7241.19 | 6619.705 | 6794.558 | 6649.577 | 6598.575 | 7221.515 | 6866.331 | 6806.453 | 6700.436 | 6770.393 | 7105.062 | 6695.848 | 6792.786 | 6638.194 | 6586.748
13.7696 | 8098.256 | 7776.13 | 2729.568 | 14564.17 | 10298.33 | 14924.01 | 8644.973 | 8133.577 | 8183.45 | 8081.265 | 8107.324 | 7203.004 | 6580.392 | 6888.768 | 6497.913 | 6694.933 | 7301.544 | 6913.611 | 6749.136 | 6708.417 | 6770.225 | 7246.246 | 6714.415 | 6717.327 | 6642.201 | 6689.929
13.7826 | 8190.765 | 7722.234 | 2743.122 | 14528.15 | 10321.61 | 14914.3 | 8678.225 | 8207.383 | 8248.689 | 8053.688 | 8146.765 | 7156.154 | 6532.846 | 6944.463 | 6491.07 | 6628.468 | 7323.541 | 6875.543 | 6689.845 | 6658.312 | 6775.923 | 7361.386 | 6730.541 | 6651.232 | 6673.069 | 6701.004
13.7956 | 8141.771 | 7728.98 | 2727.396 | 14582.88 | 10278.88 | 15022.92 | 8650.128 | 8185.077 | 8282.958 | 8203.887 | 8215.441 | 7199.565 | 6621.032 | 6853.066 | 6615.296 | 6549.814 | 7314.083 | 6909.203 | 6690.145 | 6652.55 | 6714.751 | 7299.72 | 6667.704 | 6661.368 | 6723.492 | 6633.259
13.8086 | 8110.786 | 7716.586 | 2712.268 | 14660.15 | 10259.12 | 15052.11 | 8558.186 | 8220.713 | 8186.878 | 8271.738 | 8234.63 | 7192.216 | 6731.264 | 6767.257 | 6648.111 | 6572.113 | 7291.551 | 6927.363 | 6652.145 | 6670.329 | 6572.323 | 7274.965 | 6770.757 | 6749.86 | 6689.779 | 6637.595
13.8216 | 8172.035 | 7661.405 | 2712.192 | 14680.62 | 10276.13 | 15206.3 | 8643.877 | 8274.214 | 8070.394 | 8166.037 | 8250.208 | 7108.868 | 6696.857 | 6768.346 | 6629.636 | 6624.623 | 7380.147 | 6977.292 | 6767.847 | 6579.978 | 6586.645 | 7249.868 | 6848.729 | 6901.033 | 6641.047 | 6568.563
13.8346 | 8192.453 | 7676.947 | 2725.736 | 14699.4 | 10280.86 | 15267.25 | 8742.947 | 8232.066 | 8026.524 | 8124.894 | 8218.111 | 7107.413 | 6569.159 | 6806.453 | 6621.967 | 6700.398 | 7373.825 | 6947.333 | 6891.524 | 6600.8 | 6709.924 | 7227.965 | 6743.655 | 6968.549 | 6593.484 | 6572.284
13.8476 | 8212.955 | 7728.307 | 2731.354 | 14671.08 | 10410.28 | 15160.69 | 8743.959 | 8179.604 | 8108.408 | 8122.029 | 8145.16 | 7137.601 | 6557.326 | 6877.792 | 6609.093 | 6693.096 | 7274.329 | 6882.456 | 6970.475 | 6711.773 | 6716.048 | 7267.907 | 6704.974 | 6993.971 | 6643.993 | 6605.208
13.8606 | 8235.113 | 7864.399 | 2711.078 | 14702.44 | 10506.24 | 15128.53 | 8704.323 | 8131.887 | 8182.929 | 8106.128 | 8161.931 | 7163.649 | 6603.817 | 6923.422 | 6599.719 | 6654.972 | 7394.553 | 6939.112 | 6918.375 | 6643.954 | 6725.001 | 7252.857 | 6725.648 | 6993.111 | 6708.677 | 6633.806
13.8736 | 8189.468 | 8014.111 | 2721.636 | 14769.98 | 10471.54 | 15235.72 | 8684 | 8095.462 | 8081.682 | 8117.958 | 8183.924 | 7206.379 | 6577.241 | 6871.262 | 6628.379 | 6658.152 | 7402.896 | 6930.566 | 6705.193 | 6626.856 | 6762.469 | 7282.973 | 6817.201 | 6907.234 | 6696.172 | 6664.972
13.8866 | 8150.642 | 8050.41 | 2735.662 | 14810.81 | 10505.56 | 15225.33 | 8684.918 | 8091.394 | 8057.726 | 8129.265 | 8123.916 | 7224.804 | 6634.497 | 6818.032 | 6627.524 | 6622.211 | 7329.543 | 6928.819 | 6717.743 | 6751.28 | 6748.31 | 7311.16 | 6845.126 | 6877.722 | 6650.737 | 6616.28
13.8996 | 8206.677 | 8039.161 | 2738.89 | 14902.38 | 10611.61 | 15152.32 | 8682.407 | 8221.425 | 8135.347 | 8216.913 | 8094.246 | 7226.365 | 6607.982 | 6854.116 | 6584.358 | 6599.737 | 7313.494 | 6924.737 | 6864.488 | 6760.077 | 6714.831 | 7282.074 | 6719.561 | 6896.084 | 6637.856 | 6637.653
13.9126 | 8248.67 | 8113.253 | 2726.35 | 14906.16 | 10635.31 | 15377.13 | 8715.332 | 8261.544 | 8111.965 | 8291.764 | 8086.898 | 7261.36 | 6519.536 | 6885.918 | 6605.536 | 6673.002 | 7273.764 | 6929.047 | 6864.288 | 6724.993 | 6693.682 | 7375.677 | 6656.844 | 6877.452 | 6634.878 | 6635.122
13.9256 | 8274.127 | 8205.839 | 2727.028 | 14907.81 | 10679.15 | 15439.07 | 8746.687 | 8145.308 | 8032.35 | 8277.506 | 8055.112 | 7340.323 | 6516.159 | 6752.968 | 6685.01 | 6677.012 | 7301.146 | 6947.61 | 6798.469 | 6641.471 | 6751.67 | 7350.72 | 6661.63 | 6814.814 | 6689.66 | 6693.241
13.9386 | 8340.678 | 8126.419 | 2735.98 | 14826.23 | 10689.77 | 15407.58 | 8718.29 | 8194.871 | 8038.194 | 8270.71 | 8167.13 | 7330.161 | 6458.871 | 6795.26 | 6680 | 6628.194 | 7303.581 | 7000.387 | 6799.129 | 6612.581 | 6766.838 | 7241.677 | 6765.613 | 6824.033 | 6723.677 | 6717.064
13.9516 | 8340.452 | 8211.01 | 2723.95 | 14759.22 | 10724.89 | 15424.98 | 8693.032 | 8155.475 | 8112.3 | 8275.451 | 8322.607 | 7203.758 | 6645.469 | 6952.373 | 6687.794 | 6698.221 | 7245.679 | 7068.487 | 6819.691 | 6632.411 | 6753.336 | 7289.857 | 6818.615 | 6818.671 | 6601.986 | 6595.143
13.9646 | 8216.557 | 8477.981 | 2732.84 | 14817.91 | 10734.84 | 15382.22 | 8635.242 | 8044.988 | 8101.375 | 8239.341 | 8278.194 | 7114.184 | 6774.262 | 6920.469 | 6637.107 | 6659.833 | 7191.365 | 7036.506 | 6896.62 | 6669.864 | 6782.896 | 7288.882 | 6786.395 | 6777.334 | 6588.094 | 6562.959
13.9776 | 8345.581 | 8483.3 | 2739.324 | 14909.75 | 10706.43 | 15360.51 | 8588.454 | 8088.44 | 8047.069 | 8261.743 | 8270.416 | 7140.623 | 6593.589 | 7037.587 | 6575.516 | 6651.336 | 7283.868 | 7007.852 | 6849.014 | 6748.394 | 6714.257 | 7206.311 | 6817.544 | 6850.429 | 6708.091 | 6677.503
13.9906 | 8410.467 | 8498.801 | 2744.574 | 14989.61 | 10778.35 | 15263.11 | 8609.529 | 8181.977 | 7980.822 | 8155.284 | 8213.728 | 7165.427 | 6494.923 | 6956.61 | 6700.427 | 6653.402 | 7395.791 | 7122.68 | 6841.096 | 6661.913 | 6823.753 | 7205.765 | 6855.241 | 6782.707 | 6741.876 | 6710.178
14.0036 | 8240.916 | 8625.613 | 2733.512 | 15071.18 | 10864.66 | 15244.38 | 8676.958 | 8233.899 | 8105.529 | 8085.966 | 8110.714 | 7213.403 | 6582.143 | 6914.706 | 6706.622 | 6581.765 | 7431.403 | 7018.529 | 6823.034 | 6736.689 | 6814.471 | 7194.605 | 6824.05 | 6680.689 | 6731.454 | 6627.992
14.0166 | 8101 | 8636.399 | 2739.268 | 15002.32 | 10938.1 | 15484.25 | 8714.181 | 8155.055 | 8147.113 | 8130.998 | 8144.822 | 7251.402 | 6562.594 | 6903.066 | 6669.804 | 6592.841 | 7395.121 | 6992.669 | 6715.439 | 6719.397 | 6760.857 | 7227.854 | 6726.223 | 6722.768 | 6561.925 | 6696.309
14.0296 | 8140.539 | 8577.326 | 2752.62 | 15076.07 | 11009.95 | 15466.05 | 8695.734 | 8133.941 | 8191.145 | 8273.503 | 8288.369 | 7219.107 | 6541.262 | 6922.558 | 6652.801 | 6623.29 | 7389.65 | 7010.256 | 6800.577 | 6750.694 | 6820.457 | 7161.304 | 6702.134 | 6792.513 | 6591.587 | 6735.65
14.0426 | 8218.42 | 8723.121 | 2756.664 | 14932.18 | 10968.72 | 15430.68 | 8798.24 | 8198.7 | 8250.538 | 8190.764 | 8173.619 | 7190.719 | 6487.878 | 6903.058 | 6664.039 | 6702.979 | 7417.218 | 7001.658 | 6890.764 | 6760.062 | 6792.719 | 7171.398 | 6809.62 | 6706.3 | 6705.499 | 6731.6
14.0556 | 8264.627 | 8642.26 | 2756.662 | 14919.32 | 10951.25 | 15456.77 | 8735.201 | 8200.02 | 8239.639 | 8094.075 | 8213.882 | 7183.452 | 6493.812 | 6967.409 | 6726.745 | 6702.645 | 7466.059 | 7073.271 | 6809.917 | 6736.306 | 6875.228 | 7318.593 | 6814.242 | 6762.74 | 6741.468 | 6692.984
14.0686 | 8289.778 | 8671.784 | 2757.438 | 15078.81 | 11247.27 | 15735.85 | 8649.37 | 8260.667 | 8077.947 | 8143.479 | 8248.564 | 7114.37 | 6516.051 | 6920.307 | 6733.221 | 6652.126 | 7357.959 | 6982.596 | 6901.403 | 6759.419 | 6906.415 | 7424.861 | 6792.023 | 6895.205 | 6763.941 | 6624.158
14.0816 | 8144.085 | 8939.884 | 2791.674 | 15138.82 | 11341.41 | 15806.48 | 8682.559 | 8362.015 | 8069.079 | 8213.864 | 8227.26 | 7190.368 | 6731.913 | 6892.707 | 6602.807 | 6671.314 | 7202.083 | 6817.598 | 6910.037 | 6668.441 | 6776.726 | 7324.657 | 6751.532 | 6876.501 | 6851.697 | 6641.127
14.0946 | 8079.717 | 8823.399 | 2788.506 | 15166.49 | 11275.97 | 15822.69 | 8689.242 | 8259.178 | 8202.606 | 8417.029 | 8180.149 | 7246.297 | 6657.913 | 6949.469 | 6566.837 | 6617.166 | 7276.569 | 6959.72 | 6904.706 | 6740.735 | 6780.915 | 7285.872 | 6836.382 | 6806.023 | 6827.516 | 6714.417
14.1076 | 8124.194 | 8898.657 | 2759.2 | 15148.13 | 11445.45 | 15805.36 | 8702.018 | 8209.484 | 8220.323 | 8411.504 | 8228.763 | 7316.657 | 6662.738 | 6900.681 | 6651.806 | 6601.333 | 7254.137 | 7035.004 | 6899.416 | 6767.669 | 6850.231 | 7222.646 | 6783.999 | 6904.975 | 6861.064 | 6724.511
14.1206 | 8150.509 | 9105.07 | 2784.122 | 15123.28 | 11425.6 | 15774.77 | 8473.819 | 8237.912 | 8240.303 | 8182.689 | 8064.244 | 7408.929 | 6622.875 | 6953.148 | 6655.779 | 6734.919 | 7382.878 | 7068.749 | 6845.306 | 6639.255 | 6932.365 | 7218.295 | 6762.561 | 6988.686 | 6816.749 | 6657.011
14.1336 | 8207.468 | 9224.336 | 2819.232 | 15092.32 | 11471.51 | 15708.77 | 8540.905 | 8284.401 | 8210.722 | 8116.612 | 8129.786 | 7200.168 | 6687.116 | 6849.679 | 6677.614 | 6669.082 | 7400.019 | 6980.59 | 6833.009 | 6650.285 | 6884.46 | 7205.323 | 6787.806 | 6912.899 | 6730.483 | 6685.009
14.1466 | 8269.224 | 9474.199 | 2837.074 | 15169.65 | 11639.92 | 15807.92 | 8808.57 | 8268.612 | 8063.793 | 8264.806 | 8233.146 | 7291.873 | 6695.97 | 6697.447 | 6614.086 | 6658.449 | 7380.51 | 6932.643 | 6894.921 | 6638.151 | 6730.436 | 7294.115 | 6824.637 | 6896.133 | 6704.321 | 6702.618
14.1596 | 8330.387 | 9673.327 | 2858.976 | 15257.46 | 11788.13 | 15799.79 | 8753.635 | 8245.213 | 8197.368 | 8309.719 | 8068.749 | 7248.156 | 6628.918 | 6907.763 | 6574.959 | 6622.005 | 7192.806 | 6889.139 | 6960.158 | 6704.008 | 6732.267 | 7277.589 | 6794.378 | 6968.137 | 6741.479 | 6666.976
14.1726 | 8180.961 | 9840.098 | 2877.558 | 15474.07 | 11945.11 | 15887.34 | 8681.17 | 8216.76 | 8311.351 | 8260.592 | 8114.225 | 7170.483 | 6551.76 | 6919.592 | 6778.276 | 6608.98 | 7251.389 | 7023.943 | 6831.072 | 6680.739 | 6751.963 | 7139.003 | 6921.314 | 6897.411 | 6909.254 | 6639.278
14.1856 | 8166.634 | 10136.16 | 2849.494 | 15417.54 | 11983.93 | 15999.53 | 8840.227 | 8277.544 | 8228.298 | 8250.78 | 8254.46 | 7275.698 | 6581.612 | 6891.456 | 6674.841 | 6580.394 | 7233.767 | 6971.155 | 6738.845 | 6613.394 | 6739.072 | 7236.147 | 6863.92 | 7006.213 | 6653.311 | 6625.92
14.1986 | 8350.41 | 10298.66 | 2859.184 | 15410.08 | 12051.4 | 15944.51 | 8755.271 | 8326.781 | 8137.429 | 8358.571 | 8247.708 | 7313.096 | 6590.299 | 6876.903 | 6626.243 | 6671.966 | 7226.697 | 6978.594 | 6743.778 | 6691.991 | 6730.403 | 7142.268 | 6845.778 | 6804.953 | 6689.233 | 6622.579
14.2116 | 8250.393 | 10456.94 | 2843.484 | 15506.82 | 12187.74 | 16027.45 | 8615.732 | 8216.38 | 8200.763 | 8322.666 | 8274.02 | 7165.736 | 6747.22 | 7016.573 | 6685.486 | 6623.468 | 7274.578 | 6979.209 | 6819.073 | 6587.576 | 6880.67 | 7182.517 | 6903.771 | 6831.312 | 6666.332 | 6756.824
14.2246 | 8269.073 | 10556.9 | 2893.374 | 15584.18 | 12163.47 | 15967.69 | 8679.909 | 8074.091 | 8144.343 | 8441.242 | 8232.879 | 7081.233 | 6746.311 | 6824.582 | 6703.989 | 6658.034 | 7291.9 | 7041.068 | 6860.238 | 6682.254 | 6830.861 | 7414.893 | 6885.064 | 6860.388 | 6633.356 | 6782.221
14.2376 | 8198.658 | 10677.32 | 2877.032 | 15687.52 | 12433.18 | 15944.53 | 8653.861 | 8162.644 | 8109.837 | 8335.616 | 8278.046 | 7108.676 | 6655.342 | 6813.867 | 6698.485 | 6826.692 | 7349.988 | 6988.831 | 6905.63 | 6720.133 | 6758.73 | 7337.485 | 6902.417 | 6993.354 | 6749.427 | 6657.557
14.2506 | 8303.906 | 10930.76 | 2897.22 | 15568.45 | 12707.73 | 16180.57 | 8809.434 | 8255.074 | 8174.714 | 8408.572 | 8203.777 | 7108.764 | 6558.974 | 6861.339 | 6707.55 | 6788.22 | 7273.288 | 7172.683 | 6959.69 | 6719.598 | 6872.703 | 7327.522 | 6772.275 | 6952.301 | 6758.417 | 6703.255
14.2636 | 8265.86 | 11171.37 | 2916.19 | 15572.6 | 12746.54 | 16152.14 | 8714.398 | 8281.255 | 8304.81 | 8453.147 | 8157.098 | 7073.246 | 6609.218 | 7031.963 | 6710.593 | 6746.991 | 7283.177 | 7092.412 | 6859.106 | 6738.939 | 6774.319 | 7227.634 | 6776.366 | 6933.385 | 6790.986 | 6711.583
14.2766 | 8077.492 | 11420.1 | 2906.7 | 15591.34 | 13000.89 | 16138.43 | 8736.005 | 8310.072 | 8243.421 | 8285.54 | 8238.986 | 7188.636 | 6673.32 | 7062.084 | 6749.738 | 6764.494 | 7418.83 | 7017.484 | 6743.524 | 6609.339 | 6754.588 | 7212.334 | 6809.579 | 7004.888 | 6702.55 | 6632.804
14.2896 | 8175.417 | 11759.81 | 2927.878 | 15772.17 | 13224.05 | 15934.06 | 8777.701 | 8384.513 | 8241.309 | 8512.456 | 8135.353 | 7369.256 | 6644.456 | 6925.583 | 6717.604 | 6578.687 | 7327.732 | 7009.852 | 6852.169 | 6773.361 | 6837.72 | 7314.214 | 6811.994 | 6866.423 | 6723.423 | 6629.023
14.3026 | 8266.914 | 11873.41 | 2920.972 | 15896.2 | 13341.86 | 15955.59 | 8699.619 | 8414.489 | 8196.931 | 8478.508 | 8268.705 | 7179.615 | 6621.406 | 6846.824 | 6730.459 | 6725.917 | 7247.536 | 6951.726 | 7005.164 | 6809.708 | 6922.28 | 7296.255 | 6899.538 | 6873.773 | 6727.942 | 6713.157
14.3156 | 8221.05 | 12187.45 | 2891.386 | 15817.57 | 13379.96 | 16241.72 | 8585.739 | 8359.47 | 8393.307 | 8405.811 | 8190.423 | 7243.21 | 6628.761 | 6972.055 | 6629.977 | 6758.811 | 7189.45 | 6954.792 | 6824.689 | 6808.077 | 6817.996 | 7298.627 | 6918.105 | 6836.132 | 6673.132 | 6619.818
14.3286 | 8192.909 | 12426.25 | 2949.83 | 15536.11 | 13641.99 | 16393.76 | 8667.767 | 8264.545 | 8177.328 | 8263.931 | 8241.132 | 7228.265 | 6582.46 | 7022.366 | 6710.217 | 6618.757 | 7268.772 | 7015.778 | 6942.646 | 6755.006 | 6747.232 | 7184.73 | 6905.571 | 6856.105 | 6685.074 | 6688.952
14.3416 | 8403.259 | 12926.99 | 2989.512 | 15599.15 | 13702.92 | 16464.6 | 8799.465 | 8302.011 | 8225.682 | 8245.2 | 8215.165 | 7165.935 | 6588.753 | 6865.594 | 6708.829 | 6624.935 | 7282.253 | 6934.623 | 6936.301 | 6659.924 | 6931.888 | 7200.953 | 6927.294 | 6973.994 | 6752.259 | 6761.965
14.3546 | 8281.427 | 13256.44 | 3044.038 | 15829 | 13935.53 | 16520.42 | 8807.751 | 8187.369 | 8257.083 | 8225.286 | 8298.897 | 7226.861 | 6560.601 | 6914.028 | 6630.75 | 6696.555 | 7200.498 | 6883.435 | 7158.169 | 6709.342 | 6767.168 | 7293.703 | 6736.24 | 6825.897 | 6663.629 | 6706.871
14.3676 | 8109.376 | 13626.73 | 2989.824 | 15977.68 | 14242.94 | 16477.33 | 8651.329 | 8356.429 | 8334.694 | 8321.332 | 8387.738 | 7221.237 | 6620.02 | 6884.423 | 6666.306 | 6776.596 | 7435.83 | 6961.869 | 6854.217 | 6738.273 | 6677.716 | 7338.668 | 6853.092 | 6908.304 | 6760.2 | 6660.362
14.3806 | 8213.562 | 14229.72 | 3041.284 | 15557.88 | 14297.17 | 16448.95 | 8771.684 | 8246.506 | 8238.498 | 8379.904 | 8296.238 | 7346.014 | 6719.574 | 6953.744 | 6783.658 | 6813.062 | 7368.198 | 7090.066 | 6881.654 | 6809.75 | 6902.242 | 7283.786 | 6857.28 | 6780.954 | 6635.402 | 6817.408
14.3936 | 8352.37 | 14636.8 | 3023.828 | 15879.44 | 14598.97 | 16419.44 | 8631.81 | 8197.614 | 8404.864 | 8440.738 | 8092.947 | 7267.828 | 6725.135 | 7116.305 | 6832.512 | 6717.757 | 7404 | 7107.478 | 6840.064 | 6708.479 | 6793.36 | 7268.586 | 6875.404 | 6865.315 | 6872.694 | 6752.161
14.4066 | 8465.728 | 15199.54 | 3102.794 | 15999.63 | 14874.9 | 16346.69 | 8481.828 | 8361.927 | 8300.382 | 8362.744 | 8319.836 | 7131.583 | 6709.587 | 6936.644 | 6647.43 | 6763.648 | 7393.123 | 7156.308 | 6923.044 | 6873.671 | 6797.192 | 7385.349 | 6652.906 | 6796.174 | 6830.382 | 6577.667
14.4196 | 8352.083 | 15795.67 | 3088.026 | 15984.54 | 15156.08 | 16529.42 | 8777.396 | 8383.217 | 8123.006 | 8203.665 | 8256.53 | 7242.814 | 6637.568 | 6888.298 | 6673.44 | 6537.38 | 7241.849 | 6837.984 | 6809.843 | 6748.418 | 6791.007 | 7282.441 | 6912.544 | 6670.783 | 6653.633 | 6636.656
14.4326 | 8281.592 | 16357.1 | 3151.52 | 16081.62 | 15104.67 | 16645.62 | 8710.308 | 8246.993 | 8358.408 | 8131.22 | 8246.223 | 7186.481 | 6541.793 | 6938.589 | 6751.842 | 6635.296 | 7466.284 | 7003.877 | 6931.546 | 6755.323 | 6893.273 | 7236.677 | 6986.03 | 6812.973 | 6899.35 | 6707.02
14.4456 | 8290.401 | 16902.64 | 3181.276 | 16007.2 | 15553.14 | 16640.79 | 8665.198 | 8356.47 | 8344.061 | 8269.474 | 8208.494 | 7216.729 | 6602.992 | 7128.854 | 6700.053 | 6640.607 | 7272.595 | 7064.66 | 6869.49 | 6738.964 | 6744.142 | 7256.211 | 6784.004 | 6835.259 | 6862.13 | 6800.17
14.4586 | 8152.348 | 17601.53 | 3178.116 | 16075.47 | 15654.03 | 16756.94 | 8471.908 | 8251.562 | 8319.37 | 8195.438 | 8284.056 | 7122.303 | 6546.482 | 7005.404 | 6615.729 | 6601.651 | 7378.158 | 6938.347 | 6679.179 | 6710.179 | 6835.708 | 7381.865 | 6813.843 | 6843.382 | 6862.675 | 6863.45
14.4716 | 8124.527 | 18592.22 | 3201.352 | 16180.05 | 15961.22 | 16887.15 | 8899.927 | 8276.1 | 8462.274 | 8256.971 | 8332.183 | 7266.013 | 6696.294 | 7022.523 | 6776.595 | 6717.966 | 7296.583 | 7084.364 | 6862.518 | 6803.445 | 6737.656 | 7374.971 | 6807.289 | 6859.762 | 6719.493 | 6796.665
14.4846 | 8166.396 | 19399.49 | 3260.676 | 15948.44 | 16057.46 | 17055.48 | 8658.26 | 8283.882 | 8168.99 | 8177.185 | 8503.284 | 7266.924 | 6562.564 | 6984.974 | 6666.212 | 6794.472 | 7185.771 | 7112.872 | 6981.457 | 6681.262 | 6867.845 | 7294.181 | 6830.357 | 6841.758 | 6837.299 | 6849.252
14.4976 | 8315.898 | 20338.08 | 3289.586 | 16114.77 | 16230.72 | 16860.44 | 8756.277 | 8239.329 | 8165.029 | 8624.7 | 8232.993 | 7238.212 | 6775.43 | 6975.073 | 6746.409 | 6972.686 | 7476.854 | 7064.358 | 6776.511 | 6780.27 | 6809.431 | 7362.496 | 6965.007 | 7127.89 | 6950.168 | 6944.299
14.5106 | 8334.69 | 21225.57 | 3328.128 | 15834.93 | 16549.44 | 17188.23 | 8671.498 | 8382.485 | 8206.277 | 8251.596 | 8360.727 | 7268.466 | 6682.653 | 6842.325 | 6634.963 | 6804.962 | 7426.913 | 7061.052 | 6965.659 | 6786.897 | 6736.274 | 7217.549 | 6739.961 | 6899.047 | 6794.738 | 6739.6
14.5236 | 8321.38 | 22462.91 | 3363.434 | 16079.05 | 16654.23 | 17183.3 | 8597.036 | 8276.04 | 8227.43 | 8418.168 | 8284.199 | 7254.407 | 6809.417 | 7113.372 | 6696.236 | 6840.914 | 7359.846 | 7135.91 | 6960.244 | 6798.674 | 6878.983 | 7229.593 | 6807.018 | 6715.995 | 6848.426 | 6683.466
14.5366 | 8337.37 | 24165.76 | 3443.554 | 16257.4 | 17077.8 | 17203.22 | 8765.439 | 8339.442 | 8107.633 | 8362.335 | 8269.482 | 7192.372 | 6546.268 | 6948.635 | 6673.927 | 6719.708 | 7242.448 | 7150.518 | 6751.044 | 6597.747 | 6952.331 | 7199.186 | 6939.959 | 6903.586 | 6821.112 | 6778.293
14.5496 | 8397.087 | 25493.69 | 3506.83 | 16354.54 | 17521.9 | 17167.79 | 8783.436 | 8345.812 | 8512.794 | 8328.551 | 8227.068 | 7260.523 | 6595.087 | 6872.43 | 6786.408 | 6722.624 | 7486.736 | 7085.242 | 6983.159 | 6852.078 | 6972.154 | 7315.22 | 6947.859 | 6904.329 | 6648.458 | 6801.06
14.5626 | 8348.13 | 27698.7 | 3597.508 | 16173.21 | 17466.61 | 17191.46 | 8872.65 | 8421.447 | 8203.862 | 8363.78 | 8193.878 | 7177.236 | 6793.219 | 7056.674 | 6951.382 | 6765.439 | 7356.594 | 6949.968 | 6916.724 | 6665.065 | 6957.911 | 7385.13 | 6990.439 | 6804.976 | 6791.837 | 6697.317
14.5756 | 8442.982 | 30120.79 | 3588.616 | 16273.98 | 18002.3 | 17280.72 | 8786.55 | 8265.496 | 8309.044 | 8317.475 | 8331.042 | 7194.396 | 6777.005 | 7035.339 | 6853.686 | 6735.339 | 7278.946 | 6940.134 | 6848.545 | 6753.782 | 6813.293 | 7161.308 | 6960.339 | 6919.378 | 6847.658 | 6788.982
14.5886 | 8254.272 | 32761.14 | 3689.342 | 16245.07 | 18326.28 | 17288.85 | 8674.75 | 8330.629 | 8162.895 | 8437.715 | 8444.403 | 7312.329 | 6831.318 | 7046.849 | 6801.684 | 6731.154 | 7460.495 | 6995.395 | 6931.708 | 6697.296 | 6833.467 | 7308.414 | 6884.141 | 6805.209 | 6795.605 | 6782.151
14.6016 | 8358.558 | 35771.81 | 3769.04 | 16509.6 | 18389.27 | 17401.34 | 8696.14 | 8413.719 | 8231.286 | 8329.268 | 8379.934 | 7332.96 | 6708.135 | 6912.829 | 6681.095 | 6663.414 | 7412.068 | 6966.207 | 6798.349 | 6723.053 | 6877.099 | 7277.247 | 6896.266 | 6891.812 | 6959.964 | 6821.186
14.6146 | 8371.807 | 39769.04 | 3805.612 | 16268.5 | 18281.88 | 17639.66 | 8750.494 | 8407.449 | 8361.862 | 8354.136 | 8213.098 | 7322.256 | 6637.279 | 6805.143 | 6673.614 | 6733.789 | 7428.585 | 6916.023 | 6862.692 | 6734.131 | 6770.785 | 7394.055 | 6930.522 | 6956.107 | 6766.412 | 6708.462
14.6276 | 8212.961 | 44922.19 | 3929.24 | 16321.31 | 19226.91 | 17721.18 | 8545.14 | 8429.23 | 8281.185 | 8377.656 | 8347.891 | 7302.237 | 6783.784 | 6834.313 | 6671.32 | 6797.396 | 7305.02 | 7117.393 | 6926.396 | 6649.226 | 7035.978 | 7365.007 | 6893.794 | 6808.322 | 6661.8 | 6663.835
14.6406 | 8296.492 | 51033.3 | 3933.88 | 16429.07 | 19298.59 | 17943.59 | 8661.369 | 8325.974 | 8358.355 | 8269.556 | 8483.513 | 7288.514 | 6724.247 | 7014.827 | 6731.082 | 6659.097 | 7389.842 | 7109.309 | 6825.206 | 6800.69 | 6791.564 | 7402.411 | 6836.87 | 6951.69 | 6815.457 | 6834.06
14.6536 | 8317.863 | 57868.06 | 4054.21 | 16379.1 | 19676.52 | 17857.55 | 8811.045 | 8354.808 | 8297.489 | 8311.786 | 8395.038 | 7125.378 | 6618.774 | 7222.336 | 6784.429 | 6750.951 | 7560.254 | 7062.192 | 6880.017 | 6940.814 | 6914.001 | 7443.819 | 6849.22 | 6996.588 | 6867.577 | 6631.603
14.6666 | 8281.86 | 62478.77 | 4205.33 | 16512.51 | 19955.7 | 17842.73 | 8494.881 | 8424.051 | 8135.851 | 8248.312 | 8257.353 | 7095.954 | 6646.458 | 7060.711 | 6804.819 | 6627.079 | 7411.122 | 7030.089 | 6987.599 | 6863.856 | 6981.049 | 7403.223 | 6953.054 | 6899.81 | 6773.537 | 6789.016
14.6796 | 8439.927 | 61482.37 | 4364.372 | 16447.91 | 20137.85 | 17748.23 | 8745.948 | 8478.397 | 8309.225 | 8250.661 | 8309.718 | 7284.541 | 6676.906 | 7008.802 | 6774.556 | 6787.71 | 7410.467 | 7247.985 | 6989.339 | 6830.217 | 6952.995 | 7357.58 | 6972.415 | 6954.011 | 6735.802 | 6725.083
14.6926 | 8310.197 | 53069.39 | 4473.568 | 16568.86 | 20222.07 | 17729.47 | 8823.316 | 8491.063 | 8375.911 | 8331.479 | 8482.334 | 7154.978 | 6741.758 | 6943.398 | 6745.372 | 6872.163 | 7431.033 | 7091.067 | 6938.9 | 6757.803 | 6811.982 | 7323.152 | 6960.342 | 6958.405 | 6903.305 | 6700.561
14.7056 | 8458.63 | 42948.37 | 4550.944 | 16598.17 | 20299.72 | 17735.67 | 8561.138 | 8521.188 | 8261.078 | 8363.513 | 8446.119 | 7199.221 | 6771.347 | 6916.989 | 6833.568 | 6928.701 | 7289.728 | 7205.944 | 7005.889 | 6836.734 | 6975.471 | 7213.757 | 6793.713 | 6937.819 | 6954.181 | 6679.819
14.7186 | 8386.877 | 33742.66 | 4695.208 | 16626.19 | 20590.69 | 17707.34 | 8729.661 | 8414.933 | 8591.329 | 8404.081 | 8360.486 | 7306.29 | 6607.724 | 7071.388 | 6715.213 | 6799.565 | 7426.628 | 7088.5 | 7062.201 | 6812.151 | 6847.372 | 7302.595 | 6852.466 | 6887.855 | 6852.525 | 6905.078
14.7316 | 8433.198 | 24654.93 | 4853.982 | 16769.58 | 20887.72 | 18028.27 | 8833.173 | 8478.108 | 8453.706 | 8361.526 | 8405.243 | 7288.551 | 6703.07 | 6979.629 | 6768.224 | 6748.019 | 7457.115 | 7056.186 | 6948.885 | 6783.462 | 7080.652 | 7408.224 | 6803.616 | 6946.384 | 6943.16 | 6730.937
14.7446 | 8350.891 | 17950.27 | 5021.636 | 16788.94 | 20910.64 | 18126.32 | 8718.94 | 8515.692 | 8415.454 | 8251.086 | 8398.896 | 7227.729 | 6761.95 | 6917.225 | 6717.037 | 6719.679 | 7447.154 | 7097.817 | 6916.175 | 6812.775 | 6842.043 | 7383.575 | 6991.456 | 6934.658 | 6974.629 | 6696.888
14.7576 | 8477.908 | 14281.35 | 5228.188 | 16604.12 | 21227.85 | 18102.61 | 8759.483 | 8400.068 | 8419.589 | 8477.19 | 8397.971 | 7281.717 | 6760.263 | 6927.268 | 6753.215 | 6780.717 | 7275.824 | 7014.278 | 6906.263 | 6805.115 | 6909.583 | 7440.512 | 6924.245 | 6922.44 | 6899.752 | 6735.947
14.7706 | 8420.527 | 12508.72 | 5419.042 | 16726.42 | 21290.04 | 18296.57 | 8814.079 | 8437.237 | 8372.156 | 8420.429 | 8500.963 | 7287.235 | 6783.099 | 6921.019 | 6797.589 | 6757.999 | 7362.983 | 6913.136 | 6927.53 | 6687.272 | 6924.823 | 7316.82 | 6933.217 | 6921.784 | 6846.274 | 6574.8
14.7836 | 8407.165 | 11884.69 | 5628.64 | 16848.12 | 21305.68 | 18333.41 | 8703.192 | 8493.172 | 8420.178 | 8365.317 | 8387.283 | 7187.199 | 6608.014 | 6990.794 | 6843.946 | 6792.69 | 7374.993 | 6996.545 | 6925.482 | 6752.027 | 6858.596 | 7260.963 | 6902.182 | 6953.751 | 6746.394 | 6639.515
14.7966 | 8432.406 | 11513.43 | 5844.506 | 16786.67 | 21575.75 | 18402.92 | 8729.923 | 8414.555 | 8349.32 | 8342.946 | 8360.525 | 7275.966 | 6701.781 | 7038.757 | 6738.798 | 6849.576 | 7339.714 | 7126.383 | 7030.028 | 6931.368 | 6847.88 | 7379.082 | 6932.811 | 6966.822 | 6717.707 | 6809.608
14.8096 | 8411.081 | 11207.42 | 6080.82 | 17039.43 | 21558.15 | 18444.86 | 8782.955 | 8397.564 | 8290.308 | 8293.481 | 8334.063 | 7218.434 | 6741.718 | 7013.045 | 6713.564 | 6782.262 | 7294.026 | 7092.862 | 7009.426 | 6864.815 | 6923.193 | 7453.219 | 6881.107 | 6923.481 | 6731.337 | 6772.771
14.8226 | 8519.653 | 11053.34 | 6337.138 | 16975.86 | 21537.91 | 18478.55 | 8716.557 | 8487.378 | 8295.637 | 8363.889 | 8311.341 | 7270.655 | 6769.786 | 6987.107 | 6783.273 | 6718.768 | 7260.405 | 6991.579 | 6993.489 | 6916.612 | 6828.602 | 7420.321 | 6825.002 | 6982.72 | 6708.448 | 6726.15
14.8356 | 8313.869 | 11202.8 | 6471.406 | 16948.72 | 21152.6 | 18587.19 | 8709.837 | 8470.713 | 8290.714 | 8560.516 | 8312.143 | 7230.671 | 6824.818 | 6995.96 | 6799.388 | 6797.105 | 7272.837 | 7103.597 | 7025.593 | 6970.511 | 6873.227 | 7341.079 | 6915.126 | 6967.59 | 6682.101 | 6725.612
14.8486 | 8399.676 | 11430.8 | 6629.688 | 16944.23 | 20865.59 | 18675.91 | 8594.509 | 8447.477 | 8376.875 | 8583.311 | 8299.504 | 7206.725 | 6701.839 | 7142.335 | 6725.97 | 6757.52 | 7272.027 | 7103.989 | 7005.834 | 6853.61 | 6931.542 | 7393.379 | 6859.951 | 6895.016 | 6801.39 | 6768.589
14.8616 | 8412.384 | 11400.07 | 6668.876 | 17010.49 | 20371.78 | 18654.54 | 8630.211 | 8468.591 | 8526.81 | 8388.137 | 8461.996 | 7262.045 | 6715.483 | 7063.033 | 6841.975 | 6795.054 | 7324.76 | 7144.335 | 7061.913 | 6795.277 | 7028.5 | 7444.876 | 6940.81 | 6968.793 | 6894.037 | 6789.719
14.8746 | 8450.216 | 11587.88 | 6552.112 | 16992.47 | 19894.58 | 18882.62 | 8664.41 | 8381.422 | 8343.185 | 8366.757 | 8415.503 | 7248.047 | 6743.41 | 6895.093 | 6894.77 | 6896.43 | 7425.25 | 7186.329 | 7022.734 | 6792.41 | 6934.699 | 7358.831 | 7015.903 | 7029.558 | 6794.978 | 6762.392
14.8876 | 8380.476 | 11700.77 | 6191.324 | 17108.53 | 19562.27 | 18850.86 | 8868.644 | 8552.984 | 8278.971 | 8397.035 | 8302.667 | 7327.524 | 6815.588 | 6951.95 | 6807.511 | 6777.178 | 7467.73 | 7040.398 | 6972.759 | 6838.872 | 6849.029 | 7335.681 | 6985.603 | 6864.547 | 6803.688 | 6870.24
14.9006 | 8371.885 | 12072.79 | 5642.398 | 17035.77 | 18883.49 | 18863.25 | 8868.936 | 8430.876 | 8177.902 | 8500.341 | 8326.753 | 7395.034 | 6894.958 | 6952.098 | 6770.685 | 6655.506 | 7590.524 | 6929.153 | 6882.157 | 6879.553 | 6935.026 | 7254.621 | 6821.072 | 6868.158 | 6950.264 | 6750.353
14.9136 | 8207.401 | 12275.11 | 4938.638 | 17137.04 | 18160.63 | 19004.03 | 8729.423 | 8342.803 | 8180.365 | 8479.157 | 8375.982 | 7345.558 | 6816.397 | 7016.749 | 6719.686 | 6783.942 | 7542.372 | 6878.617 | 6946.953 | 6839.711 | 6991.128 | 7307.851 | 6803.289 | 7056.242 | 6890.543 | 6700.708
14.9266 | 8250.061 | 12515.53 | 4279.734 | 17258.91 | 17997.55 | 18990.8 | 8717.259 | 8552.236 | 8368.659 | 8562.091 | 8437.229 | 7285.398 | 6827.874 | 7087.272 | 6757.535 | 6754.219 | 7306.061 | 6895.933 | 6984.691 | 6798.038 | 6971.385 | 7340.36 | 6818.352 | 6976.655 | 6768.474 | 6774.874
14.9396 | 8288.131 | 12993.68 | 3744.736 | 17162.38 | 17550.53 | 19011.08 | 8799.223 | 8457.742 | 8298.616 | 8469.927 | 8382.048 | 7193.98 | 6728.242 | 7063.335 | 6764.752 | 6719.694 | 7449.233 | 6997.194 | 6984.243 | 6686.111 | 6976.694 | 7341.864 | 6937.204 | 6926.214 | 6755.316 | 6791.238
14.9526 | 8306.271 | 13270.55 | 3351.08 | 17166.48 | 16868.57 | 18967.36 | 8756.195 | 8434.677 | 8251.271 | 8431.661 | 8385.825 | 7237.259 | 6763.267 | 6997.175 | 6699.076 | 6805.805 | 7448.143 | 7003.92 | 6933.43 | 6733.331 | 7016.335 | 7369.235 | 7071.705 | 7005.187 | 6795.044 | 6820.789
14.9656 | 8328.448 | 13895.94 | 3068.056 | 17321.84 | 16657.06 | 19227.32 | 8662.525 | 8430.067 | 8341.447 | 8523.269 | 8374.777 | 7440.603 | 6842.878 | 7023.475 | 6680.803 | 6722.807 | 7384.084 | 7053.54 | 6966.914 | 6816.962 | 6912.891 | 7351.496 | 7019.124 | 7067.691 | 6925.389 | 6928.698
14.9786 | 8222.15 | 14364.38 | 2909.84 | 17356.22 | 16703.28 | 19325.18 | 8658.649 | 8366.968 | 8322.319 | 8446.643 | 8342.114 | 7372.73 | 6860.379 | 6917.25 | 6691.379 | 6651 | 7403.265 | 7155.306 | 7017.388 | 6798.593 | 6863.393 | 7322.74 | 6935.096 | 6991.041 | 6805.205 | 6895.799
14.9916 | 8200.711 | 14581.44 | 2835.508 | 17497.3 | 16559.47 | 19388.12 | 8757.113 | 8325.683 | 8318.63 | 8497.052 | 8286.364 | 7297.701 | 6813.132 | 7018.849 | 6841.756 | 6700.868 | 7358.207 | 7127.357 | 7086.334 | 6802.01 | 6951.341 | 7263.67 | 6972.64 | 6907.064 | 6722.32 | 6794.901
15.0046 | 8393.97 | 15060.33 | 2791.552 | 17577.41 | 16334.43 | 19504.06 | 8834.441 | 8446.866 | 8379.584 | 8475.689 | 8291.132 | 7288.799 | 6806.835 | 7088.782 | 6760.156 | 6739.269 | 7391.236 | 7074.885 | 7145.201 | 6813.366 | 6892.997 | 7331.551 | 7036.469 | 6952.602 | 6738.789 | 6747.857
15.0176 | 8521.662 | 15481.44 | 2778.51 | 17486.55 | 16432.74 | 19704.61 | 8851 | 8538.171 | 8405.404 | 8432.662 | 8424.82 | 7251.764 | 6676.431 | 7050.467 | 6620.189 | 6829.796 | 7445.725 | 7093.216 | 7058.904 | 6865.218 | 6852.003 | 7363.635 | 7049.042 | 7035.111 | 6782.09 | 6727.871
15.0306 | 8545.546 | 15924.02 | 2770.144 | 17459.19 | 16700.47 | 19568.24 | 8843.969 | 8483.583 | 8389.181 | 8385.068 | 8368.176 | 7295.76 | 6623.871 | 6965.491 | 6652.386 | 6795.43 | 7362.774 | 7130.92 | 6896.673 | 6787.167 | 6917.871 | 7322.252 | 6845.799 | 7010.856 | 6838.365 | 6692.292
15.0436 | 8392.306 | 16449.44 | 2766.826 | 17515.59 | 16935.32 | 19600.65 | 8874.71 | 8478.134 | 8377.424 | 8456.041 | 8129.281 | 7263.701 | 6712.868 | 7047.079 | 6732.925 | 6860.743 | 7353.14 | 7112.746 | 6973.991 | 6728.463 | 6884.764 | 7366.02 | 6805.217 | 6930.227 | 6873.703 | 6723.837
15.0566 | 8272.302 | 17035.32 | 2735.69 | 17566.64 | 17136.72 | 19653.68 | 8822.32 | 8405.509 | 8437.566 | 8473.773 | 8146.529 | 7160.887 | 6800.415 | 7016.679 | 6792.604 | 6753.226 | 7366.396 | 7094.66 | 7014.905 | 6809.529 | 6855.811 | 7363.849 | 6980.321 | 6914.981 | 6956.755 | 6724.641
15.0696 | 8373.882 | 17560.8 | 2715.228 | 17374.34 | 17415.53 | 19667.76 | 8760.888 | 8362.811 | 8501.24 | 8412.434 | 8313.183 | 7169.602 | 6883.27 | 6928.791 | 6918.106 | 6581.429 | 7451.106 | 7105.117 | 6969.449 | 6821.74 | 6844.306 | 7376.714 | 6920.639 | 6956.918 | 6903.669 | 6803.331
15.0826 | 8462.554 | 18035.38 | 2731.088 | 17482.28 | 17711.64 | 19731.71 | 8802.603 | 8441.435 | 8440.717 | 8429.671 | 8359.076 | 7149.196 | 6829.239 | 6967.402 | 6844.696 | 6714.288 | 7426.307 | 7061.935 | 6904.179 | 6828.049 | 6889.09 | 7363.75 | 6901.668 | 6986.554 | 6722.416 | 6833.834
15.0956 | 8483.552 | 18784.29 | 2724.712 | 17553.34 | 18144.55 | 19802.3 | 8800.461 | 8485 | 8410.104 | 8397.373 | 8323.186 | 7216.762 | 6750.855 | 7029.612 | 6740.277 | 6770.111 | 7431.993 | 7007.521 | 6933.34 | 6812.417 | 6973.495 | 7374.019 | 7119.112 | 6960.896 | 6735.775 | 6797.653
15.1086 | 8410.152 | 19609.03 | 2712.8 | 17605.43 | 18493.69 | 19773.68 | 8781.685 | 8528.161 | 8441.211 | 8391.529 | 8317.896 | 7319.158 | 6752.158 | 7023.524 | 6859.322 | 6663.47 | 7374.464 | 7037.108 | 7041.686 | 6813.003 | 6900.046 | 7404.789 | 7115.676 | 6938.737 | 6889.163 | 6801.263
15.1216 | 8374.347 | 20543.86 | 2703.548 | 17608.19 | 18837.84 | 19829.53 | 8872.497 | 8579.911 | 8420.728 | 8392.883 | 8389.774 | 7193.926 | 6767.394 | 7059.267 | 6923.277 | 6779.642 | 7299.643 | 7118.896 | 7048.761 | 6897.544 | 6843.019 | 7350.169 | 6983.925 | 6909.949 | 6851.714 | 6878.079
15.1346 | 8465.664 | 21507.24 | 2700.494 | 17519.87 | 19444.45 | 19723.42 | 8940.935 | 8480.062 | 8346.843 | 8462.821 | 8408.571 | 7130.729 | 6849.404 | 7059.648 | 6875.662 | 6831.725 | 7388.521 | 7192.416 | 7054.858 | 6841.699 | 6906.936 | 7226.413 | 7069.821 | 6891.663 | 6809.703 | 6940.831
15.1476 | 8442.009 | 22450.75 | 2691.114 | 17559.68 | 20020.36 | 19504.9 | 8817.316 | 8408.244 | 8308.918 | 8528.736 | 8421.686 | 7164.647 | 6826.629 | 7023.802 | 6841.558 | 6843.255 | 7358.975 | 7171.362 | 6995.098 | 6813.515 | 6892.825 | 7299.927 | 7061.745 | 6930.816 | 6883.857 | 6901.681
15.1606 | 8418.586 | 23469.25 | 2665.056 | 17684.84 | 20538.91 | 19635.34 | 8776.326 | 8521.919 | 8360.906 | 8485.727 | 8504.986 | 7250.552 | 6746.653 | 6980.974 | 6854.413 | 6927.694 | 7372.706 | 7212.899 | 6997.032 | 6913.713 | 6857.653 | 7399.601 | 6967.087 | 7013.966 | 6885.047 | 6874.513
15.1736 | 8438.198 | 24582.15 | 2647.096 | 17837.85 | 20995.48 | 19639.25 | 8819.477 | 8481.385 | 8385.837 | 8506.081 | 8462.001 | 7386.407 | 6828.174 | 6971.744 | 6848.396 | 6787.059 | 7400.931 | 7172.362 | 7122.988 | 6896.326 | 6888.639 | 7371.849 | 7000.163 | 7072.047 | 6889.744 | 6814.408
15.1866 | 8451.817 | 26062.79 | 2637.92 | 17799.66 | 21414.08 | 19370.42 | 8794.14 | 8439.096 | 8361.865 | 8557.606 | 8396.741 | 7385.792 | 6861.453 | 7045.467 | 6842.675 | 6767.034 | 7441.901 | 7008.197 | 7101.916 | 6879.011 | 6845.913 | 7378.657 | 7049.81 | 7091.54 | 6898.86 | 6672.442
15.1996 | 8489.069 | 27464.25 | 2677.258 | 17825.31 | 21797.48 | 19245.27 | 8773.966 | 8490.371 | 8436.87 | 8510.095 | 8451.043 | 7353.802 | 6794.354 | 7035.491 | 6897.586 | 6821.664 | 7410.483 | 7145.948 | 7055.448 | 6949.155 | 6817.034 | 7366.845 | 7079.06 | 7071.138 | 6924.974 | 6688.715
15.2126 | 8457.189 | 28955.25 | 2716.98 | 17898.79 | 22292.94 | 19247.56 | 8733.833 | 8481.296 | 8445.393 | 8389.007 | 8475.295 | 7334.803 | 6721.833 | 7006.462 | 6859.166 | 6771.265 | 7290.576 | 7272.045 | 7000.356 | 6938.515 | 6887.561 | 7359.583 | 7067.977 | 7009.167 | 6925.681 | 6841.5
15.2256 | 8430.77 | 30599.96 | 2694.688 | 17987.97 | 23029.14 | 19068.01 | 8772.66 | 8486.561 | 8357.978 | 8331.948 | 8390.953 | 7368.883 | 6685.912 | 7024.897 | 6719.369 | 6753.865 | 7328.665 | 7112.412 | 6957.387 | 6881 | 6904.696 | 7323.993 | 7039.836 | 6967.718 | 6915.876 | 6893.297
15.2386 | 8457.255 | 32041.97 | 2659.092 | 18029.52 | 23575.4 | 18927.47 | 8758.735 | 8416.407 | 8379.02 | 8434.752 | 8355.788 | 7397.704 | 6793.602 | 7030.152 | 6650.709 | 6690.99 | 7332.245 | 7092.219 | 7030.824 | 6897.658 | 6844.453 | 7381.265 | 6953.192 | 6953.919 | 6999.407 | 6850.212
15.2516 | 8392.077 | 33811.53 | 2642.844 | 18069.76 | 23980.13 | 18984.11 | 8793.712 | 8509.276 | 8438.17 | 8554.955 | 8432.49 | 7373.37 | 6845.77 | 7065.54 | 6733.103 | 6685.404 | 7415.013 | 7171.088 | 6983.505 | 6861.174 | 6782.589 | 7347.957 | 6995.904 | 6986.417 | 6918.718 | 6755.57
15.2646 | 8312.116 | 35658.45 | 2654.06 | 18076.76 | 24458.96 | 18874.41 | 8922.818 | 8574.868 | 8502.676 | 8449.388 | 8443.586 | 7378.381 | 6807.139 | 7205.109 | 6871.066 | 6720.467 | 7462.805 | 7145.056 | 6956.427 | 6845.387 | 6879.01 | 7248.877 | 7087.874 | 7020.397 | 6819.252 | 6769.103
15.2776 | 8531.975 | 37854.73 | 2659.314 | 17900.42 | 25065.53 | 18687.15 | 8838.064 | 8446.548 | 8501.326 | 8451.638 | 8518.312 | 7335.55 | 6848.218 | 7147.641 | 6881.185 | 6832.723 | 7550.941 | 7288.22 | 7071.789 | 6898.688 | 7023.51 | 7240.422 | 7005.034 | 7095.226 | 6892.16 | 6783.774
15.2906 | 8552.287 | 40373.1 | 2674.604 | 18110.49 | 25704.65 | 18659.64 | 8751.759 | 8398.383 | 8529.905 | 8613.32 | 8513.099 | 7307.094 | 6798.282 | 7040.026 | 6880.456 | 6785.967 | 7560.02 | 7279.69 | 7120.775 | 6814.79 | 7038.963 | 7190.493 | 7070.508 | 7156.309 | 7002.791 | 6787.006
15.3036 | 8434.398 | 42932.56 | 2670.422 | 18197.51 | 26274.33 | 18598.24 | 8765.257 | 8459.703 | 8434.851 | 8585.967 | 8387.409 | 7288.169 | 6740.723 | 7048.631 | 6927.124 | 6721.857 | 7443.248 | 7168.262 | 7108.409 | 6799.591 | 6982.678 | 7364.797 | 7025.284 | 7192.643 | 7050.228 | 6875.386
15.3166 | 8436.324 | 45874.93 | 2653.72 | 18194.51 | 26741.24 | 18647.73 | 8784.522 | 8516.127 | 8405.965 | 8489.289 | 8337.063 | 7356.589 | 6749.193 | 7099.747 | 6936.068 | 6917.336 | 7424.009 | 7199.917 | 7085.265 | 6838.542 | 6951.155 | 7495.711 | 6924.582 | 7130.098 | 6985.206 | 6904.589
15.3296 | 8432.146 | 49311.44 | 2657.684 | 18283.56 | 27384.09 | 18667.76 | 8870.504 | 8604.679 | 8453.686 | 8518.167 | 8372.695 | 7319.671 | 6771.001 | 7137.365 | 6949.203 | 6828.26 | 7480.116 | 7184.132 | 7065.401 | 6868.431 | 7042.226 | 7399.948 | 7052.001 | 6999.62 | 6975.408 | 6871.963
15.3426 | 8443.303 | 52492.63 | 2667.042 | 18216.36 | 28139.3 | 18518.48 | 8878.825 | 8598.576 | 8445.777 | 8509.685 | 8547.342 | 7313.598 | 6845.786 | 7136.22 | 6847.957 | 6706.069 | 7528.678 | 7191.928 | 7047.996 | 6869.957 | 7022.573 | 7370.732 | 7096.184 | 6996.69 | 6922.137 | 6849.604
15.3556 | 8534.362 | 56257.69 | 2687.608 | 18212 | 28793.64 | 18458.24 | 8839.718 | 8495.892 | 8484.514 | 8543.907 | 8633.201 | 7384.109 | 6822.689 | 7139.986 | 6833.838 | 6816.082 | 7553.653 | 7057.527 | 7100.297 | 6854.487 | 6956.649 | 7375.556 | 7020.081 | 7050.094 | 6889.959 | 6847.407
15.3686 | 8602.712 | 61277.72 | 2672.93 | 18369.96 | 29459.38 | 18478.77 | 8785.725 | 8516.725 | 8471.509 | 8491.023 | 8631.663 | 7308.372 | 6826.656 | 7175.851 | 6840.495 | 6767.381 | 7424.046 | 7078.972 | 7146.295 | 6860.79 | 6949.081 | 7233.456 | 6960.845 | 7028.586 | 6936.935 | 6765.574
15.3816 | 8431.046 | 66443.35 | 2645.87 | 18284.37 | 29939.47 | 18557.86 | 8885.167 | 8564.653 | 8527.25 | 8568.436 | 8454.599 | 7232.129 | 6868.384 | 7132.013 | 6958.011 | 6854.175 | 7666.318 | 7211.107 | 7162.129 | 6906.377 | 6944.406 | 7301.967 | 6856.656 | 6942.963 | 6975.208 | 6799.895
15.3946 | 8452.105 | 72449.8 | 2650.638 | 18328.07 | 30455.48 | 18531.56 | 8915.744 | 8548.82 | 8540.923 | 8505.19 | 8434.777 | 7289.271 | 6889.691 | 7078.682 | 7012.232 | 6857.824 | 7606.312 | 7343.579 | 7176.45 | 6835.355 | 6967.398 | 7539.81 | 7021.475 | 6975.996 | 7024.905 | 6832.365
15.4076 | 8464.646 | 79520.56 | 2630.946 | 18418.58 | 31244.27 | 18511.16 | 8870.683 | 8609.522 | 8445.895 | 8575.385 | 8457.453 | 7380.696 | 6755.522 | 7060.298 | 6881.82 | 6787.782 | 7540.659 | 7360.863 | 7115.646 | 6746.609 | 6948.876 | 7406.708 | 7127.795 | 7091.236 | 6983.547 | 6862.975
15.4206 | 8420.708 | 87831.1 | 2620.996 | 18375.97 | 31953.16 | 18679.99 | 8874.982 | 8508.995 | 8549.471 | 8580.135 | 8419.663 | 7369.562 | 6806.904 | 7074.258 | 6897.013 | 6707.471 | 7685.384 | 7196.331 | 7017.236 | 6756.194 | 6926.565 | 7280.669 | 6968.624 | 7043.459 | 6993.669 | 7023
15.4336 | 8478.106 | 97744.17 | 2621.726 | 18536.79 | 32918.55 | 18604.07 | 8862.486 | 8470.618 | 8497.067 | 8571.321 | 8367.601 | 7276.447 | 6854.321 | 7109.226 | 6897.291 | 6716.291 | 7639.792 | 7145.254 | 7051.701 | 6964.538 | 7037.833 | 7331.746 | 6993.649 | 7073.707 | 7040.293 | 7004.633
15.4466 | 8368.406 | 109913.1 | 2623.946 | 18512.72 | 33701.68 | 18678.94 | 8829.581 | 8489.93 | 8474.987 | 8542.997 | 8553.722 | 7335.725 | 6835.658 | 7048.444 | 6979.776 | 6798.508 | 7655.169 | 7216.569 | 7143.112 | 6922.019 | 6868.677 | 7307.396 | 7103.262 | 7058.077 | 6968.434 | 6952.169
15.4596 | 8526.664 | 123467.6 | 2612.632 | 18473.15 | 34155.1 | 18803.77 | 8848.825 | 8520.618 | 8572.887 | 8541.429 | 8486.777 | 7290.765 | 6825.28 | 6921.791 | 6930.662 | 6770.113 | 7646.652 | 7321.565 | 7055.753 | 6866.539 | 7054.563 | 7366.618 | 7080.183 | 6893.014 | 6929.877 | 6913.93
15.4726 | 8556.538 | 137731.9 | 2603.068 | 18709.23 | 34899.53 | 18748.45 | 8966.253 | 8517.58 | 8567.344 | 8610.325 | 8532.136 | 7295.987 | 6802.521 | 7089.19 | 6905.225 | 6803.74 | 7668.947 | 7343.921 | 7045.94 | 6868.131 | 7069.077 | 7418.504 | 7113.17 | 6975.787 | 6919.378 | 6882.51
15.4856 | 8521.968 | 151345.7 | 2614.228 | 18718.28 | 35411.12 | 18765.89 | 8811.231 | 8514.938 | 8586.156 | 8591.327 | 8501.892 | 7207.927 | 6806.555 | 7136.702 | 6960.949 | 6794.922 | 7698.386 | 7112.298 | 6997.437 | 6933.533 | 7032.863 | 7539.944 | 6941.233 | 6971.316 | 6874.759 | 6958.234
15.4986 | 8492.752 | 160662.4 | 2605.082 | 18706.17 | 36051.43 | 18775.67 | 8756.213 | 8607.643 | 8380.795 | 8646.14 | 8560.826 | 7300.194 | 6902.853 | 7127.341 | 7030.31 | 6765.55 | 7672.841 | 7099.019 | 7104.205 | 6955.547 | 7080.19 | 7481.035 | 7101.155 | 7026.376 | 6944.659 | 6787.275
15.5116 | 8588.814 | 162145.3 | 2634.482 | 18732.5 | 36716.22 | 18896 | 8856.969 | 8538.47 | 8422.191 | 8618.844 | 8384.533 | 7288.064 | 7054.156 | 6937.876 | 6826.939 | 6794.155 | 7592.283 | 7219.343 | 6978.877 | 6977.062 | 7186.03 | 7338.032 | 7140.06 | 7065.875 | 6979.095 | 6737.626
15.5246 | 8658.385 | 152290.2 | 2655.926 | 18935.6 | 37011.81 | 18899.34 | 8892.341 | 8632.582 | 8661.353 | 8603.582 | 8543.759 | 7367.883 | 6973.534 | 7041.896 | 6917.044 | 6705.241 | 7671.421 | 7167.209 | 7089.249 | 6942.743 | 7069.124 | 7382.044 | 6984.771 | 7099.221 | 7075.96 | 6808.634
15.5376 | 8512.412 | 133381.3 | 2625.314 | 18864.79 | 37404.62 | 18938.06 | 8877.749 | 8605.937 | 8534.987 | 8668.239 | 8538.506 | 7303.309 | 6938.17 | 7144.177 | 6906.081 | 6727.799 | 7518.561 | 7169.989 | 7042.886 | 6902.6 | 6957.687 | 7422.004 | 7029.935 | 7101.893 | 7093.675 | 6781.87
15.5506 | 8614.713 | 109609.8 | 2651.316 | 18778.19 | 37565.89 | 19023.53 | 8776.316 | 8527.679 | 8651.556 | 8897.768 | 8446.96 | 7504.393 | 7075.493 | 7175.552 | 6864.71 | 6869.952 | 7405.292 | 7173.275 | 7108.101 | 7025.809 | 7049.505 | 7549.802 | 7091.796 | 7074.389 | 6892.89 | 6879.323
15.5636 | 8484.786 | 85614.69 | 2625.324 | 19005.69 | 37725.35 | 18962.38 | 8793.735 | 8627.328 | 8505.756 | 8719.914 | 8414.279 | 7441.702 | 6917.914 | 7233.523 | 6955.923 | 6842.03 | 7422.986 | 7150.493 | 7042.042 | 6909.107 | 7086 | 7462.033 | 7134.167 | 7217.977 | 6906.73 | 6891.805
15.5766 | 8596.572 | 64206.74 | 2643.082 | 18909.38 | 37951.4 | 19072.61 | 8737.74 | 8612.966 | 8613.886 | 8616.871 | 8506.961 | 7399.503 | 6856.989 | 7211.985 | 6982.319 | 6838.244 | 7409.134 | 7167.079 | 7091.21 | 6845.771 | 7107.82 | 7409.671 | 7070.363 | 7081.452 | 6957.526 | 6929.597
15.5896 | 8564.522 | 46668.63 | 2597.59 | 18684.85 | 38032.07 | 19132.29 | 8878.936 | 8522.96 | 8522.229 | 8524.21 | 8419.53 | 7329.603 | 6955.287 | 7222.763 | 6895.775 | 6848.396 | 7455.592 | 7289.077 | 7008.171 | 6826.911 | 7156.246 | 7468.592 | 7115.141 | 7141.174 | 7061.6 | 6955.472
15.6026 | 8576.781 | 34352.79 | 2623.716 | 18935.99 | 38287.86 | 19262.69 | 8911.719 | 8686.847 | 8541.764 | 8606.867 | 8341.26 | 7529.667 | 6888.174 | 7275.542 | 7021.348 | 6776.003 | 7446.979 | 7207.389 | 7060.306 | 6845.809 | 6878.548 | 7486.705 | 7007.389 | 6967.975 | 6954.098 | 6914.132
15.6156 | 8637.445 | 26719.26 | 2613.082 | 19210.96 | 38037.55 | 19297.92 | 8936.341 | 8625.515 | 8562.305 | 8861.591 | 8469.677 | 7435.038 | 6793.819 | 7107.993 | 6867.343 | 6833.139 | 7358.363 | 7216.54 | 6964.87 | 6896.836 | 7056.334 | 7505.761 | 7031.175 | 7047.85 | 6846.15 | 6873.327
15.6286 | 8479.701 | 21689.3 | 2600.756 | 19215.65 | 38392.82 | 19065.12 | 8877.115 | 8632.093 | 8444.481 | 8689.839 | 8581.375 | 7361.732 | 6794.669 | 7155.616 | 7032.33 | 6833.482 | 7422.687 | 7181.75 | 7158.206 | 6884.394 | 7010.812 | 7295.852 | 7101.897 | 7018.485 | 6921.343 | 6869.602
15.6416 | 8408.117 | 18532.63 | 2654.19 | 18755.26 | 37865.31 | 19077.25 | 9032.373 | 8804.624 | 8621.536 | 8749.425 | 8544.329 | 7386.44 | 6970.653 | 7218.513 | 7037.481 | 6837.292 | 7516.368 | 7162.406 | 7070.05 | 6773.292 | 7022.88 | 7406.213 | 7129.061 | 7290.096 | 6953.959 | 6891.766
15.6546 | 8514.006 | 16792.74 | 2641.17 | 19090.96 | 37581.44 | 19328.53 | 8911.612 | 8679.835 | 8536.594 | 8693.108 | 8451.329 | 7236.425 | 6933.504 | 7149.423 | 6979.182 | 6907.113 | 7572.848 | 7367.491 | 7193.135 | 6827.219 | 7022.11 | 7519.846 | 6963.869 | 7297.183 | 6905.869 | 6752.006
15.6676 | 8698.532 | 15322.52 | 2618.026 | 19081.9 | 36920.42 | 19089.08 | 8764.742 | 8649.19 | 8705.221 | 8620.426 | 8449.215 | 7259.664 | 6827.514 | 7100.586 | 7120.844 | 7027.632 | 7529.903 | 7269.913 | 7111.704 | 6849.537 | 7022.801 | 7420.876 | 7170.311 | 7012.73 | 7091.675 | 6935.835
15.6806 | 8599.691 | 14324.62 | 2603.15 | 19360.48 | 36138.72 | 19175.11 | 8931.666 | 8675.666 | 8647.77 | 8548.835 | 8427.724 | 7370.476 | 6793.284 | 7135.537 | 6980.612 | 6928.075 | 7525.296 | 7228.422 | 7093.357 | 7037.962 | 7017.768 | 7497.925 | 7136.731 | 7210.1 | 6880.887 | 6842.092
15.6936 | 8562.547 | 13655.73 | 2610.488 | 19278.93 | 34639.24 | 19309.6 | 8907.521 | 8647.768 | 8680.251 | 8611.274 | 8642.411 | 7418.015 | 6874.646 | 7066.567 | 6849.73 | 6875.186 | 7579.16 | 7185.433 | 7046.68 | 7073.589 | 6972.464 | 7560.875 | 7115.316 | 7139.422 | 6980.023 | 6903.859
15.7066 | 8617.232 | 13287.41 | 2563.136 | 19456.1 | 33053.93 | 19347.79 | 8909.062 | 8605.223 | 8616.937 | 8649.07 | 8568.56 | 7331.874 | 7065.903 | 7039.237 | 6798.09 | 6955.413 | 7575.686 | 7232.272 | 7275.7 | 7125.274 | 6840.517 | 7592.252 | 6903.566 | 7242.266 | 7084.14 | 6795.251
15.7196 | 8357.861 | 12393.28 | 2594.44 | 19513.98 | 31449.38 | 19604.28 | 8991.9 | 8693.04 | 8659.78 | 8642.62 | 8448.82 | 7415.88 | 6916.04 | 7198.04 | 6918.34 | 6919.44 | 7499.72 | 7322.28 | 7157.58 | 6953.36 | 7009.46 | 7554.539 | 6958.56 | 7164.56 | 7088.88 | 6910.04
15.7326 | 8622.751 | 12030.01 | 2599.102 | 19378.48 | 29766.23 | 19492.99 | 8812.742 | 8766.191 | 8727.464 | 8534.863 | 8541.102 | 7500.788 | 7071.322 | 7136.751 | 6916.814 | 6898.556 | 7413.695 | 7230.121 | 7246.853 | 6909.446 | 7046.748 | 7332.958 | 7078.452 | 7141.199 | 7121.23 | 6981.388
15.7456 | 8637.683 | 11579.74 | 2615.332 | 19773.79 | 27663.82 | 19378.68 | 8720.791 | 8650.94 | 8878.322 | 8680.105 | 8558.948 | 7363.759 | 6744.393 | 7150.799 | 7079.061 | 6966.803 | 7352.887 | 7475.065 | 7272.161 | 6870.638 | 7020.711 | 7431.297 | 7102.908 | 7120.378 | 6877.594 | 6837.964
15.7586 | 8651.853 | 11229.17 | 2595.096 | 19482.45 | 25766.03 | 19373.27 | 8911.959 | 8531.633 | 8639.411 | 8586.093 | 8490.928 | 7362.626 | 6947.631 | 7151.08 | 6957.402 | 6991.261 | 7398.393 | 7377.432 | 7045.315 | 7096.102 | 6967.784 | 7529.797 | 7031.147 | 6990.263 | 6855.701 | 6866.926
15.7716 | 8580.441 | 10911.34 | 2610.406 | 19501.06 | 24034.82 | 19446.77 | 9067.161 | 8582.7 | 8396.345 | 8559.113 | 8647.151 | 7508.725 | 7030.964 | 7310.303 | 6845.494 | 7159.066 | 7415.185 | 7264.808 | 7305.114 | 6941.092 | 7025.914 | 7399.266 | 7101.3 | 7124.583 | 7225.15 | 7055.639
15.7846 | 8457.935 | 10778.76 | 2582.438 | 19697.27 | 22464.71 | 19487.23 | 8884.38 | 8521.299 | 8414.715 | 8660.034 | 8559.569 | 7399.478 | 6981.582 | 7131.086 | 7012.556 | 7112.4 | 7615.389 | 7350.961 | 6974.278 | 7040.639 | 7068.909 | 7603.597 | 7162.847 | 7010.047 | 6943.779 | 6989.325
15.7976 | 8547.077 | 10375.04 | 2643.178 | 19722.94 | 20722.49 | 19794.99 | 9110.995 | 8645.044 | 8578.016 | 8568.037 | 8708.941 | 7444.994 | 7036.973 | 7044.119 | 6875.101 | 6959.91 | 7462.008 | 7252.004 | 7096.083 | 6911.001 | 6965.078 | 7470.044 | 7053.037 | 7204.936 | 7018.076 | 6924.968
15.8106 | 8709.45 | 10450.28 | 2598.824 | 19603.14 | 19636.37 | 19767.26 | 9100.104 | 8738.111 | 8612.669 | 8646.253 | 8584.191 | 7433.113 | 6979.548 | 7294.608 | 7087.967 | 6770.806 | 7477.849 | 7260.915 | 7272.317 | 6912.981 | 7129.431 | 7562.121 | 7131.253 | 7070.286 | 7179.459 | 6857.643
15.8236 | 8721.787 | 9821.439 | 2580.552 | 19746.15 | 18393.36 | 19903.31 | 9083.329 | 8768.419 | 8781.667 | 8734.276 | 8552.601 | 7483.012 | 6975.078 | 7204.821 | 6907.604 | 7072.013 | 7445.639 | 7315.915 | 7256.349 | 6991.45 | 7053.531 | 7596.341 | 7095.717 | 7102.341 | 7025.081 | 6882.496
15.8366 | 8720.059 | 9877.92 | 2565.446 | 19692.7 | 17316.76 | 19883.67 | 8980.106 | 8665.135 | 8612.215 | 8669.992 | 8431.633 | 7513.121 | 6986.648 | 7234.062 | 7077.756 | 6915.893 | 7626.521 | 7201.486 | 7127.867 | 7026.975 | 7084.033 | 7288.317 | 7091.117 | 7066.113 | 7024.912 | 6829.611
15.8496 | 8619.118 | 9745.491 | 2577.106 | 19798.61 | 16648 | 19974.27 | 8863.628 | 8698.51 | 8635.823 | 8662.235 | 8453.941 | 7317.04 | 6970.667 | 7254.216 | 7075.314 | 6892.745 | 7603.177 | 7378.627 | 7183.568 | 7094.294 | 7060.02 | 7407.744 | 7107.333 | 7200.47 | 7073.039 | 6976.921
15.8626 | 8785.203 | 9940.631 | 2615.064 | 19799.2 | 15928.83 | 19817.31 | 9014.941 | 8600.16 | 8767.267 | 8865.483 | 8620.449 | 7504.877 | 7032.757 | 7356.742 | 7116.838 | 7037.481 | 7506.914 | 7336.555 | 7208.821 | 6981.946 | 7073.263 | 7222.829 | 6976.782 | 7273.511 | 7074.049 | 7014.378
15.8756 | 8659.446 | 9563.335 | 2619.446 | 19988.13 | 15373.6 | 19847.58 | 9121.798 | 8690.975 | 8756.122 | 8713.218 | 8542.434 | 7629.794 | 6986.13 | 7123.943 | 7134.996 | 6809.766 | 7526.464 | 7236.143 | 7256.106 | 7039.984 | 7004.371 | 7508.454 | 7132.782 | 7168.792 | 7132.338 | 7013.177
15.8886 | 8775.756 | 9629.308 | 2603.586 | 19800.76 | 15050.52 | 19973.82 | 9086.104 | 8732.378 | 8704.725 | 8779.343 | 8742.754 | 7445.211 | 7096.584 | 7098.759 | 7154.62 | 7029.615 | 7459.105 | 7385.479 | 7410.755 | 6993.725 | 7012.103 | 7436.692 | 7211.895 | 7219.723 | 7014.968 | 6960.863
15.9016 | 8714.997 | 9435.202 | 2588.216 | 19712.31 | 14449.63 | 19938.79 | 8954.968 | 8681.577 | 8582.179 | 8730.656 | 8788.396 | 7349.023 | 7042.366 | 7213.136 | 7106.261 | 7082.923 | 7536.898 | 7238.572 | 7183.438 | 7008.422 | 7106.03 | 7414.341 | 7168.182 | 7286.634 | 7132.189 | 6892.524
15.9146 | 8734.513 | 9484.515 | 2617.98 | 19956.57 | 14435.54 | 19545.02 | 8871.107 | 8629.619 | 8760.612 | 8786.137 | 8670.726 | 7398.492 | 7054.312 | 7120.038 | 7092.888 | 7016.751 | 7596.848 | 7240.49 | 7094.662 | 7071.048 | 7081.198 | 7558.787 | 7075.617 | 7250.997 | 7021.815 | 7032.787
15.9276 | 8726.185 | 9217.923 | 2603.156 | 19810.66 | 14379.52 | 19751.24 | 9070.385 | 8595.259 | 8719.518 | 8731.617 | 8732.001 | 7353.53 | 6863.133 | 7297.459 | 7037.925 | 7071.285 | 7433.467 | 7348.347 | 7151.988 | 7021.123 | 7083.407 | 7440.517 | 7257.163 | 7185.715 | 7099.223 | 7085.754
15.9406 | 8713.413 | 9302.089 | 2599.596 | 19999.68 | 14251.78 | 20057.88 | 9025.259 | 8687.372 | 8630.107 | 8716.978 | 8745.348 | 7377.414 | 6907.067 | 7268.086 | 7002.586 | 7061.956 | 7504.132 | 7157.67 | 7192.87 | 7047.979 | 7001.107 | 7472.349 | 7202.238 | 7189.696 | 7117.913 | 6951.845
15.9536 | 8813.361 | 9289.558 | 2656.162 | 20007.37 | 14032.51 | 20016.2 | 9028.458 | 8832.092 | 8699.326 | 8790.038 | 8634.062 | 7517.617 | 7140.639 | 7317.528 | 7049.24 | 7027.388 | 7691.28 | 7248.464 | 7337.143 | 6985.014 | 7184.027 | 7504.442 | 7224.73 | 7072.011 | 7121.644 | 7071.617
15.9666 | 8677.977 | 9504.741 | 2629.812 | 20185.4 | 13926.57 | 20038.24 | 9031.743 | 8812.526 | 8769.261 | 8888.891 | 8712.248 | 7337.303 | 7047.25 | 7204.736 | 6967.981 | 7132.806 | 7604.322 | 7356.377 | 7258.394 | 7068.377 | 7145.511 | 7472.269 | 7160.153 | 7202.408 | 7204.79 | 7063.856
15.9796 | 8664.616 | 9350.904 | 2601.366 | 20088.8 | 13728.9 | 20025.77 | 8921.721 | 8859.555 | 8784.031 | 8973.509 | 8883.665 | 7454.465 | 7157.372 | 7137.891 | 7130.758 | 6931.026 | 7517.352 | 7317.445 | 7229.354 | 7175.048 | 7157.539 | 7573.833 | 7189.632 | 7194.707 | 7227.339 | 7109.97
15.9926 | 8608.089 | 9285.231 | 2564.386 | 20069 | 14028.58 | 20111.57 | 8840.127 | 8711.299 | 8817.362 | 8891.32 | 8534.281 | 7495.033 | 7018.744 | 7298.624 | 7059.359 | 7052.701 | 7577.537 | 7339.659 | 7219.335 | 7100.578 | 7045.178 | 7722.152 | 7180.671 | 7220.659 | 7033.976 | 6858.252
16.0056 | 8779.81 | 9262.166 | 2625.936 | 20143.91 | 13744.26 | 20330.69 | 8981.35 | 8657.907 | 8631.09 | 8745.376 | 8752.657 | 7428.98 | 7038.136 | 7274.13 | 7054.626 | 7063.166 | 7539.497 | 7423.279 | 7252.51 | 7062.274 | 7168.933 | 7572.449 | 7232.711 | 7215.058 | 6896.469 | 6955.249
16.0186 | 8790.71 | 9149.204 | 2620.966 | 20328.52 | 13847.19 | 20071.22 | 9128.946 | 8654.664 | 8765.517 | 8663.607 | 8591.398 | 7549.086 | 6913.082 | 7329.711 | 7063.654 | 6994.289 | 7411.886 | 7350.662 | 7286.449 | 7105.412 | 7097.849 | 7525.86 | 7227.196 | 7285.366 | 7045.022 | 6914.625
16.0316 | 8660.254 | 9173.025 | 2593.402 | 20395.87 | 13889.22 | 20069.35 | 8962.327 | 8680.478 | 8697.267 | 8785.964 | 8581.697 | 7525.866 | 6934.49 | 7299.441 | 7047.741 | 7047.571 | 7637.848 | 7179.311 | 7315.834 | 7139.656 | 7264.564 | 7489.303 | 7160.716 | 7338.628 | 7113.518 | 6989.762
16.0446 | 8788.893 | 9095.31 | 2594.046 | 20489.88 | 13674.21 | 20384.04 | 9012.75 | 8634.847 | 8759.442 | 8996.876 | 8667.759 | 7470.343 | 6994.529 | 7290.812 | 7081.349 | 7071.743 | 7565.337 | 7345.738 | 7200.02 | 7207.52 | 7182.396 | 7575.374 | 7175.418 | 7350.248 | 7190.827 | 7194.123
16.0576 | 8699.884 | 9000.412 | 2577.274 | 20497.97 | 13589.51 | 20216.6 | 9038.01 | 8849.972 | 8640.25 | 8794.383 | 8742.944 | 7409.473 | 7024.447 | 7348.746 | 7036.264 | 7069.99 | 7842.373 | 7351.899 | 7318.77 | 7249.269 | 7025.676 | 7601.01 | 7335.988 | 7271.6 | 7109.955 | 7066.169
16.0706 | 8762.468 | 9113.489 | 2549.988 | 20525.89 | 13834.47 | 20303.75 | 9080.189 | 8765.798 | 8666.2 | 8851.231 | 8736.405 | 7583.144 | 6926.027 | 7233.096 | 6980.227 | 7045.237 | 7753.243 | 7436.26 | 7525.302 | 7169.661 | 7074.002 | 7603.584 | 7233.006 | 7357.349 | 7102.634 | 7091.329
16.0836 | 8884.772 | 9071.347 | 2548.38 | 20402.59 | 13793.06 | 20320.88 | 9178.604 | 8748.554 | 8814.188 | 8872.614 | 8716.921 | 7584.287 | 7021.802 | 7243.584 | 7167.673 | 6968.604 | 7655.248 | 7429.713 | 7334.564 | 7152.475 | 7199.03 | 7533.604 | 7275.782 | 7199.624 | 7056.158 | 7105.871
16.0966 | 8811.607 | 8812.917 | 2558.868 | 20494.97 | 13738.29 | 20259.4 | 9196.05 | 8865.205 | 8735.162 | 8793.547 | 8780.186 | 7477.557 | 7011.209 | 7266.039 | 7245.395 | 7094.184 | 7514.895 | 7483.553 | 7281.356 | 7147.05 | 7194.021 | 7405.112 | 7284.099 | 7159.584 | 7142.393 | 7088.783
16.1096 | 8746.933 | 8839.816 | 2524.856 | 20581.03 | 13698.22 | 20563.18 | 9148.26 | 8847.686 | 8816.875 | 9004.274 | 8809.148 | 7512.511 | 7100.915 | 7421.467 | 7204.735 | 7031.798 | 7670.87 | 7424.242 | 7358.946 | 7146.525 | 7353.238 | 7602.462 | 7217.489 | 7207.978 | 7153.704 | 7058.843
16.1226 | 8865.415 | 8807.55 | 2515.356 | 20701.34 | 13819.67 | 20577.98 | 9146.039 | 8830.495 | 8777.006 | 8846.762 | 8801.466 | 7618.527 | 7013.367 | 7362.91 | 7087.672 | 7112.614 | 7756.582 | 7351.093 | 7439.936 | 7217.727 | 7306.682 | 7579.949 | 7161.884 | 7203.942 | 7227.756 | 7004.351
16.1356 | 8746.137 | 8798.88 | 2563.964 | 20793.91 | 13778.36 | 20610.88 | 9141.09 | 8883.459 | 8811.399 | 8861.584 | 8749.738 | 7517.064 | 7112.103 | 7376.262 | 7168.343 | 7158.167 | 7686.296 | 7346.137 | 7319.412 | 7280.352 | 7148.519 | 7601.717 | 7204.202 | 7396.987 | 7201.283 | 7007.562
16.1486 | 8621.139 | 8869.664 | 2576.644 | 20614.01 | 13834.71 | 20779.25 | 9053.022 | 8867.569 | 8766.802 | 8967.722 | 8696.372 | 7562.838 | 7179.779 | 7294.836 | 7306.164 | 7060.638 | 7694.163 | 7370.512 | 7256.349 | 7270.558 | 7157.745 | 7629.523 | 7252.303 | 7279.196 | 7232.082 | 7090.919
16.1616 | 8700.783 | 8700.331 | 2566.094 | 20702.15 | 13700.51 | 20879.97 | 9122.448 | 8946.053 | 8878.857 | 8819.397 | 8860.048 | 7563.481 | 7316.353 | 7289.351 | 7329.715 | 7055.796 | 7707.723 | 7362.824 | 7335.549 | 7241.043 | 7233.366 | 7669.855 | 7255.774 | 7258.695 | 7227.598 | 7112.496
16.1746 | 8742.425 | 8849.795 | 2575.286 | 20866.63 | 13695.44 | 20907.98 | 9024.87 | 8978.149 | 8891.8 | 8913.075 | 8878.109 | 7603.741 | 7206.35 | 7276.767 | 7186.732 | 7247.606 | 7735.796 | 7448.941 | 7417.891 | 7121.103 | 7302.752 | 7595.622 | 7155.357 | 7398.875 | 7188.353 | 7183.41
16.1876 | 8821.714 | 8746.73 | 2546.946 | 20870.05 | 13818.8 | 20762.3 | 9055.039 | 8794.272 | 8816.262 | 9051.091 | 8811.615 | 7528.014 | 7199.63 | 7382.259 | 7188.63 | 7202.632 | 7759.65 | 7531.682 | 7570.126 | 7255.214 | 7305.836 | 7695.64 | 7297.322 | 7398.804 | 7273.689 | 7172.238
16.2006 | 8873.015 | 8555.525 | 2566.196 | 20736.9 | 13913.66 | 20619.32 | 9143.659 | 8883.983 | 8793.079 | 9004.398 | 8876.531 | 7597.167 | 7187.278 | 7428.921 | 7140.941 | 7153.693 | 7733.821 | 7502.499 | 7509.597 | 7240.233 | 7414.711 | 7646.297 | 7357.371 | 7270.604 | 7347.565 | 7113.427
16.2136 | 8919.245 | 8627.883 | 2582.502 | 20770.37 | 13819.53 | 20654.34 | 9153.341 | 8958.683 | 8744.827 | 8998.001 | 8874.389 | 7599.559 | 7171.683 | 7387.023 | 7190.272 | 7133.511 | 7683.803 | 7507.635 | 7464.83 | 7175.414 | 7396.339 | 7559.389 | 7371.855 | 7326.126 | 7226.775 | 7127.782
16.2266 | 8888.542 | 8585.064 | 2556.01 | 20840.29 | 13888.16 | 20724.69 | 9130.174 | 9059.282 | 8807.475 | 9013.019 | 8894.363 | 7600.21 | 7088.544 | 7440.015 | 7181.561 | 7201.399 | 7741.707 | 7423.756 | 7411.465 | 7292.549 | 7245.546 | 7619.072 | 7342.964 | 7500.53 | 7212.458 | 7219.053
16.2396 | 8937.942 | 8586.733 | 2518.53 | 20991.6 | 13742.44 | 20870.98 | 9230.087 | 9046.331 | 8872.872 | 9033.23 | 8883.16 | 7649.46 | 7101.712 | 7560.541 | 7285.654 | 7332.499 | 7860.889 | 7452.595 | 7346.866 | 7258.186 | 7211.872 | 7627.16 | 7335.936 | 7477.122 | 7327.509 | 7145.924
16.2526 | 8921.439 | 8566.277 | 2554.536 | 21039.44 | 13712.46 | 20802.1 | 9158.935 | 8956.213 | 8858.219 | 9027.323 | 8928.746 | 7634.381 | 7349.778 | 7478.588 | 7351.306 | 7312.068 | 7845.519 | 7604.655 | 7387.44 | 7215.532 | 7153.456 | 7704.753 | 7364.862 | 7361.496 | 7324.358 | 7120.047
16.2656 | 8856.334 | 8673.869 | 2573.382 | 21046.65 | 13767.44 | 20859.01 | 9057.907 | 9045.934 | 8879.38 | 8990.053 | 8912.755 | 7653.953 | 7390.451 | 7514.279 | 7278.024 | 7195.592 | 7781.55 | 7495.821 | 7459.526 | 7376.6 | 7323.132 | 7752.07 | 7350.626 | 7429.782 | 7308.936 | 7161.731
16.2786 | 8798.633 | 8689.366 | 2539.832 | 21086.13 | 13774.73 | 21067.44 | 9205.569 | 9078.799 | 8905.333 | 9020.234 | 8932.234 | 7630.666 | 7263.765 | 7493.732 | 7311.735 | 7085.766 | 7800.367 | 7568.569 | 7506.067 | 7397.499 | 7441.167 | 7792.167 | 7446.835 | 7418.699 | 7349.201 | 7134.833
16.2916 | 8843.706 | 8661.611 | 2529.708 | 21124.82 | 13686.1 | 21055.98 | 9316.339 | 9097.652 | 8951.393 | 9106.225 | 8870.474 | 7587.544 | 7200.038 | 7340.525 | 7244.031 | 7233.156 | 7812.649 | 7585.202 | 7503.791 | 7301.645 | 7366.319 | 7803.532 | 7423.098 | 7416.652 | 7405.158 | 7138.431
16.3046 | 8944.736 | 8650.276 | 2528.11 | 21142.29 | 13920.12 | 21124.31 | 9389.417 | 8964.558 | 9001.54 | 9034.024 | 8798.595 | 7582.521 | 7189.16 | 7264.571 | 7208.902 | 7362.178 | 7765.282 | 7521.049 | 7454.123 | 7233.871 | 7470.921 | 7905.816 | 7381.043 | 7440 | 7466.264 | 7142.117
16.3176 | 9036.718 | 8561.328 | 2534.66 | 21180.01 | 14021.93 | 21076.46 | 9393.182 | 8875.054 | 8853.431 | 9093.958 | 8812.35 | 7732.669 | 7188.604 | 7417.344 | 7235.036 | 7277.031 | 7746.243 | 7631.112 | 7494.79 | 7326.472 | 7596.782 | 7863.338 | 7389.811 | 7471.99 | 7358.213 | 7263.769
16.3306 | 9123.648 | 8651.477 | 2512.43 | 21293.24 | 13976.53 | 21075.33 | 9223.555 | 8951.645 | 8904.506 | 9212.432 | 8950.699 | 7781.508 | 7262.019 | 7508.94 | 7219.409 | 7243.089 | 7806.21 | 7590.082 | 7558.778 | 7391.502 | 7567.727 | 7745.476 | 7427.807 | 7382.58 | 7346.988 | 7379.276
16.3436 | 9159 | 8651.517 | 2528.908 | 21329.32 | 13908.03 | 21064.45 | 9215.062 | 8978.986 | 9032.847 | 9214.986 | 8944.105 | 7699.383 | 7114.699 | 7586.392 | 7246.278 | 7381.498 | 7807.225 | 7541.273 | 7633.708 | 7351.144 | 7382.813 | 7790.885 | 7346.177 | 7354.282 | 7372.732 | 7382.488
16.3566 | 9118.26 | 8556.752 | 2561.8 | 21250.18 | 13845.67 | 20986.59 | 9319.593 | 9038.595 | 9082.002 | 9117.945 | 9029.764 | 7617.521 | 7033.102 | 7507.99 | 7223.931 | 7348.943 | 7777.557 | 7620.66 | 7625.931 | 7328.721 | 7380.007 | 7703.269 | 7340.005 | 7396.033 | 7333.343 | 7234.007
16.3696 | 9085.181 | 8680.1 | 2528.656 | 21190.9 | 13845.33 | 21171.51 | 9197.878 | 9114.864 | 9091.083 | 9024.858 | 9078.409 | 7586.947 | 7145.23 | 7478.997 | 7184.308 | 7151.478 | 7770.489 | 7552.042 | 7445.9 | 7315.903 | 7359.32 | 7690.478 | 7409.481 | 7428.503 | 7284.731 | 7234.5
16.3826 | 9177.728 | 8672.005 | 2505.094 | 21270.3 | 14004.45 | 21196.83 | 9098.727 | 9047.905 | 9107.36 | 8992.798 | 9095.368 | 7511.337 | 7119.337 | 7523.151 | 7245.598 | 7201.721 | 7837.354 | 7536.8 | 7304.424 | 7338.238 | 7378.282 | 7767.54 | 7363.172 | 7417.978 | 7234.072 | 7269.237
16.3956 | 9238.223 | 8594.953 | 2499.664 | 21266.83 | 14035.51 | 21376.34 | 9251.187 | 8956.518 | 9143.513 | 9119.202 | 9069.114 | 7538.855 | 7051.648 | 7432.57 | 7330.275 | 7256.596 | 7821.098 | 7516.29 | 7342.109 | 7225.181 | 7499.067 | 7695.834 | 7332.409 | 7329.891 | 7320.632 | 7149.673
16.4086 | 9163.576 | 8652.73 | 2505.956 | 21294.87 | 14071.77 | 21523.46 | 9387.297 | 9064.189 | 9000.707 | 9179.793 | 9053.207 | 7576.009 | 7117.97 | 7386.831 | 7199.832 | 7207.261 | 7733.828 | 7568.972 | 7377.374 | 7243.132 | 7446.802 | 7651.228 | 7429.255 | 7408.394 | 7353.383 | 7246.18
16.4216 | 9151.936 | 8604.556 | 2524.138 | 21350.89 | 14156.32 | 21380.19 | 9334.757 | 9080.596 | 8989.138 | 9109.79 | 8954.418 | 7600.71 | 7176.379 | 7424.395 | 7211.445 | 7232.307 | 7722.532 | 7604.427 | 7392.928 | 7253.015 | 7324.967 | 7617.153 | 7473.742 | 7375.176 | 7310.29 | 7299.741
16.4346 | 9150.915 | 8476.087 | 2515.12 | 21430.31 | 13989.23 | 21406.26 | 9320.885 | 8977.543 | 8938.517 | 9094.743 | 8960.255 | 7618.001 | 7176.571 | 7468.742 | 7281.658 | 7121.203 | 7662.03 | 7512.115 | 7377.801 | 7235.741 | 7367.284 | 7648.141 | 7385.744 | 7286.256 | 7289.258 | 7167.658
16.4476 | 9168.47 | 8513.74 | 2503.714 | 21625.86 | 13937.81 | 21505.19 | 9314.539 | 9045.723 | 8929.741 | 9120.148 | 9071.356 | 7545.669 | 7135.626 | 7484.417 | 7200.339 | 7008.139 | 7669.14 | 7515.792 | 7288.078 | 7223.234 | 7381.451 | 7764.374 | 7434.436 | 7357.244 | 7253.913 | 7161.34
16.4606 | 9145.858 | 8624.205 | 2518.648 | 21656.76 | 14004.29 | 21482.01 | 9250.134 | 9063.23 | 9014.14 | 9144.911 | 8969.958 | 7548.049 | 7118.216 | 7448.301 | 7202.766 | 7091.737 | 7797.871 | 7584.599 | 7293.893 | 7223.514 | 7299.223 | 7736.791 | 7459.913 | 7272.764 | 7273.171 | 7125.835
16.4736 | 9059.279 | 8675.225 | 2548.776 | 21711.07 | 14081.2 | 21614.78 | 9281.121 | 8973.259 | 8926.445 | 9137.98 | 8938.234 | 7594.814 | 7113.96 | 7415.67 | 7223.515 | 7201.214 | 7784.746 | 7645.225 | 7433.789 | 7266.972 | 7278.515 | 7679.535 | 7370.217 | 7221.955 | 7257.941 | 7079.071
16.4866 | 9064.712 | 8634.558 | 2537.914 | 21836.78 | 14129.78 | 21706.29 | 9360.221 | 8948.475 | 8923.475 | 9136.712 | 9055.374 | 7576.796 | 7065.389 | 7413.322 | 7221.576 | 7184.677 | 7642.134 | 7556.625 | 7431.93 | 7160.575 | 7233.863 | 7645.643 | 7386.255 | 7363.086 | 7237.526 | 7109.051
16.4996 | 9057.767 | 8684.136 | 2531.97 | 21999.67 | 14065.25 | 21697.37 | 9318.936 | 8944.818 | 8942.454 | 9124.191 | 9079.574 | 7522.585 | 7046.071 | 7461.608 | 7274.366 | 7109.707 | 7652.963 | 7447.657 | 7369.496 | 7106.293 | 7182.677 | 7590.071 | 7449.173 | 7428.666 | 7187.148 | 7158.648
16.5126 | 9017.358 | 8823.726 | 2546.194 | 21954.35 | 14046.26 | 21717.5 | 9293.119 | 8914.08 | 8884.8 | 9053.256 | 9005.261 | 7541.931 | 7045 | 7447.972 | 7252.873 | 7089.905 | 7713.347 | 7578.048 | 7430.916 | 7190.213 | 7171.815 | 7626.289 | 7375.131 | 7370.983 | 7129.925 | 7177.437
16.5256 | 9009.896 | 8722.695 | 2534.694 | 21866.28 | 14003.43 | 21517.15 | 9273.474 | 9012.443 | 8872.589 | 9030.686 | 8934.635 | 7587.431 | 7057.01 | 7292.601 | 7205.823 | 7143.054 | 7648.318 | 7581.002 | 7442.883 | 7317.144 | 7195.806 | 7646.98 | 7303.502 | 7368.816 | 7201.913 | 7089.521
16.5386 | 9026.219 | 8689.154 | 2546.888 | 22201.54 | 14022.71 | 21464.36 | 9155.609 | 9030.484 | 8948.529 | 9116.406 | 8865.385 | 7590.18 | 7015.898 | 7253.841 | 7262.562 | 7180.815 | 7618.477 | 7445.224 | 7463.573 | 7292.937 | 7223.213 | 7657.445 | 7397.698 | 7392.513 | 7251.047 | 7057.701
16.5516 | 9033.85 | 8778.652 | 2547.186 | 22170.36 | 14239.59 | 21662.49 | 9111.403 | 8898.397 | 9005.949 | 9136.178 | 8864.048 | 7638.549 | 7062.418 | 7347.274 | 7195.028 | 7157.448 | 7632.524 | 7493.724 | 7375.782 | 7175.476 | 7158.953 | 7557.859 | 7372.877 | 7340.925 | 7298.173 | 7056.077
16.5646 | 9026.284 | 8752.546 | 2539.902 | 22077.69 | 14418.93 | 21940.84 | 9095.146 | 8957.058 | 8955.235 | 9007.213 | 8897.849 | 7558.746 | 7219.849 | 7415.996 | 7104.983 | 7154.759 | 7650.548 | 7447.761 | 7345.288 | 7197.712 | 7193.047 | 7446.632 | 7272.533 | 7288.495 | 7273.837 | 6966.628
16.5776 | 8962.143 | 8820.287 | 2541.874 | 22128.23 | 14315.92 | 21980.61 | 9171.913 | 8981.375 | 8794.625 | 9012.647 | 8857.159 | 7495.293 | 7247.221 | 7413.584 | 7100.041 | 7140.426 | 7695.795 | 7412.149 | 7439.287 | 7250.933 | 7303.502 | 7601.472 | 7216.205 | 7272.134 | 7165.795 | 6933.349
16.5906 | 8980.85 | 8953.353 | 2555.206 | 22108.19 | 14216.13 | 21868.61 | 9144.689 | 8983.581 | 8792.419 | 9109.497 | 8880.299 | 7605.796 | 7261.617 | 7412.664 | 7186.096 | 7254.102 | 7694.336 | 7492.281 | 7262.892 | 7283.233 | 7396.652 | 7623.12 | 7263.712 | 7378.659 | 7190.215 | 7002.533
16.6036 | 9082.463 | 9120.919 | 2565.67 | 22248.24 | 14105.08 | 21865.94 | 9179.321 | 8873.827 | 8892.156 | 9080.091 | 8945.069 | 7548.251 | 7209 | 7495.895 | 7240.71 | 7211.046 | 7594.923 | 7496.256 | 7273.39 | 7353.415 | 7490.67 | 7621.87 | 7305.779 | 7373.41 | 7246.277 | 7025.641
16.6166 | 8959.698 | 9260.628 | 2562.928 | 22123.06 | 14101.06 | 21880.76 | 9201.247 | 8954.345 | 8910.516 | 9094.126 | 8918.425 | 7498.252 | 7205.622 | 7389.114 | 7175.49 | 7156.111 | 7646.983 | 7512.243 | 7305.458 | 7386.073 | 7287.335 | 7642.874 | 7310.871 | 7340.081 | 7286.692 | 7079.78
16.6296 | 8828.974 | 9144.77 | 2568.142 | 22163.37 | 14272.76 | 22014.99 | 8992.232 | 9069.396 | 8931.787 | 9089.422 | 8948.087 | 7573.261 | 7226.312 | 7418.142 | 7168.232 | 7312.745 | 7652.448 | 7468.841 | 7270.275 | 7409.773 | 7323.247 | 7661.83 | 7350.046 | 7500.83 | 7378.343 | 7133.924
16.6426 | 8875.099 | 8972.618 | 2563.16 | 22311.86 | 14376.44 | 22042.34 | 9125.899 | 8968.646 | 8988.193 | 9117.463 | 8865.576 | 7609.542 | 7269.511 | 7506.755 | 7182.8 | 7229.403 | 7764.839 | 7439.308 | 7335.711 | 7207.336 | 7488.224 | 7702.266 | 7364.94 | 7476.917 | 7358.909 | 7169.219
16.6556 | 8990.777 | 9008.242 | 2562.974 | 22222.86 | 14331.98 | 22312.9 | 9240.961 | 8950.059 | 9092.375 | 9090.851 | 8857.095 | 7489.361 | 7253.25 | 7497.227 | 7181.493 | 7221.361 | 7792.373 | 7483.89 | 7347.713 | 7222.244 | 7415.22 | 7738.339 | 7267.045 | 7351.757 | 7399.838 | 7214.669
16.6686 | 8853.03 | 8964.77 | 2592.382 | 22349.11 | 14277.12 | 22238.85 | 9129.813 | 9003.56 | 9105.323 | 8934.875 | 8834.638 | 7554.615 | 7228.315 | 7443.916 | 7188.993 | 7274.195 | 7628.041 | 7491.763 | 7383.105 | 7309.775 | 7359.483 | 7697.004 | 7346.288 | 7324.357 | 7390.202 | 7230.903
16.6816 | 8969.03 | 8911.259 | 2608.978 | 22237.26 | 14266.7 | 22279.46 | 9214.531 | 9122.726 | 9126.638 | 8965.985 | 8914.485 | 7492.766 | 7204.432 | 7464.628 | 7206.871 | 7295.916 | 7624.158 | 7525.515 | 7414.303 | 7271.409 | 7353.789 | 7556.886 | 7405.523 | 7341.098 | 7323.031 | 7215.259
16.6946 | 9026.635 | 8782.005 | 2582.79 | 22287.2 | 14226.16 | 22257.13 | 9182.22 | 9108.405 | 8941.521 | 8957.901 | 8877.944 | 7464.167 | 7170.422 | 7508.046 | 7246.737 | 7322.829 | 7681.881 | 7481.203 | 7399.945 | 7263.992 | 7274.529 | 7659.158 | 7403.532 | 7319.363 | 7265.737 | 7112.219
16.7076 | 9068.527 | 8848.527 | 2597.944 | 22409.78 | 14383.8 | 22644.68 | 9300.479 | 8894.711 | 8828.468 | 9040.61 | 8819.74 | 7657.439 | 7131.667 | 7470.217 | 7244.918 | 7156.027 | 7472.802 | 7439.819 | 7416.228 | 7226.69 | 7330.013 | 7654.07 | 7484.705 | 7255.755 | 7282.73 | 7216.867
16.7206 | 8976.298 | 8836.214 | 2611.746 | 22853.21 | 14559.26 | 22504.35 | 9230.047 | 9033.448 | 8886.17 | 9030.654 | 8798.336 | 7679.636 | 7013.712 | 7598.657 | 7231.017 | 7240.137 | 7559.958 | 7543.868 | 7501.186 | 7387.275 | 7349.08 | 7611.313 | 7410.93 | 7364.806 | 7258.042 | 7120.48
16.7336 | 8892.719 | 8880.643 | 2652.118 | 22709 | 14740.88 | 22424.06 | 9268.257 | 8979.516 | 9104.203 | 9159.161 | 8799.438 | 7555.499 | 7088.401 | 7486.225 | 7190.425 | 7187.579 | 7632.115 | 7363.029 | 7445.178 | 7243.826 | 7324.988 | 7640.939 | 7326.582 | 7433.242 | 7219.354 | 7118.279
16.7466 | 8918.016 | 8724.507 | 2676.356 | 22659.82 | 14742.41 | 22615.86 | 9152.115 | 8901.622 | 8951.016 | 9115.815 | 8881.236 | 7677.461 | 7305.222 | 7406.182 | 7160.528 | 7205.105 | 7627.191 | 7491.207 | 7478.788 | 7245.893 | 7302.485 | 7761.332 | 7370.091 | 7357.807 | 7368.008 | 7108.971
16.7596 | 8948.02 | 8668.781 | 2721.812 | 22544.53 | 14647.45 | 22763.89 | 9088.456 | 9002.454 | 9015.895 | 8967.691 | 8991.893 | 7587.457 | 7191.841 | 7532.116 | 7096.072 | 7171.262 | 7718.477 | 7668.935 | 7381.857 | 7358.497 | 7339.083 | 7628.085 | 7412.826 | 7372.17 | 7337.087 | 7127.324
16.7726 | 8921.92 | 8647.385 | 2724.702 | 22608.02 | 14684.64 | 22728.08 | 9255.056 | 9056.831 | 9087.97 | 9121.139 | 8838.462 | 7537.545 | 7038.067 | 7553.336 | 7130.033 | 7098.705 | 7606.584 | 7650.366 | 7384.16 | 7239.982 | 7383.812 | 7591.336 | 7387.403 | 7308.924 | 7255.767 | 7144.05
16.7856 | 8901.595 | 8758.522 | 2717.362 | 22796.87 | 14702.97 | 22764.84 | 9127.187 | 9132.826 | 9114.493 | 9138.187 | 8876.376 | 7638.58 | 7092.435 | 7492.363 | 7241.652 | 7202.449 | 7626.044 | 7580.609 | 7342.522 | 7334.565 | 7266.102 | 7615.362 | 7410.363 | 7350.999 | 7434.015 | 7157.145
16.7986 | 8849.645 | 8637.724 | 2707.998 | 22862.78 | 14715.86 | 22817.84 | 9299.764 | 9068.31 | 9115.527 | 9370.33 | 8966.986 | 7573.31 | 7076.699 | 7334.971 | 7195.576 | 7233.316 | 7653.196 | 7461.074 | 7365.901 | 7297.374 | 7267.936 | 7726.246 | 7321.286 | 7505.345 | 7402.626 | 7196.97
16.8116 | 9059.253 | 8774.608 | 2750.618 | 22971.69 | 14695.87 | 22685.23 | 9145.812 | 9043.208 | 9097.916 | 9209.778 | 8833.751 | 7590.569 | 7205.953 | 7290.555 | 7121.817 | 7161.581 | 7889.976 | 7333.443 | 7457.359 | 7352.076 | 7344.492 | 7640.823 | 7312.339 | 7492.071 | 7310.773 | 7209.241
16.8246 | 9011.643 | 8805.516 | 2759.388 | 22932.9 | 14550.7 | 22712.63 | 9151.134 | 8931.181 | 9037.368 | 9095.271 | 8844.307 | 7609.534 | 7347.18 | 7459.819 | 7112.177 | 7212.282 | 7738.996 | 7415.96 | 7443.588 | 7264.556 | 7365.347 | 7582.502 | 7410.473 | 7469.765 | 7287.906 | 7044.552
16.8376 | 9105.313 | 8833.115 | 2807.374 | 23006.19 | 14580.72 | 23098.17 | 9111.624 | 8935.964 | 9041.802 | 9043.653 | 8927.149 | 7568.478 | 7168.86 | 7425.274 | 7388.198 | 7022.754 | 7748.383 | 7519.875 | 7411.93 | 7388.085 | 7416.407 | 7559.207 | 7364.343 | 7480.386 | 7224.535 | 7023.507
16.8506 | 9083.785 | 8919.771 | 2766.368 | 23125.8 | 14705.93 | 22855.64 | 8960.194 | 8873.012 | 9096.861 | 9042.72 | 8765.232 | 7466.674 | 7162.817 | 7464.498 | 7300.083 | 7081.73 | 7632.727 | 7582.488 | 7503.696 | 7327.394 | 7451.625 | 7602.107 | 7491.933 | 7486.088 | 7295.28 | 7113.716
16.8636 | 9056.684 | 8916.724 | 2844.212 | 23386.94 | 14663.47 | 22970.16 | 8943.389 | 9071.851 | 8919.734 | 9006.647 | 8829.421 | 7493.329 | 7116.287 | 7571.624 | 7273.695 | 7219.974 | 7728.7 | 7532.3 | 7332.495 | 7318.537 | 7485.471 | 7762.603 | 7464.045 | 7604.219 | 7322.571 | 7296.006
16.8766 | 9090.409 | 8899.245 | 2859.022 | 23165.6 | 14690.47 | 23102.22 | 9099.815 | 8919.475 | 8884.469 | 8992.623 | 8927.531 | 7518.822 | 7166.93 | 7470.524 | 7088.198 | 7118.169 | 7665.899 | 7613.147 | 7381.46 | 7272.115 | 7435.508 | 7707.516 | 7466.716 | 7547.601 | 7305.454 | 7161.184
16.8896 | 8913.588 | 9049.713 | 2921.67 | 22897.73 | 14981.11 | 23267.83 | 9202.855 | 9113.772 | 8982.153 | 9061.344 | 8931.837 | 7724.151 | 7235.462 | 7355.006 | 7312.269 | 7201.813 | 7784.794 | 7561.674 | 7603.548 | 7270.672 | 7381.805 | 7699.367 | 7395.703 | 7465.507 | 7285.521 | 7292.185
16.9026 | 9120.136 | 9155.905 | 2939.886 | 23109.09 | 14825.98 | 23662.99 | 9250.56 | 8936.952 | 8964.964 | 9104.179 | 8950.424 | 7671.335 | 7134.859 | 7369.215 | 7181.357 | 7150.686 | 7703.948 | 7548.585 | 7685.161 | 7289.34 | 7314.299 | 7797.938 | 7460.884 | 7491.011 | 7357.634 | 7287.423
16.9156 | 9019.108 | 9075.843 | 2993.236 | 23363.69 | 14766.63 | 23555.84 | 9214.234 | 8837.096 | 9050.555 | 9173.048 | 8967.597 | 7586.669 | 7122.267 | 7383.688 | 7344.405 | 7148.853 | 7795.991 | 7402.955 | 7472.033 | 7339.19 | 7365.697 | 7820.945 | 7290.576 | 7518.402 | 7444.753 | 7028.066
16.9286 | 8940.723 | 8978.257 | 3055.114 | 23195.27 | 14915.92 | 23197.59 | 9213.469 | 8927.135 | 9037.663 | 9057.747 | 8798.976 | 7523.333 | 7154.685 | 7489.804 | 7308.936 | 7148.412 | 7704.471 | 7538.47 | 7494.512 | 7430.026 | 7563.882 | 7582.588 | 7205.72 | 7430.333 | 7335.158 | 7094.569
16.9416 | 9019.998 | 8910.889 | 3051.344 | 23244.18 | 14890.49 | 23332.52 | 9272.873 | 9005.306 | 9154.236 | 9006.86 | 8966.312 | 7528.707 | 7219.55 | 7463.015 | 7446.157 | 7154.437 | 7682.875 | 7551.836 | 7423.384 | 7247.459 | 7551.065 | 7592.731 | 7385.347 | 7431.506 | 7302.343 | 7071.6
16.9546 | 8981.391 | 8860.079 | 3127.984 | 23266 | 14937.23 | 23702.52 | 9242.302 | 8932.704 | 9143.718 | 9135.957 | 9016.34 | 7475.682 | 7324.783 | 7374.704 | 7259.727 | 7191.147 | 7743.616 | 7539.348 | 7477.639 | 7372.474 | 7350.621 | 7688.921 | 7416.013 | 7351.677 | 7259.551 | 7075.734
16.9676 | 9036.418 | 8791.603 | 3226.598 | 23261.92 | 14951.21 | 23921.25 | 9027.275 | 8956.591 | 9103.678 | 9091.489 | 8869.167 | 7561.695 | 7250.642 | 7387.415 | 7202.573 | 7281.725 | 7831.17 | 7558.075 | 7484.475 | 7356.379 | 7443.266 | 7747.94 | 7380.027 | 7449.149 | 7377.552 | 7164.17
16.9806 | 8904.366 | 8765.759 | 3266.492 | 23251.12 | 14930.05 | 23859.6 | 9112.484 | 9107.001 | 9107.73 | 9164.926 | 8948.802 | 7614.755 | 7159.119 | 7468.41 | 7324.459 | 7216.316 | 7705.366 | 7557.636 | 7332.63 | 7325.901 | 7476.466 | 7688.803 | 7449.635 | 7463.098 | 7328.877 | 7058.947
16.9936 | 8888.499 | 8635.928 | 3334.848 | 23465.61 | 14953.99 | 24125.08 | 9240.905 | 9076.133 | 9178.236 | 9178.332 | 9059.051 | 7677.287 | 7271.638 | 7635.646 | 7483.722 | 7228.338 | 7679.335 | 7465.13 | 7511.746 | 7398.65 | 7381.366 | 7751.275 | 7405.52 | 7429.366 | 7386.529 | 7236.04
17.0066 | 8981.817 | 8642.559 | 3407.128 | 23472.08 | 15000.17 | 24218.42 | 8997.459 | 9125.005 | 9252.268 | 9039.108 | 9061.609 | 7756.596 | 7360.113 | 7517.1 | 7447.647 | 7046.897 | 7670.313 | 7430.183 | 7568.87 | 7397.719 | 7400.872 | 7652.642 | 7451.501 | 7445.842 | 7502.782 | 7336.704
17.0196 | 9041.914 | 8471.14 | 3475.156 | 23504.18 | 14939.4 | 24084.19 | 9079.358 | 8955.133 | 9108.73 | 9079.185 | 8968.642 | 7560.572 | 7221.372 | 7619.176 | 7309.268 | 7204.744 | 7764.188 | 7732.664 | 7429.875 | 7433.118 | 7360.264 | 7685.491 | 7326.996 | 7362.622 | 7340.709 | 7176.624
17.0326 | 9089.578 | 8301.81 | 3579.512 | 23924.73 | 15046.09 | 24151.49 | 9005.876 | 9068.967 | 9051.793 | 9123.81 | 9050.57 | 7709.818 | 7250.298 | 7389.735 | 7417.099 | 7274.281 | 7705.463 | 7615.165 | 7657.43 | 7468.942 | 7625.752 | 7711.206 | 7483.843 | 7549.19 | 7433.636 | 7305.066
17.0456 | 9210.46 | 8206.847 | 3680.21 | 23781.76 | 14912.84 | 24544.35 | 9304.045 | 9094.29 | 9080.137 | 9133.022 | 8901.361 | 7762.031 | 7190.671 | 7645.665 | 7325.026 | 7337.003 | 7826.281 | 7571.924 | 7578.639 | 7356.205 | 7414.361 | 7797.965 | 7354.019 | 7538.396 | 7437.769 | 7240.041
17.0586 | 9161.14 | 8311.902 | 3773.266 | 23616.37 | 15140.44 | 24755.51 | 9439.059 | 8965.789 | 9067.903 | 9053.316 | 8986.67 | 7570.271 | 7205.52 | 7633.071 | 7403.708 | 7201.23 | 7812.874 | 7632.166 | 7490.936 | 7401.976 | 7500.43 | 7834.226 | 7412.708 | 7580.869 | 7315.748 | 7218.226
17.0716 | 9181.856 | 8029.989 | 3914.516 | 23578.9 | 14957.03 | 24901.74 | 9312.147 | 9081.973 | 9195.37 | 9042.01 | 8949.49 | 7731.134 | 7245.264 | 7484.208 | 7371.14 | 7281.821 | 7832.22 | 7680.232 | 7467.875 | 7450.54 | 7485.579 | 7756.979 | 7381.432 | 7455.634 | 7364.381 | 7149.741
17.0846 | 8903.687 | 7992.33 | 4016.454 | 23716.11 | 15229.12 | 25135.62 | 9248.182 | 8909.544 | 9305.099 | 9249.8 | 8835.428 | 7801.64 | 7289.654 | 7528.343 | 7377.834 | 7239.62 | 7736.599 | 7451.139 | 7603.525 | 7399.092 | 7469.838 | 7517.214 | 7431.236 | 7612.586 | 7515.037 | 7210.508
17.0976 | 9103.939 | 7849.087 | 4074.574 | 23829.65 | 14912.38 | 25172.06 | 9257.119 | 8994.689 | 8932.84 | 9238.3 | 9234.743 | 7620.478 | 7326.359 | 7653.929 | 7476.843 | 7165.708 | 7769.313 | 7728.588 | 7684.632 | 7350.783 | 7407.362 | 7690.465 | 7444.33 | 7428.873 | 7463.247 | 7239.244
17.1106 | 9216.808 | 7979.778 | 4215.56 | 23788.07 | 15077.72 | 25540.37 | 9151.18 | 9197.655 | 9033.828 | 9154.143 | 8963.461 | 7677.902 | 7489.722 | 7525.219 | 7458.032 | 7250.855 | 7806.936 | 7679.084 | 7520.28 | 7444.84 | 7450.926 | 7626.109 | 7483.933 | 7533.821 | 7492.949 | 7388.746
17.1236 | 9002.519 | 8114.422 | 4341.326 | 24068.7 | 15011.78 | 25526.17 | 9264.665 | 9212.826 | 9039.93 | 9224.176 | 9092.48 | 7710.617 | 7347.671 | 7561.571 | 7371.021 | 7250.012 | 7748.685 | 7579.172 | 7641.572 | 7334.3 | 7469.779 | 7661.582 | 7354.52 | 7431.207 | 7455.441 | 7253.59
17.1366 | 9091.976 | 7981.949 | 4515.402 | 24113.1 | 15258.55 | 25676.68 | 9287.526 | 8953.705 | 9109.471 | 9295.45 | 9033.335 | 7810.804 | 7273.593 | 7625.601 | 7423.816 | 7037.672 | 7708.861 | 7697.374 | 7486.445 | 7429.869 | 7578.61 | 7810.728 | 7511.512 | 7544.481 | 7429.56 | 7296.031
17.1496 | 9081.409 | 8007.088 | 4570.92 | 24108.19 | 15265.94 | 25969.6 | 9257.006 | 9075.848 | 9058.698 | 9154.623 | 9047.497 | 7735.516 | 7308.805 | 7668.648 | 7341.705 | 7287.728 | 7780.641 | 7574.089 | 7565.327 | 7408.755 | 7317.555 | 7716.177 | 7587.641 | 7576.056 | 7305.994 | 7436.471
17.1626 | 9166.318 | 7943.772 | 4758.574 | 23937.36 | 15173.97 | 26079.66 | 9360.49 | 9080.959 | 9111.642 | 9335.974 | 8960.765 | 7600.71 | 7360.807 | 7615.358 | 7597.829 | 7382.276 | 7888.449 | 7539.324 | 7530.614 | 7558.504 | 7512.229 | 7772.435 | 7519.062 | 7648.897 | 7453.463 | 7410.324
17.1756 | 9140.59 | 7856.565 | 4921.808 | 23970.79 | 15056.16 | 26504.28 | 9236.925 | 9129.384 | 9052.334 | 9260.514 | 9139.151 | 7586.462 | 7236.822 | 7608.256 | 7510.335 | 7481.819 | 7812.36 | 7745.766 | 7565.051 | 7568.795 | 7656.665 | 7509.363 | 7437.258 | 7719.358 | 7340.463 | 7425.128
17.1886 | 9034.795 | 7751.55 | 5175.598 | 24264.02 | 15295.02 | 26519.49 | 9185.877 | 9118.857 | 9030.224 | 9328.286 | 9245.695 | 7540.938 | 7461.879 | 7496.285 | 7483.408 | 7314.264 | 7869.021 | 7634.958 | 7545.408 | 7511.734 | 7496.897 | 7669.613 | 7607.613 | 7584.06 | 7464.491 | 7300.203
17.2016 | 9292.725 | 7946.563 | 5349.506 | 24100.94 | 15129.87 | 26928.63 | 9157.921 | 9194.167 | 9250.997 | 9198.315 | 9183.264 | 7643.89 | 7346.031 | 7581.886 | 7429.984 | 7454.404 | 7808.909 | 7704.095 | 7606.234 | 7606.459 | 7452.561 | 7673.569 | 7438.801 | 7549.921 | 7489.719 | 7272.494
17.2146 | 9014.345 | 7841.619 | 5603.096 | 24412.3 | 15274.98 | 27076.71 | 9303.03 | 9190.811 | 9085.131 | 9256.001 | 9153.189 | 7621.675 | 7353.46 | 7706.624 | 7382.81 | 7385.134 | 7761.729 | 7725.622 | 7474.078 | 7501.89 | 7572.219 | 7729.974 | 7489.326 | 7513.999 | 7468.027 | 7327.974
17.2276 | 9177.984 | 7875.542 | 5854.2 | 24410.09 | 15160.83 | 27199.72 | 9167.831 | 9150.003 | 9165.356 | 9321.086 | 9192.815 | 7795.349 | 7452.265 | 7513.381 | 7381.727 | 7402.543 | 7737.093 | 7751.543 | 7515.632 | 7347.467 | 7541.185 | 7870.443 | 7205.024 | 7719.164 | 7515.087 | 7324.819
17.2406 | 9130.467 | 7872.807 | 6156.458 | 24200.21 | 15191.16 | 27478.03 | 9198.854 | 9166.679 | 9221.753 | 9271.256 | 8962.337 | 7590.025 | 7417.944 | 7519.074 | 7382 | 7334.871 | 7845.588 | 7673.082 | 7691.828 | 7567.663 | 7579.257 | 7703.282 | 7484.389 | 7607.833 | 7415.705 | 7356.367
17.2536 | 9336.401 | 7781.305 | 6404.046 | 24337.05 | 15123.98 | 27442.2 | 9220.894 | 9268.587 | 9110.519 | 9390.373 | 9083.602 | 7650.36 | 7452.124 | 7470.428 | 7411.343 | 7331.446 | 7801.982 | 7605.315 | 7735.008 | 7473.962 | 7574.219 | 7747.02 | 7604.36 | 7422.279 | 7421.783 | 7388.453
17.2666 | 9202.098 | 7667.128 | 6720.096 | 24436.13 | 15352.4 | 27675.79 | 9343.457 | 9328.479 | 9158.427 | 9213.445 | 9226.853 | 7727.823 | 7485.136 | 7781.409 | 7587.333 | 7283.641 | 7588.377 | 7694.717 | 7630.732 | 7545.166 | 7616.083 | 7536.067 | 7490.147 | 7626.088 | 7391.468 | 7383.208
17.2796 | 9216.512 | 7662.563 | 7034.68 | 24428.74 | 15176.36 | 28153.23 | 9361.739 | 9220.249 | 9212.205 | 9357.388 | 9114.47 | 7699.619 | 7472.483 | 7668.521 | 7424.964 | 7386.535 | 7755.598 | 7955.758 | 7461.26 | 7451.812 | 7411.623 | 7645.092 | 7487.779 | 7548.334 | 7366.136 | 7330.71
17.2926 | 9075.901 | 7737.909 | 7364.932 | 24343.5 | 15276.49 | 28371.26 | 9353.406 | 9154.873 | 9229.313 | 9415.657 | 9131.095 | 7742.127 | 7397.81 | 7653.594 | 7364.343 | 7393.547 | 7838.283 | 7751.508 | 7467.22 | 7493.58 | 7579.382 | 7846.475 | 7526.954 | 7529.422 | 7521.99 | 7410.659
17.3056 | 9159.035 | 7840.045 | 7807.718 | 24540.67 | 15315.84 | 28637.25 | 9300.182 | 8934.63 | 9372.014 | 9423.548 | 9272.068 | 7529.135 | 7264.524 | 7665.194 | 7473.68 | 7472.701 | 7768.848 | 7695.86 | 7438.021 | 7435.041 | 7701.196 | 7860.709 | 7653.626 | 7545.14 | 7608.313 | 7497.206
17.3186 | 9137.701 | 7772.884 | 8251.908 | 24619.14 | 15139.33 | 29068.72 | 9262.455 | 9117.804 | 9167.8 | 9290.51 | 9139.842 | 7659.591 | 7311.004 | 7686.31 | 7462.936 | 7501.273 | 7647.536 | 7645.985 | 7604.11 | 7387.739 | 7497.036 | 7799.231 | 7462.592 | 7539.604 | 7333.55 | 7482.295
17.3316 | 9331.602 | 7882.275 | 8705.364 | 24621.19 | 15348.91 | 29527.12 | 9270.274 | 9121.007 | 9213.601 | 9229.326 | 9231.127 | 7768.327 | 7357.185 | 7637.733 | 7421.326 | 7503.17 | 7846.024 | 7628.704 | 7627.044 | 7463.134 | 7723.802 | 7729.925 | 7446.889 | 7464.992 | 7369.43 | 7511.845
17.3446 | 9260.699 | 7839.144 | 9147.262 | 24756.89 | 15484.25 | 29665.02 | 9276.279 | 9292.517 | 9274.625 | 9235.935 | 9349.447 | 7636.451 | 7371.377 | 7529.454 | 7404.983 | 7516.115 | 7835.259 | 7629.459 | 7643.853 | 7540.659 | 7733.916 | 7857.351 | 7568.399 | 7517.217 | 7503.58 | 7555.887
17.3576 | 9293.495 | 7732.493 | 9666.108 | 24616.94 | 15426.88 | 29807.57 | 9381.463 | 9236.445 | 9285.62 | 9189.603 | 9305.217 | 7552.173 | 7377.859 | 7678.866 | 7471.832 | 7493.087 | 7839.196 | 7592.75 | 7618.847 | 7468.972 | 7709.424 | 7797.303 | 7651.495 | 7448.591 | 7341.938 | 7495.168
17.3706 | 9231.812 | 7880.572 | 10250.242 | 24917.74 | 15233.03 | 30137.95 | 9370.006 | 9166.808 | 9246.007 | 9338.774 | 9159.621 | 7739.168 | 7291.814 | 7640.613 | 7523.994 | 7467.803 | 7862.997 | 7607.196 | 7706.385 | 7442.601 | 7611.615 | 7800.796 | 7637.005 | 7482.591 | 7456.374 | 7471.801
17.3836 | 9063.7 | 7701.815 | 10828.296 | 24931.11 | 15187.42 | 30219.32 | 9312.813 | 9120.242 | 9144.366 | 9371.89 | 9162.548 | 7792.95 | 7371.903 | 7672.347 | 7497.452 | 7569.643 | 7661.824 | 7676.986 | 7679.443 | 7512.885 | 7594.32 | 7776.982 | 7525.727 | 7511.009 | 7563.935 | 7540.305
17.3966 | 9107.463 | 7657.04 | 11421.136 | 25090.63 | 15449.09 | 30737.38 | 9426.364 | 9123.48 | 9174.602 | 9339.579 | 9354.526 | 7769.819 | 7351.418 | 7693.8 | 7554.302 | 7676.003 | 7638.201 | 7632.378 | 7537.296 | 7489.099 | 7697.403 | 7873.523 | 7511.26 | 7688.166 | 7472.796 | 7534.819
17.4096 | 9173.356 | 7822.722 | 12072.588 | 24735.93 | 15508.37 | 31080.15 | 9465.851 | 9125.46 | 9111.45 | 9368.735 | 9372.886 | 7642.094 | 7371.114 | 7658.265 | 7526.794 | 7641.012 | 7834.905 | 7712.803 | 7620.366 | 7443.886 | 7643.599 | 7797.496 | 7555.815 | 7620.714 | 7525.941 | 7598.849
17.4226 | 9206.525 | 7859.597 | 12637.442 | 24909.19 | 15499.44 | 31360.21 | 9384.9 | 9073.308 | 9149.575 | 9305.502 | 9239.091 | 7616.643 | 7444.855 | 7654.602 | 7571.534 | 7616.398 | 7965.498 | 7739.719 | 7663.602 | 7320.733 | 7719.344 | 7810.09 | 7507.946 | 7603.484 | 7542.638 | 7648.127
17.4356 | 9318.036 | 7917.521 | 13268.872 | 25091.28 | 15558.02 | 31701.59 | 9256.215 | 9114.02 | 9371.57 | 9393.038 | 9483.598 | 7671.768 | 7379.471 | 7646.496 | 7412.939 | 7532.222 | 7898.219 | 7691.734 | 7702.012 | 7306.007 | 7705.985 | 7804.493 | 7487.499 | 7679.524 | 7561.757 | 7593.228
17.4486 | 9228.624 | 7808.441 | 13913.22 | 25160.24 | 15461.77 | 31695.02 | 9271.603 | 9124.116 | 9290.192 | 9277.491 | 9418.087 | 7620.889 | 7396.901 | 7678.536 | 7482.078 | 7570.15 | 7820.618 | 7724.122 | 7676.983 | 7384.813 | 7786.503 | 7940.145 | 7555.111 | 7671.906 | 7443.143 | 7714.885
17.4616 | 9209.834 | 7770.304 | 14431.928 | 25287.21 | 15467.02 | 32039.35 | 9280.235 | 9176.511 | 9262.104 | 9340.866 | 9419.703 | 7576.548 | 7357.489 | 7702.687 | 7463.454 | 7634.634 | 7825.182 | 7722.74 | 7650.122 | 7397.583 | 7779.827 | 8034.555 | 7428.535 | 7602.567 | 7436.982 | 7665.664
17.4746 | 9190.901 | 7721.845 | 14858.586 | 24942.82 | 15565.42 | 32508.99 | 9333.198 | 9184.752 | 9299.099 | 9360.224 | 9239.983 | 7683.558 | 7388.155 | 7645.758 | 7483.95 | 7877.675 | 7923.782 | 7777.242 | 7714.167 | 7548.626 | 7806.068 | 7847.821 | 7534.39 | 7640.08 | 7429.385 | 7679.434
17.4876 | 9170.763 | 7640.18 | 15251.916 | 25048.09 | 15518.84 | 32956.05 | 9266.179 | 9251.767 | 9259.55 | 9411.398 | 9288.481 | 7725.158 | 7334.101 | 7660.371 | 7492.473 | 8034.925 | 7796.99 | 7628.332 | 7642.941 | 7607.579 | 7973.351 | 7746.972 | 7525.233 | 7572.758 | 7490.636 | 7784.268
17.5006 | 9086.426 | 7795.767 | 15716.924 | 25128.88 | 15390.31 | 33270.27 | 9309.173 | 9231.955 | 9124.094 | 9403.77 | 9464.715 | 7696.675 | 7358.65 | 7704.026 | 7410.528 | 8037.777 | 7964.315 | 7658.192 | 7725.613 | 7611.905 | 8036.401 | 7846.6 | 7573.071 | 7594.854 | 7661.231 | 7769.254
17.5136 | 9044.402 | 7794.948 | 16378.06 | 25162.52 | 15411.17 | 33325.52 | 9289.123 | 9106.01 | 9112.99 | 9413.485 | 9618.155 | 7666.35 | 7449.691 | 7773.33 | 7535.176 | 8069.134 | 7804.978 | 7716.887 | 7719.288 | 7586.371 | 7954.113 | 7766.597 | 7556.959 | 7611.021 | 7736.505 | 7924.135
17.5266 | 9177.841 | 7783.147 | 17227.01 | 25299.78 | 15575.84 | 33552.6 | 9438.605 | 9096.444 | 9292.031 | 9362.728 | 9736.527 | 7781.225 | 7388.773 | 7693.476 | 7580.13 | 8031.493 | 7717.594 | 7851.31 | 7705.935 | 7403.119 | 8000.739 | 7782.846 | 7459.431 | 7634.913 | 7747.766 | 7981.895
17.5396 | 9219.861 | 7741.671 | 18107.504 | 25367.75 | 15564.86 | 34084.64 | 9426.748 | 9173.037 | 9361.962 | 9436.645 | 9623.406 | 7803.443 | 7337.279 | 7710.417 | 7551.899 | 8072.759 | 7761.86 | 7780.178 | 7817.999 | 7457.847 | 8122.518 | 7835.785 | 7572.264 | 7629.886 | 7560.812 | 8050.493
17.5526 | 9361.02 | 7747.726 | 19188.628 | 25594.76 | 15793.04 | 34376.26 | 9351.918 | 9198.034 | 9259.856 | 9375.298 | 9646.839 | 7773.442 | 7386.538 | 7690.784 | 7634.551 | 8187.959 | 7837.147 | 7654.531 | 7768.213 | 7658.174 | 7934.309 | 7879.37 | 7758.685 | 7588.613 | 7546.654 | 8138.572
17.5656 | 9257.361 | 7672.204 | 20403.52 | 25786.78 | 15640.59 | 34640.7 | 9357.833 | 9197.302 | 9232.437 | 9329.719 | 9728.552 | 7681.063 | 7392.516 | 7663.349 | 7602.225 | 8368.019 | 7907.062 | 7691.359 | 7692.563 | 7589.632 | 7988.873 | 7952.989 | 7778.589 | 7621.479 | 7500.412 | 8195.901
17.5786 | 9197.185 | 7628.129 | 21638.9 | 25678.98 | 15616.79 | 34928.25 | 9372.847 | 9237.108 | 9230.254 | 9471.916 | 9840.244 | 7741.425 | 7423.313 | 7833.536 | 7684.376 | 8329.164 | 7834.398 | 7684.404 | 7724.878 | 7581.394 | 8163.704 | 7957.355 | 7664.398 | 7728.78 | 7554.655 | 8304.679
17.5916 | 9172.554 | 7765.444 | 22963.52 | 25567.23 | 15619.31 | 35351.85 | 9294.839 | 9214.185 | 9352.656 | 9421.762 | 9937.815 | 7824.985 | 7452.681 | 7794.556 | 7827.218 | 8411.805 | 7799.673 | 7736.374 | 7726.015 | 7647.666 | 8290.792 | 7956.255 | 7689.005 | 7643.975 | 7665.282 | 8463.302
17.6046 | 9260.935 | 7795.541 | 24394.68 | 25614.99 | 15717.16 | 35888.18 | 9349.267 | 9314.739 | 9410.983 | 9390.246 | 9896.282 | 7849.562 | 7429.285 | 7705.438 | 7797.312 | 8638.028 | 7836.093 | 7730.677 | 7783.446 | 7534.534 | 8479.028 | 8023.02 | 7724.681 | 7617.08 | 7674.634 | 8485.618
17.6176 | 9356.065 | 7781.284 | 25868.42 | 25789.72 | 15649.16 | 36197.04 | 9368.817 | 9362.044 | 9394.498 | 9494.864 | 10042.07 | 7777.136 | 7516.317 | 7735.069 | 7625.84 | 8746.008 | 7700.998 | 7785.588 | 7784.817 | 7536.309 | 8490.416 | 8024.153 | 7658.477 | 7735.034 | 7590.084 | 8571.042
17.6306 | 9316.669 | 7763.335 | 27138.96 | 25844.73 | 15584.48 | 36243.16 | 9395.527 | 9375.477 | 9464.374 | 9463.808 | 10083.42 | 7730.609 | 7573.58 | 7694.851 | 7527.559 | 8911.559 | 7694.011 | 7868.868 | 7614.861 | 7695.053 | 8467.658 | 8006.21 | 7610.377 | 7667.708 | 7634.011 | 8849.694
17.6436 | 9240.369 | 7824.261 | 28165.22 | 25977.2 | 15701.82 | 36745.42 | 9371.258 | 9257.997 | 9491.706 | 9444.899 | 10121.32 | 7754.294 | 7486.373 | 7731.67 | 7597.036 | 9126.751 | 7828.121 | 7859.016 | 7657.82 | 7571.396 | 8581.598 | 8010.183 | 7661.967 | 7632.729 | 7622.02 | 9067.261
17.6566 | 9254.292 | 7900.518 | 28940.18 | 25904.46 | 15877.92 | 37258.77 | 9420.726 | 9145.716 | 9446.176 | 9537.045 | 10216.15 | 7838.208 | 7489.321 | 7686.55 | 7639.042 | 9370.005 | 7868.95 | 7802.361 | 7686.118 | 7541.684 | 8790.905 | 8045.313 | 7652.566 | 7788.295 | 7636.974 | 9081.289
17.6696 | 9279.998 | 7788.521 | 29181.5 | 25819.45 | 15828.95 | 37593.09 | 9408.826 | 9220.892 | 9391.416 | 9472.24 | 10284.59 | 7801.108 | 7496.557 | 7752.198 | 7516.955 | 9496.575 | 7965.042 | 7804.011 | 7724.892 | 7654.729 | 8946.736 | 7941.949 | 7612.427 | 7798.111 | 7636.124 | 9217.209
17.6826 | 9285.426 | 7731.76 | 28768.12 | 25818.3 | 15817.26 | 38100.66 | 9380.772 | 9270.271 | 9279.931 | 9483.618 | 10392.15 | 7787.68 | 7471.685 | 7780.851 | 7495.353 | 9588.384 | 7983.456 | 7774.444 | 7832.13 | 7629.073 | 9056.093 | 7902.735 | 7666.297 | 7713.16 | 7636.389 | 9455.032
17.6956 | 9289.241 | 7822.148 | 27458.7 | 25841.11 | 15827.27 | 38550.65 | 9432.142 | 9184.057 | 9253.938 | 9588.798 | 10543.81 | 7756.816 | 7573.982 | 7758.316 | 7554.484 | 9723.977 | 7934.241 | 7793.492 | 7767.881 | 7538.992 | 9116.622 | 7968.521 | 7635.402 | 7733.282 | 7631.995 | 9547.311
17.7086 | 9281.581 | 7791.342 | 25000.24 | 25781.83 | 15790.67 | 38908.17 | 9465.838 | 9118.581 | 9270.66 | 9657.435 | 10647.64 | 7730.972 | 7532.991 | 7778.33 | 7592.262 | 9683.544 | 7871.85 | 7845.335 | 7633.727 | 7649.02 | 9226.043 | 7932.353 | 7657.451 | 7761.665 | 7717.629 | 9464.381
17.7216 | 9309.982 | 7779.325 | 21849.64 | 25846.42 | 15862.37 | 39239.8 | 9432.443 | 9166.665 | 9315.048 | 9564.136 | 10744.94 | 7827.688 | 7423.148 | 7776.32 | 7698.923 | 9460.497 | 7882.176 | 7912.836 | 7606.683 | 7693.077 | 9118.768 | 7866.785 | 7685.443 | 7790.45 | 7705.606 | 9350.507
17.7346 | 9405.3 | 7761.7 | 18670.15 | 26168.59 | 15863.66 | 39284.12 | 9409.095 | 9285.042 | 9372.742 | 9511.645 | 10976.01 | 7852.979 | 7468.116 | 7774.735 | 7690.083 | 9149.108 | 7915.64 | 7745.043 | 7687.69 | 7668.506 | 8891.663 | 7933.049 | 7674.102 | 7787.677 | 7625.051 | 9184.011
17.7476 | 9474.706 | 7721.997 | 15941.798 | 26186.78 | 15908.77 | 39583.58 | 9362.082 | 9426.282 | 9451.234 | 9625.846 | 11212.5 | 7820 | 7426.939 | 7887.813 | 7620.609 | 8881.209 | 7891.879 | 7652.667 | 7802.846 | 7703.806 | 8703.239 | 7956.739 | 7701.585 | 7671.939 | 7589.373 | 8974.866
17.7606 | 9400.639 | 7683.243 | 13759.404 | 26073.66 | 15957.82 | 39949 | 9313.537 | 9436.229 | 9467.265 | 9618.732 | 11277.43 | 7792.379 | 7334.96 | 7864.401 | 7646.595 | 8544.428 | 7865.405 | 7841.859 | 7789.203 | 7642.767 | 8523.789 | 7919.057 | 7641.723 | 7661.317 | 7619.33 | 8708.208
17.7736 | 9371.674 | 7661.921 | 12093.73 | 26068.65 | 15979.5 | 40279.81 | 9331.353 | 9313.465 | 9344.096 | 9650.056 | 11355.04 | 7722.172 | 7408.703 | 7830.409 | 7639.94 | 8170.562 | 7904.058 | 7825.037 | 7698.863 | 7653.996 | 8388.867 | 7961.537 | 7546.017 | 7645.374 | 7648.71 | 8340.457
17.7866 | 9492.565 | 7700.482 | 11058.542 | 26125.37 | 16031.01 | 40565.05 | 9312.541 | 9359.495 | 9350.142 | 9641.293 | 11430.74 | 7685.235 | 7470.365 | 7886.764 | 7589.294 | 7961.682 | 8010.859 | 7711.941 | 7669.694 | 7634.141 | 8151.399 | 8058.083 | 7637.895 | 7595.036 | 7689.306 | 8039.882
17.7996 | 9568.252 | 7739.267 | 10523.83 | 26330.74 | 16048.6 | 40782.79 | 9386.88 | 9378.261 | 9297.467 | 9627.794 | 11274.36 | 7813.471 | 7342.482 | 7785.394 | 7626.944 | 7785.206 | 7951.758 | 7778.369 | 7675.338 | 7576.015 | 8018.984 | 7988.215 | 7751.268 | 7636.583 | 7696.545 | 7907.103
17.8126 | 9510.561 | 7784.775 | 10299.212 | 26224.08 | 16029.04 | 41187.35 | 9442.023 | 9280.488 | 9237.04 | 9695.374 | 11061.1 | 7856.423 | 7373.691 | 7781.339 | 7722.751 | 7604.311 | 7930.052 | 7836.012 | 7702.338 | 7649.151 | 7967.986 | 7841.638 | 7717.75 | 7775.141 | 7673.539 | 7831.886
17.8256 | 9395.457 | 7864.94 | 10279.854 | 26139.91 | 16184.41 | 41460.38 | 9469.117 | 9350.668 | 9285.163 | 9605.362 | 10864.9 | 7750.453 | 7469.228 | 7745.051 | 7631.896 | 7629.621 | 7911.844 | 7827.608 | 7780.1 | 7649.72 | 7861.875 | 7789.28 | 7680.297 | 7836.62 | 7726.866 | 7776.241
17.8386 | 9356.395 | 7843.349 | 10342.804 | 26354.07 | 16400.09 | 41625.24 | 9502.68 | 9352.928 | 9278.187 | 9639.107 | 10672.62 | 7766.051 | 7422.053 | 7705.139 | 7514.872 | 7741.965 | 7776.789 | 7806.109 | 7869.936 | 7663.859 | 7815.456 | 7727.821 | 7703.776 | 7695.408 | 7696.853 | 7761.539
17.8516 | 9330.889 | 7696.404 | 10388.446 | 26405.22 | 16237.77 | 41806.43 | 9361.111 | 9206.088 | 9419.151 | 9740.24 | 10350.13 | 7725.714 | 7461.152 | 7798.404 | 7626.836 | 7684.246 | 7786.796 | 7713.199 | 7777.054 | 7684.579 | 7799.07 | 7816.941 | 7764.48 | 7647.766 | 7630.106 | 7607.37
17.8646 | 9290.53 | 7702.725 | 10273.62 | 26437.93 | 16060.38 | 42076.86 | 9374.658 | 9181.886 | 9431.617 | 9633.368 | 9945.724 | 7733.833 | 7420.59 | 7790.349 | 7659.268 | 7602.792 | 7774.222 | 7738.658 | 7622.658 | 7628.718 | 7833.92 | 7902.195 | 7775.255 | 7632.067 | 7528 | 7440.617
17.8776 | 9343.684 | 7703.2 | 9857.9 | 26444.9 | 15973.77 | 42125.63 | 9469.342 | 9327.348 | 9309.207 | 9573.625 | 9807.762 | 7795.259 | 7456.064 | 7763.355 | 7622.071 | 7554.477 | 7831.748 | 7788.336 | 7738.283 | 7682.187 | 7877.922 | 7870.162 | 7724.833 | 7708.503 | 7539.148 | 7423.2
17.8906 | 9286.211 | 7668.881 | 9120.3 | 26498.09 | 16046.15 | 42404.04 | 9491.179 | 9349.509 | 9274.477 | 9681.985 | 9686.389 | 7797.401 | 7496.404 | 7758.582 | 7739.775 | 7528.583 | 7909.388 | 7711.926 | 7838.434 | 7761.119 | 7929 | 7884.387 | 7627.746 | 7762.224 | 7638.013 | 7447.716
17.9036 | 9267.535 | 7679.196 | 8160.252 | 26499.1 | 16205.83 | 42580.68 | 9487.786 | 9296.987 | 9322.231 | 9631.047 | 9585.828 | 7910.925 | 7466.918 | 7772.596 | 7708.482 | 7482.249 | 7912.018 | 7786.708 | 7766.664 | 7800.238 | 7879.868 | 7928.983 | 7716.744 | 7797.357 | 7710.296 | 7626.951
17.9166 | 9363.463 | 7750.774 | 7146.028 | 26607.86 | 16199.93 | 42454.44 | 9468.311 | 9354.207 | 9359.357 | 9608.723 | 9564.581 | 7883.142 | 7590.742 | 7757.923 | 7616.412 | 7574.55 | 7884.819 | 8013.819 | 7856.287 | 7733.648 | 7806.299 | 7933.554 | 7782.181 | 7828.607 | 7697.133 | 7709.834
17.9296 | 9214.292 | 7770.177 | 6213.942 | 26838.06 | 16107.41 | 42372.41 | 9413.727 | 9339.464 | 9343.479 | 9691.254 | 9570.874 | 7822.038 | 7696.976 | 7839.637 | 7676.645 | 7662.076 | 7910.459 | 7989.076 | 7905.211 | 7719.35 | 7786.861 | 7977.842 | 7731.536 | 7756.996 | 7736.688 | 7519.172
17.9426 | 9322.966 | 7722.937 | 5522.066 | 26752.1 | 16030.43 | 42275.82 | 9471.365 | 9351.637 | 9415.302 | 9706.348 | 9433.782 | 7741.023 | 7669.803 | 7836.901 | 7589.266 | 7607.216 | 7839.585 | 7849.207 | 7844.526 | 7825.04 | 7758.535 | 7916.168 | 7638.713 | 7832.195 | 7652.43 | 7549.459
17.9556 | 9380.7 | 7694.262 | 4945.668 | 26602.22 | 16174.72 | 42129.53 | 9616.978 | 9386.337 | 9496.904 | 9713.091 | 9534.983 | 7777.801 | 7538.421 | 7768.688 | 7596.346 | 7650.928 | 7850.041 | 7774.317 | 7743.329 | 7868.882 | 7767.812 | 7919.091 | 7594.469 | 7799.873 | 7759.546 | 7652.875
17.9686 | 9398.819 | 7698.938 | 4496.032 | 26668.5 | 16371.37 | 41666.76 | 9575.757 | 9455.121 | 9446.525 | 9642.777 | 9529.968 | 7858.463 | 7494.988 | 7868.827 | 7653.315 | 7522.454 | 7985.515 | 7740.95 | 7780.515 | 7760.111 | 7760.273 | 7908.536 | 7747.989 | 7774.353 | 7872.626 | 7532.767
17.9816 | 9386.296 | 7672.357 | 4228.562 | 26803.42 | 16412.69 | 41222.29 | 9557.999 | 9402.299 | 9509.028 | 9651.704 | 9372.319 | 7811.042 | 7417.685 | 7831.034 | 7747.647 | 7466.322 | 7948.997 | 7805.014 | 7767.01 | 7674.639 | 7851.708 | 7938.318 | 7659.308 | 7773.344 | 7805.297 | 7518.012
17.9946 | 9278.623 | 7704.577 | 4080.42 | 27016.01 | 16440.17 | 40722.72 | 9556.265 | 9259.642 | 9560.46 | 9783.382 | 9426.17 | 7928.258 | 7508.83 | 7904.725 | 7706.182 | 7469.009 | 7934.793 | 7820.964 | 7798.793 | 7551.083 | 7930.397 | 7921.89 | 7608.508 | 7774.786 | 7643.964 | 7559.735
18.0076 | 9336.783 | 7622.917 | 4035.434 | 26812.22 | 16333.8 | 39886.3 | 9566.019 | 9219.078 | 9472.802 | 9761.179 | 9570.718 | 7902.269 | 7577.665 | 7849.405 | 7776.488 | 7545.002 | 7946.075 | 7719.809 | 7788.432 | 7628.862 | 7770.061 | 7961.359 | 7705.311 | 7739.033 | 7631.266 | 7564.097
18.0206 | 9337.471 | 7708.604 | 4006.808 | 26758.54 | 16377.6 | 39253.6 | 9580.038 | 9215.242 | 9463.512 | 9744.604 | 9369.246 | 7938.614 | 7596.14 | 7959.44 | 7785.345 | 7551.918 | 7976.331 | 7725.799 | 7766.471 | 7865.918 | 7780.082 | 7900.567 | 7744.038 | 7852.263 | 7733.597 | 7580.355
18.0336 | 9327.028 | 7773.815 | 3981.744 | 26775.94 | 16437.29 | 38457.86 | 9562.906 | 9228.312 | 9382.99 | 9704.917 | 9287.351 | 7803.261 | 7577.654 | 7966.096 | 7734.474 | 7641.83 | 7940.299 | 7911.881 | 7713.716 | 7778.568 | 7905.336 | 7954.407 | 7728.963 | 7833.712 | 7692.474 | 7581.109
18.0466 | 9453.4 | 7748.723 | 3935.288 | 26712.85 | 16299.94 | 38067.5 | 9491.656 | 9359.811 | 9423.751 | 9551.507 | 9281.36 | 7820.766 | 7572.492 | 7864.211 | 7719.47 | 7582.142 | 7893.511 | 7879.647 | 7736.697 | 7827.148 | 7853.878 | 7967.555 | 7702.971 | 7708.34 | 7736.807 | 7598.174
18.0596 | 9519.367 | 7635.562 | 3891.69 | 26911.86 | 16262.07 | 37022.81 | 9464.85 | 9424.588 | 9452.027 | 9737.958 | 9280.769 | 8023.986 | 7588.657 | 7869.331 | 7725.467 | 7513.386 | 7918.527 | 7822.043 | 7850.15 | 7859.796 | 7671.332 | 7975.37 | 7801.961 | 7813.151 | 7832.738 | 7561.615
18.0726 | 9386.974 | 7634.173 | 3817.17 | 26922.05 | 16263.26 | 36174.47 | 9532.644 | 9394.623 | 9456.986 | 9694.459 | 9406.644 | 7966.356 | 7523.706 | 7907.468 | 7792.922 | 7643.675 | 8158.36 | 7935.969 | 7823.022 | 7889.681 | 7853.835 | 7907.702 | 7856.273 | 7835.853 | 7722.381 | 7487.494
18.0856 | 9408.558 | 7605.017 | 3702.75 | 27173.76 | 16397.54 | 35794.74 | 9626.525 | 9386.983 | 9583.149 | 9669.735 | 9559.232 | 7841.978 | 7482.431 | 7806.26 | 7817.796 | 7713.563 | 7994.724 | 8003.928 | 7823.414 | 7729.724 | 7988.961 | 7836.072 | 7771.63 | 7809.624 | 7739.05 | 7492.768
18.0986 | 9315.016 | 7615.571 | 3519.548 | 27196.27 | 16619.07 | 35234.64 | 9500.64 | 9399.142 | 9554.318 | 9700.097 | 9570.961 | 7858.089 | 7524.588 | 7903.617 | 7847.736 | 7789.357 | 8033.29 | 7868.763 | 7925.597 | 7771.71 | 7966.189 | 8160.889 | 7714.344 | 7863.26 | 7893.501 | 7559.868
18.1116 | 9418.498 | 7652.589 | 3411.382 | 27206.75 | 16498.95 | 34157.78 | 9511.954 | 9394.689 | 9354.353 | 9593.352 | 9418.02 | 7803.727 | 7453.191 | 7891.478 | 7885.01 | 7669.935 | 8029.874 | 7781.652 | 7965.312 | 7792.932 | 7825.094 | 8049.019 | 7640.316 | 7927.433 | 7880.78 | 7518.362
18.1246 | 9441.878 | 7694.981 | 3249.618 | 27092.54 | 16645.75 | 33967.37 | 9505.366 | 9250.335 | 9290.252 | 9794.646 | 9276.748 | 7897.969 | 7562.518 | 7834.041 | 7760.299 | 7548.873 | 8006.831 | 7854.188 | 7818.693 | 7833.781 | 7954.094 | 8099.097 | 7781.886 | 7805.294 | 7739.956 | 7662.258
18.1376 | 9414.196 | 7715.236 | 3147.02 | 27327.89 | 16544.71 | 33776.04 | 9473.037 | 9370.031 | 9429.895 | 9711.075 | 9464.928 | 7956.492 | 7537.522 | 7954.417 | 7693.306 | 7619.672 | 7927.231 | 7934.121 | 7853.52 | 7818.375 | 7880.867 | 7885.954 | 7821.969 | 7770.73 | 7768.075 | 7676.827
18.1506 | 9352.771 | 7763.663 | 3026.474 | 27427.16 | 16493.91 | 33448.72 | 9353.52 | 9502.569 | 9552.14 | 9757.498 | 9501.906 | 7944.589 | 7685.361 | 7888.115 | 7815.043 | 7733.138 | 8007.659 | 7828.523 | 7939.841 | 7923.021 | 7881.571 | 8008.931 | 7701.703 | 7832.978 | 7801.203 | 7564.203
18.1636 | 9492.895 | 7595.916 | 2973.942 | 27270.69 | 16472 | 32694.19 | 9515.195 | 9434.949 | 9349.877 | 9873.383 | 9647.767 | 7996.818 | 7816.44 | 7853.18 | 7895.695 | 7678.856 | 8006.129 | 7853.143 | 7900.518 | 7968.782 | 7761.329 | 8029.859 | 7818.413 | 7791.665 | 7873.168 | 7664.162
18.1766 | 9616.076 | 7710.27 | 2954.036 | 27362.04 | 16573.72 | 32213.65 | 9511.198 | 9350.149 | 9435.572 | 9840.09 | 9549.968 | 7807.532 | 7663.586 | 7940.748 | 7769.387 | 7745.49 | 7974.361 | 7980.896 | 7873.5 | 7863.266 | 7991.608 | 8023.77 | 7916.239 | 7795.297 | 7889.266 | 7644.802
18.1896 | 9440.088 | 7626.582 | 2907.784 | 27317.32 | 16509.95 | 32010.62 | 9499.263 | 9481.884 | 9457.116 | 9828.331 | 9370.486 | 7938.807 | 7660.844 | 8004.561 | 7806.544 | 7581.506 | 8036.844 | 7880.157 | 7977.282 | 7920.34 | 7917.709 | 8027.961 | 7827.427 | 7874.098 | 7963.817 | 7670.369
18.2026 | 9475.912 | 7608.253 | 2900.5 | 27428.71 | 16627.91 | 31702.72 | 9516.625 | 9528.769 | 9434.463 | 9898.967 | 9430.715 | 8090.319 | 7584.439 | 7824.122 | 7831.956 | 7743.737 | 7967.527 | 8036.121 | 8022.197 | 7944.615 | 7958.824 | 8027.09 | 7793.46 | 7946.417 | 8047.207 | 7665.285
18.2156 | 9465.717 | 7633.536 | 2859.482 | 27496.79 | 16789.02 | 31281.84 | 9397.717 | 9511.125 | 9621.041 | 9903.465 | 9490.267 | 8048.82 | 7576.899 | 8025.97 | 7846.268 | 7781.029 | 8002.87 | 8041.043 | 7940.985 | 7874.029 | 7860.509 | 8182.622 | 7694.632 | 7817.592 | 7885.45 | 7562.266
18.2286 | 9597.735 | 7588.545 | 2892.478 | 27594.76 | 16634.93 | 30670.67 | 9522.949 | 9657.095 | 9710.955 | 9820.045 | 9525.815 | 7773.82 | 7773.465 | 8144.271 | 7817.175 | 7751.265 | 8227.896 | 7943.415 | 7985.795 | 7793.255 | 7747.609 | 8033.695 | 7869.86 | 7779.164 | 7951.355 | 7716.51
18.2416 | 9541.436 | 7696.322 | 2914.226 | 27725.35 | 16717.06 | 29997.12 | 9802.183 | 9570.059 | 9678.547 | 9709.414 | 9544.793 | 7703.891 | 7625.24 | 7917.024 | 7837.699 | 7771.229 | 8013.784 | 7884.647 | 7953.166 | 7897.161 | 7922.519 | 8167.824 | 7754.704 | 7983.852 | 8011.822 | 7730.495
18.2546 | 9500.759 | 7700.346 | 2856.552 | 27665.83 | 16690.76 | 30154.33 | 9869.096 | 9514.017 | 9582.245 | 9957.471 | 9414.382 | 7746.287 | 7668.238 | 7971.512 | 7891.756 | 7575.987 | 8006.375 | 7903.119 | 7918.519 | 7907.496 | 7855.007 | 7968.485 | 7748.26 | 7798.275 | 7851.869 | 7601.988
18.2676 | 9572.976 | 7542.26 | 2873.484 | 27411.62 | 16780.14 | 29837.82 | 9698.774 | 9595.176 | 9544.707 | 9784.242 | 9463.062 | 7961.687 | 7610.486 | 8008.616 | 7915.551 | 7507.066 | 8006.926 | 7889.165 | 8035.527 | 7911.347 | 7898.844 | 7908.54 | 7814.873 | 7929.744 | 7808.049 | 7564.841
18.2806 | 9703.523 | 7599.158 | 2874.294 | 27408.16 | 16843.32 | 29269.66 | 9665.891 | 9471.687 | 9471.374 | 9723.424 | 9565.902 | 7973.467 | 7690.684 | 7786.475 | 7858.796 | 7584.059 | 8007.323 | 8032.1 | 8083.835 | 8113.204 | 7909.104 | 8106.205 | 7863.623 | 7849.842 | 7753.74 | 7800.151
18.2936 | 9636.28 | 7602.323 | 2851.126 | 27511.45 | 16897.98 | 28842.26 | 9601.292 | 9509.984 | 9577.56 | 9783.055 | 9700.067 | 7858.182 | 7686.855 | 7826.683 | 7995.862 | 7704.941 | 8127.781 | 7944.545 | 7938.286 | 7963.261 | 7867.034 | 7998.252 | 7715.025 | 7856.216 | 7816.532 | 7639.067
18.3066 | 9593.736 | 7538.487 | 2861.652 | 27896.39 | 16743.01 | 28973.27 | 9641.06 | 9423.803 | 9498.625 | 9824.847 | 9522.223 | 8084.693 | 7676.256 | 7939.11 | 7995.481 | 7637.06 | 7976.622 | 8063.343 | 7941 | 7821.179 | 7785.077 | 8088.222 | 7864.522 | 7999.83 | 7862.676 | 7482.076
18.3196 | 9534.13 | 7557.475 | 2818.07 | 27712.68 | 16711.76 | 28620.73 | 9619.744 | 9504.025 | 9433.4 | 9768.216 | 9422.532 | 7951.64 | 7684.666 | 8046.895 | 7700.849 | 7637.651 | 8205.809 | 7956.903 | 7947.043 | 7898.453 | 7823.137 | 8094.701 | 7837.245 | 7882.086 | 7808.371 | 7632.274
18.3326 | 9741.826 | 7853.982 | 2802.994 | 27775.12 | 16738.65 | 28597.72 | 9489.284 | 9354.392 | 9726.029 | 9881.919 | 9231.762 | 7934.672 | 7746.06 | 7918.087 | 7711.993 | 7758.026 | 8180.247 | 7920.706 | 8017.85 | 7900.916 | 7894.596 | 7899.799 | 7828.525 | 7781.924 | 7970.491 | 7739.167
18.3456 | 9539.387 | 7803.37 | 2821.158 | 27827.56 | 16973.01 | 28666.28 | 9594.448 | 9655.213 | 9644.676 | 9889.932 | 9385.947 | 7932.785 | 7636.063 | 8017.44 | 7896.777 | 7617.504 | 8195.828 | 7944.109 | 7983.638 | 7854.382 | 8010.929 | 8136.884 | 7831.656 | 7906.661 | 7943.486 | 7483.365
18.3586 | 9519.433 | 7677.57 | 2841.074 | 27502.29 | 16696.72 | 28678.94 | 9618.405 | 9589.032 | 9705.535 | 9807.525 | 9397.148 | 7979.588 | 7683.056 | 7988.162 | 7888.423 | 7648.905 | 8151.173 | 7930.511 | 8151.916 | 7812.609 | 7905.391 | 8094.317 | 7760.151 | 7873.82 | 7851.694 | 7683.616
18.3716 | 9333.947 | 7756.697 | 2847.044 | 27944.42 | 16943.55 | 28492.9 | 9609.227 | 9547.211 | 9677.044 | 9881.789 | 9300.195 | 7971.108 | 7581.076 | 7930.649 | 7794.542 | 7773.864 | 7991.836 | 7955.331 | 7904.374 | 7867.466 | 7848.562 | 7960.127 | 7803.781 | 8018.546 | 7888.578 | 7492.015
18.3846 | 9702.154 | 7877.166 | 2853.808 | 27902.41 | 17007.41 | 28570.17 | 9689.518 | 9527.841 | 9727.255 | 9901.289 | 9418.601 | 7971.2 | 7609.378 | 7975.519 | 7840.33 | 7822.522 | 8094.533 | 7778.126 | 8020.003 | 7876.085 | 7784.219 | 8092.555 | 7770.041 | 8084.822 | 7928.407 | 7598.885
18.3976 | 9448.105 | 7660.385 | 2861.238 | 27919.62 | 16840.2 | 28531.92 | 9448.401 | 9594.407 | 9551.289 | 9838.889 | 9628.424 | 7865.136 | 7590.146 | 7995.352 | 8000.359 | 7766.968 | 8076.344 | 7862.226 | 7947.129 | 7731.849 | 7832.161 | 7889.969 | 7736.641 | 8004.169 | 7830.952 | 7558.585
18.4106 | 9638.081 | 7806.087 | 2838.946 | 28019.39 | 17158.77 | 28097.94 | 9595.97 | 9435.347 | 9691.86 | 9955.043 | 9593.018 | 7812.055 | 7845.389 | 8016.544 | 7838.012 | 7763.959 | 8036.316 | 8121.957 | 8077.361 | 7906.27 | 7964.495 | 8010.994 | 7898.83 | 8075.495 | 7827.477 | 7655.44
18.4236 | 9488.579 | 7657.576 | 2830.034 | 28082.75 | 16958.78 | 28251.41 | 9591.019 | 9491.781 | 9669.088 | 9961.973 | 9595.988 | 7820.965 | 7908.754 | 7942.288 | 7839.992 | 7594.656 | 8087.8 | 8115.027 | 7973.403 | 7787.46 | 7882.318 | 8010.004 | 7871.107 | 7993.318 | 7742.33 | 7564.353
18.4366 | 9575.775 | 7572.183 | 2834.734 | 27996.21 | 17162.15 | 27995.58 | 9613.684 | 9526.518 | 9595.032 | 9796.312 | 9519.073 | 7893.982 | 7696.958 | 8235.9 | 8000.757 | 7735.032 | 8136.326 | 8082.454 | 7880.293 | 7849.133 | 7912.573 | 8162.867 | 7835.495 | 7934.812 | 7973.767 | 7564
18.4496 | 9524.279 | 7605.171 | 2832.652 | 28024.29 | 16654.39 | 28261.46 | 9614.976 | 9709.572 | 9524.681 | 9797.905 | 9449.658 | 7716.334 | 7583.676 | 8019.352 | 8078.177 | 7837.561 | 8183.863 | 8112.266 | 8080.122 | 7969.111 | 7736.286 | 8030.268 | 7850.621 | 8031.632 | 8006.29 | 7722.164
18.4626 | 9664.094 | 7818.607 | 2867.584 | 28117.77 | 16834.31 | 28043.8 | 9608.235 | 9622.192 | 9537.496 | 9855.017 | 9540.774 | 7892.716 | 7661.211 | 8084.547 | 7966.932 | 7675.713 | 8229.454 | 8058.882 | 7964.2 | 8085.068 | 7942.674 | 7852.082 | 7751.461 | 7912.234 | 7987.672 | 7630.327
18.4756 | 9544.658 | 7846.086 | 2838.002 | 27993.79 | 16879.26 | 28323.9 | 9500.875 | 9493.702 | 9642.256 | 10078.9 | 9550.695 | 8113.25 | 7660.174 | 8017.177 | 7992.651 | 7758.952 | 7981.36 | 8013.002 | 7967.652 | 7915.878 | 7880.177 | 8028.687 | 7851.299 | 7822.874 | 7941.089 | 7749.429
18.4886 | 9488.833 | 7929.35 | 2846.444 | 27851.7 | 17208.51 | 28027.48 | 9619.052 | 9434.993 | 9613.871 | 9796.516 | 9480.955 | 8029.291 | 7660.947 | 7989.39 | 7696.783 | 7576.529 | 8020.167 | 7914.452 | 7920.672 | 8014.96 | 7765.307 | 8116.51 | 7822.871 | 7855.916 | 7828.253 | 7835.457
18.5016 | 9664.896 | 7647.391 | 2818.714 | 28478.1 | 17350.64 | 27910.72 | 9692.501 | 9512.55 | 9714.093 | 9859.613 | 9499.479 | 7974.359 | 7542.985 | 8025.465 | 7848.593 | 7720.544 | 8168.178 | 8077.593 | 8006.043 | 7887.062 | 7737.458 | 8010.478 | 8001.769 | 7769.02 | 7888.501 | 7794.105
18.5146 | 9595.45 | 7769.786 | 2789.37 | 28305.08 | 17009.63 | 27999.45 | 9595.062 | 9608.817 | 9562.533 | 9887.241 | 9487.099 | 7862.575 | 7674.006 | 8075.262 | 7903.555 | 7654.083 | 7982.465 | 8073.246 | 7890.601 | 7905.801 | 7976.944 | 7956.665 | 7923.183 | 7886.252 | 7952.309 | 7751.152
18.5276 | 9548.661 | 7801.169 | 2843.858 | 28134.9 | 16949.91 | 28193.11 | 9477.903 | 9553.659 | 9512.412 | 10022.85 | 9495.168 | 8042.858 | 7711.587 | 7950.65 | 7885.914 | 7784.601 | 7967.917 | 7943.65 | 8150.535 | 8018.931 | 7911.656 | 8084.1 | 7922.417 | 7940.006 | 8051.429 | 7787.422
18.5406 | 9629.338 | 7711.407 | 2861.334 | 28235.26 | 17111.14 | 28197.3 | 9637.583 | 9615.108 | 9638.681 | 9859.976 | 9624.774 | 7841.446 | 7737.578 | 7986.157 | 7847.726 | 7711.755 | 8174.765 | 8026.314 | 8049.853 | 8010.863 | 8037.309 | 7913.721 | 7807.828 | 7915.887 | 7828.75 | 7620.51
18.5536 | 9633.515 | 7659.844 | 2828.696 | 28465.85 | 17046.38 | 28194.21 | 9585.039 | 9493.738 | 9703.126 | 9758.585 | 9549.203 | 7988.522 | 7670.039 | 8051.992 | 7856.557 | 7863.552 | 8227.393 | 8106.858 | 7776.887 | 7984.783 | 7990.905 | 8109.369 | 7907.221 | 8014.354 | 7945.82 | 7624.527
18.5666 | 9635.661 | 7694.916 | 2800.674 | 28509.63 | 17179.81 | 28475.18 | 9685.216 | 9429.327 | 9805.685 | 9953.014 | 9431.671 | 7936.152 | 7745.38 | 8164.555 | 7940.493 | 7706.37 | 8178.666 | 7944.693 | 8074.31 | 7880.88 | 7906.829 | 7984.094 | 7974.995 | 7969.231 | 7979.74 | 7799.968
18.5796 | 9795.631 | 7584.223 | 2764.796 | 28556.73 | 16979.6 | 28694.31 | 9627.955 | 9458.084 | 9594.341 | 9874.626 | 9583.771 | 7911.212 | 7642.855 | 8048.19 | 7941.352 | 7787.497 | 8137.793 | 8051.933 | 8109.86 | 7883.788 | 7974.184 | 7981.665 | 7861.838 | 7934.81 | 8007.436 | 7856.207
18.5926 | 9498.013 | 7564.531 | 2776.156 | 28521.38 | 17232.57 | 28365.33 | 9565.102 | 9628.63 | 9697.412 | 9807.102 | 9469.987 | 8059.021 | 7660.82 | 8038.672 | 8077.881 | 7779.453 | 8201.507 | 8087.343 | 8207.858 | 7998.733 | 8000.609 | 7932.837 | 7949.061 | 8070.615 | 7910.408 | 7719.651
18.6056 | 9485.862 | 7763.739 | 2758.884 | 28482.42 | 17139.7 | 28452.45 | 9581.86 | 9733.724 | 9751.433 | 9922.444 | 9699.317 | 8105.146 | 7629.138 | 8015.14 | 7919.835 | 7630.267 | 8073.125 | 7989.702 | 8202.426 | 8067.435 | 7888.128 | 7972.149 | 8077.3 | 8037.136 | 7897.572 | 7752.864
18.6186 | 9612.321 | 7699.557 | 2705.946 | 28583.76 | 17081.41 | 28670.89 | 9609.725 | 9729.206 | 9540.931 | 9950.626 | 9575.771 | 7924.282 | 7785.687 | 8035.573 | 7862.038 | 7822.069 | 7912.733 | 8036.55 | 8150.702 | 8113.282 | 7932.55 | 8108.794 | 7896.878 | 8038.168 | 8031.031 | 7828.939
18.6316 | 9648.236 | 7609.146 | 2627.328 | 28517.58 | 17251.69 | 28671.67 | 9625.724 | 9664.032 | 9737.311 | 9849.836 | 9594.57 | 8020.798 | 7765.593 | 8073.496 | 7945.765 | 7782.284 | 8081.441 | 8168.586 | 8140.325 | 8092.366 | 8105.619 | 8027.324 | 7855.138 | 8048.374 | 7891.706 | 7871.984
18.6446 | 9684.099 | 7577.623 | 2646.072 | 28616.85 | 17195.8 | 28696.44 | 9613.933 | 9551.047 | 9785.482 | 9860.617 | 9565.936 | 7933.462 | 7808.131 | 8186.745 | 7978.722 | 7867.126 | 8056.111 | 8019.883 | 8042.357 | 7890.059 | 7971.503 | 8111.263 | 7963.228 | 8059.93 | 8037.909 | 7882.137
18.6576 | 9668.108 | 7705.627 | 2642.826 | 28518.37 | 17316.8 | 28548.48 | 9727.094 | 9585.594 | 9786 | 9938.128 | 9728.87 | 8084.958 | 7756.048 | 8245.79 | 8058.851 | 7909.257 | 8029.919 | 8010.98 | 8146.269 | 8088.546 | 8017.121 | 8170.608 | 8122.533 | 7932.825 | 8082.358 | 7847.027
18.6706 | 9803.529 | 7850.492 | 2618.632 | 28650.1 | 17186.47 | 28564.88 | 9727.963 | 9642.42 | 9777.116 | 9778.742 | 9795.267 | 8107.04 | 7915.642 | 8132.854 | 8033.195 | 7943.075 | 8072.228 | 8000.847 | 8105.351 | 8075.774 | 8021.27 | 8078.045 | 8006.01 | 8110.756 | 8113.075 | 7878.574
18.6836 | 9719.736 | 7804.61 | 2653.924 | 28521.28 | 17320.31 | 28720.59 | 9686.103 | 9629.068 | 9769.416 | 9945.204 | 9660.006 | 8091.832 | 7898.767 | 8137.504 | 8255.136 | 7949.202 | 8178.726 | 8072.783 | 8152.02 | 8175.669 | 8122.501 | 7961.465 | 7997.325 | 8265.299 | 8070.542 | 7898.37
18.6966 | 9656.125 | 7656.802 | 2645.292 | 28714.55 | 17318.31 | 28724.7 | 9585.616 | 9589.913 | 9782.18 | 9981.456 | 9563.34 | 8114.997 | 7858.003 | 8111.337 | 8028.031 | 7919.064 | 8196.698 | 8340.943 | 8106.552 | 8194.759 | 8156.878 | 8141.251 | 7852.743 | 8202.979 | 7956.374 | 7854.52
18.7096 | 9550.544 | 7558.214 | 2633.2 | 28713.44 | 17326.22 | 28619.54 | 9610.784 | 9717.906 | 9742.439 | 9910.881 | 9482.437 | 8143.78 | 7713.317 | 8259.13 | 8056.791 | 7830.101 | 8247.117 | 8300.654 | 8050.329 | 8125.881 | 8127.107 | 8103.433 | 8026.693 | 7949.528 | 8065.128 | 7774.325
18.7226 | 9669.678 | 7686.678 | 2630.278 | 28730.33 | 17375.77 | 28789.36 | 9820.059 | 9659.47 | 9900.485 | 9974.171 | 9550.778 | 8074.741 | 7919.744 | 8198.023 | 8136.917 | 7793.177 | 8405.607 | 8193.973 | 8100.436 | 8153.845 | 8163.309 | 8053.194 | 8061.122 | 8032.214 | 8062.531 | 7802.613
18.7356 | 9754.933 | 7645.343 | 2643.492 | 28780.42 | 17480.72 | 28881.6 | 9847.163 | 9664.111 | 10071.77 | 10066.46 | 9547.437 | 8209.67 | 7939.422 | 8273.64 | 8236.141 | 7876.173 | 8345.908 | 8193.741 | 8187.981 | 8238.497 | 8008.718 | 8249.909 | 8014.341 | 8150.529 | 8153.85 | 7971.638
18.7486 | 9717.877 | 7595.557 | 2616.678 | 28555.85 | 17289.31 | 28547.87 | 9824.282 | 9582.235 | 9762.131 | 10025.16 | 9624.78 | 8100.654 | 7892.824 | 8278.076 | 8090.936 | 7942.901 | 8354.146 | 8237.657 | 8363.362 | 8085.195 | 8055.246 | 8107.775 | 7922.701 | 8236.841 | 8251.337 | 7922.25
18.7616 | 9669.996 | 7551.829 | 2614.91 | 28699.67 | 17518.39 | 28919.94 | 9676.054 | 9649.178 | 9893.768 | 10145.73 | 9724.866 | 8101.626 | 7947.222 | 8291.622 | 8133.393 | 7973.716 | 8407.862 | 8269.193 | 8329.371 | 8302.08 | 8136.244 | 8170.135 | 8132.957 | 8121.436 | 8229.447 | 7939.935
18.7746 | 9776.978 | 7545.554 | 2629.36 | 28808.13 | 17415.53 | 28926.23 | 9793.957 | 9626.467 | 9839.989 | 10227.32 | 9749.272 | 8177.076 | 7852.75 | 8117.935 | 8238.913 | 7868.576 | 8203.522 | 8334.989 | 8234.185 | 8266 | 8178.489 | 8192.239 | 8107.033 | 8194.62 | 8289.739 | 7931.783
18.7876 | 9777.9 | 7559.493 | 2603.574 | 28724.9 | 17439 | 28873.34 | 9869.212 | 9572.675 | 9908.399 | 10244.75 | 9669.983 | 8325.864 | 7847.79 | 8183.611 | 8279.367 | 8080.573 | 8276.443 | 8265.053 | 8199.943 | 8152.068 | 8279.229 | 8286.441 | 8002.068 | 8186.843 | 8267.716 | 7827.898
18.8006 | 9764.542 | 7697.891 | 2596.9 | 28828.27 | 17386.2 | 29062.61 | 9922.172 | 9733.562 | 9987.17 | 10226.46 | 9770.057 | 8369.624 | 7861.583 | 8315.343 | 8320.421 | 7941.264 | 8248.448 | 8193.579 | 8334.85 | 8195.716 | 8470.143 | 8250.491 | 8018.088 | 8168.834 | 8219.663 | 7987.94
18.8136 | 9799.528 | 7808.88 | 2612.97 | 28898.57 | 17437.41 | 28912.69 | 9853.291 | 9604.532 | 10043.31 | 10230.57 | 9678.713 | 8254.542 | 7817.693 | 8337.523 | 8261.658 | 7833.92 | 8307.694 | 8373.88 | 8309.578 | 8274.292 | 8361.472 | 8385.242 | 8169.809 | 8190.256 | 8247.116 | 7935.588
18.8266 | 9981.323 | 7869.494 | 2581.404 | 29072.01 | 17378.22 | 28890.74 | 9918.286 | 9783.1 | 10063.38 | 10289.02 | 9596.031 | 8154.357 | 7826.543 | 8277.914 | 8311.94 | 7885.774 | 8413.037 | 8329.926 | 8216.849 | 8293.934 | 8116.234 | 8327.549 | 8182.554 | 8285.76 | 8250.917 | 7894.526
18.8396 | 10010.17 | 7771.987 | 2606.612 | 28849.39 | 17476.52 | 29150.31 | 10003.68 | 9874.497 | 10011.74 | 10198.99 | 9676.582 | 8162.218 | 7873.611 | 8345.975 | 8340.856 | 7863.495 | 8446.751 | 8191.919 | 8241.22 | 8244.816 | 8139.44 | 8203.171 | 7982.837 | 8264.6 | 8252.465 | 8000.404
18.8526 | 9919.79 | 7861.776 | 2603.462 | 29049.05 | 17543.33 | 29104.53 | 9912.329 | 9848.963 | 10057.22 | 10197.83 | 9768.486 | 8125.508 | 7911.399 | 8430.124 | 8132.37 | 7744.703 | 8313.917 | 8158.681 | 8247.613 | 8137.74 | 8119.459 | 8151.269 | 8097.281 | 8300.198 | 8116.905 | 7844.376
18.8656 | 9805.626 | 7672.113 | 2637.59 | 29179.79 | 17496.88 | 29054.69 | 9861.953 | 9885.822 | 9991.203 | 10247.06 | 9833.846 | 8043.343 | 7873.907 | 8286.616 | 7984.884 | 7834.031 | 8319.469 | 8144.53 | 8206.06 | 8096.659 | 8184.821 | 8181.846 | 8071.486 | 8347.811 | 8075.011 | 7784.187
18.8786 | 9898.319 | 7533.756 | 2606.174 | 29036.71 | 17559.3 | 29095.25 | 9909.422 | 9841.165 | 9868.921 | 10260.95 | 9784.921 | 8063.964 | 7856.138 | 8193.565 | 8031.728 | 7809.614 | 8288.867 | 8128.213 | 8222.093 | 8226.128 | 8124.392 | 8093.339 | 7982.991 | 8300.845 | 7970.903 | 7873.782
18.8916 | 9951.192 | 7611.231 | 2590.584 | 29143.16 | 17510.16 | 28975.18 | 9947.418 | 9810.112 | 9928.122 | 10274.78 | 9801.951 | 8027.743 | 7695.148 | 8188.361 | 8078.306 | 7722.857 | 8264.14 | 8324.633 | 8142.878 | 8268.525 | 8068.473 | 8006.525 | 7860.738 | 8184.74 | 7976.008 | 7751.26
18.9046 | 9977.742 | 7675.5 | 2613.572 | 29193.19 | 17569.86 | 29000.28 | 10025.45 | 9836.903 | 9894.935 | 10314.08 | 9860.049 | 8018.42 | 7666.791 | 8235.807 | 8078.597 | 7786.662 | 8276.032 | 8256.208 | 8006.225 | 8161.79 | 8201.211 | 8117.437 | 7893.985 | 8161.791 | 7968.451 | 7750.323
18.9176 | 9934.374 | 7560.7 | 2618.81 | 29030.03 | 17579.42 | 28813.59 | 9946.892 | 9829.95 | 9876.432 | 10185.03 | 9816.565 | 7986.947 | 7741.528 | 8253.475 | 8106.956 | 7904.103 | 8249.902 | 8134.141 | 8105.969 | 8101.19 | 8097.837 | 8099.752 | 7880.659 | 8173.904 | 8051.203 | 7735.516
18.9306 | 9940.299 | 7573.77 | 2625.494 | 28947.61 | 17534.25 | 29008.63 | 9737.15 | 9726.23 | 9845.219 | 10114.1 | 9734.311 | 8053.643 | 7807.253 | 8215.322 | 8063.862 | 7863.759 | 8235.655 | 8212.115 | 8143.391 | 8047.655 | 8088.126 | 8083.207 | 7881.862 | 8168.345 | 8143.977 | 7680.598
18.9436 | 9896.29 | 7652.375 | 2643.306 | 29076.24 | 17433.91 | 29108.75 | 9691.949 | 9761.486 | 9748.477 | 10220.49 | 9697.209 | 8130.581 | 7788.257 | 8261.519 | 8123.479 | 7797.217 | 8270.361 | 8194.29 | 8083.831 | 8048.361 | 8179.967 | 8143.758 | 7957.342 | 8205.552 | 8042.543 | 7757.696
18.9566 | 9819.301 | 7619.441 | 2661.772 | 29309.93 | 17332.1 | 29150.76 | 9760.665 | 9752.689 | 9764.935 | 10215.22 | 9663.122 | 8075.582 | 7768.787 | 8267.103 | 8227.129 | 7815.11 | 8177.077 | 8031.845 | 8079.966 | 8037.586 | 8067.754 | 8046.773 | 7984.875 | 8243.787 | 8035.311 | 7771.978
18.9696 | 9806.374 | 7622.924 | 2660.656 | 29366.07 | 17515.91 | 29280.46 | 9683.544 | 9595.227 | 9801.365 | 10128.6 | 9589.693 | 7969.74 | 7897.521 | 8126.432 | 8170.721 | 7824.15 | 8158.999 | 8125.09 | 8073.355 | 8026.009 | 8091.726 | 8100.903 | 7886.974 | 8146.544 | 8160.905 | 7702.02
18.9826 | 9811.57 | 7641.596 | 2673.964 | 29344.53 | 17753.29 | 29490.25 | 9790.38 | 9662.793 | 9927.277 | 10019.13 | 9666.04 | 8064.959 | 7926.341 | 8119.744 | 8076.26 | 7865.408 | 8249.56 | 8213.552 | 8255.062 | 8053.933 | 8062.238 | 8149.745 | 7886.91 | 8051.206 | 8111.781 | 7815.945
18.9956 | 9818.155 | 7708.186 | 2661.74 | 29370.23 | 17729.71 | 29387.74 | 9801.975 | 9593.934 | 9994.223 | 10010.04 | 9775.943 | 8136.985 | 7916.694 | 8196.585 | 8091.409 | 7873.461 | 8183.835 | 8188.798 | 8249.913 | 8126.077 | 8113.538 | 8116.036 | 8006.15 | 8088.482 | 8071.611 | 7883.151
19.0086 | 9803.762 | 7690.246 | 2653.462 | 29342.87 | 17727.51 | 29142.19 | 9636.041 | 9552.488 | 9974.947 | 10072.44 | 9647.241 | 8089.563 | 7780.751 | 8265.867 | 8185.012 | 7911.463 | 8158.317 | 8219.582 | 8162.331 | 8147.365 | 8134.703 | 8112.854 | 8046.358 | 8213.648 | 8060.226 | 7870.238
19.0216 | 9788.54 | 7602.553 | 2688.936 | 29299.74 | 17788.48 | 29269.41 | 9730.967 | 9626.983 | 9889.404 | 10085.14 | 9568.56 | 8015.328 | 7787.871 | 8130.807 | 8032.599 | 7849.814 | 8172.854 | 8129.115 | 8146.44 | 8021.672 | 8035.394 | 8182.563 | 7945.324 | 8222.01 | 7986.599 | 7825.549
19.0346 | 9831.915 | 7587.947 | 2681.696 | 29313.25 | 17803.01 | 29379.79 | 9707.003 | 9749.215 | 9717.633 | 10080.47 | 9637.378 | 8033.757 | 7864.025 | 8088.201 | 7997.222 | 7842.949 | 8172.901 | 8032 | 8158.154 | 7983.981 | 8097.89 | 8199.317 | 7981.91 | 8212.915 | 8099.229 | 7802.08
19.0476 | 9798.255 | 7595 | 2674.076 | 29345.48 | 17768.37 | 29300.29 | 9682.177 | 9786.576 | 9679.79 | 10040.49 | 9764.22 | 8042.051 | 7820.321 | 8139.73 | 8178.268 | 7847.175 | 8139.891 | 8168.212 | 8120.456 | 8148.496 | 8146.406 | 8189.753 | 8065.324 | 8310.788 | 8210.804 | 7867.032
19.0606 | 9756.989 | 7679.655 | 2705.088 | 29406.47 | 17765.72 | 29370.17 | 9831.957 | 9751.188 | 9741.359 | 10040.21 | 9717.838 | 7980.211 | 7915.444 | 8220.413 | 8166.704 | 7858.045 | 8259.84 | 8250.653 | 8138.795 | 8211.613 | 8144.989 | 8260.288 | 8031.151 | 8235.958 | 8207.259 | 7913.179
19.0736 | 9730.495 | 7748.499 | 2709.3 | 29525.51 | 17887.01 | 29488.5 | 9834.996 | 9753.497 | 9816.505 | 10063.5 | 9675.508 | 8014.505 | 7919.491 | 8259.492 | 8143.504 | 7868.494 | 8281.486 | 8162.996 | 8320.509 | 8179.501 | 8149.498 | 8159.987 | 8073.506 | 7987.988 | 8136.992 | 7844.993
19.0866 | 9727.052 | 7741.391 | 2687.244 | 29535.24 | 17934.77 | 29589.2 | 9897.847 | 9696.023 | 9806.853 | 10072.1 | 9692.932 | 8076.724 | 7847.605 | 8157.454 | 8207.526 | 7793.688 | 8120.865 | 8109.158 | 8324.307 | 8209.135 | 8149.115 | 8033.743 | 8095.26 | 7964.986 | 7969.208 | 7773.882
19.0996 | 9855.234 | 7718.188 | 2664.516 | 29338.94 | 17887.32 | 29664.71 | 9834.206 | 9728.065 | 9804.228 | 10109.81 | 9636.287 | 8156.788 | 7899.213 | 8157.05 | 8133.558 | 7790.243 | 8192.278 | 8117.327 | 8219.475 | 8253.931 | 8097.45 | 8029.713 | 7990.692 | 8093.01 | 7977.521 | 7822.738
19.1126 | 9942.411 | 7679.476 | 2666.486 | 29366.24 | 17823.98 | 29505.39 | 9672.276 | 9845.612 | 9908.039 | 10135.99 | 9757.992 | 8132.533 | 7979.558 | 8237.023 | 8085.785 | 7767.843 | 8273.54 | 8148.638 | 8273.31 | 8206.285 | 8030.346 | 8057.558 | 8003.71 | 8179.196 | 8087.173 | 7869
19.1256 | 9907.171 | 7699.542 | 2672.898 | 29517.49 | 17829.67 | 29361.73 | 9770.673 | 9828.66 | 9965.558 | 10161.11 | 9785.151 | 8066.893 | 7999.315 | 8259.87 | 8117.013 | 7723.491 | 8302.417 | 8135.458 | 8231.99 | 8119.159 | 8089.417 | 8163.862 | 8044.138 | 8227.665 | 8062.156 | 7872.683
19.1386 | 9871.657 | 7751.468 | 2688.534 | 29573.15 | 17940.98 | 29522.69 | 9747.751 | 9680.795 | 9940.65 | 10226.39 | 9679.198 | 8179.512 | 7986.675 | 8146.885 | 8152.574 | 7768.557 | 8357.099 | 8170.466 | 8179.781 | 8084.569 | 8194.998 | 8233.306 | 8060.727 | 8154.551 | 8087.259 | 7790.967
19.1516 | 9807.434 | 7805.717 | 2702.724 | 29615.74 | 17804.23 | 29620.47 | 9614.19 | 9659.457 | 9879.762 | 10226.17 | 9718.408 | 8245.106 | 7986.283 | 8163.675 | 8199.746 | 7848.37 | 8263.492 | 8221.402 | 8189.933 | 8077.158 | 8190.804 | 8255.096 | 8135.974 | 8150.707 | 8079.624 | 7777.186
19.1646 | 9757.059 | 7818.442 | 2703.33 | 29453.16 | 17710.61 | 29522.86 | 9658.116 | 9678.371 | 9897.932 | 10152.71 | 9761.527 | 8242.918 | 7978.294 | 8312.252 | 8108.275 | 7860.292 | 8155.473 | 8101.202 | 8171.605 | 8161.49 | 8117.042 | 8207.119 | 8093.36 | 8228.737 | 8058.104 | 7909.362
19.1776 | 9797.594 | 7776.111 | 2735.418 | 29524.81 | 17926.59 | 29625.8 | 9746.565 | 9659.019 | 9991.355 | 10165.72 | 9734.697 | 8238.125 | 8038.247 | 8321.546 | 8136.514 | 7900.702 | 8218.901 | 8065.99 | 8287.697 | 8189.974 | 8107.967 | 8183.942 | 8035.298 | 8235.841 | 8104.9 | 7883.885
19.1906 | 9771.303 | 7803.735 | 2728.816 | 29668.26 | 17987.59 | 29795.16 | 9777.858 | 9747.789 | 10055.68 | 10144.93 | 9710.482 | 8192.392 | 8073.501 | 8275.159 | 8219.802 | 7968.787 | 8291.875 | 8236.988 | 8260.196 | 8183.681 | 8067.499 | 8260.91 | 7981.179 | 8223.445 | 8076.326 | 7914.704
19.2036 | 9749.165 | 7788.062 | 2705.146 | 29575.98 | 17976.58 | 29946.02 | 9809.636 | 9775.546 | 10019.03 | 10137.71 | 9812.223 | 8125.508 | 8004.224 | 8260.62 | 8200.806 | 7929.876 | 8216.637 | 8317.942 | 8298.301 | 8164.261 | 8068.235 | 8224.157 | 7962.364 | 8192.777 | 8193.268 | 7952.195
19.2166 | 9761.918 | 7776.735 | 2722.666 | 29453.77 | 18023.15 | 29926.06 | 9804.337 | 9809.881 | 9952.829 | 10247.05 | 9936.864 | 8106.299 | 7887.727 | 8254.673 | 8155.355 | 7895.899 | 8117.936 | 8315.481 | 8306.719 | 8104.045 | 8052.173 | 8187.918 | 7990.726 | 8250.271 | 8274.272 | 7754.137
19.2296 | 9832.048 | 7841.09 | 2764.952 | 29374.58 | 18083.81 | 29624.62 | 9818.243 | 9861.376 | 9822.715 | 10285.57 | 9815.757 | 8211.621 | 7942.574 | 8188.712 | 8161.816 | 7952.903 | 8181.764 | 8276.421 | 8227.097 | 8190.478 | 8033.48 | 8225.718 | 8088.953 | 8230.752 | 8339.763 | 7751.148
19.2426 | 9934.972 | 7804.488 | 2762.006 | 29633.35 | 18102.55 | 29676.29 | 9909.126 | 9767.276 | 9806.768 | 10210.6 | 9668.102 | 8198.065 | 7975.655 | 8214.633 | 8342.898 | 7891.384 | 8299.564 | 8181.275 | 8245.189 | 8229.226 | 8119.39 | 8337.106 | 8160.835 | 8113.041 | 8234.903 | 7868.145
19.2556 | 9995.217 | 7937.694 | 2764.106 | 29795.33 | 18243.03 | 29923.84 | 9844.219 | 9787.334 | 9852.478 | 10062.27 | 9543.969 | 8159.144 | 7937.5 | 8284.745 | 8272.379 | 7951.255 | 8346.524 | 8244.635 | 8245.335 | 8208.443 | 8142.056 | 8386.277 | 8216.665 | 8312.363 | 8073.838 | 7871.5
19.2686 | 9911.623 | 7906.493 | 2773.394 | 29623.19 | 18237.58 | 30129.46 | 9800.824 | 9862.433 | 9998.815 | 10048.37 | 9529.594 | 8278.678 | 7993.604 | 8189.99 | 8093.077 | 8106.59 | 8239.863 | 8182.907 | 8254.396 | 8141.469 | 8168.561 | 8325.474 | 8175.995 | 8346.005 | 8185.351 | 7928.307
19.2816 | 9982.195 | 7873.611 | 2762.038 | 29513.54 | 18158.07 | 30039.8 | 9920.924 | 9937.172 | 10018.91 | 10229.81 | 9729.965 | 8210.687 | 8092.041 | 8275.542 | 8261.136 | 8048.821 | 8244.27 | 8273.788 | 8191.112 | 8135.883 | 8251.17 | 8253.222 | 8235.153 | 8293.673 | 8182.587 | 7947.496
19.2946 | 9932.403 | 7882.917 | 2716.526 | 29738.57 | 18088.62 | 29841.1 | 9986.893 | 9811.177 | 10006.85 | 10221.78 | 9791.768 | 8158.664 | 8082.242 | 8318.84 | 8289.396 | 7916.213 | 8284.397 | 8320.443 | 8271.741 | 8186.467 | 8246.933 | 8215.502 | 8267.212 | 8246.621 | 8178.651 | 7843.213
19.3076 | 10040.64 | 7874.034 | 2701.408 | 29630.64 | 18033.6 | 29872.58 | 9886.213 | 9780.573 | 9824.893 | 10030.14 | 9716.647 | 8312.859 | 8056.896 | 8276.394 | 8271.857 | 7907.819 | 8328.105 | 8306.787 | 8403.074 | 8143.25 | 8106.968 | 8189.18 | 8169.927 | 8243.678 | 8233.503 | 7864.392
19.3206 | 10086.23 | 7830.891 | 2703.49 | 29627.96 | 18018.02 | 30006.64 | 9828.835 | 9895.336 | 9868.074 | 10025.13 | 9807.384 | 8362.109 | 8127.156 | 8290.439 | 8303.364 | 7845.744 | 8216.097 | 8342.981 | 8447.894 | 8215.601 | 8216.455 | 8302.975 | 8098.932 | 8164.19 | 8296.256 | 7857.891
19.3336 | 10087.03 | 7900.158 | 2678.612 | 29683.47 | 18283.65 | 30076.92 | 9896.544 | 9949.473 | 9956.713 | 10191.25 | 9714.843 | 8250.014 | 8026.35 | 8270.938 | 8312.474 | 7900.601 | 8224.271 | 8316.826 | 8362.588 | 8320.363 | 8201.319 | 8398.142 | 8128.368 | 8113.208 | 8189.825 | 7901.824
19.3466 | 10038.92 | 7931.294 | 2667.476 | 29522.62 | 18184.17 | 30218.54 | 10050.33 | 9811.375 | 9884.625 | 10203.96 | 9787.165 | 8179.792 | 8073.084 | 8285.206 | 8231.501 | 7854.252 | 8309.5 | 8356.293 | 8373.874 | 8247.626 | 8266.374 | 8370.958 | 8276.166 | 8229.668 | 8175.084 | 7859.126
19.3596 | 10037.26 | 8053.536 | 2662.274 | 29520.55 | 18103.13 | 30111.31 | 9938.503 | 9836.933 | 9948.855 | 10269.07 | 9759.097 | 8200.365 | 8102.161 | 8235.423 | 8273.155 | 7942.984 | 8361.203 | 8419.365 | 8384.074 | 8316.928 | 8255.959 | 8355.293 | 8195.129 | 8304.116 | 8298.174 | 7956.651
19.3726 | 10142.01 | 8027.652 | 2634.032 | 29642.32 | 18128.29 | 30121.14 | 9915.854 | 9866.301 | 10086.16 | 10278.03 | 9857.856 | 8178.389 | 8055.795 | 8365.36 | 8256.049 | 7914.835 | 8414.408 | 8424.028 | 8536.953 | 8280.35 | 8388.011 | 8339.145 | 8091.378 | 8273.565 | 8416.275 | 7988.02
19.3856 | 10135.83 | 7986.573 | 2612.066 | 29711.79 | 18260.29 | 30075.45 | 9967.024 | 9901.145 | 10166.09 | 10364.45 | 9772.12 | 8163.5 | 8132.5 | 8260.213 | 8258.168 | 7903.357 | 8374.333 | 8472.905 | 8404.214 | 8208.881 | 8265.451 | 8349.357 | 8115.761 | 8144.62 | 8245.43 | 7923.546
19.3986 | 10132.43 | 8110.212 | 2618.166 | 29723.34 | 18398.48 | 29972.04 | 9973.92 | 10037.28 | 10116.81 | 10277.7 | 9846.663 | 8222.09 | 8096.584 | 8188.435 | 8354.069 | 7931.419 | 8349.385 | 8403.75 | 8334.204 | 8229.09 | 8190.035 | 8277.369 | 8032.443 | 8255.08 | 8397.764 | 7797.332
19.4116 | 10081.58 | 8098.421 | 2615.04 | 29545.44 | 18205.45 | 30291.62 | 9948.115 | 9935.393 | 10045.48 | 10345.43 | 9934.143 | 8348.548 | 8100.162 | 8281.965 | 8266.393 | 7985.559 | 8311.81 | 8269.739 | 8342.659 | 8373.703 | 8240.84 | 8281.739 | 8116.861 | 8252.321 | 8370.563 | 7825.579
19.4246 | 10043.79 | 8109.25 | 2636.01 | 29757.18 | 18223.93 | 30130.7 | 9975.393 | 9906.733 | 10027.96 | 10341.93 | 9961.446 | 8310.803 | 8013.696 | 8383.929 | 8219.161 | 7937.428 | 8278.464 | 8422.678 | 8425.321 | 8362.624 | 8105.625 | 8476.232 | 8181.625 | 8210.358 | 8287.339 | 7831.232
19.4376 | 10149.56 | 8098.444 | 2619.422 | 29721.11 | 18365.78 | 30301.56 | 10034.78 | 10033.67 | 10042.56 | 10366.89 | 9777 | 8231 | 8059.778 | 8472.556 | 8310.667 | 7862.222 | 8176.445 | 8375.333 | 8443 | 8202.778 | 8207.111 | 8516.778 | 8288.111 | 8383.111 | 8356.889 | 7871
19.4506 | 10094.38 | 8061.639 | 2654.218 | 29685.96 | 18589.33 | 30167.45 | 10095.11 | 10110.89 | 10292.56 | 10333.76 | 9734.552 | 8342.581 | 8230.196 | 8472.486 | 8433.032 | 7850.94 | 8390.099 | 8373.625 | 8467.173 | 8384.855 | 8115.99 | 8381.538 | 8332.508 | 8323.18 | 8356.155 | 7870.163
19.4636 | 10277.41 | 8188.405 | 2619.316 | 29651.48 | 18239.76 | 30244.46 | 10119.25 | 10113.31 | 10204.3 | 10457.88 | 9699.023 | 8377.726 | 8261.822 | 8504.714 | 8319.952 | 7984.56 | 8347.833 | 8332.702 | 8448.857 | 8412.988 | 8198.929 | 8481.214 | 8290.881 | 8452.226 | 8259.25 | 7910.095
19.4766 | 10168.67 | 8113.955 | 2571.418 | 29697.98 | 18475.75 | 30144.89 | 9987.733 | 9966.321 | 10170.38 | 10345.23 | 9963.26 | 8424.042 | 8123.838 | 8619.43 | 8403.525 | 7977.351 | 8544.988 | 8378.74 | 8519.026 | 8387.83 | 8189.242 | 8473.105 | 8273.517 | 8434.249 | 8295.656 | 7903.484
19.4896 | 10292.82 | 8140.435 | 2549.422 | 29766.29 | 18362.69 | 30179.83 | 10182.35 | 10035.71 | 10159.95 | 10323.56 | 9905.421 | 8459.071 | 8135.411 | 8628.882 | 8502.763 | 7942.851 | 8497.333 | 8435.484 | 8451.087 | 8339.34 | 8227.826 | 8437.984 | 8348.651 | 8311.596 | 8143.364 | 7982.295
19.5026 | 10399.68 | 8438.839 | 2582.092 | 29711.31 | 18222.14 | 30146.82 | 10098.56 | 10008.4 | 10148.81 | 10306 | 9875.631 | 8537.756 | 8357.645 | 8528.35 | 8304.067 | 7693.166 | 8541.144 | 8503.177 | 8478.243 | 8513.268 | 8152.85 | 8513.161 | 8255.786 | 8296.933 | 8351.518 | 7782.739
19.5156 | 10341.09 | 8470.056 | 2612.566 | 29880.27 | 18268.52 | 30375.6 | 10254.52 | 9949.952 | 10322.6 | 10172.53 | 9925.46 | 8525.21 | 8181.039 | 8650.213 | 8194.601 | 7826.733 | 8449.983 | 8612.011 | 8611.08 | 8468.961 | 8250.115 | 8452.171 | 8241.13 | 8412.744 | 8370.92 | 7729.447
19.5286 | 10170.75 | 8383.875 | 2581.912 | 29939 | 18458.93 | 30246.79 | 10178.47 | 9986.887 | 10179.94 | 10239.96 | 9988.707 | 8532.193 | 8238.264 | 8466.817 | 8422.361 | 7915.556 | 8621.04 | 8348.249 | 8517.584 | 8414.18 | 8248.32 | 8401.165 | 8322.055 | 8240.707 | 8461.666 | 7894.902
19.5416 | 10304.71 | 8350.858 | 2567.428 | 29960.72 | 18746.29 | 30184.58 | 10171.14 | 10115.86 | 10293.43 | 10455.86 | 10075.57 | 8621.571 | 8233.998 | 8633.718 | 8443.857 | 7901.429 | 8747.716 | 8471.999 | 8486.285 | 8461.856 | 8174.286 | 8524.285 | 8338.571 | 8374.998 | 8501.284 | 7955.716
19.5546 | 10287.26 | 8298.773 | 2563.886 | 29759.03 | 18653.14 | 29938.6 | 10163.11 | 10011.22 | 10339.08 | 10443.3 | 9941.93 | 8604.511 | 8362.411 | 8440.572 | 8470.57 | 7921.793 | 8593.246 | 8560.309 | 8535.66 | 8516.045 | 8172.47 | 8598.114 | 8365.376 | 8517.025 | 8600.518 | 7870.096
19.5676 | 10327.34 | 8354.401 | 2526.682 | 30013.6 | 18538.69 | 30098.46 | 10075.72 | 10116.38 | 10306.63 | 10393.57 | 9923.892 | 8507.54 | 8338.139 | 8646.765 | 8529.433 | 8072.941 | 8531.932 | 8495.354 | 8692.583 | 8553.759 | 8296.652 | 8651.776 | 8546.176 | 8474.471 | 8523.012 | 7950.476
19.5806 | 10496.58 | 8363.015 | 2540.802 | 30241.36 | 18765.31 | 30264.06 | 10147.26 | 10124.89 | 10308.07 | 10582.89 | 9761.272 | 8488.982 | 8328.721 | 8683.014 | 8507.166 | 8028.734 | 8777.947 | 8655.883 | 8715.636 | 8500.315 | 8244.022 | 8731.794 | 8462.668 | 8532.049 | 8724.222 | 7961.565
19.5936 | 10399.99 | 8519.381 | 2502.158 | 30193.96 | 18638.59 | 30175 | 10159.74 | 10230.13 | 10353.2 | 10573.13 | 9841.118 | 8480.691 | 8316.617 | 8601.585 | 8524.16 | 7929.425 | 8754.825 | 8559.602 | 8729.822 | 8536.12 | 8341.209 | 8580.954 | 8426.204 | 8455.65 | 8609.146 | 7970.436
19.6066 | 10345.34 | 8502.905 | 2508.622 | 30073.29 | 18933.18 | 30472.06 | 10120.81 | 10259.57 | 10448.51 | 10491.9 | 9892.931 | 8497.579 | 8434.627 | 8698.507 | 8450.872 | 8123.036 | 8758.923 | 8637.045 | 8548.561 | 8479.965 | 8231.865 | 8537.105 | 8534.194 | 8481.468 | 8468.998 | 8010.585
19.6196 | 10407.33 | 8403.414 | 2525.5 | 29846.83 | 18777 | 30339.41 | 10190.83 | 10189.67 | 10259 | 10453.42 | 9792.167 | 8700.247 | 8433.333 | 8578.083 | 8411.58 | 8259.838 | 8735.831 | 8819.753 | 8663.499 | 8429.5 | 8266.912 | 8773.505 | 8473.332 | 8598.832 | 8365.999 | 8026.333
19.6326 | 10412.98 | 8507.742 | 2533.564 | 30014.49 | 18660.34 | 30580.06 | 10242.03 | 10118.98 | 10281.38 | 10475.31 | 9774.21 | 8820.029 | 8460.394 | 8580.313 | 8511.928 | 8051.348 | 8822.595 | 8686.248 | 8686.303 | 8421.807 | 8448.597 | 8594.797 | 8527.45 | 8642.892 | 8407.725 | 8019.065
19.6456 | 10432.22 | 8666.916 | 2484.212 | 30201.05 | 18867.14 | 30497.96 | 10344.26 | 10239.16 | 10555.62 | 10556.02 | 9936.113 | 8631.635 | 8477.873 | 8472.788 | 8312.871 | 8076.811 | 8965.954 | 8704.158 | 8626.937 | 8541.124 | 8370.66 | 8768.556 | 8476.664 | 8389.889 | 8380.396 | 7892.614
19.6586 | 10366.28 | 8833.087 | 2508.118 | 30076.66 | 19059.5 | 30395.02 | 10180.53 | 10167.4 | 10436.44 | 10572.87 | 9865.553 | 8652.673 | 8482.479 | 8690.09 | 8378.353 | 8021.586 | 8908.149 | 8740.98 | 8634.246 | 8654.468 | 8050.906 | 8768.532 | 8580.247 | 8417.189 | 8410.102 | 8067.962
19.6716 | 10703.55 | 8913.447 | 2508.996 | 30207.11 | 19028.81 | 30409.86 | 10336.39 | 10426.58 | 10509.9 | 10609.1 | 9894.091 | 8850.407 | 8594.732 | 8676.661 | 8523.993 | 8135.208 | 8694.261 | 8819.272 | 8779.738 | 8545.369 | 8227.44 | 8883.782 | 8668.943 | 8663.332 | 8571.305 | 8127.749
19.6846 | 10628 | 8702.214 | 2483.49 | 30093.83 | 18944.41 | 30326.85 | 10068.22 | 10522.79 | 10401.34 | 10671.78 | 9919.348 | 8664.898 | 8541.259 | 8734.158 | 8480.741 | 8070.023 | 8982.574 | 8615.807 | 8769.821 | 8678.867 | 8263.01 | 8875.697 | 8585.325 | 8568.414 | 8572.035 | 7907.819
19.6976 | 10634.61 | 8658.442 | 2508.786 | 29912.03 | 19153.41 | 29926.3 | 10304.19 | 10403 | 10494.15 | 10525.45 | 9959.736 | 8750.069 | 8436.092 | 8710.571 | 8504.615 | 7960.898 | 8908.506 | 8894.123 | 8648.692 | 8502.025 | 8378.476 | 8780.168 | 8735.48 | 8777.267 | 8406.326 | 8043.789
19.7106 | 10905.65 | 8966.189 | 2500.552 | 29711.8 | 19006.9 | 30145.29 | 10315.41 | 10444.29 | 10375.35 | 10667.79 | 10030.52 | 8832.603 | 8520.628 | 8736.438 | 8610.864 | 8159.575 | 8724.526 | 8776.499 | 8598.464 | 8463.76 | 8398.416 | 8745.778 | 8630.892 | 8624.582 | 8623.933 | 7953.166
19.7236 | 10880.82 | 9122.814 | 2539.682 | 29982.2 | 19071.66 | 30238.36 | 10557.47 | 10464.95 | 10258.78 | 10723.91 | 9996.185 | 8662.149 | 8423.13 | 8909.249 | 8530.492 | 7987.692 | 8762.456 | 8811.772 | 8844.379 | 8589.704 | 8427.965 | 8730.169 | 8552.515 | 8665.642 | 8547.666 | 7965.873
19.7366 | 10835.28 | 9327.76 | 2509.78 | 30031.7 | 19237 | 30579.93 | 10424.8 | 10453.07 | 10455.81 | 10702.13 | 10042.72 | 8699.772 | 8455.802 | 8720.144 | 8654.251 | 8161.946 | 8877.305 | 8754.347 | 8687.946 | 8766.928 | 8419.054 | 8772.742 | 8682.215 | 8575.545 | 8463.509 | 8185.67
19.7496 | 10587.99 | 9468.74 | 2490.902 | 29749.57 | 19357.07 | 30553.46 | 10458.44 | 10340.81 | 10498.33 | 10689.21 | 10105 | 8840.725 | 8568.186 | 8817.409 | 8737.663 | 8085.257 | 8903.586 | 8931.136 | 8722.427 | 8495.408 | 8481.982 | 8879.281 | 8761.727 | 8659.632 | 8463 | 8187
19.7626 | 10746.69 | 9383.325 | 2471.116 | 29820.01 | 19252.82 | 30315.3 | 10425.88 | 10550.39 | 10500.95 | 10627.63 | 9906.296 | 8643.296 | 8466.738 | 8753.731 | 8683.473 | 8048.93 | 8740.34 | 8897.956 | 8770.734 | 8557.243 | 8339.798 | 8721.237 | 8656.816 | 8664.897 | 8534.114 | 7871.37
19.7756 | 10878.28 | 9458.139 | 2497.792 | 30026.42 | 19094.76 | 30294.54 | 10610.13 | 10645.67 | 10610.92 | 10698.32 | 9944.391 | 8780.708 | 8622.136 | 8774.178 | 8627.038 | 8068.249 | 8696.466 | 8816.004 | 8841.426 | 8520.43 | 8599.238 | 8881.886 | 8713.783 | 8611.002 | 8458.861 | 7991.244
19.7886 | 10715.04 | 9742.525 | 2501.854 | 29895.62 | 19384.84 | 30277.78 | 10617.95 | 10606.06 | 10308.66 | 10708.63 | 9934.548 | 8899.564 | 8514.436 | 8839.894 | 8432.227 | 8246.504 | 8966.027 | 8824.452 | 8910.802 | 8700.321 | 8514.522 | 8898.498 | 8656.832 | 8687.254 | 8682.174 | 8142.011
19.8016 | 11103.65 | 9888.216 | 2484.246 | 30089.21 | 19351.78 | 30463.05 | 10466.9 | 10672.94 | 10630.21 | 10618.34 | 10208.82 | 8909.722 | 8698.824 | 8823.168 | 8714.819 | 8332.441 | 8983.722 | 9048.822 | 8804.45 | 8617.393 | 8391.006 | 8907.5 | 8646.445 | 8843.993 | 8539.063 | 8297.271
19.8146 | 10790.59 | 9912.821 | 2509.74 | 30538.33 | 19277.98 | 30140.39 | 10659.85 | 10523.75 | 10548.14 | 10761.58 | 10120.34 | 8826.832 | 8546.467 | 8836.017 | 8590.894 | 8185.615 | 9017.641 | 8861.088 | 8839.117 | 8612.934 | 8524.171 | 8822.028 | 8755.334 | 8750.208 | 8536.541 | 8193.863
19.8276 | 10842.81 | 9787.336 | 2512.34 | 29957.87 | 19556.84 | 30486.82 | 10526.07 | 10428.87 | 10259.94 | 10785.87 | 9966.92 | 8889.417 | 8442.545 | 8723.28 | 8713.211 | 8248.04 | 8971.923 | 8900.624 | 8884.529 | 8622.246 | 8553.416 | 8914.927 | 8751.905 | 8685.678 | 8608.191 | 8107.413
19.8406 | 10937.72 | 10106.27 | 2503.986 | 30303.12 | 19612.93 | 30597.49 | 10596.32 | 10372.61 | 10622.97 | 10643.4 | 10017.19 | 8862.073 | 8435.915 | 8922.536 | 8659.976 | 8320.768 | 8873.793 | 8894.024 | 8869.707 | 8640.378 | 8486.403 | 8778.488 | 8627.525 | 8718.5 | 8759.426 | 8174.171
19.8536 | 10946 | 10155.09 | 2489.992 | 30082.16 | 19545.43 | 30595.05 | 10536.15 | 10489.23 | 10589.34 | 10678.85 | 10099 | 8730.531 | 8581.658 | 8619.923 | 8545.435 | 8134.297 | 8791.719 | 8931.903 | 8773.006 | 8707.139 | 8390.434 | 8959.513 | 8707.376 | 8683.097 | 8795.618 | 8217.188
19.8666 | 10920.05 | 10479.12 | 2534.772 | 30025.47 | 19629.27 | 30405.2 | 10614.9 | 10646.96 | 10670.58 | 10730.53 | 9970.992 | 8783.214 | 8495.889 | 8709.481 | 8758.592 | 8268.798 | 9010.381 | 8865.312 | 8844.426 | 8673.735 | 8659.279 | 8879.784 | 8705.368 | 8875.853 | 8757.735 | 8223.684
19.8796 | 10913.46 | 10662.12 | 2497.018 | 30003.42 | 19616.11 | 30654.65 | 10496.69 | 10666.65 | 10714.62 | 10690.87 | 10048.8 | 8809.582 | 8602.572 | 8939.907 | 8843.401 | 8250.721 | 9018.418 | 8826.03 | 8800.023 | 8663.691 | 8554.846 | 8809.599 | 8722.582 | 8761.846 | 8624.695 | 8395.664
19.8926 | 10998.74 | 10563.76 | 2509.948 | 30066.62 | 19665.5 | 30196.53 | 10603.37 | 10331.9 | 10523.89 | 10900.24 | 10109.12 | 8837.373 | 8609.251 | 8871.756 | 8727.633 | 8280.998 | 9102.619 | 8885.871 | 8768.502 | 8983.229 | 8540.5 | 8768.752 | 8718.875 | 8784.247 | 8654.372 | 8312.132
19.9056 | 10909.79 | 10841.97 | 2487.342 | 30023.23 | 19663.48 | 30533.42 | 10598.51 | 10581.57 | 10691.49 | 10758.86 | 10205.96 | 8878.196 | 8324.273 | 8885.681 | 8785.257 | 8155.382 | 8971.407 | 8924.411 | 8778.84 | 8754.789 | 8455.363 | 8764.865 | 8641.013 | 8692.253 | 8800.268 | 8265.859
19.9186 | 10829.01 | 11010.28 | 2484.426 | 29973.96 | 19626.94 | 30611.54 | 10606.97 | 10687.86 | 10731.41 | 10895.32 | 10020.76 | 8804.476 | 8438.193 | 8901.971 | 8568.689 | 8312.86 | 8862.635 | 8971.755 | 8968.266 | 8866.773 | 8592.497 | 8840.249 | 8548.621 | 8897.615 | 8742.476 | 8064.327
19.9316 | 11064.79 | 11204.26 | 2508.434 | 29807.26 | 19892.3 | 30287.76 | 10415.45 | 10616.86 | 10648.48 | 11016.81 | 10155.19 | 8607.597 | 8572.337 | 8891.322 | 8682.977 | 8250.876 | 9039.855 | 8912.231 | 8870.688 | 8741.714 | 8604.477 | 8746.508 | 8613.601 | 8746.526 | 8738.297 | 8115.518
19.9446 | 11049.86 | 11382.17 | 2490.248 | 30201.47 | 19741.54 | 30476.07 | 10496.1 | 10564.41 | 10729.05 | 10915.39 | 10304.61 | 8595.717 | 8479.241 | 8851.414 | 8635.827 | 8213.954 | 8928.831 | 8813.134 | 8751.781 | 8850.146 | 8576.107 | 8868.993 | 8601.272 | 8708.659 | 8925.426 | 8287.192
19.9576 | 11093.3 | 11836.87 | 2506.268 | 30379.09 | 19756.47 | 30632.29 | 10650.23 | 10621.38 | 10643.18 | 10873.84 | 10453.45 | 8724.625 | 8531.28 | 9019.796 | 8861.171 | 8273.55 | 8812.515 | 9089.818 | 8827.088 | 8585.658 | 8665.913 | 8859.035 | 8614.983 | 8680.764 | 8816.742 | 8268.48
19.9706 | 10932.13 | 12161.84 | 2455.316 | 29993.74 | 20053.39 | 30563.67 | 10526.33 | 10417.29 | 10687.86 | 10798.24 | 10378.07 | 8806.448 | 8617.125 | 8866.194 | 8781.535 | 8404.419 | 8723.875 | 8829.098 | 8796.445 | 8604.725 | 8629.737 | 8753.151 | 8690.756 | 8806.281 | 8860.202 | 8343.618
19.9836 | 10863.2 | 12190.84 | 2456.976 | 29718.35 | 19854.61 | 30493.06 | 10604.77 | 10483.18 | 10913.23 | 10932.63 | 10280.9 | 8752.95 | 8633 | 8677.207 | 8670.646 | 8256.209 | 8962.534 | 8834.938 | 8940.459 | 8762.349 | 8677.411 | 8734.222 | 8667.531 | 8887.551 | 8782.758 | 8295.339
19.9966 | 11188.55 | 12816.68 | 2461.832 | 29896.76 | 19742.47 | 30399.85 | 10704.4 | 10626.36 | 10872.51 | 11032.65 | 10231.18 | 8763.254 | 8510.483 | 8633.249 | 8833.98 | 8408.913 | 9032.751 | 8933.556 | 8973.227 | 8799.182 | 8745.303 | 8843.197 | 8772.561 | 8747.252 | 8748.862 | 8454.024
20.0096 | 11073.66 | 13027.71 | 2447.744 | 29983.85 | 20051.33 | 30740.4 | 10565.87 | 10586.86 | 10889.07 | 10868.3 | 10247.35 | 8777.071 | 8621.987 | 8803.841 | 8854.288 | 8468.428 | 8848.017 | 8950.857 | 8898.935 | 8775.645 | 8766.071 | 8823.861 | 8714.794 | 8707.214 | 8751.499 | 8534.354
20.0226 | 11069.42 | 13298.54 | 2435.888 | 29818.24 | 20081.6 | 30709.45 | 10689 | 10426.04 | 10757.27 | 10853.91 | 10322.26 | 8868.983 | 8640.831 | 8883.58 | 8831.486 | 8442.298 | 8877.675 | 8991.889 | 8966.656 | 8810.889 | 8705.167 | 8825.739 | 8773.226 | 8689.158 | 8735.158 | 8512.971
20.0356 | 11072.51 | 13775.81 | 2486.746 | 30080.45 | 20124.73 | 30433.07 | 10545.55 | 10473.07 | 10748.16 | 10904.59 | 10320.56 | 8983.067 | 8619.684 | 9017.059 | 8758.078 | 8469.227 | 8884.918 | 8990.216 | 8907.762 | 8975.394 | 8608.889 | 8761.844 | 8731.907 | 8703.145 | 8854.059 | 8476.431
20.0486 | 11134.76 | 14246.7 | 2470.044 | 30328.69 | 19889.03 | 30335.81 | 10578.46 | 10489.42 | 10860.8 | 10896.59 | 10387.32 | 8988.08 | 8615 | 8884.928 | 8716.591 | 8644.025 | 9048.56 | 8856.745 | 8896.362 | 8843.614 | 8601.629 | 8784.841 | 8693.103 | 8881.339 | 8792.225 | 8464.221
20.0616 | 11097.07 | 14742.42 | 2441.198 | 30263.12 | 19988.27 | 30347.39 | 10473.73 | 10607.59 | 10842.53 | 11065.3 | 10262.56 | 8889.248 | 8706.006 | 8824.032 | 8839.796 | 8702.222 | 8908.306 | 8799.335 | 8972.611 | 8829.265 | 8707.704 | 8870.611 | 8698.189 | 8743.798 | 9018.1 | 8627.856
20.0746 | 11012.97 | 14943.66 | 2439.858 | 30134.2 | 20088.27 | 30473.24 | 10593.61 | 10601.89 | 10716.8 | 11024.16 | 10320.2 | 8884.497 | 8678.118 | 8920.628 | 8722.809 | 8732.705 | 8775.757 | 8894.836 | 9052.938 | 8952.932 | 8705.198 | 8939.898 | 8748.37 | 8821.526 | 8986.763 | 8572.123
20.0876 | 11032.11 | 15062.67 | 2522.778 | 29879.81 | 20168.8 | 30594.42 | 10782.25 | 10587.18 | 10593.77 | 11190.58 | 10334.31 | 8886.739 | 8614.886 | 8923.325 | 8753.585 | 8689.268 | 8818.802 | 8915.026 | 9017.816 | 8906.319 | 8676.026 | 8842.727 | 8797.675 | 8928.184 | 8828.549 | 8555.962
20.1006 | 11009.33 | 14883.14 | 2506.848 | 29954.28 | 20375.91 | 30729.28 | 10686.33 | 10642.43 | 10618.58 | 11162.44 | 10505.48 | 8900.472 | 8401.333 | 8971.876 | 8880.104 | 8683.324 | 8982.224 | 8924.04 | 9073.632 | 8947.767 | 8663.554 | 8961.142 | 8654.588 | 8902.448 | 8975.505 | 8681.022
20.1136 | 11152.91 | 14599.54 | 2496.31 | 30009.23 | 20130.89 | 30422.81 | 10690.44 | 10806.67 | 10630.41 | 11129.48 | 10560.76 | 8906.294 | 8540.529 | 9011.538 | 8893.693 | 8686.881 | 8902.104 | 8806.404 | 9053.149 | 8825.86 | 8656.762 | 8818.771 | 8792.873 | 8826.793 | 8936.585 | 8654.255
20.1266 | 11204.38 | 14080.39 | 2495.422 | 30083.99 | 20166.12 | 30474.37 | 10625.48 | 10728.12 | 10715.13 | 11108.63 | 10597.87 | 8832.884 | 8623.34 | 9057.691 | 8922.995 | 8732.655 | 8806.309 | 8961.117 | 8930.334 | 8859.791 | 8682.854 | 8800.545 | 8841.879 | 8705.512 | 8916.854 | 8689.456
20.1396 | 11279 | 13533.06 | 2499.228 | 30009.55 | 20284.3 | 30533.23 | 10648.46 | 10708.5 | 10806.85 | 11273.72 | 10595.72 | 8759.815 | 8617.254 | 8919.183 | 8856.257 | 8711.815 | 8941.385 | 8988.536 | 8958.76 | 8975.447 | 8923.577 | 8886.973 | 8877.795 | 8783.123 | 8882.324 | 8802.43
20.1526 | 11287.59 | 12944.48 | 2510.866 | 29966.09 | 20247.5 | 30661.03 | 10562 | 10646.5 | 10932.47 | 11245.08 | 10518.35 | 8853.975 | 8752.652 | 8960.298 | 8768.616 | 8816.122 | 9084.738 | 9018.179 | 8913.526 | 8929.173 | 8979.292 | 8894.735 | 8944.296 | 8802.822 | 8898.207 | 8798.381
20.1656 | 11197.34 | 12137.08 | 2489.07 | 29887.01 | 20184 | 30410.71 | 10714.97 | 10592.67 | 10832.35 | 11113.68 | 10675.97 | 8866.672 | 8679.353 | 8889.351 | 8855.651 | 9016.98 | 8994.017 | 9021.337 | 8905.329 | 8974.988 | 8974.664 | 8973.988 | 8859.015 | 8801.998 | 8992.656 | 8837.992
20.1786 | 11170.16 | 11607.14 | 2480.072 | 29970.76 | 20188.33 | 30421.42 | 10794.7 | 10496.35 | 10693.65 | 11157.39 | 10876.06 | 8821.047 | 8690.112 | 8955.704 | 8861.751 | 9017.082 | 8875.185 | 9064.159 | 8966.622 | 9045.236 | 8988.597 | 8878.79 | 8780.391 | 8832.326 | 8797.232 | 9005.24
20.1916 | 11180.53 | 11068.27 | 2517.382 | 30030.83 | 20247.86 | 30349.61 | 10582.81 | 10531.49 | 10802.93 | 11121.45 | 10930.35 | 8984.557 | 8717.125 | 8911.116 | 8810.131 | 9067.308 | 8878.336 | 9061.31 | 9076.368 | 8933.888 | 9077.015 | 8732.92 | 8704.267 | 8914.494 | 8779.123 | 8877.161
20.2046 | 11188.09 | 10506.59 | 2537.492 | 29852.88 | 20137.72 | 30403.37 | 10572.71 | 10728.83 | 10803.31 | 10934.08 | 10810.28 | 9010.951 | 8663.15 | 8938.516 | 8931.64 | 9215.616 | 8879.443 | 9071.383 | 9197.506 | 8885.378 | 9155.84 | 8964.28 | 8727.949 | 8903.966 | 8845.552 | 8866.705
20.2176 | 11159.03 | 10315.75 | 2509.414 | 29859.57 | 20140.87 | 30472.72 | 10637.78 | 10719.46 | 10777.81 | 10987.41 | 10894.33 | 8987.926 | 8663.956 | 8953.268 | 9052.255 | 9356.376 | 8993.496 | 9149.688 | 9074.502 | 8919.568 | 9237.315 | 8933.442 | 8727.775 | 8969.406 | 8899.27 | 9146.798
20.2306 | 11244.88 | 10046.62 | 2485.12 | 29976.68 | 20015.63 | 30589.39 | 10680.02 | 10691.61 | 10504.58 | 11040.24 | 10894.92 | 8967.152 | 8693.573 | 8838.222 | 9007.049 | 9439.933 | 9072.553 | 9178.363 | 9046.334 | 8963.848 | 9214.538 | 8893.334 | 8807.331 | 8798.575 | 8919.979 | 9189.923
20.2436 | 11217.12 | 9815.047 | 2476.836 | 30145.98 | 19931.07 | 30480.85 | 10635.01 | 10815.02 | 10602.99 | 11177.8 | 10951.3 | 8886.689 | 8855.581 | 8847.381 | 8820.346 | 9430.041 | 9170.091 | 9086.8 | 9214.443 | 8971.466 | 9347.578 | 8998.311 | 8905.422 | 8901.423 | 8973.276 | 9190.455
20.2566 | 11263.29 | 9712.691 | 2519.9 | 29993.36 | 19885.69 | 30501.32 | 10644.74 | 10789.25 | 10819.22 | 11163.95 | 11040.12 | 8934.179 | 8957.986 | 8953.1 | 8991.926 | 9490.014 | 9081.123 | 9010.698 | 9182.742 | 9037.446 | 9567.87 | 9032.029 | 8863.317 | 8866.728 | 9024.734 | 9418.675
20.2696 | 11224.02 | 9413.634 | 2547.664 | 29976.62 | 19792.15 | 30483.26 | 10883.58 | 10646.14 | 10796.26 | 11154.53 | 11103.85 | 8960.117 | 8814.963 | 8997.936 | 8917.506 | 9578.645 | 8956.512 | 9008.157 | 9091.733 | 9074.082 | 9445.289 | 9057.36 | 8800.21 | 8795.72 | 9025.779 | 9656.044
20.2826 | 11140.8 | 9310.509 | 2538.672 | 30043.21 | 19774.05 | 30401.11 | 10914.01 | 10709.5 | 10813.38 | 11189.88 | 11154.28 | 9029.941 | 8758.027 | 9062.923 | 8768.286 | 9871.432 | 9057.186 | 9060.45 | 9135.841 | 9039.023 | 9413.218 | 9047.405 | 8851.077 | 8818.527 | 8912.627 | 9752.782
20.2956 | 11248.2 | 9311.265 | 2524.068 | 29874.03 | 19738.07 | 30551.62 | 10654.42 | 10756.72 | 10852.13 | 11074.91 | 11350.09 | 8974.885 | 8806.886 | 9055.669 | 8977.361 | 10041.33 | 9097.612 | 9247.887 | 9254.294 | 8987.661 | 9654.397 | 8939.897 | 8874.739 | 8853.792 | 8929.882 | 9992.671
20.3086 | 11275.58 | 9184.943 | 2548.128 | 29802.35 | 19628.09 | 30579.93 | 10690.13 | 10854.77 | 10890.91 | 11165.69 | 11487.54 | 8978.55 | 8873.071 | 9069.628 | 9194.023 | 10234.5 | 9070.804 | 9284.615 | 9247.109 | 8936.243 | 9863.172 | 8940.777 | 8815.193 | 8922.216 | 9107.239 | 10242.04
20.3216 | 11397.54 | 9062.059 | 2552.304 | 29928.36 | 19543.08 | 30356.7 | 10847.9 | 10873.78 | 10986.15 | 11350.18 | 11652.08 | 9190.687 | 8912.715 | 9187.461 | 9292.515 | 10581.39 | 9131.751 | 9216.715 | 9279.959 | 9082.537 | 9978.728 | 9040.633 | 8847.701 | 9005.036 | 9253.511 | 10516.98
20.3346 | 11416.12 | 8975.219 | 2531.33 | 29819.85 | 19554.94 | 30413.32 | 10868.69 | 10768.44 | 11098.06 | 11340 | 11834.01 | 9299.312 | 8927.203 | 9190.941 | 9201.28 | 10793.59 | 9270.002 | 9282.811 | 9385.943 | 9232.827 | 10197.48 | 9121.394 | 8957.909 | 9071.278 | 9348.469 | 10752.13
20.3476 | 11372.1 | 8778.48 | 2547.524 | 29831.6 | 19515.35 | 30430.11 | 10891.58 | 10802.96 | 11046.16 | 11461.1 | 11844.09 | 9163.502 | 9053.337 | 9268.167 | 9328.282 | 11120.69 | 9323.617 | 9300.315 | 9355.319 | 9227.698 | 10415.37 | 9111.621 | 9009.694 | 9132.379 | 9394.498 | 10844.16
20.3606 | 11334.91 | 8681.668 | 2569.246 | 29886.56 | 19453 | 30369.24 | 11045.13 | 10887.37 | 10994.87 | 11394.17 | 11856.24 | 9152.725 | 9147.305 | 9435.327 | 9487.779 | 11570.1 | 9340.384 | 9384.151 | 9376.072 | 9237.298 | 10650.07 | 9150.214 | 9011.447 | 9273.959 | 9458.398 | 11162.65
20.3736 | 11339.36 | 8602.077 | 2551.566 | 29633.04 | 19340.77 | 30402.58 | 11035.41 | 10896.27 | 11012.7 | 11212.77 | 12054.02 | 9368.259 | 9169.422 | 9434.726 | 9457.25 | 11830.54 | 9414.055 | 9437.585 | 9396.742 | 9337.712 | 10816.02 | 9313.376 | 9078.555 | 9451.282 | 9470.898 | 11614.42
20.3866 | 11467.82 | 8520.832 | 2561.968 | 29691.6 | 19079.15 | 30411.85 | 10965.74 | 10857.11 | 11103.04 | 11404.76 | 12333.99 | 9508.376 | 9186.042 | 9388.489 | 9570.09 | 12231.08 | 9464.933 | 9459.165 | 9430.157 | 9526.026 | 11094.83 | 9298.429 | 9167.405 | 9355.247 | 9493.743 | 11936.41
20.3996 | 11552.48 | 8476.093 | 2588.526 | 29788.42 | 18926.46 | 30493.38 | 11036.3 | 10965.7 | 11274.97 | 11520 | 12622.89 | 9562.399 | 9310.68 | 9414.911 | 9699.23 | 12719.78 | 9480.024 | 9560.471 | 9551.526 | 9677.062 | 11427.21 | 9334.584 | 9170.969 | 9215.55 | 9611.605 | 12255.09
20.4126 | 11632.81 | 8417.117 | 2576.89 | 29604.24 | 18830 | 30492.24 | 11075.6 | 11071.1 | 11388.28 | 11616.15 | 12812.34 | 9631.503 | 9374.078 | 9536.088 | 9773.112 | 13167.7 | 9504.815 | 9638.454 | 9645.586 | 9769.107 | 11675.13 | 9454.663 | 9197.371 | 9344.917 | 9787.166 | 12646.65
20.4256 | 11674.4 | 8402.719 | 2565.974 | 29632.63 | 18860.63 | 30496.11 | 11190.45 | 11098.54 | 11382.95 | 11759.17 | 12963.76 | 9632.187 | 9454.249 | 9635.851 | 9840.47 | 13750.36 | 9598.07 | 9761.261 | 9688.956 | 9786.209 | 11977.75 | 9428.404 | 9320.092 | 9501.92 | 9881.699 | 13312.79
20.4386 | 11731.44 | 8334.337 | 2568.548 | 29828.35 | 18855.25 | 30652.18 | 11269.71 | 11238.98 | 11259.72 | 11714.29 | 13349.85 | 9648.647 | 9676.824 | 9705.604 | 9937.938 | 14319.22 | 9666.502 | 9886.985 | 9697.285 | 9870.214 | 12354.63 | 9579.375 | 9423.994 | 9579.164 | 9885.322 | 14072.22
20.4516 | 11770.55 | 8296.827 | 2558.082 | 29886.48 | 18675.21 | 30694.1 | 11288.97 | 11364.97 | 11316.62 | 11820.55 | 13786.73 | 9698.724 | 9783.898 | 9781.551 | 10102.35 | 14741.14 | 9802.106 | 9885.654 | 9763.656 | 10157.93 | 12862.14 | 9755.552 | 9390.827 | 9622.725 | 10015.04 | 14434.97
20.4646 | 11809.45 | 8222.904 | 2528.576 | 29817.04 | 18685.93 | 30544.62 | 11410.47 | 11454.25 | 11595.37 | 12079.73 | 14173.3 | 9722.124 | 9922.425 | 9807.521 | 10335.02 | 15079.91 | 10034.86 | 9991.18 | 9866.549 | 10323.12 | 13118.93 | 9759.384 | 9415.316 | 9730.946 | 10138.36 | 14705.07
20.4776 | 11977.26 | 8258.112 | 2527.198 | 29765.73 | 18720.13 | 30461.71 | 11475.87 | 11585.97 | 11752.14 | 12239.57 | 14594.09 | 9876.263 | 10013.14 | 9974.251 | 10533.28 | 15269.59 | 10139.42 | 10262.7 | 10013.12 | 10463.38 | 13348.37 | 9742.293 | 9646.681 | 10000.51 | 10355.51 | 15085.25
20.4906 | 12137.59 | 8305.715 | 2538.846 | 29723.95 | 18672.65 | 30583.93 | 11408.49 | 11714.19 | 11766.67 | 12215.24 | 15012.36 | 9987.811 | 10189.18 | 10188.87 | 10639.4 | 15088.64 | 10160.33 | 10344.76 | 10224.58 | 10773.37 | 13671.13 | 9833.37 | 9780.211 | 10074.92 | 10646.76 | 15107.92
20.5036 | 12194.08 | 8152.818 | 2542.064 | 29769.73 | 18577.68 | 30777.28 | 11529.55 | 11707.33 | 11834.45 | 12390.45 | 15528.53 | 10069.11 | 10503.74 | 10291.67 | 10809.87 | 14866.68 | 10182.03 | 10470.28 | 10324.61 | 10919.53 | 13625.3 | 10091.89 | 9828.472 | 9923.762 | 10807.83 | 14836.3
20.5166 | 12215.41 | 8107.372 | 2548.256 | 29822.39 | 18575.41 | 30646.19 | 11750.78 | 11734.45 | 11930.08 | 12714.03 | 16159.01 | 10221.59 | 10670.53 | 10349.87 | 10970.8 | 14452.25 | 10332.73 | 10569.61 | 10431.17 | 11045.27 | 13430.78 | 10172.17 | 9937.927 | 10100.81 | 10968.57 | 14577.17
20.5296 | 12300.45 | 8099.785 | 2549.014 | 29792.57 | 18489.16 | 30465.86 | 11831.47 | 11906.41 | 12071.14 | 12794.63 | 16835.33 | 10354.49 | 10869.49 | 10443.43 | 11053.23 | 13923 | 10528.03 | 10645.69 | 10696.34 | 11501.7 | 13310.88 | 10177.86 | 10027.37 | 10133.69 | 11067.47 | 14237.42
20.5426 | 12418.47 | 8050.953 | 2551.714 | 29699.84 | 18565.64 | 30605.89 | 12090.95 | 12112.19 | 12236.06 | 13013.19 | 17481.44 | 10489.25 | 11115.16 | 10570.63 | 11275.87 | 13684.39 | 10624.03 | 10943.37 | 10871.19 | 11946.28 | 13053.04 | 10355.01 | 10224.34 | 10233.32 | 11402.37 | 14001.06
20.5556 | 12723.35 | 8062.473 | 2570.152 | 29639.53 | 18545.31 | 30560.3 | 12276.09 | 12247.56 | 12329.42 | 13198.78 | 17970.28 | 10706.18 | 11218.23 | 10804.78 | 11874.23 | 13512.06 | 10716.75 | 11233.01 | 11198.99 | 12200.69 | 13064.98 | 10490.86 | 10490.17 | 10638.93 | 11849.95 | 13752.64
20.5686 | 12935.36 | 8121.384 | 2546.4 | 29605.56 | 18379.39 | 30428.9 | 12280.9 | 12374.87 | 12494.62 | 13418.34 | 18283.51 | 10949.77 | 11519.77 | 11032.98 | 12383.31 | 13155.82 | 10981.87 | 11341.21 | 11281.77 | 12535.31 | 13181.95 | 10680.28 | 10643.51 | 10843.87 | 12119.08 | 13484.87
20.5816 | 13030.68 | 8073.537 | 2551.802 | 29595.02 | 18474.12 | 30311.93 | 12482.35 | 12472.02 | 12684.43 | 13538.92 | 18009.59 | 11187.9 | 11745.81 | 11172.3 | 12789.7 | 13190.57 | 11214.89 | 11646.69 | 11522.21 | 12968.88 | 13084.25 | 10945.8 | 10712.93 | 10904.02 | 12367.26 | 13385.91
20.5946 | 13141.81 | 8036.74 | 2579.678 | 29664.04 | 18540.14 | 30312.67 | 12643.57 | 12687.21 | 12889.06 | 13637.15 | 17811.31 | 11443.71 | 12050.13 | 11389.71 | 13216.9 | 13724.5 | 11540.7 | 11961.45 | 11659.75 | 13393.04 | 13295.3 | 11191.61 | 10919.46 | 11034.95 | 12876.04 | 13717.01
20.6076 | 13317.81 | 8105.057 | 2586.652 | 29560.6 | 18547.06 | 30401.65 | 12919.78 | 13007.2 | 13332.99 | 14008.51 | 17494.23 | 11791.95 | 12462.41 | 11506.51 | 13678.22 | 14101.65 | 11688.81 | 12222.33 | 11839.2 | 13965.26 | 13695.22 | 11359.39 | 11226.9 | 11258.37 | 13342.91 | 13908.05
20.6206 | 13626.03 | 8089.015 | 2584.314 | 29613.83 | 18417.42 | 30455.69 | 13134.96 | 13301.64 | 13621.01 | 14162.99 | 17092.81 | 12319.57 | 13017.83 | 11617.49 | 14291.53 | 14436.19 | 12058.25 | 12540.3 | 12321.7 | 14312.14 | 13985.8 | 11557.94 | 11664.39 | 11553.62 | 13531.33 | 14217.22
20.6336 | 13839.08 | 7942.603 | 2600.814 | 29807.26 | 18475.97 | 30632.12 | 13258.41 | 13374.16 | 13717.35 | 14559.58 | 16659.89 | 12811.45 | 13523.13 | 12101.77 | 15132.84 | 15114.02 | 12699.83 | 12756.56 | 12766.61 | 14614.43 | 14513.2 | 12007.75 | 12143.4 | 11993.33 | 14136.27 | 14750.18
20.6466 | 14098.47 | 7942.233 | 2584.888 | 29972.03 | 18358.68 | 30480.18 | 13634.67 | 13742.02 | 14057.44 | 14871.13 | 16341.9 | 13352.11 | 14401.7 | 12341.95 | 15998.01 | 15901.28 | 13143.41 | 13149.86 | 13199.94 | 14986.02 | 15075.1 | 12274.12 | 12600.91 | 12507.45 | 14900.45 | 15426.69
20.6596 | 14353.65 | 7991.099 | 2646.788 | 29701.53 | 18337.28 | 30387.82 | 14113.14 | 14336.97 | 14623.84 | 15109.18 | 16303.96 | 13643.11 | 15570.6 | 12751.07 | 16907.24 | 16909.49 | 13606.22 | 13520.56 | 13594.11 | 15738.5 | 15774.87 | 12415.16 | 12914.07 | 13041.25 | 15727.97 | 16194.89
20.6726 | 14718.29 | 7863.576 | 2649.434 | 29498.74 | 18514.17 | 30518.56 | 14360.24 | 14610.42 | 15017.13 | 15589.94 | 16536.56 | 13942.12 | 16442.48 | 13394.7 | 17920.09 | 17785.17 | 14385.79 | 13910.51 | 14340.61 | 16389.91 | 16738.73 | 12911.67 | 13273.61 | 13311.91 | 16632.5 | 17076.67
20.6856 | 15206.03 | 7767.124 | 2675.986 | 29696.37 | 18447.61 | 30714.58 | 14774.59 | 14813.82 | 15409.48 | 15992.51 | 16637.09 | 14548.05 | 17437.42 | 13892.25 | 18965.29 | 18938.73 | 15134.56 | 14685.53 | 15275.2 | 17404.13 | 17372.52 | 13343.13 | 13844.11 | 13516.22 | 17586.85 | 18023.52
20.6986 | 15594.98 | 7799.962 | 2652.98 | 29674.62 | 18311.09 | 30403.62 | 15451.65 | 15393.61 | 15707.92 | 16344.02 | 16881.15 | 15250.08 | 19273.3 | 14798.03 | 20152.98 | 20090.74 | 15775.67 | 15357.85 | 16086.87 | 18503.64 | 18003.19 | 14062.69 | 14186.76 | 14060.85 | 18655.99 | 19070.36
20.7116 | 15801.16 | 7820.272 | 2707.938 | 29484.76 | 18234.78 | 30280.96 | 16020.18 | 15781.47 | 16265.67 | 16911.15 | 17468.66 | 16329.52 | 21617.48 | 15760.83 | 21924.22 | 21545.94 | 16571.91 | 16052.9 | 16769.89 | 19958.03 | 18909.59 | 14747.68 | 14582.44 | 14988.86 | 20089.52 | 20300.05
20.7246 | 16368.58 | 7760.025 | 2757.458 | 29388.14 | 18172.65 | 30447.32 | 16507.9 | 16113.64 | 16794.63 | 17555.13 | 18075.13 | 17725.56 | 25028.89 | 16828.3 | 23406.97 | 23375.65 | 17123.35 | 16849.56 | 17538.62 | 21291.61 | 19885.96 | 15252.85 | 15019.42 | 15899.83 | 21352.05 | 21468.4
20.7376 | 17041.71 | 7889.31 | 2755.94 | 29259.93 | 18388.06 | 30444.16 | 17239 | 17051.61 | 17446.89 | 18367 | 18882.58 | 19147.58 | 28641 | 18193.73 | 23985.14 | 25035.49 | 17899.05 | 18249.22 | 18723.33 | 22790.23 | 20938.86 | 16075.97 | 15835.52 | 17034.73 | 22178.05 | 22258.38
20.7506 | 17668.22 | 7848.928 | 2803.94 | 29533.93 | 18325.8 | 30504.88 | 17929.75 | 18080.84 | 18177.11 | 19216.18 | 19773.76 | 20559.73 | 29670.12 | 20062.76 | 23626.49 | 26312.65 | 19311.32 | 19891.99 | 20120.7 | 25045.28 | 22081.03 | 17091.18 | 17132.19 | 18382.54 | 22833.67 | 22440.99
20.7636 | 18467.41 | 7700.34 | 2766.328 | 29456.28 | 18307.91 | 30517.54 | 18744.46 | 18918.68 | 18717.08 | 20289.41 | 20615.69 | 21847.53 | 26914.45 | 21767.65 | 22828.48 | 26924.24 | 20643.4 | 21665.06 | 22053.15 | 26622.41 | 22468.65 | 18860.97 | 18517.97 | 19556.95 | 22727.6 | 22404.53
20.7766 | 19224.4 | 7683.839 | 2802.218 | 29514.59 | 18265.19 | 30635.13 | 19888.47 | 19810.26 | 19815.52 | 21369.72 | 21673.02 | 24018.87 | 22726.83 | 23521.01 | 21211.83 | 26657.92 | 22985 | 22881.21 | 23923.36 | 26319.38 | 22752 | 20756.93 | 20151.08 | 21207.7 | 21795.34 | 21516.11
20.7896 | 20185.92 | 7821.668 | 2874.69 | 29463.29 | 18262.75 | 30417.68 | 21161.08 | 21023.83 | 21285.59 | 22825.57 | 22612.42 | 25353.45 | 20499.68 | 25241.81 | 18712.73 | 24285.18 | 25369.21 | 22777.19 | 25226.59 | 23426.72 | 22456.65 | 21986 | 21103.76 | 23283.33 | 20564.18 | 19435.89
20.8026 | 21535.87 | 7803.914 | 2911.062 | 29446.89 | 18321.91 | 30646.23 | 22950.41 | 22503.94 | 23068.56 | 24482.73 | 23583.29 | 23321.94 | 19107.95 | 26382.59 | 16301.22 | 20968.82 | 26068.85 | 21778.46 | 25301.52 | 20119.93 | 20946.61 | 22020.45 | 20711.11 | 24734.13 | 18785.53 | 17660.02
20.8156 | 23374.57 | 7741.5 | 2962.794 | 29530.34 | 18301.43 | 30820.7 | 25066.47 | 24048.4 | 24974.93 | 26363.45 | 25137.66 | 20082.06 | 16518.21 | 25939.07 | 14603.52 | 18641.22 | 23884.96 | 19872.1 | 24374.78 | 18044.7 | 19332.76 | 20863.38 | 19535.31 | 24775.9 | 16262.64 | 16112.18
20.8286 | 25401.16 | 7728.117 | 2980.568 | 29390.82 | 18399.65 | 30540.21 | 27090.58 | 26645.01 | 27314.33 | 28946.72 | 26936.58 | 17558.4 | 13465.98 | 23063.18 | 13000.34 | 16827.29 | 20276.13 | 17611.67 | 20985.93 | 16322.01 | 17178.02 | 18946.8 | 17880.92 | 22156.31 | 14308.3 | 14208.47
20.8416 | 27171.43 | 7805.774 | 2973.036 | 29477 | 18052.36 | 30575.07 | 29612.86 | 29925.24 | 29450.21 | 31737.67 | 28409.53 | 16278.65 | 11207.39 | 19613.39 | 11497.11 | 14741.5 | 18045.36 | 15735.45 | 17768.69 | 14543.68 | 15473.32 | 16977.04 | 16235.82 | 19742.74 | 12912.91 | 12803.44
20.8546 | 29662.61 | 7573.537 | 3019.006 | 29766.97 | 18153.49 | 30676.3 | 31096.22 | 32292.73 | 31328.36 | 33250.82 | 29816.74 | 14713.11 | 10236.63 | 17528.6 | 10512.48 | 12540.64 | 16779.29 | 14171.88 | 16308.11 | 12249.8 | 13916.36 | 15186.82 | 14522.02 | 17970.17 | 11803.49 | 11566.29
20.8676 | 31173.88 | 7647.531 | 3089.42 | 29414.9 | 18172.17 | 30668.73 | 29375.75 | 30694.24 | 31744.27 | 32134.15 | 29422.25 | 12492.8 | 9801.423 | 16367.11 | 9834.392 | 11257.3 | 14994.25 | 12443.56 | 15183.47 | 10582.22 | 12522.16 | 13837.06 | 12970.27 | 16214.87 | 10716.83 | 10795.47
20.8806 | 31217.19 | 7675.592 | 3125.036 | 29252.41 | 17735.67 | 30656.31 | 25229.65 | 26810.77 | 28430.55 | 28547.01 | 26815.06 | 10725.54 | 9295.314 | 14094.67 | 9586.951 | 10446.42 | 12718.19 | 11091.78 | 12682.84 | 9891.87 | 11287.49 | 12123.75 | 11611.48 | 14151.25 | 10022 | 10193.95
20.8936 | 28465.66 | 7698.018 | 3178.298 | 29179.71 | 17945.98 | 30790.44 | 21725.77 | 23276.15 | 23586.07 | 23968.17 | 23265.34 | 9830.18 | 9138.086 | 11814.48 | 9392.81 | 10335.97 | 10996.82 | 10305.33 | 10982.87 | 9806.722 | 10699.43 | 10739.81 | 10545.55 | 12135.38 | 9794.139 | 10053.19
20.9066 | 24510.85 | 7611.818 | 3242.186 | 29504.48 | 18047.9 | 31299.67 | 20046.14 | 21310.72 | 21038.69 | 21905.18 | 20480.08 | 9479.365 | 9247.385 | 10539.05 | 9245.969 | 9947.869 | 10167.99 | 9763.264 | 9981.619 | 9544.343 | 10191.48 | 10015.95 | 9974.943 | 10757.16 | 9651.728 | 9711.756
20.9196 | 22060.79 | 7633.465 | 3246.982 | 29475.7 | 18302.34 | 31090.18 | 18475.5 | 19469.54 | 20168.65 | 20100.13 | 19369.54 | 9267.178 | 9151.286 | 10109.13 | 9305.085 | 9927.286 | 9456.945 | 9554.641 | 9619.234 | 9564.875 | 9984.898 | 9758.936 | 9551.884 | 10058.03 | 9567.418 | 9923.968
20.9326 | 20233.04 | 7675.502 | 3244.894 | 29293.62 | 18173.5 | 31089.21 | 15635.64 | 16802.9 | 17554.21 | 17217.95 | 17229.27 | 9245.429 | 9220.348 | 9796.229 | 9277.136 | 10011.36 | 9627.821 | 9575.4 | 9423.281 | 9393.009 | 9918.644 | 9425.574 | 9417.997 | 9717.476 | 9368.997 | 9774.695
20.9456 | 17569.43 | 7554.231 | 3275.566 | 28984.37 | 18043.33 | 31272.1 | 13195.16 | 14216.92 | 14413.5 | 14619.18 | 14855.8 | 9202.008 | 9175.296 | 9626.364 | 9279.243 | 10139.15 | 9430.406 | 9504.876 | 9550.715 | 9488.874 | 9866.05 | 9497.008 | 9388.274 | 9575.674 | 9322.747 | 10013.77
20.9586 | 15055.15 | 7803.346 | 3365.468 | 29267.6 | 18179.9 | 31106.7 | 12396.91 | 12514.32 | 12653.44 | 13035.36 | 13359.34 | 9170.112 | 9121.972 | 9592.307 | 9148.442 | 10121.68 | 9535.769 | 9402.129 | 9536.945 | 9402.378 | 9974.434 | 9458.552 | 9437.623 | 9422.972 | 9167.353 | 10080.66
20.9716 | 13358.88 | 7576.636 | 3351.858 | 28952.33 | 18024.03 | 30969.45 | 11907.23 | 11999.51 | 11953.33 | 12499.35 | 12829.25 | 9276.739 | 9049.265 | 9591.347 | 9292.332 | 10043.76 | 9463.651 | 9254.34 | 9387.522 | 9298.173 | 10027.41 | 9455.129 | 9336.351 | 9350.985 | 9237.289 | 10148.35
20.9846 | 12513.02 | 7543.699 | 3367.334 | 29182.57 | 18283.12 | 31331.28 | 11642.01 | 11725.57 | 11890.85 | 12375.72 | 12549.58 | 9238.483 | 9121.365 | 9477.545 | 9281.949 | 10390.29 | 9328.332 | 9318.861 | 9471.498 | 9246.746 | 10036.04 | 9243.299 | 9273.188 | 9438.065 | 9293.19 | 10092.61
20.9976 | 12208.74 | 7791.032 | 3446.432 | 29244.02 | 18275.91 | 30977.34 | 11385 | 11572.96 | 11590.6 | 11932.52 | 12381.79 | 9313.763 | 8966.801 | 9258.274 | 9325.58 | 10400.25 | 9334.643 | 9382.413 | 9483.252 | 9263.779 | 10068.14 | 9405.312 | 9360.063 | 9315.199 | 9181.937 | 10365.57
21.0106 | 12075.53 | 7788.973 | 3510.712 | 29304.92 | 17965.76 | 31269.25 | 11290.21 | 11445.89 | 11702.75 | 12002.84 | 12501.48 | 9150.383 | 8927.686 | 9242.812 | 9274.54 | 10506.94 | 9288.545 | 9303.584 | 9486.654 | 9257.303 | 10314.99 | 9198.357 | 9054.459 | 9048.33 | 9177.167 | 10506.65
21.0236 | 11962.81 | 7650.923 | 3598.058 | 29254.82 | 17957.06 | 31508.77 | 11161.23 | 11305.37 | 11780.6 | 11680.19 | 12656.94 | 9033.615 | 8823.503 | 9546.659 | 8940.429 | 10824.03 | 9086.883 | 9327.87 | 9290.374 | 9269.795 | 10181.36 | 9123.134 | 9030.527 | 9199.901 | 9049.445 | 10540.31
21.0366 | 11862.03 | 7560.052 | 3670.698 | 29155.26 | 18130.86 | 31657.96 | 10927.27 | 11336.87 | 11661.42 | 11781.15 | 12483.28 | 9169.655 | 8865.979 | 9180.292 | 9229.715 | 11080.34 | 9077.167 | 9148.084 | 9321.972 | 9168.141 | 10381.11 | 9050.13 | 9075.19 | 9275.97 | 9087.135 | 10904.33
21.0496 | 11876.88 | 7588.764 | 3724.954 | 29298.82 | 18055.62 | 31634.2 | 11076.77 | 11263.6 | 11340.64 | 11865.31 | 12640.71 | 8977.58 | 8854.098 | 9342.665 | 9071.303 | 11268.45 | 9170.235 | 9194.617 | 9306.13 | 9246.357 | 10442.5 | 9122.406 | 9181.129 | 9259.138 | 9162.381 | 11086.5
21.0626 | 11754.26 | 7623.368 | 3842.84 | 29120.31 | 17976.45 | 31159.73 | 11149.68 | 11186.41 | 11352.73 | 11681.4 | 12778.49 | 9037.862 | 9002.272 | 9208.493 | 9373.418 | 11717.76 | 9071.825 | 9333.453 | 9147.908 | 9044.721 | 10806.32 | 9286.001 | 9108.355 | 9129.385 | 9234.681 | 11346.25
21.0756 | 11673.27 | 7690.097 | 3939.674 | 28897.33 | 17847.67 | 32170.64 | 10984.79 | 11122.79 | 11121.66 | 11715.91 | 13009.42 | 8926.247 | 9035.132 | 9304.173 | 9440.237 | 12069.12 | 9102.076 | 9230.051 | 9074.043 | 9204.298 | 10775.09 | 8868.118 | 9156.573 | 8972.45 | 8912.32 | 11766.05
21.0886 | 11428.55 | 7525.558 | 3981.846 | 28832.31 | 18178.81 | 31808.43 | 11055.04 | 11150.82 | 11085.18 | 11469.74 | 13072.76 | 8874.895 | 8990.782 | 9490.759 | 9277.483 | 12440.75 | 9183.816 | 9197.175 | 9312.523 | 9194.569 | 11211.75 | 9043.608 | 9039.663 | 9210.447 | 9154.106 | 12260.97
21.1016 | 11726.55 | 7570.417 | 4092.708 | 29115.65 | 17949.2 | 32051.04 | 10938.98 | 11145.33 | 11175.41 | 11708.52 | 13329.23 | 8993.925 | 8806.184 | 9138.08 | 9205.3 | 13016.78 | 8986.093 | 8871.311 | 9399.126 | 9032.131 | 11347.07 | 8930.075 | 9052.139 | 9176.2 | 9173.522 | 12635.16
21.1146 | 11473.46 | 7632.361 | 4202.036 | 28985.84 | 17929.46 | 32243.97 | 10982 | 10922.63 | 11201.67 | 11684.25 | 13598.29 | 9016.018 | 8830.921 | 9245.319 | 9363.124 | 13618.83 | 8965.635 | 9111.291 | 9189.11 | 9234.121 | 11796.8 | 8956.036 | 8947.468 | 9085.429 | 9097.678 | 13178.77
21.1276 | 11329.27 | 7636.932 | 4323.262 | 28903.35 | 17765.84 | 32642.85 | 10862.87 | 10933.24 | 11316.74 | 11551.47 | 13696.98 | 9007.677 | 8804.098 | 9071.197 | 9124.07 | 14342.05 | 9102.052 | 9270.578 | 9172.271 | 9101.558 | 11946.13 | 8953.338 | 9011.857 | 9003.549 | 9217.931 | 13886
21.1406 | 11446.37 | 7463.589 | 4450.774 | 28749.49 | 17985.52 | 32436.71 | 10740.54 | 10911.94 | 11037.21 | 11636.08 | 14009.24 | 9015.302 | 8761.414 | 9200.05 | 9170.568 | 15229.54 | 9006.846 | 9233.958 | 9096.363 | 9092.845 | 12525.04 | 8831.243 | 9032.681 | 9037.663 | 8963.193 | 14710.74
21.1536 | 11368.49 | 7525.648 | 4617.198 | 28516.18 | 17875.43 | 32510.07 | 10902.55 | 10998.51 | 10882.52 | 11603.85 | 14243.96 | 8951.214 | 8795.412 | 9258.536 | 9293.71 | 16002.61 | 9058.224 | 9034.73 | 9293.483 | 9165.086 | 13068.48 | 9141.28 | 8934.54 | 9040.088 | 8989.361 | 15660.19
21.1666 | 11473.72 | 7590.764 | 4844.3 | 28995.92 | 17932.5 | 32806.01 | 10726.76 | 10999.78 | 10975.6 | 11712.82 | 14681.88 | 8759.976 | 8776.436 | 9134.837 | 9256.262 | 16790.24 | 9103.712 | 8990.728 | 9058.479 | 9266.768 | 13578.11 | 9176.513 | 8948.466 | 9054.441 | 9136.604 | 16291.95
21.1796 | 11421.73 | 7704.116 | 5014.484 | 28983.95 | 17848.95 | 32770.05 | 10797.94 | 11029.35 | 10808.47 | 11621.45 | 15205.45 | 9008.683 | 8964.131 | 9062.086 | 9357.223 | 17617.81 | 9099.074 | 9054.055 | 9177.392 | 9216.301 | 14096.63 | 9018.111 | 8976.886 | 9013.154 | 9042.206 | 16838.38
21.1926 | 11184.49 | 7647.266 | 5282.008 | 28913.33 | 17965.11 | 33093.9 | 10666 | 11115.97 | 10902.64 | 11686.68 | 15895.02 | 8940.371 | 8935.803 | 9235.956 | 9397.364 | 17728.3 | 9019.439 | 9190.876 | 9196.765 | 9201.056 | 14622.6 | 8996.352 | 9026.784 | 9158.061 | 9035.179 | 17272.15
21.2056 | 11349.5 | 7690.367 | 5562.548 | 28799.39 | 17724.53 | 32975.66 | 10893.13 | 10955.06 | 11049.79 | 11419.45 | 16703.42 | 8969.767 | 8782.371 | 9176.212 | 9218.587 | 16996.11 | 9173.084 | 9003.767 | 9153.361 | 9302.116 | 14818.54 | 9115.572 | 8890.735 | 9146.58 | 9170.41 | 17344.69
21.2186 | 11303.79 | 7691.96 | 5821.22 | 28795.22 | 17997.63 | 32694 | 10937.63 | 10793.67 | 11062.96 | 11575.73 | 17382.81 | 9089.036 | 8787.749 | 9148.468 | 9243.772 | 16284.99 | 8946.768 | 9270.826 | 9095.228 | 9166.861 | 14302.16 | 8948.346 | 8955.424 | 9087.639 | 9140.817 | 16842.36
21.2316 | 11322.71 | 7691.853 | 6138.924 | 28704.03 | 18036.76 | 33180.97 | 10799.12 | 10928.09 | 11092.71 | 11889.32 | 17993.44 | 9044.735 | 9087.972 | 9134.912 | 9175.235 | 15325.82 | 9045.177 | 9203.705 | 9190.206 | 9137.029 | 13915.06 | 9081.913 | 8934.029 | 9034.647 | 9168.824 | 15962.79
21.2446 | 11242.01 | 7687.785 | 6449.106 | 28891.17 | 17922.03 | 33251.77 | 10815.47 | 10798.2 | 11043.2 | 11852.85 | 19113.17 | 9104.814 | 9071.558 | 9306.663 | 9236.186 | 14083.6 | 9127.169 | 9184.843 | 9110.209 | 9316.407 | 13286.37 | 9079.651 | 8944.86 | 9145.023 | 9170.785 | 14753.52
21.2576 | 11307.64 | 7647.011 | 6788.718 | 28734.05 | 17801.03 | 33559.58 | 10732.19 | 11094.74 | 10957.19 | 11896.98 | 20145.6 | 9008.031 | 8894.046 | 9210.703 | 9175.021 | 13156.87 | 9274.628 | 9013.381 | 9205.302 | 9210.872 | 12501.69 | 9060.67 | 9029.644 | 9024.54 | 9045.868 | 13925.01
21.2706 | 11463.94 | 7616.774 | 7114.532 | 28742.74 | 17743.96 | 33668.92 | 10833.36 | 10858.72 | 11060.54 | 11901.59 | 20514.86 | 9003.287 | 8920.269 | 9124.908 | 9176.464 | 12235.74 | 9134.895 | 9184.795 | 9190.134 | 9201.933 | 11749.44 | 9003.67 | 8985.908 | 9105.483 | 9101.671 | 12560.94
21.2836 | 11457.4 | 7598.988 | 7590.502 | 28899.39 | 17813.26 | 34100.27 | 10815.9 | 10933.88 | 11128.29 | 11883.73 | 20516.52 | 9179.41 | 8850.861 | 9204.711 | 9257.259 | 11188.24 | 8990.024 | 9281.048 | 9251.94 | 9298.711 | 11293.32 | 8987.934 | 9053.512 | 9043.608 | 9180.807 | 11785.9
21.2966 | 11541.38 | 7560.653 | 8051.796 | 29011.73 | 17933.83 | 33988.13 | 10759.41 | 10972.43 | 10959.66 | 11920.17 | 19831.4 | 9031.823 | 8913.94 | 9215.557 | 9185.027 | 10518.46 | 9067.023 | 9209.453 | 9267.197 | 9320 | 10601.24 | 9129.19 | 9040.67 | 9155.747 | 9257.66 | 10991.79
21.3096 | 11440.23 | 7581.356 | 8449.202 | 28855.66 | 17858.24 | 34376.55 | 10956.67 | 10931.16 | 10992.96 | 11772.9 | 18659.16 | 9137.542 | 8972.877 | 9074.946 | 9174.901 | 10051.73 | 9145.952 | 9105.692 | 9201.94 | 9261.288 | 10173.89 | 9151.305 | 9110.754 | 9283.209 | 9159.542 | 10250.78
21.3226 | 11474.6 | 7665.782 | 8973.168 | 28524.81 | 17759.92 | 34592.85 | 10938.92 | 11021.07 | 11074.11 | 11893.4 | 17600.98 | 9096.301 | 9122.461 | 9165.925 | 9155.279 | 9621.533 | 9214.061 | 9420.9 | 9174.815 | 9172.352 | 9928.849 | 9227.916 | 9098.877 | 9230.435 | 9146.453 | 9811.893
21.3356 | 11319.72 | 7646.775 | 9575.876 | 28651.77 | 17746.19 | 34348.7 | 10844.74 | 10939.93 | 11138.19 | 11745.38 | 16459.68 | 8958.739 | 9078.228 | 9192.491 | 9235.639 | 9428.21 | 9054.174 | 9268.779 | 9325.94 | 9178.301 | 9543.725 | 9127.776 | 9046.68 | 9182.699 | 9164.151 | 9541.703
21.3486 | 11298.78 | 7724.346 | 10150.914 | 28322.54 | 17644.91 | 34441.58 | 10874.16 | 11046.98 | 11046.62 | 11620.27 | 15215.59 | 9102.929 | 8944.035 | 9241.928 | 9186.163 | 9298.199 | 9130.529 | 9124.454 | 9229.726 | 9304.365 | 9512.964 | 9227.929 | 9124.11 | 9204.782 | 9350.511 | 9414.217
21.3616 | 11323.83 | 7699.993 | 10729.04 | 28532.88 | 17752.44 | 34729.41 | 10898.29 | 10857.85 | 11015.51 | 11668.34 | 14199.47 | 9085.643 | 8831.613 | 9215.792 | 9127.575 | 9274.537 | 9000.413 | 9089.187 | 9165.65 | 9075.69 | 9451.844 | 9187.091 | 9161.798 | 9113.755 | 9451.47 | 9260.852
21.3746 | 11333.46 | 7733.578 | 11444.792 | 28777.86 | 17710.23 | 35104.26 | 10978.36 | 10813.98 | 11103.77 | 11676.87 | 13309.22 | 9027.785 | 8869.967 | 9331.421 | 9169.554 | 9189.232 | 9181.528 | 9251.611 | 9269.082 | 9121.396 | 9376.653 | 9139.917 | 9249.049 | 9149.43 | 9126.084 | 9270.81
21.3876 | 11362.15 | 7751.734 | 12186.378 | 28467.6 | 17724.77 | 35195.26 | 11130.49 | 10932.15 | 11183.9 | 11475.32 | 12472.41 | 9033.613 | 8991.073 | 9427.371 | 9254.049 | 9079.007 | 9199.153 | 9334.686 | 9358.371 | 9216.904 | 9315.233 | 9284.913 | 9206.814 | 9201.621 | 9079.452 | 9029.941
21.4006 | 11454.53 | 7736.073 | 12999.218 | 28309.04 | 17722.18 | 35595.69 | 11056.55 | 11070.91 | 11104.99 | 11475.67 | 12027.3 | 8980.636 | 8830.084 | 9382.292 | 9074.569 | 8934.891 | 9173.828 | 9296.219 | 9219.902 | 9304.5 | 9310.583 | 9210.412 | 9024.626 | 9343.76 | 9147.713 | 8878.808
21.4136 | 11494.57 | 7667.879 | 13805.884 | 28349.41 | 17672.87 | 35827.83 | 10950.31 | 11066.16 | 11118.7 | 11574.4 | 11771.35 | 8998.7 | 8837.828 | 9331.581 | 9092.68 | 8874.577 | 9193.707 | 9248.725 | 9165.712 | 9164.63 | 9332.851 | 9122.442 | 8998.56 | 9229.772 | 9168.284 | 8829.153
21.4266 | 11467.72 | 7648.633 | 14697.708 | 28500.96 | 17785.56 | 36156.13 | 11073.86 | 10997.6 | 11298.13 | 11680.45 | 11543.87 | 9022.745 | 8794.956 | 9361.838 | 9150.715 | 8803.926 | 9269.595 | 9217.285 | 9222.921 | 9128.277 | 9238.608 | 9280.915 | 9005.663 | 9201.318 | 9089.731 | 8786.315
21.4396 | 11480.68 | 7630.174 | 15735.78 | 28553.92 | 17801.13 | 36345.56 | 11048.53 | 11117.61 | 11354.59 | 11507.52 | 11407.58 | 8843.429 | 8813.676 | 9279.731 | 9207.593 | 8812.404 | 8995.334 | 9170.82 | 9318.89 | 9256.235 | 9309.153 | 9169.346 | 8980.786 | 9228.801 | 8979.639 | 8846.584
21.4526 | 11478.31 | 7599.788 | 16835.682 | 28594.74 | 17892.8 | 36592.97 | 10954.57 | 11075.99 | 11193.99 | 11519.64 | 11489.9 | 8864.956 | 8945.483 | 9179.89 | 9140.73 | 8771.89 | 8998.169 | 9136.209 | 9332.525 | 9152.356 | 9127.718 | 9098.948 | 9098.958 | 9136.15 | 9019.216 | 8837.26
21.4656 | 11543.48 | 7627.763 | 17942.446 | 28595.79 | 17893.77 | 36605.66 | 10868.98 | 11061.72 | 11186.06 | 11587.23 | 11328.91 | 8834.45 | 8948.122 | 9052.174 | 9122.253 | 8777.694 | 9052.234 | 9283.099 | 9270.053 | 9136.296 | 9064.158 | 9101.303 | 8972.556 | 9030.309 | 9001.75 | 8725.615
21.4786 | 11360.07 | 7677.228 | 19053.742 | 28388.34 | 17772.33 | 36928.43 | 10873.89 | 11091.29 | 11161.19 | 11587.03 | 11238.62 | 8923.24 | 8918.356 | 9252.158 | 9119.712 | 8824.892 | 8988.202 | 9246.377 | 9261.939 | 9133.101 | 9091.644 | 9177.073 | 9063.058 | 9134.549 | 9073.341 | 8768.039
21.4916 | 11316.76 | 7557.519 | 20383.62 | 28339.71 | 17918.04 | 37201.36 | 10904.74 | 11040.4 | 11095.04 | 11462.88 | 11176.28 | 8848.901 | 8820.098 | 9409.416 | 9208.557 | 8822.02 | 9079.737 | 9250.214 | 9169.553 | 9192.613 | 9106.126 | 9166.913 | 9100.331 | 9118.224 | 9110.874 | 8782.548
21.5046 | 11477.05 | 7636.831 | 21739.3 | 28269.67 | 17989.42 | 37269.92 | 10862.37 | 10938.45 | 11147.84 | 11428.36 | 11085.86 | 8917.807 | 8838.325 | 9394.416 | 9179.717 | 8872.59 | 9132.398 | 9237.524 | 9195.928 | 9262.94 | 9064.301 | 9056.56 | 9133.235 | 9113.964 | 9162.367 | 8756.042
21.5176 | 11395.59 | 7717.461 | 23044.56 | 28449.55 | 17848.24 | 37456.53 | 10867.37 | 11001.18 | 11034.41 | 11376.73 | 10885.28 | 9053.754 | 8971.198 | 9175.18 | 9094.747 | 8846.342 | 9021.917 | 9182.537 | 9197.478 | 9234.94 | 9120.505 | 9066.484 | 9111.15 | 9164.559 | 9088.013 | 8811.561
21.5306 | 11279.01 | 7727.87 | 24418.44 | 28327.24 | 17909.44 | 37821.26 | 10944.72 | 11126.22 | 11079.69 | 11479.81 | 10874.46 | 8983.919 | 8883.561 | 9167.703 | 9039.763 | 8846.36 | 9036.968 | 9106.275 | 9372.29 | 9127.16 | 9144.26 | 9138.983 | 9051.512 | 9111.03 | 9010.757 | 8748.292
21.5436 | 11375.97 | 7746.681 | 25886.8 | 28230.79 | 17971.79 | 38423.28 | 10844.13 | 11061.48 | 11274.97 | 11442.04 | 10904.87 | 9034.51 | 8994.739 | 9241.607 | 9153.184 | 8794.452 | 9161.31 | 9039.645 | 9364.12 | 9224.325 | 9078.971 | 9150.704 | 9133.984 | 9104.044 | 9077.851 | 8625.675
21.5566 | 11359.08 | 7752.79 | 27211.58 | 28427.3 | 17928.34 | 38544.94 | 10827.35 | 10986.32 | 11189.73 | 11443.03 | 10921.24 | 9032.414 | 8966.173 | 9184.092 | 9066.632 | 8655.847 | 9160.794 | 9067.181 | 9222.906 | 9280.917 | 9016.151 | 9175.059 | 9214.752 | 9212.499 | 9053.414 | 8681.572
21.5696 | 11299.22 | 7742.481 | 28538.66 | 28311.27 | 17983.16 | 38448.95 | 10890.44 | 10875.29 | 11056.66 | 11417.25 | 10808.32 | 9024.863 | 8911.622 | 9112.062 | 9029.776 | 8735.412 | 9065.529 | 9082.531 | 9167.531 | 9234.796 | 9139.982 | 9199.57 | 9130.616 | 9211.883 | 9084.535 | 8761.254
21.5826 | 11340.71 | 7764.082 | 29727.36 | 28120.05 | 18001.07 | 38653.67 | 11015.91 | 10823.31 | 11086.9 | 11298.31 | 10729.7 | 9020.993 | 8844.298 | 9135.463 | 9214.56 | 8752.019 | 9048.157 | 9155.076 | 9261.723 | 9258.198 | 9164.285 | 9200.245 | 9122.919 | 9185.286 | 9081.836 | 8849.056
21.5956 | 11419.89 | 7826.559 | 30765.1 | 27937.44 | 17932.14 | 39049.05 | 11018.36 | 10889.91 | 11134.5 | 11307.36 | 10683.36 | 9032.357 | 8842.864 | 9235.439 | 9137.464 | 8797.221 | 9094.756 | 9254.258 | 9224.427 | 9215.835 | 9071.166 | 9051.769 | 9132.368 | 9194.575 | 9101.813 | 8731.039
21.6086 | 11279.66 | 7901.52 | 31570.2 | 28050.08 | 17935.17 | 39466.04 | 10996.61 | 10931.26 | 11158.83 | 11436.04 | 10779.21 | 8997.654 | 8950.65 | 9348.737 | 9227.036 | 8730.7 | 9174.781 | 9217.307 | 9234.693 | 9234.085 | 9012.175 | 9089.952 | 9118.043 | 9120.394 | 9099.089 | 8806.906
21.6216 | 11186.76 | 7948.882 | 31991.98 | 28067.97 | 18129.58 | 40065.56 | 10970.14 | 10945.22 | 11113.81 | 11483.01 | 10875.67 | 9071.384 | 8961.683 | 9362.573 | 9232.97 | 8622 | 9097.284 | 9159.337 | 9405.95 | 9215.259 | 9080.51 | 9213.55 | 9132.774 | 9099.648 | 9104.09 | 8789.754
21.6346 | 11206.28 | 7938.186 | 31728.14 | 28145.33 | 18158.29 | 40351.1 | 10932.45 | 10989.9 | 11038.55 | 11439.19 | 10804.1 | 9139.187 | 8960.632 | 9253.197 | 9059.826 | 8636.725 | 9008.816 | 9094.556 | 9365.477 | 9259.526 | 9114.28 | 9230.18 | 9127.548 | 9133.363 | 9096.098 | 8653.727
21.6476 | 11270.03 | 7983.716 | 30447.6 | 28193.53 | 18177.02 | 40560.79 | 10979.3 | 11107.35 | 11086.28 | 11420.82 | 10773.02 | 8921.103 | 8894.189 | 9145.914 | 9051.913 | 8758.228 | 9065.724 | 9195.456 | 9345.85 | 9286.103 | 9138.756 | 9262.701 | 9143.701 | 9212.496 | 9050.221 | 8644.756
21.6606 | 11338.1 | 7975.939 | 28084.3 | 27930.3 | 18272.15 | 41011.17 | 10951.89 | 11126.19 | 11015 | 11496.47 | 10741.5 | 8917.535 | 8781.214 | 9256.515 | 9067.015 | 8791.515 | 9188.403 | 9150.48 | 9334.546 | 9262.852 | 9249.485 | 9260.301 | 9269 | 9252.776 | 9082.041 | 8761.122
21.6736 | 11362.17 | 8032.429 | 25117.38 | 27940.13 | 18293.56 | 41196.31 | 10917.72 | 11059.05 | 11034.76 | 11459.95 | 10808.43 | 9078.343 | 8817.604 | 9300.897 | 9080.686 | 8789.105 | 9214.082 | 9040.981 | 9242.954 | 9239.019 | 9244.676 | 9233.36 | 9304.254 | 9254.748 | 9172.074 | 8777.039
21.6866 | 11306.64 | 8099.558 | 22105.98 | 28013.71 | 18350.44 | 41358.56 | 10933.43 | 10988.87 | 11108.34 | 11320.5 | 10828.03 | 9025.286 | 8905.249 | 9290.287 | 9181.389 | 8885.015 | 9188.204 | 9105.204 | 9229.54 | 9238.51 | 9061.078 | 9183.49 | 9049.757 | 9246.649 | 9204.313 | 8643.03
21.6996 | 11280.58 | 8034.23 | 19366.872 | 27658.96 | 18335.96 | 41691.68 | 10976.08 | 10968.7 | 11111.98 | 11403.41 | 10757.38 | 8978.368 | 8945.838 | 9281.168 | 9267.428 | 8846.715 | 9163.366 | 9244.953 | 9316.78 | 9211.613 | 9101.091 | 9179.651 | 9011.15 | 9189.23 | 9131.981 | 8645.625
21.7126 | 11395.1 | 8022.06 | 17075.836 | 27448.16 | 18335.93 | 42094.31 | 11001.71 | 10986.02 | 11198.78 | 11516.94 | 10880.34 | 8985.255 | 8873.666 | 9337.544 | 9336.727 | 8768.801 | 9115.628 | 9379.688 | 9389.369 | 9150.174 | 9157.233 | 9196.709 | 9108.329 | 9139.652 | 9080.344 | 8669.596
21.7256 | 11419.27 | 8063.698 | 15117.554 | 27774.76 | 18520.06 | 42519.66 | 10976 | 11019.35 | 11275.45 | 11481.49 | 10880.78 | 8990.277 | 8900.733 | 9466.247 | 9353.886 | 8828.825 | 9092.44 | 9328.657 | 9295.573 | 9206.734 | 9068.078 | 9135.784 | 9051.518 | 9228.312 | 9105.512 | 8624.205
21.7386 | 11315.01 | 8198.242 | 13575.072 | 27994.4 | 18457.77 | 42862.23 | 10988.58 | 11057.43 | 11264.83 | 11556.46 | 10748.01 | 8956.141 | 8944.737 | 9338.632 | 9261.926 | 8776.564 | 9129.315 | 9198.491 | 9211.194 | 9219.654 | 9102.728 | 9040.151 | 9151.001 | 9304.937 | 9239.766 | 8733.133
21.7516 | 11279.36 | 8298.566 | 12592.236 | 27764.05 | 18189.52 | 43190.2 | 10917.72 | 11161.78 | 11182.16 | 11611.36 | 10816.16 | 9014.381 | 8889.622 | 9282.6 | 9197.758 | 8736.65 | 9209.138 | 9135.753 | 9282.128 | 9254.617 | 9122.05 | 9130.514 | 9146.74 | 9286.572 | 9321.114 | 8754.833
21.7646 | 11486.44 | 8256.939 | 12131.28 | 27616.8 | 18243.7 | 43580.5 | 10869.09 | 11246.97 | 11230.66 | 11453.99 | 10894.51 | 9121.217 | 8903.156 | 9361.754 | 9216.598 | 8821.709 | 9250.537 | 9274.824 | 9361.892 | 9297.818 | 9127.954 | 9248.634 | 9051.229 | 9239.774 | 9267.569 | 8638.829
21.7776 | 11586.1 | 8355.649 | 12184.908 | 27624.9 | 18506.77 | 43829.44 | 10920.61 | 11167.18 | 11251.27 | 11419.95 | 10810.08 | 9056.828 | 8911.304 | 9330.881 | 9161.001 | 8775.445 | 9283.617 | 9291.179 | 9324.614 | 9245.416 | 9120.416 | 9185.066 | 9124.897 | 9208.826 | 9290.321 | 8693.309
21.7906 | 11325.87 | 8523.067 | 12516.342 | 27550.9 | 18574.48 | 43934.56 | 10976.17 | 11103.5 | 11251.8 | 11505.37 | 10771.3 | 9002.538 | 9014.051 | 9351.728 | 9083.68 | 8774.414 | 9148.457 | 9167.517 | 9256.243 | 9256.705 | 9139.805 | 9283.469 | 9217.318 | 9232.285 | 9241.958 | 8694.574
21.8036 | 11247.28 | 8495.784 | 12939.028 | 27603.31 | 18508.1 | 44268.97 | 11052.68 | 10998.18 | 11358.15 | 11533.38 | 10857.32 | 8999.982 | 9017.431 | 9313.827 | 9238.529 | 8850.64 | 9070.255 | 9303.796 | 9323.433 | 9319.789 | 9171.736 | 9351.855 | 9186.902 | 9179.544 | 9172.896 | 8787.265
21.8166 | 11433.23 | 8606.989 | 13543.78 | 27617.39 | 18615.12 | 44580.36 | 11106.17 | 11071.92 | 11329.72 | 11563.36 | 10881.78 | 9098.405 | 8981.871 | 9178.413 | 9299.511 | 8904.032 | 9245.98 | 9307.124 | 9435.117 | 9350.13 | 9231.328 | 9265.479 | 9179.371 | 9181.621 | 9295.727 | 8907.433
21.8296 | 11495.21 | 8812.453 | 14311.162 | 27664.86 | 18627.07 | 44777.93 | 11129.7 | 11140.23 | 11244.64 | 11498.45 | 10880.4 | 9168.002 | 9016.789 | 9253.513 | 9286.754 | 8893.122 | 9278.224 | 9185.795 | 9434.774 | 9289.826 | 9243.124 | 9229.928 | 9297.557 | 9027.797 | 9385.882 | 8885.259
21.8426 | 11362.71 | 8861.577 | 15199.57 | 27761.91 | 18731.78 | 44819.79 | 10941.91 | 10979.58 | 11238.39 | 11500.44 | 10868.63 | 9112.124 | 9095.345 | 9339.16 | 9306.397 | 8933.469 | 9187.402 | 9143.495 | 9446.165 | 9324.253 | 9152.979 | 9210.505 | 9247.005 | 9079.232 | 9261.614 | 8888.917
21.8556 | 11361.3 | 9067.767 | 16121.25 | 27598 | 18840.65 | 44804.59 | 10898.53 | 10867.49 | 11248.42 | 11501.56 | 10871.22 | 9051.126 | 9109.637 | 9332.713 | 9173.189 | 9003.126 | 9072.977 | 9235.092 | 9445.694 | 9275.252 | 9139.304 | 9132.874 | 9358.421 | 9301.641 | 9258.392 | 8943.017
21.8686 | 11418.46 | 9192.828 | 17009.58 | 27459.78 | 18905.7 | 44923.51 | 10950.98 | 10946.1 | 11272.8 | 11447.03 | 10938.44 | 9063.68 | 9091.995 | 9292.594 | 9133.707 | 8981.939 | 9144.741 | 9350.32 | 9431.447 | 9236.913 | 9261.38 | 9247.583 | 9355.251 | 9348.865 | 9398.921 | 8988.665
21.8816 | 11456.59 | 9458.661 | 18095.318 | 27464.78 | 19003.93 | 44884.74 | 11101.71 | 11187.2 | 11325.82 | 11492.99 | 10918.21 | 9179.273 | 9081.833 | 9284.11 | 9218.542 | 8977.542 | 9236.542 | 9313.229 | 9365.498 | 9325.718 | 9268.506 | 9290.352 | 9237.145 | 9327.154 | 9331.837 | 8904.634
21.8946 | 11506.78 | 9669.644 | 19234.788 | 27457.64 | 19023.79 | 44551.38 | 11117.52 | 11215.49 | 11373.88 | 11596.62 | 10787 | 9173.085 | 9146.223 | 9454.725 | 9300.508 | 8940.22 | 9271.676 | 9365.516 | 9527.448 | 9303.43 | 9169.362 | 9266.745 | 9180.311 | 9359.505 | 9338.656 | 8823.179
21.9076 | 11361.41 | 9870.099 | 20480.64 | 27597.75 | 18815.46 | 44361.2 | 10908.42 | 11170.61 | 11258.16 | 11520.25 | 10815.98 | 9118.729 | 9150.085 | 9564.743 | 9337.967 | 9066.046 | 9198.726 | 9275.992 | 9453.296 | 9352.833 | 9246.269 | 9424.745 | 9211.728 | 9380.091 | 9214.017 | 8923.457
21.9206 | 11342.96 | 9991.352 | 21764.34 | 27424.97 | 19045.85 | 44304.77 | 10952.93 | 11085.26 | 11192.33 | 11640.08 | 10868.42 | 9120.515 | 9064.444 | 9360.696 | 9315.647 | 9079.072 | 9183.342 | 9388.965 | 9258.786 | 9416.347 | 9222.732 | 9352.015 | 9388.14 | 9276.815 | 9244.159 | 8902.828
21.9336 | 11471.45 | 10254.11 | 23188.62 | 27479.23 | 19332.46 | 43697.82 | 10977.17 | 11134.7 | 11365.97 | 11604.21 | 10920.53 | 9086.412 | 9043.794 | 9301.857 | 9323.545 | 8962.731 | 9266.051 | 9498.731 | 9216.189 | 9251.857 | 9389.6 | 9376.966 | 9256.323 | 9336.766 | 9436.098 | 8827.954
21.9466 | 11403.46 | 10515.3 | 24590.46 | 27337.95 | 19234.18 | 43201.44 | 11080.98 | 11251.31 | 11320.74 | 11495.73 | 11039.48 | 9059.915 | 9197.74 | 9365.8 | 9382.893 | 8956.006 | 9339.926 | 9464.664 | 9253.382 | 9343.143 | 9473.4 | 9335.914 | 9302.862 | 9225.794 | 9240.926 | 8915.45
21.9596 | 11459.7 | 11021.54 | 25856.6 | 27440.68 | 19207.22 | 42882.76 | 10887.59 | 11130.46 | 11257.51 | 11595.84 | 11006.92 | 9113.513 | 9198.379 | 9387.811 | 9364.946 | 8982.378 | 9416.784 | 9429.081 | 9493 | 9472.297 | 9356.54 | 9431.379 | 9274.351 | 9249.676 | 9394.486 | 9018.243
21.9726 | 11376.7 | 11472.84 | 27187.26 | 27620.05 | 19427.79 | 42604.48 | 10939 | 11116.44 | 11232.58 | 11708.97 | 10989.36 | 9240.726 | 9111.208 | 9335.314 | 9493.058 | 9022.894 | 9318.286 | 9490.734 | 9550.611 | 9480.472 | 9366.102 | 9339.171 | 9327.383 | 9140.081 | 9476.424 | 8927.125
21.9856 | 11478.91 | 11812.2 | 28625.06 | 27198.51 | 19337.87 | 41825.87 | 11075.21 | 11125.27 | 11209.33 | 11702.17 | 11001.28 | 9310.607 | 9119.856 | 9460.567 | 9489.7 | 8929.595 | 9278.919 | 9479.063 | 9587.937 | 9462.099 | 9306.422 | 9310.809 | 9481.179 | 9223.277 | 9394.966 | 8855.225
21.9986 | 11463.75 | 12421.14 | 29573.84 | 27226.46 | 19464.22 | 41257.89 | 11092.02 | 11135.52 | 11419.15 | 11577.78 | 11069.86 | 9324.816 | 9088.727 | 9471.581 | 9475.124 | 8941.993 | 9328.242 | 9563.26 | 9424.016 | 9428.869 | 9326.769 | 9417.168 | 9432.133 | 9371.472 | 9349.338 | 8843.987
22.0116 | 11534.94 | 13124.73 | 30282.82 | 27364.44 | 19379.56 | 40521.32 | 11069.03 | 11161.29 | 11298.07 | 11662.22 | 10915 | 9290.343 | 9167.049 | 9549.937 | 9586.251 | 8886.471 | 9398.45 | 9485.286 | 9342.448 | 9573.178 | 9284.187 | 9530.375 | 9407.716 | 9436.349 | 9351.712 | 8829.136
22.0246 | 11533.71 | 13874 | 30590.72 | 27243.14 | 19449.38 | 40168.07 | 11125.71 | 11245.41 | 11272.12 | 11749.54 | 10850.69 | 9136.405 | 9231.377 | 9512.586 | 9467.245 | 8899.826 | 9589.428 | 9477.4 | 9572.356 | 9465.507 | 9395.046 | 9426.424 | 9450.234 | 9427.176 | 9358.898 | 8828.898
22.0376 | 11531.12 | 14746.78 | 30205.6 | 27050.38 | 19578.51 | 39541.23 | 11172.81 | 11205.55 | 11447.73 | 11668.74 | 11012.2 | 9096.462 | 9171.93 | 9589.776 | 9452.518 | 8878.329 | 9359.965 | 9518.245 | 9630.888 | 9381.049 | 9381.189 | 9392.112 | 9264.469 | 9403.524 | 9368.699 | 8866.755
22.0506 | 11476.54 | 15722.56 | 28893.54 | 26929.77 | 19660.49 | 38898.53 | 11287.8 | 11222.11 | 11581.95 | 11705.52 | 11144.58 | 9135.696 | 9076.634 | 9614.736 | 9118.355 | 8859.837 | 9328.949 | 9287.734 | 9632.09 | 9335.85 | 9337.381 | 9411.28 | 9171.861 | 9500.747 | 9283.747 | 8844.179
22.0636 | 11547.13 | 16965.73 | 26493.32 | 27231.6 | 19822.36 | 38684.53 | 11310.76 | 11225.58 | 11404.84 | 11716.2 | 10977.68 | 9116.211 | 8991.84 | 9446.666 | 9080.956 | 8770.37 | 9329.191 | 9269.542 | 9474.53 | 9199.973 | 9140.044 | 9197.429 | 9196.329 | 9472.32 | 9211.3 | 8704.668
22.0766 | 11787.7 | 18618.52 | 23432.62 | 27142.71 | 19816.1 | 37998.6 | 11258.61 | 11512.38 | 11286.7 | 11867.44 | 11109.86 | 9014.231 | 9129.104 | 9387.754 | 9182.753 | 8809.616 | 9312.569 | 9225.703 | 9377.76 | 9275.959 | 9020.776 | 9121.399 | 9311.312 | 9502.696 | 9122.175 | 8682.72
22.0896 | 11726.91 | 20423.04 | 20066.86 | 26892.86 | 19951.13 | 37984.51 | 11211.69 | 11361.12 | 11512.83 | 11820.32 | 11199.15 | 9170.063 | 9083.961 | 9131.755 | 9111.286 | 8841.696 | 9183.088 | 9437.961 | 9434.381 | 9427.018 | 9078.402 | 9323.347 | 9365.565 | 9501.299 | 9267.893 | 8735.579
22.1026 | 11742.3 | 22391.84 | 16711.99 | 27100 | 19945.05 | 37606.47 | 11213.47 | 11544.38 | 11565.43 | 11806.21 | 11052.31 | 9216.087 | 9084.76 | 9319.07 | 9209.262 | 8878.227 | 9288.917 | 9460.397 | 9364.456 | 9254.693 | 9163.258 | 9170.157 | 9364.948 | 9355.363 | 9172.906 | 8694.679
22.1156 | 11644.62 | 24368.1 | 13737.97 | 27062.91 | 20190.76 | 37401.76 | 11005.06 | 11468.27 | 11476.72 | 11629.23 | 11034.48 | 9163.475 | 9056.428 | 9331.743 | 9072.634 | 8832.603 | 9206.922 | 9481.406 | 9375.88 | 9276.258 | 9152.86 | 9166.042 | 9276.296 | 9255.94 | 9272.247 | 8831.98
22.1286 | 11601.79 | 25363.76 | 11196.856 | 27207.22 | 20305.62 | 38008.5 | 10953.87 | 11383.74 | 11461.54 | 11713.17 | 10972.54 | 9117.467 | 9222.604 | 9371.216 | 9137.255 | 8743.031 | 9323.484 | 9395.964 | 9327.405 | 9316.081 | 9065.554 | 9269.142 | 9170.703 | 9242.474 | 9198.871 | 8762.517
22.1416 | 11576.25 | 24761.89 | 8972.206 | 26854.55 | 20198.17 | 37774.11 | 10993.59 | 11162.47 | 11452.96 | 11482.43 | 10915.66 | 9042.292 | 9164.708 | 9450.59 | 9350.525 | 8722.307 | 9353.594 | 9146.332 | 9373.028 | 9195.761 | 9103.295 | 9041.804 | 9183.932 | 9298.954 | 9212.932 | 8631.935
22.1546 | 11500.37 | 22206.98 | 7139.904 | 26650.08 | 20203.57 | 37846.26 | 11069 | 11132.82 | 11266.18 | 11592.04 | 10920.23 | 9192.689 | 9011.935 | 9312.308 | 9340.28 | 8959.255 | 9100.765 | 9284.894 | 9415.804 | 9262.535 | 9157.852 | 9228.552 | 9174.667 | 9204.896 | 9196.244 | 8802.58
22.1676 | 11213.88 | 19241.68 | 5911.89 | 26829.88 | 20140.22 | 37690.36 | 10884.53 | 11072.56 | 11157.76 | 11589.83 | 10695.09 | 9248.043 | 8939.909 | 9438.796 | 9317.751 | 8856.252 | 9088.967 | 9397.476 | 9393.897 | 9393.899 | 9139.406 | 9120.602 | 9247.461 | 9129.542 | 9237.544 | 8827.3
22.1806 | 11263.85 | 17239.31 | 5071.69 | 27146.23 | 20180.88 | 37969.52 | 10946.91 | 11263.17 | 11246.18 | 11532.18 | 10952.58 | 9211.257 | 8981.537 | 9386.926 | 9412.1 | 8926.688 | 9235.042 | 9393.402 | 9449.688 | 9288.81 | 9052.379 | 9139.27 | 9061.64 | 9197.183 | 9132.087 | 8599.125
22.1936 | 11439.12 | 15718.92 | 4560.896 | 26818.5 | 20321.34 | 38029.25 | 10962.2 | 11193.68 | 11147.07 | 11507.48 | 10877.37 | 9209.083 | 9121.772 | 9347.783 | 9151.617 | 8949.329 | 9207.522 | 9426.439 | 9479.332 | 9234.365 | 9213.852 | 9113.05 | 9038.234 | 9408.588 | 9164.751 | 8797.656
22.2066 | 11431.19 | 13498.56 | 4243.282 | 26865.51 | 20017.44 | 38010.86 | 11196.63 | 11263.65 | 11226.91 | 11662.76 | 10849.64 | 9189.898 | 8998.361 | 9410.933 | 9257.923 | 8793.4 | 9159.505 | 9396.302 | 9366.154 | 9377.881 | 9271.772 | 9134.498 | 9284.13 | 9298.34 | 9277.561 | 8729.604
22.2196 | 11320.15 | 11495.2 | 3969.562 | 26670.43 | 20093.14 | 38151.17 | 10926.57 | 11203.31 | 11383.67 | 11630.27 | 10899.45 | 9265.267 | 9142.864 | 9399.437 | 9124.821 | 8897.768 | 9214.575 | 9387.846 | 9398.326 | 9253.802 | 9161.333 | 9345.462 | 9259.899 | 9189.352 | 9454.38 | 8903.131
22.2326 | 11006.46 | 9777.903 | 3829.884 | 26661.94 | 20364.91 | 38153.21 | 11035.91 | 11333.33 | 11316.48 | 11637.66 | 10862 | 9197.171 | 9031.519 | 9456.203 | 9184.688 | 8915.352 | 9157.067 | 9552.674 | 9465.693 | 9268.541 | 9284.886 | 9147.381 | 9104.534 | 9022.591 | 9162.514 | 8744.321
22.2456 | 11410.89 | 9017.936 | 3687.15 | 26809.07 | 20227.41 | 37995.18 | 11079.95 | 11146.98 | 11220.42 | 11498.08 | 10904.5 | 9039.029 | 9215.108 | 9526.366 | 9162.975 | 8840.476 | 9177.56 | 9221.462 | 9539.718 | 9445.189 | 9218.873 | 9219.05 | 9115.767 | 9352.749 | 9224.925 | 8954.276
22.2586 | 11304.19 | 8394.766 | 3628.578 | 26740.21 | 20088.55 | 38255.52 | 11121.03 | 11195.26 | 11239.9 | 11471.05 | 10923.45 | 9079.506 | 9248.216 | 9466.867 | 9192.632 | 8889.152 | 9285.062 | 9455.717 | 9263.721 | 9530.52 | 9288.983 | 9163.605 | 9180.997 | 9523.614 | 9290.891 | 8748.09
22.2716 | 11445.3 | 8167.303 | 3499.57 | 26737.32 | 20338.57 | 37960.97 | 11058.08 | 11058.56 | 11282.31 | 11567.18 | 10952.94 | 9008.033 | 9053.496 | 9238.366 | 9284.366 | 8998.349 | 9233.716 | 9392.439 | 9511.622 | 9540.233 | 9165.063 | 9035.994 | 9148.853 | 9205.531 | 9246.279 | 8898.576
22.2846 | 11292.62 | 8024.322 | 3375.934 | 26651.38 | 20111.11 | 37876.77 | 11123.59 | 10981.5 | 11335.64 | 11590.87 | 11105.34 | 9242.271 | 9120.125 | 9284.124 | 9314.171 | 8989.231 | 9265.038 | 9307.594 | 9431.611 | 9366.637 | 9335.042 | 9022.413 | 9075.371 | 9371.523 | 9215.457 | 8708.435
22.2976 | 11320.38 | 7935.651 | 3270.432 | 26727.98 | 19843.47 | 37766.54 | 11128.67 | 11165.59 | 11343.52 | 11677.77 | 10996.47 | 8853.834 | 9026.472 | 9434.395 | 9169.448 | 9007.771 | 9336.159 | 9372.164 | 9235.325 | 9315.024 | 9223.656 | 9077.138 | 9229.294 | 9341.27 | 9449.277 | 8853.533
22.3106 | 11238.23 | 7973.061 | 3269.03 | 26522.92 | 19846.71 | 37070.03 | 10975.32 | 11180.35 | 11236 | 11507.38 | 11004.5 | 9143.294 | 9039.235 | 9278.203 | 9327.764 | 8882.234 | 9176.26 | 9256.469 | 9341.999 | 9172.086 | 9314.293 | 9272.767 | 9045.556 | 9298.5 | 9284.824 | 8892.029
22.3236 | 11442.66 | 7873.683 | 3196.158 | 26229.17 | 19569.42 | 37035.37 | 11021.96 | 11195.35 | 11303.64 | 11714.88 | 10888.26 | 9154.168 | 9083.836 | 9452.492 | 9351.209 | 8953.605 | 9414.072 | 9336.559 | 9377.648 | 9276.999 | 9353.846 | 9166.643 | 9196.292 | 9287.569 | 9278.572 | 8927.09
22.3366 | 11376.28 | 7755.529 | 3132.992 | 26539.68 | 19383.88 | 36900.27 | 11169.69 | 11363.08 | 11386.1 | 11558.74 | 10852.24 | 9213.105 | 9276.799 | 9577.064 | 9260.628 | 8834.413 | 9319.015 | 9265.767 | 9509.759 | 9427.36 | 9196.891 | 9200.814 | 9210.16 | 9565.651 | 9257 | 8982.783
22.3496 | 11508.95 | 7603.057 | 3070.024 | 26507.01 | 18853.2 | 36617.11 | 11034.05 | 11268.04 | 11396 | 11635.97 | 10980.95 | 9223.996 | 9256.008 | 9480.037 | 9222.015 | 8980.945 | 9527.921 | 9448.931 | 9381.049 | 9361.025 | 9392.926 | 9388.929 | 9123.033 | 9322.092 | 9257 | 9063.969
22.3626 | 11361.53 | 7643.578 | 3072.772 | 26537.68 | 18821.33 | 36078.6 | 11124.06 | 11293.73 | 11348.49 | 11774.56 | 11047.31 | 9141.855 | 9449.982 | 9556.207 | 9404.106 | 8800.874 | 9299.378 | 9331.225 | 9458.197 | 9357.041 | 9533.538 | 9413.743 | 9215.043 | 9282.412 | 9353.991 | 9064.99
22.3756 | 11369.8 | 7634.202 | 3060.65 | 26724.16 | 18449.66 | 35357.76 | 11080.91 | 11343.97 | 11273.54 | 11747.59 | 11118.54 | 8958.761 | 9112.995 | 9329.691 | 9268.83 | 9027.289 | 9345.989 | 9375.07 | 9523.666 | 9300.173 | 9515.404 | 9155.338 | 9273.807 | 9307.474 | 9107.115 | 9000.334
22.3886 | 11408.79 | 7482.702 | 3005.312 | 26118.93 | 18310.1 | 34447.82 | 11086.79 | 11227.65 | 11314.67 | 11710.15 | 11006.53 | 9064.594 | 9073.025 | 9500.545 | 9123.431 | 8945.682 | 9296.567 | 9439.041 | 9504.633 | 9326.156 | 9378.25 | 9401.194 | 9199.351 | 9347.764 | 9345.435 | 9012.578
22.4016 | 11449.36 | 7530.797 | 3019.534 | 26337.1 | 18064.1 | 33733.64 | 10975.65 | 11316.15 | 11209.45 | 11642.76 | 11196.91 | 9150.555 | 9130.556 | 9700.867 | 9235.152 | 9116.749 | 9097.253 | 9321.968 | 9501.12 | 9425.874 | 9381.68 | 9475.236 | 9212.359 | 9467.072 | 9152.373 | 8986.122
22.4146 | 11411.1 | 7462.699 | 3001.2 | 26481.9 | 17818.4 | 33572 | 11159.1 | 11170.85 | 11397.85 | 11874.65 | 11140.4 | 9154.95 | 9126.35 | 9574.098 | 9369.202 | 8916.897 | 9221.052 | 9193.498 | 9353.748 | 9462.301 | 9473.201 | 9393.449 | 9080.948 | 9302.897 | 9356.803 | 9045.801
22.4276 | 11686.33 | 7488.143 | 2997.944 | 26218.25 | 17473.21 | 32793.18 | 11076.87 | 11483.57 | 11463.47 | 11732.82 | 10980 | 9261.231 | 9199.327 | 9475.811 | 9416.424 | 9081.797 | 9353.972 | 9300.751 | 9533.078 | 9562.71 | 9282.461 | 9359.857 | 9067.419 | 9465.097 | 9477.051 | 8923.028
22.4406 | 11476.11 | 7544.88 | 3002.822 | 26205.65 | 17347.82 | 32038.93 | 11103.56 | 11404.47 | 11502.35 | 11713.7 | 11100.22 | 9327.531 | 8977.038 | 9485.813 | 9384.584 | 8841.854 | 9226.195 | 9561.937 | 9634.296 | 9519.701 | 9418.827 | 9317.072 | 9418.605 | 9424.841 | 9264.48 | 9001.506
22.4536 | 11369.74 | 7498.386 | 2992.894 | 26329.31 | 17210.24 | 31651.95 | 11158.45 | 11304.98 | 11392.73 | 11735.09 | 10978.4 | 9101.018 | 9114.602 | 9289.147 | 9368.196 | 8805.515 | 9221.521 | 9466.889 | 9495.601 | 9354.957 | 9246.871 | 9223.816 | 9054.815 | 9218.545 | 9407.203 | 9031.926
22.4666 | 11464.87 | 7453.946 | 2944.846 | 26139.73 | 16995.09 | 30828.29 | 11133.87 | 11171.38 | 11386.64 | 11588.62 | 11011.61 | 9309.492 | 9272.742 | 9476.823 | 9429.812 | 8852.247 | 9255.682 | 9416.035 | 9529.427 | 9583.147 | 9369.37 | 9021.19 | 9254.043 | 9333.908 | 9380.035 | 9007.601
22.4796 | 11623.57 | 7418.486 | 2939.48 | 26272.17 | 16836.34 | 30324.11 | 11328.19 | 11381.4 | 11088.07 | 11757.68 | 10999.79 | 9229.354 | 9144.736 | 9570.833 | 9452.207 | 8894.817 | 9198.673 | 9378.685 | 9600.63 | 9421.517 | 9274.952 | 9207.292 | 9262.594 | 9207.437 | 9499.355 | 9078.833
22.4926 | 11282.03 | 7417.671 | 2905.562 | 26242.69 | 16708.8 | 29963.55 | 11176.36 | 11206.53 | 11315.91 | 11556.27 | 11079.92 | 9341.777 | 9094.271 | 9474.814 | 9344.471 | 9129.635 | 9249.881 | 9508.572 | 9413.875 | 9441.072 | 9132.099 | 9225.548 | 9184.419 | 9214.262 | 9332.232 | 9009.528
22.5056 | 11359.52 | 7406.553 | 2937.326 | 26042.4 | 16946.84 | 29529.63 | 11219.28 | 11353.71 | 11414.04 | 11535.16 | 10978.17 | 9266.302 | 8983.452 | 9545.653 | 9533.529 | 8965.158 | 9332.728 | 9519.717 | 9744.865 | 9514.684 | 9159.147 | 9212.672 | 9497.285 | 9276.878 | 9407.742 | 9110.95
22.5186 | 11405.6 | 7295.3 | 2902.498 | 26305.92 | 16649.29 | 29019.79 | 10806.61 | 11337.82 | 11427.35 | 11646.57 | 10994.34 | 9088.579 | 9273.723 | 9592.696 | 9477.419 | 8932.906 | 9172.355 | 9486.786 | 9539.645 | 9292.411 | 9421.838 | 9136.125 | 9332.047 | 9372.064 | 9459.308 | 9090.304
22.5316 | 11509.84 | 7433.068 | 2954.612 | 26311.13 | 16583.65 | 29155.99 | 11010.82 | 11256.26 | 11222.29 | 11748.21 | 11202.99 | 9014.939 | 9182.146 | 9365.607 | 9162.889 | 8944.911 | 9397.468 | 9552.579 | 9472.736 | 9418.093 | 9412.661 | 9232.589 | 9259.686 | 9423.732 | 9423.686 | 8901.668
22.5446 | 11528.55 | 7311.664 | 2954.3 | 25858.33 | 16524.85 | 28536.44 | 11050.6 | 11266.12 | 11352.35 | 11589.29 | 11167.09 | 9227.355 | 9236.571 | 9512.622 | 9319.041 | 9055.901 | 9371.638 | 9462.756 | 9518.197 | 9320.635 | 9536.873 | 9322.317 | 9272.568 | 9482.749 | 9533.559 | 9077.041
22.5576 | 11492 | 7384.382 | 2924.346 | 26237.43 | 16421.66 | 28358.93 | 11102.97 | 11370.06 | 11425.57 | 11627.11 | 11206.29 | 9312.248 | 9244.955 | 9481.935 | 9481.971 | 9151.519 | 9324.683 | 9466.863 | 9502.615 | 9432.698 | 9446.483 | 9218.119 | 9252.456 | 9465.092 | 9528.774 | 9011.255
22.5706 | 11573.91 | 7250.106 | 2947.086 | 25971.68 | 16379.07 | 28508.2 | 11177.81 | 11251.06 | 11546.18 | 11687.36 | 11071.42 | 9361.716 | 9193.312 | 9552.264 | 9510.155 | 9178.464 | 9367.857 | 9378.765 | 9589.404 | 9502.871 | 9348.553 | 9295.714 | 9486.482 | 9320.401 | 9419.301 | 8947.129
22.5836 | 11599.39 | 7347.901 | 2922.422 | 26107.72 | 16340.34 | 28018.83 | 11084.27 | 11130.22 | 11556.68 | 11729.02 | 11129.03 | 9250.951 | 9228.977 | 9594.452 | 9637.438 | 9249.145 | 9299.182 | 9572.646 | 9483.204 | 9544.02 | 9495.563 | 9248.676 | 9415.951 | 9523.529 | 9395.537 | 9034.881
22.5966 | 11526.38 | 7172.413 | 2945.324 | 25964.82 | 16333.81 | 27995.84 | 11239.44 | 11252.75 | 11420.98 | 11800.89 | 11062.02 | 9168.223 | 9259.278 | 9530.245 | 9476.013 | 9145.579 | 9415.832 | 9434.069 | 9683.92 | 9452.045 | 9434.479 | 9315.11 | 9237.513 | 9470.179 | 9347.956 | 9032.478
22.6096 | 11425.68 | 7257.996 | 2928.966 | 25774.38 | 16329.99 | 28021.81 | 11295.42 | 11437.42 | 11533.41 | 11839.23 | 11236.69 | 9134.97 | 9223.14 | 9650.201 | 9406.362 | 9168.474 | 9446.199 | 9435.065 | 9772.252 | 9502.709 | 9473.691 | 9271.508 | 9483.214 | 9633.476 | 9256.081 | 9113.528
22.6226 | 11371.77 | 7193.675 | 2940.924 | 25941.35 | 16201.61 | 28163.05 | 11302.96 | 11382.42 | 11559.5 | 11780.91 | 11272.34 | 9243.15 | 9281.839 | 9479.064 | 9426.112 | 9192.869 | 9431.757 | 9518.005 | 9806.32 | 9431.588 | 9428.864 | 9342.247 | 9497.612 | 9539.156 | 9341.237 | 9233.907
22.6356 | 11431.76 | 7295.358 | 2947.318 | 26069.23 | 16600.86 | 28109.37 | 11307.13 | 11364.25 | 11536.69 | 11867.92 | 11139.3 | 9356.603 | 9196.082 | 9454.691 | 9446.283 | 9203.813 | 9415.499 | 9560.44 | 9664.546 | 9499.416 | 9441.909 | 9400.941 | 9422.056 | 9440.274 | 9395.565 | 9081.855
22.6486 | 11346.09 | 7297.058 | 2905.99 | 26026.74 | 16416.52 | 27680.55 | 11183.03 | 11426.94 | 11562.63 | 11881.57 | 11185.54 | 9317.515 | 9272.684 | 9466.086 | 9302.66 | 9213.714 | 9408.914 | 9573.943 | 9587.515 | 9451.716 | 9450.771 | 9455.742 | 9297.773 | 9585.768 | 9350.544 | 9201.711
22.6616 | 11538.88 | 7379.14 | 2935.938 | 25668.37 | 16421.95 | 27631.82 | 11336.37 | 11388.65 | 11488.24 | 11857.96 | 11296.81 | 9334.029 | 9256.788 | 9739.614 | 9399.876 | 9308.14 | 9419.422 | 9560.77 | 9470.391 | 9509.957 | 9507.35 | 9409.604 | 9413.729 | 9544.144 | 9223.822 | 9274.083
22.6746 | 11590.96 | 7389.962 | 2925.902 | 25495.86 | 16248.32 | 27642.73 | 11289.28 | 11425.86 | 11307.93 | 11937.68 | 11279.66 | 9363.789 | 9358.493 | 9728.048 | 9343.29 | 9352.031 | 9571.811 | 9798.757 | 9472.324 | 9501.179 | 9497.944 | 9468.412 | 9489.311 | 9385.979 | 9261.902 | 9264.465
22.6876 | 11664.36 | 7435.915 | 2919.09 | 25639.39 | 16221.05 | 27679.05 | 11435.7 | 11421.75 | 11580.36 | 12044.61 | 11336.2 | 9324.018 | 9201.947 | 9717.508 | 9412.347 | 9523.129 | 9499.37 | 9677.272 | 9590.055 | 9541.915 | 9567.615 | 9488.067 | 9276.506 | 9463.147 | 9307.508 | 9276.058
22.7006 | 11580.78 | 7312.777 | 2920.864 | 25525.04 | 16273.78 | 27578.12 | 11239.97 | 11357.66 | 11774.95 | 11794.68 | 11364.66 | 9354.83 | 9084.974 | 9564.752 | 9360.193 | 9429.533 | 9459.927 | 9544.803 | 9627.732 | 9504.389 | 9499.876 | 9437.706 | 9261.928 | 9503.537 | 9380.123 | 9476.639
22.7136 | 11607.85 | 7328.128 | 2953.304 | 25658.33 | 16250.47 | 27438.56 | 11129.84 | 11371.65 | 11731.38 | 11747.86 | 11546.45 | 9426.135 | 9157.225 | 9582.511 | 9424.721 | 9456.285 | 9472.549 | 9547.263 | 9561.594 | 9471.729 | 9682.984 | 9362.978 | 9386.052 | 9500.835 | 9493.503 | 9341.565
22.7266 | 11737.22 | 7400.272 | 2976.99 | 25800.2 | 16172.64 | 27428.05 | 11253.56 | 11406.36 | 11549.95 | 11845.17 | 11517.05 | 9396.457 | 9137.897 | 9589.22 | 9424.982 | 9600.477 | 9435.711 | 9497.914 | 9521.762 | 9531.069 | 9668.761 | 9219.269 | 9333.167 | 9349.081 | 9517.322 | 9453.496
22.7396 | 11715.12 | 7313.706 | 2948.468 | 25721 | 16059.96 | 27517.62 | 11447.8 | 11459.22 | 11603.12 | 11805.1 | 11446.82 | 9215.252 | 9083.71 | 9608.078 | 9291.369 | 9620.028 | 9371.969 | 9490.847 | 9539.867 | 9474.169 | 9504.754 | 9301.266 | 9317.761 | 9395.4 | 9482.114 | 9545.741
22.7526 | 11715.68 | 7373.497 | 2931.494 | 25624.79 | 16070.06 | 27618.82 | 11278.24 | 11522.98 | 11476.92 | 11864.27 | 11508.05 | 9153.92 | 9216.711 | 9498.894 | 9293.595 | 9607.616 | 9428.816 | 9447.481 | 9607.439 | 9447.996 | 9550.269 | 9350.08 | 9335.304 | 9496.363 | 9336.821 | 9630.892
22.7656 | 11614.77 | 7446.602 | 2927.472 | 25547.43 | 16081.45 | 27544.64 | 11143.94 | 11563.46 | 11474.03 | 11803.05 | 11571.7 | 9249.085 | 9215.835 | 9557.549 | 9447.284 | 9624.735 | 9522.344 | 9346.557 | 9659.602 | 9444.497 | 9686.767 | 9351.093 | 9377.198 | 9496.444 | 9323.019 | 9696.695
22.7786 | 11541.83 | 7439.506 | 2943.542 | 25384.87 | 16150.27 | 27465.75 | 11166.64 | 11546.78 | 11624.62 | 11782.22 | 11579.95 | 9312.166 | 9076.777 | 9648.987 | 9440.781 | 9683.414 | 9413.545 | 9512.329 | 9575.877 | 9391.258 | 9754.199 | 9323.424 | 9431.97 | 9359.3 | 9372.904 | 9641.764
22.7916 | 11539.95 | 7440.596 | 2938.622 | 25310.05 | 16199.25 | 27352.32 | 11302.22 | 11583.01 | 11686.96 | 11729.44 | 11688.92 | 9268.356 | 9319.372 | 9576.607 | 9380.847 | 9813.963 | 9314.549 | 9496.428 | 9596.551 | 9360.377 | 9805.736 | 9281.185 | 9430.794 | 9448.335 | 9290.971 | 9672.902
22.8046 | 11591.62 | 7415.992 | 2936.496 | 25243.37 | 16098.36 | 27340.49 | 11290.89 | 11621.05 | 11650.21 | 11697.3 | 11685.98 | 9295.797 | 9357.144 | 9567.184 | 9421.797 | 9950.196 | 9424.555 | 9538.461 | 9597.73 | 9406.578 | 9941.465 | 9409.864 | 9439.266 | 9454.547 | 9333.328 | 9908.88
22.8176 | 11586.81 | 7490.582 | 2918.442 | 25258.82 | 15946.56 | 27337.23 | 11289.62 | 11661.41 | 11659.19 | 11717.27 | 11770.28 | 9089.23 | 9147.958 | 9630.042 | 9394.467 | 9965.733 | 9386.643 | 9552.17 | 9685.357 | 9512.661 | 9976.018 | 9424.327 | 9368.055 | 9467.751 | 9297.2 | 10094.73
22.8306 | 11433.38 | 7408.807 | 2884.61 | 25048.81 | 16107.15 | 27224.06 | 11132.27 | 11664.19 | 11564.05 | 11774.17 | 11847.65 | 9213.531 | 9130.78 | 9494.61 | 9409.173 | 10214.39 | 9431.098 | 9626.14 | 9597.892 | 9391.285 | 10142.53 | 9334.972 | 9234.45 | 9372.662 | 9361.953 | 10135.47
22.8436 | 11575.64 | 7297.758 | 2877.702 | 25191.78 | 16191.15 | 27108.72 | 11196.47 | 11699.2 | 11475.34 | 11751.19 | 11756.63 | 9333.984 | 9200.129 | 9373.361 | 9426.661 | 10331.27 | 9381.426 | 9692.584 | 9446.384 | 9324.261 | 10242.4 | 9350.316 | 9348.606 | 9347.693 | 9357.894 | 10342.56
22.8566 | 11615.04 | 7304.57 | 2893.408 | 25217.41 | 16081.84 | 27105.86 | 11187.11 | 11623.07 | 11435.88 | 11705.07 | 11866.09 | 9249.608 | 9175.501 | 9487.109 | 9481.04 | 10472.58 | 9310.099 | 9770.068 | 9466.653 | 9420.42 | 10273.31 | 9346.529 | 9476.57 | 9455.033 | 9289.656 | 10584.18
22.8696 | 11563.44 | 7376.246 | 2905.822 | 25416.52 | 15987.62 | 27118.16 | 11195.36 | 11551.37 | 11550.79 | 11792.64 | 12036.29 | 9304.04 | 9103.398 | 9611.589 | 9352.043 | 10729.09 | 9404.643 | 9618.509 | 9638.807 | 9417.562 | 10361.3 | 9326.603 | 9319.81 | 9463.411 | 9273 | 10609.38
22.8826 | 11474.15 | 7275.06 | 2904.614 | 25315.74 | 15884.53 | 27178.8 | 11190.68 | 11573.08 | 11597.28 | 11826.17 | 12214.35 | 9368 | 9213.311 | 9603.431 | 9284.682 | 10969.31 | 9461.886 | 9654.395 | 9618.515 | 9404.341 | 10390.77 | 9300.916 | 9246.497 | 9505.952 | 9291.377 | 10642.02
22.8956 | 11550.64 | 7401.332 | 2910.46 | 25205.93 | 15996.96 | 27126.66 | 11125.77 | 11547.28 | 11606.72 | 11862.71 | 12279.44 | 9342.353 | 9212.823 | 9579 | 9381.615 | 11203.73 | 9457 | 9650.839 | 9460.064 | 9370.037 | 10547.71 | 9407.738 | 9345.53 | 9506.203 | 9317.989 | 10967.54
22.9086 | 11537.98 | 7457.012 | 2909.008 | 25337.46 | 16049.68 | 27128.05 | 11192.37 | 11388.23 | 11501.22 | 11842.12 | 12406.25 | 9311.395 | 9139.416 | 9622.546 | 9385.881 | 11573.44 | 9383.087 | 9496.525 | 9473.913 | 9431.832 | 10771.85 | 9531.951 | 9361.049 | 9478.876 | 9337.74 | 11357.51
22.9216 | 11471.02 | 7433.926 | 2897.908 | 25216.4 | 15952.02 | 27168.61 | 11265.57 | 11385.9 | 11460.43 | 11900.73 | 12552.03 | 9205.719 | 9150.076 | 9662.883 | 9430.7 | 11893.8 | 9404.011 | 9464.27 | 9566.161 | 9511.883 | 11100.56 | 9604.733 | 9484.77 | 9496.95 | 9402.994 | 11728.85
22.9346 | 11434.67 | 7390.372 | 2914.818 | 25041.96 | 15908.47 | 27056.12 | 11329.97 | 11413.75 | 11477.9 | 11961.53 | 12709.43 | 9264.303 | 9230.14 | 9634.706 | 9486.022 | 12205.59 | 9411.006 | 9477.788 | 9563.472 | 9535.7 | 11311.04 | 9472.297 | 9454.976 | 9498.15 | 9418.684 | 11982.67
22.9476 | 11573.26 | 7416.517 | 2938.752 | 25126.42 | 15909.98 | 26883.37 | 11299.41 | 11362.79 | 11423.41 | 11859.17 | 12972.61 | 9341.581 | 9238.742 | 9526.606 | 9501.012 | 12704.57 | 9355.963 | 9531.95 | 9551.58 | 9547.284 | 11404.94 | 9353.926 | 9316.902 | 9469.272 | 9513.961 | 12322.21
22.9606 | 11504.82 | 7450.671 | 2941.934 | 25215.87 | 16014.72 | 26898.66 | 11222.73 | 11317.47 | 11356.54 | 11870.19 | 13200.39 | 9343.197 | 9296.59 | 9528.326 | 9408.744 | 13088.06 | 9384.463 | 9514.473 | 9519.271 | 9422.879 | 11686.31 | 9438.859 | 9316.532 | 9461.666 | 9436.952 | 12786.31
22.9736 | 11365.86 | 7434.028 | 2932.064 | 25308.53 | 16053.85 | 26969.63 | 11210.95 | 11334.01 | 11347.12 | 11888.57 | 13399.71 | 9336.122 | 9327.048 | 9644.999 | 9449.026 | 13506.25 | 9427.374 | 9521.326 | 9630.156 | 9371.999 | 11972.44 | 9414.693 | 9344.607 | 9548.457 | 9353.7 | 13381.61
22.9866 | 11438.64 | 7375.931 | 2913.082 | 25233.11 | 15932.47 | 26728.9 | 11245.43 | 11348.81 | 11472.69 | 11856.97 | 13699.05 | 9275.14 | 9262.624 | 9660.573 | 9590.484 | 14326.86 | 9480.182 | 9566.164 | 9678.716 | 9523.633 | 12251.94 | 9433.526 | 9385.752 | 9551.227 | 9422.594 | 13865.76
22.9996 | 11459.99 | 7416.304 | 2931.71 | 25134.92 | 15980.85 | 26578.49 | 11356.54 | 11312.92 | 11525.69 | 11953.55 | 13984.21 | 9286.295 | 9237.419 | 9569.096 | 9488.668 | 15096.36 | 9447.473 | 9552.489 | 9497.815 | 9717.185 | 12649.02 | 9472.635 | 9379.265 | 9543.897 | 9475.848 | 14388.32
23.0126 | 11518.22 | 7525.558 | 2961.992 | 24957.58 | 15886.29 | 26694.4 | 11486.8 | 11303.48 | 11527.41 | 12017.69 | 14290.33 | 9395.622 | 9159.365 | 9538.654 | 9489.461 | 15746.48 | 9318.212 | 9572.718 | 9511.564 | 9705.904 | 13117.21 | 9407.673 | 9351.923 | 9482.032 | 9518.583 | 15271.21
23.0256 | 11561.62 | 7412.175 | 2942.19 | 24847.49 | 15822.71 | 26809.23 | 11373.68 | 11405.12 | 11624.79 | 11938.67 | 14666.41 | 9426.307 | 9223.041 | 9597.438 | 9607.131 | 16531.38 | 9355.831 | 9537.927 | 9627.418 | 9611.445 | 13744.1 | 9365.947 | 9402.014 | 9497.394 | 9375.122 | 16082.38
23.0386 | 11640.54 | 7397.855 | 2952.994 | 24841.72 | 15930.31 | 26887.63 | 11275.96 | 11455.15 | 11603.67 | 11896.53 | 15067.08 | 9355.154 | 9285.358 | 9651.845 | 9601.579 | 17481.33 | 9415.258 | 9556.115 | 9600.154 | 9557.938 | 14393.24 | 9446.856 | 9370.832 | 9507.509 | 9301.957 | 17012.55
23.0516 | 11627.55 | 7478.532 | 2986.88 | 24773.94 | 15840.81 | 26675.15 | 11398.08 | 11353.04 | 11555.25 | 11996.96 | 15443.55 | 9282.111 | 9305.143 | 9632.792 | 9611.132 | 18455.41 | 9340.779 | 9464.965 | 9608.28 | 9512.395 | 14960.08 | 9542.634 | 9270.549 | 9453.475 | 9378.826 | 17983.3
23.0646 | 11614.45 | 7488.659 | 2965.408 | 24875.56 | 15804.01 | 26542.19 | 11313.26 | 11354.3 | 11569.67 | 12023.62 | 16015.85 | 9357.191 | 9310.986 | 9575.83 | 9596.312 | 19127.3 | 9324.248 | 9360.581 | 9604.709 | 9587.312 | 15447.04 | 9467.426 | 9327.17 | 9427.014 | 9438.908 | 18768.67
23.0776 | 11556.78 | 7430.122 | 2965.62 | 24755.56 | 15841.28 | 26701.76 | 11266.56 | 11434.86 | 11540.22 | 12129.26 | 16770.3 | 9434.183 | 9158.345 | 9617.501 | 9657.123 | 19652.19 | 9396.501 | 9472.457 | 9496.382 | 9598.59 | 15803.61 | 9461.174 | 9481.485 | 9349.352 | 9529.875 | 19315.74
23.0906 | 11470.7 | 7377.454 | 2994.894 | 24699.56 | 15840.06 | 26667.78 | 11325.33 | 11391.34 | 11498.73 | 12243.87 | 17378.84 | 9328.468 | 9112.446 | 9649.012 | 9644.349 | 19727.52 | 9467.511 | 9506.18 | 9478.801 | 9549.319 | 16192.64 | 9470.82 | 9471.81 | 9507.746 | 9400.591 | 19496.46
23.1036 | 11596.42 | 7476.369 | 3006.742 | 24778.67 | 15836.04 | 26722.73 | 11340.67 | 11361.01 | 11423.61 | 12124.3 | 18138.91 | 9404.368 | 9161.189 | 9542.38 | 9627.536 | 19175.06 | 9396.263 | 9544.824 | 9582.048 | 9463.777 | 16384.68 | 9324.87 | 9349.848 | 9459.725 | 9241.538 | 19472.14
23.1166 | 11462.25 | 7409.721 | 3015.056 | 24674.93 | 15818.15 | 26729.77 | 11409.73 | 11449.1 | 11451.78 | 12139.34 | 19037.68 | 9416.494 | 9233.224 | 9538.842 | 9756.057 | 18564.59 | 9337.291 | 9519.87 | 9648.343 | 9394.894 | 16144.76 | 9277.445 | 9403.191 | 9394.085 | 9334.362 | 18808.37
23.1296 | 11380.74 | 7409.557 | 3015.988 | 24691.86 | 15737.2 | 26664.48 | 11247.27 | 11460.36 | 11485.38 | 12178.24 | 20000.95 | 9323.901 | 9194.769 | 9601.421 | 9688.28 | 17709.96 | 9390.424 | 9577.897 | 9664.193 | 9481.237 | 15635.15 | 9418.919 | 9554.219 | 9487.126 | 9489.071 | 17965.85
23.1426 | 11349.73 | 7485.028 | 3034.628 | 24836.63 | 15868.51 | 26830.17 | 11216.2 | 11474.32 | 11504.3 | 12187.73 | 20855.82 | 9388.268 | 9251.915 | 9551.366 | 9722.662 | 16425.16 | 9384.93 | 9713.648 | 9685.479 | 9532.535 | 14869.08 | 9473.254 | 9582.028 | 9463.197 | 9546.901 | 17019.27
23.1556 | 11548.22 | 7468.544 | 3052.426 | 24776.16 | 15812.02 | 26662.95 | 11375.13 | 11480.61 | 11569.56 | 12158.59 | 21631.15 | 9246.945 | 9244.084 | 9581.469 | 9674.538 | 15149.09 | 9422.458 | 9751.029 | 9635.48 | 9586.431 | 14074.18 | 9336.434 | 9489.598 | 9443.096 | 9530.733 | 15691.32
23.1686 | 11549.41 | 7424.529 | 3068.18 | 24684.34 | 15652.36 | 26654.51 | 11391.83 | 11498.89 | 11570.14 | 12277.32 | 22382.5 | 9228.051 | 9251.831 | 9680.09 | 9626.065 | 14120.79 | 9402.293 | 9582.582 | 9596.34 | 9634.578 | 13401.27 | 9297.326 | 9437.647 | 9448.657 | 9594.459 | 14462.83
23.1816 | 11509.84 | 7392.834 | 3045.174 | 24542.11 | 15539.54 | 26651.49 | 11299.41 | 11461.32 | 11678.27 | 12399.51 | 22707.54 | 9311.874 | 9253.123 | 9871.499 | 9454.955 | 13028.25 | 9316.103 | 9534.065 | 9573.091 | 9573.564 | 12649.93 | 9440.778 | 9375.891 | 9583.126 | 9454.738 | 13556.53
23.1946 | 11509.27 | 7439.886 | 3027.336 | 24379.96 | 15517.84 | 26403.96 | 11292.89 | 11502.45 | 11547.55 | 12478.85 | 22352.1 | 9311.699 | 9162.158 | 9745.237 | 9333.729 | 12088.93 | 9370.758 | 9617.847 | 9448.389 | 9567.616 | 11967.13 | 9333.369 | 9524.907 | 9550.67 | 9415.123 | 12656.35
23.2076 | 11411.84 | 7449.426 | 3063.804 | 24246.64 | 15472.67 | 26399.56 | 11232.45 | 11595.63 | 11474.71 | 12414.01 | 21394.89 | 9361.619 | 9200.788 | 9534.801 | 9416.338 | 11352.71 | 9507.426 | 9533.7 | 9553.424 | 9443.617 | 11264.97 | 9362.25 | 9425.818 | 9455.171 | 9416.936 | 11713.79
23.2206 | 11321.48 | 7399.6 | 3086.698 | 24512.51 | 15615.78 | 26324.45 | 11187.1 | 11501.18 | 11520.77 | 12331.89 | 20385.83 | 9318.4 | 9316.984 | 9553.391 | 9503.465 | 10664.05 | 9388.96 | 9436.652 | 9693.328 | 9516.836 | 10836.47 | 9281 | 9593.369 | 9498.483 | 9410.157 | 11038.26
23.2336 | 11489.05 | 7480.31 | 3087.57 | 24717.58 | 15515.45 | 26315.27 | 11141.51 | 11380.01 | 11449.82 | 12257.96 | 19157.71 | 9191.227 | 9466.448 | 9701.007 | 9501.242 | 10177.64 | 9410.964 | 9555.74 | 9582.314 | 9527.993 | 10645.65 | 9332.986 | 9612.09 | 9568.899 | 9443.935 | 10656.61
23.2466 | 11618.99 | 7444.838 | 3105.306 | 24529.26 | 15509.46 | 26216.92 | 11281.79 | 11325.23 | 11536.58 | 12150.67 | 17865.26 | 9254.582 | 9439.902 | 9589.987 | 9347.911 | 9965.993 | 9452.737 | 9753.057 | 9630.611 | 9459.257 | 10280.23 | 9433.44 | 9326.749 | 9553.376 | 9376.245 | 10155.57
23.2596 | 11472.15 | 7563.32 | 3066.742 | 24198.73 | 15488.63 | 26299.39 | 11365.44 | 11429.41 | 11536.12 | 12094.33 | 16614.49 | 9426.814 | 9338.814 | 9523.962 | 9314.625 | 9737.088 | 9423.708 | 9597.832 | 9541.221 | 9535.546 | 9918.714 | 9415.475 | 9438.792 | 9496.814 | 9378.272 | 9909.039
23.2726 | 11492.09 | 7599.75 | 3069.096 | 24182.83 | 15465.02 | 26267.58 | 11400.46 | 11415.99 | 11518.26 | 12176.51 | 15548.02 | 9383.42 | 9318.441 | 9661.313 | 9399.858 | 9571.27 | 9579.709 | 9595.827 | 9539.893 | 9428.188 | 9815.993 | 9401.08 | 9607.441 | 9545.209 | 9347.885 | 9687.892
23.2856 | 11414.25 | 7543.296 | 3092.306 | 24249.46 | 15521.07 | 26208.24 | 11262.17 | 11444.72 | 11679.46 | 12005.85 | 14470.92 | 9339.945 | 9300.282 | 9621.234 | 9478.831 | 9471.433 | 9551.55 | 9667.021 | 9610.316 | 9495.038 | 9721.729 | 9437.463 | 9568.175 | 9589.743 | 9363.405 | 9513.959
23.2986 | 11401.45 | 7516.887 | 3095.248 | 24161.75 | 15509.88 | 26414.87 | 11211.28 | 11469.28 | 11639.06 | 12038.92 | 13707.62 | 9401.004 | 9274.891 | 9521.21 | 9497.83 | 9438.571 | 9396.473 | 9594.604 | 9558.016 | 9443.304 | 9670.167 | 9552.155 | 9524.854 | 9382.019 | 9413.518 | 9339.847
23.3116 | 11283.36 | 7537.014 | 3081.588 | 24109.26 | 15737.63 | 26282.06 | 11265.23 | 11529.1 | 11705.42 | 12041.72 | 12979.35 | 9360.819 | 9219.272 | 9612.9 | 9428.239 | 9289.122 | 9469.188 | 9468.67 | 9549.738 | 9467.657 | 9625.622 | 9418.912 | 9523.854 | 9534.583 | 9425.42 | 9247.912
23.3246 | 11449.61 | 7646.769 | 3137.746 | 24297.93 | 15688.09 | 26416.5 | 11528.78 | 11451.52 | 11793.4 | 11886.02 | 12718.14 | 9410.991 | 9298.642 | 9625.869 | 9365.19 | 9112.194 | 9491.52 | 9465.785 | 9635.58 | 9540.377 | 9686.383 | 9378.757 | 9482.015 | 9629.134 | 9381.172 | 9142.361
23.3376 | 11425.11 | 7545.772 | 3173.728 | 24255.61 | 15640.58 | 26284.41 | 11389.6 | 11396.07 | 11654.29 | 11865.29 | 12317.79 | 9466.951 | 9365.388 | 9598.915 | 9368.049 | 9238.79 | 9480.999 | 9615.968 | 9767.777 | 9617.652 | 9557.442 | 9467.151 | 9465.223 | 9534.197 | 9546.531 | 9083.119
23.3506 | 11404.17 | 7540.115 | 3127.53 | 24148.05 | 15506.77 | 26107.14 | 11225.32 | 11434.54 | 11623.03 | 11908.25 | 11968.99 | 9446.194 | 9450.684 | 9565.817 | 9386.921 | 9227.288 | 9607.59 | 9745.644 | 9700.266 | 9603.309 | 9512.748 | 9536.367 | 9508.937 | 9539.169 | 9606.035 | 9295.44
23.3636 | 11462.48 | 7514.591 | 3172.108 | 24179.17 | 15569.76 | 26103.03 | 11392.92 | 11471.19 | 11450.3 | 11934.1 | 11917.86 | 9448.151 | 9275.989 | 9553.062 | 9389.682 | 9173.859 | 9471.805 | 9732.132 | 9664.145 | 9602.536 | 9499.405 | 9586.927 | 9493.809 | 9652.618 | 9394.393 | 9342.883
23.3766 | 11628.19 | 7468.498 | 3209.85 | 24239.37 | 15282.05 | 25925.84 | 11236.46 | 11523.79 | 11565.89 | 11869.29 | 11787 | 9327.85 | 9333.328 | 9590.087 | 9570.884 | 9040.195 | 9475.627 | 9748.248 | 9745.54 | 9465.369 | 9616.971 | 9606.594 | 9427.021 | 9591.971 | 9358.647 | 9193.856
23.3896 | 11409.79 | 7554.115 | 3178.192 | 23965.3 | 15458.79 | 26056.09 | 11214.79 | 11592.23 | 11485.2 | 11714.37 | 11792.35 | 9412.145 | 9285.146 | 9668.031 | 9579.442 | 9016.826 | 9455.679 | 9812.484 | 9674.202 | 9444.91 | 9679.389 | 9462.06 | 9278.024 | 9521.378 | 9379.114 | 8965.052
23.4026 | 11477.66 | 7604.053 | 3217.864 | 24308.71 | 15568.31 | 25972.66 | 11391.71 | 11721.65 | 11554.69 | 11982.59 | 11728.95 | 9455.473 | 9298.731 | 9659.694 | 9544.677 | 8977.363 | 9413.371 | 9552.196 | 9727.2 | 9492.29 | 9519.469 | 9468.47 | 9442.115 | 9599.608 | 9456.641 | 9119.167
23.4156 | 11425.88 | 7611.796 | 3235.534 | 24149.29 | 15504.76 | 25872.38 | 11522.73 | 11785.91 | 11602.17 | 11968.45 | 11439.61 | 9453.834 | 9270.768 | 9692.286 | 9498.928 | 9037.95 | 9435.554 | 9579.598 | 9629.274 | 9487.03 | 9455.458 | 9541.752 | 9650.048 | 9581.818 | 9478.886 | 9128.544
23.4286 | 11470.83 | 7527.099 | 3265.07 | 23906.14 | 15599.39 | 26151.88 | 11339.92 | 11749.16 | 11562.55 | 11838.95 | 11597.6 | 9498.379 | 9290.052 | 9611.673 | 9529.02 | 9091.253 | 9525.96 | 9681.562 | 9724.339 | 9412.138 | 9514.676 | 9427.714 | 9594.067 | 9520.156 | 9443.402 | 8988.72
23.4416 | 11677.08 | 7580.618 | 3270.086 | 23934.18 | 15299.07 | 26036.34 | 11402.96 | 11685.92 | 11606.94 | 11609.22 | 11187.37 | 9460.449 | 9429.489 | 9790.702 | 9493.812 | 9038.717 | 9585.908 | 9600.542 | 9736.055 | 9611.508 | 9249.375 | 9518.88 | 9442.702 | 9547.714 | 9460.012 | 9089.806
23.4546 | 11549.5 | 7680.091 | 3297.444 | 23687.59 | 15437.97 | 25970.66 | 11443.47 | 11780.53 | 11433.97 | 11784.6 | 11168.68 | 9545.031 | 9431.846 | 9725.095 | 9549.091 | 8990.121 | 9471.874 | 9552.373 | 9653.655 | 9571.503 | 9440.751 | 9443.469 | 9409.278 | 9469.906 | 9426.564 | 9093.068
23.4676 | 11582.68 | 7736.94 | 3325.398 | 23911.51 | 15372.12 | 25705.41 | 11345.75 | 11602.54 | 11444.57 | 11747.58 | 11350.15 | 9581.019 | 9348.244 | 9681.389 | 9653.929 | 9139.299 | 9495.101 | 9650.27 | 9680.223 | 9455.334 | 9378.537 | 9446.293 | 9528.562 | 9447.175 | 9347.416 | 8893.946
23.4806 | 11555.96 | 7419.548 | 3372.42 | 23978.54 | 15366.45 | 25814.23 | 11376.68 | 11521.55 | 11705.22 | 11867.27 | 11319.14 | 9689.494 | 9344.001 | 9715.456 | 9570.313 | 8958.772 | 9429.139 | 9606.499 | 9603.138 | 9633.635 | 9384.184 | 9456.729 | 9475.179 | 9385.688 | 9323.73 | 8999.496
23.4936 | 11668.26 | 7512.562 | 3411.408 | 23825.57 | 15349.72 | 25875.43 | 11326.97 | 11521.05 | 11586.04 | 11743.94 | 11323.95 | 9452.253 | 9369.733 | 9754.836 | 9383.588 | 8925.014 | 9554.972 | 9584.07 | 9655.183 | 9564.333 | 9482.22 | 9519.841 | 9389.543 | 9608.768 | 9410.171 | 8888.869
23.5066 | 11718.61 | 7492.365 | 3460.804 | 23812.25 | 15271.75 | 25969.76 | 11608.25 | 11616.73 | 11740.24 | 11922.19 | 11207.06 | 9448.639 | 9307.726 | 9670.169 | 9446.139 | 9016.974 | 9754.774 | 9627.049 | 9623.857 | 9516.507 | 9524.432 | 9560.714 | 9499.09 | 9555.722 | 9382.812 | 9101.891
23.5196 | 11514.2 | 7618.136 | 3453.62 | 23907.28 | 15360.75 | 25869.64 | 11582.31 | 11573.62 | 11588.62 | 11854.36 | 11112.52 | 9399.684 | 9466.992 | 9760.618 | 9533.342 | 9051.202 | 9676.97 | 9620.713 | 9672.235 | 9348.346 | 9406.004 | 9462.239 | 9565.761 | 9633.055 | 9523.724 | 9056.103
23.5326 | 11551.44 | 7582.054 | 3421.23 | 23635.46 | 15239.19 | 25821.15 | 11468.94 | 11718.08 | 11519.48 | 11809.56 | 11176.23 | 9329.903 | 9359.064 | 9678.422 | 9599.887 | 8790.82 | 9494.443 | 9492.104 | 9547.393 | 9399.233 | 9348.283 | 9475.392 | 9559.184 | 9590.814 | 9446.967 | 9093.25
23.5456 | 11641.28 | 7697.058 | 3446.32 | 23870.22 | 15298.3 | 25946.43 | 11397.19 | 11542.76 | 11615.12 | 12051.38 | 11467.1 | 9340.888 | 9366.397 | 9639.967 | 9417.727 | 8990.116 | 9594.777 | 9430.954 | 9839.327 | 9669.827 | 9427.971 | 9438.359 | 9668.835 | 9511.248 | 9462.595 | 8824.049
23.5586 | 11564 | 7618.467 | 3453.414 | 23649.99 | 15299.86 | 25942.03 | 11354.06 | 11655.69 | 11699.99 | 11898.99 | 11172.61 | 9473.378 | 9335.926 | 9582.85 | 9483.149 | 8854.682 | 9624.077 | 9658.542 | 9732.687 | 9450.074 | 9346.468 | 9596.695 | 9608.016 | 9574.31 | 9522.163 | 9005.623
23.5716 | 11615.75 | 7558.425 | 3474.782 | 23754.12 | 15150.79 | 25587.56 | 11569.39 | 11660.77 | 11817.12 | 12039.65 | 11280.91 | 9546.941 | 9307.366 | 9531.929 | 9532.551 | 8966.736 | 9606.193 | 9629.315 | 9793.838 | 9497.173 | 9264.165 | 9545.555 | 9422.74 | 9532.563 | 9401.524 | 8908.347
23.5846 | 11664.52 | 7651.534 | 3501.18 | 23710.38 | 15105.32 | 25670.81 | 11543.81 | 11763.56 | 11766.74 | 11988.9 | 11170.03 | 9350.625 | 9431.411 | 9516.43 | 9367.038 | 8747.639 | 9356.941 | 9795.47 | 9692.176 | 9636.207 | 9385.696 | 9404.014 | 9681.663 | 9422.15 | 9366.886 | 8956.083
23.5976 | 11590.38 | 7712.213 | 3478.26 | 23880.16 | 15099.23 | 25757.68 | 11498.86 | 11453.63 | 11600.15 | 11922.27 | 10977.37 | 9567.054 | 9544.065 | 9510.39 | 9507.628 | 8882.57 | 9575.991 | 9692.182 | 9661.67 | 9589.906 | 9506.078 | 9692.818 | 9638.762 | 9766.35 | 9362.222 | 8964.96
23.6106 | 11267.19 | 7757.297 | 3421.938 | 23834.9 | 15207.3 | 25567.59 | 11651.46 | 11684.8 | 11672.14 | 11941.2 | 11088.45 | 9392.281 | 9345.341 | 9580.226 | 9660.736 | 9056.297 | 9678.598 | 9458.983 | 9656.003 | 9587.703 | 9361.838 | 9501.128 | 9550.436 | 9654.304 | 9309.122 | 8793.112
23.6236 | 11606.74 | 7766.743 | 3399.18 | 23622.09 | 15262.18 | 25530.05 | 11490.99 | 11574.45 | 11880.11 | 11768.16 | 11148.59 | 9557.125 | 9403.739 | 9614.942 | 9625.848 | 9062.665 | 9717.467 | 9618.74 | 9680.992 | 9583.323 | 9256.724 | 9353.985 | 9482.311 | 9712.393 | 9388.039 | 9083.016
23.6366 | 11523.49 | 7829.052 | 3383.878 | 23517.5 | 15092.51 | 25503.9 | 11807.93 | 11517.89 | 11779.74 | 11879.03 | 11028.75 | 9631.424 | 9322.602 | 9721.178 | 9549.173 | 9015.121 | 9626.342 | 9789.455 | 9645.693 | 9699.108 | 9355.697 | 9533.351 | 9426.641 | 9655.953 | 9323.958 | 9149.164
23.6496 | 11382.66 | 7831.896 | 3364.816 | 23489.03 | 15233.98 | 25949.68 | 11576.25 | 11456.18 | 11933.4 | 11767.67 | 11128.36 | 9543.08 | 9299.837 | 9787.327 | 9560.294 | 9022.629 | 9590.109 | 9870.95 | 9686.516 | 9535.673 | 9452.222 | 9610.614 | 9690.037 | 9708.757 | 9660.972 | 8819.383
23.6626 | 11604.43 | 7818.035 | 3259.868 | 23492.99 | 15097.35 | 25639.79 | 11476.26 | 11614.6 | 11718.55 | 11856.77 | 11176.88 | 9687.631 | 9278.056 | 9697.23 | 9733.558 | 9106.785 | 9738.621 | 9730.359 | 9889.482 | 9625.77 | 9481.924 | 9692.79 | 9694.987 | 9542.424 | 9523.351 | 9004.528
23.6756 | 11465.76 | 7982.921 | 3224.048 | 23286.6 | 15064.41 | 25670.6 | 11378.23 | 11577.47 | 11737.75 | 11822.44 | 11116.76 | 9529.004 | 9404.407 | 9808.593 | 9458.473 | 8725.805 | 9643.207 | 9521.627 | 9795.195 | 9510.456 | 9420.772 | 9581.407 | 9674.261 | 9457.071 | 9443.008 | 9047.465
23.6886 | 11387.74 | 8018.239 | 3251.17 | 23291.82 | 15041.51 | 25620.16 | 11491.38 | 11692.36 | 11738 | 12076.18 | 11187.37 | 9690.264 | 9387.425 | 9860.837 | 9466.732 | 8723.933 | 9553.036 | 9676.398 | 9647.356 | 9558.859 | 9366.23 | 9572.179 | 9643.693 | 9459.911 | 9225.944 | 8933.617
23.7016 | 11501.16 | 8146.737 | 3230.704 | 23355.87 | 15168.74 | 25420.62 | 11434.97 | 11639.84 | 11927.67 | 11840.07 | 11129 | 9572.069 | 9332.808 | 9746.843 | 9620.865 | 8877.865 | 9531.646 | 9739.998 | 9903.345 | 9662.577 | 9481.125 | 9777.154 | 9446.555 | 9671.928 | 9395.187 | 8921.323
23.7146 | 11456.15 | 7919.216 | 3238.812 | 23103.23 | 15063.81 | 25527.98 | 11391.82 | 11820.94 | 11830.56 | 11908.62 | 10996.74 | 9458.813 | 9329.084 | 9682.66 | 9696.876 | 9034.33 | 9614.327 | 9764.029 | 9595.931 | 9538.615 | 9620.048 | 9715.997 | 9834.607 | 9808.301 | 9481.454 | 9064.668
23.7276 | 11526.99 | 7662.556 | 3243.56 | 23157.4 | 15027.72 | 25514.99 | 11676.25 | 11538.01 | 11821.26 | 11908.21 | 11272.52 | 9577.222 | 9382.08 | 9730.237 | 9551.186 | 9037.209 | 9734.587 | 9771.635 | 9573.469 | 9624.943 | 9485.716 | 9604.944 | 9488.969 | 9548.599 | 9485 | 9161.995
23.7406 | 11527.25 | 7626.489 | 3203.844 | 23354.22 | 14949.09 | 25544.01 | 11554.12 | 11536.07 | 11898.85 | 11892.06 | 11114.48 | 9555.862 | 9305.275 | 9780.835 | 9585.207 | 8921.633 | 9654.71 | 9627.557 | 9733.388 | 9792.264 | 9390.772 | 9565.234 | 9725.058 | 9528.372 | 9616.312 | 9085.399
23.7536 | 11347.89 | 7890.413 | 3220.688 | 22971.66 | 14905.02 | 25584.98 | 11577.48 | 11673.42 | 11926.27 | 11973.59 | 11100.22 | 9603.185 | 9424.354 | 9618.813 | 9587.072 | 9098.676 | 9626.728 | 9679.249 | 9809.889 | 9867.033 | 9380.36 | 9517.527 | 9778.193 | 9815.686 | 9502.502 | 8882.332
23.7666 | 11477.22 | 7425.327 | 3224.588 | 23097.08 | 14973.61 | 25300.64 | 11483.6 | 11738.17 | 11730.61 | 12101.19 | 11049.5 | 9587.72 | 9392.686 | 9865.821 | 9631.987 | 9022.109 | 9602.048 | 9843.749 | 9735.126 | 9733.368 | 9591.162 | 9526.853 | 9655.221 | 9885.741 | 9621.533 | 8903.724
23.7796 | 11498.17 | 7484.624 | 3169.764 | 23107.37 | 15027.23 | 25523.84 | 11660.27 | 11679.43 | 11691.2 | 12060.23 | 11020.48 | 9607.796 | 9627.85 | 9872.653 | 9737.715 | 8968.591 | 9688.093 | 9709.968 | 9782.49 | 9699.204 | 9539.162 | 9746.87 | 9733.909 | 9690.202 | 9614.837 | 8844.336
23.7926 | 11419.06 | 7486.916 | 3208.214 | 23151.01 | 15109.25 | 25469.06 | 11532.59 | 11734.98 | 11894.7 | 11981.34 | 11240.77 | 9618.983 | 9384.321 | 9758.719 | 9483.016 | 9187.664 | 9658.375 | 9892.615 | 9780.814 | 9665.561 | 9405.347 | 9645.041 | 9578.62 | 9722.997 | 9553.715 | 8873.032
23.8056 | 11677.39 | 7472.675 | 3153.148 | 23050.29 | 15022.06 | 25643 | 11549.76 | 11662.94 | 11834.5 | 11884.17 | 11236.69 | 9731.929 | 9252.731 | 9649.172 | 9688.407 | 9188.127 | 9741.945 | 9667.156 | 9835.965 | 9620.249 | 9406.102 | 9519.959 | 9590.203 | 9588.644 | 9718.447 | 8992.483
23.8186 | 11631.07 | 7451.675 | 3169.316 | 23056.32 | 15039.87 | 25619.44 | 11733.19 | 11730.3 | 11750.21 | 11971.38 | 11017.79 | 9699.444 | 9440.277 | 9745.044 | 9711.851 | 9109.457 | 9698.539 | 9729.989 | 9884.285 | 9495.537 | 9518.679 | 9784.455 | 9663.394 | 9582.419 | 9640.74 | 8963.958
23.8316 | 11824.09 | 7311.78 | 3188.232 | 23085.05 | 15117.82 | 25408.04 | 11793.61 | 11907.75 | 11654.89 | 11997.16 | 11044.45 | 9771.164 | 9403.732 | 9859.007 | 9673.655 | 9179.769 | 9629.338 | 9795.978 | 9793.598 | 9832.473 | 9428.045 | 9671.015 | 9742.479 | 9654.347 | 9681.714 | 8997.95
23.8446 | 11701.32 | 7510.792 | 3222.366 | 23167.99 | 14877.44 | 25283.42 | 11770.67 | 11719.22 | 11765.63 | 11854.76 | 10980.88 | 9819.918 | 9545.107 | 9716.883 | 9732.392 | 9110.437 | 9696.412 | 9885.563 | 9730.921 | 9752.064 | 9294.377 | 9722.695 | 9756.434 | 9907.114 | 9580.963 | 8985.97
23.8576 | 11636.96 | 7474.866 | 3165.14 | 22914.53 | 14869.95 | 25207.75 | 11604.76 | 11685.7 | 11777.51 | 12036.37 | 11174.37 | 9683.429 | 9715.117 | 9728.34 | 9654.742 | 9131.794 | 9782.832 | 9843.838 | 9786.648 | 9737.638 | 9454.912 | 9796.102 | 9807.07 | 9823.099 | 9443.342 | 9080.594
23.8706 | 11591.42 | 7477.097 | 3171.614 | 22978.55 | 14882.71 | 25088.81 | 11622.97 | 11768.19 | 11975.61 | 12017.64 | 11189.19 | 9692.387 | 9506.159 | 9863.324 | 9718.678 | 9201.742 | 9805.226 | 9868.387 | 9693.999 | 9836.291 | 9508.807 | 9721.451 | 9800.903 | 9706.225 | 9562.066 | 9071.161
23.8836 | 11686.77 | 7501.549 | 3140.688 | 22877.34 | 14903.06 | 25321.61 | 11579.79 | 11899.2 | 11719.78 | 12004.51 | 11277 | 9741.269 | 9520.673 | 9888.829 | 9765.494 | 9116.202 | 9506.976 | 9857.595 | 9917.666 | 9754.716 | 9522.946 | 9852.525 | 9736.669 | 9726.953 | 9816.919 | 9136.448
23.8966 | 11567.15 | 7626.374 | 3146.21 | 22967.46 | 14762.88 | 25028.44 | 11722.95 | 11761.68 | 11767.09 | 12103.08 | 11115.85 | 9867.099 | 9635.359 | 9924.212 | 9929.224 | 8963.343 | 9739.794 | 9890.03 | 10056.44 | 9910.876 | 9428.373 | 9661.904 | 9854.201 | 9844.729 | 9809.136 | 9264.004
23.9096 | 11615.28 | 7572.914 | 3165.18 | 22843.34 | 14647.68 | 25141.29 | 11575.8 | 11726 | 11759.45 | 11928.43 | 11198.96 | 9761.141 | 9712.2 | 9945.752 | 9812.726 | 9104.688 | 9781.54 | 9927.122 | 9894.795 | 9928.967 | 9545.33 | 9886.425 | 9750.332 | 9829.361 | 9767.878 | 9185.454
23.9226 | 11626.01 | 7594.75 | 3159.092 | 22832.77 | 14779.82 | 25178.01 | 11571.35 | 11793.92 | 11670.5 | 12127.3 | 11353.45 | 9753.172 | 9704.225 | 9887.475 | 9747.436 | 8998.778 | 9705.686 | 9863.686 | 9974.251 | 9848.092 | 9465.337 | 9714.488 | 9878.806 | 9787.24 | 9818.53 | 9185.77
23.9356 | 11576.65 | 7526.879 | 3188.638 | 22927.38 | 15098.13 | 25067.89 | 11798.79 | 11849.67 | 11949.86 | 12088.78 | 11276.1 | 9796.877 | 9601.151 | 9918.557 | 9887.563 | 9175.058 | 9731.401 | 9990.406 | 9913.464 | 9885.816 | 9495.394 | 10022.72 | 9900.851 | 9943.923 | 9842.469 | 9276.434
23.9486 | 11645.81 | 7472.495 | 3214.81 | 22839.58 | 14781.07 | 24983.68 | 11856.22 | 11856.1 | 11980.91 | 12034.73 | 11250.9 | 9867.776 | 9561.754 | 9881.132 | 9901.287 | 9156.419 | 10001.69 | 9981.47 | 9824.328 | 9742.047 | 9558.53 | 10009.58 | 9975.477 | 10069.04 | 9789.678 | 9183.681
23.9616 | 11682.85 | 7518.387 | 3168.874 | 22845.69 | 14824.62 | 24917.23 | 11799.07 | 11888.85 | 11891.61 | 12159.31 | 11095.07 | 9961.926 | 9494.151 | 9965.465 | 9660.914 | 9011.149 | 9970.381 | 10018.77 | 9998.315 | 9734.694 | 9665.081 | 9881.842 | 9961.075 | 9998.15 | 9821.694 | 9094.844
23.9746 | 11754.58 | 7527.407 | 3138.868 | 22666.41 | 14831.51 | 24892.13 | 11863.25 | 11877.74 | 11872.8 | 12319.73 | 11233.28 | 9916.66 | 9490.187 | 9996.519 | 9624.411 | 9027.154 | 9825.859 | 9970.216 | 10046.89 | 9754.353 | 9566.19 | 9921.34 | 9769.277 | 9930.514 | 9688.688 | 8982.323
23.9876 | 11875.67 | 7588.7 | 3141.844 | 22711.67 | 14961.39 | 24951.95 | 11891.25 | 11933.2 | 11827.54 | 12311.54 | 11268.02 | 9788.583 | 9411.065 | 10008.24 | 9599.777 | 9058.239 | 9714.309 | 9653.981 | 9911.353 | 9745.759 | 9575.461 | 9899.534 | 9748.721 | 9756.126 | 9579.798 | 9147.598
24.0006 | 11764.06 | 7588.555 | 3135.674 | 22903.03 | 14920.26 | 24831.76 | 11967.43 | 11988.02 | 11918.49 | 12447.6 | 11553.58 | 9810.681 | 9467.302 | 9895.16 | 9575.429 | 9115.504 | 9859.084 | 9792.378 | 9752.378 | 9609.631 | 9401.211 | 9745.975 | 9800.933 | 9807.748 | 9613.723 | 9158.277
24.0136 | 11824.62 | 7508.043 | 3136.102 | 22864.61 | 14773 | 25019.84 | 11982.33 | 11985.41 | 12139.12 | 12414.91 | 11329.42 | 9717.187 | 9607.165 | 9929.875 | 9611.856 | 9121.597 | 9928.484 | 9778.237 | 9806.844 | 9715.48 | 9503.261 | 9683.138 | 9885.039 | 9792.471 | 9575.364 | 9101.062
24.0266 | 11858.8 | 7618.453 | 3112.356 | 22667.36 | 14743.67 | 24779.84 | 11868.61 | 12000.87 | 12207 | 12317.51 | 11354.09 | 9734.731 | 9640.084 | 10014.85 | 9658.665 | 9099.009 | 9849.96 | 9827.638 | 9950.667 | 9697.156 | 9452.295 | 9721.899 | 9733.247 | 9813.3 | 9537.448 | 9045.98
24.0396 | 11838.97 | 7643.611 | 3121.194 | 22843.18 | 14832.75 | 24580.32 | 11846.58 | 11927.38 | 12280.81 | 12145.8 | 11396.81 | 9672.833 | 9544.735 | 9786.466 | 9541.83 | 9020.318 | 9908.135 | 9901.454 | 9923.447 | 9620.448 | 9493.167 | 9698.546 | 9839.303 | 9821.903 | 9563.647 | 8971.802
24.0526 | 12005.55 | 7587.912 | 3073.656 | 22724.06 | 14619.97 | 24786.83 | 11893.49 | 11858.31 | 12242.42 | 12235.76 | 11343.41 | 9787.058 | 9465.012 | 9835.158 | 9589.072 | 9095.271 | 9870.121 | 9935.495 | 9914.595 | 9761.955 | 9392.938 | 9661.706 | 9674.466 | 9820.4 | 9606.392 | 9024.979
24.0656 | 12028.95 | 7757.338 | 3008.194 | 22620.65 | 14754.08 | 24739.68 | 11824.45 | 11777.46 | 11903.93 | 12128.22 | 11440.28 | 9871.007 | 9455.279 | 9890.342 | 9460.909 | 9153.798 | 9844.899 | 9758.112 | 9833.315 | 9815.823 | 9545.414 | 9524.682 | 9728.913 | 9675.435 | 9508.619 | 8979.353
24.0786 | 11809.49 | 7728.447 | 3001.232 | 22579.28 | 14775.65 | 24794.71 | 11842.44 | 11686.8 | 11877.19 | 12131.24 | 11193.14 | 9845.322 | 9512.717 | 9952.636 | 9507.753 | 9183.119 | 9842.56 | 9817.112 | 9755.602 | 9730.125 | 9651.559 | 9681.867 | 9691.566 | 9577.362 | 9588.192 | 9052.114
24.0916 | 11670.1 | 7779.526 | 2986.698 | 22450.77 | 14646.56 | 24789.69 | 11735.66 | 11695.52 | 11947.42 | 12000.15 | 11184.67 | 9805.549 | 9487.747 | 9952.508 | 9571.36 | 9171.219 | 9703.312 | 9831.067 | 9812.374 | 9689.65 | 9699.212 | 9791.71 | 9634.97 | 9592.822 | 9589.367 | 9086.249
24.1046 | 11674.06 | 7727.362 | 2959.108 | 22639.58 | 14617.52 | 24819.07 | 11871.34 | 11676.37 | 11964.58 | 12016.68 | 11212.37 | 9718.747 | 9546.175 | 9830.061 | 9683.579 | 9367.936 | 9837.335 | 9773.975 | 9748.662 | 9573.8 | 9714.059 | 9813.163 | 9621.438 | 9715.599 | 9492.008 | 9139.391
24.1176 | 11648.99 | 7693.506 | 2942.718 | 22566.04 | 14614.6 | 24654.29 | 11875.52 | 11737.62 | 11852.62 | 12048.49 | 11271.02 | 9646.84 | 9690.43 | 9804.259 | 9600.859 | 9365.117 | 9814.863 | 9821.069 | 9707.403 | 9699.655 | 9751.312 | 9750.479 | 9708.327 | 9744.992 | 9454.399 | 9223.015
24.1306 | 11657.45 | 7768.667 | 2958.136 | 22603.06 | 14596.83 | 24515.71 | 11712.51 | 11734.26 | 11969.28 | 11984.22 | 11298.27 | 9674.459 | 9487.611 | 9859.697 | 9479.9 | 9355.941 | 9789.258 | 9736.55 | 9791.113 | 9662.622 | 9740.986 | 9744.014 | 9770.165 | 9722.036 | 9550.961 | 9122.946
24.1436 | 11726.32 | 7735.662 | 2936.978 | 22518.85 | 14620.26 | 24737.79 | 11720.97 | 11883.24 | 11904.22 | 11913.66 | 11333.49 | 9846.871 | 9488.611 | 9877.588 | 9519.556 | 9348.7 | 9724.121 | 9705.3 | 9908.751 | 9639.58 | 9654.292 | 9786.584 | 9780.782 | 9674.767 | 9548.638 | 9207.957
24.1566 | 11737.77 | 7734.707 | 2931.85 | 22259.45 | 14685.77 | 24699.08 | 11771.31 | 11855.09 | 11955.9 | 11976.24 | 11490.53 | 9857.308 | 9625.495 | 9793.104 | 9651.684 | 9223.768 | 9683.788 | 9846.983 | 9892.439 | 9648.044 | 9705.203 | 9781.146 | 9759.424 | 9718.867 | 9537.335 | 9165.367
24.1696 | 11718.67 | 7721.149 | 2959.248 | 22299.81 | 14705.84 | 24535.89 | 11747.7 | 11715.78 | 11870.56 | 12093.1 | 11649.76 | 9829.926 | 9526.963 | 9754.6 | 9592.394 | 9232.039 | 9828.974 | 9845.908 | 9870.042 | 9639.495 | 9677.361 | 9869.123 | 9783.462 | 9659.656 | 9594.956 | 9195.943
24.1826 | 11816.7 | 7635.14 | 2947.256 | 22506.71 | 14598.5 | 24378.88 | 11803.47 | 11816.13 | 11865.5 | 12065.53 | 11551.66 | 9740.502 | 9670.419 | 9840.076 | 9516.198 | 9179.505 | 9766.254 | 9832.233 | 9814.137 | 9617.175 | 9707.481 | 9882.551 | 9668.665 | 9616.621 | 9508.889 | 9307.638
24.1956 | 11773.37 | 7633.574 | 2948.684 | 22566.1 | 14516.23 | 24387.37 | 11743.14 | 11871.38 | 12046.27 | 12010.55 | 11462.45 | 9717.299 | 9658.569 | 9853.016 | 9607.734 | 9046.074 | 9780.588 | 9862.679 | 9872.593 | 9485.412 | 9679.717 | 9877.352 | 9671.096 | 9795.794 | 9495.019 | 9380.662
24.2086 | 11812.73 | 7728.946 | 2950.928 | 22222.56 | 14600.66 | 24561.5 | 11618.22 | 11826.84 | 12033.15 | 12055.1 | 11506.17 | 9674.827 | 9418.819 | 9754.569 | 9519.847 | 9146.507 | 9754.887 | 9743.142 | 9913.963 | 9553.507 | 9558.7 | 9874.932 | 9811.915 | 9836.827 | 9513.028 | 9223.099
24.2216 | 11751.44 | 7650.708 | 2935.01 | 22107.87 | 14543.99 | 24427.94 | 11690.31 | 11830.12 | 11994.69 | 11986.97 | 11575.24 | 9663.669 | 9521.077 | 9929.613 | 9513.317 | 9062.919 | 9666.442 | 9711.794 | 9930.103 | 9691.395 | 9509.575 | 9737.416 | 9829.468 | 9706.369 | 9547.515 | 9064.309
24.2346 | 11648.73 | 7555 | 2945.676 | 22144.91 | 14452.24 | 24258.59 | 11766.51 | 11891.24 | 11939.4 | 11961.28 | 11636.73 | 9708.461 | 9588.475 | 9941.828 | 9499.014 | 8951.971 | 9800.588 | 9795.262 | 9824.508 | 9594.408 | 9436.328 | 9744.717 | 9804.804 | 9644.635 | 9588.683 | 8989.667
24.2476 | 11613.23 | 7518.636 | 2934.958 | 22113.12 | 14498.08 | 24146.76 | 11755.29 | 11846.91 | 11937.2 | 11987.57 | 11604.35 | 9695.859 | 9527 | 9834.529 | 9487.607 | 9013.364 | 9946.609 | 9806.716 | 9810.359 | 9551.791 | 9391.468 | 9836.325 | 9896.808 | 9662.937 | 9639.587 | 8934.083
24.2606 | 11701.74 | 7483.59 | 2907.192 | 21956.36 | 14421.46 | 24109.15 | 11922.14 | 11849.8 | 11845.57 | 12051.83 | 11463.78 | 9776.553 | 9571.907 | 9862.608 | 9557.56 | 8966.712 | 9928.011 | 9952.773 | 9725.473 | 9584.261 | 9383.228 | 9763.055 | 9855.298 | 9716.791 | 9551.231 | 8884.88
24.2736 | 11749.76 | 7463.066 | 2905.392 | 21889.36 | 14424.26 | 24154.78 | 11863.99 | 11899.97 | 11924.99 | 12107.44 | 11410.09 | 9802.576 | 9556.356 | 9972.196 | 9632.893 | 8993.885 | 9848.634 | 10012.99 | 9688.196 | 9596.183 | 9447.075 | 9777.573 | 9832.889 | 9744.282 | 9517.951 | 8872.838
24.2866 | 11656.7 | 7471.412 | 2918.556 | 22006.08 | 14427.09 | 24316.92 | 11752.32 | 11863.86 | 12001.06 | 12102.13 | 11341.23 | 9742.661 | 9635.131 | 9959.493 | 9629.274 | 8972.323 | 9930.271 | 9959.594 | 9744.813 | 9644.751 | 9385.699 | 9883.709 | 9796.323 | 9710.77 | 9516.722 | 8967.532
24.2996 | 11634.41 | 7422.466 | 2943.268 | 22050.95 | 14446.63 | 24383.77 | 11821.62 | 11947.93 | 11788.78 | 12131.59 | 11247.31 | 9750.338 | 9602.729 | 9839.346 | 9569.797 | 8925.038 | 10038.51 | 9822.172 | 9776.797 | 9634.654 | 9368.767 | 9838.909 | 9721.429 | 9749.467 | 9536.316 | 9034.977
24.3126 | 11644.98 | 7452.261 | 2940.75 | 22087.1 | 14518.95 | 24237.31 | 11862.6 | 11879.53 | 11812.88 | 12115.89 | 11307.18 | 9669.742 | 9504.618 | 9747.829 | 9570.024 | 8975.515 | 9940.734 | 9815.372 | 9813.447 | 9666.686 | 9431.905 | 9857.738 | 9718.943 | 9760.357 | 9723.293 | 9071.101
24.3256 | 11567.72 | 7579.943 | 2930.362 | 22192.82 | 14462.63 | 24065.75 | 11794.8 | 11791.53 | 11979.55 | 12118.74 | 11181.37 | 9609.892 | 9517.04 | 9761.173 | 9578.509 | 9037.515 | 9852.337 | 9943.154 | 9760.582 | 9635.238 | 9426.486 | 9801.009 | 9728.469 | 9731.589 | 9655.066 | 9050.011
24.3386 | 11550.37 | 7564.367 | 2930.126 | 22132.99 | 14412.96 | 23911.44 | 11763.12 | 11928.6 | 11916.44 | 12069.14 | 11078.27 | 9718.709 | 9545.671 | 9901.152 | 9604.965 | 8982.363 | 9865.371 | 9930.629 | 9779.448 | 9510.332 | 9392.959 | 9733.857 | 9683.921 | 9815.708 | 9443.628 | 8888.882
24.3516 | 11690.64 | 7484.648 | 2923.64 | 22119.39 | 14391.51 | 23961.22 | 11789.3 | 11955.59 | 11855.84 | 12003.78 | 11217.43 | 9754.557 | 9629.864 | 9845.329 | 9585.426 | 8883.58 | 9884.091 | 9935.96 | 9862.938 | 9496.432 | 9402.284 | 9886.136 | 9690.659 | 9866.795 | 9462.46 | 8831.403
24.3646 | 11685.9 | 7482.624 | 2922.538 | 22214.37 | 14423.55 | 24035.53 | 11721.07 | 11864.14 | 11863.68 | 12063.93 | 11279.08 | 9773.942 | 9640.382 | 9773.634 | 9606.714 | 8928.005 | 9846.061 | 9862.438 | 9858.298 | 9570.71 | 9471.995 | 9981.545 | 9759.53 | 9832.61 | 9481.143 | 8822.981
24.3776 | 11587.2 | 7571.565 | 2916.174 | 22007.31 | 14432.7 | 24068.22 | 11675.05 | 11763.54 | 11902.35 | 12068.38 | 11224.69 | 9835.285 | 9591.408 | 9880.171 | 9676.027 | 8988.302 | 9816.785 | 9752.803 | 9843.846 | 9590.79 | 9562.13 | 9888.835 | 9689.215 | 9761.663 | 9432.031 | 8848.547
24.3906 | 11597.58 | 7560.355 | 2931.784 | 21879 | 14438.46 | 24138.4 | 11686.88 | 11735.63 | 11904.43 | 12012.1 | 11122.47 | 9765.957 | 9653.922 | 9939.649 | 9637.978 | 9045.72 | 9863.86 | 9797.646 | 9766.637 | 9530.744 | 9584.335 | 9749.186 | 9693.392 | 9662.352 | 9426 | 8884.193
24.4036 | 11594.59 | 7457.545 | 2946.744 | 22029.61 | 14458.49 | 24001.23 | 11742.72 | 11748.75 | 11813.32 | 12098.87 | 11119.73 | 9721.276 | 9718.6 | 9916.467 | 9536.507 | 8972.051 | 9898.506 | 9864.362 | 9692.33 | 9577.303 | 9437.681 | 9847.268 | 9768.844 | 9696.949 | 9403.973 | 8874.793
24.4166 | 11650.75 | 7463.55 | 2945.386 | 21996.28 | 14339.88 | 23831.18 | 11812.84 | 11804.37 | 11860.46 | 12285.35 | 11136.35 | 9803.077 | 9588.444 | 9718.342 | 9525.899 | 8844.231 | 9928.404 | 9914.609 | 9728.27 | 9580.05 | 9433.688 | 9870.632 | 9839.528 | 9718.008 | 9400.319 | 8916.32
24.4296 | 11706.93 | 7543.105 | 2957.176 | 21889.35 | 14343.35 | 23868.65 | 11903.74 | 11861.7 | 11904.43 | 12232.07 | 11121.39 | 9912.432 | 9534.116 | 9597.748 | 9570.171 | 8845.427 | 9892.452 | 9893.101 | 9798.859 | 9575.633 | 9410.04 | 9791.095 | 9836.774 | 9688.422 | 9464.256 | 8920.683
24.4426 | 11704.51 | 7636.402 | 2976.498 | 21919.15 | 14466.04 | 23917.57 | 11876.93 | 11848.21 | 11982.05 | 12033.9 | 11102.16 | 9882.224 | 9543.673 | 9734.875 | 9502.32 | 8926.267 | 9854.391 | 9816.395 | 9888.075 | 9640.068 | 9424.875 | 9826.601 | 9774.192 | 9758.039 | 9551.039 | 8994.587
24.4556 | 11702.84 | 7574.246 | 2980.86 | 21742.8 | 14309.35 | 23893.31 | 11971.26 | 11900.6 | 12007.68 | 11917.93 | 11177.2 | 9782.099 | 9536.937 | 9797.488 | 9612.003 | 8898.24 | 9836.311 | 9928.961 | 9793.164 | 9602.608 | 9483.566 | 9730.994 | 9802.506 | 9668.766 | 9546.617 | 8911.64
24.4686 | 11711.11 | 7454.063 | 2952.492 | 21642.83 | 14143.57 | 23984.42 | 11979.34 | 11948.42 | 11953.14 | 11949.65 | 11204.12 | 9736.862 | 9554.637 | 9810.935 | 9590.244 | 8839.925 | 9818.117 | 9923.972 | 9843.417 | 9619.585 | 9369.749 | 9719.08 | 9763 | 9746.255 | 9428.736 | 9002.361
24.4816 | 11705.58 | 7452.003 | 2972.942 | 21622.27 | 14365.77 | 23906.03 | 11908.58 | 11946.66 | 11943.23 | 11928.34 | 11163.06 | 9702.015 | 9635.733 | 9793.037 | 9517.288 | 9055.132 | 9814.222 | 9854.772 | 9785.808 | 9606.667 | 9280.408 | 9870.005 | 9734.328 | 9817.796 | 9479.93 | 8960.886
24.4946 | 11618.1 | 7532.022 | 3001.932 | 21676.63 | 14442.31 | 23798.97 | 11943.4 | 11896.88 | 11846.68 | 11889.6 | 11101.61 | 9806.847 | 9627.397 | 9760.323 | 9503.93 | 9125.603 | 9842.105 | 9794.432 | 9897.044 | 9554.76 | 9360.188 | 9970.24 | 9749.428 | 9689.65 | 9556.279 | 8957.109
24.5076 | 11713.17 | 7561.244 | 3022.912 | 21718.54 | 14312.19 | 23582.93 | 11847.04 | 11787.51 | 11788.45 | 11896.72 | 11044.32 | 9847.403 | 9642.136 | 9944.216 | 9478.9 | 9092.18 | 9991.577 | 9907.174 | 9995.379 | 9546.165 | 9319.985 | 9969.67 | 9759.473 | 9621.663 | 9554.411 | 8863.396
24.5206 | 11699.23 | 7582.631 | 3011.212 | 21679.02 | 14238.17 | 23605.4 | 11930.99 | 11984.39 | 11863.31 | 12007.45 | 11091.4 | 9840.786 | 9640.408 | 9906.85 | 9566.982 | 9000.664 | 10070.17 | 9940.304 | 9773.713 | 9511.714 | 9248.231 | 9983.86 | 9656.595 | 9790.991 | 9647.685 | 8929.797
24.5336 | 11779.77 | 7620.726 | 3007.4 | 21585.76 | 14382.21 | 23759.04 | 12049.29 | 11897.09 | 11919.41 | 12042.09 | 11072.71 | 9867.205 | 9662.061 | 9807.608 | 9679.536 | 8913.18 | 9998.358 | 9868.571 | 9729.427 | 9594.65 | 9263.29 | 9957.559 | 9867.567 | 9813.335 | 9633.697 | 8994.364
24.5466 | 11642.92 | 7583.239 | 2998.622 | 21543.29 | 14385.58 | 24044.77 | 12057.33 | 11909.7 | 11836.32 | 11921.66 | 11002.12 | 9940.872 | 9544.809 | 9888.947 | 9733.279 | 9008.676 | 9995.27 | 9960.19 | 9752.775 | 9545.189 | 9351.572 | 10058.93 | 9930.269 | 9756.163 | 9644.313 | 8930.402
24.5596 | 11645 | 7581.008 | 2999.596 | 21660.51 | 14170.35 | 23868.4 | 11944.78 | 12025.27 | 11755.62 | 11897.73 | 10924.47 | 9806.61 | 9512.527 | 9928.743 | 9574.447 | 8903.775 | 10042.31 | 9953.318 | 9846.521 | 9464.751 | 9443.939 | 10040.75 | 9875.904 | 9696.562 | 9691.27 | 8919.874
24.5726 | 11796.27 | 7485.054 | 3057.406 | 21666.1 | 14279.2 | 23488.69 | 11941.95 | 11834.99 | 11676.62 | 12009.54 | 11006.37 | 9771.971 | 9730.532 | 9878.65 | 9607.843 | 8937.522 | 10000.59 | 9912.293 | 9578.305 | 9566.315 | 9443.88 | 9999.833 | 9919.854 | 9818.456 | 9656.101 | 9049.12
24.5856 | 11838.05 | 7556.573 | 3081.56 | 21565.41 | 14325.22 | 23465.91 | 12082.38 | 11944.87 | 11842.48 | 12065.71 | 11320.52 | 9787.267 | 9761.071 | 9780.936 | 9638.777 | 8880.35 | 9953.394 | 9812.388 | 9773.955 | 9489.503 | 9465.076 | 9938.662 | 9905.509 | 9779.873 | 9668.766 | 8985.147
24.5986 | 11880.36 | 7640.283 | 3060.608 | 21392.06 | 14269.51 | 23656.05 | 12105.57 | 12043.52 | 11901.12 | 12082.83 | 11231.1 | 9878.365 | 9665.929 | 9795.971 | 9646.852 | 8848.68 | 10042.45 | 9888.91 | 9812.109 | 9485.135 | 9514.979 | 9967.333 | 9926.976 | 9720.775 | 9442.553 | 8812.206
24.6116 | 11973.09 | 7652.472 | 3073.854 | 21432.21 | 14260.05 | 23545.3 | 12072.86 | 11889.62 | 11811.03 | 12052.61 | 11069.52 | 9968.083 | 9680.843 | 9850.348 | 9667.607 | 8837.514 | 9992.231 | 9976.31 | 9819.661 | 9578.99 | 9414.26 | 9904.315 | 9866.653 | 9741.088 | 9492.223 | 8783.528
24.6246 | 11956.42 | 7701.952 | 3080.476 | 21431.15 | 14172.31 | 23588.74 | 12004.11 | 11872.43 | 11879.11 | 11870.69 | 11070.64 | 9925.519 | 9591.533 | 9725.805 | 9648.64 | 8812.481 | 10105.64 | 10024.42 | 9993.098 | 9686.834 | 9246.371 | 10010.96 | 9882.892 | 9700.202 | 9420.267 | 8776.69
24.6376 | 11916.65 | 7702.313 | 3089.228 | 21369.91 | 14145.08 | 23596.04 | 12101.72 | 11965.79 | 11898.56 | 11928.83 | 11190.07 | 9873.396 | 9679.971 | 9851.166 | 9688.58 | 8866.124 | 10133.35 | 9965.842 | 9870.166 | 9618.064 | 9305.317 | 10112.08 | 9917.645 | 9640.528 | 9467.053 | 8845.533
24.6506 | 11863.36 | 7602.734 | 3079.61 | 21499.82 | 14286.42 | 23581.66 | 12161.97 | 12090.22 | 11891.05 | 11904.14 | 11177.96 | 9924.059 | 9767.967 | 9735.55 | 9581.295 | 8863.019 | 9968.503 | 9973.808 | 9714.392 | 9700.926 | 9356.556 | 10074.75 | 10046.99 | 9723.98 | 9529.379 | 8828.175
24.6636 | 11789.51 | 7738.88 | 3126.402 | 21259.5 | 14423.86 | 23391.73 | 12014.3 | 12082.56 | 11954.71 | 11837.97 | 11173.68 | 9841.053 | 9854.483 | 9824.586 | 9710.596 | 9061.97 | 9925.474 | 10049.77 | 9683.956 | 9737.066 | 9307.708 | 9910.237 | 9839.143 | 9673.866 | 9642.577 | 8761.739
24.6766 | 11885.2 | 7624.824 | 3095.262 | 21266.78 | 14234.61 | 23622.04 | 11988.11 | 11969 | 11815.16 | 12079.29 | 10913.85 | 9993.271 | 9772.459 | 9896.587 | 9644.999 | 8905.495 | 9967.412 | 9865.412 | 9829.247 | 9691.976 | 9354.882 | 9971.33 | 9889.035 | 9861.576 | 9514.977 | 8809.518
24.6896 | 11929.88 | 7680.624 | 3108.064 | 21358.27 | 14380.13 | 23677.17 | 12020.46 | 11770.37 | 11830.12 | 12170.06 | 11049.19 | 10099.11 | 9813.89 | 9759.868 | 9542.692 | 8961.482 | 9962.526 | 9961.772 | 9860.875 | 9571.42 | 9343.096 | 10073.02 | 9864.507 | 9780.017 | 9587.72 | 8877.352
24.7026 | 11868.02 | 7781.519 | 3175.754 | 21386.56 | 14277.06 | 23300.91 | 12136.95 | 12049.29 | 11835.42 | 12099.11 | 10944.63 | 10140.41 | 9698.111 | 9913.389 | 9603.929 | 8788.502 | 10029.24 | 10148.46 | 9925.648 | 9633.021 | 9310.945 | 9987.517 | 9917.39 | 9702.257 | 9658.704 | 8939.706
24.7156 | 11760.63 | 7785.702 | 3198.156 | 21151.75 | 14223.75 | 23284.12 | 12089.36 | 12166.06 | 12063.15 | 12088.91 | 11091.43 | 10150.91 | 9763.66 | 9901.699 | 9468.705 | 8705.802 | 10139.13 | 10168.59 | 9910.035 | 9530.671 | 9284.855 | 10040.11 | 9860.003 | 9826.771 | 9655.245 | 8837.65
24.7286 | 11858.27 | 7839.966 | 3145.324 | 21257.85 | 14449.84 | 23476.37 | 12148.68 | 12024.4 | 11922.82 | 12148.25 | 11116.39 | 10168.7 | 9927.072 | 9861.162 | 9685.058 | 8828.855 | 10329.16 | 10177.06 | 9836.011 | 9639.156 | 9217.543 | 10002.86 | 9964.732 | 9922.234 | 9712.292 | 8841.005
24.7416 | 11947.04 | 7721.567 | 3129.096 | 21169.92 | 14281.74 | 23510.35 | 12291.31 | 12017.39 | 11951.04 | 12182.47 | 11038.61 | 10060.91 | 9863.521 | 9856.305 | 9632.694 | 8887.433 | 10135.18 | 10095.96 | 9941.432 | 9724.088 | 9219.828 | 10108.56 | 9879.784 | 9817.301 | 9626.651 | 8782.001
24.7546 | 11881.44 | 7913.424 | 3196.376 | 21336.01 | 14307.2 | 23629.56 | 12358.59 | 12081.82 | 11906.71 | 11891.74 | 11159.61 | 9953.212 | 9810.524 | 9878.888 | 9471.256 | 8786.524 | 10282.4 | 10139.03 | 9819.792 | 9811.616 | 9368.984 | 10038.9 | 10009.32 | 9604.556 | 9539.184 | 8824.732
24.7676 | 12022.49 | 7890.393 | 3198.378 | 21077.16 | 14309.86 | 23493.14 | 12316.52 | 12118.36 | 11940.76 | 11990.49 | 11229.31 | 9971.665 | 9994.589 | 9931.411 | 9603.698 | 9008.646 | 10142.98 | 10284.53 | 10256.47 | 9724.387 | 9190.423 | 10230.08 | 10130.48 | 9814.335 | 9588.157 | 8801.151
24.7806 | 12097.72 | 7920.721 | 3228.27 | 21118.78 | 14380.62 | 23686.95 | 12237.72 | 12268.18 | 11898.59 | 12095.6 | 11201.3 | 10162.96 | 9911.974 | 10033.49 | 9637.695 | 9092.881 | 10116.02 | 10267.25 | 9949.536 | 9741.514 | 9327.982 | 10230.42 | 10179.83 | 9916.586 | 9595.819 | 9037.556
24.7936 | 11995.72 | 7937.618 | 3238.906 | 21162.18 | 14405.27 | 23552.07 | 12264.01 | 12095.48 | 11842.22 | 12104.92 | 11013.05 | 10239.77 | 9955.71 | 10060.72 | 9721.013 | 8927.114 | 10370.18 | 10235.47 | 9685.881 | 9790.349 | 9324.859 | 10134.42 | 10077.14 | 9912.442 | 9569.523 | 8846.114
24.8066 | 11988.88 | 8037.274 | 3256.122 | 21144.25 | 14340.42 | 23460.03 | 12384.49 | 12049.24 | 11988.77 | 12043.53 | 10967.95 | 10280.23 | 9740.751 | 9987.503 | 9728.033 | 8948.262 | 10110.41 | 10163.93 | 9968.928 | 9728.693 | 9374.914 | 10151.24 | 10142.78 | 9818.909 | 9564.848 | 8862.663
24.8196 | 12427.49 | 8201.461 | 3293.042 | 21123.69 | 14273.59 | 23281.87 | 12241.35 | 12080.67 | 11957.08 | 12151.19 | 11167.03 | 10265.48 | 9757.073 | 9984.572 | 9678.794 | 8785.096 | 10239.73 | 10114.28 | 10057.37 | 9654.468 | 9326.258 | 10142.5 | 10093.85 | 9782.406 | 9615.586 | 8679.45
24.8326 | 12231.36 | 8436.616 | 3312.928 | 20933.76 | 14253.25 | 23424.45 | 12281.24 | 12210.57 | 11928.85 | 12092.72 | 10982.82 | 10008.53 | 9889.061 | 9992.865 | 9609.837 | 8887.192 | 10325.73 | 10261.76 | 10019.66 | 9747.762 | 9342.686 | 10024.13 | 10066.12 | 9822.911 | 9720.6 | 8864.447
24.8456 | 12256.71 | 8112.52 | 3343.77 | 20816.44 | 14491.61 | 23401.94 | 12086.59 | 12271.8 | 12260 | 12179.59 | 11112.63 | 10296.95 | 9822.607 | 10050.3 | 9493.502 | 9019.098 | 10133.28 | 10127.14 | 9900.025 | 9707.142 | 9382.604 | 10176.67 | 10154.78 | 9760.6 | 9524.538 | 8909.316
24.8586 | 12378.1 | 8249.701 | 3429.772 | 21088.03 | 14384.51 | 23490.1 | 12262.53 | 12168.62 | 12097.89 | 12207.82 | 10978.22 | 10304.39 | 9843.5 | 10252.71 | 9476.586 | 8954.523 | 9991.403 | 10252.75 | 10158.37 | 9601.009 | 9224.293 | 10230.83 | 10013.65 | 9923.455 | 9573.5 | 9050.5
24.8716 | 12282.28 | 8349.658 | 3412.734 | 20864.46 | 14498.02 | 23626.38 | 12342.73 | 12310.85 | 12306.35 | 12132.48 | 11021.29 | 10278.04 | 9903.822 | 9933.665 | 9664.516 | 8959.347 | 10396.3 | 10244.85 | 9952.2 | 9781.489 | 9323.636 | 10235.5 | 10064.52 | 10069.52 | 9636.81 | 8988.012
24.8846 | 12410.21 | 8550.753 | 3446.548 | 20764.78 | 14366.4 | 23686.33 | 12333.67 | 12238.77 | 12217.91 | 12032.7 | 11122.51 | 10181.25 | 9920.478 | 10041.19 | 9766.049 | 8817.202 | 10378.62 | 10199.91 | 10031.72 | 9747.263 | 9431.016 | 10316.39 | 10070.55 | 10058.64 | 9681.862 | 8951
24.8976 | 12240.82 | 8494.857 | 3446.678 | 20687.78 | 14447.83 | 23592.36 | 12428.85 | 12130.48 | 12123.64 | 12110.72 | 11095.9 | 10372.24 | 10000.12 | 10036.32 | 9705.873 | 8857.557 | 10095.23 | 10454.95 | 10070.34 | 9880.726 | 9256.519 | 10313.77 | 10069.54 | 9810.414 | 9662.958 | 8966.085
24.9106 | 12242.46 | 8843.246 | 3464.136 | 20910.47 | 14745.02 | 23635.83 | 12396.42 | 12312.53 | 12009.91 | 12037.49 | 11009.57 | 10122.63 | 9762.977 | 9905.842 | 9658.965 | 9011.156 | 10521.37 | 10146.29 | 10055.54 | 9863.733 | 9236.077 | 10168.27 | 10158.75 | 9851.146 | 9862.979 | 9212.7
24.9236 | 11982.69 | 8979.746 | 3513.394 | 20956.35 | 14540.53 | 23690.96 | 12135.23 | 12340.03 | 11930.07 | 12056.19 | 11044.19 | 10218.2 | 9809.201 | 9950.532 | 9805.915 | 9133.528 | 10338.91 | 10195.81 | 9992.958 | 9609.442 | 9346.801 | 10091.98 | 10024.42 | 9833.175 | 9730.764 | 8934.341
24.9366 | 12165.82 | 9085.082 | 3505.562 | 20770.82 | 14742.91 | 23552.3 | 12306.87 | 12204.88 | 12127.48 | 12278.86 | 11081.49 | 10147.85 | 9926.48 | 10100.39 | 9778.735 | 8902.258 | 10360.44 | 10215.52 | 10289.38 | 9788.806 | 9424.05 | 10177.64 | 9985.717 | 9836.394 | 9615.179 | 9055.305
24.9496 | 12122.47 | 9172.142 | 3635.746 | 20687.59 | 14546.79 | 23563.94 | 12304.14 | 12274.66 | 12220.6 | 12159.35 | 11253.48 | 10409.98 | 9980.694 | 9998.924 | 9883.59 | 8990.88 | 10225.4 | 10117.33 | 10070.12 | 9856.043 | 9426.591 | 10316.57 | 10166.16 | 9777.837 | 9664.518 | 9104.605
24.9626 | 12282.54 | 9572.437 | 3606.412 | 20790.87 | 14662.99 | 23561.38 | 12441.54 | 12058.05 | 12000.18 | 12311.76 | 11090.54 | 10150.23 | 9767.216 | 9994.073 | 9791.046 | 9047.649 | 10445.28 | 10010.02 | 10013.69 | 9665.452 | 9464.691 | 10159.5 | 9982.446 | 10026.94 | 9892.596 | 9015.358
24.9756 | 12196.41 | 9843.718 | 3646.61 | 20767.11 | 14662 | 23822.76 | 12166.3 | 12067.95 | 12033.84 | 12266.22 | 11192.52 | 10382.9 | 9996.914 | 10007.93 | 9610.852 | 8981.313 | 10309.64 | 10202.09 | 10143.39 | 9939.704 | 9406.276 | 10254.55 | 10066.6 | 10015.06 | 9816.36 | 9271.788
24.9886 | 12290.6 | 10073.61 | 3641.478 | 20661.56 | 14611.74 | 23553.02 | 12419.23 | 12369.53 | 12236.99 | 12008.81 | 10793.91 | 10397.8 | 10157.63 | 9952.818 | 9743.029 | 8928.774 | 10165.13 | 10297.6 | 10035.61 | 9855.27 | 9068.008 | 10325.95 | 10348.82 | 10031.75 | 10180.6 | 9141.942
25.0016 | 12251.03 | 10318.92 | 3773.674 | 20532.21 | 14571.98 | 23624.11 | 12528.35 | 12388.63 | 12034.17 | 12084.01 | 10923.59 | 10553.1 | 10008.8 | 10134.41 | 9917.659 | 9280.147 | 10234.21 | 10308.75 | 10178.37 | 10033.49 | 9463.921 | 10355.29 | 10205.7 | 10131.5 | 9870.921 | 9006.36
25.0146 | 12102.27 | 10373.28 | 3759.814 | 20559.9 | 14587.41 | 23593.17 | 12511.69 | 12379.34 | 12135.21 | 12174.83 | 11124.94 | 10608.17 | 10296.6 | 10121.62 | 9972.209 | 9166.375 | 10446.49 | 10347.62 | 10154 | 9924.065 | 9518.415 | 10443.87 | 10204.9 | 10148.48 | 9973.073 | 9050.312
25.0276 | 12053.04 | 10318.62 | 3867.378 | 20634.58 | 14840.29 | 23576.71 | 12243.42 | 12193.61 | 12449.58 | 12304.14 | 11113.84 | 10625.29 | 10281.2 | 10326.46 | 10139.32 | 9075.993 | 10516.12 | 10432.14 | 10225.63 | 10136.93 | 9576.382 | 10402.09 | 10136.19 | 10111.73 | 9911.061 | 9115.072
25.0406 | 12179.62 | 10345.32 | 3925.36 | 20623.81 | 14836.87 | 23565.6 | 12278.29 | 12337.26 | 12321.2 | 11958.2 | 11140.43 | 10581.55 | 9996.287 | 10493.93 | 9999.469 | 9064.434 | 10558.72 | 10473.83 | 10214.81 | 9908.681 | 9313.256 | 10495.52 | 10136.78 | 10168.63 | 10013.92 | 9015.863
25.0536 | 12323.62 | 10000.76 | 3945.618 | 20589.31 | 14753.65 | 23951.48 | 12481.26 | 12422.73 | 12198.83 | 12233.71 | 11269.27 | 10475.13 | 10103.52 | 10318.65 | 9976.027 | 9100.496 | 10526.38 | 10612.62 | 10235.52 | 10077.48 | 9368.184 | 10413.04 | 10399.02 | 10091.52 | 10264.24 | 9109.193
25.0666 | 12195.97 | 9816.825 | 4019.758 | 20588.85 | 15099.83 | 23969.67 | 12523.7 | 12365.04 | 12222.48 | 12293.81 | 11224.3 | 10405.04 | 10430.5 | 10181.93 | 10088.88 | 9183.55 | 10570.29 | 10571.08 | 10318.48 | 9952.046 | 9637.797 | 10461.63 | 10348.49 | 10285.99 | 10081.94 | 9211.364
25.0796 | 12343.46 | 9641.878 | 4127.086 | 20700.74 | 15051.98 | 24017.54 | 12434.41 | 12320.61 | 12233.24 | 12471.95 | 11151.3 | 10476.94 | 10455.08 | 10398.24 | 10121.81 | 9023.298 | 10700.4 | 10525.78 | 10499.03 | 10201.13 | 9549.087 | 10739.87 | 10439.17 | 10268.11 | 10130.12 | 9146.641
25.0926 | 12213.94 | 9545.458 | 4189.856 | 20692.88 | 15062.21 | 23821.77 | 12698.71 | 12486.43 | 12311.92 | 12343.94 | 11262.78 | 10594.53 | 10476.74 | 10437.12 | 10258.09 | 9120.347 | 10789.92 | 10589.95 | 10322.92 | 10180.61 | 9432.996 | 10612.79 | 10512.33 | 10321.17 | 10190.36 | 9233.32
25.1056 | 12236.64 | 9279.82 | 4288.056 | 20475.94 | 14959.16 | 23811.75 | 12690.26 | 12637.52 | 12137.2 | 12488.51 | 11164.78 | 10746.69 | 10709.3 | 10377.17 | 10306.05 | 9230.571 | 10905.53 | 10784.28 | 10480.43 | 10346.26 | 9608.388 | 10632.84 | 10535.13 | 10302.81 | 10361.78 | 9359.493
25.1186 | 12382.79 | 9141.887 | 4385.646 | 20428.85 | 15040.93 | 24029.23 | 12761.32 | 12622.87 | 12388.06 | 12438.76 | 11313.28 | 10938.46 | 10836.14 | 10567.62 | 10595.35 | 9341.252 | 10698.23 | 10812.2 | 10356.55 | 10266.75 | 9459.854 | 10777.9 | 10555.61 | 10517.11 | 10374.8 | 9185.131
25.1316 | 12510.53 | 8948.368 | 4495.466 | 20500.48 | 15133.62 | 24115.71 | 12844.61 | 12746.06 | 12517.64 | 12479.07 | 11281.42 | 11102.08 | 10898.07 | 10580.73 | 10757.3 | 9226.943 | 10985.45 | 10799.86 | 10527.27 | 10409.97 | 9710.515 | 10983.52 | 10742.01 | 10438.1 | 10585.18 | 9225.843
25.1446 | 12276.5 | 8771.392 | 4650.266 | 20325.61 | 15008.99 | 23972.39 | 12741.51 | 12608.93 | 12482.49 | 12558.77 | 11319.92 | 11084.75 | 11092.13 | 10734.07 | 10934.4 | 9310.361 | 10896.59 | 10866.44 | 10630.24 | 10746.48 | 9713.48 | 10845.4 | 10696.09 | 10604.93 | 10825.52 | 9285.247
25.1576 | 12585.7 | 8850.769 | 4788.642 | 20334.68 | 15005.13 | 24083.46 | 12968.93 | 12744.29 | 12691.67 | 12633.37 | 11414.35 | 11257.13 | 11049.06 | 10774.27 | 10766.31 | 9260.057 | 11056.7 | 11052.56 | 10875.8 | 10951.72 | 9690.015 | 11066.65 | 11026.71 | 10666.4 | 10840.02 | 9305.846
25.1706 | 12565.28 | 8820.597 | 4914.858 | 20159.01 | 15037.63 | 24155.1 | 12985.45 | 12824.33 | 12927.77 | 12663.47 | 11506.88 | 11329.32 | 11119.11 | 10983.54 | 10931.23 | 9444.538 | 11166.57 | 11039.68 | 10937.01 | 10919.59 | 9769.956 | 11259.52 | 11029.82 | 10820.14 | 10873.4 | 9469.679
25.1836 | 12694.89 | 8758.46 | 5029.234 | 20284.11 | 15196.09 | 24194.12 | 13142.46 | 13004.66 | 12934.72 | 12846.86 | 11352.01 | 11432.37 | 11135.67 | 11005.94 | 10880.83 | 9283.407 | 11232.03 | 11245.32 | 11055.61 | 11173.35 | 9664.535 | 11348.07 | 11107.84 | 10854.53 | 11004.65 | 9394.429
25.1966 | 12839.56 | 8805.865 | 5176.922 | 20210.02 | 15258.24 | 24319.86 | 13342.63 | 12963.6 | 13026.54 | 13010.13 | 11462.01 | 11403.88 | 11026.06 | 10961.67 | 11095.46 | 9276.412 | 11446.18 | 11384.54 | 11239.2 | 11281.21 | 9783.182 | 11402.99 | 11368.03 | 11015.54 | 10995.93 | 9350.854
25.2096 | 13144.95 | 8892.321 | 5405.24 | 20275.39 | 15144.94 | 24466.69 | 13391.07 | 13120.33 | 13192.38 | 13032.92 | 11456.88 | 11518.14 | 11007.9 | 11315.62 | 11061.51 | 9513.315 | 11414.68 | 11426.23 | 11121.91 | 11155.79 | 9713.36 | 11493.67 | 11616.65 | 11303.82 | 11141.73 | 9528.128
25.2226 | 13112.8 | 8936.431 | 5550.926 | 20188.5 | 15065.56 | 24798.97 | 13377.86 | 13447.83 | 13012.81 | 13261.94 | 11572.44 | 11545.19 | 10835.54 | 11305.03 | 11095.44 | 9480.286 | 11558.55 | 11460.04 | 11409.91 | 11215.36 | 9695.034 | 11499.09 | 11374.59 | 11210.94 | 11013.03 | 9508.49
25.2356 | 13211.92 | 8970.094 | 5698.674 | 20241.09 | 15185.28 | 24796.3 | 13652.91 | 13517.8 | 13367.61 | 13444.5 | 11617.14 | 11606.36 | 10890.42 | 11465.48 | 10892.05 | 9335.688 | 11630.47 | 11596.89 | 11308.5 | 10919.05 | 9864.937 | 11737.45 | 11316.36 | 11269.83 | 10800.28 | 9505.156
25.2486 | 13553.85 | 8859.744 | 5958.102 | 20366.45 | 15253.63 | 24921.01 | 13945.92 | 13618.73 | 13579.6 | 13598.98 | 11632.8 | 11620.43 | 10751.31 | 11418.35 | 10752.01 | 9389.778 | 11826.29 | 11439.56 | 11360.58 | 10756.16 | 9947.348 | 11660.5 | 11293.03 | 11358.53 | 10573.43 | 9459.996
25.2616 | 13811.28 | 8935.23 | 6044.044 | 20172.77 | 15120.8 | 25059.46 | 13864.58 | 13746.24 | 13556.94 | 13578.38 | 11666.3 | 11543.85 | 10671.26 | 11444.28 | 10485.01 | 9352.392 | 11624.47 | 11322.73 | 11274.33 | 10725.45 | 9847.662 | 11462.93 | 11374.58 | 11215.93 | 10540.32 | 9425.243
25.2746 | 14032.07 | 9130.161 | 6147.962 | 20097.49 | 15241.86 | 25417.86 | 13797.15 | 13831.77 | 13789.01 | 13727.16 | 11790.83 | 11294.17 | 10541.33 | 11434.45 | 10543.11 | 9343.438 | 11432.33 | 11233.43 | 11159.15 | 10602.56 | 9720.879 | 11417.77 | 11324.82 | 11191.48 | 10547.3 | 9353.796
25.2876 | 14100.66 | 9175.457 | 6293.25 | 20196.22 | 15389.43 | 25139.41 | 14057.04 | 13955.76 | 13876.87 | 14017.79 | 11686.68 | 11014.5 | 10237.71 | 11229.37 | 10488.11 | 9341.457 | 11273.34 | 10867.48 | 11136.27 | 10503.91 | 9728.345 | 11362.73 | 10974.9 | 10963.27 | 10488.94 | 9456.664
25.3006 | 14132.15 | 9203.891 | 6419.772 | 20027.99 | 15326.1 | 25387.15 | 14125.81 | 13953.38 | 13879.51 | 13890.25 | 11768.29 | 11015 | 10244.66 | 11098 | 10310.79 | 9257.801 | 11157.78 | 10971.46 | 10779.06 | 10342.77 | 9832.661 | 11321.09 | 10997.03 | 10834.94 | 10472.99 | 9309.931
25.3136 | 14086.44 | 9490.503 | 6528.454 | 20141.39 | 15449.58 | 25594.58 | 13957.78 | 13932.89 | 13871.63 | 13937.5 | 11912.02 | 10937.72 | 10218.49 | 10897.3 | 10246.99 | 9263.918 | 11138.64 | 11007.87 | 10738.37 | 10145.32 | 9828.608 | 11155.95 | 10768.66 | 10821.42 | 10196.76 | 9352.44
25.3266 | 14084.46 | 9489.344 | 6648.346 | 20270.74 | 15614.11 | 25645.1 | 13809.07 | 13846.35 | 13739.52 | 13814.6 | 11921.81 | 10765.97 | 10290.38 | 10677.6 | 10079.06 | 9323.282 | 10915.5 | 10752.04 | 10598.97 | 10161.83 | 9724.345 | 10876.68 | 10584.71 | 10852.1 | 9985.978 | 9346.355
25.3396 | 13909.47 | 9476.395 | 6800.038 | 20112.04 | 15694.46 | 26147.36 | 13470.06 | 13580.38 | 13524.54 | 13611.65 | 11769.22 | 10705.67 | 10145.63 | 10563.04 | 10088.31 | 9140.101 | 10845.35 | 10506.02 | 10479.32 | 9965.576 | 9652.69 | 10763.58 | 10620.16 | 10683.63 | 10106.87 | 9266.86
25.3526 | 13665.35 | 9585.06 | 6942.43 | 20059.81 | 15644.2 | 26024.3 | 13570.06 | 13439.88 | 13311.82 | 13396.09 | 11676.91 | 10548.46 | 10016.98 | 10461.04 | 10115.29 | 9140.248 | 10638.02 | 10507.27 | 10348.03 | 10097.35 | 9612.527 | 10609.07 | 10430.48 | 10530.92 | 10053.54 | 9374.316
25.3656 | 13511.68 | 9554.84 | 7105.406 | 19942.42 | 15630.95 | 26197.87 | 13363.8 | 13267.21 | 13023.57 | 13319.54 | 11680.14 | 10605 | 9947.653 | 10432.19 | 10064.07 | 9329.274 | 10437.68 | 10392.77 | 10487.88 | 10032.42 | 9549.676 | 10702.09 | 10283.79 | 10419.56 | 10103.37 | 9218.309
25.3786 | 13264.18 | 9710.375 | 7287.956 | 20028.3 | 15793.8 | 26400.84 | 13173.79 | 13111.6 | 13034.35 | 12889.98 | 11680.43 | 10427.99 | 9932.126 | 10581.86 | 10048.88 | 9220.941 | 10584.32 | 10404.21 | 10413.95 | 10032.4 | 9575.141 | 10714.36 | 10328.46 | 10446.52 | 9943.808 | 9241.851
25.3916 | 12947.71 | 9954.963 | 7436.612 | 19921.87 | 16009.37 | 26518.4 | 13066.02 | 12795.81 | 13033.84 | 12672.6 | 11561.09 | 10583.6 | 9963.146 | 10537.84 | 10058.1 | 9180.991 | 10704.18 | 10446.49 | 10206.41 | 10063.68 | 9679.692 | 10626.29 | 10159.37 | 10177.8 | 10016.71 | 9326.535
25.4046 | 12694.73 | 10067.73 | 7666.542 | 19851.02 | 16131.43 | 26822.15 | 13051.38 | 12587.53 | 12890.45 | 12765.19 | 11504.66 | 10680.28 | 10103.23 | 10427.56 | 9979.518 | 9147.905 | 10576.07 | 10396.23 | 10205.78 | 10033.28 | 9593.438 | 10563.94 | 10190.9 | 10247.38 | 10010.18 | 9267.197
25.4176 | 12535.46 | 10253.12 | 7903.43 | 19899.43 | 16086.94 | 27137.89 | 12893.25 | 12606.9 | 12750.07 | 12735.41 | 11557.29 | 10540.01 | 10143.63 | 10355.57 | 9869.914 | 9171.347 | 10616.2 | 10428.87 | 10234.71 | 10004.84 | 9642.854 | 10459.83 | 10267.16 | 10098.03 | 9999.582 | 9297.112
25.4306 | 12332.88 | 10515.62 | 8099.124 | 20041.24 | 16276.17 | 27425.17 | 12773.25 | 12681.71 | 12704.11 | 12582.19 | 11619.99 | 10672.3 | 10064.6 | 10289.58 | 9889.731 | 9255.324 | 10629.93 | 10386.77 | 10201.89 | 9904.682 | 9631.012 | 10535.83 | 10282.42 | 10160.41 | 9922.682 | 9282.749
25.4436 | 12276.99 | 10745.64 | 8365.808 | 20045.38 | 16497.91 | 27597.28 | 12621.36 | 12623.04 | 12625.43 | 12526.47 | 11601.35 | 10742.35 | 10144.78 | 10312.58 | 9856.826 | 9264.666 | 10623.87 | 10364.87 | 10274.97 | 9950.356 | 9614.058 | 10516.49 | 10279.98 | 10111.58 | 9827.97 | 9207.503
25.4566 | 12300.28 | 10958.95 | 8570.134 | 20051.83 | 16597.35 | 28056.89 | 12588.97 | 12570.35 | 12474.58 | 12593.08 | 11502.73 | 10538.2 | 10106.72 | 10377.32 | 9898.896 | 9186.039 | 10601.96 | 10411.44 | 10242.45 | 10147.6 | 9641.077 | 10468.63 | 10277.88 | 10069.86 | 9994.6 | 9314.434
25.4696 | 12052.98 | 11249.59 | 8669.724 | 19995.62 | 16734.91 | 28051.27 | 12712.07 | 12493.43 | 12351.03 | 12612.45 | 11518.83 | 10497.39 | 10020.89 | 10255.32 | 9979.623 | 9226.757 | 10695.53 | 10533.16 | 10223.3 | 10031.06 | 9665.457 | 10434.99 | 10316.1 | 10180.47 | 10065.96 | 9385.962
25.4826 | 11984.39 | 11687.43 | 8838 | 19913.15 | 16873.96 | 28350.26 | 12803.63 | 12489.98 | 12404.04 | 12460.47 | 11612.36 | 10433.76 | 10097.25 | 10205.54 | 10139.1 | 9420.788 | 10602.57 | 10615.68 | 10292.49 | 9959.927 | 9698.117 | 10518.03 | 10391.32 | 10287.36 | 10062.51 | 9434.535
25.4956 | 12093.86 | 12082.28 | 9005.796 | 19750.17 | 16969.27 | 28860.63 | 12718.68 | 12499.05 | 12493.12 | 12329.91 | 11579.18 | 10418.66 | 10093.76 | 10289.05 | 10241.76 | 9501.433 | 10579.39 | 10536.84 | 10376.46 | 10029.91 | 9783.016 | 10564.65 | 10346.61 | 10185.96 | 9988.433 | 9543.205
25.5086 | 12275.36 | 12470.59 | 9178.408 | 19830.96 | 17046.55 | 29222.57 | 12776.88 | 12594.11 | 12465.74 | 12416.58 | 11689.54 | 10614.66 | 10140.86 | 10283.86 | 10209.8 | 9450.628 | 10721.69 | 10439.69 | 10314.48 | 10203.48 | 9860.602 | 10625.74 | 10368.74 | 10134.61 | 10038.46 | 9374.664
25.5216 | 12374.69 | 13212.38 | 9368.134 | 20000.87 | 17203.71 | 29614.11 | 12735.08 | 12532.45 | 12589.37 | 12540.55 | 11698.33 | 10777.34 | 10311.77 | 10406.32 | 10254.48 | 9434.307 | 10673.07 | 10545.18 | 10313.54 | 10210.22 | 10017.97 | 10644.44 | 10362.56 | 10180.94 | 10127.73 | 9388.054
25.5346 | 12376.98 | 13947.84 | 9697.03 | 19831.99 | 17402.91 | 29856.1 | 12730.55 | 12500.67 | 12518.62 | 12557.65 | 11574.96 | 10811.16 | 10368.25 | 10450.9 | 10240.9 | 9528.731 | 10790.33 | 10498.97 | 10430.24 | 10030.95 | 10022.03 | 10708.14 | 10431.46 | 10273.61 | 10198.98 | 9585.201
25.5476 | 12360.44 | 14887.28 | 10123.542 | 19773.54 | 17613.63 | 30056.18 | 12882.69 | 12479.92 | 12424.93 | 12525.89 | 11595.67 | 10776.59 | 10401.85 | 10299.99 | 10203.97 | 9738.831 | 10880.77 | 10461.28 | 10499.32 | 10193.17 | 9953.911 | 10818.58 | 10429.4 | 10361.38 | 10263.32 | 9607.241
25.5606 | 12234.69 | 15853.85 | 10518.17 | 19850.65 | 17782.41 | 30367.18 | 12852.51 | 12483.37 | 12559.69 | 12474.33 | 11614.56 | 10788.87 | 10464.5 | 10303.32 | 10236.4 | 9783.751 | 10823.02 | 10497.89 | 10477.88 | 10417.28 | 10164.45 | 10659.82 | 10396.67 | 10426.36 | 10360.97 | 9722.79
25.5736 | 12144.54 | 16783.16 | 10972.828 | 19695.72 | 17937.77 | 30778.2 | 12840.28 | 12534.08 | 12584.49 | 12550.08 | 11638.34 | 10792.52 | 10559.52 | 10457.22 | 10298.73 | 9800.906 | 10849.03 | 10612.87 | 10452.77 | 10592.81 | 10276.8 | 10698.24 | 10487.43 | 10437.75 | 10497.9 | 9866.867
25.5866 | 12152.41 | 17710.41 | 11550.052 | 19620.19 | 18087.48 | 31132.06 | 12919.22 | 12539.23 | 12427.5 | 12745.27 | 11707.62 | 10857.34 | 10683.19 | 10672.76 | 10524.79 | 9925.303 | 10840.91 | 10787.48 | 10533.76 | 10791.88 | 10301.06 | 10933.65 | 10581.79 | 10524.38 | 10582.45 | 10008.55
25.5996 | 12238.93 | 18092.56 | 12286.582 | 19666.81 | 18215.63 | 31687.37 | 12986.23 | 12583.49 | 12522.57 | 12757.51 | 11794.73 | 11031.51 | 10816.49 | 10777.2 | 10870.03 | 9942.147 | 10937.28 | 10882.41 | 10688.64 | 10743.4 | 10464.06 | 10955.11 | 10641.32 | 10587.82 | 10744.07 | 10006.52
25.6126 | 12238.16 | 17633.75 | 13008.564 | 19593.27 | 18382.81 | 32072.73 | 13110.44 | 12721.81 | 12639.9 | 12751.24 | 11929.91 | 11231.5 | 10869.09 | 10716.78 | 11135.81 | 9985.387 | 11002.51 | 11067.17 | 10796 | 10747.43 | 10555.53 | 10988.73 | 10748.04 | 10636.91 | 10907.13 | 9995.097
25.6256 | 12261.85 | 16528.05 | 13720.052 | 19464.1 | 18455.04 | 32227.23 | 13145.07 | 12911.35 | 12634.42 | 12856.44 | 11983.04 | 11374.44 | 10954.83 | 10760.37 | 11248.48 | 10088.95 | 11084.78 | 11119.15 | 10793.05 | 10829.53 | 10507.58 | 11183.3 | 10913.37 | 10697.03 | 10980.44 | 10060.03
25.6386 | 12469.56 | 15712.81 | 14496.336 | 19501.79 | 18631.1 | 32587.33 | 13155.82 | 12962.41 | 12794.17 | 12890.6 | 12087.7 | 11386.51 | 10868.27 | 10953.58 | 11199.41 | 10029.44 | 11375.61 | 11147.85 | 10734.62 | 10824.15 | 10486.38 | 11412.3 | 11023.89 | 10648.22 | 10996.03 | 10053.68
25.6516 | 12596.07 | 15379.07 | 15384.216 | 19606.52 | 18909.55 | 33081.77 | 13241.72 | 12942.97 | 12900.21 | 12897.03 | 12189.84 | 11251.75 | 10680.34 | 11035.44 | 11134.88 | 9965.762 | 11461.74 | 11241.4 | 10745.75 | 10843.88 | 10467.11 | 11520.36 | 11036.22 | 10743.91 | 10913 | 10116.46
25.6646 | 12582.12 | 14955.16 | 16363.834 | 19449.21 | 19179.76 | 33263.11 | 13355.68 | 13093.87 | 12942.41 | 12956.41 | 12232.99 | 11185.05 | 10778.21 | 11128.57 | 11115.94 | 10065.54 | 11471.07 | 11209.76 | 10958.06 | 10925.87 | 10389.12 | 11525.88 | 11094.99 | 11071.84 | 10839.67 | 10058.62
25.6776 | 12568.25 | 14376.77 | 17301.288 | 19327.6 | 19344.48 | 33481.8 | 13439.73 | 13262.11 | 13071.82 | 13207.13 | 12292.43 | 11331.85 | 10777.64 | 11168.39 | 10989.45 | 10062.13 | 11541.37 | 11213.08 | 11029.9 | 11032.92 | 10428.09 | 11528.46 | 11109.4 | 11218.67 | 10807.78 | 9950.164
25.6906 | 12738.31 | 13769.06 | 18324.972 | 19549.46 | 19389.5 | 34051.34 | 13443.94 | 13405.5 | 13268.9 | 13414.72 | 12302.71 | 11439.4 | 10710.81 | 11044.8 | 10897.87 | 9979.139 | 11501.65 | 11159.85 | 10931.46 | 11023.88 | 10552.41 | 11453.92 | 11001.52 | 11168.18 | 10870.77 | 10028.7
25.7036 | 12897.86 | 13373.04 | 19376.908 | 19718.58 | 19614.37 | 34392.86 | 13569.6 | 13488.8 | 13350.44 | 13411.38 | 12376.54 | 11283.76 | 10829.71 | 11078.22 | 10940.79 | 10080.62 | 11416.9 | 11097.32 | 10910.65 | 11022.17 | 10631.3 | 11425.31 | 10988.95 | 11041.6 | 10855.65 | 10093.77
25.7166 | 13020.58 | 13249.17 | 20448.18 | 19680.55 | 19700.36 | 34750.9 | 13781.49 | 13553.79 | 13325.97 | 13540.83 | 12563.87 | 11161.23 | 10868.3 | 10986.93 | 10939.97 | 10069.38 | 11347.1 | 11136.39 | 10812.41 | 11001.25 | 10571.61 | 11513.74 | 10928.5 | 10779.98 | 10798.55 | 10091.45
25.7296 | 13291.87 | 13351.32 | 21640.44 | 19539.95 | 19735.95 | 34948.62 | 13850.45 | 13672.9 | 13414.27 | 13603.77 | 12827.64 | 11375.44 | 10855.38 | 10852.88 | 10951.29 | 10030.59 | 11449.58 | 11137.3 | 10805.2 | 10948.43 | 10478.61 | 11528.2 | 10934.25 | 10869.87 | 10803.31 | 10079.65
25.7426 | 13344.03 | 13649.9 | 22785.5 | 19443.34 | 19988.12 | 35216.38 | 13778.21 | 13587.44 | 13436.77 | 13513.77 | 12791.6 | 11334.18 | 10881.14 | 10977.68 | 10916.45 | 10109.82 | 11429.08 | 11138.86 | 10872.49 | 10980.83 | 10482.44 | 11540.15 | 11113.41 | 11044.1 | 10712.16 | 9992.302
25.7556 | 13295.6 | 14141.99 | 23833.46 | 19401.81 | 20249.2 | 35759.79 | 13687 | 13567.2 | 13340.2 | 13432.4 | 12662.6 | 11169 | 10812 | 11065.6 | 10770.4 | 9943.602 | 11323 | 11136.8 | 10971 | 10978.6 | 10460.2 | 11553 | 11107.2 | 10908.6 | 10904.6 | 9985.797
25.7686 | 13235.44 | 14689.86 | 24746.98 | 19249.47 | 20372.75 | 36262.17 | 13681.07 | 13491.32 | 13191.15 | 13276.33 | 12692.42 | 11381.14 | 10819.38 | 11083.28 | 10795.76 | 9921.375 | 11359.3 | 10984.61 | 10972.74 | 10968.99 | 10512.55 | 11475.14 | 11074.59 | 10854.21 | 10977.82 | 10131.4
25.7816 | 13071.35 | 15130.23 | 25515.88 | 19406.99 | 20602.49 | 36671.86 | 13752.95 | 13421.95 | 13121.85 | 13352.05 | 12626.54 | 11414.2 | 10848.8 | 11097.04 | 10980.9 | 10053.35 | 11391.18 | 10980.58 | 10955.8 | 10879.49 | 10613.75 | 11446.26 | 11039.99 | 10939.2 | 10913.1 | 10131.8
25.7946 | 13030.56 | 15587.61 | 26385.04 | 19406.94 | 20914.55 | 36917.76 | 13679.24 | 13536.15 | 13333.93 | 13453.49 | 12549.14 | 11372.34 | 10909.42 | 11098.45 | 11078.25 | 10057.54 | 11504.1 | 11106.06 | 10976.81 | 10938.88 | 10653.66 | 11625.59 | 10932.99 | 11088.98 | 10870.02 | 10060.51
25.8076 | 13081.65 | 16277.56 | 27266.86 | 19269.31 | 21074.59 | 37041.6 | 13625.09 | 13586.9 | 13584.09 | 13311.04 | 12604.07 | 11424.99 | 10935.71 | 11194.78 | 11093.35 | 9952.132 | 11535.02 | 11234.24 | 10927.06 | 11059.91 | 10649.59 | 11672.58 | 11029.4 | 11158.87 | 10891.35 | 10151.15
25.8206 | 13056.14 | 17018.08 | 28529.62 | 19225.62 | 21054.26 | 37597.58 | 13680.14 | 13482.23 | 13491.53 | 13439.23 | 12619.54 | 11352.6 | 10828.86 | 11185.04 | 11012.95 | 10144.59 | 11501.26 | 11156.75 | 10888.6 | 10963.06 | 10767.63 | 11723.26 | 11152.75 | 11111.68 | 11051.4 | 10165.39
25.8336 | 13289.04 | 17710.91 | 30015.18 | 19365.3 | 21121.88 | 38265.19 | 13820.15 | 13544.72 | 13505.54 | 13523.85 | 12609.01 | 11494.15 | 10843.55 | 11214.93 | 10923.02 | 10178.37 | 11498.74 | 11321.94 | 11119.15 | 11059.03 | 10575.19 | 11694.19 | 11256.51 | 11092.04 | 10997.83 | 10121.77
25.8466 | 13292.41 | 18535.65 | 31792.94 | 19314.67 | 21349.35 | 38758.49 | 13969.9 | 13502.4 | 13528.75 | 13616.95 | 12793.35 | 11532.91 | 10845.56 | 11240.21 | 10931.61 | 10174.84 | 11501.77 | 11297.82 | 11165.51 | 11138 | 10674.9 | 11582.31 | 11227.98 | 11147.82 | 10874.46 | 10266.57
25.8596 | 13288.28 | 19372.36 | 33915.64 | 19161.77 | 21541.64 | 38840.91 | 13929.56 | 13489.36 | 13441.37 | 13601.56 | 12733.57 | 11438.6 | 10884.79 | 11308.77 | 11030.6 | 10018.56 | 11525.54 | 11242.4 | 11042.36 | 10949.54 | 10806.85 | 11556.73 | 11099.33 | 11169.48 | 10934.45 | 10282.31
25.8726 | 13189.39 | 20433.96 | 36186.46 | 19258.51 | 21518.62 | 39286.07 | 13821.27 | 13668.17 | 13526.57 | 13377.55 | 12654.39 | 11562.38 | 10938.54 | 11097.81 | 11157.32 | 10113.93 | 11523.45 | 11222.88 | 11041 | 10908.92 | 10884.16 | 11653.48 | 11197.74 | 11167.94 | 11052.85 | 10256.06
25.8856 | 13250.43 | 21832.26 | 38916.16 | 19322.09 | 21779.6 | 39820.38 | 13905.05 | 13646.53 | 13354.87 | 13466.42 | 12773.17 | 11557.41 | 10921.72 | 11232.29 | 11034.5 | 10137.96 | 11690.57 | 11302.49 | 11059.95 | 10916.28 | 10836.09 | 11657.95 | 11263.31 | 11216.79 | 10900.41 | 10194
25.8986 | 13257 | 23105.26 | 42239.12 | 19068.9 | 22091.39 | 40231.43 | 13997.63 | 13601.29 | 13528.09 | 13700.48 | 12817.15 | 11447.98 | 10831.62 | 11302.13 | 11062.7 | 10184.64 | 11721.23 | 11376.57 | 11051.65 | 10875.73 | 10625.29 | 11698.51 | 11178.6 | 11192.53 | 10975.82 | 10143.46
25.9116 | 13411.96 | 24707.23 | 45593.66 | 19171.98 | 22174.04 | 40726.55 | 14059.9 | 13686.23 | 13590.06 | 13748.23 | 12765.18 | 11568.32 | 10975.55 | 11232.63 | 11086.63 | 10187.76 | 11624.45 | 11338.86 | 10972.88 | 10980.1 | 10604.14 | 11689.72 | 11209.91 | 11282.03 | 11088.83 | 10240.54
25.9246 | 13293.92 | 26368.28 | 49410.24 | 19168.95 | 22215.92 | 41215.36 | 13999.3 | 13854.84 | 13689.49 | 13640.33 | 12793.47 | 11551.52 | 10902.08 | 11203.9 | 10959.76 | 10242.51 | 11636.86 | 11257.33 | 11131.87 | 10820.74 | 10716.02 | 11691.17 | 11306.69 | 11072.22 | 11019.87 | 10228.34
25.9376 | 13208.62 | 28247.94 | 53586.88 | 18996.8 | 22499.03 | 41758.12 | 14088.31 | 13947.66 | 13701.44 | 13617.78 | 12848.41 | 11757.22 | 11016.68 | 11257.78 | 11004.01 | 10316.93 | 11767.33 | 11195.68 | 11198.46 | 10864.2 | 10809.19 | 11700.39 | 11217.63 | 11187.03 | 11137.89 | 10303.7
25.9506 | 13398.42 | 29982.38 | 58231.02 | 18920.67 | 22834.55 | 42002.55 | 13943.26 | 13816.04 | 13557.97 | 13626.03 | 12916.28 | 11764.47 | 11122.8 | 11119.95 | 11027.37 | 10389.3 | 11841.18 | 11287.41 | 11124.98 | 11079.36 | 10577.1 | 11734.36 | 11196.49 | 11195.59 | 11161.26 | 10416.94
25.9636 | 13369.29 | 32170.59 | 62963.14 | 19051.82 | 23067.98 | 42571.76 | 13958.58 | 13863.88 | 13600.31 | 13646.17 | 12912.19 | 11651.78 | 11147.28 | 11334.95 | 11017.61 | 10436.16 | 11786.39 | 11293.78 | 11134.47 | 11035.17 | 10638.9 | 11823.89 | 11301.97 | 11360.97 | 11073.96 | 10212.9
25.9766 | 13466.8 | 34833.14 | 68370.76 | 19087.64 | 23197.66 | 43283.33 | 14054.21 | 13911.94 | 13792.54 | 13611.37 | 12877.26 | 11457.28 | 11124.85 | 11499.08 | 11261.5 | 10477.29 | 11776.36 | 11510.7 | 11247.57 | 11214.28 | 10650.06 | 11949.4 | 11189.59 | 11172.03 | 11350.67 | 10244.87
25.9896 | 13533.49 | 37661.26 | 74021.14 | 19021.51 | 23293.99 | 43496.61 | 14190.12 | 13806.28 | 13782.18 | 13489.38 | 13003.11 | 11787.43 | 11115.06 | 11192.02 | 11310.79 | 10493.26 | 11890.75 | 11478.95 | 11394.57 | 11247.14 | 10744.39 | 12147.05 | 11389.86 | 11105.68 | 11515.31 | 10413.04
26.0026 | 13574.91 | 40527.01 | 79844.98 | 19068.77 | 23482.3 | 43824.53 | 14072.43 | 13758.61 | 13723.4 | 13559.69 | 12936.72 | 11924.45 | 11099.18 | 11297.34 | 11295.6 | 10646.72 | 11998.64 | 11367.56 | 11364.62 | 11145.72 | 10820.59 | 12019.68 | 11462.87 | 11148.77 | 11453.36 | 10469
26.0156 | 13507.26 | 43511.1 | 86322.5 | 19101.26 | 23844.91 | 44133.09 | 14337.48 | 13827.71 | 13745.76 | 13643.68 | 13056.21 | 11921.63 | 11259.48 | 11384.77 | 11358.69 | 10591.24 | 11940.36 | 11501.78 | 11290.44 | 11275.08 | 10959.73 | 12130.17 | 11605.3 | 11340.71 | 11526.95 | 10482.41
26.0286 | 13559.19 | 46457.67 | 92994.36 | 19111.8 | 24137.98 | 44350.87 | 13996.53 | 13973.1 | 13712.74 | 13824.26 | 13037.24 | 11653.66 | 11313.65 | 11485.35 | 11726.43 | 10589.77 | 12042.63 | 11421.23 | 11272.04 | 11326.28 | 11129.93 | 12192.9 | 11540.27 | 11307.9 | 11549.18 | 10687.65
26.0416 | 13673.9 | 49096.29 | 100126.88 | 18996.66 | 24321.59 | 44684.78 | 14173.07 | 13860.58 | 13702.24 | 13971.55 | 12954.44 | 11818.25 | 11375.72 | 11546.08 | 11764.54 | 10555.78 | 12150.79 | 11614.41 | 11519.83 | 11408.6 | 11083.21 | 12119.89 | 11547.33 | 11402.44 | 11735.28 | 10661.08
26.0546 | 13750.52 | 51852.27 | 107218.16 | 18849.42 | 24662.52 | 45016.94 | 14353.33 | 13697.57 | 13889.89 | 13917.76 | 13071.82 | 12052.06 | 11484.57 | 11636.57 | 11759.85 | 10826.89 | 12259.89 | 11906.46 | 11478.54 | 11656.12 | 10969.48 | 12316.95 | 11787.29 | 11567.91 | 11714.55 | 10762.91
26.0676 | 13755.1 | 54329.04 | 114612.84 | 18932.02 | 24850.12 | 45517.95 | 14442.06 | 13901.24 | 13883.79 | 13731.27 | 13255.6 | 12401.38 | 11820.16 | 11697.63 | 11728.45 | 10855.1 | 12086.15 | 11997.18 | 11721.91 | 11732.72 | 11191.9 | 12607.87 | 11861.25 | 11787.48 | 11826.01 | 10886.56
26.0806 | 13755.82 | 55157.83 | 122139.46 | 18742.32 | 24742.28 | 45682.41 | 14362.23 | 13933.8 | 13840.7 | 13969.31 | 13226.91 | 12360.46 | 11825.41 | 11708.27 | 11980.24 | 10986.21 | 12269.53 | 12083.58 | 11923.06 | 11807.91 | 11375.71 | 12871.49 | 12148.7 | 11875.27 | 11970.84 | 10958.78
26.0936 | 13727.68 | 54959.87 | 129687.08 | 18817.7 | 25078.9 | 45948.9 | 14505.89 | 14029.38 | 14048.66 | 14129 | 13206.32 | 12505.95 | 11872.15 | 11881.36 | 12044.85 | 11156.34 | 12324.18 | 12096.3 | 11703.32 | 12114.75 | 11365.96 | 12789.8 | 12213.43 | 11846.08 | 12164.16 | 11245.79
26.1066 | 13909.45 | 53578.87 | 136592.04 | 18702.87 | 25234.23 | 46196.92 | 14750.28 | 14120.62 | 14136 | 14286.94 | 13431.04 | 12583.38 | 12048.13 | 11889.66 | 12119 | 11185.7 | 12465.83 | 12106.6 | 12011.04 | 12106.77 | 11548.64 | 13020.36 | 12249.1 | 11828.17 | 12339.15 | 11192.55
26.1196 | 13989.43 | 50772.27 | 143006.68 | 18794.37 | 25504.48 | 46245.63 | 14702.41 | 14428.1 | 14372.72 | 14379.45 | 13282.15 | 12744.09 | 12324.51 | 12438.3 | 12540.57 | 11749.66 | 12690.15 | 12274.13 | 12330.77 | 12287.68 | 11577.17 | 13244.24 | 12505.63 | 12263 | 12698.6 | 11394.61
26.1326 | 14182.96 | 47141.68 | 148266.84 | 18793.75 | 24950.85 | 46540.55 | 14829.37 | 14454.74 | 14440.87 | 14464.99 | 13420.85 | 12781.53 | 12350.74 | 12359.21 | 12605.55 | 11681.65 | 12814.38 | 12518.13 | 12212.64 | 12500.13 | 12003.26 | 13314.34 | 12530.72 | 12265.24 | 13049.16 | 11658.21
26.1456 | 14350.37 | 43379.2 | 151515.64 | 18763.91 | 25093.13 | 46487.14 | 15313.22 | 14625.3 | 14604.04 | 14720.97 | 13687.28 | 12704.67 | 12580.58 | 12220.11 | 12731.87 | 11888.79 | 12950.02 | 12650.03 | 12531.77 | 12803.07 | 12156.64 | 13223.86 | 12752.05 | 12311.75 | 13045.56 | 12172.67
26.1586 | 14596.1 | 39214.26 | 152008.64 | 18735.11 | 25094.41 | 46845.71 | 15437.08 | 14847.7 | 14684.99 | 14751.43 | 13980.35 | 12978.03 | 12590.47 | 12653.03 | 13142 | 12274.39 | 13092.77 | 12924.55 | 12464.27 | 13024.94 | 12458.06 | 13180.07 | 12769.17 | 12578.41 | 13464.46 | 12180.49
26.1716 | 14828.2 | 35730.1 | 147970.2 | 18794.61 | 25032.68 | 47187.29 | 15440.62 | 15101.59 | 14973.36 | 14825.43 | 14256.09 | 13137.01 | 13154.34 | 12692.13 | 13504.86 | 12335.25 | 13298.22 | 13219.18 | 12727.53 | 13084.41 | 12617.46 | 13296.57 | 12801.57 | 12729.81 | 13954.21 | 12396.49
26.1846 | 14893.91 | 32099.08 | 138307.38 | 18676.32 | 25261.35 | 47452.18 | 15599.35 | 15055.52 | 15140.79 | 15192 | 14365.18 | 13512.98 | 13188.06 | 12931.26 | 13847.04 | 12892.49 | 13463.12 | 13402.83 | 13242.59 | 13562.58 | 12801.66 | 13526.02 | 13250.53 | 12854.6 | 14471.06 | 12698.24
26.1976 | 15016.67 | 28699.47 | 123932.3 | 18640.75 | 24944.03 | 47987.76 | 15837.88 | 15668.89 | 15390.77 | 15554.07 | 14764.9 | 13913.07 | 13730.35 | 13295.74 | 14133.16 | 13326.81 | 13979.51 | 13753.92 | 13507.9 | 13952.49 | 13526.63 | 13958.37 | 13244.43 | 13076.23 | 14957.05 | 13092.17
26.2106 | 15360.66 | 25510.46 | 106099.84 | 18623.84 | 24717.05 | 48510.58 | 15914.6 | 15762.22 | 15547.38 | 15629.6 | 14987.28 | 13993.24 | 14034.06 | 13731.64 | 14431.95 | 13818.23 | 14034.48 | 14082.44 | 13747.65 | 14364.85 | 13570.36 | 13932.49 | 13640.23 | 13425.6 | 15358.88 | 13443.54
26.2236 | 15715.88 | 23126.96 | 89781.3 | 18651.99 | 24646.37 | 48588.23 | 16259.4 | 15869.01 | 15754.15 | 15895.94 | 15265.05 | 14349.48 | 14843.84 | 13852.68 | 15211.75 | 14125.88 | 14094.32 | 14390.59 | 14067.83 | 15215.22 | 14217.3 | 14195.41 | 13929.1 | 13746.8 | 15877.81 | 14353.98
26.2366 | 15770.12 | 21030.86 | 76132.66 | 18536.98 | 24232.09 | 49306.12 | 16506.98 | 16172.16 | 16220.05 | 16002.17 | 15739.84 | 14608.87 | 15259.56 | 14304.4 | 15807.65 | 14901.58 | 14463.32 | 15089.65 | 14545.24 | 15826.68 | 14886.21 | 14671.19 | 14272.49 | 14266.46 | 16704.53 | 14820.39
26.2496 | 16144.96 | 19257.57 | 63685.82 | 18448.62 | 23639.05 | 49884.57 | 16952.72 | 16536.83 | 16670.52 | 16551.17 | 15866 | 15359.72 | 15763.81 | 14653.88 | 16412.01 | 15436.87 | 15246.88 | 15534.99 | 14891.96 | 16569.51 | 15291.65 | 15255.1 | 14447.37 | 14563.72 | 17477.7 | 15419.58
26.2626 | 16913.1 | 17864.02 | 51828.44 | 18472.4 | 23343.22 | 50556.15 | 17162.2 | 16837.85 | 16995.8 | 17162.99 | 16424.7 | 16163.36 | 16491.02 | 15251.48 | 17526.14 | 16208.63 | 15633.93 | 16137.04 | 15581.17 | 17285.69 | 16009.5 | 16077.47 | 15024.33 | 15366.52 | 18411.27 | 16645.51
26.2756 | 17149.86 | 16950.88 | 40319 | 18275.7 | 23358.32 | 51176.52 | 17785.16 | 17586.47 | 17361.66 | 17770.06 | 16782.36 | 16648.27 | 17330.64 | 15744.34 | 17996.37 | 17018.61 | 16312.67 | 16597.14 | 16279.7 | 18250.68 | 16655.77 | 16721.9 | 15583.01 | 15786.52 | 19116.27 | 17293.98
26.2886 | 17744.89 | 15631.11 | 30836.04 | 18501.44 | 22818.72 | 51983.43 | 18155.44 | 18057.75 | 17892.34 | 18110.65 | 17218.99 | 17375.98 | 18497.95 | 16173.04 | 19396.34 | 18174.03 | 16846.32 | 17282.27 | 17145.03 | 19109.08 | 17224.08 | 17331.79 | 16548.34 | 16272.65 | 19843.98 | 18247.42
26.3016 | 18165.9 | 14841.3 | 24003.5 | 18492.18 | 22174.91 | 52725.45 | 18838.41 | 18631.28 | 18590.17 | 18727.53 | 18016.46 | 18308.2 | 19581.67 | 17085.5 | 20777.63 | 19283.24 | 17658.23 | 18415.77 | 17887.45 | 20080.55 | 18429.53 | 17391.06 | 17084.97 | 16710.59 | 21068.22 | 19217.58
26.3146 | 18743.37 | 14310.19 | 19767.538 | 18344.05 | 21578.06 | 53044.6 | 19555.66 | 19287.29 | 19370.93 | 19626.64 | 18635.41 | 19317.76 | 20981.15 | 17830.02 | 22195.77 | 20563.43 | 18601.52 | 18874.94 | 18793.51 | 21400.28 | 19474.91 | 18433.46 | 17896.02 | 17468.43 | 22643.4 | 20555.77
26.3276 | 19647.26 | 13870.18 | 16917.192 | 18446.94 | 20936.75 | 53696.55 | 20308.15 | 20016.95 | 19922.83 | 20357.17 | 19400.56 | 20531.91 | 22885.11 | 18301.84 | 23705.11 | 21993.01 | 19548.01 | 20097.03 | 19537.66 | 23650.86 | 20762.17 | 19288.6 | 18699.32 | 18327.16 | 24231.3 | 21550.58
26.3406 | 20604.92 | 13157.96 | 15141.37 | 18580.67 | 20485.84 | 54307.39 | 20940.51 | 21198.66 | 20742.97 | 20892.2 | 20166.99 | 21742.15 | 24796.21 | 19056.04 | 25463.91 | 23911.96 | 20272.37 | 21355.83 | 20630.04 | 25169.03 | 22121.03 | 20474.66 | 19726.34 | 19242.87 | 25998.63 | 23382.4
26.3536 | 21384.09 | 12655.05 | 13800.34 | 18317.14 | 19789.41 | 54411.48 | 22260.79 | 22220.26 | 21936.91 | 22265.34 | 21283.37 | 23148.29 | 27432.66 | 20271.45 | 27453.93 | 25925.02 | 21375.99 | 22478.39 | 21679.34 | 27582.79 | 23871.14 | 21651 | 20928.97 | 20198.42 | 28199.34 | 25202.37
26.3666 | 22630.52 | 12317.97 | 12758.128 | 18326.21 | 19000.23 | 54494.43 | 23393.94 | 23223.77 | 23174.91 | 23400.07 | 22284.44 | 24842.32 | 30708.01 | 21353.13 | 30255.93 | 28403.03 | 23082.26 | 24016.21 | 23442.88 | 30063.62 | 25770.18 | 23277.17 | 22134.23 | 20918.68 | 30489.23 | 26707.39
26.3796 | 23926.06 | 11881.25 | 12089.726 | 18593.11 | 18168.31 | 54735.55 | 24670.75 | 24321.86 | 24318.42 | 24461.52 | 23753.19 | 26863.54 | 33468.36 | 22623.05 | 32992.75 | 31252.54 | 24748.07 | 26812.7 | 25374.48 | 32791.45 | 28174.95 | 24499.23 | 23881.38 | 22270.28 | 32802.64 | 29357.37
26.3926 | 25277.89 | 11740.09 | 11235.882 | 18243.09 | 17841.74 | 54392.23 | 25905.84 | 25172.76 | 25394.72 | 26405.3 | 25425.18 | 29273.49 | 36327.99 | 24560.54 | 35965.39 | 34696.94 | 26497.98 | 29401.72 | 27141.41 | 35961.85 | 31610.61 | 26380.2 | 25868.51 | 23682.89 | 35871.32 | 32292.01
26.4056 | 26459.85 | 11376.59 | 10551.516 | 18174.56 | 17297.28 | 54118.48 | 27366.99 | 26173.27 | 26961.3 | 28015.44 | 26453.27 | 31869.5 | 39840.96 | 26382.65 | 38969.24 | 38888.53 | 27986.92 | 31903.65 | 29278.89 | 39470.52 | 34889.82 | 28354.02 | 28688.62 | 25505.27 | 39481.98 | 35407.03
26.4186 | 28185.68 | 10999.3 | 9950.79 | 18287.21 | 16900.51 | 54292.35 | 29205.92 | 28222.59 | 28569.77 | 30118.59 | 28203.48 | 35471.72 | 43787.92 | 28301.19 | 42541.78 | 43180.83 | 29673.74 | 34828.73 | 31201.9 | 44111.19 | 38364.31 | 31017.76 | 31344.32 | 27759.95 | 44528.42 | 39681.9
26.4316 | 29314.06 | 10664.62 | 9271.92 | 18346.97 | 16340.19 | 53768.79 | 30949.62 | 30087.67 | 30754.92 | 31634.49 | 30262.64 | 39791.41 | 49134.59 | 30610.21 | 47170.77 | 48398.81 | 32377.35 | 36892.06 | 33244.65 | 48744.97 | 41738.49 | 34020.53 | 34549.46 | 30300.92 | 50669.37 | 43715.61
26.4446 | 31185.2 | 10638.24 | 8616.916 | 18390.59 | 15921.49 | 52597.38 | 33164.18 | 32548.44 | 32974.36 | 34014.47 | 32887.18 | 44551.51 | 54854.15 | 33876.3 | 53372.82 | 54028.1 | 35230.65 | 40259.89 | 36506.02 | 54230.79 | 46254.26 | 36409.16 | 38390.94 | 33042.49 | 57978.73 | 49214.32
26.4576 | 33479.05 | 10603.7 | 8107.296 | 18270.69 | 15801.87 | 51858.27 | 35611.85 | 35286.51 | 35584.96 | 37019.73 | 35576.24 | 48985.26 | 61711.16 | 37071.51 | 60223.15 | 59870.12 | 38809.61 | 44375.25 | 39205.15 | 60916.2 | 51165.43 | 39350.71 | 42309.42 | 36415.17 | 65330.42 | 55906.15
26.4706 | 35745.99 | 10391.27 | 7667.232 | 18365.47 | 15413.42 | 50307.93 | 38016.59 | 37922.94 | 38206.24 | 40026.12 | 38673.49 | 54116.12 | 69913.82 | 40390.82 | 67431.13 | 66273.79 | 43433.37 | 49162.48 | 42299.74 | 67145.41 | 56964.41 | 43929.79 | 46885.07 | 39566.38 | 74357.61 | 63374.79
26.4836 | 38416.8 | 10216.68 | 7270.088 | 18226.27 | 14954.7 | 48517.25 | 41377.36 | 41137.36 | 41827.33 | 44042.75 | 42034.22 | 59414.63 | 78204.25 | 43810.3 | 77396.59 | 71750.41 | 48903.95 | 55556.61 | 45909.61 | 74836.44 | 63206.27 | 49893.44 | 52799.58 | 43854.59 | 86497.16 | 71816.97
26.4966 | 41459.71 | 10029.96 | 6860.818 | 18258.75 | 14636.68 | 47347.69 | 45415.67 | 45734.26 | 46248.11 | 48054.66 | 45626.12 | 64945.9 | 87017.2 | 49152.87 | 90415.87 | 77250.03 | 54806.16 | 61193.1 | 51052.4 | 85528.53 | 69981.81 | 56999.93 | 59048.16 | 49474.01 | 97327.76 | 79985.97
26.5096 | 45492.8 | 9974.09 | 6563.912 | 18085.49 | 14658.91 | 45225.38 | 49461.02 | 50148.49 | 50235.7 | 52367.54 | 50827.88 | 71855.55 | 94821.11 | 56501.56 | 105974.7 | 83063.57 | 61680.78 | 67731.14 | 58916.69 | 96475.5 | 76393.54 | 64956.55 | 66073.72 | 56535.38 | 109871.4 | 87751.88
26.5226 | 50153.36 | 9867.179 | 6363.238 | 18141.3 | 14293.6 | 43733.33 | 54856.31 | 54798.22 | 55793.29 | 57810.65 | 55987.17 | 81213.39 | 101142 | 66938.09 | 123592.8 | 87745.11 | 69839.53 | 73562.26 | 66773.61 | 107827.5 | 81126.6 | 73590.95 | 74927.17 | 64210.69 | 123081.6 | 92711.68
26.5356 | 55578.98 | 9984.008 | 6140.956 | 18155.76 | 14043.66 | 41557.66 | 61025.86 | 60346.52 | 61259.95 | 62828.63 | 61994.58 | 92230.97 | 102563.9 | 79324.37 | 149445.6 | 88669.75 | 79337.75 | 81677.75 | 76038.1 | 117684.5 | 86240.97 | 82669.74 | 83537.54 | 73792.32 | 131423.8 | 93592.76
26.5486 | 61869.54 | 9764.484 | 5998.92 | 18154 | 14113.67 | 39474.92 | 68156.27 | 67122.32 | 68558.95 | 69278.94 | 68358.29 | 100733.3 | 96072.77 | 92499.94 | 171673.6 | 84655.02 | 90963.97 | 91181.87 | 85161.41 | 125624.7 | 89691.8 | 92381.9 | 92591.97 | 84391.12 | 129087.8 | 88922.32
26.5616 | 68540.36 | 9815.935 | 5932.876 | 18061.39 | 14022.71 | 37764.65 | 76895.02 | 75029.48 | 77389.59 | 77633.06 | 76074.84 | 103718 | 81645.41 | 104413 | 160809.7 | 76190.15 | 103348.3 | 99087.06 | 92355.22 | 127754.7 | 89808.59 | 100939.4 | 98596.44 | 95664.6 | 115186.6 | 81140.87
26.5746 | 78165.33 | 9799.958 | 5885.49 | 18205.7 | 13839.67 | 35889.69 | 87960.99 | 85287.56 | 88111.94 | 87737.08 | 85067.45 | 96172.75 | 67517.26 | 114109.4 | 124579.3 | 66104.02 | 112625.6 | 99626.7 | 93058.94 | 114740 | 85373.3 | 106060.3 | 97459.68 | 108120 | 97535.13 | 72145.81
26.5876 | 92845.13 | 9585.582 | 5813.65 | 18198.39 | 13847.25 | 34025.95 | 101386.1 | 97058.91 | 100666.8 | 100122.6 | 95763.74 | 81142.38 | 58339.49 | 115272.9 | 96681.71 | 57567.33 | 109117.4 | 89202.82 | 87650.31 | 89852.49 | 76026.42 | 100028.1 | 91536.28 | 118919.2 | 82606.77 | 63286.15
26.6006 | 109368.2 | 9477.943 | 5829.532 | 17860.11 | 13815.43 | 32452.68 | 116891.5 | 110539.8 | 114709.3 | 114726.9 | 107558 | 67100.72 | 52664.39 | 106255.5 | 86615.46 | 50402.69 | 91470.46 | 71922.52 | 76426.31 | 72117.42 | 65018.96 | 83303.36 | 80877.24 | 117368.7 | 73043.18 | 54998.88
26.6136 | 124759.1 | 9358.685 | 5817.254 | 17833.49 | 13793.29 | 31279.28 | 132784.4 | 125867.5 | 130637.3 | 131143.1 | 119849.3 | 59030.39 | 46541.33 | 91318.42 | 86937.36 | 43418.38 | 72099.59 | 59587.52 | 64470.95 | 65125.65 | 55014.76 | 68615.85 | 69563.74 | 100695.9 | 64337.1 | 46865.41
26.6266 | 137998.4 | 9384.021 | 5892.57 | 17823.98 | 13490.31 | 30241.61 | 142327.5 | 138327.1 | 145193.2 | 144821 | 129780.4 | 54453.98 | 36831.92 | 76532.47 | 78688.16 | 36018.95 | 61971.29 | 53903.2 | 56156.64 | 61565.23 | 47808.53 | 59598.78 | 59768.59 | 79812.72 | 52769.98 | 38214.12
26.6396 | 148233.8 | 9363.209 | 5912.592 | 17948.08 | 13525.6 | 29210.55 | 139948.9 | 139640.8 | 149503.1 | 146152.4 | 133721.9 | 48120.14 | 27221.76 | 67382.53 | 57640.43 | 28757.43 | 58825.72 | 50280 | 50568.55 | 52437.57 | 41339.28 | 54623.99 | 51829.15 | 67616.54 | 40217.57 | 30572.06
26.6526 | 153288.6 | 9255.436 | 5932.836 | 17780.39 | 13464.11 | 28260.88 | 120520.3 | 124950.1 | 134098.2 | 130080.8 | 125422.6 | 38361.24 | 20476.07 | 60725.7 | 38173.07 | 22679.67 | 54538.36 | 43278.78 | 44049.99 | 38093.41 | 34351.34 | 48825.22 | 44864.75 | 63022.74 | 29407.46 | 24237.02
26.6656 | 148599.6 | 9083.559 | 6024.934 | 17913.09 | 13411.65 | 27453.12 | 96826.39 | 100772.7 | 107455.6 | 104195.8 | 105922.7 | 28251.94 | 16869.73 | 51978.27 | 25930.05 | 18389.74 | 44185.3 | 33070.63 | 35664.32 | 25593.13 | 27077.35 | 38895.1 | 37073.11 | 57984.22 | 21752.16 | 19499.15
26.6786 | 130238.6 | 9033.955 | 6175.27 | 17860.34 | 13382.57 | 26980.49 | 82231.64 | 82949.61 | 87611.23 | 86774.15 | 86352.49 | 21316.71 | 14975.63 | 40755.18 | 19810.08 | 15724.95 | 31396.09 | 24163.16 | 27105.74 | 18786.63 | 21044.46 | 28424.96 | 28940.65 | 47612.07 | 17934.49 | 16347.16
26.6916 | 105319.1 | 9113.099 | 6299.63 | 18032.84 | 13455.33 | 26394.47 | 76394.1 | 75577.82 | 79457.41 | 79554.07 | 75937.19 | 17582 | 14139.39 | 29765.27 | 16901.08 | 13912.43 | 22409.35 | 18665.24 | 20675.66 | 16059.79 | 16996.24 | 21261.5 | 22173.43 | 34296.46 | 15995.37 | 14359.38
26.7046 | 88070.53 | 9087.867 | 6406.506 | 17980.87 | 13569.67 | 26144.6 | 70424.42 | 70506.98 | 75131.98 | 74535.84 | 69348.44 | 15759.52 | 13488.2 | 22093.38 | 15534.24 | 12731.53 | 18013.04 | 16094.93 | 17060.36 | 14711.48 | 14614.72 | 17534.49 | 17879.97 | 24116.8 | 14816.24 | 13098.29
26.7176 | 79192.71 | 9096.281 | 6544.522 | 17945.28 | 13542.09 | 25749.87 | 58087.4 | 60558.13 | 65261.93 | 63273.42 | 61109.6 | 14789.08 | 13166.46 | 18097.37 | 14579.56 | 12097.11 | 15998.74 | 14814 | 15057.23 | 14029.09 | 13425.13 | 15934.32 | 15720.13 | 18544.91 | 13924.81 | 12280.66
26.7306 | 70796.57 | 9039.582 | 6703.228 | 17914.19 | 13275.22 | 25628.52 | 42263.03 | 45411.85 | 48900.56 | 46869.76 | 48386.38 | 14212.46 | 12819.67 | 15943.3 | 13905.52 | 11644.85 | 14892.62 | 14174 | 14105.17 | 13468.43 | 12639.96 | 15126.52 | 14712.7 | 16290.17 | 13209.72 | 11834.17
26.7436 | 57637.1 | 8928.306 | 6862.226 | 17826.29 | 13217.88 | 25562.95 | 29898.86 | 31772.63 | 33774.74 | 32879.5 | 35073.08 | 13667.63 | 12450.44 | 14968.35 | 13359.59 | 11255.25 | 14352.88 | 13568.07 | 13419.11 | 12945.91 | 12178.07 | 14583.79 | 13947.75 | 15106.63 | 12724.42 | 11496.29
26.7566 | 41681.58 | 8919.526 | 7059.402 | 17939.27 | 13507.11 | 25369.63 | 23403.59 | 23977.1 | 24985.95 | 24755.74 | 25839.41 | 13411.57 | 12211.62 | 14267.5 | 12996.65 | 11188.32 | 13890.39 | 13008.56 | 13049.16 | 12577.31 | 11801.26 | 14042.42 | 13464.49 | 14324.96 | 12477.34 | 11174.85
26.7696 | 29227.77 | 8917.593 | 7279.358 | 17956.64 | 13528.67 | 25021.8 | 20401.94 | 20637.52 | 21023.44 | 20813.3 | 20999.43 | 13170.89 | 12056.48 | 13603.88 | 12609.64 | 10974.83 | 13551.38 | 12838.89 | 12753.86 | 12215.09 | 11512.15 | 13844.9 | 13193.99 | 13744.27 | 12157.57 | 11006.28
26.7826 | 22741.39 | 8989.176 | 7527.104 | 17784.53 | 13416.18 | 25008.87 | 18984.37 | 18905.19 | 19158.98 | 18907.83 | 18761.55 | 12871.72 | 11781.73 | 13247.3 | 12117.08 | 10677.51 | 13268.46 | 12515.84 | 12497.55 | 11967.19 | 11272.04 | 13607.94 | 12898.68 | 13241.12 | 11906.5 | 10882.43
26.7956 | 20044.43 | 8995.535 | 7827.22 | 17628.65 | 13461.71 | 24954.3 | 18142.95 | 17991.2 | 17933.33 | 17908.98 | 17567.89 | 12624.97 | 11489.24 | 12940.92 | 11922.64 | 10600.76 | 13021.12 | 12291.39 | 12140.69 | 11717.68 | 10957.19 | 13290.93 | 12607.11 | 12952.67 | 11603.31 | 10749.01
26.8086 | 18742.26 | 8948.112 | 8087.258 | 17699.06 | 13512.96 | 24973.48 | 17486.18 | 17375.5 | 17317.64 | 17044.29 | 16756.05 | 12223.34 | 11429.35 | 12626.66 | 11683.51 | 10483.99 | 12665.12 | 11959.59 | 11738.96 | 11463.03 | 10924.33 | 13080.65 | 12392.67 | 12666.94 | 11432.48 | 10562.45
26.8216 | 17667.87 | 8926.032 | 8378.926 | 17814.18 | 13442.53 | 24799.45 | 16961.51 | 16872.8 | 16819.18 | 16457.26 | 16042.72 | 12140.83 | 11234.94 | 12292.7 | 11487.16 | 10291.28 | 12444.41 | 11657.22 | 11591.41 | 11399.97 | 10780.64 | 12742.04 | 12080.77 | 12218.86 | 11211.74 | 10321.07
26.8346 | 16821.67 | 8838.3 | 8694.268 | 17890.3 | 13376.74 | 24819.72 | 16618.5 | 16344.7 | 16107.76 | 15984.89 | 15426.12 | 12084.01 | 11059.98 | 11929.33 | 11251.3 | 10028.66 | 12330.65 | 11568.91 | 11386.37 | 11208.6 | 10636.65 | 12307.44 | 11915.46 | 11893.17 | 10904.06 | 10135.3
26.8476 | 16354.19 | 8630.575 | 9059.726 | 17781.84 | 13316.58 | 25223.89 | 16306.39 | 15812.44 | 15740.81 | 15478.61 | 14975.89 | 11840.6 | 10854.52 | 11703.49 | 11089.33 | 10121 | 12098.45 | 11423.8 | 11158.39 | 10957.13 | 10708.15 | 12138.33 | 11701.59 | 11728.86 | 10722.85 | 10137.18
26.8606 | 15899.75 | 8629.431 | 9500.656 | 17557.57 | 13404.9 | 24990.09 | 15844.89 | 15374.01 | 15410.34 | 15060.27 | 14593.6 | 11735.33 | 10826 | 11455.42 | 10918.58 | 10313.14 | 11884.73 | 11320.21 | 11040 | 10778.36 | 10586.01 | 12160.36 | 11523.76 | 11607 | 10725.32 | 10260.81
26.8736 | 15294.57 | 8735.947 | 9908.338 | 17640.2 | 13506 | 24742.21 | 15614.84 | 14948.75 | 14940.03 | 14791.6 | 14341.09 | 11703.39 | 10878.45 | 11326.05 | 10775.61 | 10339.67 | 11739.47 | 11352.81 | 11048.76 | 10786.84 | 10475.24 | 11961.63 | 11319.39 | 11373.59 | 10683.91 | 10282.09
26.8866 | 14809.53 | 8737.118 | 10310.356 | 17688 | 13519.96 | 25021.13 | 15256.94 | 14659.14 | 14692.86 | 14411.57 | 14036.76 | 11675.32 | 10817.7 | 11288.03 | 10715.47 | 10351.54 | 11592.27 | 11181.57 | 11027.91 | 10625.22 | 10478.21 | 11720.91 | 11105.94 | 11296.29 | 10478.67 | 10211.43
26.8996 | 14550.65 | 8768.146 | 10729.64 | 17661.32 | 13679.51 | 25107.13 | 14806.13 | 14440.97 | 14357.25 | 14191.4 | 13769.31 | 11599.77 | 10665.93 | 11187.43 | 10637.28 | 10373.07 | 11612.19 | 10977.55 | 10897.83 | 10421.58 | 10417.22 | 11604 | 11029.92 | 11154.38 | 10348.88 | 10295.95
26.9126 | 14353.87 | 8811.169 | 11194.738 | 17602.97 | 13779.95 | 25017.59 | 14562.5 | 14248.77 | 14083.56 | 14132.48 | 13660.79 | 11422.87 | 10665.79 | 11006.57 | 10638.01 | 10308.26 | 11622.63 | 10991.28 | 10797.33 | 10504.67 | 10459.7 | 11563.41 | 10857.79 | 10949.43 | 10318.36 | 10364.82
26.9256 | 14218.57 | 8749.079 | 11693.79 | 17487.3 | 13712.99 | 25073.93 | 14488.05 | 14141.4 | 14004.08 | 13859.43 | 13509.08 | 11388.96 | 10561.07 | 10926.13 | 10608.19 | 10274.11 | 11487.57 | 10943.84 | 10731.05 | 10486.7 | 10501.51 | 11545.6 | 10748.86 | 10882.3 | 10258.43 | 10337.59
26.9386 | 13778.43 | 8714.817 | 12241.076 | 17562.97 | 13738.14 | 25081.84 | 14382.85 | 14001.08 | 13705.88 | 13655.14 | 13436.34 | 11439.11 | 10271.99 | 10969.01 | 10568.4 | 10420.88 | 11457.79 | 10941.03 | 10566.29 | 10418.86 | 10551.5 | 11528.43 | 10926.6 | 10795.72 | 10322.88 | 10449.38
26.9516 | 13404.92 | 8704.107 | 12834.546 | 17617.95 | 13843.35 | 25213.96 | 14150.78 | 13802.63 | 13573.76 | 13590.11 | 13482.02 | 11420.51 | 10275.71 | 10833.04 | 10562.13 | 10546.46 | 11512.51 | 10920.16 | 10486.56 | 10575.01 | 10597.06 | 11618.43 | 10859.36 | 10810.12 | 10435.82 | 10592.53
26.9646 | 13223.71 | 8805.549 | 13413.82 | 17569.5 | 13941.02 | 25355.35 | 14061.91 | 13601.13 | 13540.79 | 13383.27 | 13474.75 | 11414.75 | 10388.95 | 10677.21 | 10487.37 | 10654.85 | 11420.81 | 10848.36 | 10591.24 | 10613.79 | 10561.2 | 11619.87 | 10664.18 | 10750.47 | 10414.84 | 10594.25
26.9776 | 12966.32 | 9022.476 | 13957.016 | 17592.11 | 14013.42 | 25323.18 | 13993.91 | 13454.35 | 13291.08 | 13188.18 | 13595.06 | 11362.74 | 10435.43 | 10675.95 | 10442.81 | 10724.77 | 11323.77 | 10790.67 | 10670.1 | 10376.43 | 10545.1 | 11388.01 | 10733.1 | 10576.87 | 10396.62 | 10618.49
26.9906 | 12882.57 | 9059.643 | 14466.386 | 17617.28 | 14031 | 25538 | 13839.91 | 13434.53 | 13117.22 | 13230.74 | 13629.62 | 11343.39 | 10493.47 | 10728.67 | 10484.64 | 10831.84 | 11331.42 | 10729.11 | 10635.14 | 10179.78 | 10690.97 | 11369.53 | 10714.15 | 10590.6 | 10401.4 | 10777.98
27.0036 | 12845.53 | 8962.911 | 15006.198 | 17653.8 | 13982.68 | 25749.34 | 13840.15 | 13415.44 | 13012.94 | 13303.11 | 13437.23 | 11417.45 | 10478.31 | 10786.66 | 10461.04 | 11124.1 | 11310.13 | 10707.59 | 10444.69 | 10148.98 | 10968.38 | 11502.52 | 10619.65 | 10623.23 | 10262.03 | 10959.2
27.0166 | 12803.68 | 8844.311 | 15511.746 | 17704.56 | 13935.25 | 25826.69 | 13903.5 | 13268.12 | 13031.44 | 13238.56 | 13363.44 | 11353.25 | 10387.94 | 10765.75 | 10328.37 | 11361.69 | 11312.25 | 10650.06 | 10320.88 | 10248.13 | 11080 | 11473.38 | 10600.06 | 10587.06 | 10116.25 | 11168.13
27.0296 | 12610.58 | 8891.202 | 15880.814 | 17528.22 | 13899.26 | 25959.49 | 13764.61 | 13135.91 | 13013.33 | 13135.62 | 13348.08 | 11236.52 | 10348.02 | 10651.57 | 10320.13 | 11591.98 | 11267.24 | 10688.31 | 10393.02 | 10283.96 | 11114.7 | 11428.58 | 10627.58 | 10632.11 | 10147.82 | 11317.41
27.0426 | 12464.53 | 9087.487 | 16109.984 | 17360.86 | 13924.39 | 26059.21 | 13689.16 | 13106.67 | 12895.65 | 12976.69 | 13511.05 | 11267.34 | 10329.32 | 10569.25 | 10385.36 | 11909.5 | 11191.62 | 10683.61 | 10459.82 | 10279.72 | 11153.82 | 11269.34 | 10640.12 | 10593.78 | 10222.88 | 11579.11
27.0556 | 12410.73 | 9129.924 | 16138.008 | 17347.38 | 14034.8 | 26294.29 | 13776.81 | 13153.04 | 12912.95 | 12789.7 | 13680.33 | 11282.19 | 10294.72 | 10495.97 | 10439.48 | 12216.54 | 11203.51 | 10686.81 | 10497.63 | 10402.48 | 11424.38 | 11250.43 | 10644.43 | 10504.21 | 10262.12 | 12050.66
27.0686 | 12401.27 | 9059.022 | 15921.872 | 17311.01 | 14145.63 | 26548.3 | 13849.74 | 13164.49 | 12909.65 | 12879.47 | 13708.42 | 11285.86 | 10222.2 | 10393.37 | 10558.05 | 12573.35 | 11280.28 | 10571.75 | 10515.25 | 10517.34 | 11717.63 | 11429.22 | 10614.01 | 10419.19 | 10279.22 | 12417.94
27.0816 | 12282.55 | 9105.755 | 15427.384 | 17339.32 | 14353.02 | 26678.8 | 13782.6 | 13108.27 | 12804.92 | 12977.35 | 13695 | 11237.19 | 10257.22 | 10459.63 | 10466.58 | 13085.94 | 11331.46 | 10397.11 | 10409.92 | 10440.04 | 11779.13 | 11509.17 | 10452.35 | 10379.5 | 10247.07 | 12936.05
27.0946 | 12233.66 | 9229.444 | 14426.798 | 17294.02 | 14382.82 | 26856.5 | 13663.47 | 13038.03 | 12814.9 | 12892.57 | 13771.28 | 11225.18 | 10331.1 | 10467.36 | 10353.94 | 13630.31 | 11262.99 | 10422.61 | 10325.03 | 10269.64 | 12128.46 | 11384.2 | 10385.32 | 10459.92 | 10103.57 | 13377.2
27.1076 | 12274.83 | 9316.612 | 13066.884 | 17360.91 | 14497.11 | 26983.95 | 13617.75 | 12949.97 | 12826.36 | 12887.89 | 14118.21 | 11298.67 | 10288.72 | 10337.05 | 10358.9 | 14166.64 | 11127.45 | 10473.21 | 10353.72 | 10274.05 | 12537.43 | 11291.22 | 10627.37 | 10394.55 | 10249.5 | 13780.17
27.1206 | 12250.96 | 9367.758 | 11748.504 | 17262.98 | 14567.97 | 27200.54 | 13531.58 | 13022.93 | 12717.53 | 12931.31 | 14315.07 | 11269.01 | 10372.05 | 10394.5 | 10336.4 | 14759.21 | 11243.36 | 10449.03 | 10394.61 | 10237.6 | 12871.54 | 11325.65 | 10511.39 | 10430.85 | 10281.39 | 14485.02
27.1336 | 12211.29 | 9453.456 | 10747.63 | 17307.79 | 14588.3 | 27377.72 | 13520.41 | 12907.38 | 12791.53 | 12987.87 | 14534.21 | 11248.81 | 10319.96 | 10518.43 | 10376.37 | 15473.65 | 11375.04 | 10513.25 | 10270.73 | 10407.3 | 13118.89 | 11229.6 | 10569.88 | 10564.65 | 10276.5 | 15195.74
27.1466 | 12249.39 | 9546.792 | 9910.494 | 17260.34 | 14717.85 | 27575.75 | 13474.66 | 12919.51 | 12765.23 | 12939.04 | 14766.07 | 11374.71 | 10238.95 | 10525.86 | 10473.57 | 16271.7 | 11385.68 | 10467.33 | 10312.72 | 10274.55 | 13546.37 | 11249.21 | 10641.78 | 10486.19 | 10248.72 | 15835.92
27.1596 | 12238.61 | 9708.143 | 9130.184 | 17130.3 | 14877.63 | 27656.29 | 13555.12 | 12861.22 | 12721.13 | 12911.48 | 15179.93 | 11323.52 | 10102.94 | 10426.54 | 10463.3 | 16967.61 | 11399.16 | 10614.45 | 10323.93 | 10312.19 | 14113.88 | 11292.12 | 10454.7 | 10398.03 | 10258.95 | 16427.93
27.1726 | 12254.38 | 10091.18 | 8351.016 | 17206.01 | 14996.57 | 27881.12 | 13464.29 | 12866.76 | 12599.01 | 12955.99 | 15640.68 | 11180.29 | 10227.75 | 10409.29 | 10473.73 | 17609.89 | 11302.7 | 10698.97 | 10376.55 | 10306.8 | 14590.5 | 11273.04 | 10459.77 | 10458.62 | 10472.35 | 17037.26
27.1856 | 12167.36 | 10145.32 | 7640.424 | 17270.07 | 15048.54 | 28155.88 | 13541.43 | 12822.01 | 12767.91 | 12854.6 | 16370.87 | 11141.05 | 10258.78 | 10369.56 | 10508.21 | 18098.76 | 11312.81 | 10573.4 | 10280.86 | 10350.34 | 14962.62 | 11369.79 | 10559.11 | 10366.31 | 10350.97 | 17675.45
27.1986 | 12100.82 | 10439.08 | 7079.788 | 17125.55 | 15014.08 | 28319.25 | 13677.43 | 12780.93 | 12571.97 | 12968.3 | 16797.69 | 11223.62 | 10214.93 | 10466.11 | 10538.59 | 18593.02 | 11341.33 | 10442.68 | 10231.59 | 10551.16 | 15571.65 | 11289.74 | 10500.78 | 10483.26 | 10346 | 18275.82
27.2116 | 12037.34 | 10872.59 | 6600.518 | 17188.66 | 14992.26 | 28231.11 | 13765.02 | 12771.25 | 12629.01 | 12954.57 | 17257.44 | 11325.86 | 10312.36 | 10507.82 | 10552.76 | 18718.41 | 11139.61 | 10495.25 | 10188.35 | 10473.08 | 15739.82 | 11143.37 | 10490.62 | 10456.2 | 10241.54 | 18560.32
27.2246 | 12115.53 | 11136.25 | 6301.168 | 17076.52 | 15186.99 | 28428.42 | 13733.2 | 12696.12 | 12748.1 | 12919.28 | 18082.73 | 11335.47 | 10452.06 | 10461.81 | 10644.81 | 18547.59 | 11403.88 | 10694.06 | 10390.04 | 10323.5 | 15911.9 | 11282.15 | 10591.07 | 10397.08 | 10251.68 | 18609.84
27.2376 | 12049.34 | 11450.45 | 6114.78 | 17162.93 | 15347.22 | 28609.43 | 13639.34 | 12811.46 | 12766.68 | 12927.26 | 18774.42 | 11252.37 | 10367.61 | 10385.04 | 10450.11 | 18056.87 | 11342.48 | 10624.22 | 10276.66 | 10300.07 | 15687.76 | 11195.85 | 10654.29 | 10244.87 | 10291.67 | 18260.81
27.2506 | 12158.9 | 11783.17 | 5873.654 | 17149.54 | 15569.94 | 28509.67 | 13676.14 | 12856.25 | 12713.87 | 12950.62 | 19438.44 | 11226.45 | 10233.67 | 10493.68 | 10364.15 | 17488.29 | 11308.44 | 10647.6 | 10354.2 | 10400 | 15473.8 | 11325.22 | 10628.81 | 10355.12 | 10291.78 | 17626.53
27.2636 | 12204.53 | 12192.16 | 5634.828 | 17135.9 | 15606.5 | 28865.13 | 13737.88 | 12805.7 | 12637.18 | 13045.66 | 20326.33 | 11287.82 | 10248.66 | 10610.09 | 10504.82 | 16723.92 | 11351.64 | 10613.09 | 10357.39 | 10260.39 | 15196.39 | 11320.51 | 10470.99 | 10430.41 | 10319.9 | 17101.45
27.2766 | 12150.55 | 12708.42 | 5390.83 | 17060.93 | 15766.79 | 28743.05 | 13593.77 | 12869.69 | 12511.32 | 13318.21 | 21191.91 | 11278.32 | 10342.69 | 10532.39 | 10477.39 | 15727.79 | 11457.95 | 10593.86 | 10323.53 | 10354.58 | 14428.57 | 11327.58 | 10491 | 10453.9 | 10199.63 | 16391.87
27.2896 | 12052.21 | 13081.51 | 5121.028 | 17205.64 | 15718.25 | 28595.53 | 13475 | 12931.44 | 12579.96 | 13335.19 | 21716.04 | 11414.6 | 10451.19 | 10516.92 | 10535.06 | 15099.56 | 11496.17 | 10738.42 | 10495.75 | 10373.96 | 13980.72 | 11348.34 | 10474.67 | 10328.52 | 10228.45 | 15648.14
27.3026 | 11996.62 | 13704.39 | 4981.284 | 17216.11 | 15891.42 | 28407.26 | 13599.2 | 12819.94 | 12716.48 | 13259.74 | 21605.83 | 11468.67 | 10492.34 | 10500.66 | 10510.09 | 14156.85 | 11380.53 | 10681.35 | 10326.8 | 10297.03 | 13469.27 | 11316.81 | 10352.2 | 10418.02 | 10397.46 | 14856.64
27.3156 | 11938.68 | 14631.79 | 4861.828 | 17016.67 | 16015.88 | 28607.02 | 13733.42 | 12838.75 | 12713.39 | 13436.46 | 21752.84 | 11619.6 | 10420.23 | 10356.09 | 10641.37 | 13550.16 | 11415.93 | 10576.54 | 10361.47 | 10374.21 | 12915.56 | 11497.35 | 10538.54 | 10442.37 | 10321.19 | 13800.9
27.3286 | 12076.52 | 15539 | 4714.584 | 16947.12 | 16024 | 28499.68 | 13669.68 | 13053.46 | 12618.83 | 13400.02 | 21876.07 | 11500.31 | 10398.32 | 10527.13 | 10575.98 | 12841.99 | 11516.04 | 10724.65 | 10404.39 | 10450.48 | 12521.11 | 11395.14 | 10584.75 | 10415.48 | 10299.9 | 13060.77
27.3416 | 11928.06 | 16571.31 | 4606.152 | 17040.25 | 16084.46 | 28387.98 | 14052.11 | 12946.6 | 12635.62 | 13386.95 | 21096.81 | 11386.77 | 10482.4 | 10391.23 | 10582.36 | 12185.17 | 11460.02 | 10656.73 | 10384.84 | 10392.88 | 12052.32 | 11253.04 | 10633.83 | 10349.78 | 10386.49 | 12462.81
27.3546 | 11981.65 | 17876.91 | 4478.888 | 17002.93 | 16362.27 | 28265.34 | 13868.81 | 12813.21 | 12852.97 | 13450.05 | 20233.5 | 11487.3 | 10363.07 | 10511.46 | 10502.46 | 11517.68 | 11460.59 | 10670.88 | 10285.55 | 10542.93 | 11701.13 | 11451.26 | 10529.48 | 10503.64 | 10236.77 | 11879.51
27.3676 | 12108.34 | 19128.46 | 4418.538 | 17041.65 | 16578.89 | 27928.62 | 13776.41 | 12859.05 | 12775.78 | 13368.51 | 19416.21 | 11439.44 | 10247.97 | 10479.32 | 10404.85 | 11236.74 | 11544.22 | 10767.96 | 10434.88 | 10304.21 | 11261.64 | 11461.75 | 10506.52 | 10549.21 | 10303.13 | 11361.69
27.3806 | 12101.06 | 20515.05 | 4436.82 | 16937.69 | 16813.95 | 27647.67 | 13817.96 | 12952.15 | 12715.87 | 13380.1 | 18371.99 | 11447.23 | 10253.14 | 10352.68 | 10398.94 | 10698.68 | 11554.41 | 10721.94 | 10307.26 | 10439.11 | 11180.26 | 11463.92 | 10637.66 | 10462.37 | 10344.84 | 10807.4
27.3936 | 12097.58 | 22036.83 | 4423.164 | 16938.21 | 16772.65 | 27381.33 | 13881.66 | 12928.52 | 12954.28 | 13405.08 | 17385.74 | 11565.02 | 10107.2 | 10472.27 | 10336.71 | 10416.09 | 11528.29 | 10764.09 | 10742.88 | 10333.62 | 10755.55 | 11371.12 | 10757.06 | 10406.25 | 10147.11 | 10552.84
27.4066 | 12340.8 | 24324.09 | 4400.996 | 17024.83 | 16943.32 | 26783.54 | 13690.63 | 13238.56 | 12846.88 | 13264.09 | 16583.77 | 11441.96 | 10285.25 | 10578.46 | 10294.63 | 10069.01 | 11532.88 | 10600.78 | 10461.33 | 10261.31 | 10546.65 | 11454.42 | 10541.8 | 10248.8 | 10249.32 | 10357.28
27.4196 | 12303.57 | 26762.67 | 4389.268 | 16793.12 | 16886.26 | 26028.88 | 13970.95 | 13220.43 | 12840.26 | 13204.93 | 15841.18 | 11223.33 | 10247.94 | 10470.55 | 10354.28 | 10007.68 | 11435.09 | 10504.9 | 10621.78 | 10211.79 | 10339.34 | 11361.8 | 10655.23 | 10376.92 | 10060.82 | 10014.68
27.4326 | 12244.4 | 29444.34 | 4467.856 | 17081.24 | 17115.36 | 25557.36 | 14011.28 | 13081.28 | 12849.8 | 13204.6 | 14997.88 | 11319.52 | 10209.36 | 10336.92 | 10325.6 | 9893.04 | 11385.64 | 10514.08 | 10400.72 | 10189.8 | 10199.56 | 11522.92 | 10466.04 | 10290.84 | 10201.56 | 9887.56
27.4456 | 12355.27 | 32805.91 | 4464.044 | 16936.38 | 17178.29 | 25395.26 | 13747.3 | 13108.11 | 12885.2 | 12843.6 | 14366.45 | 11267.05 | 10307.58 | 10274.56 | 10374.64 | 9909.728 | 11527.85 | 10412.35 | 10375.43 | 10154.61 | 10192.41 | 11347.26 | 10411.27 | 10259.16 | 10008.17 | 9862.376
27.4586 | 12212.39 | 36636.02 | 4409.586 | 16976.07 | 17349.56 | 24589.19 | 13946.67 | 12995.57 | 12702.99 | 13078.68 | 14016.11 | 11239.12 | 10190.5 | 10377.72 | 10215.82 | 9583.425 | 11270.59 | 10583.69 | 10459.36 | 10258.94 | 10190.25 | 11407.59 | 10538.47 | 10313.71 | 9962.716 | 9879.231
27.4716 | 12116.21 | 40426.04 | 4446.244 | 16804.85 | 17710.87 | 24441.03 | 13729.28 | 12847.01 | 12636.82 | 12940.21 | 13487.9 | 11350.35 | 10172.83 | 10468.34 | 10327.01 | 9699.44 | 11228.5 | 10483.4 | 10218.78 | 9939.65 | 9910.367 | 11342.69 | 10364.92 | 10346.62 | 10043.68 | 9491.842
27.4846 | 11848.29 | 43815.8 | 4509.072 | 16891.39 | 17781.81 | 23628.34 | 13484.86 | 12822.94 | 12511.67 | 12661.12 | 13102.36 | 11358.18 | 10041.77 | 10474.45 | 10193.59 | 9470.876 | 11314.56 | 10316.8 | 10037.21 | 10153.7 | 9776.655 | 11260.33 | 10461.51 | 10242.2 | 9971.165 | 9473.895
27.4976 | 11998.86 | 46590.64 | 4508.008 | 16974.94 | 17917.21 | 23303.57 | 13654.79 | 12678.12 | 12502.04 | 12690.47 | 12731.62 | 11179.82 | 10056.79 | 10153.23 | 10153.47 | 9455.959 | 11543.95 | 10326.84 | 10171.93 | 9979.159 | 9709.491 | 11170.01 | 10314.04 | 10132.67 | 9870.634 | 9623.567
27.5106 | 12121.8 | 47760.57 | 4513.304 | 16964.2 | 17924.84 | 23003.7 | 13637 | 12882.05 | 12722.1 | 12915.98 | 12610.48 | 11224.92 | 10003.18 | 10081.78 | 9996.708 | 9429.302 | 11443.86 | 10342.78 | 10094.54 | 9838.661 | 9785.326 | 11285.07 | 10402.89 | 10173.81 | 9881.117 | 9486.241
27.5236 | 12019.3 | 45721.56 | 4514.59 | 17010.56 | 18000 | 22315.94 | 13410.07 | 12750.33 | 12636.14 | 13016.85 | 12454.89 | 11341.23 | 10223.94 | 10172.23 | 10127.1 | 9426.215 | 11134.89 | 10424.43 | 9937.611 | 9880.051 | 9823.554 | 11229.86 | 10330.81 | 10250 | 9917.083 | 9295.936
27.5366 | 12176.45 | 42095.94 | 4571.64 | 16929.38 | 18001.83 | 22007.16 | 13526.88 | 12874.31 | 12448.68 | 12584.8 | 12579.72 | 11212.82 | 9947.663 | 10463.59 | 10030.98 | 9280.406 | 11210.88 | 10559.08 | 10045.36 | 9884.006 | 9574.981 | 11343.37 | 10181.47 | 9987 | 9973.903 | 9434.275
27.5496 | 11763.23 | 37723.64 | 4679.088 | 16552.48 | 18051.69 | 21395.93 | 13592.42 | 12552.26 | 12396.12 | 12648.64 | 12026.93 | 11182.21 | 10107.79 | 10147.74 | 9939.285 | 9294.36 | 11273.6 | 10443.25 | 10103.82 | 9956.32 | 9667.158 | 11417.87 | 10284.08 | 9992.496 | 9942.75 | 9181.461
27.5626 | 11804.04 | 33865.91 | 4613.248 | 17034.64 | 18258.99 | 21355.62 | 13509.52 | 12592.35 | 12464.39 | 12577.66 | 11931.6 | 11097.33 | 10196.87 | 10171.58 | 10044.02 | 9431.397 | 11107.9 | 10450.98 | 10189.82 | 9999.704 | 9608.439 | 11255.94 | 10192.77 | 10167.21 | 9780.034 | 9194.67
27.5756 | 11897.32 | 31096.06 | 4653.834 | 16734.02 | 18073.11 | 21055.08 | 13441.12 | 12608.78 | 12530.98 | 12748.45 | 12005.86 | 11254.7 | 10238.67 | 10202.05 | 10090.82 | 9402.305 | 11339.11 | 10450.37 | 10039.1 | 10078.57 | 9580.664 | 11253.5 | 10228.65 | 10222.66 | 9923.348 | 9133.835
27.5886 | 11653.07 | 28092.38 | 4711.594 | 16645.12 | 18355.54 | 21061.68 | 13542.79 | 12588.92 | 12619.71 | 12606.82 | 11902.01 | 11318 | 10299.68 | 10479.9 | 9983.017 | 9338.928 | 11348.84 | 10483.91 | 9957.146 | 9947.884 | 9459.151 | 11298.88 | 10197.17 | 10100.85 | 9955.072 | 9300.869
27.6016 | 11723.36 | 24266.72 | 4705.456 | 16773.83 | 17865.45 | 20725.05 | 13321.01 | 12508.73 | 12314.77 | 12417.72 | 11911.91 | 11319.98 | 9964.046 | 10370 | 10000.84 | 9262.692 | 11178.55 | 10386.88 | 10111.6 | 9825.114 | 9618.553 | 11168.19 | 10378.36 | 9944.42 | 10031.31 | 9162.258
27.6146 | 11598.42 | 20519.54 | 4727.18 | 16711.23 | 18122.95 | 20743.58 | 13382.77 | 12837.65 | 12359.09 | 12587.69 | 11739.33 | 11288.61 | 10004.17 | 10397.45 | 10037.3 | 9246.303 | 11416.39 | 10306.53 | 9945.233 | 9908.374 | 9579.775 | 11077.72 | 10338.79 | 10156.88 | 9893.666 | 9349.37
27.6276 | 11784.41 | 17281.98 | 4728.766 | 16790.61 | 18114.4 | 20551.71 | 13514.14 | 12814.86 | 12531.9 | 12450.18 | 11718.52 | 11155.92 | 9945.759 | 10172.69 | 9737.908 | 9258.625 | 11185.98 | 10232.16 | 10126.52 | 9909.029 | 9879.092 | 11218.76 | 10240.88 | 9992.987 | 9686.083 | 9291.816
27.6406 | 11555.46 | 14941.56 | 4766.48 | 16750.71 | 18072.67 | 20363.36 | 13655.46 | 12571.77 | 12189.03 | 12419.09 | 11784.33 | 11251.97 | 10103.57 | 10142.93 | 10055.82 | 9170.565 | 11112.67 | 10429.94 | 10007.04 | 9823.449 | 9688.06 | 11225.88 | 10167.83 | 9962.046 | 9655.969 | 9203.488
27.6536 | 11629.72 | 13301.29 | 4807.384 | 16886.94 | 17876.93 | 20401.66 | 13417.46 | 12481.14 | 12271.08 | 12277.2 | 11749.9 | 11093.32 | 10019.62 | 10114.41 | 10025.24 | 9155.584 | 11334.51 | 10400.9 | 10102.84 | 9840.929 | 9761.814 | 11087.11 | 10121.24 | 10094.19 | 9739.668 | 9164.801
27.6666 | 11665.07 | 12336.14 | 4767.036 | 16829.04 | 17934.78 | 20173.36 | 13378.64 | 12673.75 | 12427.57 | 12319.89 | 11431.69 | 11153.72 | 9943.453 | 10441.55 | 10023.94 | 9251.023 | 11226.44 | 10294.5 | 10136.24 | 9783.633 | 9660.563 | 11355.83 | 10193.37 | 10043.57 | 9791.07 | 9179.945
27.6796 | 11409.91 | 11824.57 | 4779.118 | 16498.05 | 17722.9 | 20216.75 | 13686.25 | 12530.44 | 12446.31 | 12340.7 | 11602.02 | 11102.11 | 10186.77 | 10277.57 | 10012.82 | 9331.519 | 11208.75 | 10503.17 | 10087.7 | 9724.111 | 9717.341 | 11268.67 | 10373.12 | 10027.89 | 9889.943 | 9287.189
27.6926 | 11647.19 | 11224.24 | 4751.264 | 16597.49 | 17246.22 | 20234.82 | 13512.71 | 12474.77 | 12073.77 | 12422.18 | 11628.9 | 11078.65 | 10173.67 | 10413.29 | 10049.78 | 9359.117 | 11418.12 | 10579.82 | 10151.27 | 9894.175 | 9806.783 | 11354.08 | 10296.61 | 9980.922 | 9832.491 | 9394.528
27.7056 | 11964.37 | 10866.96 | 4717.076 | 16707.37 | 17036.52 | 20091.05 | 13484.15 | 12518.41 | 12221.59 | 12252.14 | 11623.62 | 11234.71 | 9935.798 | 10235.47 | 9879.789 | 9276.218 | 11309.28 | 10570.41 | 9871.658 | 9890.767 | 9520.453 | 11091.24 | 10349.17 | 10194.88 | 9868.935 | 9406.647
27.7186 | 11627.81 | 10461.89 | 4777.48 | 16548.38 | 17047.05 | 20012.98 | 13188.14 | 12379.63 | 12367.95 | 12303.53 | 11609.47 | 11150.81 | 10261.06 | 10263.89 | 9903.577 | 9464.574 | 11155.43 | 10343.57 | 9809.735 | 9979.171 | 9487.491 | 11245.34 | 10264.83 | 10248.46 | 10047.93 | 9637.839
27.7316 | 11632.59 | 10386.22 | 4767.456 | 16485.41 | 16667.42 | 20084.48 | 13431.56 | 12446.94 | 12221.48 | 12302.97 | 11572.33 | 11172.1 | 10064.46 | 10202.12 | 9884.813 | 9475.298 | 11418.24 | 10474.17 | 10053.03 | 9884.66 | 9748.295 | 11045.62 | 10354.88 | 10087.02 | 9819.974 | 9420.433
27.7446 | 11588.62 | 10057.47 | 4793.268 | 16576.12 | 16282.36 | 20258.91 | 13554.95 | 12582.23 | 12324.58 | 12401.65 | 11658.83 | 11242.14 | 10040.41 | 10081.12 | 9993.997 | 9452.835 | 11205.96 | 10457.73 | 10004.51 | 9960.187 | 9785.291 | 11210.37 | 10396.1 | 9947.948 | 9851.731 | 9457.14
27.7576 | 11666.58 | 10075.91 | 4769.796 | 16507.91 | 15745.22 | 19900.83 | 13437.95 | 12652.19 | 12339.26 | 12221.43 | 11647.46 | 11163.81 | 10075.01 | 10109.6 | 10024.7 | 9575.56 | 11427.61 | 10301.28 | 10237.27 | 9995.543 | 9941.207 | 11278.73 | 10416.57 | 10023.55 | 9902.725 | 9628.182
27.7706 | 11568.66 | 9980.695 | 4762.18 | 16809.78 | 15488.53 | 20038.96 | 13469 | 12441.91 | 12337.28 | 12264.55 | 11656.93 | 11265.65 | 9930.008 | 10156.52 | 9885.628 | 9424.181 | 11362.42 | 10371.24 | 10109.22 | 9889.523 | 9829.524 | 11197.07 | 10283.66 | 10055.96 | 10047.79 | 9451.148
27.7836 | 11561.23 | 9746.714 | 4687.638 | 16560.91 | 15043.17 | 20030.8 | 13517.05 | 12537.37 | 12348.93 | 12376.55 | 11911.22 | 11363.25 | 9958.83 | 10127.21 | 9779.494 | 9369.733 | 11316.18 | 10437.13 | 10066.81 | 9801.275 | 9848.901 | 11139.54 | 10235.58 | 10013.84 | 9846.749 | 9475.239
27.7966 | 11519.21 | 9694.683 | 4715.562 | 16589.01 | 14630.76 | 19971.78 | 13582.95 | 12466.52 | 12393.95 | 12312.31 | 11734.35 | 11307.1 | 10135.59 | 10090.68 | 9712.785 | 9333.839 | 11353.11 | 10459.47 | 10117.9 | 9733.416 | 9767.571 | 11344.23 | 10307.64 | 10151.7 | 9830.739 | 9453.839
27.8096 | 11593.39 | 9626.252 | 4693.572 | 16357.65 | 14333.14 | 19822.18 | 13519.1 | 12434.85 | 12220.57 | 12214.61 | 11798.7 | 11075.95 | 10132.88 | 10110.8 | 10108.31 | 9433.697 | 11197.88 | 10544.39 | 10308.6 | 9792.077 | 9716.877 | 11086.88 | 10347.8 | 10029.19 | 9909.071 | 9445.503
27.8226 | 11653.58 | 9479.782 | 4645.826 | 16312.11 | 13952.13 | 19928.04 | 13528.67 | 12595.64 | 12148.64 | 12184.84 | 11912.1 | 11180.84 | 9922.883 | 10157.12 | 9953.99 | 9411.416 | 11276.84 | 10417.91 | 10018.53 | 9835.604 | 9696.843 | 11400.34 | 10199.22 | 10106.73 | 9871.37 | 9465.558
27.8356 | 11887.23 | 9663.04 | 4686.52 | 16451.92 | 13758.95 | 20008.18 | 13622.55 | 12519.7 | 12251.49 | 12194.19 | 11945 | 11238.18 | 10001.67 | 10179.81 | 9907.062 | 9376.815 | 11200.26 | 10333.38 | 10117.79 | 9773.757 | 9702.937 | 11320.95 | 10205.81 | 10132.44 | 9711.328 | 9515.495
27.8486 | 11674.18 | 9564.342 | 4708.272 | 16247.27 | 13674.02 | 19841.04 | 13544.29 | 12646.47 | 12187.92 | 12063.79 | 11847.69 | 11254.43 | 10184.08 | 10153.31 | 9902.383 | 9419.952 | 11280.52 | 10252.79 | 10152.99 | 9812.569 | 9729.877 | 11333.75 | 10324.94 | 10084.05 | 9876.82 | 9367.909
27.8616 | 11692.22 | 9444.78 | 4657.54 | 16343.55 | 13514.96 | 20089.46 | 13649.19 | 12600.78 | 12279.34 | 12319.5 | 11948.23 | 11315.65 | 10121.34 | 10168.19 | 9898.622 | 9229.102 | 11358.31 | 10331.9 | 10061.65 | 9814.904 | 9752.644 | 11240.59 | 10287.8 | 10017.31 | 9888.749 | 9400.331
27.8746 | 11579.38 | 9458.219 | 4677.41 | 16337.04 | 13153.77 | 19932.77 | 13313.59 | 12496.82 | 12376.31 | 12348.82 | 11779.86 | 11419.44 | 10123.18 | 10301.57 | 9835.388 | 9359.139 | 11361.04 | 10231.78 | 9887.732 | 9793.216 | 9590.296 | 11331.18 | 10199.78 | 9980.303 | 10077.01 | 9310.995
27.8876 | 11674.14 | 9468.773 | 4726.518 | 16406.68 | 12887.82 | 19899.68 | 13630.59 | 12638.59 | 12420.5 | 12230.14 | 11834.5 | 11209.86 | 10128.68 | 10362.5 | 9826.5 | 9384.5 | 11313.95 | 10249.55 | 10189.09 | 9772.546 | 9541.682 | 11352.41 | 10249.55 | 10052.82 | 10099.55 | 9165.091
27.9006 | 11691.64 | 9311.1 | 4693.5 | 16574.41 | 12736.84 | 19970.02 | 13707.47 | 12529.1 | 12383.76 | 12317.23 | 11946.33 | 11311.87 | 10100.54 | 10477.56 | 9970.118 | 9222.151 | 11344.48 | 10143.71 | 10158.04 | 9745.116 | 9528.795 | 11448.16 | 10379.84 | 10140.84 | 9906.165 | 9343.822
27.9136 | 11673.71 | 9207.793 | 4738.626 | 16320.86 | 12911.54 | 19982.22 | 13631.26 | 12475.48 | 12564.24 | 12566.31 | 12023.7 | 11423.72 | 10256.13 | 10380 | 9926.666 | 9103.229 | 11398.66 | 10295.73 | 10165.18 | 9865.237 | 9613.087 | 11363.06 | 10336.45 | 10167.02 | 9940.098 | 9458.937
27.9266 | 11570.44 | 9309.616 | 4817.14 | 16439.94 | 13048.84 | 20286.84 | 13714.27 | 12571.33 | 12385.05 | 12456.95 | 11861.95 | 11384.31 | 10125.75 | 10235.21 | 10065.91 | 9261.282 | 11438.75 | 10421.89 | 10085.16 | 10051.13 | 9694.007 | 11277.45 | 10365.24 | 10229.18 | 9839.239 | 9318.979
27.9396 | 11603.44 | 9473.417 | 4881.288 | 16405.04 | 12845.03 | 20372.48 | 13614.39 | 12546.36 | 12278.28 | 12228.6 | 11835.92 | 11259.91 | 10026.81 | 10156.75 | 10011.11 | 9176.66 | 11398.89 | 10396.35 | 9937.646 | 10010.84 | 9621.104 | 11324.04 | 10373.74 | 10136.38 | 9919.349 | 9359.562
27.9526 | 11704.65 | 9235.263 | 4843.978 | 16401.16 | 12773.57 | 20424.3 | 13531.74 | 12604.54 | 12425.47 | 12209.22 | 11661.71 | 11357.22 | 10027.02 | 10187.28 | 9981.57 | 9289.316 | 11519.11 | 10524.35 | 10086.18 | 9914.366 | 9619.817 | 11409.19 | 10426.4 | 10145.62 | 10001.16 | 9448.233
27.9656 | 11761.81 | 9290.321 | 4912.464 | 16392.89 | 12797.26 | 20461.26 | 13430.56 | 12594.35 | 12385.87 | 12470.34 | 11811.09 | 11379.76 | 10138.27 | 10224.26 | 10002.4 | 9327.325 | 11395.84 | 10408.83 | 10277.39 | 10065.44 | 9648.403 | 11492.91 | 10388.09 | 10136.47 | 10036.4 | 9391.975
27.9786 | 11593.67 | 9271.608 | 4971.126 | 16287.65 | 12796.56 | 20469.81 | 13556.75 | 12573.78 | 12441.64 | 12372.79 | 11698.16 | 11405.98 | 10170.45 | 10371.95 | 10057.53 | 9387.327 | 11499.41 | 10473.62 | 10456.51 | 10181.71 | 9579.047 | 11486.06 | 10494.1 | 10255.81 | 10136.42 | 9355.374
27.9916 | 11539.49 | 9057.81 | 4972.342 | 16295.53 | 12669.58 | 20672.76 | 13644.41 | 12413.92 | 12411.97 | 12330.21 | 11547.13 | 11405.36 | 10037.73 | 10428.23 | 10030.16 | 9301.211 | 11490.49 | 10688.08 | 10383.73 | 10131.67 | 9579.587 | 11489.64 | 10433.21 | 10437.19 | 9988.49 | 9273.265
28.0046 | 11551.05 | 9006.337 | 5010.698 | 16293.08 | 12676.51 | 20499.57 | 13715.87 | 12503.92 | 12271.65 | 12486.74 | 11522.1 | 11498.46 | 10277.61 | 10474.16 | 10146.37 | 9347.73 | 11499.11 | 10691.02 | 10337.93 | 10215.82 | 9516.773 | 11427.29 | 10546.02 | 10313.94 | 10074.81 | 9270.121
28.0176 | 11727.11 | 9136.863 | 5088.256 | 16146.63 | 12692.88 | 20659.52 | 13812.35 | 12703.27 | 12454.03 | 12640.58 | 11655.33 | 11591.47 | 10246.62 | 10507.45 | 10220.1 | 9291.975 | 11496.43 | 10602.75 | 10274.3 | 10224.55 | 9691.132 | 11478.51 | 10661.74 | 10242.45 | 10084.98 | 9249.304
28.0306 | 11839.87 | 9377.811 | 5123.302 | 16283.39 | 12711.55 | 20965.21 | 13763.38 | 12785.9 | 12440.92 | 12624.94 | 11594.91 | 11556.93 | 10253.92 | 10534.23 | 10127.45 | 9242.336 | 11679.43 | 10646 | 10331.91 | 10147.92 | 9538.849 | 11745.94 | 10651.8 | 10396.64 | 10030.77 | 9351.444
28.0436 | 11799.75 | 9489.302 | 5173.994 | 16304.95 | 12616.15 | 20930.07 | 13684.74 | 12770.85 | 12446.29 | 12458.39 | 11638.55 | 11527.35 | 10204.22 | 10480.29 | 10162.32 | 9273.376 | 11703.48 | 10742.14 | 10305.44 | 10232.43 | 9538.77 | 11770.14 | 10527.19 | 10373.3 | 10098.44 | 9364.283
28.0566 | 11825.72 | 9466.17 | 5222.946 | 16196.98 | 12656.85 | 21082.94 | 13737.1 | 12779.53 | 12369.7 | 12420.76 | 11575.91 | 11474.21 | 10194.56 | 10561.23 | 10156.14 | 9327.337 | 11550.7 | 10710.27 | 10194.26 | 10225.7 | 9532.327 | 11539.82 | 10501.19 | 10377 | 10150.3 | 9256.602
28.0696 | 11859.8 | 9607.087 | 5280.314 | 16323.26 | 12740.16 | 21310.11 | 13789.04 | 12864.25 | 12542.14 | 12461.55 | 11646.27 | 11505.21 | 10180.24 | 10583.8 | 10129.9 | 9328.986 | 11663.57 | 10572.32 | 10235.13 | 10329.07 | 9516.986 | 11562.59 | 10546.25 | 10401.03 | 10031.14 | 9236.986
28.0826 | 11862.62 | 9644.098 | 5329.258 | 16379.57 | 12730.8 | 21326.46 | 13893.95 | 12826.77 | 12561.33 | 12551.99 | 11732.49 | 11707.2 | 10152.76 | 10541.28 | 10139.11 | 9307.394 | 11647.08 | 10499.9 | 10364.98 | 10250.91 | 9668.632 | 11498.62 | 10557.63 | 10428.82 | 9988.947 | 9253.872
28.0956 | 11890.63 | 9655.82 | 5368.328 | 16170.97 | 12682.46 | 21354.87 | 13942.56 | 12856.97 | 12517.4 | 12556.02 | 11752.96 | 11742.92 | 10252.76 | 10514.04 | 10119.44 | 9099.619 | 11546.53 | 10554.01 | 10347.46 | 10225.61 | 9569.266 | 11522.6 | 10499.74 | 10339.94 | 10005.77 | 9115.015
28.1086 | 11976.86 | 9621.179 | 5377.96 | 16047.36 | 12756.23 | 21458.26 | 13993.99 | 12724.79 | 12582.93 | 12545.91 | 11691.72 | 11622.27 | 10313.77 | 10417.02 | 10159.57 | 9072.063 | 11682.64 | 10685.42 | 10268.76 | 10168.52 | 9519.633 | 11697.73 | 10586.41 | 10334.82 | 9949.428 | 9045.725
28.1216 | 12006.55 | 9707.736 | 5476.784 | 16058.45 | 12733.04 | 21604 | 14029.03 | 12865.63 | 12581.13 | 12685.92 | 11713.32 | 11710.81 | 10303.87 | 10319.6 | 10085.49 | 9065.705 | 11591.5 | 10650.94 | 10289.56 | 10088.34 | 9536.453 | 11618.69 | 10578.66 | 10483.54 | 9901.118 | 9104.342
28.1346 | 11961.53 | 9846.994 | 5590.114 | 16053.23 | 12851.43 | 21621.01 | 13906.07 | 12915.06 | 12631.03 | 12674.69 | 11657.76 | 11660.37 | 10274.46 | 10334.65 | 10060.24 | 8977.859 | 11519 | 10650.85 | 10118.45 | 10021.75 | 9505.563 | 11589.61 | 10460.58 | 10485.14 | 9758.05 | 9002.802
28.1476 | 12006.49 | 9959.805 | 5663.412 | 16118.38 | 12825.39 | 21720.68 | 13923.94 | 12767.72 | 12738.13 | 12632.71 | 11620.61 | 11514.08 | 10137.55 | 10404.63 | 9952.43 | 9047.053 | 11614.98 | 10624.64 | 10034.15 | 9937.929 | 9506.337 | 11568.49 | 10444.27 | 10281.24 | 9737.23 | 8896.514
28.1606 | 11946.82 | 9969.723 | 5804.598 | 16205.48 | 12893.59 | 21819.74 | 13978.99 | 12769.46 | 12516.01 | 12619.01 | 11687.63 | 11379.72 | 10110.51 | 10365.15 | 9878.168 | 9092.475 | 11512.78 | 10519.64 | 10081.39 | 9964.129 | 9414.673 | 11481.83 | 10495.73 | 10114.95 | 9896.277 | 8803.347
28.1736 | 11956.92 | 9905.724 | 5962.274 | 16207.93 | 12996.96 | 21984.33 | 13920.97 | 12776.94 | 12403.93 | 12598.65 | 11604.79 | 11402.57 | 10161.88 | 10156.76 | 9841.458 | 9059.248 | 11472.86 | 10495.52 | 10100.63 | 10022.86 | 9393.443 | 11486.94 | 10467.77 | 10198.19 | 9861.787 | 8816.73
28.1866 | 12041.08 | 9921.116 | 6109.756 | 16023.29 | 13058.39 | 22237.79 | 13804.69 | 12741.84 | 12425.27 | 12471.68 | 11513 | 11420.75 | 10063.72 | 10157.78 | 9793.634 | 9058.801 | 11394.51 | 10469.88 | 10038.31 | 9975.193 | 9434.733 | 11417.34 | 10485.44 | 10276.76 | 9717.727 | 8974.745
28.1996 | 11981.25 | 9966.365 | 6234.466 | 15973.35 | 13032.43 | 22321.96 | 13840.85 | 12798.96 | 12391.62 | 12361 | 11499.1 | 11350.43 | 9929.818 | 10213.28 | 9890.157 | 9025.837 | 11208.76 | 10425.17 | 9960.032 | 9847.95 | 9374.264 | 11314.94 | 10406.63 | 10100.76 | 9727.459 | 8995.195
28.2126 | 11829.04 | 10009.48 | 6407.258 | 16026.29 | 13016.4 | 22413.46 | 13830.17 | 12736.75 | 12335.47 | 12321.65 | 11430.34 | 11361.71 | 9846.601 | 10255.52 | 9851.277 | 8852.537 | 11186.45 | 10272.86 | 10012.58 | 9733.305 | 9344.987 | 11283.51 | 10269.34 | 9959.852 | 9792.888 | 8978.628
28.2256 | 11778 | 10080.21 | 6620.052 | 16126.54 | 13094.87 | 22348.4 | 13731.34 | 12697.03 | 12329.5 | 12456.38 | 11400.62 | 11301.61 | 9895.448 | 10221.3 | 9705.483 | 8809.33 | 11244.08 | 10210.37 | 9958.756 | 9652.394 | 9305.834 | 11166.93 | 10138.39 | 9943.102 | 9713.743 | 8939.48
28.2386 | 11656.02 | 10259.33 | 6790.26 | 16136.48 | 13190.8 | 22369.65 | 13696.72 | 12699.89 | 12301.26 | 12381.25 | 11401.82 | 11225.52 | 10078.98 | 10020.59 | 9782.556 | 8863.788 | 11267.04 | 10255.85 | 9840.894 | 9695.257 | 9200.013 | 11173.02 | 10149.59 | 9943.63 | 9627.039 | 8868.457
28.2516 | 11502.02 | 10451.43 | 7003.606 | 15973.11 | 13336.84 | 22580.08 | 13718.48 | 12592.46 | 12255.19 | 12057.45 | 11310.25 | 11219.09 | 10060.73 | 9954.22 | 9834.581 | 8859.322 | 11224.48 | 10234.06 | 9861.179 | 9659.668 | 9228.194 | 11252.76 | 10279.81 | 10029.75 | 9646.342 | 8869.939
28.2646 | 11566.44 | 10556.5 | 7229.672 | 15960.04 | 13401.52 | 22710.75 | 13583.28 | 12612.96 | 12257.39 | 12000.83 | 11168.1 | 11268.68 | 9916.206 | 10047.96 | 9720.743 | 8858.571 | 11237.62 | 10196.96 | 9968.172 | 9609.472 | 9305.09 | 11214.88 | 10242.74 | 10015.25 | 9709.528 | 8822.167
28.2776 | 11581.89 | 10521.06 | 7475.502 | 15963.44 | 13381.05 | 22994.55 | 13386.9 | 12552.36 | 12197.55 | 12111.31 | 11098.38 | 11319.12 | 9885.824 | 10044.84 | 9620.145 | 8886.03 | 11328.13 | 10163.05 | 9895.507 | 9674.249 | 9308.651 | 11110.31 | 10201.53 | 9914.824 | 9667.839 | 8769.751
28.2906 | 11472.16 | 10554.77 | 7770.316 | 15907.35 | 13425.05 | 23247.26 | 13408.07 | 12479.17 | 12117.09 | 12176.44 | 11149.84 | 11271.58 | 9800.858 | 9987.257 | 9660.119 | 8825.903 | 11398.86 | 10132.23 | 9813.98 | 9666.674 | 9304.372 | 11149.94 | 10122 | 9909.861 | 9593.908 | 8896.4
28.3036 | 11465.62 | 10791.86 | 8061.286 | 15849.65 | 13499.63 | 23316.12 | 13487.81 | 12548.25 | 12006.92 | 12036.82 | 11243.78 | 11203.78 | 9838.004 | 9961.651 | 9733.419 | 8777.117 | 11313.17 | 10097.54 | 9898.068 | 9643.971 | 9238.196 | 11254.19 | 10069.82 | 9841.898 | 9561.815 | 8931.302
28.3166 | 11567.75 | 11009.21 | 8414.406 | 15892.53 | 13610.66 | 23427.17 | 13501.34 | 12553.93 | 11991.32 | 11982.74 | 11226.66 | 11171.78 | 9968.626 | 9943.084 | 9631.863 | 8875.226 | 11191.29 | 10211.44 | 9853.619 | 9692.137 | 9234.223 | 11343.08 | 10069.3 | 9859.08 | 9579.401 | 8827.819
28.3296 | 11531.31 | 11175.12 | 8831.574 | 15988.74 | 13740.99 | 23520.46 | 13442.01 | 12549.96 | 12055.31 | 12125.51 | 11108.51 | 11165.29 | 9905.865 | 9952.722 | 9533.728 | 8820.532 | 11212.01 | 10301.32 | 9813.728 | 9761.973 | 9221.797 | 11371.51 | 9975 | 9987.612 | 9686.116 | 8835.844
28.3426 | 11421.81 | 11374.5 | 9274.68 | 15960.44 | 13773.95 | 23632.16 | 13392.46 | 12413.57 | 12051.47 | 12173.02 | 11119.82 | 11122.09 | 9824.114 | 9869.75 | 9527.254 | 8760.04 | 11211.04 | 10225.34 | 9805.553 | 9723.237 | 9143.61 | 11125.35 | 9976.276 | 9939.521 | 9627.328 | 8854.821
28.3556 | 11396.93 | 11637.89 | 9750.9 | 15975.27 | 13863.01 | 23851.47 | 13316.73 | 12290.73 | 11978.76 | 12114.97 | 11071.79 | 11179.97 | 9804.84 | 9888.94 | 9547.959 | 8803.1 | 11228.74 | 10260.71 | 9768.279 | 9662.786 | 9159.913 | 11122.49 | 9922.736 | 9924.433 | 9527.11 | 8906.521
28.3686 | 11327.1 | 11802.7 | 10256.954 | 15920.01 | 13946.83 | 23823.85 | 13427.97 | 12350.86 | 11821.29 | 11958.82 | 10838.38 | 11199.1 | 9805.062 | 10049.61 | 9570.622 | 8812.258 | 11241.73 | 10287.68 | 9844.848 | 9557.79 | 9108.86 | 11177.08 | 9891.238 | 9908.118 | 9432.062 | 8861.118
28.3816 | 11280.76 | 12053.01 | 10796.144 | 15864.52 | 14096.7 | 23774.41 | 13474.08 | 12383.02 | 11831.04 | 11938.15 | 10818.9 | 11058.96 | 9760.266 | 10098.07 | 9558.36 | 8774.417 | 11286.95 | 10211.63 | 9989.958 | 9567.387 | 9127.237 | 11142.87 | 10031.8 | 9855.092 | 9413.381 | 8792.986
28.3946 | 11156.39 | 12365.2 | 11458.072 | 15825.08 | 14247.3 | 23946.33 | 13324.93 | 12270.61 | 11952.88 | 11946.99 | 11052.17 | 11130.03 | 9760.098 | 9903.478 | 9529.056 | 8763.128 | 11203.28 | 10219.5 | 9905.056 | 9738.863 | 9175.3 | 11087.42 | 10086.29 | 9949.982 | 9546.836 | 8805.575
28.4076 | 11168.14 | 12680.46 | 12104.802 | 15788.35 | 14423.18 | 24245.45 | 13337.02 | 12273.07 | 11933.72 | 11908.73 | 11104.54 | 11129.09 | 9818.321 | 9777.853 | 9581.516 | 8799.362 | 11085.99 | 10250.18 | 9898.51 | 9747.189 | 9208.959 | 11154.74 | 9982.846 | 9912.906 | 9648.712 | 8885.416
28.4206 | 11428.26 | 12886.88 | 12732.218 | 15762.47 | 14619.53 | 24399.24 | 13418.96 | 12314.15 | 12074.23 | 11975.92 | 10829.89 | 11185.89 | 9879.743 | 9778.564 | 9695.416 | 8876.414 | 11080.33 | 10157.77 | 9897.95 | 9638.736 | 9242.361 | 11279.62 | 9993.932 | 9974.055 | 9625.489 | 8933.198
28.4336 | 11342.61 | 13232.81 | 13554.374 | 15714.6 | 14537.94 | 24250.82 | 13525.74 | 12103.37 | 12070.81 | 11951.08 | 11041.78 | 11197.37 | 9816.369 | 9818.612 | 9645.922 | 8776.359 | 11254.7 | 10051.21 | 9827.398 | 9659.249 | 9241.906 | 11307.28 | 10082.68 | 10014.72 | 9611.149 | 8938.081
28.4466 | 11289.19 | 13560.27 | 14374.002 | 15812.3 | 14587.28 | 24561.8 | 13516.61 | 12043.85 | 11846.62 | 11988.3 | 11220.53 | 11001.83 | 9978.344 | 9853.649 | 9572.912 | 8735.393 | 11295.11 | 10034.64 | 9734.344 | 9634.26 | 9323.964 | 11250.07 | 10126.5 | 9970.384 | 9555.888 | 8855.279
28.4596 | 11269.76 | 13925.12 | 15202.392 | 15690.67 | 14828.13 | 24730.88 | 13494.36 | 12083.88 | 11862.3 | 12027.97 | 11163.29 | 11120.2 | 9977.176 | 9898.429 | 9594.167 | 8940.831 | 11368.47 | 10147.96 | 9704.94 | 9713.454 | 9280.125 | 11277.58 | 10026.04 | 10000.56 | 9524.933 | 8786.017
28.4726 | 11241.36 | 14177.88 | 16093.93 | 15870.89 | 15099.46 | 25012.11 | 13429.5 | 12222.11 | 11971.47 | 11913.27 | 11039.06 | 11210.41 | 9909.661 | 9961.125 | 9585.61 | 8887.299 | 11328.91 | 10069.17 | 9683.442 | 9767.119 | 9226.759 | 11276.9 | 9944.875 | 9981.927 | 9516.177 | 8847.741
28.4856 | 11286.19 | 14391.91 | 17130.9 | 15731.91 | 15370.16 | 25080.76 | 13446.58 | 12249.96 | 12040.98 | 11921.47 | 11146.98 | 11289.78 | 9883.374 | 10002.25 | 9799.032 | 8897.588 | 11236.93 | 10046.24 | 9897.739 | 9757.322 | 9218.633 | 11332.87 | 10169.03 | 9816.134 | 9556.936 | 8897.414
28.4986 | 11330.43 | 14518.62 | 18083.962 | 15744.5 | 15279.94 | 25262.64 | 13433.15 | 12273.58 | 11993.25 | 12062.08 | 11142.04 | 11280.27 | 9871.313 | 9953.054 | 9768.549 | 8975.792 | 11299.64 | 10262.64 | 9977.048 | 9680.373 | 9216.017 | 11357.34 | 10273.81 | 9790.74 | 9645.782 | 8787.135
28.5116 | 11395.35 | 14419.77 | 19165.446 | 15858.13 | 15457.63 | 25438.12 | 13474.45 | 12259.5 | 11996.18 | 12047.55 | 11065.57 | 11285.36 | 9738.631 | 10013.09 | 9751.142 | 8971.115 | 11157.37 | 10259.12 | 9859.052 | 9783.987 | 9250.579 | 11379.13 | 10106.6 | 9800.96 | 9725.04 | 8917.428
28.5246 | 11124.28 | 14326.69 | 20427.82 | 15736.7 | 15628.48 | 25801.74 | 13618.01 | 12225.85 | 12059.83 | 11996.51 | 11045.04 | 11236.09 | 9944.238 | 9981.418 | 9781.452 | 9016.94 | 11174.66 | 10429.16 | 9963.243 | 9741.613 | 9371.765 | 11452.52 | 10128.81 | 9851.177 | 9741.011 | 9001.831
28.5376 | 11183.6 | 14052.04 | 21699.04 | 15651.56 | 15792.05 | 25832.09 | 13516.79 | 12289.93 | 11904.74 | 11939.4 | 10915.64 | 11224.43 | 10022.02 | 10039.47 | 9891.594 | 9040.593 | 11243.25 | 10335.77 | 10030.53 | 9772.191 | 9410.744 | 11413.13 | 10139.11 | 10013.75 | 9756.532 | 8971.532
28.5506 | 11376.33 | 13603.19 | 23073.04 | 15805 | 16153.47 | 25881.07 | 13420.19 | 12169.93 | 11914.74 | 11963.6 | 11141.8 | 11314.67 | 10003.4 | 9885.8 | 9806.201 | 8926.801 | 11200.06 | 10291.13 | 9944.197 | 9730.065 | 9370.865 | 11410.06 | 10282.8 | 10034.27 | 9748.598 | 8977.869
28.5636 | 11382.45 | 13253.24 | 24582.3 | 15822.55 | 16261.92 | 26077.27 | 13168.66 | 12191.53 | 12000.8 | 12067.81 | 11076.43 | 11282.38 | 9922.011 | 9921.677 | 9827.541 | 9004.88 | 11201.7 | 10109.69 | 9931.8 | 9692.204 | 9327.244 | 11346.27 | 10265.7 | 10048.87 | 9687.257 | 9031.54
28.5766 | 11290.79 | 13058.18 | 26309.04 | 15747.48 | 16264.4 | 26413.6 | 13450.54 | 12189.46 | 12078.77 | 12061.02 | 10892.44 | 11138.8 | 9817.642 | 10063.59 | 9809.044 | 9127.025 | 11371.23 | 10311.94 | 10145.4 | 9815.76 | 9405.544 | 11398.22 | 10177.51 | 10093.2 | 9744.774 | 8994.576
28.5896 | 11272.71 | 12676.01 | 28133.94 | 15727.83 | 16521.02 | 26490.34 | 13440.11 | 12290.93 | 12115.94 | 11964.43 | 11050.11 | 11235.29 | 10045.51 | 10095.84 | 9795.15 | 9134.268 | 11351.12 | 10434.63 | 10078.25 | 9862.812 | 9396.658 | 11489.46 | 10165.34 | 10044.4 | 9913.499 | 9015.862
28.6026 | 11311.6 | 12454.56 | 30111.72 | 15676.56 | 16717.25 | 26511.67 | 13278.5 | 12395.41 | 12091.42 | 12014.46 | 11135.54 | 11235.55 | 9917.785 | 10095.52 | 10010.05 | 9205.148 | 11435.12 | 10390.51 | 10003.47 | 9856.786 | 9440.136 | 11573.63 | 10150.29 | 9861.209 | 9880.84 | 9007.068
28.6156 | 11489.85 | 12031.91 | 32080.46 | 15734.44 | 16858.34 | 26912.66 | 13386.67 | 12380.23 | 12213.89 | 11890.8 | 11187.25 | 11361.02 | 9893.637 | 10170.25 | 10093.44 | 9236.094 | 11405.83 | 10378.24 | 10067.69 | 9928.246 | 9512.909 | 11590.84 | 10212.53 | 9939.483 | 9806.844 | 9198.217
28.6286 | 11289.09 | 11527.49 | 34254.94 | 15631.09 | 17147.86 | 27275.7 | 13382.83 | 12334.23 | 12273.3 | 11939.67 | 11287.76 | 11459.35 | 9951.887 | 10188.19 | 9999.823 | 9002.621 | 11597.7 | 10422.27 | 9952.678 | 9851.407 | 9318.601 | 11553.42 | 10220.72 | 10024.02 | 9772.529 | 9185.121
28.6416 | 11169.25 | 11212.01 | 36658.56 | 15677.31 | 17362.28 | 27196.98 | 13516.13 | 12318.84 | 12240.2 | 11935.83 | 11208.29 | 11575.96 | 10036.68 | 10117.56 | 10046.43 | 9013.678 | 11479.57 | 10416.48 | 9923.903 | 9815.997 | 9371.086 | 11605.02 | 10325.05 | 9967.997 | 9829.709 | 9123.914
28.6546 | 11290.17 | 11147.63 | 39033.46 | 15669.79 | 17431.96 | 27624.24 | 13583.89 | 12396.47 | 12219.27 | 12188.97 | 11317.23 | 11504.4 | 10107.78 | 10037.79 | 9885.791 | 9030.456 | 11345.53 | 10436.02 | 9969.045 | 9835.609 | 9441.649 | 11666.67 | 10404.71 | 9937.036 | 9913.438 | 9079.387
28.6676 | 11407.85 | 11139.21 | 41601.14 | 15751.36 | 17578.78 | 27920 | 13609.89 | 12310.88 | 12134.22 | 12324.68 | 11196.01 | 11385.1 | 10178.21 | 10147.92 | 9970.856 | 9008.537 | 11460.26 | 10353.44 | 10011.96 | 10118.15 | 9618.659 | 11493.54 | 10302.32 | 10053.02 | 9903.195 | 9037.337
28.6806 | 11566.23 | 11173.86 | 44191.46 | 15665.07 | 17579.71 | 27871.59 | 13862.83 | 12460.46 | 12223.05 | 12352.67 | 11471.61 | 11348.24 | 9813.971 | 10154.21 | 9967.598 | 9296.077 | 11352.71 | 10273.84 | 9899.483 | 9882.646 | 9673.459 | 11617.62 | 10298.94 | 10061.31 | 9847.909 | 9076
28.6936 | 11448.39 | 11267.59 | 46565.74 | 15689.63 | 17843.47 | 28152.65 | 13538.3 | 12442.54 | 12443.49 | 12349.81 | 11707.11 | 11301.79 | 9943.349 | 10060.5 | 10050.62 | 9336.615 | 11246.69 | 10292.29 | 10088.77 | 9877.857 | 9609.574 | 11410.43 | 10407.64 | 10014.1 | 9781.515 | 9108.138
28.7066 | 11425.49 | 11572.4 | 49262.6 | 15479.92 | 18110.01 | 28313.96 | 13693.38 | 12545.82 | 12411.43 | 12300.63 | 11417.29 | 11542.11 | 9884.338 | 10239.24 | 9936.814 | 9144.452 | 11345.65 | 10336.69 | 10263.11 | 9954.124 | 9514.633 | 11532.03 | 10378.56 | 9928.5 | 9922.929 | 9288.71
28.7196 | 11589.72 | 11378.76 | 51807.02 | 15647 | 18262.06 | 28834.17 | 13687.03 | 12515.59 | 12449.76 | 12354.84 | 11355.21 | 11487.89 | 9980.853 | 10228.86 | 9865.332 | 9274.546 | 11316.99 | 10296.64 | 10238.03 | 9867.253 | 9617.81 | 11676.43 | 10395.83 | 10029.57 | 9881.032 | 9322.752
28.7326 | 11584.29 | 11677.32 | 54004.76 | 15501.59 | 18566.96 | 29109.51 | 13711.75 | 12378.2 | 12201.7 | 12294.03 | 11570.71 | 11515.97 | 9925.227 | 10335.84 | 9800.439 | 9395.678 | 11389.62 | 10265.09 | 10136.51 | 9830.622 | 9534.706 | 11720.66 | 10529.58 | 10109.16 | 10007.37 | 9224.322
28.7456 | 11564.07 | 12000.81 | 55719.86 | 15488.58 | 18639.96 | 29267.07 | 13734.97 | 12447.01 | 12205.8 | 12205.15 | 11337.26 | 11589.19 | 10189.82 | 10101.02 | 9936.359 | 9235.799 | 11530.21 | 10450.94 | 10285.92 | 9878.9 | 9416.671 | 11544.96 | 10595.47 | 10162.83 | 9948.624 | 9245.232
28.7586 | 11601.46 | 12220.44 | 57330.98 | 15473.69 | 18981.19 | 29596.58 | 13617.27 | 12507.43 | 12343.1 | 12352.55 | 11427.27 | 11607.92 | 10180.25 | 10213.02 | 10194.95 | 9384.324 | 11432.07 | 10441.92 | 10183.14 | 9965.088 | 9554.401 | 11654.2 | 10602.99 | 10212.92 | 10095.44 | 9226.172
28.7716 | 11572.3 | 12381.45 | 57908.02 | 15547.4 | 19008.18 | 29958.92 | 13640.31 | 12608.73 | 12267.7 | 12319.2 | 11305.07 | 11447.39 | 10285.26 | 10379.71 | 10038.94 | 9403.073 | 11472.63 | 10335.66 | 10052.03 | 10059.51 | 9833.475 | 11857.63 | 10640.8 | 10326.04 | 10045.05 | 9213.479
28.7846 | 11358.48 | 13034.93 | 57478.02 | 15411.59 | 19491.4 | 29914.98 | 13679.65 | 12387 | 12383.97 | 12267.69 | 11456.08 | 11501.58 | 10182.97 | 10255.38 | 10199.95 | 9544.834 | 11464.58 | 10596.77 | 10347.28 | 10019.04 | 9708.736 | 11672.98 | 10672.49 | 10285.54 | 10148.95 | 9530.311
28.7976 | 11491.51 | 13516.6 | 55434.4 | 15396.22 | 19735.43 | 30091.6 | 13667.95 | 12603.77 | 12213.03 | 12198.96 | 11490.5 | 11546.19 | 10351.37 | 10426.95 | 10174.73 | 9485.846 | 11526.54 | 10771.26 | 10266.93 | 10128.16 | 9707.954 | 11795.12 | 10560.12 | 10086.84 | 10092.02 | 9437.894
28.8106 | 11415.82 | 14119.56 | 52305 | 15389.93 | 19998.5 | 30723.87 | 13573.2 | 12721.39 | 12521.09 | 12280.11 | 11532.35 | 11524.6 | 10521.62 | 10457.37 | 10375.28 | 9553.304 | 11691.38 | 10885.3 | 10369.06 | 10191.05 | 9721.719 | 11769.72 | 10755.93 | 10477.95 | 10288.3 | 9521.992
28.8236 | 11436.27 | 14734.94 | 47637.22 | 15421.14 | 20021.27 | 30921.17 | 13584.28 | 12756.33 | 12525.44 | 12289.23 | 11706.31 | 11686.97 | 10674.7 | 10552.52 | 10432.25 | 9683.561 | 11612.31 | 10638.46 | 10179.81 | 10212.99 | 9608.238 | 11735.56 | 10676.67 | 10373.6 | 10393.95 | 9401.508
28.8366 | 11599.7 | 15547.77 | 42071.08 | 15282.84 | 20725.9 | 31502.21 | 13728.89 | 12785.63 | 12361.53 | 12623.72 | 11789.77 | 11752.5 | 10373.21 | 10471.55 | 10617.22 | 9513.209 | 11797.71 | 10783.37 | 10421.81 | 10123.55 | 9829.889 | 11905.42 | 10738.76 | 10467.68 | 10483.66 | 9449.985
28.8496 | 11867.19 | 16349.4 | 36762.04 | 15370.77 | 20856 | 31778.81 | 13947.96 | 12620.73 | 12493.73 | 12465.16 | 11748.31 | 11787.69 | 10569.5 | 10625.04 | 10370.85 | 9479.077 | 11854.96 | 10940.11 | 10477.46 | 10278.08 | 9978.729 | 11894.77 | 10789.38 | 10529.73 | 10360.15 | 9604.038
28.8626 | 11823.51 | 17366.23 | 31977.5 | 15204.33 | 21218.56 | 32207.42 | 14073.8 | 12625.34 | 12584.26 | 12567.09 | 11804.4 | 11932.97 | 10459.6 | 10751.74 | 10491.34 | 9504.258 | 11953.94 | 10748.91 | 10491.14 | 10428.03 | 9823.199 | 11917.8 | 10698.06 | 10281.14 | 10387.8 | 9532.941
28.8756 | 11874.68 | 18484.35 | 27741.06 | 15686.97 | 21641.34 | 32493.07 | 14137.38 | 13005.47 | 12497.48 | 12509.9 | 11751.92 | 12032.55 | 10547.68 | 10780.45 | 10468.05 | 9448.502 | 11954.4 | 10947.91 | 10564.89 | 10362.92 | 9862.826 | 12044.65 | 10667.97 | 10562.66 | 10346.74 | 9631.789
28.8886 | 11858.99 | 19622.19 | 23728.1 | 15421.91 | 21401.24 | 32452.57 | 14264.14 | 12716.84 | 12838.73 | 12924.35 | 11854.54 | 11954.22 | 10530.4 | 10960.76 | 10418.17 | 9631.938 | 12080.1 | 10837.39 | 10610.36 | 10463 | 9802.663 | 11922.72 | 10772.36 | 10806.08 | 10333.02 | 9567.46
28.9016 | 11971.86 | 21122.16 | 19918.276 | 15412.01 | 21997.27 | 33426.8 | 14393.84 | 13039.6 | 12808.04 | 12736.23 | 12029.78 | 11751.25 | 10462.08 | 10820.17 | 10436.98 | 9511.148 | 11978.13 | 10768.09 | 10424.23 | 10349.14 | 9991.768 | 12117.76 | 10812.95 | 10588.27 | 10335 | 9506.075
28.9146 | 12163.84 | 22992.95 | 16369.32 | 15556.37 | 22534.95 | 33168.92 | 14355.43 | 13181.41 | 12975.12 | 12910.04 | 12176.35 | 11734.19 | 10517.38 | 10772.53 | 10490.4 | 9444.746 | 11934.49 | 10794.7 | 10248.97 | 10402.4 | 9811.038 | 11871.77 | 10835.74 | 10716.55 | 10235.12 | 9469.412
28.9276 | 11967.28 | 24753.58 | 13589.346 | 15475.77 | 22981.52 | 33552.68 | 14514.57 | 13235.86 | 12930.99 | 13101.91 | 12206.39 | 11903.36 | 10265.43 | 10738.72 | 10465.55 | 9368.622 | 11946.73 | 10633.47 | 10474.11 | 10042.75 | 9833.474 | 11771.11 | 10937.81 | 10776.74 | 10378.88 | 9368.169
28.9406 | 12143.24 | 26893.77 | 11258.44 | 15431.36 | 23100.5 | 34058.11 | 14557.73 | 13249.6 | 13080.2 | 13037.2 | 12274.83 | 11880.84 | 10358.84 | 10480.24 | 10251.82 | 9322.425 | 11991.57 | 10688.14 | 10213.49 | 10228.8 | 9721.594 | 11646.9 | 10815.97 | 10567.72 | 10069.01 | 9431.893
28.9536 | 12149 | 29142.94 | 9826.954 | 15522.07 | 23600.81 | 34233.21 | 14339.37 | 13289.32 | 13085 | 13050.35 | 12304.81 | 11797.52 | 10331.31 | 10558.32 | 10436.82 | 9179.054 | 11831.87 | 10710.14 | 10347.91 | 10103.6 | 9649.904 | 11809.88 | 10815.84 | 10539.9 | 10162.58 | 9243.14
28.9666 | 12301.82 | 32341.69 | 8817.17 | 15271.62 | 24294.01 | 34359.6 | 14485.66 | 13279.61 | 13191.31 | 13089.92 | 12156.98 | 11675.35 | 10165.79 | 10566.75 | 10182.08 | 9219.509 | 11940.8 | 10695.81 | 10322.68 | 10115.09 | 9588.151 | 11669.88 | 10817.9 | 10549.44 | 9960.08 | 9270.119
28.9796 | 12313.76 | 35095.64 | 8126.382 | 15297.45 | 24497.19 | 34402.63 | 14528.75 | 13184.14 | 13041.08 | 12960.5 | 12135.85 | 11426.67 | 10158.88 | 10453.35 | 10200.87 | 9362.888 | 11794.84 | 10390.68 | 10192.32 | 10156.39 | 9464.776 | 11612.22 | 10793.58 | 10365.91 | 9919.883 | 9318.963
28.9926 | 12339.09 | 39105.77 | 7615.874 | 15309.29 | 24900.18 | 34747.92 | 14521.71 | 13268.14 | 12899.04 | 12764.28 | 12150.8 | 11530.88 | 10023.32 | 10468.3 | 10024.57 | 9222.378 | 11643.74 | 10541.07 | 10044.6 | 9994.509 | 9601.046 | 11716.8 | 10555.02 | 10335.41 | 9806.481 | 9141.71
29.0056 | 12294.11 | 42751.99 | 7266.13 | 15280.58 | 25274.78 | 34998.34 | 14406.07 | 13045.15 | 12924.86 | 12781.26 | 11922.15 | 11595.16 | 10037.82 | 10403.8 | 10182.93 | 9225.711 | 11600.82 | 10328.75 | 10064.34 | 9843.17 | 9487.88 | 11573.3 | 10598.6 | 10353.31 | 9589.295 | 9264.072
29.0186 | 12134.48 | 47611.61 | 6888.448 | 15033.35 | 25660.61 | 34585.09 | 14223.2 | 13017.72 | 12978.93 | 12630.3 | 11976.58 | 11452.66 | 10042.73 | 10361.62 | 9829.659 | 9129.685 | 11639.84 | 10340.83 | 10059.72 | 9876.474 | 9602.509 | 11428.12 | 10364.81 | 10347.72 | 9581.004 | 9250.534
29.0316 | 12185.57 | 53407.6 | 6562.142 | 15342.74 | 26206.95 | 35002.58 | 14297.76 | 13027.79 | 12930.03 | 12556.53 | 11800.49 | 11330.95 | 9998.921 | 10103.42 | 9753.419 | 9123.598 | 11542.35 | 10352.1 | 9801.725 | 9876.502 | 9496.258 | 11285.46 | 10349.1 | 10079.83 | 9637.773 | 9317.266
29.0446 | 12156.52 | 59766.19 | 6283.348 | 15460.96 | 26587.83 | 34667.01 | 14213.7 | 12886.66 | 12631.31 | 12662.09 | 11851.17 | 11319.89 | 9848.099 | 10222.68 | 9697.401 | 9031.478 | 11695.58 | 10215.11 | 9866.412 | 9722.092 | 9418.056 | 11315.48 | 10168.51 | 10142.52 | 9558.595 | 9243.153
29.0576 | 12075.46 | 66298.57 | 6100.434 | 15318.81 | 26867.28 | 34669.14 | 14051.57 | 12904.19 | 12446.33 | 12479.82 | 11862.64 | 11202.12 | 9915.333 | 10103.76 | 9576.637 | 9216.177 | 11502.23 | 10205.92 | 9863.045 | 9615.028 | 9308.833 | 11455.6 | 10171.51 | 9932.311 | 9549.759 | 9313.934
29.0706 | 11941.49 | 73515.69 | 5897.464 | 15363.23 | 27626.28 | 34342.87 | 13835.3 | 12942.92 | 12419.91 | 12459.09 | 11822.12 | 11164.26 | 9884.38 | 10065.86 | 9536.646 | 9154.281 | 11493.88 | 10059.13 | 9764.453 | 9664.755 | 9363.714 | 11488.79 | 10234.15 | 9823.718 | 9337.77 | 9329.349
29.0836 | 11849.91 | 80360.25 | 5763.232 | 15252.62 | 27630.96 | 34042.78 | 13785.36 | 12829.34 | 12398.36 | 12446.24 | 11601.89 | 11241.83 | 9741.28 | 9930.58 | 9624.146 | 9162.497 | 11294.93 | 10327.64 | 9638.217 | 9569.096 | 9378.299 | 11423.93 | 10006.54 | 9997.732 | 9507.21 | 9225.096
29.0966 | 11641.66 | 85737.89 | 5594.508 | 15198.15 | 27800.14 | 33640.77 | 13743.75 | 12578.81 | 12371.2 | 12266.36 | 11717.44 | 11284.75 | 9687.552 | 9983.796 | 9550.605 | 9265.444 | 11389.49 | 10051.17 | 9762.792 | 9560.5 | 9453.796 | 11234.51 | 10002.85 | 9879.259 | 9375.11 | 9188.451
29.1096 | 11630.52 | 89061.6 | 5553.184 | 15308.76 | 28086.69 | 33114.14 | 13584.95 | 12417.04 | 12120.87 | 12072.03 | 11719.64 | 11269 | 9907.127 | 9857.555 | 9532.48 | 9407.324 | 11444.76 | 9903.277 | 9856.042 | 9493.958 | 9403.158 | 11079.52 | 10145.92 | 9771.517 | 9360.28 | 9224.481
29.1226 | 11400.91 | 90008.37 | 5477.184 | 15196.52 | 28403.12 | 32532.09 | 13531.1 | 12348.34 | 12078.15 | 12177.97 | 11435.25 | 11060.79 | 9745.794 | 9827.68 | 9538.641 | 9461.714 | 11282.49 | 10048.7 | 9878.131 | 9608.006 | 9433.335 | 11251.07 | 10044.16 | 9690.422 | 9436.879 | 9247.772
29.1356 | 11351.36 | 87472.67 | 5413.974 | 15209.19 | 28905.82 | 31465.64 | 13512.06 | 12420.2 | 12019.95 | 12059.19 | 11410.81 | 11046.07 | 9732.706 | 10019.74 | 9469.464 | 9416.328 | 11188.95 | 10137.77 | 9797.161 | 9410.09 | 9439.539 | 11113.84 | 9996.675 | 9692.583 | 9284.683 | 9336.299
29.1486 | 11438.51 | 81991.49 | 5435.648 | 15165.33 | 29093.94 | 30677.9 | 13705.08 | 12276.76 | 12006.19 | 12012.42 | 11540.35 | 11177.59 | 9657.164 | 9858.625 | 9516.39 | 9584.068 | 11252.16 | 10222.92 | 9582.107 | 9415.287 | 9445.482 | 11148.73 | 10053.58 | 9729.221 | 9177.507 | 9522.724
29.1616 | 11212.5 | 74855.67 | 5402.862 | 15217.03 | 28841.28 | 29890.72 | 13586.93 | 12211.79 | 12041.21 | 11880.15 | 11430.54 | 11361.47 | 9766.054 | 9809.399 | 9390.14 | 9749.252 | 11390.05 | 10010.3 | 9685.663 | 9637.689 | 9833.564 | 11090.77 | 9958.354 | 9815.433 | 9304.261 | 9656.44
29.1746 | 11144.68 | 67157.23 | 5419.832 | 15168.19 | 28931.87 | 28969.2 | 13388.71 | 12159.95 | 12173.3 | 11946.01 | 11658.42 | 11287.76 | 9856.491 | 9888.042 | 9468.03 | 9629.821 | 11109.37 | 9946.677 | 9721.419 | 9496.348 | 9685.761 | 11096.5 | 10002.93 | 9691.144 | 9388.215 | 9812.79
29.1876 | 11223.39 | 59689.51 | 5487.098 | 15221.24 | 29019.27 | 28202.92 | 13430.51 | 12080.88 | 11828.24 | 11909.56 | 11631.22 | 11150.29 | 9854.049 | 9872.317 | 9383.267 | 9730.489 | 11044.17 | 10005.1 | 9870.855 | 9379.439 | 9844.221 | 11226.32 | 10131.27 | 9534.365 | 9538.367 | 9840.976
29.2006 | 11313.04 | 52509.28 | 5598.164 | 15162.4 | 29035.85 | 27513.85 | 13316.07 | 12182.21 | 11922.35 | 11914.35 | 11568.55 | 11199.37 | 9845.147 | 9830.407 | 9378.741 | 9973.431 | 11074.43 | 10003.51 | 9882.948 | 9431.122 | 9773.691 | 11234.03 | 10081.86 | 9679.002 | 9453.709 | 9887.546
29.2136 | 11265.3 | 45263.66 | 5648.564 | 15030.99 | 28735.78 | 26761.93 | 13342.7 | 12302.43 | 12025.36 | 11820.59 | 11567.13 | 11212.35 | 10009.06 | 9899.347 | 9536.848 | 10230.25 | 11222.72 | 10120.46 | 9849.659 | 9515.134 | 9911.992 | 11196.33 | 10093.75 | 9801.98 | 9378.207 | 10163.66
29.2266 | 11305.56 | 38356.01 | 5690.284 | 14957.96 | 28480.34 | 26023.22 | 13469.85 | 12359.78 | 11992.45 | 11894.1 | 11650.33 | 11088.88 | 9973.916 | 9916.493 | 9715.377 | 10173.39 | 11324.81 | 10203.29 | 9786.446 | 9387.107 | 10086.61 | 11280.84 | 9882.034 | 9899.073 | 9353.988 | 10128.89
29.2396 | 11196.36 | 31960.67 | 5837.812 | 14984.26 | 28288.47 | 25354.77 | 13505.74 | 12298.14 | 11997 | 11896.4 | 11993.32 | 11260.13 | 9987.226 | 9976.228 | 9461.196 | 10425.14 | 11205.47 | 10072.06 | 9843.562 | 9460.974 | 10178.6 | 11453.49 | 9960.606 | 9718.056 | 9324.072 | 10268.53
29.2526 | 11015.06 | 26490.44 | 5961.704 | 15131.02 | 28016.35 | 25001.55 | 13468.72 | 12335.13 | 12012.04 | 11880.61 | 12078.42 | 11396.86 | 9834.628 | 9908.101 | 9456.4 | 10482.42 | 11204.51 | 10156.94 | 9789.603 | 9323.472 | 10181.65 | 11426.99 | 10068.82 | 9968.319 | 9398.321 | 10358.77
29.2656 | 10981.58 | 22036.11 | 6064.78 | 15154.05 | 27677.34 | 24270 | 13495.37 | 12241.93 | 11870.81 | 11929.47 | 12196.61 | 11293.83 | 9909.261 | 9890.14 | 9567.98 | 10345.6 | 11077.09 | 10144.28 | 9875.354 | 9380.284 | 10104.62 | 11401.16 | 10038.53 | 9932.715 | 9450.629 | 10678.29
29.2786 | 11218.38 | 18751.19 | 6193.06 | 15027.39 | 27319.89 | 23889.99 | 13456.25 | 12215.49 | 11797.22 | 11870.07 | 12049.04 | 11318.24 | 10168.2 | 9937.24 | 9566.425 | 10429.12 | 11325.32 | 10167.64 | 9875.205 | 9413.068 | 10205.7 | 11402 | 10112.15 | 9848.114 | 9365.854 | 10573.31
29.2916 | 11109.38 | 16715.72 | 6350.766 | 14902.88 | 27056.55 | 23754.46 | 13527.95 | 12178.83 | 11913.4 | 11925.64 | 12370.74 | 11200.06 | 10003.1 | 10028.32 | 9494.405 | 10511.45 | 11341.03 | 10072.02 | 9810.726 | 9466.595 | 10192.8 | 11554.84 | 10094.61 | 9813.461 | 9341.321 | 10662.19
29.3046 | 11159.86 | 15011.71 | 6579.404 | 15154.08 | 26187.22 | 23523.77 | 13552.1 | 12010.01 | 12029.59 | 11931.21 | 12611.12 | 11257.96 | 9919.809 | 10046.87 | 9460.014 | 10555.1 | 11355.83 | 10053.41 | 9792.382 | 9562.502 | 10312.92 | 11579.22 | 10200.25 | 9728.351 | 9385.707 | 10520.58
29.3176 | 11319.78 | 13720.83 | 6791.094 | 15052.09 | 25341.21 | 23193.1 | 13522.52 | 12195.75 | 12039.61 | 11791.65 | 12582.73 | 11330.39 | 9969.514 | 10111.85 | 9589.529 | 10626.23 | 11343.49 | 10213.47 | 9926.529 | 9536.092 | 10321.09 | 11590.98 | 10249.82 | 9814.222 | 9500.422 | 10405.29
29.3306 | 11323.03 | 12930.28 | 7074.21 | 14963.13 | 24649.77 | 23071.62 | 13711.39 | 12375.76 | 12129.69 | 11837.73 | 12708.74 | 11257.1 | 9970.545 | 10166.48 | 9643.272 | 10442.2 | 11245.11 | 10190.03 | 9991.014 | 9456.635 | 10289.97 | 11560.69 | 10215.79 | 9906.924 | 9476.18 | 10394.31
29.3436 | 11276.87 | 12448.12 | 7348.618 | 14992.5 | 23819.12 | 23052.79 | 13728.97 | 12244.61 | 12047.04 | 11853.28 | 12908.35 | 11396.91 | 10015.58 | 10077.12 | 9551.03 | 10563.88 | 11215.92 | 10204.53 | 9927.842 | 9507.725 | 10126.61 | 11408.04 | 10136.18 | 9948.811 | 9483.008 | 10367.2
29.3566 | 11268.56 | 12056.91 | 7646.25 | 14887.68 | 22791.39 | 22870.4 | 13650.86 | 12325.53 | 12049.71 | 11762.03 | 12900.99 | 11570.44 | 9878.169 | 10192.13 | 9474.076 | 10467.26 | 11243.15 | 10198.52 | 9921.06 | 9418.002 | 10029.02 | 11507.79 | 10222.88 | 9908.88 | 9339.169 | 10193.73
29.3696 | 11446.79 | 11635.5 | 7995.204 | 15093.54 | 21755.15 | 22945.74 | 13684.89 | 12374.51 | 12188.37 | 11816.03 | 12959.24 | 11463.23 | 9791.283 | 10143.06 | 9577.617 | 10247.5 | 11405.77 | 10187.98 | 9927.301 | 9427.915 | 10041.53 | 11689.39 | 10236.32 | 9784.121 | 9368.409 | 10175.37
29.3826 | 11450.25 | 11351.56 | 8350.586 | 15035.82 | 20840.19 | 23057.05 | 13833.75 | 12387.11 | 12198.89 | 11878.11 | 13013 | 11394.16 | 9770.524 | 10098.85 | 9510.457 | 10256.85 | 11309.35 | 10143.1 | 9783.403 | 9489.055 | 9993.624 | 11519.92 | 10091.14 | 9844.962 | 9370.202 | 10314.7
29.3956 | 11543.6 | 11134.76 | 8774.536 | 15000.8 | 19815.82 | 22986.17 | 13907.35 | 12457.36 | 12237.28 | 11755.92 | 13096.31 | 11312.85 | 9711.991 | 10031.58 | 9540.182 | 10311.92 | 11235.71 | 10091.62 | 9762.309 | 9485.322 | 10079 | 11467.47 | 9966.422 | 9921.948 | 9410.095 | 10267.68
29.4086 | 11505.52 | 11021.92 | 9202.62 | 15109.9 | 18860 | 23017.15 | 13769.89 | 12447.62 | 12360.21 | 11763.04 | 12931.03 | 11207.22 | 9788.009 | 9985.118 | 9554.608 | 10326.51 | 11213.4 | 10088.4 | 9787.987 | 9304.468 | 10051.66 | 11285.18 | 10008.48 | 9872.325 | 9348.097 | 10300.89
29.4216 | 11369.23 | 11016.23 | 9650.39 | 14984.09 | 17869.54 | 22979.52 | 13641.88 | 12274.54 | 12355.22 | 11856.12 | 12891.51 | 11336.91 | 9753.484 | 9949.877 | 9391.389 | 10444.36 | 11157.51 | 10125.7 | 9749.1 | 9346.677 | 10074.67 | 11319.36 | 10076.86 | 9850.844 | 9274.787 | 10310.03
29.4346 | 11299.85 | 10992.22 | 10200.77 | 14807.15 | 17002.68 | 22981.38 | 13565.68 | 12159.83 | 12222.88 | 11886.74 | 12760.65 | 11285.94 | 9646.154 | 9873.683 | 9370.709 | 10563.21 | 11181.81 | 10057.2 | 9752.863 | 9494.358 | 10117.79 | 11291.19 | 9960.95 | 9766.469 | 9338.893 | 10273.82
29.4476 | 11277.58 | 11057.73 | 10853.654 | 14813.13 | 16341.97 | 23252.91 | 13671.27 | 12302.82 | 12266.26 | 11798.04 | 12729.02 | 11247.43 | 9570.854 | 9848.313 | 9388.062 | 10670.99 | 11074.64 | 10019.86 | 9778.149 | 9355.296 | 10114.4 | 11187.67 | 9930.205 | 9725.282 | 9333.198 | 10547.14
29.4606 | 11310.61 | 11157.19 | 11485.1 | 14912.65 | 15702.68 | 23480.36 | 13623.82 | 12442.61 | 12273.06 | 11887.05 | 12636.51 | 11238.5 | 9674.882 | 9877.885 | 9369.716 | 10959.28 | 11053.24 | 9970.061 | 9731.364 | 9256.601 | 10195.66 | 11124.21 | 9935.384 | 9711.677 | 9281.697 | 10664.47
29.4736 | 11346.81 | 11454.3 | 12165.188 | 15067.07 | 15091.8 | 23332.48 | 13562.47 | 12389.79 | 12150.29 | 11892.81 | 12669.98 | 11158.58 | 9796.553 | 9826.411 | 9391.802 | 11305.6 | 10986.19 | 9883.457 | 9628.471 | 9326.723 | 10363.19 | 11210.12 | 9909.124 | 9690.687 | 9345.211 | 10864.18
29.4866 | 11194.73 | 11703.76 | 12937.43 | 15063.64 | 14747.53 | 23419.59 | 13529.76 | 12323.72 | 12057.34 | 11814.18 | 12764.28 | 11074.12 | 9764.608 | 9776.866 | 9454.944 | 11495.23 | 11019.34 | 9900.839 | 9627.601 | 9427.751 | 10587.62 | 11200.33 | 9934.853 | 9642.847 | 9351.086 | 11231.13
29.4996 | 11166.51 | 11909.55 | 13725.324 | 15035.93 | 14344.7 | 23585.88 | 13415.59 | 12293.14 | 11934.34 | 11916 | 12735.58 | 10972.14 | 9634.257 | 9830.439 | 9443.103 | 11752.06 | 11028.46 | 9996.575 | 9542.8 | 9475.915 | 10803.59 | 11103.58 | 10011.95 | 9606.254 | 9342.626 | 11651.37
29.5126 | 11257.79 | 12303.58 | 14607.194 | 14952.14 | 13993.06 | 23693.98 | 13312.63 | 12210.7 | 11937.93 | 11913.94 | 12785.84 | 10961.21 | 9678.993 | 9779.291 | 9338.173 | 12220.11 | 11019.94 | 10038.01 | 9550.344 | 9460.092 | 11084.81 | 11175.67 | 9881.101 | 9688.865 | 9380.584 | 11948.37
29.5256 | 11140.25 | 12730.53 | 15521.262 | 14918.11 | 13714.77 | 23759.36 | 13306.85 | 12150.25 | 11840.23 | 11837.86 | 13012.18 | 10924.03 | 9684.587 | 9716.856 | 9389.07 | 12665.24 | 11033.84 | 9951.055 | 9608.766 | 9435.505 | 11328.67 | 11156.26 | 9732.883 | 9648.75 | 9393.703 | 12468.83
29.5386 | 10965.95 | 13087.57 | 16442.022 | 14918.9 | 13431.86 | 23923.14 | 13308.07 | 12074.26 | 11733.16 | 11808.86 | 13158.08 | 10877.92 | 9661.225 | 9740.639 | 9483.95 | 13325.94 | 10952.63 | 9851.345 | 9659.653 | 9482.41 | 11602.57 | 11068.8 | 9756.89 | 9664.358 | 9390.311 | 13054.8
29.5516 | 10997.99 | 13590.84 | 17471.232 | 14858.51 | 13253.49 | 24143.61 | 13404.2 | 12047.21 | 11814.69 | 11692.51 | 13336.03 | 10865.85 | 9804.908 | 9675.626 | 9475.968 | 14191.14 | 10927.04 | 9864.706 | 9727.417 | 9493.268 | 11956.34 | 11038.88 | 9910.737 | 9788.572 | 9336.252 | 13644.35
29.5646 | 10970.25 | 14207.46 | 18711.29 | 14702.32 | 12985.06 | 24280.8 | 13542.39 | 12035.26 | 11811.58 | 11687.25 | 13721.65 | 10859.19 | 9857.348 | 9652.811 | 9479.855 | 14878.26 | 10985.26 | 9878.855 | 9719.391 | 9347.509 | 12312.55 | 11077.61 | 9961.769 | 9780.812 | 9285.565 | 14474.23
29.5776 | 10858.14 | 14594.29 | 19988.954 | 14802.17 | 12791.03 | 24477.73 | 13367.49 | 12020.63 | 11771.97 | 11835.84 | 14049.91 | 10948.6 | 9722.916 | 9740.592 | 9608.775 | 15600.85 | 11023.96 | 9755.987 | 9704.307 | 9225.584 | 12886.91 | 11019.29 | 9842.582 | 9774.933 | 9359.7 | 15198.6
29.5906 | 10964.53 | 14714.04 | 21220.04 | 14944.44 | 12779.73 | 24523.17 | 13220.24 | 12042.61 | 11773 | 11827.23 | 14207.39 | 10961.89 | 9593.65 | 9812.32 | 9739.31 | 16451.4 | 11009.53 | 9778.684 | 9606.227 | 9352.235 | 13480.56 | 10998.77 | 9872.423 | 9680.868 | 9399.074 | 15914.65
29.6036 | 11034.42 | 14556.33 | 22589.34 | 14795.09 | 12802.13 | 24625.91 | 13344.37 | 11977.94 | 11794.3 | 11712.59 | 14644.76 | 10890.91 | 9705.542 | 9787.127 | 9654.108 | 17298.89 | 10885.85 | 9866.831 | 9604.096 | 9414.385 | 14040.98 | 11109.35 | 9838.292 | 9612.558 | 9366.13 | 16818.91
29.6166 | 10940.35 | 14307.73 | 24052.6 | 14817.76 | 12808.41 | 24950.76 | 13331.76 | 11879.98 | 11777.32 | 11760.63 | 15350.36 | 10905.39 | 9722.238 | 9657.931 | 9584.073 | 18166.16 | 10863.06 | 9915.452 | 9719.2 | 9298.641 | 14876.09 | 11048.98 | 9784.146 | 9775.767 | 9438.555 | 17843.59
29.6296 | 10922.31 | 13800.97 | 25569.72 | 14775.07 | 12866.45 | 25209.57 | 13254.34 | 11875.18 | 11759.35 | 11906.1 | 15831.38 | 10991.6 | 9527.232 | 9512.541 | 9612.035 | 18913.2 | 10884.81 | 10041.58 | 9648.51 | 9319.6 | 15431.83 | 10963.97 | 9847.161 | 9843.596 | 9448.381 | 18548.88
29.6426 | 10993.16 | 12936.95 | 27061.2 | 14795.64 | 12870.76 | 25376.71 | 13290.9 | 11821.57 | 11811.26 | 11968.53 | 16495.56 | 11058.17 | 9525.82 | 9501.978 | 9573.173 | 19538.62 | 10782.42 | 9959.52 | 9594.014 | 9331.971 | 15775.55 | 11100.69 | 9799.141 | 9721.816 | 9408.292 | 19027.35
29.6556 | 10960.94 | 12458.89 | 28598.6 | 14843.88 | 12834 | 25479.31 | 13171.06 | 11847.29 | 11740.5 | 11844.28 | 17246.42 | 11038.92 | 9614.281 | 9632.784 | 9566.974 | 19850.89 | 10955.13 | 9880.815 | 9672.841 | 9380.843 | 16186.34 | 11178.39 | 9794.477 | 9656.312 | 9463.895 | 19508.67
29.6686 | 10861.48 | 12133.82 | 30258.38 | 14763 | 12865.7 | 25582.41 | 13119.9 | 12061.04 | 11676.5 | 11758.04 | 17912.84 | 11083.26 | 9642.28 | 9677.374 | 9540.648 | 19645.4 | 10995.72 | 9812.952 | 9700.75 | 9447.064 | 16348.24 | 10946.1 | 9766.141 | 9590.873 | 9448.01 | 19560.99
29.6816 | 10870.62 | 11605.05 | 31871.04 | 14734.78 | 12785.05 | 25913.55 | 13167.24 | 11941.82 | 11796.19 | 12003.69 | 18866.46 | 11006.32 | 9580.921 | 9666.441 | 9553.037 | 19210.18 | 10912.11 | 9756.182 | 9636.545 | 9414.472 | 16541.01 | 11089.64 | 9779.158 | 9573.6 | 9374.493 | 19234.54
29.6946 | 10861.36 | 11109.57 | 33399.02 | 14676.01 | 12758.35 | 26336.65 | 13076.14 | 11890.98 | 11840.18 | 12112.14 | 19866.13 | 10874.72 | 9580.64 | 9738.562 | 9685.801 | 18499.77 | 10941.18 | 9876.283 | 9475.25 | 9447.463 | 16136.93 | 11249.04 | 9902.499 | 9710.426 | 9356.394 | 18635.72
29.7076 | 10792.31 | 10652.27 | 34836.58 | 14759.21 | 12680.92 | 26480.63 | 13109.61 | 11870.57 | 11708.33 | 11957.46 | 20688.33 | 11006.48 | 9630.129 | 9783.057 | 9608.693 | 17570.82 | 10793.38 | 9863.42 | 9539.072 | 9510.839 | 15382.32 | 11090.61 | 9945.176 | 9686.135 | 9396.895 | 17846.05
29.7206 | 10863.95 | 10206.04 | 36168.6 | 14822.58 | 12768.61 | 26519.2 | 13143.22 | 11776.03 | 11541.04 | 11877.92 | 21535.27 | 10944.06 | 9558.062 | 9567.643 | 9516.495 | 16573.23 | 10734.64 | 9768.842 | 9587.505 | 9495.859 | 14771.07 | 11119.46 | 10104.43 | 9633.811 | 9429.985 | 16979.93
29.7336 | 10730.97 | 9783.328 | 37175.6 | 14808.33 | 12842.64 | 26936.58 | 13195.97 | 11936.38 | 11525.73 | 12029.93 | 22369.63 | 10946.12 | 9596.074 | 9541.105 | 9517.909 | 15645.59 | 10846.02 | 9734.821 | 9602.097 | 9383.545 | 14199.21 | 11102.92 | 9987.606 | 9576.263 | 9377.636 | 15981.05
29.7466 | 10638.37 | 9520.695 | 37789.24 | 14793.86 | 12863.08 | 27063.71 | 13116.86 | 11943.71 | 11606.18 | 12178.01 | 22845.51 | 11042.56 | 9570.69 | 9657.937 | 9474.247 | 14487.8 | 10891.91 | 9785.614 | 9623.154 | 9427.352 | 13610.98 | 11113.63 | 9813.97 | 9504.77 | 9357.539 | 14971.2
29.7596 | 10799.39 | 9352.328 | 37974.38 | 14997.34 | 12890.1 | 27059.41 | 13122.07 | 11817.58 | 11740.41 | 12294.67 | 22710.06 | 10939.85 | 9643.323 | 9801.56 | 9430.328 | 13399.94 | 10787.1 | 9787.503 | 9587.741 | 9459.381 | 12929.25 | 11118.47 | 9858.031 | 9470.127 | 9318.217 | 14062.58
29.7726 | 10821.62 | 9262.279 | 37477.42 | 14775.51 | 12919 | 27394.03 | 13012.85 | 11891.99 | 11696.91 | 12222.78 | 22066.83 | 10955.34 | 9495.874 | 9812.123 | 9522.727 | 12650.18 | 10870.15 | 9762.507 | 9576.049 | 9385.385 | 12326.56 | 11203.95 | 9964.295 | 9538.786 | 9389.488 | 13174.65
29.7856 | 10841.17 | 9119.178 | 36184.44 | 14656.32 | 12863.05 | 27792.49 | 13192.81 | 11910.95 | 11627.25 | 12070.24 | 21301.72 | 10991.87 | 9391.657 | 9587.982 | 9530.853 | 11921.91 | 10879.79 | 9845.02 | 9614.982 | 9416.936 | 11697.47 | 11107.28 | 9867.316 | 9636.667 | 9489.288 | 12312.3
29.7986 | 10924.42 | 8938.513 | 34167.48 | 14703.3 | 12787.64 | 27975.57 | 13170.38 | 11898.29 | 11751.43 | 12185.62 | 20417.13 | 11065.71 | 9509.798 | 9575.053 | 9329.526 | 11181.57 | 10674.81 | 9699.577 | 9613.99 | 9294.149 | 11165.93 | 11031.28 | 9708.36 | 9624.127 | 9415.295 | 11721.93
29.8116 | 10864.2 | 8947.651 | 31339.08 | 14583.24 | 12849.76 | 28279.64 | 13140.13 | 11807.5 | 11851.59 | 12098.52 | 19337.7 | 11011.17 | 9593.375 | 9686.137 | 9198.321 | 10498.61 | 10857.53 | 9808.175 | 9625.189 | 9236.692 | 10730.52 | 11062.61 | 9679.064 | 9685.355 | 9414.649 | 11004.05
29.8246 | 10918.37 | 9043.407 | 27901.24 | 14433.17 | 12708.98 | 28498.67 | 13103.69 | 11940.95 | 11735.77 | 12109.54 | 18331.42 | 10802.41 | 9468.37 | 9813.776 | 9351.766 | 10182.85 | 10821.43 | 9785.165 | 9618.401 | 9506.358 | 10372.44 | 11047.12 | 9825.012 | 9594.086 | 9217.604 | 10381.81
29.8376 | 10804 | 9219.443 | 24577.06 | 14439.87 | 12625.85 | 28766.78 | 13122.06 | 11972.62 | 11788.34 | 12067.32 | 17344.37 | 10814.31 | 9530.303 | 9646.356 | 9376.76 | 9978.208 | 10924.08 | 9791.757 | 9733.474 | 9439.824 | 9992.562 | 11041.59 | 9867.597 | 9500.438 | 9290.091 | 9974.286
29.8506 | 10863.06 | 9209.103 | 21622.88 | 14539.37 | 12697.71 | 28746.32 | 13209.02 | 11911.34 | 11771.67 | 11907.65 | 16223.16 | 10930.42 | 9563.266 | 9661.397 | 9376.579 | 9731.541 | 10979.29 | 9880.557 | 9615.557 | 9280.147 | 9845.25 | 11071.15 | 9874.035 | 9595.054 | 9315.804 | 9664.158
29.8636 | 10854 | 9264.532 | 18925.904 | 14651.65 | 12878.56 | 29143.26 | 12994.74 | 11811.24 | 11503.88 | 12090.94 | 15338.88 | 10998.37 | 9623.151 | 9603.233 | 9246.201 | 9518.009 | 10789.41 | 9759.096 | 9741.52 | 9475.933 | 9598.177 | 11125.97 | 9875.416 | 9627.43 | 9254.183 | 9592.893
29.8766 | 10972.58 | 8923.649 | 16495.352 | 14693 | 12882.24 | 29513.9 | 13211.82 | 11782.68 | 11726.61 | 11915.65 | 14368.58 | 10863.87 | 9466.269 | 9621.62 | 9336.727 | 9298.24 | 10706.9 | 9763.173 | 9620.9 | 9537.447 | 9447.376 | 10953.95 | 9734.292 | 9574.48 | 9132.609 | 9395.247
29.8896 | 10984.78 | 9097.629 | 14119.042 | 14558.67 | 12921.49 | 29438.4 | 13167.32 | 11866.06 | 11600.84 | 11814.08 | 13599.55 | 10991.17 | 9436.83 | 9604.541 | 9482.636 | 9146.5 | 10763.55 | 9829.669 | 9489.009 | 9307.906 | 9340.264 | 10892.04 | 9766.937 | 9619.456 | 9279.449 | 9315.958
29.9026 | 10935.46 | 9161.349 | 11992.778 | 14574.8 | 12893.42 | 29708.47 | 13080.68 | 11987.17 | 11685.29 | 11789.09 | 13187.09 | 10833.22 | 9478.842 | 9496.695 | 9290.48 | 9085.041 | 10607.19 | 9686.088 | 9445.561 | 9468.011 | 9183.557 | 11090.31 | 9872.59 | 9518.061 | 9434.165 | 9287.02
29.9156 | 10817.35 | 9074.929 | 10100.008 | 14368.44 | 12830.5 | 30032.28 | 12943.3 | 11834.97 | 11753.69 | 11716.42 | 12649.32 | 10846.51 | 9512.267 | 9539.881 | 9231.472 | 8808.798 | 10603.89 | 9684.922 | 9606.309 | 9373.521 | 9174.928 | 11028.72 | 9916.427 | 9500.385 | 9432.788 | 9167.604
29.9286 | 10916.84 | 9051.636 | 8674.256 | 14510.4 | 12941.06 | 30257.37 | 12950.33 | 11840.3 | 11627.37 | 11642.16 | 12150.56 | 10773.56 | 9429.364 | 9668.023 | 9397.006 | 8918.06 | 10692 | 9803.433 | 9443.597 | 9378.161 | 9273.824 | 10947.96 | 9750.771 | 9452.579 | 9338.621 | 9120.2
29.9416 | 10876.27 | 8993.185 | 7550.348 | 14876.58 | 12921.56 | 30246.99 | 13038.7 | 11788.4 | 11422.95 | 11750.05 | 12086.75 | 10684.59 | 9464.855 | 9741.745 | 9447.515 | 8811.9 | 10783.79 | 9755.44 | 9489.35 | 9331.245 | 9190.77 | 11026.08 | 9682.54 | 9456.055 | 9228.1 | 8965.595
29.9546 | 10823.41 | 8831.993 | 6831.876 | 14729.64 | 12940.38 | 30505.63 | 13150.78 | 11834.44 | 11595.65 | 11663.79 | 11879.03 | 10693.91 | 9552.809 | 9609.699 | 9307.773 | 8810.241 | 10855.55 | 9860.324 | 9512.032 | 9405.511 | 9047.678 | 10829.47 | 9823.026 | 9444.705 | 9266.629 | 8740.447
29.9676 | 10949.67 | 8947.706 | 6269.53 | 14677.63 | 13073.77 | 30600.4 | 13136.78 | 11772.74 | 11684.81 | 11457.25 | 11748.87 | 10653.22 | 9472.669 | 9750.705 | 9482.994 | 8852.151 | 11001.45 | 9704.043 | 9375.074 | 9364.268 | 9142.998 | 10758 | 9772.854 | 9503.739 | 9364.814 | 8632.551
29.9806 | 10908.71 | 8875.124 | 5904.198 | 14747.35 | 13232.19 | 30909.44 | 13022.97 | 11811.06 | 11679.27 | 11688.11 | 11376.85 | 10821.13 | 9440.811 | 9708.456 | 9652.692 | 8765.383 | 10901.44 | 9573.449 | 9405.521 | 9135.297 | 9162.818 | 10797 | 9724.112 | 9527.343 | 9382.671 | 8788.729
29.9936 | 10776.57 | 8899.268 | 5656.044 | 14663.88 | 13307.93 | 30952.46 | 12849.12 | 11805.7 | 11620.63 | 11634.96 | 11503.59 | 10734.69 | 9567.661 | 9636.694 | 9592.913 | 8705.008 | 10932.72 | 9725.163 | 9562.875 | 9233.986 | 9013.789 | 10855.67 | 9807.832 | 9448.07 | 9368.653 | 8868.352
30.0066 | 10725.92 | 9037.338 | 5477.27 | 14632.1 | 13384.85 | 30889.07 | 12886.34 | 11945.94 | 11487.81 | 11547.47 | 11222.71 | 10733.88 | 9571.466 | 9619.223 | 9422.043 | 8686.792 | 10774.18 | 9645.356 | 9544.303 | 9349.817 | 8841.283 | 10771.31 | 9938.326 | 9586.381 | 9381.506 | 8736.13
30.0196 | 10695.09 | 8981.161 | 5301.02 | 14605.96 | 13564.84 | 30934.2 | 12949.02 | 11733.88 | 11761.53 | 11569.46 | 11120.09 | 10788.93 | 9576.909 | 9604.09 | 9319 | 8649.476 | 10696.93 | 9776.074 | 9554.616 | 9359.708 | 8889.056 | 10883.74 | 9566.421 | 9461.346 | 9385.053 | 8635.945
30.0326 | 10778.51 | 8802.304 | 5166.814 | 14616.06 | 13597.27 | 30705.53 | 12966.39 | 11863.43 | 11731.28 | 11875.15 | 11195.64 | 10755.78 | 9581.259 | 9570.091 | 9329.301 | 8834.921 | 10897.29 | 9899.964 | 9383.762 | 9264.678 | 9003.982 | 10801.49 | 9794.611 | 9476.256 | 9261.729 | 8633.181
30.0456 | 10819.37 | 8835.215 | 5095.054 | 14465.42 | 13552.52 | 30571.35 | 13011.36 | 11519.43 | 11623.34 | 11653.78 | 11174.06 | 10728.15 | 9508.417 | 9742.529 | 9398.643 | 8730.397 | 10816.81 | 9922.925 | 9419.496 | 9312.716 | 8995.866 | 10829.97 | 9745.489 | 9459.065 | 9280.728 | 8718.82
30.0586 | 10808.06 | 8954.48 | 5025.094 | 14519.95 | 13596.26 | 30121 | 12835.78 | 11929.99 | 11549.52 | 11526.19 | 11082.73 | 10933.31 | 9575.215 | 9598.438 | 9425.388 | 8749.199 | 10746.12 | 9818.463 | 9591.273 | 9589.926 | 8808.388 | 10943.84 | 9598.429 | 9557.173 | 9407.761 | 8637.413
30.0716 | 10752.46 | 8896.683 | 4983.876 | 14516.4 | 13722.37 | 29567.49 | 12974.26 | 11798.1 | 11400.93 | 11548.88 | 11071.2 | 10838.29 | 9636.308 | 9546.116 | 9427.749 | 8680.155 | 10839.09 | 9823.481 | 9601.212 | 9385.433 | 8828.732 | 10798.34 | 9906.161 | 9613.164 | 9279.914 | 8615.289
30.0846 | 10717.48 | 8910.679 | 4950.464 | 14715.98 | 14014.02 | 29357.8 | 13053.72 | 11779.22 | 11486.4 | 11788.3 | 11059.74 | 10794.98 | 9618.358 | 9658.342 | 9370.078 | 8850.277 | 10711.75 | 9823.539 | 9606.642 | 9409.834 | 8911.096 | 10745.55 | 9645.244 | 9601.624 | 9300.731 | 8666.902
30.0976 | 10602.29 | 9055.024 | 4931.426 | 14448.29 | 14175.58 | 28798 | 12981.82 | 11758.76 | 11644.45 | 11710.14 | 11079.96 | 10835.21 | 9585.891 | 9667.305 | 9468.876 | 8754.079 | 10713.66 | 9703.25 | 9635.758 | 9444.625 | 8913.976 | 10769.03 | 9701.775 | 9414.179 | 9205.968 | 8729.508
30.1106 | 10739.84 | 8916.848 | 4920.16 | 14793.24 | 14089.95 | 28123.84 | 12954 | 11819.92 | 11488.65 | 11365.89 | 10928.59 | 10755.09 | 9619.302 | 9631.648 | 9316.057 | 8605.696 | 10857.78 | 9669.743 | 9571.639 | 9428.632 | 8934.24 | 10668.85 | 9487.706 | 9558.387 | 9436.753 | 8690.534
30.1236 | 10809.25 | 8929.275 | 4891.276 | 14544.54 | 14162.19 | 27386.17 | 13036.65 | 11815.96 | 11619.22 | 11553.98 | 11017.8 | 10669.18 | 9765.205 | 9667.937 | 9415.983 | 8600.017 | 10831.77 | 9627.715 | 9479.12 | 9419.997 | 8927.644 | 10736.1 | 9620.153 | 9481.172 | 9520.095 | 8541.115
30.1366 | 10615.73 | 9131.505 | 5003.052 | 14426.91 | 14511.53 | 26739.83 | 13161.6 | 11781.09 | 11795.78 | 11494.4 | 10813.39 | 10807.27 | 9544.864 | 9573.49 | 9440.405 | 8572.281 | 10676.76 | 9759.72 | 9601.372 | 9524.294 | 8961.125 | 10684.54 | 9495.266 | 9525.832 | 9373.414 | 8576.56
30.1496 | 10632.58 | 9142.035 | 4969.898 | 14459.46 | 14648.17 | 25998.84 | 12976.38 | 11910.62 | 11630.2 | 11676.24 | 10989.16 | 10706.28 | 9594.85 | 9890.503 | 9378.474 | 8585.278 | 10746.15 | 9683.578 | 9498.786 | 9382.994 | 8898.081 | 10744.88 | 9726.352 | 9526.653 | 9498.74 | 8671.249
30.1626 | 10732.63 | 9190.574 | 5098.544 | 14473.69 | 14856.55 | 24955.73 | 13107.24 | 11777.47 | 11751.68 | 11487.2 | 11005.26 | 10612.6 | 9630.203 | 9674.835 | 9346.165 | 8751.859 | 10872.75 | 9936.789 | 9680.617 | 9477.319 | 8939.801 | 10763.91 | 9547.782 | 9598.259 | 9507.825 | 8696.419
30.1756 | 10878.12 | 9370.597 | 5068.944 | 14601.83 | 14830.12 | 24163.53 | 13081.03 | 11737.58 | 11589.39 | 11807.57 | 10803.35 | 10707.97 | 9554.944 | 9694.756 | 9326.851 | 8638.859 | 10864.39 | 9772.66 | 9690.823 | 9250.036 | 8907.868 | 10789.87 | 9546.092 | 9503.092 | 9346.508 | 8683.957
30.1886 | 10734.74 | 9583.426 | 5206.878 | 14736.84 | 15277.38 | 23580.07 | 12862.27 | 11761.06 | 11789.48 | 11679.43 | 10926.62 | 10704.89 | 9516.297 | 9612.676 | 9429.43 | 8523.362 | 10806.37 | 9798.153 | 9465.406 | 9360.583 | 8901.682 | 10854.21 | 9696.901 | 9652.369 | 9440.747 | 8786.904
30.2016 | 10720.07 | 9966.063 | 5200.146 | 14371.5 | 15300.14 | 22801.95 | 12938.28 | 11883.36 | 11877.57 | 11586.31 | 10903.65 | 10579.73 | 9531.975 | 9653.583 | 9276.197 | 8545.052 | 10886.75 | 9867.111 | 9607.178 | 9276.138 | 8824.403 | 10569.3 | 9690.797 | 9554.364 | 9543.571 | 8422.456
30.2146 | 10881.45 | 9824.482 | 5282.52 | 14748.72 | 15320.93 | 21888.11 | 12980.86 | 11786.33 | 11812.22 | 11632.84 | 10850.18 | 10689.63 | 9226.041 | 9741.7 | 9305.899 | 8552.973 | 10698.64 | 9883.943 | 9331.936 | 9296.929 | 9036.279 | 10765.33 | 9660.104 | 9458.327 | 9327.734 | 8340.28
30.2276 | 10878.05 | 10156.52 | 5319.11 | 14636.53 | 15577.54 | 21714.3 | 12941.53 | 11773.17 | 11540.65 | 11616.23 | 10864.8 | 10647.57 | 9650.272 | 9746.934 | 9491.501 | 8573.721 | 10663.47 | 9591.934 | 9366.522 | 9206.223 | 8885.047 | 10676.21 | 9821.82 | 9519.176 | 9415.804 | 8587.664
30.2406 | 10804.74 | 10389.57 | 5430.758 | 14704.35 | 15837.9 | 20802.61 | 12611.82 | 11917.56 | 11628.82 | 11467.53 | 10818.11 | 10670.44 | 9455.759 | 9578.993 | 9498.884 | 8415.76 | 10662.02 | 9772.613 | 9493.006 | 9415.009 | 8987.516 | 10613.46 | 9665.76 | 9456.509 | 9373.045 | 8677.934
30.2536 | 10903.55 | 10669.59 | 5430.306 | 14478.79 | 16246.22 | 20320.77 | 12806.07 | 11910.36 | 11390.25 | 11535.55 | 10780.26 | 10529.84 | 9464.536 | 9543.093 | 9336.567 | 8650.816 | 10792.53 | 9767.331 | 9574.316 | 9422.901 | 8921.353 | 10640.04 | 9699.708 | 9591.328 | 9347.828 | 8635.524
30.2666 | 10757.72 | 11045.51 | 5452.976 | 14511.19 | 16134.64 | 19993.99 | 12913.48 | 11711.91 | 11690.14 | 11551.4 | 10889.05 | 10633.13 | 9383.66 | 9585.062 | 9509.948 | 8471.439 | 10847.72 | 9696.186 | 9362.645 | 9396.206 | 8970.675 | 10672.58 | 9520.138 | 9527.1 | 9253.22 | 8543.09
30.2796 | 10759.52 | 11455.96 | 5482.032 | 14566.03 | 16254.01 | 19516.91 | 12783.52 | 11674.59 | 11433.15 | 11664.7 | 10570.12 | 10780.05 | 9261.622 | 9654.238 | 9413.828 | 8636.305 | 10727.83 | 9770.656 | 9637.106 | 9398.788 | 8708.781 | 10546.15 | 9688.146 | 9503.166 | 9170.397 | 8596.768
30.2926 | 10791.86 | 11831.29 | 5451.176 | 14385.33 | 16541.19 | 19381.36 | 12913.75 | 11778.89 | 11431.12 | 11425.48 | 10838.75 | 10784.25 | 9206.271 | 9613.956 | 9302.108 | 8480.134 | 10715.38 | 9711.277 | 9407.48 | 9175.034 | 8752.1 | 10524.01 | 9665.202 | 9453.271 | 9337.489 | 8592.503
30.3056 | 10732.81 | 12364.02 | 5439.358 | 14760.56 | 16683.31 | 19172.8 | 12816.37 | 11821.23 | 11672.14 | 11750.2 | 10772.7 | 10745.99 | 9366.183 | 9539.607 | 9200.428 | 8628.474 | 10754.87 | 9764.485 | 9446.631 | 9338.945 | 8816.266 | 10650.02 | 9606.442 | 9336.885 | 9208.069 | 8326.828
30.3186 | 10661.04 | 12902.07 | 5296.058 | 14431.44 | 16914.98 | 19021.25 | 12883.21 | 11742.36 | 11623.12 | 11721.96 | 10788.93 | 10700.81 | 9257.923 | 9589.952 | 9424.148 | 8587.799 | 10702.05 | 9540.604 | 9536.305 | 9301.634 | 8719.185 | 10876.47 | 9485.509 | 9397.711 | 9064.916 | 8609.611
30.3316 | 10762.07 | 13505.92 | 5146.374 | 14603.15 | 17348.74 | 18872.9 | 12852.8 | 11743.17 | 11584.34 | 11672.54 | 10778.3 | 10585.4 | 9391.266 | 9448.012 | 9298.92 | 8742.69 | 10668.87 | 9768.609 | 9616.586 | 9415.86 | 8834.304 | 10787.12 | 9544.864 | 9404.907 | 9249.891 | 8550.804
30.3446 | 10805.31 | 14338.36 | 5012.506 | 14583.62 | 17508.56 | 18467.73 | 13049.12 | 11641.7 | 11582.79 | 11625.82 | 10784.18 | 10504.9 | 9309.08 | 9446.461 | 9214.9 | 8599.261 | 10582.54 | 9802.077 | 9484.004 | 9294.286 | 8745.593 | 10755.36 | 9585.204 | 9494.741 | 9192.823 | 8555.461
30.3576 | 10639.49 | 15247.04 | 4877.57 | 14356.24 | 17643.59 | 18689.25 | 12887.4 | 11644.2 | 11711.69 | 11586.39 | 10795.65 | 10553.8 | 9503.009 | 9549.173 | 9322.373 | 8505.564 | 10760.26 | 9724.014 | 9589.586 | 9180.489 | 8902.622 | 10814.24 | 9686.624 | 9563.574 | 9354.397 | 8554.338
30.3706 | 10682.06 | 16039.01 | 4770.758 | 14642.17 | 18015.29 | 18271.93 | 12721.83 | 11654.78 | 11528.79 | 11649.57 | 10709.24 | 10666.31 | 9387.712 | 9517.244 | 9342.265 | 8651.329 | 10627.79 | 9952.697 | 9511.101 | 9357.554 | 8944.184 | 10807.96 | 9667.408 | 9499.04 | 9228.569 | 8518.897
30.3836 | 10826.35 | 17206.54 | 4580.134 | 14345.88 | 18012.94 | 18261.06 | 12636.93 | 11802.63 | 11738.73 | 11590.46 | 10856.65 | 10679.26 | 9374.073 | 9601.235 | 9478.352 | 8653.044 | 10664.13 | 9763.884 | 9428.589 | 9059.502 | 8665.016 | 10739.19 | 9562.354 | 9558.411 | 9167.221 | 8534.823
30.3966 | 10507.34 | 18706.33 | 4470.658 | 14516.15 | 18408.99 | 18275 | 12786.54 | 11737.51 | 11659.21 | 11537.11 | 10840.69 | 10643.83 | 9413.597 | 9556.675 | 9421.805 | 8722.906 | 10594.95 | 9596.196 | 9507.203 | 9212.422 | 8749.8 | 10766.74 | 9463.801 | 9593.874 | 9055.5 | 8665.8
30.4096 | 10601.06 | 20353.15 | 4396.128 | 14394.46 | 18485.33 | 18166.63 | 12730.76 | 11455.1 | 11628.13 | 11505.41 | 10869.61 | 10763.47 | 9495.454 | 9345.224 | 9221.637 | 8653.611 | 10707.47 | 9696.083 | 9487.24 | 9269.738 | 8778.63 | 10594.11 | 9647.537 | 9499.656 | 9138.888 | 8547.961
30.4226 | 10558.46 | 22240.34 | 4240.248 | 14402.03 | 18807.91 | 18286.93 | 12636.4 | 11587.98 | 11570.7 | 11650.98 | 10911.19 | 10784.32 | 9449.511 | 9441.384 | 9415.902 | 8736.193 | 10766.87 | 9565.507 | 9431.565 | 9285.73 | 8805.974 | 10618.98 | 9600.05 | 9449.323 | 9314.52 | 8539.757
30.4356 | 10679.96 | 24428 | 4122.616 | 14523.26 | 19062.91 | 18131.85 | 12717.87 | 11766.24 | 11549.24 | 11603 | 10893.16 | 10550.52 | 9394.119 | 9493.494 | 9252.184 | 8712.774 | 10758.27 | 9596.441 | 9527.15 | 9316.15 | 8811.828 | 10730.18 | 9459.807 | 9427.269 | 9222.463 | 8490.839
30.4486 | 10722.72 | 27042.86 | 4035.94 | 14307.32 | 19542.28 | 18418.76 | 12940.87 | 11797.64 | 11602.63 | 11534.65 | 10727.67 | 10589.53 | 9382.546 | 9732.139 | 9339.067 | 8601.746 | 10645.38 | 9754.609 | 9481.922 | 9305.639 | 8815.272 | 10731.37 | 9512.531 | 9627.69 | 9197.818 | 8379.382
30.4616 | 10789.03 | 29988.99 | 3994.94 | 14220.87 | 19641.62 | 17924.52 | 12779.93 | 11702.64 | 11558.43 | 11487.44 | 10740.49 | 10597.69 | 9278.562 | 9616.722 | 9376.081 | 8747.086 | 10695.35 | 9454.059 | 9494.476 | 9192.097 | 8876.608 | 10676.9 | 9572.83 | 9538.046 | 9205.273 | 8586.503
30.4746 | 10731.37 | 34079.82 | 3951.126 | 14273.66 | 20037.9 | 17991.94 | 12772.51 | 11753.43 | 11505.89 | 11637.04 | 10584.38 | 10551.1 | 9391.288 | 9474.832 | 9416.313 | 8807.753 | 10778.45 | 9599.29 | 9509.78 | 9139.66 | 8956.451 | 10678.57 | 9665.213 | 9304.857 | 9241.322 | 8741.571
30.4876 | 10580.57 | 38289.53 | 3893.2 | 14325.26 | 20223.13 | 17998.07 | 12552.04 | 11641.15 | 11479.45 | 11603.69 | 10699.65 | 10608.58 | 9450.436 | 9560.145 | 9366.88 | 8761.763 | 10772.14 | 9668.612 | 9435.538 | 9214.979 | 8999.013 | 10713.53 | 9513.37 | 9466.043 | 9218.469 | 8640.09
30.5006 | 10615.83 | 43613.87 | 3880.044 | 14378.59 | 20383.77 | 18053.72 | 12652.67 | 11886.98 | 11619.77 | 11492.93 | 10673.51 | 10634.78 | 9387.728 | 9515.279 | 9242.811 | 8677.171 | 10829.05 | 9678.227 | 9488.164 | 9176.289 | 8958.521 | 10744.57 | 9579.081 | 9322.188 | 9234.907 | 8634.799
30.5136 | 10583.75 | 49355.88 | 3842.962 | 14486.28 | 20661.98 | 18143.69 | 12665.96 | 11721.87 | 11500.4 | 11506.96 | 10679.36 | 10736.13 | 9427.168 | 9444.821 | 9189.716 | 8707.716 | 10775.54 | 9706.126 | 9423.706 | 9102.905 | 8953.453 | 10830.15 | 9657.874 | 9341.842 | 9186.674 | 8586.905
30.5266 | 10763.69 | 55900.18 | 3802.674 | 14405.02 | 21073.05 | 17849.47 | 12787.98 | 11735.23 | 11453.52 | 11402.19 | 10672.59 | 10746.28 | 9485.2 | 9528.605 | 9214.857 | 8738.928 | 10894.32 | 9700.347 | 9440.476 | 9277.141 | 8923.385 | 10640.1 | 9541.539 | 9336.177 | 9292.876 | 8698.186
30.5396 | 10608.91 | 62071.65 | 3787.262 | 14414.17 | 21183.25 | 17868.02 | 12642.86 | 11748.78 | 11433.79 | 11388.21 | 10616.35 | 10687.6 | 9455.331 | 9533.8 | 9239.971 | 8770.949 | 10825.97 | 9696 | 9435.286 | 9360.457 | 8791.731 | 10679.05 | 9506.737 | 9224.445 | 9230.194 | 8715.794
30.5526 | 10735.44 | 66758.56 | 3752.404 | 14194.85 | 21436.62 | 17962.66 | 12616.93 | 11636.16 | 11456.55 | 11431.46 | 10683.94 | 10693.64 | 9490.49 | 9510.227 | 9311.479 | 8784.432 | 10602.6 | 9757.308 | 9484.399 | 9321.465 | 8831.513 | 10719.43 | 9587.297 | 9353.242 | 9051.224 | 8592.77
30.5656 | 10789.97 | 67247.46 | 3742.694 | 14270.86 | 21474.99 | 17831.15 | 12588.46 | 11685.45 | 11423.28 | 11409.02 | 10720.56 | 10535.85 | 9497.069 | 9537.064 | 9227.877 | 8766.324 | 10665.26 | 9723.617 | 9476.308 | 9220.467 | 9026.879 | 10589.83 | 9499.132 | 9447.436 | 9185.097 | 8557.101
30.5786 | 10701.34 | 63428.03 | 3712.778 | 14207.08 | 21737.77 | 17934.58 | 12652.79 | 11614.49 | 11511.23 | 11459.26 | 10758.94 | 10604.82 | 9434.058 | 9442.617 | 9317.385 | 8672.743 | 10740.31 | 9664.184 | 9406.339 | 9156.654 | 8978.304 | 10528.78 | 9514.942 | 9415.715 | 9281.315 | 8666.102
30.5916 | 10604.49 | 55967.87 | 3642.246 | 14283.05 | 21752.3 | 17826.16 | 12590.43 | 11664.03 | 11641.32 | 11410.98 | 10868.7 | 10612.76 | 9491.813 | 9508.751 | 9243.945 | 8766.599 | 10761.63 | 9646.873 | 9567.31 | 9219.142 | 8965.482 | 10651.6 | 9623.066 | 9357.594 | 9273.569 | 8753.369
30.6046 | 10459.88 | 48431.39 | 3651.052 | 14328.41 | 21945.75 | 17750.41 | 12617.7 | 11783.48 | 11652.14 | 11542.46 | 10992.57 | 10613.87 | 9405.477 | 9462.135 | 9252.412 | 8748.405 | 10642.28 | 9653.689 | 9566.813 | 9128.38 | 8940.256 | 10652.28 | 9653.107 | 9341.699 | 9155.564 | 8723.772
30.6176 | 10530.96 | 43400.93 | 3612.558 | 14505.84 | 21713.88 | 17783.14 | 12702.5 | 11577.84 | 11515.59 | 11439.05 | 10815.4 | 10690.22 | 9475.96 | 9391.304 | 9255.951 | 8782.081 | 10542.83 | 9630.816 | 9565.696 | 9136.636 | 9030.801 | 10665.83 | 9605.523 | 9432.953 | 9196.197 | 8624.449
30.6306 | 10659.34 | 40179.23 | 3610.532 | 14567.98 | 21675.38 | 17713.43 | 12675.03 | 11556.61 | 11499.07 | 11416.69 | 10884.03 | 10629.32 | 9398.572 | 9369.53 | 9328.173 | 8853.784 | 10716.91 | 9663.143 | 9540.611 | 9219.688 | 9136.046 | 10768.25 | 9661.74 | 9417.633 | 9295.762 | 8640.613
30.6436 | 10722.78 | 36682.24 | 3602.866 | 14384.34 | 21746.74 | 17707.13 | 12795.22 | 11695.03 | 11550.12 | 11416.9 | 10822.14 | 10594.7 | 9398.904 | 9392.768 | 9330.194 | 8899.429 | 10662.45 | 9843.938 | 9380.8 | 9220.571 | 9018.454 | 10695.24 | 9680.601 | 9512.794 | 9334.038 | 8649.608
30.6566 | 10600.53 | 32292.57 | 3548.378 | 14479.96 | 21488.99 | 17716.09 | 12777.34 | 11684.32 | 11521.17 | 11453.45 | 10790.58 | 10560.1 | 9483.401 | 9493.024 | 9234.206 | 8881.014 | 10528.03 | 9754.226 | 9394.728 | 9244.26 | 9042.595 | 10669.99 | 9629.147 | 9455.649 | 9314.607 | 8760.01
30.6696 | 10577.4 | 26578.8 | 3535.32 | 14366.21 | 21578.27 | 17519.14 | 12750.48 | 11820.88 | 11507.09 | 11532.25 | 10828.18 | 10543.9 | 9571.39 | 9488 | 9258.935 | 8874.74 | 10596.65 | 9770.896 | 9315.273 | 9273.39 | 9117.325 | 10655.48 | 9682.974 | 9333.961 | 9263.688 | 8821
30.6826 | 10653.51 | 21022.26 | 3539.976 | 14309.63 | 21635.14 | 17373.44 | 12755.88 | 11695.51 | 11484.5 | 11510.49 | 10791.32 | 10479.5 | 9583.538 | 9368.922 | 9410.376 | 9072.468 | 10449.58 | 9760.499 | 9321.255 | 9198.432 | 9010.148 | 10560.35 | 9728.476 | 9395.635 | 9309.501 | 8906.044
30.6956 | 10682 | 16790.31 | 3550.982 | 14354.22 | 21459.51 | 17378.96 | 12668.65 | 11592.26 | 11576.02 | 11539.91 | 10835.5 | 10623.3 | 9471.279 | 9370.508 | 9334.361 | 9047.545 | 10470.08 | 9689.007 | 9307.233 | 9267.57 | 9043.98 | 10548.73 | 9612.023 | 9554.128 | 9245.02 | 9033.318
30.7086 | 10604.55 | 14177.51 | 3521.368 | 14495.21 | 21097.95 | 17300.58 | 12596.08 | 11536.08 | 11403.56 | 11638.44 | 10848.5 | 10492.08 | 9515.471 | 9384.032 | 9259.674 | 9040.872 | 10560.77 | 9731.578 | 9359.883 | 9367.838 | 9152.328 | 10540.12 | 9479.422 | 9588.738 | 9278.557 | 9048.401
30.7216 | 10638.09 | 12597.13 | 3486.562 | 14462.99 | 20868.69 | 17391.98 | 12686.86 | 11639.49 | 11321.8 | 11512.78 | 10916.96 | 10459.4 | 9455.239 | 9487.007 | 9324.747 | 9066.1 | 10683.23 | 9657.213 | 9430.29 | 9405.071 | 9325.271 | 10653.47 | 9541.594 | 9542.127 | 9193.339 | 9144.836
30.7346 | 10656.41 | 11615 | 3477.52 | 14428.98 | 20673.67 | 17329.07 | 12690.43 | 11600.66 | 11477.75 | 11545.54 | 10993.59 | 10639.35 | 9482.754 | 9482.034 | 9289.832 | 9280.702 | 10649.65 | 9626.982 | 9457.593 | 9284.057 | 9387.613 | 10710.61 | 9645.583 | 9493.013 | 9160.774 | 9294.567
30.7476 | 10641.08 | 11084.33 | 3520.446 | 14480.36 | 20214.7 | 17315.01 | 12700.49 | 11522.44 | 11523.74 | 11627.97 | 11176.69 | 10653.2 | 9551.051 | 9446.515 | 9284.057 | 9473.877 | 10598.05 | 9690.389 | 9497.491 | 9298.038 | 9353.844 | 10557.34 | 9611.249 | 9560.883 | 9173.458 | 9437.012
30.7606 | 10756.18 | 10715.5 | 3539.55 | 14384.34 | 19541.04 | 17334.35 | 12696.41 | 11566.69 | 11484.6 | 11644.2 | 11279.5 | 10567.19 | 9521.745 | 9502.072 | 9319.219 | 9668.85 | 10534.87 | 9750.374 | 9478.567 | 9284.335 | 9498.252 | 10617.83 | 9615.392 | 9477.026 | 9254.742 | 9496.361
30.7736 | 10707.19 | 10425.07 | 3507.006 | 14267.8 | 19021.25 | 17237.02 | 12712.03 | 11712.55 | 11487.96 | 11653.02 | 11361.91 | 10515.76 | 9584.646 | 9453.634 | 9365.748 | 9775.891 | 10535.43 | 9702.474 | 9560.575 | 9290.827 | 9515.954 | 10658.75 | 9837.091 | 9492.264 | 9287.672 | 9636.063
30.7866 | 10704.65 | 10119.94 | 3500.026 | 14350.65 | 18421.68 | 17127.51 | 12681.03 | 11748.8 | 11529.12 | 11650.92 | 11376.56 | 10549.6 | 9575.314 | 9544.774 | 9326.314 | 9864.009 | 10644.65 | 9667.162 | 9571.193 | 9257.432 | 9595.094 | 10682.29 | 9828.346 | 9515.234 | 9283.202 | 9925.456
30.7996 | 10830.71 | 9910.288 | 3498.108 | 14405.74 | 17633.25 | 17153.17 | 12583.79 | 11667.94 | 11601.51 | 11689.21 | 11310.44 | 10535.29 | 9506.897 | 9545.172 | 9348.668 | 10002.06 | 10714.05 | 9741.864 | 9632.278 | 9284.522 | 9839.529 | 10661.58 | 9635.183 | 9545.619 | 9150.064 | 9987.681
30.8126 | 10804.39 | 9732.408 | 3470.076 | 14391.8 | 16797.7 | 17064.44 | 12556.26 | 11651.67 | 11650.1 | 11683.97 | 11366.01 | 10477.33 | 9545.619 | 9452.322 | 9370.864 | 10392.87 | 10616.18 | 9862.388 | 9605.293 | 9408.538 | 10004.58 | 10554.48 | 9658.272 | 9541.612 | 9175.717 | 10097.03
30.8256 | 10766.68 | 9615.409 | 3468.012 | 14448.2 | 16164.92 | 16889.74 | 12512.5 | 11772.65 | 11637.38 | 11743.56 | 11579.6 | 10585.43 | 9658.588 | 9603.949 | 9344.015 | 10675.58 | 10628.65 | 9841.806 | 9515.909 | 9381.654 | 10078.21 | 10629.24 | 9689.698 | 9447.653 | 9200.595 | 10385.99
30.8386 | 10725.68 | 9481.308 | 3486.74 | 14418.71 | 15608.67 | 16883.95 | 12668.94 | 11818.57 | 11571.61 | 11675.78 | 11759.83 | 10718.5 | 9582.023 | 9718.348 | 9321.819 | 10849.04 | 10663.12 | 9741.941 | 9475.362 | 9330.846 | 10286.41 | 10609.44 | 9619.136 | 9486.647 | 9204.746 | 10770.18
30.8516 | 10750.12 | 9297.237 | 3507.304 | 14361.68 | 14896.09 | 16923.61 | 12716.14 | 11730.63 | 11549.46 | 11546.61 | 11942.35 | 10555.18 | 9456.063 | 9683.603 | 9372.097 | 11127.3 | 10596.28 | 9775.19 | 9458.179 | 9379.325 | 10423.23 | 10481.58 | 9682.963 | 9457.631 | 9223.58 | 11167.73
30.8646 | 10809.98 | 9259.022 | 3506.684 | 14374.5 | 14292.26 | 16996.07 | 12577.5 | 11824.64 | 11628.56 | 11541.99 | 12072.5 | 10418.54 | 9480.522 | 9596.429 | 9468.022 | 11477.75 | 10519.43 | 9895.066 | 9512.023 | 9316.896 | 10603.72 | 10573.62 | 9777.002 | 9476.11 | 9185.529 | 11387.07
30.8776 | 10796.45 | 9176.485 | 3499.258 | 14286.28 | 13798.02 | 17054.17 | 12586.74 | 11827.03 | 11662.94 | 11582.53 | 12248.56 | 10602.78 | 9467.168 | 9487.281 | 9447.299 | 11933.41 | 10613.42 | 9940.357 | 9547.737 | 9246.907 | 10913.7 | 10668.32 | 9750.055 | 9574.15 | 9297.892 | 11678.22
30.8906 | 10838.9 | 8999.783 | 3506.134 | 14325.07 | 13217.41 | 16964.25 | 12566.87 | 11724.61 | 11609.68 | 11618.18 | 12370.59 | 10623.1 | 9444.939 | 9550.748 | 9435.244 | 12216.05 | 10780.96 | 9794.583 | 9597.089 | 9314.57 | 11155.68 | 10678.88 | 9706.061 | 9556.387 | 9337.413 | 12066.22
30.9036 | 10827.86 | 8910.407 | 3518.38 | 14489.36 | 12733.83 | 16839.34 | 12528.59 | 11809.07 | 11672.15 | 11679.09 | 12450.7 | 10579.21 | 9550.855 | 9719.136 | 9450.17 | 12469.83 | 10726.45 | 9631.167 | 9553.09 | 9331.816 | 11382.61 | 10701.47 | 9706.064 | 9496.101 | 9202.677 | 12363.04
30.9166 | 10827.83 | 8820.268 | 3537.624 | 14449.17 | 12442.88 | 16987.32 | 12624.7 | 11854.17 | 11629.15 | 11785.97 | 12777.99 | 10643.45 | 9521.664 | 9667.097 | 9400.89 | 12878.23 | 10676.9 | 9594.088 | 9510.309 | 9394.175 | 11593.8 | 10584.24 | 9764.014 | 9378.249 | 9197.479 | 12738.8
30.9296 | 10933.72 | 8717.767 | 3540.726 | 14419.93 | 12197.19 | 17033.7 | 12687.6 | 11895.05 | 11451.84 | 11833.6 | 13078.98 | 10624.86 | 9403.622 | 9561.603 | 9371.156 | 13123.88 | 10573.41 | 9642.363 | 9548.611 | 9401.663 | 11772.8 | 10493.97 | 9703.332 | 9387.614 | 9317.683 | 13061.4
30.9426 | 10957.92 | 8674.187 | 3547.372 | 14397.36 | 11816.67 | 16936.74 | 12642.2 | 11849.72 | 11440.5 | 11829.84 | 13444.34 | 10631.34 | 9401.138 | 9674.259 | 9292.536 | 13191.39 | 10479.27 | 9752.011 | 9532.497 | 9246.989 | 11884.58 | 10534.15 | 9649.936 | 9431.877 | 9263.033 | 13146.93
30.9556 | 10847.06 | 8639.258 | 3546.672 | 14291.5 | 11570.16 | 17120.05 | 12655.38 | 11840.01 | 11495.23 | 11734.86 | 13879.58 | 10539.39 | 9350.759 | 9646.682 | 9259.125 | 13292.36 | 10554.21 | 9693.649 | 9477.772 | 9188.534 | 11936.7 | 10478.43 | 9704.739 | 9444.333 | 9172.742 | 13193.24
30.9686 | 10742.79 | 8659.953 | 3518.946 | 14313.74 | 11522.92 | 17048.34 | 12684.43 | 11899.29 | 11561.05 | 11606.41 | 14162.07 | 10468.53 | 9373.213 | 9428.411 | 9272.984 | 13153.91 | 10579.53 | 9569.057 | 9491.125 | 9239.38 | 11861.84 | 10440.8 | 9631.102 | 9483.091 | 9100.668 | 13153.25
30.9816 | 10749.54 | 8643.542 | 3541.608 | 14362.48 | 11422.45 | 16974.36 | 12720.67 | 11733.03 | 11526.36 | 11521.88 | 14454.59 | 10520.93 | 9391.234 | 9403.71 | 9256.757 | 12863.57 | 10456.24 | 9654.748 | 9621.477 | 9309.897 | 11895.18 | 10527.93 | 9652.299 | 9337.654 | 9101.15 | 12999.15
30.9946 | 10739.21 | 8494.366 | 3591.864 | 14352.79 | 11519.43 | 17035.4 | 12694.2 | 11782.46 | 11598.27 | 11605.46 | 14801.51 | 10559.3 | 9369.725 | 9526.608 | 9325.589 | 12702.02 | 10265.42 | 9625.644 | 9581.291 | 9310.453 | 11813.34 | 10552.65 | 9764.576 | 9297.498 | 9175.741 | 12832.58
31.0076 | 10782.75 | 8399.698 | 3584.33 | 14384.4 | 11386.99 | 16935.74 | 12730.05 | 11798.07 | 11670.38 | 11675.08 | 15085.29 | 10445.86 | 9333.826 | 9553.727 | 9195.908 | 12364.76 | 10435.46 | 9461 | 9485.21 | 9309.561 | 11557.51 | 10492.83 | 9730.545 | 9350.827 | 9063.827 | 12626.07
31.0206 | 10797.61 | 8441.598 | 3602.368 | 14453.97 | 11303.38 | 16869.16 | 12774.99 | 11652.88 | 11565.64 | 11708.48 | 15428.21 | 10386.1 | 9355.65 | 9430.361 | 9209.702 | 11993.46 | 10552.26 | 9509.063 | 9346.484 | 9196.762 | 11419.76 | 10539.71 | 9554.814 | 9431.661 | 9063.412 | 12243.23
31.0336 | 10756.69 | 8511.038 | 3628.268 | 14398.47 | 11223.38 | 16810.44 | 12670.23 | 11640.22 | 11484.19 | 11870.77 | 15642.49 | 10479.78 | 9365.764 | 9493.423 | 9377.646 | 11656.45 | 10371.55 | 9664.278 | 9321.708 | 9183.514 | 11205.89 | 10572.22 | 9529.42 | 9489.872 | 9053.031 | 11780.2
31.0466 | 10843.1 | 8555.728 | 3629.712 | 14295.76 | 11105.08 | 16897.01 | 12562.01 | 11649.6 | 11452.73 | 11786.78 | 15713.29 | 10533.74 | 9330.656 | 9584.782 | 9434.929 | 11248.85 | 10372.5 | 9731.358 | 9458.13 | 9297.996 | 10919.88 | 10474.5 | 9519.754 | 9406.87 | 9097.12 | 11426.11
31.0596 | 10817.46 | 8567.795 | 3640.384 | 14324.36 | 11177.44 | 16978.84 | 12523.32 | 11705.31 | 11560.56 | 11695.25 | 15797.46 | 10463.75 | 9322.404 | 9459.492 | 9282.511 | 10814.14 | 10339.23 | 9627.44 | 9456.902 | 9205.046 | 10674.73 | 10396.21 | 9574.141 | 9407.394 | 9134.45 | 10993.17
31.0726 | 10684.38 | 8532.953 | 3638.738 | 14329.64 | 11203.13 | 17007.74 | 12372.48 | 11625.58 | 11516.17 | 11724.2 | 15751.42 | 10336.48 | 9296.758 | 9436.797 | 9186.721 | 10498.83 | 10435.61 | 9628.304 | 9407.623 | 9240.633 | 10528.16 | 10407.22 | 9483.128 | 9338.837 | 9050.407 | 10682.76
31.0856 | 10688.78 | 8375.421 | 3659.778 | 14320.39 | 11124.6 | 17031.02 | 12523.29 | 11712.05 | 11372.88 | 11712.79 | 15478.13 | 10438.28 | 9377.238 | 9467.027 | 9248.856 | 10242.96 | 10367.39 | 9602.655 | 9294.242 | 9207.471 | 10280.23 | 10386.48 | 9475.278 | 9262.601 | 9010.95 | 10327.03
31.0986 | 10643.15 | 8484.356 | 3663.876 | 14179.55 | 11140.87 | 17118.88 | 12494.36 | 11662.32 | 11454.29 | 11662.18 | 15015.84 | 10400.87 | 9352.398 | 9464.979 | 9270.185 | 9798.892 | 10380.7 | 9611.219 | 9316.007 | 9144.712 | 10063.97 | 10497.62 | 9574.96 | 9334.815 | 9144.014 | 9934.521
31.1116 | 10686.76 | 8475.2 | 3659.012 | 14231.96 | 11044.73 | 17009.81 | 12417.71 | 11577.48 | 11437.38 | 11710.31 | 14649.48 | 10338.95 | 9224.976 | 9474.768 | 9176.88 | 9458.672 | 10429.92 | 9628.296 | 9311.879 | 9128.272 | 9842.664 | 10537.85 | 9481.399 | 9396.297 | 9081.16 | 9697.922
31.1246 | 10757.79 | 8445.011 | 3670.726 | 14275.91 | 10919.01 | 16958.61 | 12437.68 | 11540.45 | 11291.79 | 11748.97 | 14176.96 | 10492.21 | 9304.821 | 9504.373 | 9133.147 | 9361.286 | 10445.63 | 9627.439 | 9385.261 | 9126.395 | 9759.307 | 10536.73 | 9638.333 | 9364.113 | 9107.823 | 9503.179
31.1376 | 10663.85 | 8460.575 | 3675.01 | 14446.66 | 11003.33 | 16747.12 | 12379.07 | 11547.35 | 11359.8 | 11636.54 | 13696.93 | 10445.63 | 9409.786 | 9611.303 | 9098.834 | 9078.236 | 10530.93 | 9633.183 | 9402.383 | 9192.584 | 9423.345 | 10550.88 | 9623.694 | 9426.651 | 9047.819 | 9310.277
31.1506 | 10487.59 | 8593.014 | 3720.008 | 14450.6 | 11109.25 | 16698.24 | 12429.85 | 11489.16 | 11342.19 | 11627.36 | 13391.11 | 10322.9 | 9383.938 | 9510.119 | 9192.084 | 9030.753 | 10357.47 | 9735.819 | 9396.13 | 9148.279 | 9247.404 | 10339.17 | 9499.756 | 9457.058 | 8994.351 | 9036.419
31.1636 | 10640.21 | 8625.31 | 3734.602 | 14521.56 | 11028.73 | 16949.99 | 12445.02 | 11612.44 | 11316.48 | 11578.42 | 13053.58 | 10338.15 | 9357.606 | 9371.268 | 9098.845 | 8932.685 | 10477.48 | 9600.676 | 9255.085 | 9066.855 | 9224.089 | 10409.88 | 9501.258 | 9515.21 | 9092.146 | 8842.122
31.1766 | 10715.09 | 8582.728 | 3738.904 | 14560.73 | 10898.98 | 16757.8 | 12411.3 | 11578.06 | 11442.86 | 11482.33 | 12650.3 | 10387.93 | 9449.357 | 9346.94 | 9108.887 | 8815.94 | 10392.84 | 9539.822 | 9349.108 | 9199.095 | 9219.129 | 10436.63 | 9380.708 | 9356.704 | 9156.099 | 8775.619
31.1896 | 10610.55 | 8674.072 | 3770.402 | 14296.51 | 10965.94 | 17003.1 | 12410.57 | 11484.14 | 11477.99 | 11450.29 | 12394.85 | 10374.7 | 9474.669 | 9290.859 | 9240.249 | 8743.449 | 10291.22 | 9541.58 | 9210.872 | 9238.816 | 9174.026 | 10380.46 | 9415.574 | 9495.826 | 9122.364 | 8769.557
31.2026 | 10617.43 | 8747.746 | 3806.39 | 14233.46 | 10970.07 | 16903.59 | 12388.5 | 11691.16 | 11464.09 | 11364.9 | 11812.02 | 10393.07 | 9218.362 | 9374.291 | 9156.239 | 8805.455 | 10293.67 | 9484.664 | 9371.866 | 9039.004 | 9074.955 | 10344.69 | 9436.302 | 9452.545 | 8994.086 | 8806.246
31.2156 | 10768.92 | 8724.338 | 3828.276 | 14296.5 | 11057.38 | 16960.3 | 12500.47 | 11670.87 | 11428.6 | 11312.96 | 11534.6 | 10290.64 | 9232.355 | 9329.59 | 9104.086 | 8762.314 | 10348.4 | 9502.892 | 9297.259 | 9050.043 | 8959.856 | 10277.79 | 9464.962 | 9259.189 | 8932.784 | 8673.197
31.2286 | 10550.39 | 8886.311 | 3846.376 | 14389.85 | 11101.3 | 16928.79 | 12502.26 | 11477.42 | 11432.24 | 11375.92 | 11434.16 | 10353.58 | 9286.605 | 9410.924 | 9023.58 | 8587.63 | 10420.56 | 9619.782 | 9333.428 | 9032.505 | 8905.567 | 10290.79 | 9520.436 | 9334.505 | 8877.74 | 8794.058
31.2416 | 10520.13 | 8906.448 | 3834.328 | 14303.19 | 11040.02 | 16979.02 | 12400.98 | 11458.28 | 11450.79 | 11422.02 | 11339.36 | 10220.06 | 9188.043 | 9299.043 | 9053.574 | 8579.341 | 10389.83 | 9610.042 | 9285.723 | 9123.489 | 8964.575 | 10290.6 | 9333.851 | 9399.744 | 8994.532 | 8694.021
31.2546 | 10691.7 | 9128.331 | 3809.484 | 14292.24 | 11065.92 | 17071.17 | 12469.28 | 11534.57 | 11402.25 | 11378.87 | 11305.23 | 10288.59 | 9226.53 | 9322.601 | 9026.968 | 8700.381 | 10288.66 | 9548.16 | 9223.431 | 9108.431 | 9088.484 | 10276.9 | 9392.865 | 9277.665 | 8964.206 | 8644.783
31.2676 | 10616.49 | 9120.241 | 3861.92 | 14576.88 | 11189.39 | 16906 | 12530.09 | 11538.12 | 11343.79 | 11391.25 | 11022.85 | 10393.14 | 9306.46 | 9260.968 | 9058.373 | 8409.984 | 10386.13 | 9551.084 | 9299.19 | 9184.383 | 8994.598 | 10397.55 | 9486.871 | 9273.814 | 8930.257 | 8605.466
31.2806 | 10627.48 | 8967.588 | 3885.87 | 14310.41 | 11122.61 | 16984.57 | 12448.8 | 11630.7 | 11309.67 | 11368.31 | 10962.12 | 10367.12 | 9281.633 | 9476.405 | 9028.503 | 8427.98 | 10269.44 | 9613.294 | 9349.111 | 9214.066 | 8990.666 | 10333.96 | 9546.942 | 9206.437 | 8990.295 | 8492.659
31.2936 | 10516.44 | 9135.846 | 3877.196 | 14292.77 | 11221.94 | 17095.21 | 12439.69 | 11728.38 | 11442.87 | 11379.71 | 10900.52 | 10281.98 | 9364.153 | 9500.846 | 9188.558 | 8615.154 | 10360.14 | 9612.077 | 9369.231 | 9129.327 | 9039.211 | 10412.27 | 9438.288 | 9313.769 | 8882.077 | 8608.384
31.3066 | 10519.28 | 9220.274 | 3906.898 | 14362.71 | 11180.44 | 16954.29 | 12458.17 | 11399.65 | 11355.13 | 11295.87 | 10805.42 | 10119.94 | 9176.179 | 9477.084 | 9181.153 | 8632.316 | 10494.72 | 9553.947 | 9391.168 | 9089.542 | 8888.5 | 10343.45 | 9386.037 | 9272.579 | 8921.858 | 8504.274
31.3196 | 10566.02 | 9299.289 | 3901.884 | 14436.98 | 11103.13 | 17092.43 | 12518.53 | 11449.82 | 11315.04 | 11204.39 | 10747.69 | 10281.13 | 9234.913 | 9442.289 | 9129.365 | 8423.284 | 10324 | 9621.789 | 9336.443 | 9027.429 | 8956.661 | 10446.88 | 9274.549 | 9225.952 | 9064.886 | 8565.054
31.3326 | 10508.35 | 9257.698 | 3865.324 | 14465.31 | 11043.47 | 17098.44 | 12406.24 | 11509.52 | 11274.9 | 11388.79 | 10770.61 | 10219.17 | 9340.379 | 9363.293 | 9244.509 | 8563.287 | 10315.11 | 9489.433 | 9263.166 | 9177.567 | 8889.557 | 10294.99 | 9365.14 | 9287.127 | 9007.137 | 8418.112
31.3456 | 10377.67 | 9469.789 | 3833.908 | 14487.93 | 11109.73 | 16850.53 | 12325.47 | 11665.6 | 11354.53 | 11256.13 | 10859.07 | 10276.8 | 9238.863 | 9385.137 | 9155.078 | 8581.941 | 10247.46 | 9511.739 | 9318.939 | 9152.059 | 8886.077 | 10275.53 | 9352.663 | 9245.861 | 8981.727 | 8631.468
31.3586 | 10504.15 | 9292.295 | 3861.058 | 14378.02 | 11097.47 | 16866.12 | 12389.91 | 11627.42 | 11311.4 | 11265.89 | 10905.74 | 10272.78 | 9178.098 | 9430.839 | 9309.146 | 8665.084 | 10144.23 | 9584.208 | 9389.418 | 9072.25 | 9019.085 | 10218.6 | 9330.928 | 9187.002 | 8914.188 | 8626.59
31.3716 | 10608.25 | 9208.285 | 3820.134 | 14320.36 | 11117.84 | 17194.6 | 12235.65 | 11711.98 | 11410.89 | 11318.89 | 10915.09 | 10135.89 | 9137.442 | 9366.034 | 9141.396 | 8466.96 | 10108.23 | 9467.725 | 9275.627 | 9274.396 | 8880.946 | 10157.98 | 9511.707 | 9308.221 | 9083.916 | 8431.773
31.3846 | 10438.83 | 9306.301 | 3761.618 | 14518.66 | 11150.16 | 16922.99 | 12306.86 | 11477.96 | 11165.93 | 11246.53 | 10943.06 | 10304.08 | 9258 | 9276.689 | 9057.3 | 8408.166 | 10277.46 | 9495.01 | 9157.513 | 9175.171 | 8747.461 | 10162.33 | 9486.829 | 9157.088 | 9014.762 | 8431.347
31.3976 | 10626.82 | 9235.636 | 3749.46 | 14379.44 | 11229.38 | 16883.13 | 12280.28 | 11595.01 | 11184.36 | 11297.38 | 10869.65 | 10335.26 | 9253.502 | 9438.098 | 9167.694 | 8395.989 | 9991.458 | 9548.406 | 9286.043 | 9150.759 | 8807.783 | 10249.51 | 9486.972 | 9261.246 | 9014.914 | 8444.78
31.4106 | 10469.1 | 9038.132 | 3771.7 | 14319.43 | 11138.88 | 16756.88 | 12361.87 | 11403.65 | 11523.94 | 11237.64 | 10507.1 | 10219.62 | 9206.397 | 9352.251 | 9037.911 | 8585.428 | 10213.66 | 9558.481 | 9078.075 | 8977.549 | 8789.285 | 10064.52 | 9398.474 | 9322.987 | 8877.127 | 8480.432
31.4236 | 10656 | 9133.273 | 3669.586 | 14366.53 | 11072.08 | 16843.37 | 12275.81 | 11523.84 | 11377.52 | 11172.5 | 10712.76 | 10293.1 | 9185.981 | 9357.216 | 9033.681 | 8443.795 | 10366.39 | 9527.903 | 9228.972 | 8916.749 | 9030.637 | 10109.65 | 9194.68 | 9143.43 | 8968.659 | 8686.284
31.4366 | 10522.67 | 9064.921 | 3663.544 | 14487.34 | 11225.19 | 16853.18 | 12312.15 | 11424.41 | 11214.54 | 11101.04 | 10816.07 | 10164.33 | 9415.88 | 9372.085 | 9131.982 | 8533.22 | 10274.64 | 9613.446 | 9187.611 | 9038.489 | 8998.251 | 10185.78 | 9457.516 | 9359.507 | 9012.997 | 8737.059
31.4496 | 10584.73 | 8933.782 | 3649.12 | 14498.03 | 11418.69 | 16942.99 | 12328.68 | 11294.21 | 11475.85 | 11247.46 | 10885.99 | 10099.29 | 9299.107 | 9191.156 | 9153.384 | 8583.765 | 10310.07 | 9422.778 | 9147.938 | 9026.517 | 8951.735 | 10086.97 | 9504.841 | 9311.927 | 9170.489 | 8690.003
31.4626 | 10482.23 | 8952.743 | 3615.116 | 14342.28 | 11171.04 | 17185.31 | 12316.47 | 11470.4 | 11300.73 | 11241.57 | 10558.91 | 10162.6 | 9333.222 | 9328.092 | 9028.024 | 8392.335 | 10015.27 | 9547.404 | 9328.217 | 8961.844 | 8841.25 | 10202.12 | 9421.991 | 9115.751 | 9110.367 | 8615.326
31.4756 | 10630.63 | 8689.836 | 3590.39 | 14366.72 | 11237 | 17116.95 | 12168.99 | 11412.33 | 11356.72 | 11317.91 | 10684.61 | 10280.1 | 9271.36 | 9206.936 | 9199.267 | 8511.519 | 10430.51 | 9296.854 | 9459.481 | 9255.645 | 8827.392 | 10056.9 | 9213.235 | 9073.56 | 9141.333 | 8510.173
31.4886 | 10393.35 | 8772.085 | 3556.06 | 14286.22 | 11236.49 | 16831.93 | 12004.33 | 11366.7 | 11263.68 | 11287.24 | 10618.92 | 10166.75 | 9222.672 | 9401.909 | 9118.29 | 8603.896 | 10361.19 | 9325.413 | 9359.879 | 9077.261 | 8895.315 | 10167.99 | 9446.752 | 9259.364 | 9173.472 | 8402.242
31.5016 | 10368.26 | 8855.671 | 3550.42 | 14771.04 | 11216.07 | 16789.89 | 12221.72 | 11433.55 | 11251.76 | 11294.71 | 10694.57 | 10036.07 | 9130.189 | 9357.384 | 8966.88 | 8322.068 | 10404.87 | 9503.559 | 9352.078 | 9127.513 | 8905.15 | 10207.61 | 9473.691 | 9272.568 | 8951.258 | 8411.871
31.5146 | 10456 | 8833.22 | 3551.826 | 14292.41 | 11221.81 | 16851.7 | 12408.27 | 11334.56 | 11304.03 | 11137.07 | 10596.04 | 10041.53 | 9212.013 | 9313.574 | 8822.466 | 8600.609 | 10121.41 | 9542.136 | 9151.612 | 9093.74 | 8709.321 | 10180.83 | 9246.55 | 9174.634 | 8969.251 | 8403.827
31.5276 | 10680.75 | 8882.724 | 3557.568 | 14384.49 | 11403.98 | 17010.12 | 12243.92 | 11461.29 | 11310.96 | 11151.92 | 10604.95 | 10160.34 | 9214.983 | 8992.789 | 9152.162 | 8287.745 | 10213.49 | 9572.829 | 9289.233 | 9035.326 | 8781.597 | 10142.22 | 9370.31 | 9317.205 | 9025.685 | 8589.962
31.5406 | 10464.41 | 8745.162 | 3456.782 | 14292.45 | 11184.46 | 16777.66 | 12319.8 | 11366.5 | 11364.17 | 11443.43 | 10645.37 | 10105.86 | 9128.359 | 9246.985 | 9107.726 | 8399.224 | 10169.69 | 9431.224 | 9200.405 | 9157.085 | 8653.023 | 10237.5 | 9510.807 | 9322.923 | 8829.089 | 8315.324
31.5536 | 10380.11 | 8734.228 | 3434.148 | 14622.38 | 11425.63 | 17015.71 | 12223.54 | 11528.74 | 11187.62 | 11268.67 | 10645.03 | 10127.42 | 9414.517 | 9411.815 | 9206.413 | 8273.323 | 10229.43 | 9275.982 | 9223.366 | 9069.334 | 8677.315 | 10227.3 | 9352.185 | 9292.786 | 8787.015 | 8426.007
31.5666 | 10428.17 | 8790.918 | 3409.868 | 14415.87 | 11184.07 | 16739.34 | 12300.11 | 11356.46 | 11509.07 | 11263.04 | 10474.25 | 10086.52 | 9297.552 | 9252.964 | 9032.458 | 8277.718 | 10183.73 | 9526.684 | 9260.659 | 9335.19 | 8729.13 | 10184.55 | 9631.625 | 9285.247 | 8970.26 | 8452.153
31.5796 | 10337.39 | 8834.056 | 3444.518 | 14377.45 | 11060.43 | 16749.05 | 12296.32 | 11528.55 | 11321.45 | 11287.82 | 10443.18 | 10085 | 9202.295 | 9303.333 | 9106.202 | 8363.931 | 10079.84 | 9422.38 | 9308.785 | 9112.986 | 8992.612 | 10184.91 | 9256.265 | 9146.555 | 8963.633 | 8389.984
31.5926 | 10447.33 | 8958.833 | 3415.02 | 14445.92 | 11135.31 | 16878.5 | 12148.6 | 11452.91 | 11215.62 | 11255.93 | 10493.02 | 10138.86 | 9178.158 | 9340.96 | 9061.812 | 8358.551 | 10190.27 | 9499.203 | 9378.086 | 8938.538 | 8596.817 | 10063.11 | 9439.257 | 9246.77 | 8965.835 | 8371.882
31.6056 | 10370.79 | 8940.756 | 3426.29 | 14299.47 | 11224.15 | 16833.64 | 12062.4 | 11366.66 | 11195.98 | 11484 | 10613.8 | 10016.72 | 9253.666 | 9358.894 | 9015.993 | 8376.699 | 10104.44 | 9541.398 | 9272.611 | 9036.519 | 8628.162 | 10068.15 | 9261.206 | 9177.269 | 9044.535 | 8410.268
31.6186 | 10488.03 | 8971.376 | 3374.844 | 14241.82 | 11251.28 | 16852.2 | 12269.76 | 11368.4 | 11174.65 | 11419.52 | 10535.97 | 10270.71 | 9197.948 | 9276.748 | 9061.101 | 8251.272 | 10200.68 | 9537.525 | 9238.174 | 9176.278 | 8728.202 | 9956.147 | 9399.704 | 9236.752 | 9048.15 | 8391.724
31.6316 | 10296.68 | 9029.821 | 3326.676 | 14435.66 | 11102.01 | 17007.74 | 12050.9 | 11166.76 | 11288.3 | 11201.61 | 10367.03 | 10253.57 | 9201.236 | 9508.841 | 9145.529 | 8207.141 | 10204.42 | 9496.736 | 9256.132 | 9007.64 | 8650.896 | 10130.94 | 9285.716 | 9084.603 | 8841.187 | 8280.188
31.6446 | 10430.98 | 8860.301 | 3334.91 | 14508.31 | 11132.35 | 17030.15 | 12297.84 | 11422.27 | 11213.91 | 11225.45 | 10533.94 | 10137.76 | 9011.913 | 9277.55 | 9148.474 | 8372.363 | 10074.56 | 9359.939 | 9094.163 | 9120.44 | 8690.974 | 10186.92 | 9398.009 | 9307.157 | 8841.914 | 8230.172
31.6576 | 10489.08 | 9187.569 | 3323.846 | 14469.24 | 11215.78 | 16881.49 | 12245.43 | 11294.33 | 11241.71 | 11064.38 | 10399.91 | 10168.08 | 9210.442 | 9327.097 | 9089.808 | 8239.597 | 10206.03 | 9397.03 | 9145.039 | 9222.63 | 8556.34 | 10174.89 | 9417.267 | 9200.397 | 8877.124 | 8320.002
31.6706 | 10380.68 | 9062.443 | 3285.748 | 14510.92 | 11275.46 | 16925.97 | 12111.17 | 11404.37 | 11233.61 | 11129.99 | 10577.66 | 10111.03 | 9269.643 | 9369.643 | 8974.104 | 8384.901 | 10157.49 | 9563.245 | 9246.845 | 9010.781 | 8699.36 | 10097.75 | 9277.232 | 9180.573 | 8962.451 | 8571.811
31.6836 | 10486.81 | 9152.177 | 3306.036 | 14434.71 | 11346.78 | 16714.27 | 12158.91 | 11406.12 | 11335.3 | 11276.69 | 10530.34 | 9996.2 | 8971.108 | 9298.715 | 9017.777 | 8370.984 | 10085.97 | 9434.305 | 9234.488 | 8885.705 | 8558.049 | 10044.23 | 9210.852 | 9102.964 | 8938.859 | 8374.518
31.6966 | 10317.05 | 9006.154 | 3299.388 | 14355.49 | 11255.6 | 16644.92 | 12045.97 | 11370.25 | 11178.63 | 11224.16 | 10496.63 | 10130.73 | 9027.531 | 9245.591 | 9069.274 | 8479.379 | 10028.53 | 9555.806 | 9074.346 | 9161.939 | 8625.876 | 10139.26 | 9287.087 | 9145.66 | 9011.894 | 8445.859
31.7096 | 10454.84 | 8981.856 | 3215.494 | 14423.71 | 11208.34 | 17069.35 | 12191.27 | 11388.1 | 11167.4 | 11141.99 | 10460.49 | 10139.46 | 9129.412 | 9288.623 | 9033.222 | 8325.031 | 10170.72 | 9522.388 | 9127.857 | 8954.608 | 8593.799 | 10153.29 | 9258.077 | 9234.423 | 8936.732 | 8420.933
31.7226 | 10318.94 | 9135.062 | 3210.226 | 14256.88 | 11272.34 | 16780.06 | 12246.06 | 11387.77 | 11254.56 | 11330.42 | 10301.09 | 10088.8 | 9150.765 | 9305.456 | 8753.702 | 8484.579 | 10050.55 | 9499.47 | 9308.438 | 9013.477 | 8727.223 | 10078.58 | 9300.047 | 9243.772 | 8938.913 | 8441.061
31.7356 | 10300.7 | 9023.434 | 3264.284 | 14442.12 | 11200.59 | 16822.64 | 11972.7 | 11397.86 | 11138.79 | 11390.4 | 10375.79 | 10059.11 | 9106.871 | 9230.949 | 8897.052 | 8226.497 | 10079.99 | 9527.922 | 9147.62 | 9050.386 | 8763.864 | 10235.49 | 9368.336 | 9164.442 | 9010.529 | 8364.935
31.7486 | 10366.59 | 9005.91 | 3258.58 | 14419.76 | 11117.11 | 16773.81 | 12027.01 | 11275.3 | 10956.1 | 11214.98 | 10515.74 | 10007.93 | 9184.709 | 9284.541 | 9030.793 | 8296.173 | 10061.27 | 9604.193 | 9217.354 | 9038.31 | 8682.594 | 9943.635 | 9411.38 | 9177.077 | 8902.607 | 8404.329
31.7616 | 10326.15 | 8988.419 | 3254.058 | 14491.67 | 11252.31 | 16798.16 | 12090.79 | 11213.92 | 10996.43 | 11318.96 | 10534.47 | 9952.311 | 9282.956 | 9382.22 | 8966.965 | 8380.111 | 10124.35 | 9417.478 | 9343.616 | 8995.838 | 8753.931 | 9959.035 | 9418 | 9264.588 | 9093.208 | 8480.454
31.7746 | 10305.94 | 9016.238 | 3192.87 | 14705.24 | 11280.36 | 16852.13 | 12077.43 | 11372.83 | 11074.25 | 11385.66 | 10484.64 | 9871.076 | 9229.27 | 9152.766 | 8955.254 | 8334.971 | 10155.31 | 9376.03 | 9211.451 | 8920.912 | 8505.617 | 9881.285 | 9414.776 | 9170.166 | 9005.794 | 8455.508
31.7876 | 10483.11 | 9117.136 | 3215.136 | 14573.69 | 11404.77 | 17067.58 | 12098.27 | 11374.79 | 11291.19 | 11350.22 | 10421.26 | 10035.5 | 9210.408 | 9222.753 | 8781.077 | 8305.079 | 10029.25 | 9426.354 | 9157.283 | 8973.459 | 8616.127 | 9936.807 | 9372.606 | 9100.014 | 8890.213 | 8547.892
31.8006 | 10447.24 | 8810.047 | 3199.13 | 14568.09 | 11487.31 | 16833.07 | 12109.72 | 11302.9 | 11168.48 | 11170.77 | 10408.79 | 10023.83 | 9202.139 | 9300.808 | 8996.989 | 8351.311 | 10004.65 | 9347.811 | 9264.628 | 9064.894 | 8745.114 | 9903.544 | 9185.911 | 9089.786 | 8860.353 | 8408.917
31.8136 | 10446.73 | 8788.305 | 3167.052 | 14377.19 | 11323.25 | 16729.39 | 11975.17 | 11202.17 | 11181.54 | 11137.42 | 10487.4 | 10008 | 9196.895 | 9434.085 | 8936.048 | 8369.657 | 10078.41 | 9314.462 | 9153.734 | 9043.862 | 8705.129 | 10104 | 9203.976 | 9203.323 | 8872.748 | 8436.186
31.8266 | 10351.85 | 8867.769 | 3165.776 | 14411.72 | 11232.15 | 16682.92 | 12011.86 | 11383.36 | 11166.82 | 11226.06 | 10423.41 | 9997.272 | 9169.947 | 9314.981 | 8937.846 | 8484.407 | 10057.62 | 9471.383 | 9221.044 | 8966.101 | 8757.496 | 10062.55 | 9134.113 | 9268.949 | 8859.376 | 8439.376
31.8396 | 10363.36 | 8735.488 | 3167.146 | 14428.65 | 11294.88 | 16682.35 | 11965.42 | 11492.14 | 11144.14 | 11126.45 | 10428.01 | 10031.06 | 9077.29 | 9336.827 | 8966.64 | 8400.254 | 10091.89 | 9502.604 | 9272.909 | 9005.751 | 8780.513 | 10121.76 | 9209.863 | 9292.614 | 8897.112 | 8391.645
31.8526 | 10357.59 | 8754.178 | 3192.08 | 14513.08 | 11274.96 | 16771.09 | 12058.7 | 11389.81 | 11169.86 | 11191.99 | 10519.36 | 9987.018 | 9075.378 | 9184.337 | 8976.479 | 8362.746 | 10028.63 | 9582.838 | 9185.697 | 8882.434 | 8722.779 | 10139.8 | 9388.552 | 9213.401 | 8950.56 | 8229.462
31.8656 | 10462.95 | 8730.601 | 3208.26 | 14432.53 | 11293.88 | 16709.41 | 12038.34 | 11357.36 | 11163.06 | 11279.55 | 10359.93 | 10055.64 | 9058.223 | 9154.46 | 8833.646 | 8242.951 | 9900.363 | 9521.411 | 9232.805 | 9064.524 | 8847.354 | 10152.94 | 9292.173 | 9095.147 | 8966.209 | 8251.177
31.8786 | 10373.67 | 8563.599 | 3200.102 | 14584.09 | 11391.01 | 16725.68 | 12201.55 | 11330.21 | 11265.99 | 11112.72 | 10337.32 | 10101.53 | 9194.315 | 9164.273 | 9013.051 | 8200 | 10028.93 | 9516.61 | 9221.038 | 9070.709 | 8877.929 | 10196.06 | 9443.441 | 9262.809 | 8914.686 | 8289.352
31.8916 | 10260.5 | 8700.497 | 3211.766 | 14565.7 | 11439.48 | 16718.2 | 12192.88 | 11306.82 | 11162.95 | 11143.33 | 10331.78 | 10110.58 | 9180.201 | 9239.965 | 9065.601 | 8240.849 | 10238.63 | 9357.87 | 9460.412 | 9068.516 | 8620.604 | 10099.64 | 9430.418 | 9305.034 | 8979.565 | 8181.485
31.9046 | 10346.66 | 8605.264 | 3198.776 | 14421.87 | 11338.58 | 16465.59 | 12088.5 | 11208 | 11216.25 | 11250.14 | 10366.82 | 10048.39 | 9148.053 | 9176.005 | 8953.764 | 8314.952 | 10239.75 | 9333.404 | 9435.908 | 9035.183 | 8606.808 | 9958.471 | 9501.717 | 9202.245 | 8976.25 | 8286.827
31.9176 | 10480.8 | 8499.856 | 3226.338 | 14432.05 | 11210.38 | 16641.63 | 12030.13 | 11219.17 | 11183.26 | 11334.44 | 10405.9 | 9941.17 | 9192.686 | 9209.468 | 8772.941 | 8341.787 | 10089.18 | 9491.756 | 9320.59 | 9023.968 | 8551.415 | 9996.74 | 9309.781 | 9144.096 | 8894.803 | 8332.973
31.9306 | 10411.16 | 8610.014 | 3248.806 | 14563.84 | 11424.71 | 16543.57 | 12033.11 | 11311.06 | 11215.63 | 11228.49 | 10510.48 | 9980.871 | 9279.628 | 9220.393 | 9023.16 | 8334.757 | 9957.755 | 9416.996 | 9400.841 | 8961.746 | 8551.839 | 10011.77 | 9343.004 | 9233.912 | 8991.7 | 8339.738
31.9436 | 10408.71 | 8691.371 | 3245.366 | 14631.96 | 11465.89 | 16532.68 | 11916.79 | 11406.63 | 11183.04 | 11199.46 | 10486.3 | 10017.03 | 9333.694 | 9257.711 | 9035.7 | 8263.98 | 9843.795 | 9340.107 | 9320.023 | 9052.5 | 8580.831 | 10087.62 | 9424.632 | 9136.16 | 9060.508 | 8369.017
31.9566 | 10487.7 | 8745.024 | 3240.332 | 14550.95 | 11380.3 | 16761.77 | 11846.66 | 11471.69 | 11166.34 | 11176.65 | 10509.36 | 9997.989 | 9119.539 | 9245.981 | 8842.593 | 8281.361 | 9942.744 | 9419.716 | 9267.339 | 9084.652 | 8655.372 | 10038.62 | 9411.321 | 9145.377 | 9013.304 | 8290.616
31.9696 | 10390.49 | 8712.116 | 3223.892 | 14494.17 | 11301.12 | 16701.23 | 11749 | 11351 | 11098.09 | 11299.94 | 10531.09 | 10121.4 | 9200.193 | 9138.974 | 8857.169 | 8302.057 | 10077.37 | 9447.886 | 9287.114 | 9087.771 | 8674.886 | 10013.06 | 9283.69 | 9227.37 | 8876.604 | 8288.713
31.9826 | 10354.77 | 8755.192 | 3239.228 | 14419.4 | 11393.38 | 16518.1 | 11990.3 | 11302.3 | 11101.72 | 11407.01 | 10422.51 | 10040.2 | 9182.563 | 9220.792 | 8941.068 | 8313.591 | 10082.23 | 9399.874 | 9303.414 | 9088.881 | 8710.362 | 10095.49 | 9305.194 | 9334.783 | 8791.818 | 8316.825
31.9956 | 10400.31 | 8736.008 | 3253.656 | 14501.17 | 11498.51 | 16561.42 | 12066.43 | 11404.22 | 11279.22 | 11291.17 | 10436.37 | 9967.559 | 9070.842 | 9265.509 | 9046.209 | 8356.687 | 9968.497 | 9368.441 | 9343.05 | 9158.924 | 8723.804 | 10078.28 | 9254.409 | 9040.057 | 8894.259 | 8293.872
32.0086 | 10406.33 | 8712.41 | 3223.86 | 14485.56 | 11517.86 | 16419.13 | 12128.53 | 11476.96 | 11226.47 | 11144.74 | 10349.02 | 10051.42 | 9041.491 | 9247.863 | 9051.595 | 8393.311 | 10016.51 | 9392.486 | 9314.066 | 8967.624 | 8600.058 | 10118.77 | 9328.608 | 9001.584 | 8908.93 | 8279.627
32.0216 | 10527.81 | 8692.068 | 3265.984 | 14412.54 | 11435.12 | 16558.47 | 12049.14 | 11564.09 | 11118.92 | 11119.67 | 10282.26 | 10020.2 | 9072.106 | 9372.573 | 9077.012 | 8336.935 | 10042.81 | 9468.656 | 9115.824 | 9000.028 | 8545.436 | 10077.41 | 9384.007 | 9085.973 | 8913.811 | 8301.61
32.0346 | 10345.16 | 8740.396 | 3289.306 | 14555.34 | 11419.02 | 16509.62 | 12068.14 | 11405.27 | 11126.48 | 11204.12 | 10404.03 | 9982.935 | 9129.058 | 9262.672 | 9053.324 | 8415.679 | 10045.3 | 9468.549 | 9134.324 | 9039.174 | 8592.666 | 10033.51 | 9352.167 | 9229.84 | 8835.153 | 8336.87
32.0476 | 10242.33 | 8768.256 | 3320.716 | 14663.57 | 11462.51 | 16650.49 | 12163.1 | 11284.95 | 11093.79 | 11203.6 | 10489.76 | 9921.875 | 9184.075 | 9240.199 | 9098.077 | 8440.412 | 10079.53 | 9412.73 | 9243.282 | 8979.268 | 8534.533 | 9950.557 | 9250.362 | 9208.873 | 8906.25 | 8230.885
32.0606 | 10383.96 | 8845.974 | 3344.474 | 14633.92 | 11522.84 | 16679.09 | 12021.92 | 11295.35 | 11127.23 | 11223.89 | 10561.06 | 9917.724 | 9071.012 | 9304.062 | 8976.288 | 8357.987 | 9967.415 | 9406.867 | 9216.575 | 9003.848 | 8553.633 | 9752.311 | 9202.929 | 9272.802 | 8993.299 | 8358.621
32.0736 | 10387.87 | 8767.764 | 3339.112 | 14609.42 | 11441.18 | 16525.67 | 11978.02 | 11290.07 | 11278.73 | 11352.86 | 10626.22 | 9967.221 | 9068.861 | 9187.029 | 8891.709 | 8323.267 | 9969.55 | 9471.73 | 9196.133 | 8957.36 | 8727.326 | 9793.658 | 9231.643 | 9297.316 | 8842.676 | 8407.939
32.0866 | 10398.35 | 8683.602 | 3314.968 | 14478.4 | 11638.5 | 16522.39 | 12103.09 | 11337.81 | 11261.74 | 11370.6 | 10554.69 | 9997.331 | 9120.669 | 9184.198 | 8850.158 | 8346.984 | 9953.802 | 9560.968 | 9223.17 | 8926.577 | 8697.326 | 10002.32 | 9293.129 | 9123.893 | 8813.927 | 8372.773
32.0996 | 10557.48 | 8834.243 | 3341.27 | 14553.62 | 11648.37 | 16504.95 | 12143.15 | 11311.05 | 11221.8 | 11372.05 | 10430.98 | 9911.368 | 9180.411 | 9244.884 | 8914.716 | 8301.284 | 9995.769 | 9587.842 | 9315.106 | 8939.653 | 8656.653 | 10030.44 | 9269.863 | 9066.916 | 8881.253 | 8396.653
32.1126 | 10451.18 | 8951.22 | 3380.66 | 14697.48 | 11622.9 | 16562.77 | 12069.82 | 11155.53 | 11176.31 | 11343.82 | 10317.6 | 9895.373 | 9170.147 | 9239.616 | 8928.544 | 8364.527 | 10033.61 | 9385.017 | 9311.243 | 8951.795 | 8681.205 | 9967.725 | 9169.298 | 9132.454 | 8854.121 | 8362.765
32.1256 | 10301.99 | 9050.007 | 3371.118 | 14737.51 | 11781.27 | 16573.05 | 11953.74 | 11198.52 | 11147.59 | 11208.91 | 10355.62 | 9939.543 | 9195.17 | 9353.296 | 8924.338 | 8306.193 | 10073.4 | 9207.782 | 9234.94 | 8990.365 | 8637.793 | 9921.407 | 9237.453 | 9236.561 | 8810.858 | 8342.919
32.1386 | 10349.38 | 9084.637 | 3356.982 | 14795.99 | 11635.63 | 16539.6 | 11965.71 | 11310.64 | 11234.79 | 11161.93 | 10437.58 | 9941.394 | 9202.737 | 9352.599 | 8987.034 | 8329.742 | 10017 | 9268.523 | 9221.809 | 8926.387 | 8591.459 | 9960.96 | 9316.572 | 9218.78 | 8855.094 | 8362.26
32.1516 | 10327.62 | 9010.28 | 3379.666 | 14758.81 | 11600.59 | 16538.31 | 11973.07 | 11309.37 | 11170.81 | 11241.45 | 10403.24 | 9965.101 | 9040.213 | 9327.294 | 8914.123 | 8412.552 | 9926.137 | 9338.591 | 9067.91 | 9022.6 | 8578.146 | 10073.41 | 9275.09 | 9072.342 | 8836.005 | 8356.344
32.1646 | 10272.41 | 9000.365 | 3395.992 | 14685.24 | 11725.56 | 16543.38 | 11904.72 | 11194.69 | 11142.85 | 11299.1 | 10371.52 | 9907.807 | 9058.431 | 9299.558 | 8925.933 | 8265.442 | 10007.55 | 9318.127 | 9104.508 | 9097.591 | 8630.795 | 10067.58 | 9252.525 | 9067.569 | 8773.558 | 8355.773
32.1776 | 10359.7 | 9064.361 | 3401.162 | 14721.33 | 11799.27 | 16583.94 | 11984.68 | 11046.63 | 11177.65 | 11254.17 | 10346.59 | 9800.121 | 9087.78 | 9266.328 | 8990.567 | 8209.879 | 10059.04 | 9351.318 | 9300.443 | 8982.603 | 8631.154 | 9978.115 | 9306.328 | 9238.148 | 8793.446 | 8409.377
32.1906 | 10410.51 | 9183.685 | 3411.628 | 14667.99 | 11883.19 | 16559.99 | 11976.99 | 11265.36 | 11192.08 | 11164.9 | 10365.91 | 9856.292 | 9086.012 | 9306.301 | 8996.864 | 8370.087 | 9986.456 | 9362.063 | 9322.884 | 8971.515 | 8577.65 | 9926.881 | 9303.806 | 9305.948 | 8831.98 | 8390.829
32.2036 | 10407.63 | 9285.533 | 3410.688 | 14580.01 | 11851.54 | 16595.43 | 11865.56 | 11367.13 | 11217.68 | 11149.88 | 10401.56 | 9992.282 | 9259.176 | 9230.314 | 8947.958 | 8403.296 | 9901.902 | 9280.068 | 9261.486 | 9001.135 | 8601.147 | 9943.018 | 9220.638 | 9153.462 | 8811.455 | 8279.363
32.2166 | 10537.82 | 9356.328 | 3419.998 | 14699.59 | 11809.97 | 16621.08 | 11901.02 | 11298.68 | 11208.4 | 11173.25 | 10300.84 | 10001.67 | 9205.798 | 9058.44 | 8933.821 | 8330.865 | 9883.28 | 9228.879 | 9238.203 | 8956.111 | 8625.565 | 10043.67 | 9194.406 | 9102.821 | 8796.333 | 8324.154
32.2296 | 10614.28 | 9447.153 | 3435.52 | 14734.15 | 11868.08 | 16508.88 | 11876.49 | 11389.26 | 11182.08 | 11094.69 | 10324.92 | 9972.339 | 9030.368 | 9029.983 | 8990.984 | 8435.801 | 9924.153 | 9302.524 | 9238.042 | 9004.623 | 8616.917 | 10003.71 | 9207.008 | 9220.529 | 8846.76 | 8339.092
32.2426 | 10535.35 | 9397.66 | 3447.364 | 14655.53 | 11965.94 | 16518.58 | 11833.9 | 11255.63 | 11101.82 | 11112.01 | 10424.68 | 10009.72 | 9054.451 | 9099.997 | 8926.856 | 8425.006 | 10056.85 | 9388.601 | 9274.764 | 9066.687 | 8667.363 | 9910.388 | 9274.299 | 9146.632 | 8790.302 | 8364.049
32.2556 | 10535.46 | 9331.271 | 3473.42 | 14653.71 | 11972.43 | 16519.28 | 11848.16 | 11248.54 | 11080.71 | 11283.13 | 10390.06 | 9980.053 | 9176.551 | 9103.516 | 8802.766 | 8325.165 | 10069.46 | 9369.511 | 9253.114 | 8961.181 | 8725.367 | 9917.433 | 9294.923 | 9073.285 | 8790.96 | 8433.048
32.2686 | 10558.23 | 9451.76 | 3485.39 | 14646.15 | 11985.34 | 16429.72 | 11874.34 | 11308.52 | 11074.44 | 11284.67 | 10496.35 | 9839.955 | 9287.723 | 9242.348 | 8766.621 | 8293.105 | 10018.06 | 9328.965 | 9157.502 | 8958.163 | 8726.718 | 9974.945 | 9241.147 | 9138.263 | 8864.396 | 8377.779
32.2816 | 10473.68 | 9548.435 | 3485.946 | 14736.19 | 12063.69 | 16525.24 | 11975.92 | 11190.9 | 11158.65 | 11177.71 | 10490.55 | 9828.105 | 9191.807 | 9311.129 | 8808.52 | 8311.797 | 10122.8 | 9324.725 | 9290.799 | 9021.91 | 8787.887 | 10046.91 | 9257.218 | 9129.329 | 8797.268 | 8436.884
32.2946 | 10391.32 | 9628.814 | 3490.938 | 14778.91 | 12153.95 | 16647.36 | 11959.55 | 11130.68 | 11278.04 | 11201.27 | 10355.23 | 9916.182 | 9053.317 | 9257.546 | 8820.95 | 8420.228 | 10100.64 | 9332.459 | 9276.411 | 9028.457 | 8841.911 | 10047.58 | 9218.867 | 9199.453 | 8908.628 | 8339.82
32.3076 | 10264.61 | 9733.944 | 3463.958 | 14658.05 | 12257.51 | 16705.67 | 11879.65 | 11128.36 | 11263.49 | 11270.09 | 10461.23 | 9918.991 | 9073.601 | 9304.292 | 8961.914 | 8402.215 | 9890.146 | 9313.026 | 9198.485 | 9001.154 | 8769.687 | 10052.12 | 9182.12 | 9137.824 | 9045.103 | 8339.519
32.3206 | 10217.13 | 9860.185 | 3489.01 | 14647.69 | 12133.96 | 16777.54 | 11885.42 | 11189.08 | 11147.4 | 11120.48 | 10570.44 | 9889.97 | 9055.874 | 9265.959 | 8995.144 | 8364.365 | 9733.239 | 9433.443 | 9123.431 | 8963.719 | 8631.546 | 9874.431 | 9205.306 | 9005.132 | 8946.533 | 8434.922
32.3336 | 10197 | 10015.21 | 3517.518 | 14605.31 | 12097.58 | 16803.14 | 11978.55 | 11258.83 | 11094.93 | 11066.86 | 10496.69 | 9814.897 | 9069.964 | 9109.378 | 9032.652 | 8332 | 9903.033 | 9363.865 | 9146.791 | 8889.137 | 8596.1 | 9930.38 | 9190.033 | 9050.207 | 8854.554 | 8499.034
32.3466 | 10269 | 10070.86 | 3522.316 | 14544.24 | 12229.75 | 16807.09 | 11927.81 | 11257.34 | 11134.57 | 11200.14 | 10379.53 | 9840.361 | 9110.036 | 9190.325 | 9064.377 | 8362.928 | 9919.522 | 9273.577 | 9199.513 | 8989.325 | 8744.018 | 9902.018 | 9210.955 | 9028.387 | 8791.207 | 8443.423
32.3596 | 10325.79 | 10182.58 | 3555.562 | 14726 | 12309.29 | 16637.95 | 11845.72 | 11227.29 | 11123.41 | 11168.11 | 10329.67 | 9903.336 | 9026.258 | 9266.719 | 8888.811 | 8320.299 | 9847.359 | 9313.47 | 9165.346 | 9040.198 | 8732.276 | 9904.295 | 9150.673 | 8995.802 | 8868.213 | 8346.83
32.3726 | 10375.27 | 10258.96 | 3543.492 | 14746.75 | 12240.51 | 16591.77 | 11975.51 | 11236.94 | 11160.34 | 11125.77 | 10327.76 | 9854.777 | 9016.672 | 9242.834 | 8882.641 | 8272.11 | 9833.669 | 9375.332 | 9157.183 | 9009.981 | 8710.972 | 9936.983 | 9189.06 | 9090.682 | 8828.51 | 8367.389
32.3856 | 10361.52 | 10289.07 | 3525.052 | 14581.6 | 12201.98 | 16670.2 | 11926.45 | 11241.45 | 11223.68 | 11120.66 | 10404.7 | 9930.828 | 9102.265 | 9207.547 | 8899.754 | 8356.587 | 9832.81 | 9445.228 | 9174.167 | 9019.359 | 8752.038 | 10000.79 | 9243.981 | 9116.06 | 8731.277 | 8349.719
32.3986 | 10462 | 10485.57 | 3509.952 | 14618.14 | 12199.95 | 16843.26 | 11864.05 | 11321.75 | 11198.24 | 11131.26 | 10479.59 | 9958.657 | 9044.175 | 9222.088 | 8939.001 | 8304.045 | 9871.131 | 9335.371 | 9286.78 | 9001.836 | 8767.539 | 9944 | 9216.614 | 8980.681 | 8867.149 | 8359.838
32.4116 | 10355.67 | 10476.21 | 3479.13 | 14834.88 | 12337.83 | 16825.7 | 11921.79 | 11281.81 | 11236.42 | 11178.29 | 10488.13 | 9830.645 | 9069.557 | 9170.506 | 8988.169 | 8342.611 | 9847.64 | 9221.349 | 9255.448 | 9001.623 | 8759.663 | 9966.383 | 9171.715 | 9025.325 | 8723.79 | 8483.541
32.4246 | 10408.21 | 10629.56 | 3453.824 | 14794.71 | 12480.62 | 16780.7 | 12070.65 | 11327.02 | 11284.48 | 11327.4 | 10436.3 | 9801.677 | 9167.832 | 9153.56 | 8991.505 | 8349.181 | 9840.015 | 9298.617 | 9221.536 | 8912.832 | 8681.536 | 9956.06 | 9260.052 | 9113.606 | 8869.239 | 8434.774
32.4376 | 10403.31 | 10830.59 | 3400.964 | 14531.17 | 12522.79 | 16609.68 | 12051.31 | 11208.51 | 11272.6 | 11181.01 | 10586.51 | 9783.097 | 9140.393 | 9261.506 | 9025.008 | 8420.603 | 9881.183 | 9373.107 | 9162.709 | 8911.186 | 8708.186 | 9829.399 | 9375.214 | 9112.693 | 8880.698 | 8414.213
32.4506 | 10293.74 | 10993.23 | 3403.678 | 14717.73 | 12647 | 16783.13 | 11934.44 | 11137.37 | 11146.74 | 11104.08 | 10393.03 | 9854.819 | 9158.211 | 9218.28 | 8939.63 | 8331.361 | 10008.05 | 9344.87 | 9105.01 | 8987.181 | 8855.23 | 9809.48 | 9253.78 | 9165.14 | 8915.21 | 8270.491
32.4636 | 10329.37 | 11235.23 | 3451.218 | 14652.13 | 12726.12 | 16788 | 11819.96 | 11218.55 | 11005.5 | 10998.02 | 10250.26 | 9941.793 | 9075.086 | 9226.436 | 8937.009 | 8263.422 | 9971.801 | 9450.769 | 9145.598 | 8897.966 | 8870.788 | 9758.203 | 9225.316 | 9150.522 | 8924.233 | 8281.225
32.4766 | 10366.51 | 11244.74 | 3389.77 | 14820.44 | 12694.59 | 16796 | 11803.12 | 11175.02 | 11142.53 | 10886.48 | 10475.27 | 9880.512 | 9111.066 | 9239.518 | 9035.375 | 8460.037 | 9976.839 | 9481.51 | 9102.388 | 8959.161 | 8776.854 | 9782.948 | 9229.845 | 9179.052 | 8878.531 | 8500.876
32.4896 | 10290.38 | 11584.92 | 3378.268 | 14880.16 | 12577.98 | 16793.72 | 11758.57 | 11227.44 | 11034.11 | 11112.58 | 10612.56 | 9855.129 | 9027.468 | 9330.2 | 8972.645 | 8435.733 | 9945.758 | 9378.376 | 9102.812 | 8950.427 | 8810.691 | 9810.254 | 9293.229 | 9200.93 | 8957.421 | 8483.745
32.5026 | 10418.76 | 11837.76 | 3366.234 | 14776.79 | 12687.55 | 16887.28 | 11858.32 | 11151.23 | 11075.59 | 11160.71 | 10528.46 | 9805.06 | 9027.047 | 9217.521 | 8772.552 | 8525.228 | 9857.98 | 9478.729 | 9228.449 | 8889.977 | 8726.763 | 9935.52 | 9126.747 | 9210.223 | 9029.507 | 8566.425
32.5156 | 10479.37 | 11897.31 | 3335.624 | 14831.38 | 12787.86 | 16902.91 | 12001.03 | 11126.85 | 11250.59 | 11091.39 | 10435.34 | 9923.875 | 9156.865 | 9229.856 | 8905.769 | 8465.029 | 9837.404 | 9402.481 | 9142.942 | 8852.231 | 8783.519 | 9977.788 | 9163.99 | 9155.337 | 9001.048 | 8388.971
32.5286 | 10498.02 | 12128.02 | 3366.092 | 14718.77 | 12741.61 | 16765.42 | 11943.79 | 11173.75 | 11162.52 | 11146.79 | 10473.53 | 9844.91 | 9176.579 | 9144.944 | 8965.253 | 8448.07 | 9890.814 | 9327.305 | 9299.878 | 8956.557 | 8826.661 | 9934.95 | 9303 | 9158.501 | 8861.766 | 8435.659
32.5416 | 10278.2 | 12453.54 | 3362.49 | 14753.43 | 12791.99 | 16876.34 | 12075.89 | 11088.41 | 11189.46 | 11108.43 | 10456.93 | 9865.429 | 9073.015 | 9228.763 | 9092.194 | 8476.468 | 9808.229 | 9328.604 | 9374.406 | 9060.98 | 8719.057 | 9915.636 | 9302.118 | 9115.576 | 8895.48 | 8493.961
32.5546 | 10343.21 | 12516.92 | 3339.578 | 14824.49 | 12948.47 | 16910.02 | 12003.46 | 11292.36 | 11097.8 | 11156.6 | 10381.65 | 9832.373 | 9082.428 | 9103.505 | 9039.889 | 8498.676 | 9921.69 | 9316.531 | 9251.901 | 8956.438 | 8764.64 | 10077.05 | 9288.048 | 9268.402 | 8975.05 | 8431.325
32.5676 | 10354.38 | 12841.37 | 3329.672 | 14537.97 | 12886.22 | 17015.9 | 11956.13 | 11241.44 | 11147.72 | 11294.16 | 10530.08 | 9876.003 | 9132.56 | 9315.982 | 8981.983 | 8456.692 | 9961.962 | 9357.606 | 9275.702 | 9087.931 | 8820.726 | 9980.556 | 9235.761 | 9089.145 | 8954.419 | 8457.601
32.5806 | 10350.69 | 13352.94 | 3315.516 | 14751.7 | 12754.79 | 16914.12 | 12065.08 | 11264.87 | 11068.36 | 11234.21 | 10436.59 | 9866.455 | 9101.117 | 9081.979 | 8951.317 | 8583.603 | 9934.597 | 9362.092 | 9146.975 | 9011.434 | 8726.271 | 9721.176 | 9242.89 | 9062.247 | 8948.147 | 8255.136
32.5936 | 10447.18 | 13812.08 | 3293.498 | 14792.66 | 13088.1 | 16998.96 | 11881.73 | 11161.78 | 11156.65 | 11176.74 | 10614.63 | 9808.819 | 9147.436 | 9181.851 | 8904.915 | 8629.405 | 9947.851 | 9377.51 | 9094.372 | 9026.181 | 8664.926 | 9844.096 | 9463.543 | 9204.245 | 8831.989 | 8392.947
32.6066 | 10602.51 | 14343.27 | 3283.6 | 14653.7 | 13084.68 | 17089.95 | 11810.79 | 11118.46 | 11207.79 | 11264.64 | 10617.73 | 9838.083 | 9047.199 | 9293.471 | 8881.54 | 8444.248 | 9718.57 | 9471.009 | 9147.933 | 9048.024 | 8598.614 | 9952.465 | 9440.361 | 9153.222 | 8853.478 | 8518.077
32.6196 | 10549.13 | 14734.05 | 3263.46 | 14785.45 | 13098.47 | 16971.89 | 11856.09 | 11145.78 | 11152.19 | 11374.19 | 10599.58 | 9962.425 | 8920.504 | 9202.391 | 8833.056 | 8463.864 | 9842.518 | 9394.798 | 9097.21 | 9129.069 | 8724.601 | 9766.779 | 9300.06 | 9140.01 | 8932.838 | 8505.468
32.6326 | 10298.19 | 15196.61 | 3258.966 | 14632.92 | 13160.1 | 16944.97 | 11822.55 | 11314.91 | 11246.24 | 11305.61 | 10609.22 | 9855.439 | 9201.718 | 9099.23 | 9059.842 | 8508.173 | 9802.189 | 9352.893 | 9233.259 | 9020.604 | 8772.144 | 9870.907 | 9221.684 | 9024.82 | 9039.007 | 8367.892
32.6456 | 10512.85 | 15564.14 | 3255.654 | 14842.05 | 13204.09 | 17131.99 | 11975.24 | 11274.39 | 11262.33 | 11316.31 | 10594.92 | 9855.086 | 8997.233 | 9143.327 | 9117.178 | 8659.104 | 10109.3 | 9484.237 | 9199.73 | 9023.435 | 8823.838 | 9988.495 | 9245.6 | 9087.623 | 9061.979 | 8399.588
32.6586 | 10452.09 | 16167.25 | 3260.69 | 14808.55 | 13269.82 | 17204.44 | 11913.7 | 11422.36 | 11339.54 | 11127.16 | 10615.35 | 9682.749 | 9088.126 | 9299.022 | 9017.945 | 8719.372 | 9856.734 | 9360.588 | 9199.218 | 9007.664 | 8700.811 | 9932.427 | 9233.362 | 9142.924 | 8936.006 | 8400.843
32.6716 | 10483.59 | 16845.21 | 3284.576 | 14770.38 | 13537.82 | 17153.84 | 11814.63 | 11296.94 | 11034.55 | 11351.39 | 10480.61 | 9805.076 | 9042.794 | 9483.097 | 8967.341 | 8510.849 | 9700.244 | 9326.475 | 9231.957 | 8920.177 | 8779.485 | 9777.056 | 9247.544 | 9189.626 | 8996.764 | 8462.361
32.6846 | 10382.03 | 17188.35 | 3290.378 | 14927.95 | 13496.71 | 17092.75 | 11772.31 | 11288.02 | 11065.03 | 11048.11 | 10565.5 | 9929.205 | 9092.557 | 9254.043 | 9026.2 | 8509.759 | 9968.552 | 9255.253 | 9134.696 | 8917.322 | 8777.653 | 9759.621 | 9262.732 | 9100.111 | 9050.327 | 8446.582
32.6976 | 10458.96 | 17973.45 | 3289.242 | 14763.32 | 13269.12 | 17037.87 | 11709.22 | 11323.92 | 11156.13 | 11076.23 | 10726.33 | 9879.668 | 9105.422 | 9070.355 | 8968.278 | 8459.509 | 9941.475 | 9353.507 | 9208.923 | 9227.854 | 8729.723 | 9944.01 | 9448.517 | 9117.032 | 9023.723 | 8514.359
32.7106 | 10423.39 | 18180.85 | 3270.72 | 14652.1 | 13094.93 | 17183.12 | 11901.15 | 11244.46 | 11105.13 | 11442.61 | 10571.62 | 9923.472 | 9184.761 | 9334.542 | 9062.535 | 8522.063 | 9800.521 | 9357.359 | 9051.718 | 9200.092 | 8694.81 | 9788.88 | 9283.507 | 9263.394 | 8965.556 | 8378.261
32.7236 | 10354.9 | 18096.94 | 3310.31 | 14688.96 | 13623.02 | 16962.16 | 11853.9 | 11485.9 | 11037.28 | 11276 | 10670.63 | 9956.163 | 9212.981 | 9197.817 | 8919.327 | 8476.96 | 9789.753 | 9354.918 | 9174.04 | 9199.612 | 8814.694 | 9997.266 | 9364.775 | 9297.042 | 8878.121 | 8496.53
32.7366 | 10541.34 | 18149.26 | 3298.238 | 14975.98 | 13444.76 | 16936.64 | 11870.02 | 11149.19 | 11155.01 | 11229.42 | 10611.26 | 10023.12 | 9014.201 | 9176.915 | 8943.077 | 8419.899 | 10045.81 | 9398.57 | 9245.442 | 9168.297 | 8852.099 | 9896.204 | 9433.112 | 9173.527 | 9173.004 | 8579.393
32.7496 | 10490.6 | 17790.3 | 3325.97 | 14906.18 | 13604.62 | 17175.13 | 11937.37 | 11321.79 | 11194.1 | 11215.43 | 10758.32 | 9714.283 | 9197.284 | 9363.328 | 9198.057 | 8564.089 | 9899.332 | 9409.125 | 9280.238 | 8968.645 | 8930.408 | 9871.059 | 9336.993 | 9040.754 | 9165.921 | 8697.355
32.7626 | 10436.15 | 17376.09 | 3268.724 | 14835.59 | 13513.41 | 17323.04 | 11785.39 | 11338.84 | 11389.63 | 11308.8 | 10586.34 | 9918.749 | 8998.542 | 9269.52 | 9118.281 | 8611.882 | 9871.407 | 9650.37 | 9136.408 | 9032.038 | 8726.904 | 10035.27 | 9419.339 | 9266.153 | 8862.504 | 8644.697
32.7756 | 10392.68 | 16914.09 | 3288.578 | 14881.57 | 13333.55 | 17215.13 | 11957.84 | 11160.72 | 11321.92 | 11236.74 | 10688.15 | 9962.919 | 9178.829 | 9400.667 | 9029.19 | 8635.297 | 9836.288 | 9579.932 | 9221.236 | 9172.416 | 8786.71 | 9967.755 | 9267.081 | 9020.507 | 8904.049 | 8697.439
32.7886 | 10586.9 | 16323.23 | 3355.704 | 14845.48 | 13242.37 | 17238.34 | 11975.46 | 11338.89 | 11184.79 | 11349.45 | 10782.97 | 9828.61 | 9306.878 | 9256.256 | 8965.832 | 8792.748 | 10111.75 | 9494.46 | 9317.296 | 9024.913 | 8931.548 | 9983.207 | 9402.862 | 9193.889 | 9216.516 | 8772.254
32.8016 | 10465.41 | 15657.05 | 3329.188 | 14738.51 | 13553.77 | 17159.13 | 11929.27 | 11395.6 | 11240.37 | 11478.43 | 10778.93 | 9970.386 | 9153.281 | 9263.912 | 8989.984 | 8517.065 | 9952.691 | 9717.238 | 9296 | 9111.917 | 8679.866 | 9929.84 | 9313.479 | 9251.155 | 8957.747 | 8655.774
32.8146 | 10574.53 | 15304.6 | 3355.794 | 14719.65 | 13454 | 17205.12 | 11939.55 | 11378.23 | 11303.13 | 11236.21 | 10644.85 | 10074.65 | 9209.72 | 9258.369 | 8946.801 | 8694.164 | 9939.219 | 9593.576 | 9297.704 | 9065.181 | 8851.742 | 9966.635 | 9555.659 | 9256.929 | 8859.789 | 8511.832
32.8276 | 10779.49 | 15269.83 | 3404.008 | 14934.8 | 13372.8 | 16890.67 | 11822.16 | 11396.8 | 11475.61 | 11577.62 | 10795.06 | 9964.872 | 9186.996 | 9126.358 | 9092.982 | 8464.202 | 9957.346 | 9478 | 9435.546 | 9160.978 | 8911.953 | 9936.971 | 9527.838 | 9170.238 | 9004.685 | 8417.052
32.8406 | 10553.75 | 14312.42 | 3407.176 | 14844.7 | 13286.67 | 17183.73 | 11894.44 | 11309.68 | 11303.34 | 11411.29 | 10822.79 | 9908.437 | 9185.015 | 9283.78 | 9085.061 | 8553.309 | 10109.82 | 9478 | 9235.55 | 9151.077 | 8891.161 | 9924.1 | 9456.553 | 9275.187 | 8866.074 | 8439.824
32.8536 | 10715.08 | 13661.53 | 3465.358 | 14732.99 | 13557.14 | 17091.69 | 11880.26 | 11345.35 | 11229.3 | 11253.8 | 10754.23 | 9859.862 | 9308.783 | 9317.419 | 9174.399 | 8625.715 | 10075.63 | 9624.378 | 9369.572 | 9228.61 | 8908.683 | 9977.05 | 9558.17 | 9386.029 | 9174.457 | 8664.97
32.8666 | 10410.7 | 13080.13 | 3478.848 | 15002.32 | 13347.08 | 17132.79 | 11771.08 | 11297.38 | 11376.79 | 11320.05 | 10673.26 | 9947.496 | 9251.679 | 9305.358 | 9265.468 | 8469.458 | 10073.06 | 9679.514 | 9239.743 | 9278.624 | 8827.312 | 9851.577 | 9206.989 | 9228.513 | 9067.192 | 8576.614
32.8796 | 10382.75 | 12571.17 | 3502.108 | 14986.9 | 13288.06 | 17123.41 | 11790.14 | 11412.47 | 11281.86 | 11481.78 | 10550.68 | 10022.19 | 9212.46 | 9241.471 | 9037.948 | 8398.583 | 9840.061 | 9480.788 | 9210.011 | 9168.343 | 8863.502 | 9805.647 | 9402.988 | 9298.117 | 9004.321 | 8670.256
32.8926 | 10608.73 | 12158.56 | 3611.03 | 14861.2 | 13044.98 | 17152.53 | 12040.59 | 11256 | 11412.32 | 11362.25 | 10686.99 | 10055.48 | 9351.99 | 9339.027 | 9048.053 | 8500.79 | 10067.25 | 9576.837 | 9373.806 | 9238.306 | 8804.984 | 9941.18 | 9528.174 | 9385.785 | 9102.98 | 8750.211
32.9056 | 10637.91 | 12013.62 | 3564.74 | 14920.99 | 13239.45 | 17236.02 | 11940.82 | 11468.6 | 11459.54 | 11210.82 | 10776.02 | 9953.301 | 9329.776 | 9492.006 | 9190.407 | 8783.158 | 10019.61 | 9527.323 | 9447.047 | 9240.115 | 9016.939 | 10143.14 | 9295.493 | 9391.885 | 9094.802 | 8558.858
32.9186 | 10655.79 | 11601.17 | 3693.124 | 14976.3 | 12970.3 | 17260.59 | 11906.02 | 11473.6 | 11327.68 | 11616.16 | 10774.47 | 10003.9 | 9366.244 | 9229.557 | 9256.833 | 8821.454 | 10081.3 | 9679.776 | 9304.552 | 9266.118 | 8942.318 | 10057.99 | 9332.304 | 9354.688 | 9094 | 8581.513
32.9316 | 10656.08 | 11043.2 | 3672.146 | 14941.24 | 12851.25 | 17393.05 | 11972.29 | 11495.15 | 11550.56 | 11613.7 | 10753.7 | 10048.61 | 9350.543 | 9297.673 | 9303.452 | 8781.471 | 9991.867 | 9844.196 | 9387.21 | 9372.284 | 8754.195 | 9967.942 | 9506.731 | 9338.157 | 9115.226 | 8796.26
32.9446 | 10759.16 | 11007.22 | 3744.28 | 14965.39 | 13066.67 | 17108.2 | 11823.71 | 11259.63 | 11478.71 | 11786.29 | 10948.28 | 10179.81 | 9591.844 | 9630.009 | 9272.308 | 8811.779 | 10003.17 | 9594.984 | 9387.696 | 9280.576 | 8954.456 | 9943.654 | 9475.353 | 9489.462 | 9199.165 | 8745.529
32.9576 | 10847.56 | 10943.89 | 3779.032 | 15102.55 | 12746.66 | 17352.71 | 12028.44 | 11284.86 | 11253.27 | 11696.44 | 10709.64 | 10154.07 | 9575.267 | 9456.916 | 9258.164 | 8815 | 10120.59 | 9776.793 | 9422.218 | 9437.157 | 9044.533 | 10143.37 | 9379.794 | 9411.891 | 9288.272 | 8670.37
32.9706 | 10736.32 | 10634.24 | 3855.414 | 15041.09 | 12754.66 | 17330.2 | 12051.11 | 11481.12 | 11313.95 | 11686.79 | 10731.12 | 9884.748 | 9443.286 | 9623.445 | 9417.759 | 8803.39 | 10205.34 | 9774.886 | 9496.555 | 9259.41 | 9002.879 | 10068.54 | 9425.372 | 9261.783 | 9453.293 | 8737.128
32.9836 | 10709.64 | 10502.62 | 3937.328 | 15067.33 | 12479.15 | 17193.29 | 11827.56 | 11406.85 | 11504.17 | 11638.43 | 10710.5 | 10196.56 | 9513.669 | 9589.476 | 9219.738 | 8982.169 | 10149.53 | 9578.583 | 9536.795 | 9225.402 | 9201.898 | 10102.93 | 9537.982 | 9354.514 | 9527.64 | 8773.379
32.9966 | 10858.2 | 10269.94 | 4022.798 | 14877.26 | 12490.03 | 17458.94 | 12007.58 | 11539.83 | 11470.36 | 11768.23 | 10837.99 | 10043.77 | 9449.9 | 9448.391 | 9319.369 | 8755.375 | 10237.06 | 9756.469 | 9685.961 | 9494.71 | 9272.663 | 10241.74 | 9559.859 | 9466.805 | 9431.082 | 8952.525
33.0096 | 10960.29 | 10146.49 | 4114.954 | 14988.86 | 12487.5 | 17326.47 | 11936.99 | 11544.6 | 11646.75 | 11707.71 | 10984.77 | 10189.39 | 9445.907 | 9631.884 | 9321.597 | 9041.888 | 10177.62 | 9700.53 | 9577.5 | 9710.121 | 9387.78 | 10184.16 | 9722.444 | 9432.653 | 9383.193 | 8866.63
33.0226 | 11019.08 | 9973.265 | 4138.212 | 15097.19 | 12217.17 | 17354.47 | 12073.76 | 11526.64 | 11566.76 | 11565.28 | 10792.5 | 10245.16 | 9668.888 | 9688.749 | 9383.006 | 8952.187 | 10110.53 | 9822.693 | 9608.205 | 9515.259 | 9323.926 | 10133.6 | 9703.622 | 9421.586 | 9294.365 | 8853.267
33.0356 | 10834.68 | 9915.634 | 4323.206 | 15048.74 | 12138.1 | 17539.45 | 12261.11 | 11619.31 | 11617.17 | 11720.98 | 10976.15 | 10231.44 | 9632.773 | 9572.381 | 9462.323 | 9235.874 | 10137.27 | 9846 | 9677.731 | 9693.777 | 9273.73 | 10060.36 | 9652.138 | 9496.071 | 9355.071 | 8934.975
33.0486 | 10910.7 | 9621.585 | 4408.382 | 15024.5 | 12045.31 | 17547.83 | 12290.17 | 11649.5 | 11835.89 | 11721.49 | 11234.56 | 10350.53 | 9573.987 | 9512.489 | 9553.356 | 9196.306 | 10144 | 9765.144 | 9577.302 | 9542.279 | 9357.859 | 10193.87 | 9695.681 | 9541.676 | 9276.474 | 9126.717
33.0616 | 10895.11 | 9751.792 | 4529.134 | 15176.85 | 11974.46 | 17568.53 | 12262 | 11677.53 | 11580.49 | 11789.95 | 11254.11 | 10481.25 | 9601.24 | 9681.26 | 9510.521 | 9346.671 | 10119.29 | 9845.367 | 9610.184 | 9504.824 | 9546.495 | 10396.79 | 9790.836 | 9580.122 | 9366.721 | 9288.842
33.0746 | 11058.7 | 9817.225 | 4686.414 | 15048.88 | 11980.9 | 17766.04 | 12163.24 | 11584.54 | 11625.23 | 11937.82 | 11127.76 | 10477.96 | 9560.99 | 9499.294 | 9429.647 | 9406.598 | 10237.69 | 9864.373 | 9530.863 | 9478.147 | 9620.431 | 10377.85 | 9760.177 | 9645.588 | 9416.039 | 9419.343
33.0876 | 10995.92 | 9730.563 | 4787.252 | 14897.86 | 11769.58 | 17642.81 | 12260.96 | 11729.19 | 11707.07 | 11943.89 | 11214.14 | 10466.37 | 9525.886 | 9717.47 | 9357.734 | 9562.311 | 10414.7 | 9957.241 | 9630.57 | 9401.265 | 9624.981 | 10230.77 | 9716.044 | 9578.62 | 9423.608 | 9348.151
33.1006 | 11130.57 | 9731.816 | 4924.434 | 14951.77 | 11951.99 | 17566.28 | 12172.51 | 11805.72 | 11759.9 | 12052.32 | 11208.66 | 10318.93 | 9560.488 | 9603.583 | 9225.712 | 9604.557 | 10362.09 | 9972.061 | 9739.388 | 9476.884 | 9659.725 | 10181.33 | 9683.39 | 9619.335 | 9249.346 | 9645.728
33.1136 | 11400.92 | 9469.102 | 5034.152 | 14937.72 | 11703.34 | 17475.47 | 12240.78 | 12040 | 11788.81 | 11910.31 | 11301.13 | 10374.29 | 9564.728 | 9608.741 | 9436.459 | 9543.283 | 10304.51 | 9908.067 | 9691.012 | 9452.395 | 9702.71 | 10382.4 | 9688.759 | 9515.838 | 9164.802 | 9462.454
33.1266 | 11325.45 | 9452.279 | 5269.744 | 15004.63 | 11591.68 | 17728.56 | 12266.45 | 11819.48 | 11908.56 | 11921.05 | 11398.66 | 10129.09 | 9470.89 | 9602.875 | 9540.928 | 9588.697 | 10130.9 | 9878.615 | 9713.798 | 9419.649 | 9804.884 | 10346.89 | 9626.207 | 9578.206 | 9173.351 | 9698.614
33.1396 | 11247.56 | 9470.528 | 5476.77 | 15040.75 | 11448.75 | 17579.77 | 12393.61 | 11841.68 | 12035.99 | 12181.75 | 11403.72 | 10325.08 | 9381.343 | 9655.837 | 9421.337 | 9664.308 | 10102.87 | 9868.887 | 9667.163 | 9408.651 | 9826.651 | 10138.14 | 9628.395 | 9613.641 | 9201.923 | 9500.165
33.1526 | 11274.46 | 9421.978 | 5641.768 | 15075.92 | 11467.34 | 17785.03 | 12518.98 | 12004.48 | 11843.27 | 12004.35 | 11638.83 | 10167.15 | 9359.737 | 9704.922 | 9443.598 | 9598.285 | 10179.89 | 9860.966 | 9499.67 | 9437.168 | 9849.888 | 10230.58 | 9681.006 | 9569.994 | 9138.106 | 9629.715
33.1656 | 11225.97 | 9358.367 | 5833.576 | 15013.81 | 11764.61 | 17822.9 | 12320 | 11849.77 | 11728.58 | 11994.94 | 11681.28 | 10038.88 | 9352.302 | 9541.585 | 9349.383 | 9628.309 | 10169.51 | 9695.261 | 9590.178 | 9388.947 | 9968.152 | 10187.45 | 9504.723 | 9500.668 | 9275.762 | 9738.213
33.1786 | 11233.64 | 9383.123 | 6077.518 | 15044.08 | 11734.43 | 17761.67 | 12330.12 | 11957.51 | 11925.49 | 12029.55 | 11777.68 | 10005.11 | 9308.877 | 9636.213 | 9311.469 | 9557.675 | 10150.66 | 9686.733 | 9620.376 | 9301.44 | 9914.941 | 10101.66 | 9569.714 | 9375.52 | 9096.009 | 9571.085
33.1916 | 11409.89 | 9345.841 | 6309.07 | 15064.72 | 11438.35 | 17757.59 | 12355.48 | 11896.4 | 11933.9 | 11980.84 | 11823.52 | 10122.88 | 9307.764 | 9618.833 | 9212.03 | 9651.774 | 10170.46 | 9690.96 | 9704.553 | 9240.054 | 9935.607 | 10200.08 | 9503.265 | 9411.616 | 9065.332 | 9559.607
33.2046 | 11500.15 | 9331.716 | 6515.7 | 15131.45 | 11325.14 | 17784.86 | 12207.96 | 11793.27 | 11812.26 | 12027.45 | 11846.01 | 9965.653 | 9233.69 | 9611.721 | 9071.112 | 9608.544 | 10145.42 | 9750.305 | 9691.128 | 9214.568 | 9881.692 | 10193.56 | 9395.695 | 9467.866 | 9097.432 | 9557.136
33.2176 | 11344.01 | 9270.588 | 6764.682 | 15191.82 | 11197.52 | 17832.75 | 12318.39 | 11658.27 | 11769.77 | 11937.04 | 11978.71 | 10165.83 | 9280.208 | 9560.815 | 9032.818 | 9502.951 | 10218.66 | 9726.679 | 9376.781 | 9184.635 | 9883.706 | 10067.31 | 9528.53 | 9565.663 | 8999.836 | 9414.835
33.2306 | 11305.26 | 9250.947 | 7054.03 | 15179.6 | 11256.76 | 17778.84 | 12200.75 | 11700.61 | 11558.91 | 11940.79 | 12096.3 | 10056.85 | 9252.565 | 9448.473 | 9154.87 | 9418.427 | 10142.47 | 9538.588 | 9362.061 | 9246.939 | 9832.397 | 10061.21 | 9531.786 | 9582.55 | 8944.496 | 9419.435
33.2436 | 11342.28 | 9192.374 | 7341.424 | 15113.91 | 11248.85 | 17875.36 | 12063.91 | 11770.81 | 11618.33 | 11958.52 | 12143.49 | 10000.14 | 9388.282 | 9459.986 | 8957.387 | 9232.403 | 10069.72 | 9474.586 | 9464.779 | 9214.635 | 9588.993 | 9993.093 | 9486.197 | 9487.723 | 8977.345 | 9505.572
33.2566 | 11296.32 | 9094.494 | 7560.154 | 15022.19 | 11355.94 | 17967.07 | 12018.08 | 11785 | 11619.17 | 11885.14 | 12123.66 | 9833.752 | 9467.049 | 9483.675 | 9004.63 | 9113.462 | 9988.145 | 9514.765 | 9406.323 | 9196.472 | 9543.31 | 9960.073 | 9445.609 | 9403.462 | 8861.387 | 9315.036
33.2696 | 11157.96 | 8948.634 | 7881.64 | 15009.95 | 11461.22 | 17969.7 | 12054.54 | 11696.57 | 11527.49 | 11817.76 | 12097.37 | 9865.01 | 9312.086 | 9342.378 | 9173.425 | 9074.713 | 10016.5 | 9506.069 | 9356.692 | 9134.181 | 9468.602 | 10009.54 | 9489.84 | 9413.915 | 8940.616 | 9071.038
33.2826 | 11015.54 | 8932.608 | 8127.674 | 15215.18 | 11291.4 | 17912.57 | 12092.41 | 11665.1 | 11623.1 | 11815.41 | 12103.44 | 9801.556 | 9233 | 9206.813 | 9128.614 | 8978.234 | 10188.82 | 9471.386 | 9418.152 | 9086.901 | 9432.409 | 9905.936 | 9493.801 | 9348.129 | 8904.275 | 9014.754
33.2956 | 11115.78 | 8920.458 | 8395.718 | 15167.06 | 11200.03 | 18071.13 | 12067.1 | 11674.58 | 11532.25 | 11824.29 | 12087.42 | 9872.75 | 9078.834 | 9224.604 | 9042.942 | 8915.874 | 10015.95 | 9390.98 | 9411.717 | 9138.699 | 9353.564 | 9789.332 | 9430.977 | 9196.632 | 8845.71 | 8974.912
33.3086 | 11018.17 | 8957.891 | 8616.754 | 15111.31 | 11219.61 | 18138.7 | 12058.53 | 11600.42 | 11338.03 | 11639.54 | 11894.63 | 9857.813 | 9153.416 | 9200.285 | 9100.755 | 8800.934 | 9798.069 | 9465.417 | 9314.055 | 8997.611 | 9291.392 | 9824.242 | 9289.678 | 9354.847 | 8767.515 | 8827.056
33.3216 | 10799.09 | 8831.199 | 8782.858 | 15141.38 | 11269.26 | 18307.19 | 11912.08 | 11547 | 11301.63 | 11636.78 | 11603.44 | 9700.966 | 9217.491 | 9239.397 | 8983.448 | 8795.018 | 9737.871 | 9546.88 | 9337.896 | 8899.25 | 9172.339 | 9955.656 | 9203.994 | 9332.453 | 8761.137 | 8800.139
33.3346 | 10856.98 | 8801.22 | 8896.052 | 15121.7 | 11075.58 | 18374.47 | 11878.84 | 11488.7 | 11411.75 | 11639.32 | 11453.47 | 9733.983 | 9077.329 | 9278.539 | 8780.172 | 8699.407 | 9881.974 | 9446.865 | 9442.604 | 8998.445 | 9037.704 | 9958.855 | 9316.286 | 9265.535 | 8789.538 | 8800.158
33.3476 | 10869.2 | 8731.825 | 8970.338 | 15289.84 | 11167.82 | 18347.82 | 11922.87 | 11224.75 | 11475.84 | 11505.14 | 11551.68 | 9815.187 | 9087.777 | 9186.197 | 8871.998 | 8704.961 | 9972.157 | 9327.755 | 9455.759 | 9038.813 | 8973.813 | 9999.459 | 9321.963 | 9264.471 | 8846.877 | 8742.836
33.3606 | 10866.68 | 8690.367 | 8938.18 | 15250.83 | 11227.09 | 18367.46 | 11887.51 | 11194.87 | 11329.55 | 11503.33 | 11501.2 | 9771.243 | 9112.251 | 9200.238 | 8931.533 | 8694.311 | 9805.851 | 9368.834 | 9393.342 | 8992.847 | 8925.465 | 9977.143 | 9205.334 | 9237.137 | 8836.747 | 8615.967
33.3736 | 10863.97 | 8616.733 | 8779.36 | 15057.1 | 11147.26 | 18466.66 | 11830.14 | 11336.72 | 11188.77 | 11495.82 | 11377.87 | 9760.105 | 9099.954 | 9200.232 | 8879.751 | 8604.501 | 9719.591 | 9322.391 | 9248.24 | 8925.916 | 8894.388 | 9906.751 | 9283.299 | 9222.072 | 8774.968 | 8499.403
33.3866 | 10878.84 | 8514.889 | 8557.774 | 15106.94 | 11021.76 | 18526.85 | 11798.64 | 11384.76 | 11152.94 | 11452.37 | 11275.3 | 9731.65 | 9038.505 | 9166.151 | 8879.541 | 8341.613 | 9681.743 | 9229.25 | 9232.617 | 8884.215 | 8910.297 | 9877.186 | 9279.33 | 9188.343 | 8767.39 | 8436.796
33.3996 | 10824.54 | 8488.434 | 8184.706 | 15328.85 | 10953.71 | 18481.31 | 11821.55 | 11344.31 | 11225.63 | 11369.07 | 11102.04 | 9643.393 | 8985.172 | 9239.405 | 8959.446 | 8195.889 | 9598.575 | 9323.568 | 9331.91 | 8865.121 | 8890.929 | 9840.979 | 9208.172 | 9192.718 | 8770.081 | 8438.627
33.4126 | 10841.47 | 8374.628 | 7750.878 | 15297.51 | 11043.36 | 18516.47 | 11792.76 | 11299.44 | 11225.42 | 11383.91 | 11012.44 | 9626.897 | 9010.231 | 9212.75 | 8958.093 | 8295.583 | 9606.014 | 9403.887 | 9421.017 | 8825.434 | 8707.28 | 9811.552 | 9206 | 9077.843 | 8750.106 | 8383.753
33.4256 | 10788.74 | 8312.383 | 7332.294 | 15239.49 | 11095.08 | 18518.51 | 11696.96 | 11269.17 | 11364.22 | 11396.06 | 10939.41 | 9660.191 | 9034.729 | 9162.829 | 8919.912 | 8424.407 | 9643.458 | 9276.19 | 9279.787 | 8755.697 | 8633.307 | 9798.542 | 9236.566 | 9066.702 | 8789.761 | 8372.395
33.4386 | 10660.92 | 8415.313 | 6889.094 | 15229.87 | 11191.04 | 18652.99 | 11774.19 | 11180.26 | 11389.24 | 11315.2 | 10935.27 | 9653.779 | 8913.207 | 9197.436 | 8897.205 | 8457.636 | 9546.179 | 9133.807 | 9205.634 | 8841.257 | 8683.503 | 9755.415 | 9307.552 | 9210.7 | 8837.359 | 8411
33.4516 | 10597.71 | 8419.305 | 6425.162 | 15260.32 | 11216.25 | 18811.68 | 11791.64 | 11125.31 | 11307.03 | 11205.36 | 10825.15 | 9649.572 | 8893.838 | 9216 | 8809.831 | 8424.221 | 9584.235 | 9174.215 | 9211.513 | 8909.078 | 8680.006 | 9743.565 | 9320.701 | 9138.239 | 8743.642 | 8346.305
33.4646 | 10505.14 | 8307.33 | 6036.984 | 15398.12 | 11106.43 | 18784.04 | 11724.9 | 11235.24 | 11202.37 | 11286.08 | 10638.65 | 9732.764 | 9083.436 | 9172.135 | 8794.317 | 8306.789 | 9620.592 | 9276.576 | 9115.716 | 8856.97 | 8674.096 | 9745.454 | 9330.028 | 9032.773 | 8714.862 | 8309.158
33.4776 | 10521.38 | 8384.546 | 5755.622 | 15450.87 | 10979.03 | 18778.79 | 11680.31 | 11148.77 | 11112.42 | 11362.76 | 10593.95 | 9732.672 | 9125.758 | 9122.396 | 8815.779 | 8243.911 | 9593.046 | 9293.31 | 9057.261 | 8872.38 | 8644.101 | 9645.994 | 9239.022 | 9050.11 | 8749.742 | 8379.613
33.4906 | 10515.09 | 8505.03 | 5440.734 | 15353.66 | 10939.7 | 18674.97 | 11654.28 | 10984.38 | 11170.31 | 11245.44 | 10587.02 | 9753.333 | 9042.678 | 9153.201 | 8842.659 | 8365.326 | 9615.663 | 9202.08 | 9034.527 | 8855.86 | 8668.072 | 9640.424 | 9081.296 | 9078.352 | 8836.678 | 8444.383
33.5036 | 10490.49 | 8427.084 | 5100.32 | 15251.9 | 11029.09 | 18601.92 | 11703.94 | 11189.65 | 11173.6 | 11227.36 | 10541.69 | 9717.996 | 8910.558 | 9110.331 | 8836.453 | 8452.569 | 9594.973 | 9135.698 | 9068.931 | 8867.327 | 8729.377 | 9656.214 | 9143.148 | 9078.548 | 8821.51 | 8450.761
33.5166 | 10597.97 | 8378.535 | 4874.08 | 15238.43 | 10981.01 | 18856.79 | 11567.32 | 11212.32 | 11082.88 | 11208.07 | 10521.29 | 9557.942 | 8884.604 | 9124.466 | 8787.716 | 8528.6 | 9565.989 | 9140.331 | 9112.811 | 8925.236 | 8699.702 | 9567.229 | 9209.033 | 8991.309 | 8736.208 | 8313.81
33.5296 | 10564.91 | 8515.483 | 4706.75 | 15323.03 | 10949.3 | 19130.77 | 11494.29 | 11078.1 | 11049.51 | 11141.87 | 10588.58 | 9472.825 | 8894.775 | 9168.366 | 8758.084 | 8480.198 | 9627.222 | 9165.651 | 9147.319 | 8887.349 | 8730.101 | 9572.651 | 9110.359 | 8921.732 | 8765.544 | 8185.195
33.5426 | 10444.74 | 8591.63 | 4510.426 | 15364.13 | 10993.89 | 19176.54 | 11560.15 | 11216.02 | 11079.2 | 11208.37 | 10561.96 | 9454.913 | 8815.087 | 9174.087 | 8816.978 | 8313.674 | 9712.174 | 9178.804 | 9099.37 | 8881.957 | 8684.283 | 9598.13 | 9098.761 | 8997.674 | 8753.783 | 8181.109
33.5556 | 10481.06 | 8524.816 | 4413.408 | 15285.26 | 10900.15 | 19033.1 | 11472.52 | 11146.94 | 11037.01 | 11240.79 | 10492.86 | 9657.397 | 8857.311 | 9243.524 | 8952.078 | 8307.039 | 9672.049 | 9148.66 | 9063.971 | 8999.495 | 8597.291 | 9524.602 | 9154.427 | 9095.058 | 8750.689 | 8240.048
33.5686 | 10491.87 | 8578.052 | 4426.102 | 15207.18 | 10838.03 | 18971.28 | 11448.66 | 11046.59 | 11049.86 | 11219.62 | 10511.94 | 9688.233 | 8945.065 | 9158.092 | 8894.708 | 8294.293 | 9559.931 | 9112.939 | 9155.1 | 8987.084 | 8646.673 | 9451 | 9213.755 | 9052.359 | 8672.105 | 8361.144
33.5816 | 10465.06 | 8630.885 | 4422.896 | 15311.37 | 10897.24 | 19179.86 | 11482.5 | 11085.73 | 11126.46 | 11164.42 | 10518.24 | 9494.962 | 9011.503 | 9068.114 | 8730.133 | 8334.134 | 9513.243 | 9126.185 | 9081.528 | 8835.892 | 8643.446 | 9595.67 | 9145.782 | 8995.924 | 8657.612 | 8476.778
33.5946 | 10507.91 | 8731.228 | 4430.138 | 15456.21 | 10924.3 | 19295.24 | 11486.83 | 11060.03 | 11067.8 | 11027 | 10450.3 | 9507.834 | 8912.553 | 9048.673 | 8699.272 | 8406.992 | 9652.848 | 9115.048 | 8977.09 | 8849.176 | 8623.81 | 9705.383 | 9049.875 | 8952.056 | 8776.266 | 8542.814
33.6076 | 10408.96 | 8885.15 | 4450.216 | 15266.32 | 10849.55 | 19322.71 | 11482.79 | 11027.79 | 10992.15 | 10997.62 | 10335.59 | 9581.837 | 8836.704 | 9015.033 | 8821.946 | 8394.056 | 9674.109 | 9066.465 | 9058.374 | 8842.716 | 8578.843 | 9580.083 | 9139.405 | 8913.154 | 8820.979 | 8418.66
33.6206 | 10433.54 | 8721.16 | 4489.444 | 15306.92 | 10931.14 | 19491.51 | 11509.25 | 10981.71 | 11089.48 | 10981.28 | 10360.41 | 9639.567 | 8899.452 | 9022.513 | 8834.789 | 8496.589 | 9658.201 | 9157.533 | 9053.472 | 8762.563 | 8649.88 | 9583.101 | 9016.286 | 8999.764 | 8764.683 | 8346.337
33.6336 | 10499.56 | 8589.26 | 4539.928 | 15527.13 | 10989.19 | 19418.44 | 11517.19 | 11162.45 | 11079.33 | 11029.22 | 10419.9 | 9570.258 | 8947.192 | 9131.744 | 8738.034 | 8503.654 | 9689.872 | 9153.063 | 8951.901 | 8735.806 | 8678.258 | 9575.905 | 9095.634 | 8926.877 | 8678.583 | 8403.513
33.6466 | 10329.49 | 8599.109 | 4599.358 | 15533.26 | 10959.4 | 19149.11 | 11517.71 | 11058.12 | 11045.61 | 11092.02 | 10451.87 | 9559.274 | 8936.777 | 9037.217 | 8754.766 | 8350.417 | 9586.863 | 9181.589 | 9057.931 | 8784.223 | 8634.463 | 9568.829 | 9178.114 | 8810.56 | 8655.383 | 8383.108
33.6596 | 10390.16 | 8624.402 | 4718.178 | 15382.1 | 10851.4 | 19211.3 | 11455.21 | 10992.08 | 11072.49 | 11077.35 | 10542.54 | 9556.44 | 8863.187 | 9023.303 | 8863.948 | 8378.068 | 9456.728 | 9094.618 | 9099.996 | 8836.882 | 8599.473 | 9645.994 | 8962.508 | 8850.033 | 8651.402 | 8239.61
33.6726 | 10426.11 | 8536.351 | 4786.308 | 15236.9 | 10810.51 | 19127.78 | 11394.41 | 10963.84 | 11060.14 | 10933.34 | 10664.84 | 9627.368 | 8791.547 | 9127.423 | 8873.98 | 8388.449 | 9493.645 | 9034.817 | 9029.004 | 8820.288 | 8652.987 | 9634.839 | 8997.368 | 8852.27 | 8607.298 | 8242.782
33.6856 | 10307.51 | 8525.285 | 4853.58 | 15200.33 | 10917.63 | 19160.24 | 11356.23 | 10937.67 | 11034.16 | 10922.13 | 10536.51 | 9572.261 | 8792.129 | 9054.715 | 8782.579 | 8464.705 | 9503.042 | 9138.989 | 9064.021 | 8815.147 | 8621.232 | 9525.305 | 9032.231 | 8819.264 | 8660.695 | 8300.949
33.6986 | 10273.97 | 8468.624 | 4963.792 | 15434.64 | 11080.54 | 19114.02 | 11403.4 | 11007.72 | 10976.78 | 11016.9 | 10436.52 | 9446.104 | 8921.234 | 8969.737 | 8786.284 | 8376.085 | 9496.226 | 9065.341 | 9085.539 | 8821.371 | 8569.525 | 9486.634 | 8924.262 | 8935.705 | 8666.724 | 8450.823
33.7116 | 10242.9 | 8324.255 | 5067.918 | 15650.61 | 11119.47 | 18874.22 | 11368.8 | 10974.12 | 10998.65 | 10925.4 | 10496.15 | 9571.638 | 8786.864 | 9011.46 | 8790.731 | 8253.565 | 9456.4 | 9029.049 | 9085.962 | 8893.774 | 8534.699 | 9569.063 | 8782.46 | 9019.195 | 8670.432 | 8448.815
33.7246 | 10308.32 | 8342.462 | 5106.748 | 15687.25 | 10922.12 | 18848.19 | 11323.96 | 10977.4 | 11014.41 | 10951.1 | 10498.51 | 9578.494 | 8739.862 | 9002.538 | 8724.421 | 8344.654 | 9428.421 | 9056.283 | 9071.195 | 8968.277 | 8771.714 | 9556.104 | 8872.95 | 8962.447 | 8627.239 | 8392.047
33.7376 | 10166.15 | 8271.616 | 5144.306 | 15512.23 | 10957.38 | 18737 | 11441.15 | 10967.92 | 10785.69 | 11144.46 | 10354.38 | 9540.155 | 8669.846 | 8914.845 | 8737.847 | 8475.384 | 9525.845 | 9066.461 | 8983.922 | 8978.771 | 8624.692 | 9416.769 | 9005.614 | 9040.307 | 8602.692 | 8418.923
33.7506 | 10400.29 | 8255.893 | 5260.622 | 15490.12 | 10969.3 | 18772.18 | 11399.75 | 10992.64 | 10864.37 | 11151.5 | 10410.73 | 9456.355 | 8674.856 | 9033.819 | 8743.913 | 8551.859 | 9602.7 | 9130.399 | 9037.224 | 8767.809 | 8612.685 | 9495.365 | 9151.134 | 9191.32 | 8682.836 | 8447.375
33.7636 | 10487.9 | 8205.037 | 5313 | 15421.24 | 10863.31 | 18604.34 | 11269.89 | 10903.93 | 11027.8 | 11015.52 | 10642.64 | 9502.288 | 8793.65 | 8982.558 | 8849.218 | 8439.538 | 9498.3 | 9162.864 | 9004.42 | 8802.42 | 8571.608 | 9440.747 | 9126.846 | 9053.456 | 8650.362 | 8349.486
33.7766 | 10344.52 | 8048.709 | 5287.926 | 15484.88 | 10759.65 | 18666.75 | 11374.33 | 10951.07 | 10937.93 | 11113.82 | 10596.43 | 9488.548 | 8835.286 | 9029.891 | 8757.68 | 8314.46 | 9500.141 | 9163.055 | 9048.086 | 8895 | 8568.239 | 9424.09 | 9127.644 | 8706.322 | 8696.288 | 8367.691
33.7896 | 10402.74 | 8050.535 | 5248.058 | 15493.12 | 10957.57 | 18516.8 | 11359.01 | 10811.53 | 11053.89 | 11047.38 | 10503.87 | 9421.788 | 8848.2 | 9069.48 | 8822.98 | 8326.413 | 9360.764 | 9139.776 | 8964.416 | 8907.328 | 8630.56 | 9558.656 | 9031.08 | 8730.399 | 8708.8 | 8465.416
33.8026 | 10326.87 | 8185.191 | 5208.178 | 15598 | 10933.81 | 18511.81 | 11391.45 | 10904.16 | 10839.03 | 11029.39 | 10419.45 | 9361.872 | 8820.679 | 9135.29 | 8772.773 | 8149.226 | 9391.583 | 9063.418 | 9046.353 | 8942.29 | 8557.806 | 9476.55 | 9060.548 | 8890.643 | 8626.614 | 8332.352
33.8156 | 10328.65 | 7998.573 | 5032.306 | 15506.5 | 10929.4 | 18593.61 | 11529.56 | 10795.72 | 10868.88 | 10887.87 | 10437.35 | 9451.756 | 8955.722 | 9101.437 | 8700.945 | 8157.919 | 9503.499 | 9007.1 | 8972.764 | 8919.199 | 8544.793 | 9563.074 | 9019.248 | 8742.086 | 8700.789 | 8182.894
33.8286 | 10376.91 | 7849.133 | 4861.72 | 15581.38 | 10976.43 | 18429.79 | 11387.32 | 10900.23 | 10987.12 | 10830.19 | 10347.93 | 9491.204 | 8901.963 | 9105.083 | 8792.839 | 8181.233 | 9379.606 | 9022.498 | 9012.063 | 8836.809 | 8618.041 | 9508.939 | 8979.739 | 8827.82 | 8713.826 | 8331.097
33.8416 | 10395.35 | 7794.74 | 4784.976 | 15758.47 | 10947.46 | 18133.99 | 11344.73 | 10880.64 | 10869.44 | 10820.72 | 10500.3 | 9280.137 | 8693.315 | 9016.279 | 8700.731 | 8151.826 | 9301.836 | 8907.137 | 8838.447 | 8854.689 | 8555.375 | 9474.009 | 8879.767 | 8926.356 | 8807.826 | 8337.347
33.8546 | 10332.77 | 7810.333 | 4555.71 | 15610.95 | 10830.23 | 18349.02 | 11380.34 | 10939.87 | 10869.59 | 10887.28 | 10452.25 | 9278.734 | 8666.104 | 8971.781 | 8708.828 | 8182.459 | 9328.39 | 9014.678 | 8907.62 | 8919.046 | 8457.196 | 9573.851 | 9020.24 | 9000.311 | 8802.207 | 8305.127
33.8676 | 10165.72 | 7862.185 | 4402.862 | 15734.18 | 10976.44 | 18210.53 | 11354.03 | 11043.31 | 11023.67 | 10920.89 | 10465.6 | 9463.552 | 8653.089 | 9000.851 | 8609.042 | 8273.544 | 9523.85 | 9043.13 | 9056.335 | 8873.45 | 8424.574 | 9441.136 | 9110.585 | 8816.218 | 8705.799 | 8227.955
33.8806 | 10192.76 | 7933.093 | 4190.878 | 15555.86 | 10813.46 | 18312.18 | 11253.47 | 11096.51 | 10989.1 | 10963.89 | 10502.08 | 9260.683 | 8915.594 | 8866.126 | 8634.443 | 8269.528 | 9606.514 | 9094.45 | 9075.949 | 8829.743 | 8398.958 | 9496.499 | 8888.435 | 8906.561 | 8507.148 | 8202.022
33.8936 | 10153.59 | 7779.922 | 4059.942 | 15585.81 | 10726.59 | 18026.63 | 11249.89 | 10818.45 | 10831.36 | 10835.01 | 10316.56 | 9257.817 | 8825.221 | 8929.068 | 8734.015 | 8206.356 | 9514.387 | 9163.608 | 9047.603 | 8859.868 | 8519.174 | 9455.769 | 8982.018 | 8991.788 | 8548.26 | 8174.533
33.9066 | 10345.96 | 7829.011 | 3941.542 | 15822.05 | 10947.48 | 18165.39 | 11400.89 | 10817.92 | 10866.75 | 10988.62 | 10194.33 | 9401.257 | 8885.886 | 9043.121 | 8790.357 | 8230.316 | 9404.512 | 9116.186 | 8852.533 | 8843.563 | 8455.78 | 9503.027 | 8976.058 | 8837.496 | 8606.897 | 8127.835
33.9196 | 10295.84 | 7882.135 | 3812.522 | 15679 | 10831.85 | 18125.26 | 11424.58 | 10775.27 | 10855.81 | 11002.84 | 10273.16 | 9234.591 | 8836.068 | 9105.177 | 8769.215 | 8187.068 | 9494.62 | 9159.118 | 9020.874 | 8823.067 | 8405.511 | 9470.109 | 8902.333 | 9007.57 | 8620.329 | 8195.54
33.9326 | 10221.31 | 7796.693 | 3668.904 | 15738.55 | 10751.67 | 17975.76 | 11514.33 | 10817.43 | 10715.09 | 10790.62 | 10231.67 | 9342.513 | 8796.047 | 8973.711 | 8647.628 | 8150.383 | 9508.323 | 9135.552 | 8777.495 | 8951.771 | 8351.784 | 9552.63 | 8979.12 | 8848.484 | 8598.114 | 8109.864
33.9456 | 10159.72 | 7758.596 | 3550.29 | 15712.91 | 10660.08 | 18094.74 | 11465.89 | 10812.49 | 10736.13 | 10734.17 | 10066.76 | 9378.936 | 8785.043 | 8927.022 | 8614.68 | 8146.916 | 9351.148 | 9110.064 | 8802.106 | 8826.19 | 8410.127 | 9385.299 | 9068.233 | 8904.745 | 8829.851 | 8235.384
33.9586 | 10117.54 | 7760.749 | 3500.068 | 15708.37 | 10725.03 | 18430.4 | 11354.86 | 10774.78 | 10885.78 | 10971.17 | 10273.46 | 9379.991 | 8772.685 | 8804.735 | 8730.712 | 8043.323 | 9454.485 | 9073.423 | 8872.308 | 8968.813 | 8512.031 | 9223.942 | 9207.777 | 8906.915 | 8778.018 | 8058.036
33.9716 | 10216.51 | 7734.799 | 3426.63 | 15753.1 | 10591.3 | 18458.53 | 11164.82 | 10971.22 | 10729.2 | 10809.52 | 10395.16 | 9302.897 | 8866.983 | 8918.59 | 8841.444 | 7980.423 | 9370.655 | 8927.005 | 9051.242 | 8816.806 | 8531.837 | 9233.141 | 9001.613 | 8910.394 | 8698.77 | 8116.324
33.9846 | 10194.67 | 7634.164 | 3381.03 | 15742.23 | 10802.06 | 18181.18 | 11392.88 | 10868.44 | 10824.71 | 10836.9 | 10365.94 | 9206.005 | 8620.713 | 9064.089 | 8725.979 | 8061.16 | 9532.71 | 9018.486 | 8819.106 | 8793.063 | 8462.562 | 9434.082 | 8999.238 | 9006.343 | 8625.741 | 8136.052
33.9976 | 10203.94 | 7778.337 | 3385.198 | 15707.55 | 10712.76 | 18239.71 | 11379.66 | 10741.3 | 10647.58 | 10824.05 | 10099.43 | 9249.773 | 8801.681 | 9012.454 | 8727.79 | 8196.412 | 9482.429 | 9082.017 | 9085.454 | 8729.513 | 8234.983 | 9511.521 | 8994.664 | 8890.244 | 8659 | 8153
34.0106 | 10183.77 | 7633.295 | 3332.106 | 15725.51 | 10818.74 | 18181.38 | 11261.32 | 10738.16 | 10841.25 | 10894.18 | 10164.57 | 9312.648 | 8834.393 | 8982.773 | 8575.018 | 8245.434 | 9315.407 | 8956.181 | 9075.835 | 8750.199 | 8436.527 | 9480.264 | 8945.781 | 8819.551 | 8747.123 | 8058.62
34.0236 | 10234.6 | 7766.279 | 3326.182 | 15812.06 | 10763.43 | 18345.26 | 11094.47 | 11033.04 | 10782.86 | 10779.13 | 10199.21 | 9367.965 | 8704.921 | 8767.588 | 8677.742 | 8065.765 | 9196.885 | 8853.738 | 9006.74 | 8754.592 | 8267.748 | 9520.491 | 8965.636 | 8756.47 | 8592.688 | 8160.245
34.0366 | 10319.79 | 7714.358 | 3347.7 | 15454.11 | 10782.45 | 18400.42 | 11059.63 | 10799.65 | 10813.83 | 10699.08 | 10122.29 | 9211.648 | 8654.762 | 8904.252 | 8627.987 | 8057.544 | 9412.595 | 8901.762 | 8806.544 | 8788.391 | 8264.775 | 9429.615 | 8915.133 | 8808.676 | 8657.887 | 8111.033
34.0496 | 10409.65 | 7790.782 | 3344.274 | 15561.49 | 10840.61 | 18295.78 | 11403.26 | 10915 | 10835.97 | 10694.3 | 10046.28 | 9081.274 | 8795.73 | 8879.688 | 8774.768 | 8226.487 | 9227.623 | 8898.722 | 9103.15 | 8862.315 | 8377.304 | 9264.252 | 8964.6 | 8867.36 | 8511.773 | 7999.232
34.0626 | 10387.65 | 7817.386 | 3404.666 | 15738 | 10925.72 | 18234.94 | 11111.82 | 10814.86 | 10850.55 | 10641.49 | 10215.35 | 9398.189 | 8862.816 | 8841.976 | 8586.623 | 8214.813 | 9442.666 | 8904.541 | 8964.619 | 8713.871 | 8373.128 | 9288.454 | 8987.491 | 8627.66 | 8592.041 | 8192.982
34.0756 | 10117.98 | 7656.611 | 3371.358 | 15674.2 | 10861.72 | 18374.51 | 11316.73 | 10922.5 | 10870.97 | 11002.26 | 10081.63 | 9275.944 | 8912.86 | 9151.184 | 8824.898 | 7934.561 | 9316.959 | 9054.205 | 9066.117 | 8834.023 | 8457.678 | 9394.369 | 9017.909 | 8781.74 | 8640.497 | 8029.98
34.0886 | 10194.99 | 7779.658 | 3377.484 | 15658.44 | 10637.62 | 18338.64 | 11361.48 | 10917.85 | 10792.25 | 10816.8 | 10131.32 | 9291.414 | 8724.013 | 9033.356 | 8673.421 | 8064.854 | 9136.378 | 9035.857 | 9007.738 | 8761.183 | 8521.396 | 9170.687 | 9134.245 | 8823.912 | 8650.875 | 7940.763
34.1016 | 10213.06 | 7700.792 | 3364.464 | 15643.6 | 10890 | 18157.95 | 11176.18 | 11028.13 | 10749.31 | 10836.63 | 10122.17 | 9229.478 | 8839.983 | 8874.254 | 8754.805 | 8182.328 | 9412.792 | 8959.104 | 8931.927 | 8837.821 | 8359.103 | 9145.54 | 8754.985 | 9031.893 | 8676.479 | 8100.894
34.1146 | 10022.63 | 7755.869 | 3503.244 | 15601.09 | 10761.48 | 18060.99 | 11055.05 | 10805.16 | 10726.76 | 10855.19 | 10350.43 | 9245.917 | 8677.419 | 8911.889 | 8714.604 | 8187.676 | 9471.379 | 8929.661 | 9023.152 | 8826.576 | 8265.558 | 9358.16 | 8789.014 | 8799.724 | 8820.664 | 8001.715
34.1276 | 10153.22 | 7603.453 | 3515.018 | 15751.41 | 10834.73 | 18156.53 | 11204.33 | 10813.53 | 10715.06 | 10766.71 | 10125.92 | 9289.998 | 8698.291 | 8761.434 | 8647.332 | 7926.591 | 9487.005 | 8912.649 | 8834.932 | 8562.585 | 8293.601 | 9366.341 | 8887.359 | 8736.8 | 8752.756 | 8086.531
34.1406 | 10274 | 7746.978 | 3497.008 | 15594.03 | 10906.98 | 17911.99 | 11138.01 | 10865.99 | 10721 | 10837.01 | 10117.97 | 9191.001 | 8726.988 | 9001.989 | 8778.996 | 7985.01 | 9191.028 | 8878.013 | 8927.002 | 8818.007 | 8353.001 | 9399.994 | 8824.019 | 8717.013 | 8531.004 | 8138.997
34.1536 | 10227.46 | 7522.231 | 3570.074 | 15858.38 | 10721.84 | 17805.06 | 11231.08 | 10791.74 | 10701.2 | 10925.13 | 9830.85 | 9200.902 | 8605.209 | 8891.101 | 8740.383 | 8088.968 | 9480.131 | 9015.634 | 8946.803 | 8894.243 | 8358.941 | 9337.619 | 9025.995 | 8851.664 | 8569.617 | 8112.265
34.1666 | 10290.72 | 7779.767 | 3561.39 | 15942.36 | 10800.38 | 17959.86 | 11260.43 | 10815.51 | 10886.27 | 10735.83 | 9915.242 | 9352.939 | 8805.932 | 8931.171 | 8533.167 | 8135.092 | 9307.535 | 8872.903 | 8849.955 | 8827.363 | 8252.153 | 9432.084 | 8982.908 | 8779.481 | 8700.373 | 7919.871
34.1796 | 10058.15 | 7788.881 | 3614.762 | 15678.13 | 10578.82 | 17825.21 | 11261.97 | 10589.91 | 10672.65 | 10814.48 | 10053.82 | 9356 | 8751.78 | 8824.294 | 8755.087 | 8087.484 | 9342.813 | 8960.241 | 8782.988 | 8847.347 | 8381.965 | 9336.967 | 8999.466 | 8920.638 | 8562.302 | 7924.733
34.1926 | 10294.94 | 7788.04 | 3650.59 | 15728.58 | 10801.54 | 18187.88 | 11254.32 | 10714.58 | 10804.3 | 10848.69 | 9964.841 | 9271.484 | 8768.248 | 8899.753 | 8714.94 | 8112.891 | 9475.576 | 9002.377 | 8987.487 | 8777.89 | 8531.982 | 9483.823 | 9086.437 | 8724.275 | 8658.843 | 7984.545
34.2056 | 10218.51 | 7723.367 | 3650.48 | 15840.31 | 10994.44 | 17626.06 | 11074.36 | 10968.08 | 10763.43 | 10910.83 | 10035.14 | 9365.9 | 8906.82 | 8943.871 | 8692.089 | 8158.673 | 9327.022 | 8976.436 | 8885.744 | 8885.256 | 8541.802 | 9333.17 | 8986.397 | 8828.157 | 8527.081 | 8058.286
34.2186 | 10197.07 | 7684.259 | 3720.942 | 15772.64 | 10692.67 | 17709.81 | 11100.74 | 10734.57 | 10747.83 | 10920.58 | 10143.4 | 9360.654 | 8622.426 | 9030.651 | 8671.248 | 7989.818 | 9258.804 | 9019.206 | 9003.214 | 8701.947 | 8397.153 | 9279.853 | 8933.972 | 8819.892 | 8759.843 | 8109.969
34.2316 | 10127.13 | 7648.497 | 3763.742 | 15955.06 | 10919.62 | 17981.3 | 11381.26 | 10742.27 | 10752.58 | 10760.93 | 10076.48 | 9304.162 | 8788.267 | 8836.843 | 8719.324 | 8057.174 | 9464.394 | 9050.85 | 8805.329 | 8831.457 | 8310.757 | 9109.485 | 8931.931 | 8911.133 | 8755.457 | 8119.514
34.2446 | 10118.32 | 7647.841 | 3836.39 | 15738.82 | 10981.27 | 17744.12 | 11098.16 | 10718.22 | 10586.35 | 10950.64 | 10063.63 | 9292.634 | 8977.857 | 9032.844 | 8673.281 | 7970.008 | 9420.153 | 9005.123 | 8937.315 | 8737.959 | 8212.928 | 9330.862 | 8928.317 | 9062.553 | 8707.043 | 8224.041
34.2576 | 10151.7 | 7633.427 | 3878.832 | 15850.15 | 10890.28 | 17681.93 | 11291.5 | 10752.43 | 10774.2 | 10880.56 | 10037.5 | 9292.911 | 8671.489 | 9179.422 | 8765.544 | 8012.094 | 9327.564 | 8918.118 | 8723.212 | 8745.394 | 8347.084 | 9340.981 | 8789.559 | 8971.169 | 8567.292 | 8190.193
34.2706 | 10276.62 | 7721.186 | 3860.598 | 15826.97 | 10919.74 | 17576.2 | 11313.9 | 10952.39 | 10707.52 | 10801.73 | 9912.481 | 9357.863 | 8753.51 | 8859.578 | 8729.956 | 8085.466 | 9199.184 | 9072.157 | 8989.279 | 8719.974 | 8342.983 | 9433.691 | 8885.906 | 8812.356 | 8753.994 | 8021.14
34.2836 | 10152.79 | 7731.891 | 3873.88 | 15929.91 | 10957.86 | 17801.99 | 11235.6 | 10974 | 10903.81 | 10820.73 | 10134.21 | 9315.998 | 8794.51 | 8961.097 | 8795.385 | 8033.306 | 9093.341 | 8913.592 | 8993.381 | 8749.965 | 8375.747 | 9322.831 | 8949.675 | 8823.619 | 8765.309 | 8025.274
34.2966 | 10123.67 | 7828.913 | 3932.186 | 16002.91 | 11052.75 | 17608.98 | 11012.79 | 10854.18 | 10840.9 | 10815.19 | 10233.48 | 9506.469 | 8696.682 | 8869.634 | 8685.061 | 7978.424 | 9204.463 | 9198.598 | 8952.116 | 8739.904 | 8224.939 | 9400.508 | 8936.617 | 8878.1 | 8709.376 | 8137.247
34.3096 | 10115.03 | 7814.125 | 3901.82 | 15960.48 | 10827.19 | 17493.63 | 11234.01 | 10847.58 | 10795.9 | 10759.99 | 10139.34 | 9384.041 | 8765.755 | 8877.649 | 8669 | 8158.417 | 9322.048 | 8887.202 | 8940.902 | 8894.799 | 8258.009 | 9534.955 | 8795.494 | 8724.717 | 8862.283 | 8102.347
34.3226 | 10074.39 | 7940.039 | 3958.206 | 15805.74 | 10624.07 | 17546.45 | 11310.61 | 10918.76 | 10809.08 | 11055.14 | 10080.08 | 9262.103 | 8783.167 | 8885.306 | 8570.825 | 8082.658 | 9257.771 | 8833.278 | 8997.699 | 8663.09 | 8197.105 | 9428.128 | 8882.648 | 8806.064 | 8783.519 | 8201.787
34.3356 | 10113.97 | 7592.404 | 3885.628 | 16066.32 | 11073.71 | 17491.45 | 11100.78 | 10854.24 | 10607.7 | 11071.65 | 10128.33 | 9350.705 | 8750.801 | 8971.126 | 8747.385 | 8022.586 | 9449.303 | 9019.426 | 8835.045 | 8560.709 | 8353.698 | 9283.716 | 9128.138 | 8761.709 | 8729.545 | 8120.254
34.3486 | 10100.97 | 7862.011 | 3832.666 | 16118.52 | 11057.72 | 17810.65 | 11144.61 | 10705.54 | 10720.08 | 10956.63 | 10116.13 | 9294.962 | 8796.322 | 8954.87 | 8776.793 | 8025.096 | 9404.231 | 8931.689 | 8838.654 | 8798.195 | 8339.25 | 9348.658 | 8983.747 | 8843.547 | 8680.933 | 8046.63
34.3616 | 10188.46 | 7771.188 | 3801.288 | 16127.31 | 10969.99 | 17576.18 | 11071.87 | 10820.51 | 10674 | 10762.23 | 10020.54 | 9236.104 | 8836.762 | 8922.395 | 8802.605 | 8028.663 | 9423.919 | 8795.927 | 8894.885 | 8820.889 | 8321.023 | 9435.67 | 8894.958 | 8644.832 | 8628.935 | 8027.686
34.3746 | 9990.947 | 7754.787 | 3712.28 | 15741.25 | 10827.03 | 17639.22 | 11176.4 | 10788.21 | 10643.39 | 10759.04 | 10059.5 | 9218.785 | 8749.35 | 8944.931 | 8809.643 | 8180.155 | 9267.523 | 8828.862 | 8789.991 | 8782.319 | 8461.118 | 9382.637 | 8958.756 | 8734.082 | 8744.046 | 8058.038
34.3876 | 10109.56 | 7751.507 | 3619.174 | 15932.12 | 10944.27 | 17507.74 | 11277.66 | 10722.25 | 10778.78 | 10843.1 | 10164.52 | 9284.36 | 8763.898 | 8997.26 | 8730.466 | 8152.944 | 9193.045 | 9129.92 | 8846.969 | 8907.286 | 8427.886 | 9408.579 | 8920.625 | 8905.837 | 8703.64 | 8060.131
34.4006 | 10167.24 | 7725.149 | 3515.222 | 16011.23 | 11095.84 | 17648.97 | 11261.33 | 10756.5 | 10843.87 | 10805.69 | 10101.83 | 9230.256 | 8773.603 | 8941.463 | 8695.165 | 8209.545 | 9342.727 | 8942.075 | 8943.76 | 8846.612 | 8392.157 | 9373.108 | 8947.281 | 8686.48 | 8784.198 | 8139.165
34.4136 | 10191.79 | 7636.66 | 3477.174 | 16094.17 | 11058.49 | 17476.07 | 11178.58 | 10775.13 | 10937.51 | 10754 | 9924.238 | 9420.433 | 8791.418 | 8894.123 | 8727.419 | 8110.616 | 9359.04 | 9129.186 | 8902.037 | 8557.98 | 8451.922 | 9367.542 | 8904.746 | 8745.926 | 8773.956 | 8028.365
34.4266 | 10419.03 | 7836.251 | 3424.328 | 16130.64 | 10976.89 | 17664.49 | 11116.78 | 10668.33 | 10875.57 | 10873.78 | 9902.545 | 9428.874 | 8849.163 | 8935.254 | 8807.362 | 8198.053 | 9504.67 | 8974.531 | 8800.783 | 8725.669 | 8510.436 | 9439.362 | 8912.109 | 8795.2 | 8695.419 | 8094.071
34.4396 | 10233.23 | 7884.878 | 3366.494 | 15948.98 | 11037.73 | 17670.48 | 11113.49 | 10769.99 | 10790.25 | 10761.8 | 10000.63 | 9282.464 | 8794.531 | 8871.812 | 8727.427 | 8132.199 | 9452.058 | 9144.565 | 8918.255 | 8803.578 | 8474.143 | 9424.265 | 8867.828 | 8969.814 | 8711.507 | 8068.74
34.4526 | 10137.14 | 7833.758 | 3356.448 | 15964.1 | 11041.95 | 17621.52 | 11199.82 | 10796.81 | 10781.91 | 10915.35 | 10088.19 | 9305.481 | 8700.09 | 8795.663 | 8682.761 | 8175.386 | 9416.38 | 8956.219 | 8866.279 | 8784.141 | 8503.432 | 9448.288 | 8977.2 | 8982.664 | 8671.711 | 8080.431
34.4656 | 10183.39 | 7905.484 | 3301.298 | 15963.44 | 11017.95 | 17657.12 | 11272.63 | 10857.68 | 10781.99 | 10910.07 | 10095.72 | 9338.537 | 8892.835 | 8965.505 | 8574.219 | 8191.232 | 9355.341 | 8921.122 | 8911.452 | 8634.113 | 8383.889 | 9468.776 | 8953.581 | 8861.202 | 8606.365 | 8019.06
34.4786 | 10177.99 | 7861.273 | 3253.858 | 16090.32 | 10927.4 | 17674.97 | 11035.68 | 10821.86 | 10646.68 | 10827.89 | 10117.23 | 9337.063 | 8867.525 | 8969.115 | 8668.386 | 8268.406 | 9337.484 | 9100.008 | 8926.352 | 8678.28 | 8524.787 | 9225.618 | 8995.338 | 8868.785 | 8699.833 | 8176.334
34.4916 | 10194.89 | 7869.681 | 3232.084 | 16123.09 | 11062.01 | 17799.74 | 11027.08 | 10903.04 | 10707.63 | 10757.94 | 10090.12 | 9365.752 | 8850.84 | 8882.37 | 8724.715 | 8226.442 | 9212.795 | 8923.43 | 8873.211 | 8797.863 | 8547.265 | 9153.912 | 8963.55 | 8919.877 | 8721.892 | 8195.801
34.5046 | 10174.39 | 7832.886 | 3222.166 | 16224.9 | 10999.21 | 17796.61 | 11032.89 | 10898.83 | 10778.06 | 10686.55 | 9969.382 | 9246.991 | 8890.224 | 9024.122 | 8655.328 | 8382.29 | 9329.511 | 8900.115 | 8915.671 | 8754.162 | 8477.107 | 9351.846 | 8930.999 | 8893.275 | 8760.781 | 8186.5
34.5176 | 10235.66 | 7842.494 | 3181.96 | 15994.6 | 11084.5 | 17789.4 | 11155.78 | 10758.34 | 10822.77 | 10695.21 | 10205.82 | 9382.923 | 8878.78 | 8915.612 | 8788.703 | 8358.682 | 9463.235 | 8998.797 | 8980.316 | 8801.934 | 8600.607 | 9423.151 | 8990.111 | 8791.806 | 8707.477 | 8334.319
34.5306 | 10268.51 | 7893.336 | 3185.566 | 16009.33 | 11074.08 | 17725.86 | 11159.83 | 10768.41 | 10898.52 | 10884.71 | 10155.74 | 9448.868 | 8762.231 | 8941.53 | 8693.144 | 8323.81 | 9383.826 | 9047.263 | 8900.065 | 8792.259 | 8658.298 | 9482.409 | 8975.259 | 8912.236 | 8669.166 | 8379.654
34.5436 | 10382.19 | 7983.405 | 3168.116 | 16082.08 | 11115.56 | 17898.52 | 11337.75 | 10728.9 | 10904.22 | 10802.11 | 10303.06 | 9396.525 | 8714.922 | 9032.553 | 8666.55 | 8412.256 | 9431.488 | 9084.778 | 9001.656 | 8775.693 | 8518.807 | 9557.168 | 8815.344 | 8928.832 | 8662.23 | 8364.305
34.5566 | 10295.48 | 8008.492 | 3206.764 | 16146.97 | 11176.03 | 17895.85 | 11265.59 | 10805.8 | 10879.3 | 10852.82 | 10341.66 | 9321.759 | 8696.253 | 9041.348 | 8817.421 | 8490.59 | 9461.396 | 9070.014 | 9010.393 | 8771.905 | 8496.59 | 9400.846 | 8813.432 | 8923.382 | 8729.258 | 8413.241
34.5696 | 10298.59 | 7963.968 | 3254.888 | 16026.36 | 11177.22 | 17988.88 | 11290.55 | 10635.04 | 10806.75 | 10888.15 | 10377.56 | 9468.528 | 8834.64 | 9013.475 | 8823.842 | 8623.352 | 9527.302 | 9046.237 | 8912.353 | 8783.453 | 8434.281 | 9379.212 | 8984.604 | 8965.978 | 8767.727 | 8459.525
34.5826 | 10317.08 | 7942.012 | 3259.974 | 16141.23 | 11311.5 | 17917.81 | 11222.36 | 10777.19 | 10754.46 | 10857.46 | 10383.48 | 9367.096 | 8884.13 | 8857.198 | 8718.134 | 8681.651 | 9400.292 | 9042.325 | 8921.403 | 8793.976 | 8604.425 | 9342.726 | 9016.224 | 8959.804 | 8727.259 | 8654.904
34.5956 | 10396.82 | 7978.863 | 3249.61 | 16117.19 | 11272.02 | 17890.43 | 11128.4 | 10819.79 | 10728.33 | 10878.99 | 10239.78 | 9417.272 | 8903.682 | 8837.836 | 8762.866 | 8859.913 | 9457.05 | 9032.555 | 8854.564 | 8741.816 | 8850.05 | 9393.213 | 8986.555 | 8917.318 | 8712.181 | 8753.57
34.6086 | 10380 | 8102.506 | 3234.042 | 16106.72 | 11297.86 | 17914.29 | 11212.86 | 10794.29 | 10762.43 | 10763.56 | 10326.87 | 9461.212 | 8997.147 | 8958.291 | 8753.354 | 8872.996 | 9471.211 | 9122.791 | 8947.151 | 8758.645 | 8884.784 | 9392.355 | 8928.283 | 9031.507 | 8665.854 | 8795.216
34.6216 | 10359.56 | 8063.789 | 3255.884 | 16154.36 | 11234.23 | 17907.4 | 11354.19 | 10699.93 | 10698.02 | 10891.28 | 10493.75 | 9358.182 | 8967.841 | 9048.877 | 8717.936 | 8954.594 | 9487.372 | 9111.437 | 8978.16 | 8765.011 | 8907.941 | 9430.93 | 8858.49 | 8954.619 | 8556.347 | 8989.801
34.6346 | 10366.13 | 8163.139 | 3286.356 | 16215.47 | 11341.96 | 17977.77 | 11343.19 | 10891.96 | 10723.63 | 10983.7 | 10604.8 | 9386.881 | 8822.574 | 9046.455 | 8780.42 | 9210.553 | 9468.648 | 9056.555 | 9000.221 | 8785.152 | 8968.891 | 9514.106 | 8932.195 | 8899.152 | 8621.149 | 9090.623
34.6476 | 10382.78 | 8344.677 | 3321.532 | 16255.81 | 11392.04 | 18074.5 | 11341.95 | 10937.7 | 10866.87 | 10822.46 | 10752.52 | 9402.731 | 8863.618 | 8983.176 | 8791.796 | 9406.224 | 9512.962 | 9029.446 | 9004.862 | 8782.541 | 9096.071 | 9454.936 | 9080.516 | 8895.314 | 8640.563 | 9245.508
34.6606 | 10327.65 | 8400 | 3325.25 | 16242.7 | 11456.32 | 17974.3 | 11360.38 | 10858.54 | 10906.89 | 10705.87 | 10768.52 | 9346.808 | 8993.543 | 9050.116 | 8737.808 | 9560.735 | 9415.438 | 9067.859 | 8993.222 | 8848.02 | 9150.333 | 9346.315 | 8975.945 | 8913.573 | 8698.068 | 9352.048
34.6736 | 10327.9 | 8523.996 | 3360.502 | 16222.29 | 11517.44 | 17884.63 | 11283.84 | 10818.96 | 10875.79 | 10804.5 | 10740.53 | 9260.705 | 8963.62 | 9122.306 | 8825.537 | 9705.906 | 9280.657 | 9189.585 | 8986.508 | 8846.605 | 9148.526 | 9392.873 | 8996.962 | 8955.765 | 8728.709 | 9531.831
34.6866 | 10423.34 | 8625.334 | 3398.418 | 16145.83 | 11531.92 | 17913.33 | 11286.67 | 10907.25 | 10803.33 | 10840.41 | 10768.92 | 9239.584 | 8992.17 | 9165.918 | 8866.998 | 9838.17 | 9321.253 | 9173.413 | 8956.666 | 8762.748 | 9352.509 | 9463.584 | 9147.586 | 8862.079 | 8614.329 | 9909.428
34.6996 | 10414.38 | 8710.4 | 3421.892 | 16210.26 | 11588.15 | 17901.74 | 11384.06 | 10841.49 | 10859.2 | 10792.8 | 10972.94 | 9275.07 | 8959.691 | 9130.495 | 8754.838 | 10114.77 | 9507.625 | 9135.203 | 8987.022 | 8628.075 | 9556.931 | 9443.608 | 9014.661 | 8923.772 | 8572.378 | 10165.68
34.7126 | 10441.19 | 8794.303 | 3461.008 | 16239.09 | 11662.7 | 17807.69 | 11388.55 | 10841.07 | 10899.75 | 10823.95 | 11152.01 | 9378.472 | 8926.12 | 9084.564 | 8754.241 | 10352.82 | 9406.571 | 9132.222 | 8958.886 | 8673.592 | 9827.842 | 9359.577 | 9058.943 | 8952.616 | 8571.713 | 10247.74
34.7256 | 10479.61 | 8907.235 | 3497.054 | 16263.09 | 11590.92 | 17761.75 | 11267.21 | 10890.78 | 10930.47 | 10781.6 | 11195.18 | 9486.859 | 8918.892 | 9111.572 | 8836.662 | 10596.01 | 9403.452 | 9100.071 | 8756.655 | 8826.234 | 9954.391 | 9320.304 | 9168.874 | 8794.246 | 8713.22 | 10442.17
34.7386 | 10451.15 | 9218.671 | 3528.594 | 16285.38 | 11548.86 | 17678.29 | 11289.14 | 10921.63 | 10893.91 | 10777.09 | 11394.2 | 9561.95 | 8993.579 | 9084.613 | 8784.168 | 10889.53 | 9437.751 | 9251.994 | 8881.457 | 8951.201 | 10038.33 | 9448.782 | 9161.135 | 8858.703 | 8660.045 | 10552.19
34.7516 | 10437 | 9517.209 | 3558.932 | 16250.53 | 11696.09 | 17719.89 | 11425.04 | 11004.69 | 10823.93 | 10826.6 | 11648.01 | 9519.005 | 9029.429 | 9125.13 | 8784.185 | 11063.91 | 9404.7 | 9351.368 | 9096.405 | 8879.361 | 10166.09 | 9472.005 | 9204.491 | 9011.957 | 8529.816 | 10749.51
34.7646 | 10488.33 | 9533.855 | 3619.258 | 16065.9 | 11736.38 | 17842.43 | 11432.09 | 10971.62 | 10903.67 | 10894 | 11732.05 | 9447.381 | 8892.712 | 9159.856 | 8894.906 | 11114.67 | 9561.956 | 9258.427 | 9005.092 | 8750.571 | 10326.29 | 9374.19 | 9133.521 | 8989.76 | 8676.337 | 10993.81
34.7776 | 10484.64 | 9447.874 | 3704.438 | 16110.59 | 11756.97 | 17705.29 | 11340.55 | 10906.81 | 10959.53 | 10959.14 | 11963.74 | 9417.249 | 8944.726 | 9168.626 | 8929.639 | 11129.31 | 9692.07 | 9144.818 | 9050.615 | 8785.682 | 10379.54 | 9438.447 | 9193.546 | 8938.833 | 8791.972 | 11061.58
34.7906 | 10511.09 | 9483.454 | 3744.3 | 16326.16 | 11831.54 | 17700.63 | 11334.85 | 10929.73 | 10904.19 | 10874.8 | 12360.91 | 9470.629 | 9028.634 | 9311.82 | 8892.809 | 11151.09 | 9713.512 | 9192.844 | 9145.249 | 8847.159 | 10294.87 | 9509.889 | 9237.732 | 8967.271 | 8835.854 | 11058.31
34.8036 | 10530.15 | 9498.993 | 3769.794 | 16346.49 | 11839.47 | 17770.35 | 11317.74 | 11000.01 | 10867.98 | 10842.83 | 12646.19 | 9546.036 | 9015.608 | 9293.45 | 8835.404 | 11101.72 | 9599.884 | 9233.278 | 9093.25 | 8776.093 | 10292.83 | 9558.745 | 9145.952 | 9054.358 | 8811.326 | 11001.9
34.8166 | 10433.36 | 9352.427 | 3828.914 | 16311.66 | 11899.61 | 17766.26 | 11291.79 | 10962.12 | 10918.9 | 11004.57 | 12767.2 | 9574.469 | 8972.991 | 9145.309 | 8800.032 | 10923.32 | 9584.637 | 9262.859 | 9095.239 | 8750.779 | 10434.81 | 9613.317 | 9086.578 | 9073.658 | 8715.825 | 10880.37
34.8296 | 10470.56 | 9298.38 | 3920.158 | 16370.74 | 12030.71 | 17911.55 | 11423.47 | 10921.1 | 10890.86 | 11088.97 | 12871.37 | 9597.093 | 8927.092 | 9122.319 | 8879.616 | 10588.92 | 9595.838 | 9329.434 | 9160.782 | 8846.711 | 10299.28 | 9593.99 | 9105.307 | 9045.958 | 8655.805 | 10743.85
34.8426 | 10538.71 | 9274.713 | 3994.178 | 16416.71 | 12073.64 | 17917.71 | 11449.39 | 11081.89 | 10795.96 | 10989.82 | 13132.47 | 9589.643 | 9081.144 | 9171.501 | 9001.036 | 10376.89 | 9531.572 | 9261.214 | 9134.963 | 8882.75 | 10008.21 | 9592.822 | 9180.107 | 9035.178 | 8659.393 | 10613.36
34.8556 | 10523 | 9124.019 | 4033.172 | 16489.13 | 12097.16 | 17948.32 | 11385.08 | 11074.23 | 10860.79 | 10910.91 | 13347.08 | 9643.617 | 9166.291 | 9202.645 | 8998.47 | 10367.83 | 9687.505 | 9277.072 | 9097.528 | 8844.928 | 9986.831 | 9604.817 | 9225.973 | 8995.915 | 8751.437 | 10394.41
34.8686 | 10635.44 | 9030.222 | 4108.822 | 16622.78 | 12115.22 | 18015.11 | 11474 | 10986.44 | 10928.78 | 10961.33 | 13446.67 | 9593.111 | 9183.223 | 9201 | 8915 | 10166.22 | 9736.555 | 9345.778 | 9115 | 8706 | 9911 | 9591.444 | 9267.778 | 9053.223 | 8739.777 | 10167.78
34.8816 | 10756.22 | 8978.44 | 4202.448 | 16595.42 | 12053.43 | 17857.95 | 11503.81 | 11091.13 | 10925.55 | 11009.1 | 13449.61 | 9475.685 | 9233.417 | 9251.423 | 8864.786 | 9807.137 | 9627.095 | 9417.964 | 9126.054 | 8675.958 | 9764.756 | 9657.601 | 9264.536 | 9113.845 | 8727.393 | 9934.863
34.8946 | 10689.28 | 8956.659 | 4272.394 | 16565.95 | 12193.11 | 17825.92 | 11476 | 11106.82 | 10964.16 | 11045.35 | 13334.22 | 9559.444 | 9198.805 | 9271.631 | 8789.214 | 9566.06 | 9663.349 | 9398.766 | 9190.933 | 8831.964 | 9542.984 | 9728.663 | 9353.627 | 9094.504 | 8855.516 | 9750.933
34.9076 | 10698.64 | 8835.354 | 4319.866 | 16472.58 | 12251.21 | 17984.42 | 11578.54 | 11111.59 | 11032.59 | 11134.76 | 13251.41 | 9685.2 | 9230.317 | 9246.413 | 8779.765 | 9419.38 | 9677.701 | 9249.583 | 9240.543 | 8964.371 | 9473.25 | 9662.804 | 9256.791 | 9046.626 | 8853.994 | 9644.624
34.9206 | 10809.79 | 8566.239 | 4389.404 | 16476.33 | 12132.07 | 18020.41 | 11553.1 | 11087.12 | 11058.67 | 11155.79 | 13129 | 9704.477 | 9237.429 | 9195.072 | 8920.262 | 9327.523 | 9625.571 | 9246.047 | 9325.595 | 8942.001 | 9521.905 | 9621.905 | 9137.356 | 9002.785 | 8818.833 | 9383.716
34.9336 | 10830.78 | 8453.646 | 4470.556 | 16491.55 | 12243.91 | 17959.17 | 11357.23 | 11145.97 | 11035.43 | 11112.94 | 12894.88 | 9659.137 | 9255.214 | 9127.941 | 8907.989 | 9273.76 | 9645.941 | 9262.786 | 9360.93 | 8840.69 | 9357.863 | 9533.671 | 9220.55 | 9222.214 | 8942.096 | 9114.69
34.9466 | 10887.83 | 8473.101 | 4533.508 | 16429.06 | 12305.75 | 18094.88 | 11311.62 | 11211.48 | 11178.21 | 10985.33 | 12537.45 | 9781.224 | 9216.569 | 9165.367 | 8886.729 | 9014.017 | 9697.609 | 9304.126 | 9346.331 | 8914.721 | 9184.94 | 9558.541 | 9343.878 | 9329.863 | 9050.309 | 9000.857
34.9596 | 10819.63 | 8410.624 | 4613.024 | 16439.37 | 12310.25 | 18071.88 | 11368.5 | 11090.5 | 11273 | 11000.5 | 12248.75 | 9823.128 | 9159.749 | 9322.749 | 8951.375 | 8936.374 | 9774.627 | 9389.25 | 9276.249 | 8973.5 | 9164.501 | 9752.874 | 9519.501 | 9219.625 | 9019.126 | 8910.128
34.9726 | 10780.4 | 8433.414 | 4686.23 | 16548.59 | 12333.95 | 18019.81 | 11522.19 | 11138.89 | 11149.88 | 11235.24 | 12059.41 | 9682.126 | 9190.953 | 9302.336 | 8925.429 | 8928.034 | 9664.476 | 9292.907 | 9301.192 | 8938.509 | 9042.064 | 9693.67 | 9386.986 | 9210.414 | 8942.382 | 8746.094
34.9856 | 10820.44 | 8249.055 | 4749 | 16594.21 | 12368.18 | 18197.31 | 11636.41 | 11218.17 | 11056.26 | 11233.59 | 11998.38 | 9729.832 | 9154.505 | 9198.832 | 8851.494 | 8774.897 | 9676.841 | 9209.711 | 9278.982 | 8945.571 | 8924.298 | 9613.899 | 9371.739 | 9158.037 | 8895.794 | 8814.991
34.9986 | 10773.63 | 8126.141 | 4723.61 | 16546.14 | 12473.68 | 18258.09 | 11637.3 | 11189.16 | 11188.93 | 11045.68 | 11759.44 | 9694.287 | 9206.595 | 9293.391 | 8751.118 | 8739.906 | 9717.903 | 9317.975 | 9357.322 | 9061.69 | 8832.273 | 9816.976 | 9432.955 | 9202.141 | 8920.748 | 8809.109
35.0116 | 10854.37 | 8197.047 | 4714.32 | 16548.96 | 12444.58 | 18324.14 | 11576.44 | 11141.54 | 11304.39 | 11012.22 | 11402.37 | 9654.665 | 9182.776 | 9321.717 | 8859.825 | 8679.223 | 9803.771 | 9369.547 | 9270.711 | 9076.077 | 8912.501 | 9808.517 | 9367.384 | 9249.911 | 8998.223 | 8714.388
35.0246 | 11030.15 | 8224.388 | 4669.054 | 16593.34 | 12612.34 | 18368.1 | 11385.7 | 11224.69 | 11246.54 | 11193.14 | 11286.06 | 9686.538 | 9207.217 | 9277.41 | 9048.777 | 8676.49 | 9803.859 | 9372.926 | 9235.798 | 9053.519 | 8951.755 | 9720.907 | 9464.137 | 9215.119 | 8969.46 | 8708.922
35.0376 | 10868.04 | 8286.17 | 4592.556 | 16478.74 | 12588.75 | 18389.65 | 11377.01 | 11251.63 | 11082.01 | 11174.06 | 11202.21 | 9702.581 | 9303.959 | 9356.871 | 9089.375 | 8688.694 | 9753.397 | 9457.691 | 9337.609 | 9010.413 | 8899.281 | 9649.047 | 9408.934 | 9214.464 | 9049.145 | 8664.363
35.0506 | 10807.11 | 8300.866 | 4472.298 | 16475.69 | 12706.3 | 18465 | 11418.39 | 11267.67 | 11033.25 | 11211.55 | 11102.39 | 9665.856 | 9169.02 | 9330.387 | 9147.412 | 8568.86 | 9807.805 | 9446.444 | 9300.748 | 9208.939 | 8834.585 | 9735.467 | 9418.362 | 9268.303 | 9188.277 | 8720.608
35.0636 | 10877.93 | 8182.951 | 4318.136 | 16525.85 | 12808.18 | 18534.05 | 11536.09 | 11321.69 | 10990.73 | 11267.44 | 11084.32 | 9787.224 | 9351.173 | 9379.169 | 9275.64 | 8612.353 | 9781.092 | 9420.074 | 9345.471 | 9273.831 | 8836.217 | 9838.418 | 9365.949 | 9361.441 | 9169.326 | 8790.074
35.0766 | 10909.15 | 8287.57 | 4129.002 | 16671.28 | 12843.85 | 18681.28 | 11548 | 11314.43 | 11112.43 | 11140.28 | 10944.15 | 9721.853 | 9262.424 | 9340.284 | 9123.577 | 8658.572 | 9692.857 | 9402.281 | 9335.713 | 9017.144 | 8988.286 | 9707.854 | 9383.711 | 9332.435 | 9079.288 | 8694.573
35.0896 | 10851.88 | 8390.496 | 4036.864 | 16678.23 | 12912.76 | 18708.96 | 11632.3 | 11233.67 | 11234.54 | 11240.99 | 10858.82 | 9759.1 | 9342.189 | 9449.463 | 9001.917 | 8591.705 | 9761.017 | 9532.833 | 9380.552 | 9054.53 | 8939.805 | 9754.978 | 9485.794 | 9227.148 | 9049.268 | 8693.156
35.1026 | 10995.47 | 8549.076 | 3935.08 | 16554.55 | 12965.73 | 18625.76 | 11668.91 | 11367.48 | 11325.58 | 11318.62 | 10899.01 | 9539.748 | 9220.114 | 9506.764 | 9154.535 | 8536.486 | 9906.697 | 9480.505 | 9384.924 | 9251.914 | 8869.938 | 9648.379 | 9483.988 | 9421.444 | 9107.683 | 8760.907
35.1156 | 11003.73 | 8571.711 | 3833.09 | 16619.38 | 13132.25 | 18899.3 | 11624.63 | 11270.64 | 11297.43 | 11209.22 | 10882.63 | 9655.099 | 9279.995 | 9346.44 | 9208.531 | 8703.118 | 9875.787 | 9500.512 | 9391.72 | 9273.721 | 8946.242 | 9637.431 | 9503.19 | 9425.109 | 9152.63 | 8622.635
35.1286 | 11058.81 | 8608.356 | 3769.792 | 16660.85 | 12966.86 | 18683.05 | 11615.15 | 11251.81 | 11429.28 | 11165.61 | 10864.29 | 9826.972 | 9379.662 | 9563.948 | 9080.826 | 8719.476 | 9680.93 | 9594.794 | 9362.662 | 9116.444 | 9019.07 | 9744.894 | 9485.426 | 9347.71 | 9307.796 | 8705.194
35.1416 | 11142.42 | 8516.171 | 3704.516 | 16668.68 | 13136.42 | 18685.94 | 11658.55 | 11366.2 | 11210.66 | 11292.39 | 10888.34 | 9738.236 | 9283.114 | 9346.95 | 9259.485 | 8687.644 | 9689.022 | 9431.995 | 9312.149 | 9107.878 | 9077.788 | 9779.185 | 9368.151 | 9326.158 | 9218.713 | 8820.624
35.1546 | 11162.38 | 8757.188 | 3598.458 | 16803.4 | 13170.17 | 18969.35 | 11737.32 | 11201.67 | 11312.27 | 11214.83 | 10963.15 | 9745.559 | 9223.131 | 9496.338 | 9232.613 | 8600.757 | 9803.741 | 9513.052 | 9372.861 | 9081.28 | 9118.197 | 9688.831 | 9424.746 | 9503.303 | 9108.965 | 8808.412
35.1676 | 11234.89 | 8852.543 | 3551.286 | 16894.4 | 13266.11 | 18747.86 | 11779.54 | 11366.65 | 11341.1 | 11377.38 | 10853 | 9745.295 | 9246.029 | 9405.299 | 9089.486 | 8704.27 | 9757.597 | 9429.353 | 9255.782 | 9119.183 | 8962.539 | 9750.568 | 9477.025 | 9416.759 | 9072.592 | 8639.486
35.1806 | 11246.34 | 8975.097 | 3514.784 | 16613.48 | 13324.83 | 18801.02 | 11922.64 | 11447.04 | 11119.34 | 11358.42 | 10820.08 | 9632.879 | 9269.199 | 9474.602 | 9111.646 | 8706.665 | 9821.403 | 9474.066 | 9166.968 | 8885.432 | 8903.76 | 9766.653 | 9378.808 | 9496.036 | 9003.342 | 8610.983
35.1936 | 11047.96 | 9033.231 | 3466.406 | 16627.99 | 13592.82 | 19148.21 | 11820.19 | 11306.5 | 11235.78 | 11512.57 | 10830.14 | 9574.149 | 9120.494 | 9484.682 | 9188.542 | 8705.632 | 9724.869 | 9429.84 | 9200.903 | 9113.898 | 8946.251 | 9739.3 | 9370.436 | 9402.749 | 9127.558 | 8639.302
35.2066 | 11204.61 | 9440.799 | 3474.372 | 16815.33 | 13559.22 | 19297.4 | 11708.83 | 11294.32 | 11348.58 | 11264.69 | 10906.34 | 9797.744 | 9247.171 | 9424.797 | 9059.982 | 8563.135 | 9817.081 | 9406.829 | 9355.441 | 9011.018 | 8967.445 | 9819.612 | 9224.711 | 9379.69 | 9071.495 | 8633.962
35.2196 | 11238.75 | 9527.835 | 3430.962 | 16652.59 | 13627.88 | 19199.07 | 11817.13 | 11185.19 | 11390.04 | 11509 | 10811.19 | 9749.293 | 9315.532 | 9436.47 | 9025.706 | 8519.691 | 9705.059 | 9350.473 | 9360.238 | 9042.646 | 9077.575 | 9832.745 | 9250.489 | 9252.951 | 9167.468 | 8521.296
35.2326 | 11117.17 | 9706.319 | 3403.798 | 16652.17 | 13666.65 | 19320.99 | 11924.5 | 11393.16 | 11194.83 | 11426.19 | 10921 | 9715.504 | 9286.516 | 9417.338 | 9025.001 | 8380.16 | 9704.168 | 9343.509 | 9362.842 | 9043.329 | 8911.172 | 9616 | 9401.515 | 9340.339 | 9112.673 | 8574.326
35.2456 | 11111.01 | 9997.445 | 3427.532 | 16659.23 | 13886.5 | 19418.98 | 11810.63 | 11406.38 | 11280.98 | 11126.03 | 10931.81 | 9640.992 | 9000.282 | 9310.652 | 8999.045 | 8522.767 | 9658.233 | 9196.513 | 9212.328 | 9110.897 | 8791.316 | 9614.447 | 9131.849 | 9225.233 | 8987.866 | 8666.17
35.2586 | 11168.38 | 10134.43 | 3454.116 | 16885.25 | 13799.78 | 19476.68 | 11615.01 | 11209.73 | 11434.65 | 11337.75 | 10723.5 | 9679.45 | 9082.87 | 9188.376 | 8949.68 | 8581.59 | 9567.853 | 9283.816 | 9236.597 | 9015.479 | 8682.348 | 9643.128 | 9187.496 | 9143.366 | 8980.981 | 8403.578
35.2716 | 11068.86 | 10192.14 | 3466.074 | 16753.27 | 14060.42 | 19672.47 | 11749.56 | 11399.86 | 11179.35 | 11187.85 | 10866.26 | 9642.188 | 9194.399 | 9192.262 | 8862.138 | 8404.474 | 9567 | 9306 | 9201.557 | 8930.329 | 8708.18 | 9713.633 | 9133.086 | 9198.98 | 9044.2 | 8447.222
35.2846 | 10918.72 | 10399.78 | 3503.392 | 16724.28 | 14261.36 | 19365.93 | 11594.42 | 11384.4 | 11226.92 | 11157.34 | 10695.92 | 9574.889 | 9067.821 | 9119.91 | 8974.195 | 8423.514 | 9558.115 | 9298.257 | 9126.133 | 9104.557 | 8770.657 | 9758.567 | 9289.443 | 9231.068 | 9077.381 | 8491.979
35.2976 | 11014.97 | 10713.19 | 3528.942 | 16534.65 | 14383.03 | 19270.27 | 11502.87 | 11265.98 | 11201.71 | 11088.91 | 10761.64 | 9587.085 | 8896.232 | 9291.778 | 9138.259 | 8311.735 | 9498.404 | 9254.712 | 9024.255 | 9068.852 | 8673.989 | 9558.437 | 9303.736 | 9172.051 | 9084.563 | 8314.638
35.3106 | 10971 | 10911.76 | 3578.556 | 16720.06 | 14474.66 | 19227 | 11518.71 | 11128.71 | 11251.12 | 11142.92 | 10700.1 | 9619.186 | 9051.685 | 9187.395 | 8878.455 | 8282.495 | 9534.273 | 9327.25 | 9071.932 | 9047.777 | 8670.581 | 9536.958 | 9177.466 | 9325.011 | 9105.828 | 8333.104
35.3236 | 10918.96 | 11403.43 | 3599.4 | 16900.5 | 14244.09 | 19233.51 | 11532.03 | 11113.63 | 11054.04 | 11272.53 | 10770.85 | 9512.162 | 8968.53 | 9134.522 | 9023.514 | 8361.935 | 9716.822 | 9311.672 | 9012.223 | 9180.162 | 8526.717 | 9620.32 | 9150.526 | 9153.401 | 8994.251 | 8385.749
35.3366 | 10913.96 | 11838.58 | 3653.842 | 16871.32 | 14410.33 | 19302.2 | 11514.8 | 11075.79 | 11064.97 | 11155.88 | 10703.28 | 9575.35 | 9138.135 | 9005.409 | 9025.369 | 8283.423 | 9462.503 | 9220.289 | 9016.167 | 9013.021 | 8607.141 | 9412.113 | 9175.57 | 9194.248 | 8986.463 | 8370.505
35.3496 | 11036.8 | 12209.67 | 3631.114 | 16912.11 | 14787.42 | 19390.01 | 11427.14 | 11093.48 | 10992.52 | 11058.74 | 10500.32 | 9437.897 | 9034.799 | 9065.943 | 9090.531 | 8242.907 | 9544.093 | 9176.026 | 9139.031 | 8820.16 | 8503.923 | 9625.886 | 9183.649 | 9269.118 | 9072.216 | 8065.588
35.3626 | 10756.16 | 12737.19 | 3756.154 | 16988.57 | 14885.77 | 19402.95 | 11408.03 | 10965.5 | 11122.25 | 11146.15 | 10526.92 | 9398.702 | 9274.508 | 9112.326 | 9072.798 | 8216.649 | 9577.023 | 9243.683 | 9203.384 | 9027.76 | 8508.527 | 9532.44 | 9082.719 | 9020.334 | 9032.597 | 8352.26
35.3756 | 10711.51 | 13355.83 | 3785.774 | 17020.87 | 15029.85 | 19257.47 | 11446.38 | 11097.52 | 11015.29 | 10923.46 | 10351.75 | 9693.54 | 9160.161 | 9102.368 | 9063.505 | 8366.816 | 9519.184 | 9347.471 | 9100.299 | 9221.482 | 8579.08 | 9412.448 | 9068.966 | 9189.391 | 8955.323 | 8246.93
35.3886 | 10853.19 | 13961.9 | 3831.262 | 16751.37 | 15183.65 | 19375.86 | 11396.18 | 11099.87 | 11022.76 | 11091.91 | 10445.76 | 9615.556 | 9209.052 | 9099.086 | 8958.902 | 8415.568 | 9480.181 | 9305.905 | 9141.281 | 9047.24 | 8488.23 | 9396.273 | 9131.717 | 9163.095 | 9143.092 | 8058.891
35.4016 | 10897.19 | 14686.89 | 3899.324 | 16988.93 | 15354.52 | 19287.51 | 11574.32 | 10970.9 | 11075.74 | 11030.98 | 10445.4 | 9842.371 | 9152.521 | 9245.14 | 8999.86 | 8461.995 | 9626.559 | 9298.807 | 9201.468 | 9016.666 | 8610.403 | 9580.57 | 9085.134 | 9162.855 | 9179.092 | 8258.167
35.4146 | 10897.57 | 15381.64 | 3972.564 | 17239.67 | 15291.94 | 19151.21 | 11426.53 | 10827.75 | 11017.67 | 11062.93 | 10551.65 | 9721.977 | 9225.784 | 9345.791 | 9073.305 | 8335.552 | 9691.806 | 9165.058 | 9056.897 | 9134.393 | 8543.169 | 9544.111 | 9065.051 | 9105.839 | 9032.517 | 8292.046
35.4276 | 10746.96 | 16545.29 | 4099.65 | 17120.49 | 15331.14 | 19299.48 | 11337.49 | 11273.58 | 11008.22 | 11303.69 | 10330.3 | 9654.148 | 9529.731 | 9165.223 | 9085.797 | 8389.075 | 9681.798 | 9133.743 | 8952.874 | 9075.012 | 8517.735 | 9550.063 | 9138.138 | 9033.148 | 9189.968 | 8431.688
35.4406 | 11019.72 | 17561.42 | 4213.482 | 16980.07 | 15671.86 | 19328.11 | 11202.19 | 11193.59 | 11129.54 | 11176.02 | 10402.07 | 9827.906 | 9294.606 | 9288.204 | 9186.4 | 8338.818 | 9505.204 | 9229.843 | 9222.385 | 8912.863 | 8723.505 | 9663.748 | 9200.544 | 9206.654 | 9133.362 | 8305.156
35.4536 | 10858.34 | 18369.32 | 4299.422 | 16736.51 | 15906.51 | 19593.45 | 11604.16 | 11016.37 | 10946.38 | 11178 | 10410.98 | 9816.025 | 9370.842 | 9313.947 | 9362.634 | 8441.786 | 9530.947 | 9210.041 | 9270.899 | 9273.251 | 8661.13 | 9632.066 | 9143.119 | 9163.091 | 9178.905 | 8450.698
35.4666 | 10667.31 | 19983.45 | 4413.618 | 16954.35 | 15829.93 | 19495.2 | 11364.91 | 11121.72 | 10953.9 | 11213.57 | 10352.71 | 9830.82 | 9449.054 | 9396.006 | 9353.12 | 8477.569 | 9579.413 | 9191.228 | 9360.91 | 9348.102 | 8680.76 | 9498.617 | 9371.233 | 9235.125 | 9194.808 | 8328.485
35.4796 | 10864.53 | 21320.5 | 4503.812 | 16926.68 | 16231 | 19402.06 | 11357.11 | 11206.14 | 10851.3 | 11211.07 | 10448.83 | 9996.299 | 9387.402 | 9322.665 | 9263.015 | 8536.686 | 9599.562 | 9446.284 | 9336.569 | 9188.592 | 8768.051 | 9609.481 | 9242.935 | 9271.212 | 9192.066 | 8567.612
35.4926 | 10883.52 | 22691.89 | 4612.492 | 16818.53 | 16202.24 | 19203.46 | 11528.37 | 10985.32 | 11240.14 | 11211 | 10510.06 | 9776.351 | 9248.519 | 9388.772 | 9168.055 | 8538.968 | 9602.905 | 9420.05 | 9289.528 | 9359.272 | 8800.982 | 9352.529 | 9256.459 | 9187.769 | 9233.632 | 8383.238
35.5056 | 10949.16 | 24329.58 | 4750.348 | 17024.86 | 16206.75 | 19561.14 | 11498.54 | 11275.06 | 10957.86 | 11141.05 | 10519.67 | 9724.92 | 9270.831 | 9541.446 | 9177.457 | 8736.4 | 9662.412 | 9307.843 | 9237.213 | 9337.211 | 8776.127 | 9564.398 | 9221.545 | 9034.554 | 9307.827 | 8640.52
35.5186 | 11029.76 | 26113.58 | 4849.516 | 17058.66 | 16188.03 | 19366.47 | 11369.92 | 11263.34 | 11109.06 | 11321.98 | 10553.19 | 9947.754 | 9281.483 | 9356.437 | 9089.805 | 8667.237 | 9742.763 | 9283.085 | 9270.088 | 9213.665 | 8991.22 | 9579.69 | 9306.298 | 9387.418 | 9173.492 | 8680.45
35.5316 | 10979.57 | 28070.68 | 5024.828 | 16910.79 | 16491.04 | 19438.52 | 11487.81 | 11272.32 | 10963.16 | 11337.63 | 10575.64 | 9696.307 | 9355.196 | 9386.352 | 9127.228 | 8714.612 | 9701.018 | 9251.971 | 9317.044 | 9231.399 | 8801.242 | 9649.442 | 9321.322 | 9147.061 | 9252.334 | 8784.287
35.5446 | 10957.43 | 29774.21 | 5183.072 | 17121.05 | 16629.85 | 19711.4 | 11471.86 | 11156.94 | 11137.77 | 11481.92 | 10749.7 | 9785.776 | 9540.126 | 9265.511 | 9291.557 | 8929.695 | 9652.504 | 9492.335 | 9232.722 | 9205.145 | 8987.625 | 9668.856 | 9462.201 | 9281.343 | 9255.215 | 8650.799
35.5576 | 10921.09 | 31078.19 | 5367.274 | 17171.07 | 16732.69 | 19405.91 | 11618.81 | 11373.97 | 10992.17 | 11244.07 | 10871.39 | 9736.13 | 9543.896 | 9188.026 | 9041.291 | 8964.371 | 9626.036 | 9138.981 | 9302.241 | 9299.449 | 8941.456 | 9738.892 | 9120.271 | 9183.691 | 9062.102 | 8856.781
35.5706 | 11011.59 | 32039.85 | 5542.34 | 16898.68 | 16668.31 | 19629.6 | 11628.37 | 11353.11 | 11281.49 | 11372.83 | 10907.35 | 9845.489 | 9388.531 | 9330.109 | 9237.891 | 9055.047 | 9777.56 | 9237.753 | 9271.746 | 9263.477 | 9070.479 | 9889.474 | 9331.607 | 9118.573 | 9134.047 | 8926.884
35.5836 | 10988.65 | 32596.03 | 5753.242 | 16972.56 | 16980.05 | 19855.41 | 11534.53 | 11086.57 | 11256.28 | 11480.57 | 10812.04 | 9674.56 | 9419.733 | 9380.05 | 9223.152 | 9130.505 | 9933.2 | 9377.719 | 9469.313 | 9188.9 | 9197.239 | 9709.877 | 9580.68 | 9254.998 | 9036.951 | 9101.858
35.5966 | 10974.33 | 32570.79 | 5915.096 | 17110.21 | 16955.56 | 19757.12 | 11579.99 | 11045.45 | 11059.8 | 11221.69 | 10833.89 | 9841.536 | 9150.362 | 9298.675 | 9219.889 | 9062.452 | 9801.46 | 9301.343 | 9338.238 | 9153.447 | 9355.763 | 9565.346 | 9446.016 | 9268.334 | 9057.886 | 9097.891
35.6096 | 11068.8 | 31933.48 | 6138.256 | 16915.07 | 16931.3 | 19839.56 | 11664.34 | 11127.49 | 11198.59 | 11531.64 | 10834.48 | 9744.594 | 9293.533 | 9307.335 | 9217.363 | 9194.499 | 9980.747 | 9253.087 | 9388.431 | 9197.459 | 9453.978 | 9767.082 | 9306.473 | 9198.569 | 9071.668 | 8957.895
35.6226 | 11042.03 | 30996.3 | 6378.972 | 17193.61 | 17077.59 | 19885.15 | 11385.64 | 11286.72 | 11210.57 | 11488.63 | 11064.27 | 9816.633 | 9299.752 | 9279.587 | 9119.677 | 9104.512 | 9864.623 | 9346.192 | 9298.07 | 9150.125 | 9349.429 | 9836.972 | 9205.712 | 9116.877 | 8967.857 | 9196.21
35.6356 | 11018.82 | 29597.49 | 6587.274 | 17022.67 | 16874.07 | 20169.18 | 11563.63 | 11229.11 | 11425.48 | 11321.23 | 11059.48 | 9772.445 | 9194.775 | 9279.295 | 9214.956 | 9241.766 | 9608.485 | 9405.67 | 9398.969 | 9209.004 | 9197.991 | 9811.216 | 9472.185 | 9227.123 | 9016.427 | 9131.057
35.6486 | 11101.76 | 27642.38 | 6862.782 | 17015.02 | 17214 | 20198.02 | 11738.4 | 11289.87 | 11289.48 | 11383.46 | 11127.72 | 9609.311 | 9085.447 | 9113.575 | 9098.841 | 9374.837 | 9804.354 | 9315.353 | 9296.578 | 8984.797 | 9318.65 | 9737.222 | 9208.925 | 9299.645 | 9071.154 | 9225.233
35.6616 | 11349.45 | 26145.39 | 7180.174 | 17089.65 | 17082.11 | 20236.12 | 11608.59 | 11439.79 | 11217.04 | 11530.75 | 11128.41 | 9679.346 | 9131.939 | 9318.972 | 9049.824 | 9127.978 | 9772.991 | 9368.492 | 9370.667 | 9089.858 | 9446.381 | 9797.17 | 9392.329 | 9196.549 | 9060.538 | 9192.131
35.6746 | 11321.02 | 24703.96 | 7509.076 | 17185.1 | 17078.83 | 20409.85 | 11768.9 | 11354.05 | 11179.15 | 11315.51 | 11383.07 | 9676.439 | 9258.438 | 9356.537 | 8925.586 | 9160.756 | 9890.853 | 9263.415 | 9447.048 | 9103.903 | 9337.464 | 9635.196 | 9243.123 | 9210.658 | 9030.464 | 9162.098
35.6876 | 11166.71 | 23242.19 | 7719.052 | 17301.96 | 17224.47 | 20421.06 | 11586.78 | 11301.5 | 11148.42 | 11402.01 | 11449.93 | 9618.743 | 9268.891 | 9264.872 | 8932.135 | 9266.489 | 9762.325 | 9607.704 | 9264.816 | 8914.19 | 9366.715 | 9674.379 | 9252.16 | 9296.657 | 8970.104 | 9367.751
35.7006 | 11310.83 | 21657.27 | 7986.56 | 17189.64 | 17290.61 | 20317.25 | 11604.37 | 11099.93 | 11227.18 | 11405.29 | 11197.22 | 9847.397 | 9119.495 | 9300.85 | 8898.529 | 9196.155 | 9676.197 | 9385.468 | 9328.034 | 8941.801 | 9481.796 | 9750.897 | 9250.049 | 9241.962 | 8910.244 | 9206.789
35.7136 | 11320.02 | 20188.53 | 8307.352 | 17256.34 | 17080.74 | 20372.35 | 11607.21 | 11174.72 | 11330.15 | 11183.94 | 11299.3 | 9646.562 | 9018.642 | 9286.817 | 9000.93 | 9222.97 | 9658.404 | 9381.957 | 9329.015 | 9009.967 | 9190.199 | 9840.153 | 9270.185 | 9020.329 | 8761.487 | 9224.358
35.7266 | 11268.57 | 18541.51 | 8586.87 | 17125.45 | 16999.94 | 20415.69 | 11736.65 | 11316.33 | 11174.92 | 11291.86 | 11404.75 | 9617.531 | 8952.257 | 9258.681 | 8884.508 | 9007.603 | 9705.164 | 9199.238 | 9272.467 | 8931.409 | 9308.394 | 9726.352 | 9202.57 | 8967.421 | 8958.345 | 9193.626
35.7396 | 11260.9 | 17100.96 | 8826.974 | 17197.83 | 16812.12 | 20573.25 | 11708.85 | 11355.36 | 11142.03 | 11236.76 | 11584.95 | 9575.543 | 9092.591 | 9164.899 | 8880.305 | 9124.761 | 9572.985 | 9216.169 | 9204.424 | 8942.084 | 9226.9 | 9710.491 | 9202.491 | 9086.287 | 8794.681 | 9164.627
35.7526 | 11263.54 | 15791.5 | 9079.392 | 17071.44 | 16627.84 | 20747.62 | 11561.69 | 11334.91 | 11199.88 | 11283.66 | 11487.06 | 9672.611 | 8989.751 | 9185.414 | 8929.256 | 9134.204 | 9612.052 | 9257.552 | 9255.197 | 8870.409 | 9203.625 | 9533.574 | 9194.915 | 9280.104 | 8715.605 | 9090.724
35.7656 | 11193.34 | 14678.01 | 9250.636 | 17085.54 | 16727.04 | 20777.12 | 11583.02 | 11306.73 | 11134.7 | 11304.48 | 11541.26 | 9655.093 | 8964.235 | 9225.593 | 8931.882 | 9027.024 | 9654.235 | 9299.711 | 9138.994 | 8871.074 | 9172.289 | 9648.437 | 9249.505 | 9155.524 | 8680.608 | 9252.354
35.7786 | 11011.27 | 13665.87 | 9359.288 | 17509.19 | 16707.26 | 20932.98 | 11593 | 11348.74 | 10965.02 | 11241.01 | 11414.52 | 9669.745 | 8981.248 | 9127.516 | 8802.269 | 9114.732 | 9608.258 | 9233.012 | 9226.48 | 8879 | 9300.479 | 9743.994 | 9160.017 | 9110.749 | 8798.48 | 9227.513
35.7916 | 11080.83 | 12961.88 | 9419.762 | 17283.64 | 16374.48 | 21085.16 | 11575.2 | 11204.43 | 11252.2 | 11321.37 | 11498.89 | 9591.204 | 9004.239 | 9305.849 | 8875.434 | 9179.899 | 9660.557 | 9098.965 | 9237.442 | 8830.902 | 9216.027 | 9695.103 | 9104.761 | 9108.82 | 8808.442 | 9208.88
35.8046 | 11056.84 | 12387.61 | 9458.974 | 17273.08 | 16246.02 | 21136.06 | 11619.64 | 11203.48 | 11123.25 | 11098.57 | 11342.59 | 9613.293 | 9018.3 | 9229.882 | 8877.308 | 9232.072 | 9606.886 | 9117.213 | 8977.786 | 8897.225 | 9246.654 | 9593.426 | 9208.966 | 9096.779 | 8705.745 | 9320.046
35.8176 | 11055.04 | 11791.13 | 9327.224 | 17295.84 | 16139.62 | 21235.62 | 11663.2 | 11224.72 | 11066.57 | 11032.52 | 11259.8 | 9476.014 | 8937.466 | 8978.128 | 8648.405 | 9330.814 | 9513.909 | 9251.779 | 9032.184 | 8794.778 | 9187.146 | 9662.656 | 9182.309 | 9113.883 | 8782.898 | 9290.149
35.8306 | 11057.61 | 11387.48 | 9128.314 | 17264.56 | 15951.86 | 21317.45 | 11607.66 | 11171.74 | 11238.37 | 10987.18 | 11350.04 | 9461.873 | 9043.488 | 9115.769 | 8739.708 | 9362.29 | 9653.765 | 9245.576 | 9098.943 | 8709.621 | 9370.32 | 9793.325 | 9280.284 | 9108.506 | 8732.964 | 9393.676
35.8436 | 11236.37 | 10884.74 | 8888.37 | 17402.06 | 15817.47 | 21459.95 | 11560.69 | 11177.31 | 11143.34 | 10929.69 | 11242.34 | 9567.834 | 9053.082 | 9166.586 | 8675.847 | 9522.363 | 9644.67 | 9208.193 | 9133.112 | 8788.436 | 9456.899 | 9828.199 | 9202.85 | 9020.368 | 8735.616 | 9499.521
35.8566 | 11124.15 | 10555.36 | 8406.53 | 17476.05 | 15577.51 | 21544.76 | 11578.92 | 11141.37 | 11030.82 | 10957.8 | 11195.88 | 9628.472 | 9033.69 | 8973.58 | 8753.999 | 9653.132 | 9428.367 | 9087.092 | 9094.224 | 8938.456 | 9395.249 | 9709.64 | 9179.756 | 8953.934 | 8695.01 | 9729.105
35.8696 | 11052.61 | 10352.64 | 8055.638 | 17592.59 | 15209.11 | 21665.15 | 11523.64 | 11188.04 | 11004.2 | 11083.15 | 11240.42 | 9392.685 | 9033.32 | 9059.344 | 8808.876 | 9681 | 9429.012 | 9210.87 | 9038.339 | 8825.377 | 9523.138 | 9697.145 | 9170.185 | 9031.858 | 8786.714 | 9793.422
35.8826 | 10955.07 | 10136.45 | 7775.116 | 17549.12 | 15102.13 | 21873.24 | 11522.84 | 11124.12 | 10984.24 | 10938.55 | 11396.12 | 9367.518 | 9075.242 | 9077.995 | 8930.044 | 9794.316 | 9548.461 | 9213.88 | 9067.253 | 8789.901 | 9535.654 | 9590.615 | 9142.237 | 9026.724 | 8738.071 | 9841.687
35.8956 | 10981.95 | 9971.821 | 7534.902 | 17406.88 | 15000.04 | 22004.51 | 11388.71 | 10960.08 | 11035.45 | 10950.68 | 11545.91 | 9351.226 | 9049.759 | 9088.635 | 8887.288 | 9886.993 | 9556.953 | 9221.241 | 9069.182 | 8662.029 | 9564.792 | 9511.825 | 9166.369 | 9034.047 | 8692.285 | 9882.569
35.9086 | 10871.05 | 9778.3 | 7273.248 | 17395.09 | 14815.12 | 21926.59 | 11385.52 | 10942.94 | 10952.13 | 10893.44 | 11498.86 | 9399.381 | 9153.53 | 9099.891 | 8906.223 | 9878.672 | 9500.008 | 9202.707 | 9163.757 | 8675.141 | 9547.502 | 9469.816 | 9238.957 | 9068.219 | 8637.742 | 9813.174
35.9216 | 10754.12 | 9513.185 | 7031.094 | 17343.88 | 14663.06 | 21923.18 | 11473.7 | 10973.05 | 10830.77 | 10752.27 | 11393.33 | 9501.589 | 8952.249 | 8982.23 | 8846.967 | 9803.77 | 9337.037 | 9213.318 | 9150.159 | 8751.193 | 9552.756 | 9561.566 | 9171.608 | 8916.534 | 8710.8 | 9794.144
35.9346 | 10762.39 | 9376.197 | 6806.86 | 17296.43 | 14545.98 | 22281.66 | 11301.66 | 11107.58 | 10958.49 | 10824.33 | 11549.61 | 9649.178 | 8951.135 | 9010.469 | 8902.393 | 9807.218 | 9435.891 | 9218.122 | 9022.686 | 8749.337 | 9481.055 | 9591.459 | 9119.523 | 8931.977 | 8719.796 | 9787.075
35.9476 | 10797.01 | 9370.039 | 6538.76 | 17283.31 | 14385.79 | 22247.99 | 11328.43 | 11034.36 | 10997.12 | 10886.17 | 11697.87 | 9560.155 | 8983.74 | 9134.161 | 8852.755 | 9820.928 | 9467.976 | 9168.4 | 9085.245 | 8804.815 | 9515.304 | 9422.122 | 9024.14 | 8863.612 | 8775.442 | 9818.842
35.9606 | 10847.1 | 9267.414 | 6349.896 | 17528.5 | 14253.12 | 22375.16 | 11373.23 | 11060.92 | 10948.95 | 10838.01 | 11837.7 | 9437.506 | 9058.753 | 9195.329 | 8789.11 | 9729.242 | 9581.631 | 9149.11 | 9194.713 | 8910.985 | 9481.853 | 9533.454 | 9056.035 | 8927.579 | 8825.778 | 9719.14
35.9736 | 10915.88 | 9032.312 | 6263.414 | 17459.6 | 14158.5 | 22470.67 | 11355.62 | 11148.02 | 10924.97 | 10920.59 | 11994.34 | 9385.74 | 8962.711 | 9123.454 | 8823.654 | 9554.992 | 9638.123 | 9156.005 | 9081.758 | 8844.811 | 9418.585 | 9504.924 | 9044.879 | 9017.798 | 8712.604 | 9509.173
35.9866 | 10965.69 | 8905.857 | 6152.532 | 17400.81 | 14108 | 22565.05 | 11347.22 | 11102.8 | 11029.09 | 10947.89 | 11976.88 | 9378.96 | 8989.551 | 8983.469 | 8758.878 | 9439.941 | 9543.976 | 9099.478 | 8986.453 | 8715.661 | 9379.897 | 9408.276 | 9097.127 | 9031.778 | 8704.206 | 9509.305
35.9996 | 10921.3 | 8920.735 | 6078.818 | 17621.93 | 14133.29 | 22855.22 | 11327.12 | 11020.67 | 10978.97 | 10990.39 | 11976.98 | 9427.197 | 8981.708 | 8952.898 | 8708.137 | 9427.787 | 9485.051 | 9059.581 | 9054.907 | 8731.215 | 9276.794 | 9454.684 | 9072.588 | 8976.324 | 8761.043 | 9435.904
36.0126 | 10725.32 | 8893.155 | 6122.072 | 17681.3 | 14212.84 | 22811.33 | 11415.4 | 11001.71 | 10811.73 | 11047.43 | 12098.12 | 9432.291 | 8805.74 | 9004.992 | 8828.257 | 9296.464 | 9424.727 | 9134.838 | 8926.046 | 8801.278 | 9179.581 | 9518.848 | 9021.996 | 8971.275 | 8743.864 | 9281.729
36.0256 | 10813.77 | 8815.898 | 6165.792 | 17525.92 | 14207.41 | 22752.47 | 11352.27 | 11022.1 | 10813.82 | 10957.38 | 12037.38 | 9398.036 | 8735.736 | 8970.618 | 8869.091 | 9115.778 | 9353.88 | 9042.239 | 8876.888 | 8807.159 | 9167.402 | 9464.725 | 9083.961 | 8901.394 | 8738.473 | 9159.409
36.0386 | 10786.06 | 8915.345 | 6208.856 | 17546.29 | 14239.38 | 22959.13 | 11218.88 | 10914.75 | 10825.36 | 11002.46 | 11948.27 | 9501.456 | 8862.317 | 8862.687 | 8777.202 | 8984.21 | 9445.456 | 8923.243 | 8939.588 | 8787.383 | 9140.194 | 9419.646 | 9093.222 | 8866.115 | 8666.284 | 9014.181
36.0516 | 10764.51 | 8870.292 | 6310.914 | 17535.28 | 14296.08 | 22890.09 | 11344.92 | 10898.44 | 10866.23 | 11213.34 | 11858.07 | 9489.238 | 8906.848 | 8915.971 | 8784.61 | 8869.765 | 9471.686 | 9039.592 | 8897.011 | 8850.231 | 9063.137 | 9462.7 | 9130.191 | 8820.773 | 8740.877 | 8821.451
36.0646 | 10873.41 | 8738.342 | 6397.35 | 17526.02 | 14116.26 | 22927.69 | 11301.42 | 10979.95 | 10783.13 | 11139.3 | 11844.04 | 9391.089 | 8841.863 | 8999.216 | 8765.145 | 8870.312 | 9406.089 | 9187.843 | 8927.791 | 8843.677 | 9049.39 | 9523.68 | 9080.465 | 8839.181 | 8739.265 | 8691.547
36.0776 | 10756.19 | 8742.26 | 6507.354 | 17626.91 | 14062.38 | 22952.32 | 11137.91 | 11013.3 | 10736.21 | 11003.13 | 11641.6 | 9317.704 | 8814.045 | 8943.354 | 8796.684 | 8760.193 | 9296.709 | 9146.532 | 9016.344 | 8735.354 | 8990.706 | 9468.359 | 8941.963 | 8949.909 | 8700.861 | 8631.918
36.0906 | 10704.25 | 8760.282 | 6673.104 | 17617.06 | 14174.35 | 22929.61 | 11189.48 | 11014.11 | 10744.57 | 10917.72 | 11449.1 | 9258.559 | 8713.932 | 8877.065 | 8807.379 | 8605.136 | 9289.509 | 9026.501 | 9011.713 | 8748.386 | 8885.248 | 9448.898 | 8952.269 | 8977.418 | 8716.919 | 8607.747
36.1036 | 10682.23 | 8846.27 | 6849.038 | 17542.87 | 14228.64 | 23044.02 | 11338.32 | 10932.76 | 10692.03 | 10796.4 | 11431.27 | 9300.143 | 8608.429 | 8823.872 | 8843.878 | 8669.289 | 9352.425 | 9032.172 | 8940.861 | 8833.601 | 8866.044 | 9513.524 | 8931.231 | 8872.129 | 8699.601 | 8686.75
36.1166 | 10686.23 | 8885.567 | 7001.406 | 17624.58 | 14378.19 | 22861.11 | 11367.94 | 10847.83 | 10756.06 | 10751.8 | 11312.41 | 9333.589 | 8670.164 | 8876.559 | 8790.082 | 8796.207 | 9354.628 | 9032.269 | 8983.672 | 8924.456 | 8883.411 | 9375.872 | 8919.98 | 8809.369 | 8835.219 | 8723.518
36.1296 | 10729.37 | 8878.919 | 7210.612 | 17703.55 | 14489.11 | 22861.2 | 11307.07 | 10893.03 | 10824.16 | 10705.04 | 11144.14 | 9287.031 | 8780.509 | 9044.599 | 8708.973 | 8756.833 | 9411.257 | 9049.55 | 9033.743 | 8975.059 | 8940.572 | 9320.023 | 9073.167 | 8781.04 | 9004.356 | 8691
36.1426 | 10637.13 | 8958.15 | 7453.182 | 17710.45 | 14568.14 | 22922.77 | 11316.33 | 10896.97 | 10831.17 | 10729.29 | 11051.44 | 9271.324 | 8876.977 | 9133.665 | 8826.212 | 8699.237 | 9335.122 | 9069.49 | 9067.393 | 8832.016 | 8929.439 | 9442.659 | 9061.37 | 8798.164 | 9076.385 | 8707.522
36.1556 | 10555.36 | 9028.637 | 7590.424 | 17618.73 | 14634.12 | 22737.13 | 11235.65 | 10920.44 | 10824.3 | 10795.08 | 10967.78 | 9344.592 | 8980.728 | 9055.891 | 8849.833 | 8790.987 | 9212.311 | 9029.175 | 9085.846 | 8887.333 | 8844.833 | 9503.123 | 8855.967 | 8831.99 | 9188.746 | 8725.076
36.1686 | 10510.46 | 9175.073 | 7718.486 | 17589.26 | 14683.14 | 22723.95 | 11202.97 | 10867.68 | 10769.35 | 10898.68 | 10741.49 | 9453.145 | 9103.443 | 8960.713 | 8945.627 | 8851.166 | 9292.781 | 9062.923 | 9108.8 | 9035.601 | 8929.322 | 9448.582 | 8825.737 | 8872.028 | 9383.781 | 8752.942
36.1816 | 10518.52 | 9350.672 | 7854.492 | 17666.25 | 14851.54 | 22791.73 | 11327.29 | 10814.5 | 10765.06 | 11003.29 | 10695.11 | 9434.445 | 9216.538 | 9007.787 | 9061.404 | 8889.057 | 9375.058 | 9096.48 | 9167.367 | 9012.19 | 9121.632 | 9341.404 | 9083.264 | 8955.29 | 9500.557 | 8887.074
36.1946 | 10615.37 | 9517.656 | 7938.92 | 17625.15 | 14968.94 | 22704.62 | 11307.9 | 10962.79 | 10799.38 | 11027.94 | 10745.98 | 9417.581 | 9193.761 | 9093.698 | 9156.714 | 9056.523 | 9407.561 | 9176.964 | 9171.909 | 9119.539 | 9246.401 | 9364.106 | 9228.632 | 8999.334 | 9585.641 | 9062.155
36.2076 | 10757.48 | 9787.602 | 8051.344 | 17841.15 | 15092.14 | 22519.97 | 11291.52 | 10965.76 | 10853.5 | 11111.73 | 10651.84 | 9547.422 | 9259.81 | 9175.822 | 9283.61 | 9294.773 | 9447.61 | 9188.986 | 9195.296 | 9209.506 | 9415.114 | 9355.076 | 9127.198 | 9208.806 | 9639.3 | 9181.651
36.2206 | 10902.69 | 10045.85 | 8114.908 | 17901.13 | 15225.14 | 22570.21 | 11394.74 | 10990.02 | 11031.71 | 11226.49 | 10682.53 | 9648.244 | 9414.676 | 9273.428 | 9349.119 | 9465.067 | 9464.441 | 9108.788 | 9236.959 | 9396.218 | 9612.801 | 9478.585 | 9174.803 | 9281.413 | 9690.618 | 9386.596
36.2336 | 10960.26 | 10373.43 | 8023.774 | 17803.38 | 15387.55 | 22516.87 | 11409.53 | 11049.66 | 11070.71 | 11217.65 | 10751.56 | 9853.806 | 9514.3 | 9300.402 | 9495.663 | 9770.549 | 9637.482 | 9259.457 | 9528.625 | 9506.117 | 9724.339 | 9716.689 | 9346.222 | 9329.507 | 9871.638 | 9624.728
36.2466 | 10938.6 | 10749.74 | 7935.65 | 17874.24 | 15604.21 | 22451.94 | 11415.6 | 11215.41 | 11072.2 | 11165.16 | 10662.96 | 9916.371 | 9641.173 | 9265.602 | 9634.088 | 10074.5 | 9760.229 | 9467.78 | 9677.105 | 9626.402 | 9983.868 | 9708.334 | 9426.171 | 9317.929 | 10152.63 | 9880.241
36.2596 | 10922.08 | 11172.88 | 7884.01 | 17875.83 | 15619.84 | 22382.3 | 11481.15 | 11252.65 | 11091.99 | 11288.61 | 10757.26 | 9842.972 | 9748.8 | 9366.207 | 9953.842 | 10232.12 | 9776.514 | 9554.897 | 9753.897 | 9889.079 | 10296.2 | 9786.483 | 9281.921 | 9318.842 | 10574 | 10229.43
36.2726 | 10882.79 | 11562.76 | 7869.756 | 17899.94 | 15695.47 | 22180.94 | 11549.78 | 11332.48 | 11186.21 | 11226.03 | 10896.39 | 9905.022 | 10025.48 | 9528.471 | 10241.65 | 10615.58 | 9851.58 | 9734.602 | 9907.131 | 10074.24 | 10635.86 | 10021.28 | 9322.325 | 9504.494 | 11029.69 | 10458.58
36.2856 | 10944.47 | 12141.06 | 7942.248 | 17954.85 | 15961 | 22343.67 | 11670.18 | 11328.8 | 11386.17 | 11414.84 | 11021.18 | 10107.58 | 10338.55 | 9604.937 | 10464.65 | 11010.69 | 9897.608 | 9901.171 | 10072.36 | 10344.01 | 11031.98 | 10121.38 | 9598.204 | 9572.705 | 11492.29 | 10781.47
36.2986 | 11050.83 | 12958.75 | 8048.502 | 17823.95 | 16287.88 | 22463.47 | 11808.7 | 11483.17 | 11401.59 | 11695.07 | 11170.65 | 10257.66 | 10653.55 | 9791.96 | 10792.56 | 11438.54 | 10177.96 | 10069.01 | 10379.9 | 10574.42 | 11368.43 | 10230.42 | 9875.961 | 9773.121 | 11751.84 | 11200.44
36.3116 | 11144.99 | 13753.6 | 8180.16 | 17904.55 | 16310.1 | 22442.23 | 11828.44 | 11519.1 | 11505.37 | 11795.68 | 11221.76 | 10538.34 | 11071.91 | 10066.65 | 11191.42 | 11766.03 | 10411.69 | 10292.62 | 10709.64 | 10826.35 | 11864.56 | 10441.74 | 10220.32 | 9832.986 | 12155.72 | 11815.73
36.3246 | 11253.63 | 14528.15 | 8254.464 | 17834.68 | 16359.32 | 22459.32 | 12058.61 | 11717.64 | 11788.94 | 11872.61 | 11507.25 | 10880.58 | 11454.25 | 10228.95 | 11487.25 | 12284.25 | 10643.93 | 10601.58 | 10959.6 | 11300.52 | 12427.24 | 10770.96 | 10469.63 | 10015.59 | 12697.57 | 12418.61
36.3376 | 11372.98 | 15541.58 | 8317.802 | 17772.85 | 16461.09 | 22534.5 | 12315.55 | 11880.13 | 12061.14 | 12127.21 | 11824.77 | 11295.8 | 11938.05 | 10468.51 | 11928.91 | 12834.57 | 10955.31 | 10938.15 | 11236.64 | 11973.55 | 12927.69 | 10945.04 | 10707.64 | 10376.07 | 13399.56 | 12754.64
36.3506 | 11451.94 | 16759.28 | 8471.182 | 17780.85 | 16673.59 | 22553.34 | 12466.13 | 12027.8 | 12227.11 | 12374.83 | 11975.54 | 11576.04 | 12644.11 | 10739.06 | 12346.18 | 13516.54 | 11313.51 | 11202.09 | 11570.81 | 12415.36 | 13579.07 | 11045.59 | 11134.01 | 10707.59 | 14397.02 | 13114.23
36.3636 | 11758.98 | 18378.64 | 8591.414 | 17930.28 | 16868.4 | 22427.8 | 12721.89 | 12275.26 | 12417.96 | 12746.01 | 12307.79 | 11936.47 | 13651.26 | 11264.48 | 12847.79 | 14266.85 | 11794.56 | 11780.69 | 12251.66 | 13023.31 | 14338.43 | 11298.99 | 11772.14 | 11083.64 | 15299.31 | 13428.5
36.3766 | 12076.62 | 20244.96 | 8705.618 | 17999.53 | 16978.62 | 22294.65 | 13050.13 | 12699.58 | 12835.71 | 12967.03 | 12662.25 | 12446.6 | 15014.09 | 11741.76 | 13433.07 | 15300.46 | 11992.12 | 12322.31 | 12795.78 | 13949.41 | 14753.99 | 11839.84 | 12280.21 | 11347.39 | 16561.58 | 13789.61
36.3896 | 12410.86 | 22333.23 | 8877.11 | 18069.01 | 17145.5 | 22384.48 | 13421.59 | 12990.98 | 13105.61 | 13216.88 | 12890.55 | 12897.86 | 16654.94 | 12199.07 | 13890.48 | 15968.3 | 12444.98 | 13067.99 | 13575.48 | 15027.66 | 15214.6 | 12664.5 | 12870.05 | 11979.15 | 18587.59 | 14132.38
36.4026 | 12649.95 | 25089.75 | 9018.336 | 17943.33 | 17124.04 | 22765.1 | 13742.63 | 13317.19 | 13446.02 | 13872.68 | 13402.17 | 13583.18 | 18287.24 | 12782.02 | 14180.69 | 16168.08 | 13177.86 | 13706.27 | 14646.9 | 15807.03 | 15557.99 | 13518.11 | 13680.15 | 12620.08 | 20635.75 | 14435.02
36.4156 | 13061.62 | 28041.34 | 9101.912 | 17950.07 | 17457.84 | 22777.84 | 14323.17 | 13723.73 | 13933.14 | 14312.1 | 14044.21 | 14677.71 | 19563.76 | 13594.36 | 14414.51 | 16007.42 | 13915.63 | 14791.23 | 15924.95 | 16884.2 | 16006.81 | 14647.86 | 14925.45 | 13435.36 | 22048.15 | 14485.02
36.4286 | 13587.27 | 31580.86 | 9276.77 | 17822.85 | 17692.72 | 22923.14 | 15079.05 | 14384.7 | 14612.75 | 15000 | 14369.42 | 15661.51 | 19780.67 | 14422.83 | 14632.69 | 15687.76 | 14660.07 | 15677.5 | 17692.63 | 17829.55 | 16074.56 | 15808.98 | 16232.11 | 14308.24 | 22381.44 | 14535.34
36.4416 | 14095.76 | 35377.69 | 9266.952 | 17814.95 | 17728.68 | 22679.59 | 15711.3 | 15130.89 | 15398.64 | 15709.08 | 15078.91 | 16471.35 | 19245.12 | 15422.41 | 14848.72 | 15265.96 | 15584.24 | 16254.67 | 20448.54 | 17925.09 | 16127.45 | 17018.83 | 17948.72 | 15215.56 | 21190.77 | 14304.27
36.4546 | 14930.65 | 39109.99 | 9193.046 | 17889.32 | 17725.18 | 22669.22 | 16475.78 | 16135.99 | 16285.13 | 16456.8 | 15808.15 | 16844.62 | 18078.43 | 16332.64 | 14500.86 | 14748.02 | 16504.05 | 17073.21 | 23210.12 | 17170.36 | 15867.59 | 17769.1 | 19208.88 | 16033.24 | 19147.78 | 13895.58
36.4676 | 15720.09 | 42196.81 | 9105.346 | 17960.62 | 17814.88 | 22872.55 | 17474.16 | 17023.81 | 17445.03 | 17425 | 16553.29 | 16240.97 | 16214.12 | 16948.47 | 13832.79 | 14189.68 | 17405.51 | 17901.61 | 24176.46 | 15995.8 | 15529.99 | 17896.86 | 19636.7 | 16412.69 | 17085.65 | 13439.41
36.4806 | 16605.2 | 44404.56 | 8738.36 | 18110.1 | 17940.54 | 22858.37 | 18802.82 | 18277.79 | 18441.61 | 18378.45 | 17536.31 | 15431.11 | 14993.44 | 17160.44 | 12855.13 | 13527.77 | 17699.71 | 17624.88 | 21911.98 | 14623.23 | 15103.32 | 17580.94 | 19093.16 | 15938.73 | 15853.01 | 12808.24
36.4936 | 18037.96 | 45112.29 | 8449.602 | 18052.16 | 18069.19 | 22839.77 | 20368.2 | 19951.18 | 19596.18 | 19629.15 | 18760.35 | 14226.55 | 14453.59 | 16536.64 | 12044.64 | 12918.83 | 17181.78 | 16383.9 | 18737.25 | 13888.12 | 14291.17 | 16875.5 | 17627 | 15423.22 | 15346.93 | 12050.13
36.5066 | 19516.07 | 42771.54 | 8161.508 | 18155.63 | 18089.07 | 22986.46 | 21948.84 | 21599.08 | 20595.87 | 20749.29 | 19804.49 | 13232.08 | 14536.99 | 15194.65 | 11813.38 | 12397.24 | 15865.04 | 14930.81 | 16389.42 | 13402.66 | 13563.38 | 16131.36 | 16153.6 | 14626.27 | 15589.04 | 11551.03
36.5196 | 21488.36 | 39083.54 | 7873.076 | 17987.69 | 18089.91 | 23150.61 | 23617.79 | 23460.77 | 21542.96 | 21654.21 | 20883.4 | 12784.41 | 14180.48 | 14357.2 | 11601.2 | 11952.38 | 14367.58 | 13902.46 | 15178.47 | 13198.18 | 12845.76 | 15038.81 | 15032.74 | 13892.25 | 15152.73 | 11065.33
36.5326 | 23734.19 | 35197.1 | 7631.83 | 18024.93 | 18400.82 | 23108.39 | 24364.27 | 24558.96 | 21980.07 | 22385.96 | 21804.61 | 12739.95 | 13672.91 | 13583.03 | 11458.53 | 11169.27 | 13509.46 | 13171.6 | 15247.12 | 13111.28 | 12266.3 | 14271.56 | 14613.33 | 13321.54 | 14638.23 | 10685.46
36.5456 | 25651.55 | 31803.71 | 7382.622 | 18100.32 | 18446.66 | 22799.99 | 23518.38 | 24176.1 | 21378.5 | 21615.34 | 21842.01 | 12807.76 | 12734.41 | 13231.79 | 11100.03 | 10690.87 | 13188.45 | 13062.34 | 15796.88 | 12550.77 | 11668.46 | 13715.71 | 14384.84 | 12876.45 | 13331.74 | 10171.55
36.5586 | 25391.62 | 29909.02 | 7187.426 | 18055.42 | 18327.02 | 22772.07 | 21393.29 | 22118.59 | 20052.82 | 20043.16 | 20600.01 | 12370.38 | 11678.53 | 13025.24 | 10595.1 | 10037.23 | 13183.59 | 12973.89 | 16224.51 | 11673.14 | 11300.94 | 13534.45 | 14108.21 | 12685.86 | 11738.93 | 9968.89
36.5716 | 23263.85 | 28709 | 6962.634 | 18442.98 | 18329.76 | 22927.11 | 19018.22 | 19135 | 18104.2 | 18151.77 | 18736.7 | 11769.67 | 10769.43 | 12734.06 | 9903.882 | 9601.704 | 13029.91 | 12747.13 | 15274.35 | 10767.14 | 10842.9 | 13242.23 | 13861.44 | 12188.06 | 10676.9 | 9570.444
36.5846 | 20180.47 | 26706.8 | 6737.94 | 18300.93 | 18222.47 | 22745.31 | 17636.12 | 17505.35 | 16598.64 | 16724.47 | 16892.49 | 10907.53 | 9809.959 | 12014.62 | 9430.281 | 9188.633 | 12735.95 | 12035.13 | 13472.27 | 9881.601 | 10165.86 | 12611.67 | 12953.04 | 11766.22 | 9796.628 | 9061.806
36.5976 | 18087.38 | 24541.83 | 6581.322 | 18306.81 | 18277.73 | 22627.13 | 16986.57 | 16833.19 | 16067.02 | 16262.88 | 16111.51 | 10337.6 | 9385.285 | 11533.32 | 8958.406 | 8748.819 | 11908.71 | 10977.03 | 11764.76 | 9513.056 | 9647.835 | 11758.92 | 11834.1 | 11019.28 | 9297.969 | 8848.761
36.6106 | 17567.66 | 21411.43 | 6365.76 | 18096.74 | 18327.94 | 23026.45 | 17227.3 | 17093.69 | 16009.28 | 16212.74 | 15594.88 | 9876.78 | 9212.887 | 10674.66 | 8817.657 | 8502.14 | 10989.31 | 10266.17 | 10633.92 | 9259.367 | 9290.015 | 11000.71 | 10821.35 | 10338.98 | 8916.467 | 8789.724
36.6236 | 17520.22 | 18457.14 | 6126.418 | 18219.68 | 17986.85 | 22541.28 | 17415.1 | 17322.17 | 15981.06 | 15902.49 | 15783.53 | 9520.784 | 8949.895 | 10085.35 | 8673.402 | 8695.18 | 10352.69 | 9567.618 | 9877.014 | 9020.402 | 9106.513 | 10422.34 | 9999.069 | 9745.594 | 8840.901 | 8648.914
36.6366 | 17786.73 | 15666.57 | 6030.912 | 18239.7 | 18067.56 | 22633.36 | 17158.69 | 16905.01 | 15321.55 | 15503.31 | 15564.81 | 9383.114 | 8944.249 | 9526.582 | 8570.078 | 8473.187 | 9855.719 | 9305.313 | 9397.359 | 8924.584 | 8844.169 | 9648.81 | 9639.066 | 9409.449 | 8816.729 | 8447.629
36.6496 | 17606.83 | 13244.47 | 5885.152 | 18294.43 | 17705.72 | 22525.34 | 15768.48 | 15934.96 | 14549.19 | 14714.53 | 14859.21 | 9302.299 | 8887.343 | 9291.958 | 8459.849 | 8288.809 | 9455.042 | 9182.428 | 9276.174 | 8864.576 | 8727.045 | 9637.895 | 9351.642 | 9307.663 | 8752.745 | 8404.553
36.6626 | 16395.72 | 11853.86 | 5893.266 | 18299.23 | 17639.98 | 22631.62 | 13972.14 | 14200.13 | 13478.79 | 13387.38 | 13454.89 | 9235.964 | 8752.679 | 9253.388 | 8591.385 | 8245.102 | 9478.428 | 9059.128 | 9063.15 | 8770.617 | 8588.275 | 9527.597 | 9113.882 | 9077.95 | 8706.474 | 8399.073
36.6756 | 14775.26 | 10899.72 | 5762.478 | 18305.72 | 17512.04 | 22313.79 | 12794.11 | 12779.11 | 12409.52 | 12294.85 | 12351.1 | 9174.261 | 8633.759 | 9032.167 | 8511.37 | 8386.497 | 9489.867 | 9066.28 | 9057.04 | 8726.26 | 8722.759 | 9359.928 | 9024.244 | 8939.455 | 8702.545 | 8508.254
36.6886 | 13232.74 | 10113.04 | 5773.122 | 18355.63 | 17237.3 | 22400.05 | 12085.98 | 11924.83 | 11729.4 | 11718.51 | 11355.04 | 9168.65 | 8567.357 | 8798.413 | 8528.068 | 8281.711 | 9393.701 | 8966.017 | 8937.468 | 8679.421 | 8649.718 | 9147.375 | 9152.467 | 8890.884 | 8716.483 | 8292.297
36.7016 | 12242.04 | 9944.972 | 5645.032 | 18295.14 | 16687.83 | 22223.62 | 11689.3 | 11261.18 | 11237.5 | 11426.4 | 11189.88 | 9007.229 | 8480.534 | 8924.41 | 8477.637 | 8324.141 | 9244.236 | 8894.413 | 8833.284 | 8548.502 | 8442.996 | 9211.038 | 8835.955 | 8686.361 | 8343.668 | 8212.726
36.7146 | 11596.74 | 9617.682 | 5708.744 | 18237.27 | 16499.15 | 22429.93 | 11259.11 | 11364.43 | 11159.85 | 10849.83 | 10932.91 | 8970.035 | 8678.339 | 8910.226 | 8472.554 | 8245.767 | 9080.787 | 8820.313 | 8627.971 | 8518.738 | 8505.149 | 9338.497 | 8835.106 | 8734.403 | 8588.752 | 8234.954
36.7276 | 11176.74 | 9303.202 | 5707.164 | 18298.77 | 16039.82 | 21973.77 | 11394.98 | 11208.66 | 11038.64 | 10949.02 | 10867.57 | 8973.837 | 8605.029 | 8858.524 | 8533.541 | 8322.763 | 9074.08 | 8854.415 | 8601.176 | 8565.182 | 8482.613 | 9347.4 | 8836.237 | 8692.687 | 8575.739 | 8415.541
36.7406 | 10973.56 | 9045.876 | 5704.752 | 18287.47 | 15985.51 | 22268.25 | 11276.4 | 11037.23 | 10719.25 | 10756.87 | 10550.14 | 9080.968 | 8566.843 | 8726.876 | 8214.361 | 8387.483 | 9037.984 | 8789.998 | 8644.749 | 8531.639 | 8505.75 | 9170.124 | 8768.359 | 8753.592 | 8340.486 | 8095.658
36.7536 | 10820.6 | 9161.549 | 5638.922 | 18129.66 | 15386.15 | 22157.09 | 11048.98 | 10675.7 | 10671.61 | 10624.38 | 10809.39 | 9015.914 | 8494.32 | 8781.029 | 8427.439 | 8229.12 | 8974.708 | 8537.96 | 8567.428 | 8383.491 | 8489.914 | 9054.011 | 8728.32 | 8539.657 | 8559.383 | 8262.714
36.7666 | 10924.56 | 8736.806 | 5660.11 | 18416.78 | 15066.36 | 21998.67 | 10871.75 | 10970.75 | 10604.29 | 10863.98 | 10530.19 | 9001.063 | 8549.764 | 8612.716 | 8676.939 | 8249.912 | 9097.478 | 8531.029 | 8814.947 | 8468.638 | 8475.063 | 9402.518 | 8783.764 | 8653.516 | 8452.455 | 8213.211
36.7796 | 10837.26 | 8640.357 | 5494.378 | 18395.33 | 14353.2 | 22154.75 | 11000.15 | 10665.4 | 10627.66 | 10680.64 | 10540.83 | 8987.198 | 8687.036 | 8896.916 | 8639.551 | 8166.201 | 9148.279 | 8797.184 | 8713.47 | 8663.216 | 8622.88 | 8924.868 | 8771.184 | 8561.328 | 8467.774 | 8220.887
36.7926 | 10571.52 | 8495.536 | 5391.282 | 18309.12 | 14566.49 | 21820.3 | 11009.81 | 10879.61 | 10776.34 | 10757.05 | 10352.64 | 8898.189 | 8614.828 | 8624.807 | 8450.643 | 8401.179 | 9187.062 | 8725.852 | 8699.313 | 8662.096 | 8446.402 | 8958.014 | 8694.876 | 8485.828 | 8646.598 | 8232.711
36.8056 | 10500.28 | 8515.185 | 5345.328 | 18466.39 | 13954.71 | 21784.95 | 10998.41 | 10629 | 10768.41 | 10680.75 | 10285.21 | 8881.51 | 8489.349 | 8747.447 | 8589.937 | 8223.456 | 9228.573 | 8864.073 | 8610.126 | 8426.29 | 8592.7 | 9010.199 | 8790.568 | 8671.408 | 8439.441 | 8505.418
36.8186 | 10572.58 | 8484.449 | 5321.236 | 18351.53 | 13573.51 | 21893 | 10996.09 | 10532.04 | 10520.37 | 10433.24 | 10485.69 | 8972.786 | 8661.879 | 8588.507 | 8515.644 | 8430.21 | 9035.912 | 8780.083 | 8493.224 | 8516.478 | 8606.605 | 8858.068 | 8667.795 | 8702.859 | 8402.361 | 8277.887
36.8316 | 10506.93 | 8380.813 | 5232.962 | 18477.52 | 13196.51 | 21515.74 | 10829.47 | 10715.34 | 10402.08 | 10558.25 | 10348.34 | 8879.544 | 8602.821 | 8558.292 | 8445.768 | 8356.736 | 9018.484 | 8681.382 | 8595.864 | 8324.195 | 8370.455 | 8951.295 | 8755.672 | 8764.555 | 8323.413 | 8245.238
36.8446 | 10461.8 | 8374.064 | 5271.068 | 18622.63 | 13110.46 | 21654.1 | 10949.2 | 10596.8 | 10621.64 | 10807.55 | 10259.48 | 8933.92 | 8569.04 | 8674.968 | 8359.609 | 8292.08 | 9027.363 | 8704.088 | 8592.637 | 8530.211 | 8680.945 | 9034.709 | 8781.598 | 8590.111 | 8400.454 | 8322.646
36.8576 | 10385.82 | 8338.799 | 5335.694 | 18416.16 | 12978.17 | 21575.15 | 10914.46 | 10543.54 | 10486.01 | 10481.26 | 10369.79 | 9026.928 | 8592.011 | 8807.129 | 8366.042 | 8419.539 | 9152.129 | 8709.705 | 8774.488 | 8547.779 | 8666.873 | 9024.252 | 8556.975 | 8490.925 | 8417.116 | 8258.525
36.8706 | 10354.34 | 8346.997 | 5314.758 | 18519.97 | 12716.9 | 21438.79 | 10965.98 | 10526.25 | 10439.18 | 10484.24 | 10183.8 | 9010.173 | 8329.157 | 8765.681 | 8412.821 | 8364.935 | 8924.649 | 8813.554 | 8595.637 | 8525.09 | 8559.529 | 9093.564 | 8560.994 | 8699.357 | 8350.186 | 8232.839
36.8836 | 10528.77 | 8084.212 | 5392.896 | 18605.33 | 12561.65 | 21436.06 | 10939.27 | 10537.69 | 10251.08 | 10482.47 | 10324.64 | 8973.553 | 8463.636 | 8539.817 | 8296.437 | 8333.618 | 8908.439 | 8723.286 | 8700.376 | 8529.345 | 8373.235 | 9116.317 | 8573.878 | 8517.759 | 8333.122 | 8202.899
36.8966 | 10377.55 | 8201.347 | 5446.924 | 18454.31 | 12325.65 | 21360.79 | 11075.86 | 10697.69 | 10590.63 | 10711.52 | 10402.86 | 9043.518 | 8435.172 | 8490.103 | 8384.415 | 8239.55 | 9064.106 | 8782.036 | 8765.001 | 8389.239 | 8491.278 | 9032.826 | 8587.552 | 8613.554 | 8253.999 | 8274.415
36.9096 | 10353.57 | 8164.801 | 5562.854 | 18342.02 | 12275.17 | 21303.23 | 10849.95 | 10374.64 | 10526.49 | 10691.89 | 10100.56 | 9097.219 | 8382.121 | 8681.175 | 8257.683 | 8194.421 | 8957.87 | 8643.704 | 8543.132 | 8402.259 | 8484.834 | 8992.854 | 8745.936 | 8620.793 | 8419.669 | 8201.429
36.9226 | 10397.71 | 8250.056 | 5542.106 | 18591.26 | 12105.42 | 21107.63 | 10816.37 | 10605.41 | 10357.82 | 10503.64 | 10250.37 | 8988.149 | 8453.152 | 8594.656 | 8104.985 | 8288.193 | 8920.082 | 8642.534 | 8579.754 | 8436.685 | 8470.603 | 9075.795 | 8710.767 | 8638.411 | 8474.439 | 8276.919
36.9356 | 10449.94 | 8296.805 | 5697.384 | 18480.64 | 12142.68 | 21377.45 | 10821.2 | 10604.13 | 10417.48 | 10619.29 | 10397.49 | 9017.94 | 8391.189 | 8474.984 | 8296.632 | 8210.119 | 9008.014 | 8627.664 | 8580.332 | 8432.332 | 8424.793 | 9009.121 | 8689.998 | 8635.799 | 8433.06 | 8264.73
36.9486 | 10311.33 | 8087.781 | 5816.942 | 18619.09 | 12146 | 21292.75 | 10863.13 | 10502.89 | 10430.86 | 10516.75 | 10273.76 | 8949.595 | 8409.991 | 8506.128 | 8458.389 | 8237.987 | 9082.838 | 8689.266 | 8621.844 | 8349.597 | 8234.628 | 8984.147 | 8602.312 | 8544.171 | 8143.23 | 8162.459
36.9616 | 10362.38 | 8293.382 | 6013.88 | 18409.7 | 12319.47 | 21165.98 | 11047.86 | 10462.44 | 10460.64 | 10506.16 | 10183.94 | 8804.875 | 8395.52 | 8696.942 | 8408.009 | 8162.845 | 8952.405 | 8631.397 | 8501.11 | 8278.407 | 8474.179 | 9011.643 | 8696.41 | 8340.129 | 8347.546 | 8230.696
36.9746 | 10235.38 | 8138.623 | 6190.402 | 18721.06 | 12325.89 | 21233.21 | 10967 | 10378.48 | 10372.25 | 10593.38 | 10284.16 | 8835.407 | 8424.644 | 8544.179 | 8309.623 | 8081.874 | 8842.46 | 8681.777 | 8513.992 | 8344.17 | 8491.193 | 8992.726 | 8701.77 | 8505.214 | 8164.49 | 8136.349
36.9876 | 10446.21 | 7963.527 | 6310.87 | 18551.79 | 12164.68 | 21038.26 | 10906.13 | 10402.7 | 10415.21 | 10519.02 | 10358.11 | 8821.187 | 8513.711 | 8362.429 | 8145.774 | 8272.469 | 8823.519 | 8590.611 | 8449.041 | 8432.613 | 8369.205 | 8851.527 | 8516.209 | 8544.827 | 8197.748 | 8172.071
37.0006 | 10468.22 | 8146.652 | 6511.126 | 18769.22 | 12105.03 | 20806.86 | 10839.98 | 10457.58 | 10460.69 | 10561.29 | 10348.57 | 8811.914 | 8341.412 | 8486.449 | 8306.222 | 8248.808 | 9002.781 | 8488.916 | 8475.677 | 8317.25 | 8287.797 | 8797.667 | 8468.194 | 8464.098 | 8281.827 | 8126.797
37.0136 | 10306.2 | 8238.4 | 6696.584 | 18839.49 | 12249.15 | 20886.09 | 10719.63 | 10451.05 | 10466.39 | 10408.7 | 10244.71 | 8843.291 | 8306.265 | 8460.455 | 8164.136 | 8116.946 | 8854.907 | 8454.047 | 8411.539 | 8159.645 | 8350.883 | 8869.498 | 8512.014 | 8341.863 | 8195.284 | 8105.927
37.0266 | 10229.93 | 8159.698 | 6853.354 | 18761.47 | 12156.63 | 20647.09 | 10893.34 | 10325.01 | 10324.07 | 10400.89 | 10241.73 | 8814.322 | 8275.309 | 8472.312 | 8328.107 | 8085.013 | 8886.545 | 8463.555 | 8439.449 | 8360.23 | 8396.11 | 8771.588 | 8617.884 | 8312.216 | 8116.781 | 8182.937
37.0396 | 10212.13 | 8055.108 | 7008.498 | 18578.79 | 12149.98 | 20797.12 | 10832.97 | 10353.84 | 10336.82 | 10324.75 | 10222.59 | 8775.078 | 8400.862 | 8515.221 | 8395.961 | 8106.048 | 8914.662 | 8444.165 | 8467.536 | 8341.833 | 8180.947 | 9009.723 | 8429.396 | 8256.668 | 8054.18 | 8080.162
37.0526 | 10201.45 | 8107.64 | 7238.552 | 18763.58 | 12236.3 | 20849.78 | 10758.68 | 10395.66 | 10311.9 | 10452.83 | 10163.91 | 8841.64 | 8258.175 | 8503.23 | 8320.695 | 8161.76 | 8819.035 | 8423.228 | 8452.563 | 8272.795 | 8341.81 | 8985.59 | 8507.285 | 8334.522 | 8068.99 | 8201.722
37.0656 | 10123.78 | 8171.984 | 7377.698 | 18657.83 | 12117 | 21145.82 | 10717.6 | 10323.94 | 10109.11 | 10449.95 | 10174.33 | 8820.783 | 8185.508 | 8593.715 | 8433.861 | 8040.139 | 8808.654 | 8480.406 | 8566.742 | 8368.763 | 8299.842 | 9000.984 | 8473.08 | 8403.984 | 8331.068 | 8113.209
37.0786 | 10132.06 | 8046.349 | 7454.776 | 18590.85 | 12264.93 | 21144.32 | 10564.29 | 10266.66 | 10182.07 | 10374.63 | 10219.13 | 8707.232 | 8293.406 | 8362.367 | 8284.071 | 8070.977 | 8757.934 | 8596.737 | 8593.908 | 8242.135 | 8289.972 | 8813.979 | 8450.242 | 8369.268 | 8237.528 | 7957.837
37.0916 | 10053.02 | 8023.684 | 7561.876 | 18559.83 | 12308.8 | 20996.86 | 10656.33 | 10358.44 | 10220.26 | 10363.97 | 10331.94 | 8778.187 | 8399.539 | 8384.43 | 8214.027 | 7980.345 | 8857.394 | 8571.172 | 8441.454 | 8214.927 | 8306.721 | 8951.14 | 8585.34 | 8282.965 | 8119.443 | 7950.909
37.1046 | 10084.24 | 8001.488 | 7550.492 | 18722.17 | 12303.74 | 20918.63 | 10562.08 | 10251.34 | 10095.05 | 10247.47 | 10189.66 | 8678.719 | 8375.042 | 8357.286 | 8140.908 | 8104.318 | 8829.859 | 8536.506 | 8461.092 | 8265.793 | 8320.329 | 8887.67 | 8555.006 | 8352.702 | 8086.933 | 8035.519
37.1176 | 10068.88 | 8028.122 | 7561.076 | 18836.86 | 12266.15 | 20907.91 | 10613.18 | 10119.48 | 10264.27 | 10403.71 | 10206.34 | 8787.496 | 8241.538 | 8341.551 | 8332.911 | 8168.551 | 8807.456 | 8502.612 | 8534.768 | 8337.047 | 8375.68 | 8766.755 | 8469.041 | 8420.211 | 8157.972 | 8046.714
37.1306 | 9937.972 | 8141.797 | 7427.15 | 18773 | 12257.03 | 20927.67 | 10539 | 9978.433 | 10280.1 | 10338 | 10055.79 | 8781.383 | 8323.644 | 8508.414 | 8250.304 | 8050.382 | 8757.024 | 8468.307 | 8294.532 | 8291.229 | 8310.998 | 8767.001 | 8248.124 | 8430.128 | 8203.949 | 8012.999
37.1436 | 10098.04 | 8124.357 | 7241.512 | 18647.25 | 12354.59 | 21099.27 | 10559.43 | 10168.65 | 10090.73 | 10206.53 | 9931.897 | 8654.042 | 8322.021 | 8517.773 | 8074.129 | 8017.869 | 8887.813 | 8489.446 | 8249.643 | 8194.904 | 8219.94 | 8807.03 | 8407.902 | 8387.225 | 8246.402 | 8063.6
37.1566 | 10179.51 | 8147.774 | 6974.854 | 18727.68 | 12412.15 | 21328.27 | 10589.49 | 10229.4 | 10038.36 | 10253.89 | 9977.02 | 8858.437 | 8227.697 | 8451.018 | 8208.115 | 7866.923 | 8873.207 | 8517.359 | 8365.152 | 8181.359 | 8326.549 | 8901.378 | 8433.395 | 8411.887 | 8200.264 | 8073.641
37.1696 | 10094.73 | 8095.051 | 6643.796 | 18845.07 | 12472.99 | 21488.15 | 10597.19 | 10216.06 | 10052.57 | 10247.4 | 10152.59 | 8819.79 | 8079.006 | 8329.458 | 8278.43 | 7941.457 | 8828.989 | 8362.962 | 8431.84 | 8227.916 | 8348.59 | 8846.846 | 8430.904 | 8321.953 | 8220.797 | 8103.475
37.1826 | 10082.1 | 8116.94 | 6354.228 | 18882.46 | 12524.13 | 21371.64 | 10451.46 | 10112.55 | 10087.88 | 10293.44 | 10077.92 | 8785.201 | 8236.266 | 8344.045 | 8228.877 | 8047.375 | 8738.537 | 8486.7 | 8182.864 | 8217.512 | 8259.746 | 8792.434 | 8475.879 | 8248.582 | 8178.242 | 8132.887
37.1956 | 9956.319 | 8050.767 | 6050.852 | 18808.47 | 12519.62 | 21233.51 | 10439.15 | 10072.36 | 10107.01 | 10396.85 | 9978.251 | 8893.57 | 8300.577 | 8414.438 | 8223.709 | 7981.451 | 8634.506 | 8558.613 | 8214.058 | 8210.684 | 8378.053 | 8930.364 | 8411.466 | 8275.096 | 8065.792 | 8120.286
37.2086 | 9849.153 | 8060.967 | 5832.12 | 18811.48 | 12555.11 | 21410.06 | 10433.1 | 10275.19 | 10151.8 | 10353.99 | 10100.27 | 8762.224 | 8296.169 | 8404.712 | 8241.218 | 8004.185 | 8693.205 | 8553.926 | 8389.106 | 8101.408 | 8280.174 | 8876.898 | 8435.868 | 8259.103 | 8027.634 | 8060.959
37.2216 | 10024.85 | 8086.757 | 5614.03 | 18762.96 | 12571.51 | 21401.27 | 10626.41 | 10093.95 | 10220.04 | 10182.65 | 10146.71 | 8719.287 | 8274.466 | 8408.455 | 8205.792 | 8022.436 | 8797.069 | 8397.467 | 8365.421 | 8131.197 | 8239.287 | 8768.55 | 8497.534 | 8266.292 | 8096.445 | 8159.514
37.2346 | 10010.31 | 8109.905 | 5416.27 | 18843.78 | 12635.05 | 21596.63 | 10603.07 | 10081.77 | 10146.66 | 10223.11 | 10133 | 8768.351 | 8310.087 | 8392.818 | 8245.943 | 8087.437 | 8774.997 | 8411.897 | 8340.326 | 8159.842 | 8311.34 | 8749.47 | 8298.435 | 8311.291 | 8049.345 | 8195.071
37.2476 | 10021.84 | 8078.107 | 5287.088 | 18805.38 | 12719.52 | 21645.56 | 10526.89 | 10121.14 | 10119.29 | 10177.87 | 10097.79 | 8748.938 | 8410.039 | 8295.016 | 8220.02 | 8137.801 | 8708.537 | 8413.049 | 8354.029 | 8196.779 | 8188.635 | 8787.834 | 8337.309 | 8305.111 | 8216.375 | 8234.837
37.2606 | 10084.47 | 8062.756 | 5113.904 | 18712.68 | 12782.27 | 21560.16 | 10614.01 | 10247.35 | 10165.7 | 10293.44 | 9969.339 | 8705.25 | 8401.263 | 8312.824 | 8184.619 | 8288.404 | 8732.787 | 8403.512 | 8395.981 | 8057.94 | 8203.092 | 8768.163 | 8416.531 | 8266.869 | 8244.001 | 8240.538
37.2736 | 9933.272 | 8009.118 | 4985.008 | 18711.66 | 12788.78 | 21591.1 | 10641.43 | 10112.91 | 10165.13 | 10263.97 | 9996.758 | 8746.011 | 8288.418 | 8362.523 | 8115.595 | 8348.777 | 8802.4 | 8341.289 | 8307.977 | 8098.682 | 8252.606 | 8690.033 | 8350.989 | 8351.846 | 8202.482 | 8240.047
37.2866 | 9991.103 | 8119.126 | 4880.936 | 18904.47 | 12719.71 | 21785.5 | 10572.9 | 9945.44 | 10100.9 | 10215.92 | 10090.54 | 8753.253 | 8362.966 | 8317.094 | 8142.868 | 8289.874 | 8862.538 | 8364.467 | 8313.857 | 8249.692 | 8351.802 | 8824.889 | 8414.417 | 8302.209 | 8155.11 | 8357.005
37.2996 | 10063.66 | 8075.879 | 4818.006 | 19092.55 | 12934.44 | 21813.13 | 10480.28 | 10058.22 | 10132.55 | 10182.75 | 10030.54 | 8716.331 | 8379.679 | 8328.94 | 8125.624 | 8402.587 | 8711.252 | 8424.191 | 8439.622 | 8291.945 | 8442.847 | 8862.611 | 8347.892 | 8268.406 | 8173.309 | 8401.496
37.3126 | 10054.06 | 8010.743 | 4787.838 | 19129.16 | 13088.84 | 21791.9 | 10443.47 | 9990.077 | 10106.62 | 10289.4 | 9988.055 | 8709.791 | 8266.567 | 8458.86 | 8130.378 | 8517.951 | 8661.224 | 8311.557 | 8498.528 | 8284.156 | 8495.376 | 8724.879 | 8440.297 | 8346.061 | 8051.865 | 8480.86
37.3256 | 9988.167 | 8057.058 | 4777.95 | 19068.5 | 13068.02 | 21942.07 | 10472.75 | 10026.25 | 10228.72 | 10286.45 | 10129.33 | 8741.887 | 8227.537 | 8504.389 | 8061.711 | 8564.01 | 8629.907 | 8243.35 | 8459.039 | 8312.286 | 8503.511 | 8796.177 | 8430.441 | 8381 | 8070.022 | 8571.35
37.3386 | 9918.257 | 8137.309 | 4814.994 | 18974.32 | 13108.62 | 21958.83 | 10538.3 | 10191.45 | 10174.78 | 10115.88 | 10291.19 | 8684.711 | 8284.888 | 8483.882 | 8125.157 | 8701.96 | 8626.835 | 8339.085 | 8341.119 | 8291.467 | 8554.546 | 8856.178 | 8277.382 | 8382.678 | 8096.388 | 8511.625
37.3516 | 9918.887 | 8149.001 | 4874.396 | 19037.46 | 13189.14 | 21901.85 | 10495.45 | 10195.75 | 10076.34 | 10052.39 | 10299.25 | 8703.196 | 8326.099 | 8472.564 | 8231.958 | 8805.281 | 8783.308 | 8424.422 | 8251.93 | 8153.481 | 8594.366 | 8806.972 | 8288.041 | 8300.509 | 8026.113 | 8598.561
37.3646 | 9880.615 | 8160.688 | 4942.576 | 19067.91 | 13333.79 | 21962.71 | 10539.95 | 10054.35 | 10052.89 | 10048.45 | 10336.2 | 8712.906 | 8303.807 | 8435.414 | 8297.117 | 8917.861 | 8771.06 | 8424.201 | 8300.42 | 8130.869 | 8627.149 | 8768.729 | 8503.529 | 8301.578 | 8117.243 | 8801.601
37.3776 | 9936.299 | 8172.057 | 5075.346 | 19098.36 | 13280.99 | 22010.41 | 10476.29 | 9996.061 | 9980.999 | 10258.01 | 10328.17 | 8703.649 | 8244.821 | 8383.469 | 8239.993 | 8938.879 | 8680.823 | 8375.645 | 8428.416 | 8153.41 | 8748.711 | 8841.182 | 8478.637 | 8310.703 | 8163.88 | 8820.585
37.3906 | 10085.42 | 8229.525 | 5210.508 | 19226.71 | 13198.2 | 21992.38 | 10422.72 | 10147.97 | 10045.01 | 10179.33 | 10354.28 | 8778.003 | 8124.279 | 8314.321 | 8154.183 | 8983.865 | 8681.117 | 8430.682 | 8396.448 | 8099.946 | 8789.712 | 8936.988 | 8398.928 | 8273.273 | 8083.243 | 8873.228
37.4036 | 10023.21 | 8234.695 | 5350.294 | 19223.42 | 13422.95 | 21880.69 | 10567.23 | 10152.51 | 10061.42 | 10091.56 | 10417.16 | 8810.414 | 8102.075 | 8367.275 | 8183.23 | 9121.806 | 8641.703 | 8453.454 | 8365.056 | 8072.981 | 8842.083 | 8905.175 | 8427.175 | 8300.893 | 8015.03 | 8948.693
37.4166 | 9934.981 | 8208.474 | 5504.86 | 19074.56 | 13478.58 | 21880.44 | 10527.57 | 10156.93 | 10120.93 | 10211.02 | 10449.47 | 8704.566 | 8279.42 | 8471.491 | 8234.474 | 9052.572 | 8687.943 | 8508.429 | 8389.519 | 8201.416 | 8922.001 | 8794.045 | 8358.018 | 8288.521 | 8135.906 | 8926.005
37.4296 | 9989.957 | 8276.426 | 5654.486 | 19072.58 | 13544.6 | 21913.25 | 10417.65 | 10220.39 | 10137.56 | 10197.02 | 10590.58 | 8674.994 | 8294.255 | 8446.799 | 8237.269 | 9133.983 | 8809.772 | 8473.013 | 8378.121 | 8282.515 | 8949.895 | 8724.51 | 8493.108 | 8294.201 | 8221.74 | 9007.155
37.4426 | 9859.136 | 8388.49 | 5796.238 | 19215.98 | 13666.07 | 21921.06 | 10453.66 | 10183.68 | 10081.06 | 10252.19 | 10787.24 | 8745.682 | 8165.206 | 8453.064 | 8197.561 | 9233.236 | 8771.147 | 8326.359 | 8348.537 | 8072.217 | 8974.722 | 8807.011 | 8502.696 | 8310.009 | 8166.238 | 9140.265
37.4556 | 9871.734 | 8472.421 | 5983.762 | 19331.44 | 13673.93 | 22011.1 | 10495.36 | 10228.18 | 10089.18 | 10220.68 | 10812.89 | 8780.002 | 8205.269 | 8444.731 | 8090.741 | 9075.13 | 8728.063 | 8310.734 | 8299.289 | 8002.85 | 9065.331 | 8873.975 | 8357.255 | 8337.569 | 8162.662 | 9110.285
37.4686 | 10050.48 | 8519.738 | 6186.862 | 19403.46 | 13829.04 | 21868.31 | 10422.76 | 10250.6 | 10067.76 | 10121.7 | 10832.54 | 8858.499 | 8243.401 | 8390.04 | 8174.394 | 9125.797 | 8719.942 | 8360.758 | 8261.141 | 8133.8 | 9027.265 | 8860.42 | 8315.322 | 8340.962 | 8128.921 | 9117.537
37.4816 | 10075.96 | 8632.607 | 6343.874 | 19243.78 | 13792.49 | 21705.85 | 10383.71 | 10231.7 | 10077.3 | 10126.2 | 10937.75 | 8886.398 | 8302.813 | 8384.547 | 8351.241 | 9238.298 | 8718.058 | 8473.804 | 8248.005 | 8211.209 | 8920.709 | 8876.35 | 8297.509 | 8256.448 | 8196.163 | 9123.286
37.4946 | 10144.04 | 8691.56 | 6558.568 | 19077.49 | 13817.85 | 21668.1 | 10490.86 | 10174.26 | 10073.57 | 10183.85 | 10975.06 | 8845.472 | 8388.592 | 8422.299 | 8264.236 | 9204.194 | 8746.306 | 8430.655 | 8349.658 | 8307.567 | 8955.666 | 8830.905 | 8341.708 | 8295.299 | 8341.25 | 9027.169
37.5076 | 10143.3 | 8687.128 | 6806.428 | 19195.02 | 14096.61 | 21506.42 | 10532.58 | 10079.36 | 10101.43 | 10216.05 | 11090.37 | 8767.397 | 8345.105 | 8494.698 | 8198.095 | 9100.7 | 8726.417 | 8380.045 | 8475.056 | 8263.584 | 8870.036 | 8798.104 | 8363.556 | 8328.118 | 8314.316 | 9115.056
37.5206 | 10118.74 | 8721.928 | 7048.154 | 19295.54 | 14197.81 | 21305.81 | 10436.98 | 10161.49 | 10102.42 | 10192.07 | 11134.29 | 8718.348 | 8308.463 | 8474.71 | 8187.479 | 8952.449 | 8812.348 | 8482.827 | 8480.115 | 8222.798 | 8827.956 | 8835.681 | 8421.275 | 8262.435 | 8219.275 | 9115.912
37.5336 | 10070.43 | 8864.41 | 7189.5 | 19383.21 | 14251.17 | 21176.8 | 10483.32 | 10238.47 | 10114.49 | 10183.37 | 11124.45 | 8768.471 | 8329.759 | 8527.226 | 8320.632 | 8857.76 | 8796.595 | 8547.311 | 8446.58 | 8317.108 | 8797.609 | 8878.217 | 8416.731 | 8246.665 | 8263.759 | 8960.854
37.5466 | 10001.33 | 9040.457 | 7291.392 | 19552.84 | 14413.67 | 21133.94 | 10604.55 | 10133.99 | 10104.17 | 10243.19 | 11219.35 | 8786.765 | 8416.611 | 8569.33 | 8427.629 | 8818.009 | 8736.047 | 8506.935 | 8496.968 | 8278.724 | 8723.154 | 8928.391 | 8495.817 | 8265.029 | 8337.396 | 8881.409
37.5596 | 9876.462 | 9214.804 | 7421.152 | 19485.23 | 14561.46 | 21064.72 | 10513.79 | 10197.25 | 10125.7 | 10282.6 | 11407.82 | 8768.118 | 8417.722 | 8539.094 | 8474.201 | 8823.752 | 8832.976 | 8498.106 | 8463.592 | 8207.29 | 8713.55 | 8877.947 | 8454.344 | 8361.408 | 8287.089 | 8875.255
37.5726 | 9838.889 | 9375.47 | 7526.18 | 19340.68 | 14674.26 | 21132.1 | 10550.22 | 10273.46 | 10220.1 | 10302.91 | 11216.58 | 8789.544 | 8393.194 | 8743.331 | 8475.201 | 8811.336 | 8881.052 | 8640.933 | 8461.395 | 8339.017 | 8726.252 | 8804.44 | 8412.852 | 8430.447 | 8226.896 | 8781.297
37.5856 | 9977.723 | 9436.413 | 7604.912 | 19315.26 | 14735.9 | 21088.93 | 10587.97 | 10182.86 | 10267.04 | 10217.04 | 10993.85 | 8781.913 | 8406.646 | 8978.422 | 8394.837 | 8765.854 | 8850.759 | 8626.44 | 8437.112 | 8409.682 | 8666.042 | 8738.035 | 8500.698 | 8347.328 | 8252.638 | 8651.535
37.5986 | 10133.34 | 9624.817 | 7560.526 | 19209.85 | 14821.03 | 20859.8 | 10487.77 | 10123.51 | 10276.6 | 10233.69 | 11130.97 | 8829.918 | 8427.373 | 9252.362 | 8315.532 | 8651.265 | 8829.956 | 8520.55 | 8473.272 | 8335.291 | 8663.696 | 8665.411 | 8557.102 | 8330.463 | 8254.93 | 8651.127
37.6116 | 10103.56 | 9898.569 | 7460.194 | 19227.16 | 14997.45 | 20871.71 | 10563.16 | 10159.36 | 10219.13 | 10123.42 | 11132.7 | 8914.657 | 8379.389 | 9636.693 | 8366.368 | 8527.443 | 8830.179 | 8488.122 | 8515.055 | 8390.248 | 8479.529 | 8709.031 | 8585.483 | 8466.489 | 8271.75 | 8633.834
37.6246 | 10124.11 | 10125.27 | 7269.102 | 19198.71 | 15130.91 | 20965.8 | 10572.75 | 10267.8 | 10268.97 | 10036.62 | 10878.73 | 9056.25 | 8369.501 | 9799.978 | 8380 | 8365.225 | 8789.319 | 8514.887 | 8494.659 | 8418.184 | 8500.343 | 8803.705 | 8454.137 | 8450.635 | 8356.159 | 8459.159
37.6376 | 10076.66 | 10323.05 | 6974.918 | 19299.01 | 15094.66 | 21024.33 | 10534.65 | 10359.3 | 10107.89 | 10239.05 | 10788.52 | 9007.753 | 8484.698 | 9684.672 | 8374.373 | 8218.944 | 8883.53 | 8531.352 | 8542.198 | 8466.258 | 8566.23 | 8856.063 | 8539.226 | 8371.923 | 8401.776 | 8437.049
37.6506 | 10119.1 | 10590.18 | 6719.49 | 19273.92 | 15157 | 20937.95 | 10449.74 | 10470.38 | 10152.45 | 10135.78 | 10823.26 | 8991.027 | 8542.746 | 9291.046 | 8423.041 | 8258.117 | 9033.09 | 8546.228 | 8575.221 | 8333.923 | 8398.579 | 8884.235 | 8559.084 | 8405.88 | 8465.358 | 8433.595
37.6636 | 10182.04 | 10999.25 | 6425.132 | 19416.35 | 15340.14 | 20673.73 | 10474.58 | 10480.4 | 10273.54 | 10132.44 | 10846.65 | 9041.604 | 8488.601 | 9038.374 | 8508.617 | 8304.822 | 9071.534 | 8584.022 | 8598.16 | 8407.955 | 8409.27 | 8973.91 | 8568.049 | 8380.282 | 8469.29 | 8353.32
37.6766 | 10140.75 | 11580.72 | 6087.222 | 19427.53 | 15507.29 | 20877.44 | 10550.41 | 10418 | 10357.12 | 10228.73 | 10889.64 | 9098.529 | 8525.4 | 8982.531 | 8465.799 | 8257.226 | 9046.84 | 8619.389 | 8677.205 | 8414.061 | 8409.683 | 9021.668 | 8618.818 | 8307.16 | 8411.416 | 8135.037
37.6896 | 10239.66 | 11978.34 | 5769.746 | 19533.3 | 15588.74 | 20770.2 | 10681.9 | 10280.44 | 10152.13 | 10542.2 | 10743.27 | 9089.461 | 8595.109 | 8999.417 | 8522.487 | 8124.791 | 8947.261 | 8736.03 | 8634.556 | 8454.826 | 8282.504 | 9083.112 | 8560.93 | 8427.422 | 8289.909 | 8138.813
37.7026 | 10364.76 | 12484.74 | 5492.248 | 19531.31 | 15531.54 | 20971.55 | 10686.87 | 10338.02 | 10315.81 | 10562.78 | 10599.52 | 9135.892 | 8594.359 | 9111.116 | 8369.524 | 8045.97 | 8972.71 | 8737.178 | 8511.9 | 8466.749 | 8323.805 | 8945.852 | 8532.03 | 8531.359 | 8343.104 | 8125.701
37.7156 | 10225.7 | 12995.13 | 5299.186 | 19382.79 | 15682.89 | 21232.47 | 10674.65 | 10588.6 | 10357.48 | 10518.07 | 10503.81 | 9034.297 | 8530.817 | 9393.756 | 8363.933 | 8074.074 | 9100.144 | 8683.186 | 8435.123 | 8422.995 | 8395.079 | 9127.153 | 8547.36 | 8606.399 | 8255.703 | 8180.269
37.7286 | 10208.57 | 13736.95 | 5067.464 | 19520.52 | 16019.68 | 21096.94 | 10771.69 | 10473 | 10457.06 | 10454.72 | 10310.89 | 8986.569 | 8540.846 | 9375.431 | 8456.569 | 8082.123 | 9096.892 | 8721.8 | 8373.462 | 8319.431 | 8240.815 | 9049.985 | 8643.585 | 8589.662 | 8343.446 | 8122.415
37.7416 | 10303.27 | 14434.61 | 4732.03 | 19602.96 | 16025.36 | 20795.6 | 10768.25 | 10433.11 | 10460.9 | 10530.23 | 10232.26 | 9020.38 | 8444.665 | 9255.256 | 8392.56 | 7935.032 | 9001.342 | 8832.219 | 8556.813 | 8340.665 | 8235.794 | 9078.232 | 8746.406 | 8604.529 | 8354.431 | 8084.897
37.7546 | 10443.74 | 15260.03 | 4547.55 | 19693.02 | 16013.21 | 20992.08 | 10830.39 | 10540.3 | 10410.58 | 10512.57 | 10320.1 | 8993.52 | 8510.607 | 8907.616 | 8164.105 | 7994.714 | 8938.635 | 8762.169 | 8581.408 | 8433.919 | 8240.29 | 9081.118 | 8680.281 | 8590.205 | 8207.483 | 8038.934
37.7676 | 10458.94 | 16452 | 4342.832 | 19619.56 | 16218.72 | 21112.21 | 11004.92 | 10407 | 10387.24 | 10421.35 | 10230.43 | 9049.161 | 8446.479 | 8887.034 | 8105.469 | 8115.995 | 8970.146 | 8599.052 | 8555.411 | 8469.154 | 8207.919 | 9081.234 | 8601.815 | 8510.185 | 8209.927 | 8001.195
37.7806 | 10383.51 | 17409.58 | 4246.042 | 19551.51 | 16402.48 | 21153.34 | 10938.12 | 10577.13 | 10313.04 | 10241.85 | 10265 | 8965.397 | 8353.314 | 8798.981 | 8173.106 | 8018.613 | 8970.877 | 8625.911 | 8526.983 | 8388.481 | 8238.044 | 8975.54 | 8596.192 | 8517.805 | 8189.928 | 7864.208
37.7936 | 10478.3 | 18595.06 | 4093.972 | 19827.68 | 16560.94 | 21199.53 | 10852.54 | 10547.91 | 10283.05 | 10374.99 | 10234.27 | 9020.071 | 8402.749 | 8630.584 | 8191.417 | 7957.552 | 8979.741 | 8574.702 | 8526.608 | 8302.192 | 8154.629 | 8978.482 | 8619.946 | 8462.695 | 8116.417 | 7902.537
37.8066 | 10481.09 | 20036.12 | 4031.966 | 19619.11 | 16607.3 | 21394.69 | 10674.7 | 10543.49 | 10452.55 | 10522.16 | 10103.23 | 8878.049 | 8431.526 | 8648.672 | 8221.828 | 8136.781 | 8951.483 | 8583.483 | 8424.493 | 8249.88 | 8191.888 | 8876.11 | 8485.342 | 8468.394 | 8138.344 | 7959.413
37.8196 | 10493.76 | 21584.14 | 4033.278 | 19562.43 | 16802.16 | 21356.34 | 10842.92 | 10460.93 | 10415.63 | 10446.25 | 10061.59 | 8956.447 | 8390.091 | 8358.232 | 8233.192 | 7965.774 | 9022.126 | 8649.708 | 8531.78 | 8209.107 | 8216.051 | 8896.182 | 8537.39 | 8442.566 | 8136.553 | 8012.69
37.8326 | 10451.01 | 23203.89 | 4012.168 | 19759.19 | 16819.88 | 21379.17 | 10694.16 | 10308.1 | 10364.12 | 10470.72 | 10173.02 | 8869.454 | 8325.791 | 8368.844 | 8215.237 | 7892.805 | 8863.123 | 8469.755 | 8477.881 | 8205.847 | 8131.564 | 8826.785 | 8497.052 | 8373.146 | 8221.178 | 7868.795
37.8456 | 10642.54 | 25055.27 | 3937.452 | 19563.51 | 16973.21 | 21348.91 | 10631.14 | 10312.01 | 10390.96 | 10237.38 | 10163.36 | 8824.974 | 8275.779 | 8424.11 | 8152.702 | 7682.376 | 8944.134 | 8559.08 | 8401.56 | 8091.964 | 8002.404 | 8932.275 | 8416.09 | 8493.666 | 8180.619 | 7825.023
37.8586 | 10400.19 | 27077.16 | 3964.744 | 19623.92 | 16973.32 | 21340.54 | 10653.13 | 10251.5 | 10241.87 | 10251.63 | 9938.481 | 8653.84 | 8324.794 | 8396.194 | 8233.789 | 7879.043 | 8949.067 | 8644.192 | 8353.371 | 8215.525 | 8206.131 | 8778.084 | 8465.203 | 8442.539 | 8052.594 | 7889.2
37.8716 | 10492.39 | 28433.1 | 4043.64 | 19805.1 | 16991.09 | 21598.68 | 10735.27 | 10218.39 | 10247.8 | 10276.83 | 9922.649 | 8816.81 | 8247.125 | 8403.036 | 8098.761 | 7946.579 | 8882.21 | 8507.19 | 8312.476 | 8019.222 | 8167.894 | 8779.218 | 8410.459 | 8442.01 | 8166.35 | 7915.15
37.8846 | 10283.08 | 30442.5 | 4065.74 | 19860.51 | 17267.53 | 21478.55 | 10454.4 | 10380.89 | 10120.34 | 10192.16 | 9976.616 | 8824.038 | 8306.863 | 8306.817 | 8026.965 | 7842.973 | 8908.796 | 8462.35 | 8293.6 | 8182.487 | 8112.951 | 8699.137 | 8501.43 | 8446.094 | 8028.371 | 7788.292
37.8976 | 10139.65 | 31743.74 | 4081.944 | 19954.21 | 17347.44 | 21537.99 | 10522.37 | 10321.65 | 10006.21 | 10144.14 | 9875.614 | 8731.252 | 8283.926 | 8382.878 | 8092.275 | 7888.42 | 8751.257 | 8335.243 | 8231.398 | 8063.471 | 8177.391 | 8711.072 | 8490.577 | 8240.374 | 8137.515 | 8072.841
37.9106 | 10304.19 | 33083.23 | 4171.652 | 19729.69 | 17315.05 | 21504.4 | 10488.69 | 10391.13 | 10095.07 | 10077.66 | 9855.708 | 8667.501 | 8205.86 | 8301.169 | 8007.896 | 7796.679 | 8888.418 | 8432.18 | 8238.415 | 8113.238 | 7914.441 | 8709.292 | 8433.293 | 8275.254 | 8032.563 | 7927.513
37.9236 | 10306.15 | 33725.07 | 4272.932 | 19785.48 | 17417.39 | 21210 | 10543.12 | 10252.27 | 10272.16 | 10207.61 | 9863.996 | 8631.256 | 8138.723 | 8337.311 | 8014.201 | 7849.035 | 8752.484 | 8423.158 | 8256.701 | 7975.055 | 8092.469 | 8749.805 | 8372.352 | 8314.252 | 8173.939 | 7758.625
37.9366 | 10126.48 | 33627.18 | 4358.262 | 19670.67 | 17287.87 | 21557.09 | 10435.35 | 10258.16 | 10392.27 | 10227.26 | 10143.35 | 8706.553 | 8292.253 | 8384.225 | 8138.437 | 8047.627 | 8903.756 | 8492.602 | 8176.051 | 7954.792 | 8202.043 | 8802.743 | 8377.964 | 8255.022 | 8009.73 | 7905.788
37.9496 | 9993.136 | 33392.05 | 4465.31 | 19634.03 | 17492.93 | 21855 | 10504.84 | 10084.91 | 10101.71 | 10147.38 | 9895.407 | 8674.322 | 8266.878 | 8356.007 | 8254.15 | 7992.186 | 8943.414 | 8348.343 | 8363.249 | 8053.922 | 7970.815 | 8605.3 | 8343.193 | 8144.515 | 7961.036 | 7785.908
37.9626 | 10022.04 | 31983.9 | 4512.14 | 19980.03 | 17391.92 | 21348.08 | 10397.61 | 10080.85 | 9890.137 | 10097.32 | 9834.732 | 8820.517 | 8171.318 | 8307.047 | 8313.467 | 7989.438 | 8848.211 | 8502.526 | 8142.576 | 8103.742 | 8105.123 | 8738.614 | 8427.443 | 8256.834 | 8025.225 | 7904.867
37.9756 | 10097.13 | 30566.75 | 4658.686 | 19925.17 | 17591.05 | 21377.82 | 10526.15 | 10059.36 | 9968.66 | 9945.368 | 9879.359 | 8776.451 | 8214.352 | 8194.883 | 8188.603 | 7944.768 | 8923.375 | 8435.721 | 8171.463 | 8132.2 | 8190.667 | 8673.403 | 8358.406 | 8246.165 | 8087.892 | 7832.206
37.9886 | 9923.965 | 29185.67 | 4769.072 | 20047.63 | 17749.8 | 21598.57 | 10531.41 | 10219.66 | 10106.9 | 10076.31 | 9928.435 | 8711.174 | 8303.454 | 8183.836 | 8076.259 | 8017.621 | 8727.398 | 8349.628 | 8314.35 | 8251.776 | 8005.969 | 8741.432 | 8270.581 | 8145.104 | 8143.691 | 7914.722
38.0016 | 9964.969 | 27485.23 | 4928.108 | 19757.39 | 17809.41 | 21517.15 | 10569.72 | 10085.25 | 10141.49 | 10079.35 | 10026.23 | 8787.149 | 8419.27 | 8403.368 | 7995.785 | 8015.881 | 8758.161 | 8262.125 | 8275.425 | 8283.27 | 8144.642 | 8728.108 | 8396.033 | 8303.779 | 8045.321 | 7978.986
38.0146 | 9914.114 | 25781.8 | 5049.744 | 19721.51 | 17345.26 | 21504.21 | 10354.33 | 10156.59 | 9998.217 | 10308.52 | 10066.91 | 8765.34 | 8241.545 | 8127.206 | 8087.487 | 8087.379 | 8678.66 | 8391.725 | 8284.989 | 8107.838 | 7990.931 | 8641.865 | 8363.854 | 8190.535 | 7964.119 | 8133.291
38.0276 | 9982.933 | 24202.84 | 5184.638 | 19951.43 | 17547.8 | 21554.73 | 10424.63 | 10057.3 | 10174.53 | 10115.93 | 10081.73 | 8619.933 | 8143.433 | 8181.366 | 8230.867 | 8140.833 | 8826.367 | 8451.733 | 8323.468 | 8054.701 | 8271.268 | 8665.032 | 8426.967 | 8140.299 | 8003.768 | 8009.899
38.0406 | 9980.064 | 22760.13 | 5415.842 | 19882.17 | 17481.36 | 21606.83 | 10330.74 | 10010.43 | 10017.38 | 9975.974 | 9931.574 | 8682.179 | 8157.381 | 8336.204 | 8222.506 | 8163.081 | 8833.115 | 8441.449 | 8165.645 | 7906.149 | 8107.504 | 8781.719 | 8419.517 | 8263.736 | 7801.232 | 8094.328
38.0536 | 9942.079 | 20820.3 | 5579.164 | 20099.52 | 17369.89 | 21682.46 | 10488.01 | 10108.6 | 10073.57 | 10263.09 | 10038.56 | 8935.389 | 8214.838 | 8303.62 | 8033.584 | 8085.481 | 8670.474 | 8336.159 | 8273.924 | 8121.013 | 8212.216 | 8770.162 | 8151.359 | 8210.906 | 8103 | 8111.627
38.0666 | 10021.38 | 18934.58 | 5796.754 | 20210.25 | 17288.58 | 21642.64 | 10561.37 | 9860.883 | 9969.117 | 9977.021 | 10005.75 | 8598.263 | 8202.847 | 8349.039 | 7930.281 | 8267.427 | 8632.217 | 8420.477 | 8122.513 | 8121.673 | 8228.157 | 8782.324 | 8324.324 | 8204.068 | 8102.683 | 8376.804
38.0796 | 10127.32 | 17425.7 | 6006.652 | 20001.34 | 17170.76 | 21542.64 | 10385.13 | 10106.42 | 10001.79 | 9982.962 | 9937.439 | 8671.529 | 8160.274 | 8359.93 | 8008.497 | 8386.236 | 8692.612 | 8274.935 | 8265.084 | 8030.585 | 8271.72 | 8872.421 | 8414.421 | 8222.879 | 8014.566 | 8322.35
38.0926 | 9888.957 | 15797.79 | 6196.282 | 19868.18 | 16813.9 | 21732.84 | 10658.46 | 10177.84 | 9948.879 | 9980.049 | 9997.99 | 8729.055 | 8345.922 | 8255.726 | 8060.153 | 8349.619 | 8801.209 | 8291.707 | 8237.472 | 8006.391 | 8467.759 | 8957.599 | 8277.28 | 8224.967 | 8064.169 | 8300.358
38.1056 | 9771.066 | 14619.98 | 6406.234 | 20011.1 | 16768.07 | 21638.62 | 10433.19 | 10220.87 | 9977.214 | 10122.17 | 10161.62 | 8618.014 | 8363.607 | 8428.309 | 8222.65 | 8357.764 | 8669.59 | 8217.018 | 8401.571 | 8057.611 | 8396.992 | 8674.653 | 8441.518 | 8214.288 | 8072.79 | 8432.436
38.1186 | 9944.388 | 13408.26 | 6707.9 | 19847.29 | 16421.93 | 21755.52 | 10323.87 | 10147.78 | 9923.059 | 9864.791 | 10083.11 | 8712.351 | 8183.756 | 8139.984 | 8257.844 | 8607.642 | 8708.41 | 8404.882 | 8465.76 | 8058.036 | 8548.255 | 8700.735 | 8208.888 | 8148.457 | 7933.239 | 8502.507
38.1316 | 10113.17 | 12703.87 | 6967.98 | 19965.97 | 16299.3 | 21724.7 | 10507.93 | 9995.23 | 10152.81 | 9764.375 | 10346.15 | 8857.184 | 8245.684 | 8169.066 | 7987.125 | 8646.572 | 8692.829 | 8354.763 | 8246.684 | 8065.632 | 8456.697 | 8658.118 | 8408.915 | 8246.165 | 8111.158 | 8774.967
38.1446 | 9817.024 | 11613.75 | 7211.098 | 20138.15 | 16337.43 | 21867.44 | 10419.77 | 10187.19 | 10051.66 | 10087.58 | 10286.31 | 8821.519 | 8249 | 8330.54 | 8029.698 | 8782.996 | 8673.119 | 8385.041 | 8239.776 | 8071.664 | 8503.921 | 8752.291 | 8340.646 | 8349.179 | 8064.302 | 8821.985
38.1576 | 9983.952 | 11259.56 | 7482.8 | 20067.67 | 16049.49 | 21556.54 | 10416.8 | 10069.16 | 10050.6 | 10233.1 | 10234.36 | 8789.109 | 8269.55 | 8294.229 | 8067.562 | 8895.62 | 8815.852 | 8442.112 | 8274.562 | 7905.73 | 8490.186 | 8985.921 | 8341.605 | 8408.244 | 8056.329 | 9016.425
38.1706 | 10035.82 | 10663.24 | 7794.15 | 20139.63 | 15487.43 | 21864.86 | 10477.07 | 10156.11 | 9943.795 | 10001.71 | 10302.16 | 8750.033 | 8108.344 | 8367.707 | 8138.389 | 9158.998 | 8709.553 | 8255.619 | 8305.65 | 7983.646 | 8736.68 | 8920.672 | 8335.531 | 8195.742 | 8095.74 | 9143.674
38.1836 | 9916.489 | 10265.84 | 8045.118 | 20094.8 | 15566.42 | 21752.12 | 10428.06 | 10023.2 | 9858.202 | 9937.201 | 10450.62 | 8720.487 | 8380.249 | 8311.83 | 8203.427 | 9282.397 | 8686.286 | 8396.338 | 8184.575 | 7961.744 | 8714.03 | 8792.404 | 8462.082 | 8149.658 | 8131.913 | 9377.908
38.1966 | 10130.18 | 9775.406 | 8373.512 | 19929.03 | 15102.32 | 21675.7 | 10289.16 | 10062.45 | 9892.599 | 10072.27 | 10448.63 | 8831.042 | 8179.107 | 8372.921 | 8219.852 | 9588.622 | 8732.93 | 8530.372 | 8285.138 | 8262.857 | 8840.224 | 8846.112 | 8417.027 | 8203.973 | 8114.2 | 9573.537
38.2096 | 10218.4 | 9603.571 | 8598.478 | 20036.32 | 15017.12 | 22010.67 | 10215.07 | 9972.298 | 9897.894 | 10005.61 | 10595.47 | 8551.421 | 8413.486 | 8321.863 | 8048.378 | 9800.672 | 8690.596 | 8504.54 | 8318.466 | 8044.564 | 9227.865 | 8705.422 | 8298.304 | 8183.168 | 8140.621 | 9764.622
38.2226 | 10097.75 | 9544.775 | 8841.438 | 20115.57 | 14650.36 | 22352.61 | 10450.35 | 10194.51 | 9998.832 | 10048.19 | 10674.03 | 8585.106 | 8311.326 | 8225.666 | 8080.185 | 10301.39 | 8721.264 | 8429.241 | 8155.6 | 7995.541 | 9462.166 | 8842.786 | 8425.634 | 8134.891 | 8036.977 | 10223.71
38.2356 | 9947.191 | 9233.775 | 9162.83 | 20128.37 | 14542.65 | 22131.38 | 10398.04 | 10046.59 | 10010.25 | 9931.686 | 10862.16 | 8592.251 | 8375.335 | 8210.502 | 8027.529 | 10538.91 | 8820.453 | 8478.596 | 8279.179 | 8079.582 | 9601.569 | 8917.223 | 8387.153 | 8149.115 | 8013.38 | 10575.73
38.2486 | 10055.97 | 8981.62 | 9379.458 | 20078.85 | 14163.93 | 22374.15 | 10431.83 | 10088.44 | 10041.13 | 9891.519 | 11073.03 | 8584.218 | 8300.535 | 8156.392 | 8092.495 | 11113.05 | 8723.325 | 8489.594 | 8154.739 | 8106.699 | 10041.68 | 8949.21 | 8415.315 | 8162.376 | 8036.21 | 10880.85
38.2616 | 9900.781 | 8966.949 | 9618.942 | 19971 | 13870.1 | 22262.44 | 10575.76 | 10140.88 | 10087.03 | 10020.48 | 11289.18 | 8841.127 | 8375.891 | 8317.235 | 8252.722 | 11641.75 | 8633.348 | 8458.375 | 8262.773 | 8106.436 | 10359.29 | 8818.808 | 8376.554 | 8234.087 | 7982.733 | 11447.66
38.2746 | 10072.91 | 8760.489 | 9845.418 | 20422.87 | 13837.6 | 22405.81 | 10471.43 | 10178.41 | 10105.83 | 10057.36 | 11477.29 | 8867.259 | 8283.71 | 8241.245 | 8380.221 | 12198.54 | 8597.346 | 8446.242 | 8219.95 | 8072.208 | 10429.88 | 8896.531 | 8477.135 | 8415.805 | 8075.221 | 12065
38.2876 | 9922.152 | 8633.503 | 9997.284 | 20188.41 | 13556.81 | 22583.94 | 10492.25 | 10040.4 | 9951.043 | 10029.11 | 11757.3 | 8820.586 | 8365.855 | 8276.267 | 8393.991 | 12701.1 | 8732.425 | 8377.375 | 8191.302 | 8050.137 | 11087.04 | 8847.375 | 8431.879 | 8401.082 | 8134.909 | 12539.37
38.3006 | 10073.92 | 8672.922 | 10048.614 | 20335.36 | 13440.78 | 22729.32 | 10567.82 | 10137.39 | 10019.82 | 10120.35 | 11896.1 | 8771.577 | 8315.054 | 8174.806 | 8184.286 | 13588.16 | 8928.291 | 8307.078 | 8342.267 | 8095.673 | 11288.6 | 8908.246 | 8477.572 | 8352.402 | 8251.069 | 13279.74
38.3136 | 10069.17 | 8473.906 | 9902.352 | 20321.32 | 13314.71 | 22896.63 | 10585.26 | 10104.5 | 10011.66 | 9981.253 | 12360.82 | 8650.525 | 8410.03 | 8321.342 | 8282.631 | 14222.76 | 9004.752 | 8413.995 | 8371.74 | 8182.613 | 11643.87 | 8841.681 | 8490 | 8238.045 | 8245.474 | 13855.41
38.3266 | 9968.022 | 8296.377 | 9733.346 | 20133.29 | 13255.19 | 22998.24 | 10578.75 | 10196.47 | 9976.016 | 10241.28 | 12927.36 | 8875.39 | 8373.811 | 8233.597 | 8344.789 | 14736.19 | 8852.977 | 8416.041 | 8278.412 | 8202.415 | 11914.23 | 8763.422 | 8393.386 | 8165.693 | 8259.128 | 14480.54
38.3396 | 10170.24 | 8231.602 | 9386.858 | 20327.17 | 13224.73 | 23011.82 | 10463.29 | 10218.82 | 9876.758 | 10325.72 | 13234.82 | 8836.601 | 8324.807 | 8298.423 | 8332.915 | 15001.99 | 8753.565 | 8446.579 | 8252.819 | 8105.987 | 12347.46 | 8880.206 | 8426.459 | 8187.398 | 8186.866 | 15042.17
38.3526 | 10012.05 | 8127.983 | 8848.188 | 20319.68 | 13105.14 | 23150.78 | 10580.06 | 10051.52 | 9929.956 | 10221.42 | 13864.53 | 8683.001 | 8408.662 | 8374.042 | 8148.173 | 15443.92 | 8705.019 | 8450.503 | 8328.956 | 8126.546 | 12852.98 | 8862.958 | 8506.963 | 8228.981 | 8257.306 | 15295.35
38.3656 | 9988.666 | 7934.525 | 8238.564 | 20406.45 | 12922.03 | 23363.45 | 10557.2 | 9977.312 | 9916.109 | 10255.58 | 14436.26 | 8683.666 | 8268.851 | 8448.477 | 8250.193 | 15600.3 | 8836.338 | 8598.642 | 8287.972 | 8152.181 | 13093.48 | 8887.767 | 8336.591 | 8146.509 | 8081.185 | 15526.29
38.3786 | 10090.09 | 8003.11 | 7625.474 | 20283.92 | 12697.36 | 23336.69 | 10592.58 | 10060.09 | 10024.64 | 10165.31 | 15070.36 | 8870.813 | 8322.801 | 8319.039 | 8351.407 | 15874.24 | 8918.333 | 8456.767 | 8196.519 | 8208.049 | 12992.46 | 8905.123 | 8406.764 | 8123.062 | 8202.875 | 15539.9
38.3916 | 10042.45 | 8141.748 | 7109.044 | 20541.47 | 12707.73 | 23299.4 | 10581.8 | 10071.38 | 9924.254 | 10262.7 | 15639.75 | 8838.873 | 8431.817 | 8286.088 | 8322.159 | 15530.92 | 8857.716 | 8529.946 | 8224.619 | 8193.78 | 13085.23 | 9075.477 | 8478.998 | 8300.787 | 8290.487 | 15349.46
38.4046 | 10177.55 | 8150.396 | 6703.988 | 20697.41 | 12809.52 | 23415.04 | 10421.65 | 10200.2 | 9956.049 | 10263.99 | 16461.92 | 8809.509 | 8386.916 | 8257.94 | 8238.407 | 15267.25 | 8933.162 | 8567.527 | 8316.304 | 8128.082 | 12920.24 | 8971.192 | 8520.569 | 8296.862 | 8227.933 | 15099.64
38.4176 | 10156.23 | 8111.102 | 6391.252 | 20863.4 | 12802.42 | 23482.48 | 10441.36 | 10217.31 | 10004.07 | 10362.56 | 16964.04 | 8824.449 | 8458.635 | 8287.461 | 8235.598 | 14631.8 | 8924.332 | 8574.828 | 8348.621 | 8149.461 | 12524.58 | 8854.469 | 8492.746 | 8274.529 | 8309.67 | 14823.6
38.4306 | 10290.11 | 8010.735 | 6099.998 | 20600.31 | 12780.57 | 23493.45 | 10564.25 | 10209.9 | 9997.485 | 10398.65 | 17544.79 | 8832.903 | 8289.069 | 8277.325 | 8302.51 | 14149.03 | 8861.102 | 8427.047 | 8323.422 | 8202.464 | 12409.45 | 8845.063 | 8624.873 | 8268.194 | 8191.967 | 14262.48
38.4436 | 10172.76 | 7902.556 | 5777.542 | 20486.01 | 12707.57 | 23469.66 | 10491.48 | 10130.11 | 10060.72 | 10281.75 | 18007.17 | 8909.16 | 8294.318 | 8298.064 | 8319.274 | 13770.7 | 8812.936 | 8430.844 | 8355.233 | 8292.876 | 12135.84 | 8764.818 | 8639.199 | 8176.523 | 8099.357 | 13776.93
38.4566 | 10042 | 7999.354 | 5452.468 | 20579.06 | 12699.06 | 23620.24 | 10411.29 | 10084.59 | 10004 | 10331.3 | 18089.06 | 8830.999 | 8253.587 | 8410.236 | 8242.176 | 13261.47 | 8824.294 | 8587.707 | 8283.764 | 8242.529 | 11739 | 8767.706 | 8580.647 | 8228.53 | 8066.235 | 13197.47
38.4696 | 10207 | 7995.627 | 5063.58 | 20756.19 | 12705.61 | 23744.07 | 10492.74 | 10149.99 | 10132.55 | 10470.52 | 18390.88 | 8872.996 | 8344.098 | 8391.451 | 8194.993 | 12641.92 | 8953.706 | 8635.344 | 8230.993 | 8298.78 | 11366.36 | 8963.256 | 8517.066 | 8222.546 | 8134.556 | 12703.25
38.4826 | 10304.41 | 7995.012 | 4758.674 | 20541.9 | 12750.97 | 23781.35 | 10563.81 | 10235.2 | 10057.19 | 10601.13 | 18260.44 | 8786.14 | 8391.512 | 8419.884 | 8303.256 | 11961.71 | 8881.14 | 8633.372 | 8290.546 | 8138.361 | 10987.07 | 8959.675 | 8443.488 | 8263 | 8184.465 | 12356.27
38.4956 | 10361.03 | 7909.314 | 4491.054 | 20457.24 | 12775.38 | 23903.29 | 10633.79 | 10138.3 | 9974.449 | 10488.2 | 17654.57 | 8829.066 | 8227.407 | 8409.842 | 8234.974 | 11457.7 | 8982.889 | 8628.591 | 8271.643 | 8128.135 | 10783.54 | 8834.104 | 8529.884 | 8290.676 | 8159.546 | 11737.39
38.5086 | 10182.47 | 7978.919 | 4388.01 | 20567.6 | 12616.45 | 23904.37 | 10606.37 | 10147.29 | 10189.51 | 10515.6 | 17364.37 | 8894.321 | 8284.573 | 8245.103 | 8194.321 | 11216.74 | 8879.792 | 8546.722 | 8251.331 | 8201.642 | 10382.59 | 8878.606 | 8598.323 | 8251.694 | 8098.698 | 11167.56
38.5216 | 10093.47 | 8010.093 | 4296.016 | 20521.78 | 12541.25 | 23913.75 | 10540.28 | 10143.59 | 10175.65 | 10448.53 | 16657.72 | 8826.872 | 8219.432 | 8235.972 | 8122.934 | 10565.47 | 8899.599 | 8422.996 | 8277.939 | 8148.122 | 9996.241 | 8870.154 | 8527.903 | 8327.817 | 8054.999 | 10662.45
38.5346 | 10219.58 | 7951.401 | 4231.104 | 20493.39 | 12623.5 | 24015.09 | 10612.43 | 10242.93 | 10113.23 | 10480.08 | 16123.96 | 8775.366 | 8194.599 | 8390.222 | 8176.014 | 10058.74 | 8861.339 | 8595.529 | 8322.671 | 8157.538 | 9713.191 | 8915.392 | 8311.837 | 8368.305 | 8097.001 | 10246.08
38.5476 | 10311.09 | 7943.547 | 4223.692 | 20470.91 | 12689.91 | 24191.74 | 10692.91 | 10239.9 | 10169.73 | 10416.44 | 15585.59 | 8700.265 | 8173.177 | 8435.634 | 8411.293 | 9671.06 | 8767.632 | 8547.254 | 8201.257 | 8165.816 | 9352.243 | 8872.9 | 8408.839 | 8406.278 | 8166.732 | 9827.423
38.5606 | 10173.13 | 8033.193 | 4153.124 | 20664.39 | 12906.62 | 24431.15 | 10557.76 | 10132.08 | 10080.08 | 10480.06 | 14913.61 | 8614.012 | 8197.747 | 8360.722 | 8346.842 | 9424.794 | 8814.169 | 8475.181 | 8209.085 | 8020.047 | 9202.88 | 8841.663 | 8572.253 | 8359.578 | 8169.325 | 9536.698
38.5736 | 10221.35 | 8089.632 | 4139.52 | 20753.39 | 12855.97 | 24280.51 | 10502.76 | 10180.41 | 10029.58 | 10471.29 | 14370.12 | 8663.074 | 8276.094 | 8315.601 | 8175.092 | 9109.483 | 8696.303 | 8551.892 | 8293.063 | 8027.172 | 8919.752 | 8934.856 | 8452.319 | 8221.429 | 8140.969 | 9274.557
38.5866 | 10215.18 | 8059.813 | 4113.834 | 20753.05 | 12816.95 | 23893.65 | 10502.55 | 10282.11 | 10043.61 | 10368.25 | 13968.39 | 8845.073 | 8238.053 | 8308.573 | 8203.193 | 8795.153 | 8699.527 | 8595.247 | 8196.52 | 7958.24 | 8731.473 | 8909.953 | 8411.993 | 8266.953 | 7990.253 | 9026.353
38.5996 | 10209.3 | 8049.532 | 4051.782 | 20837.82 | 12803.71 | 23686.31 | 10486.81 | 10161.62 | 10034.45 | 10369.42 | 13382.02 | 8789.378 | 8130.148 | 8259.26 | 8143.779 | 8693.226 | 8640.684 | 8489.392 | 8187.835 | 8062.394 | 8618.376 | 8765.714 | 8448.193 | 8383.336 | 7992.689 | 8677.836
38.6126 | 10189.67 | 8048.024 | 3999.742 | 20779.37 | 12837.18 | 23481.34 | 10532.36 | 10246.02 | 10127.17 | 10288.72 | 12661.84 | 8694.76 | 8079.371 | 8353.167 | 8110.143 | 8646.575 | 8671.017 | 8316.24 | 8137.348 | 8103.671 | 8485.97 | 8738.383 | 8416.138 | 8359.078 | 7990.863 | 8526.994
38.6256 | 10090 | 8068.114 | 3940.81 | 20691.15 | 12836.66 | 23343.81 | 10505.58 | 10298.54 | 10197 | 10308.88 | 12160.05 | 8705.23 | 8182.457 | 8270.084 | 8094.886 | 8531.196 | 8752.577 | 8380.995 | 8146.151 | 8082.499 | 8512.228 | 8708.041 | 8373.962 | 8233.619 | 8032.112 | 8507.348
38.6386 | 10042.6 | 8115.782 | 3860.864 | 20832.95 | 12817.14 | 23412.35 | 10417.21 | 10217.19 | 10145.97 | 10254.53 | 11821.33 | 8724.474 | 8247.826 | 8286.878 | 8107.09 | 8480.34 | 8713.879 | 8504.38 | 8250.193 | 8091.857 | 8438.832 | 8710.657 | 8449.016 | 8223.162 | 8047.807 | 8420.034
38.6516 | 9999.892 | 8124.188 | 3788.78 | 20813.08 | 12726.27 | 23477.11 | 10399.71 | 10147.19 | 10083.05 | 10274.08 | 11429.55 | 8691.664 | 8230.872 | 8350.879 | 8228.572 | 8243.339 | 8751.404 | 8543.054 | 8220.71 | 8025.08 | 8389.121 | 8804.162 | 8503.074 | 8269.685 | 8036.625 | 8380.571
38.6646 | 10058.28 | 8150.111 | 3728.53 | 20714.85 | 12635.89 | 23222.49 | 10532.28 | 10102.72 | 10050.87 | 10231.59 | 10989.07 | 8654.717 | 8226 | 8322.113 | 8199.422 | 8150.861 | 8794.057 | 8513.041 | 8180.037 | 7981.359 | 8412.963 | 8785.25 | 8528.658 | 8110.313 | 8098.035 | 8346.154
38.6776 | 10064.24 | 8227.275 | 3658.312 | 20775.65 | 12759.47 | 22880.99 | 10432.23 | 10134.92 | 10064.71 | 10183.78 | 10815.4 | 8751.921 | 8284.019 | 8336.595 | 8106.793 | 8292.407 | 8708.179 | 8378.839 | 8178.719 | 8054.672 | 8324.03 | 8835.293 | 8450.483 | 8039.54 | 8118.57 | 8269.411
38.6906 | 9957.017 | 8245.854 | 3559.864 | 20865.29 | 12847.27 | 22580.76 | 10368.04 | 10211.4 | 9934.668 | 10134.18 | 10771.51 | 8703.014 | 8235.924 | 8403.056 | 8056.344 | 8326.236 | 8738.494 | 8383.003 | 8248.093 | 8117.418 | 8419.987 | 8851.652 | 8341.709 | 8156.111 | 8115.437 | 8300.075
38.7036 | 9977.636 | 8174.781 | 3507.008 | 20894.14 | 12849.8 | 22190.57 | 10427.78 | 10211.09 | 9939.206 | 10063.21 | 10688.24 | 8685.991 | 8274.755 | 8435.823 | 7961.572 | 8346.629 | 8754.638 | 8457.378 | 8337.625 | 8208.091 | 8470.252 | 8666.523 | 8345.073 | 8179.475 | 8129.208 | 8323.715
38.7166 | 9975.092 | 8255.891 | 3481.99 | 20955.55 | 12904.48 | 22111.37 | 10413.79 | 10076.09 | 10090.81 | 10080.97 | 10547.24 | 8795.179 | 8340.733 | 8374.375 | 8054.144 | 8376.478 | 8697.627 | 8390.569 | 8279.391 | 8141.767 | 8341.942 | 8644.295 | 8241.751 | 8066.764 | 8162.402 | 8323.521
38.7296 | 9907.537 | 8317.317 | 3416.79 | 20800.62 | 12890.23 | 21953.9 | 10487.23 | 9995.936 | 10108.51 | 10149.65 | 10371.3 | 8790.084 | 8273.084 | 8407.628 | 8220.876 | 8322.76 | 8673.661 | 8488.704 | 8209.98 | 8083.056 | 8326.393 | 8681.74 | 8272.769 | 8000.921 | 8121.835 | 8332.626
38.7426 | 9858.554 | 8227.645 | 3356.848 | 20750.51 | 12870.82 | 21670 | 10526.88 | 9978.281 | 10153.3 | 10212.22 | 10313.93 | 8731.066 | 8301.347 | 8403.034 | 8144.092 | 8378.247 | 8690.248 | 8530.051 | 8223.752 | 8134.967 | 8330.446 | 8736.859 | 8329.331 | 8006.273 | 8150.545 | 8322.603
38.7556 | 9804.013 | 8219.629 | 3298.374 | 20912.12 | 12872.25 | 21453.13 | 10511.48 | 10026.25 | 10104.6 | 10104.12 | 10297.89 | 8677.924 | 8318.906 | 8329.031 | 8160.241 | 8553.143 | 8789.29 | 8367.219 | 8183.844 | 8163.308 | 8364.544 | 8801.576 | 8250.196 | 8000.254 | 8236.237 | 8378.647
38.7686 | 9840.179 | 8289.114 | 3252.558 | 20906.11 | 12820.55 | 21156.6 | 10479.26 | 10157.97 | 9911.869 | 9998.339 | 10360.73 | 8697.469 | 8324.824 | 8287.144 | 8218.756 | 8613.451 | 8882.63 | 8531.409 | 8099.531 | 8206.193 | 8497.309 | 8750.661 | 8361.615 | 8151.939 | 8212.451 | 8529.584
38.7816 | 9907.361 | 8395.819 | 3231.266 | 20909.31 | 12867.8 | 20907.7 | 10474.51 | 10094 | 9950.518 | 9993.217 | 10416.63 | 8705.361 | 8351.145 | 8194.494 | 8128.337 | 8608.289 | 8823.783 | 8620.698 | 8182.747 | 8212.121 | 8550.036 | 8741.59 | 8420.759 | 8295.108 | 8147.771 | 8597.976
38.7946 | 9914.386 | 8402.699 | 3226.556 | 21026.64 | 12953.1 | 20764.22 | 10423.42 | 9924.959 | 10075.62 | 10118.82 | 10376.72 | 8637.376 | 8334.927 | 8317.696 | 8174.614 | 8676.395 | 8775.041 | 8391.876 | 8311.146 | 8189.439 | 8555.343 | 8757.739 | 8364.656 | 8225.449 | 8092.541 | 8622.686
38.8076 | 9943.543 | 8392.624 | 3225.032 | 21206.13 | 12964.7 | 20808.64 | 10461.48 | 10003.88 | 9926.883 | 10238.14 | 10331.57 | 8611.147 | 8227.123 | 8427.212 | 8203.275 | 8891.9 | 8816.127 | 8339.585 | 8221.476 | 8127.155 | 8631.899 | 8765.539 | 8350.736 | 8162.488 | 8123.768 | 8760.031
38.8206 | 9986.579 | 8474.274 | 3206.512 | 21183.18 | 12951.89 | 20659.25 | 10597.21 | 10148.3 | 9868.624 | 10135.62 | 10351.61 | 8652.41 | 8137.077 | 8315.853 | 8256.743 | 9000.79 | 8724.741 | 8398.105 | 8238.862 | 8164.568 | 8667.705 | 8711.032 | 8366.677 | 8191.378 | 8158.554 | 8923.564
38.8336 | 10051.18 | 8529.396 | 3185.3 | 21113.15 | 12926.38 | 20480.06 | 10535.71 | 10115.18 | 10022.01 | 10087.36 | 10466.65 | 8658.783 | 8240.016 | 8343.162 | 8355.476 | 9084.766 | 8713.398 | 8452.29 | 8252.831 | 8150.02 | 8785.463 | 8652.42 | 8388.929 | 8223.33 | 8175.491 | 9122.434
38.8466 | 10095.44 | 8604.962 | 3148.354 | 21130.97 | 13061.75 | 20429.9 | 10551.59 | 10097.98 | 10094.22 | 10155.74 | 10477.92 | 8676.556 | 8274.101 | 8299.704 | 8259.523 | 9351.208 | 8725.12 | 8423.912 | 8128.072 | 8129.49 | 8967.249 | 8706.726 | 8350.386 | 8235.945 | 8147.915 | 9255.891
38.8596 | 10019.17 | 8709.067 | 3135.906 | 21128.17 | 13201.13 | 20356.87 | 10587.25 | 10165.57 | 10062.54 | 10209.72 | 10598.98 | 8716.661 | 8299.262 | 8270.067 | 8209.483 | 9485.812 | 8708.983 | 8393.855 | 8269.449 | 8147.551 | 8947.882 | 8765.679 | 8377.22 | 8321.127 | 8130.127 | 9429.042
38.8726 | 10017.96 | 8834.379 | 3124.692 | 21006.32 | 13227.46 | 20212.2 | 10572.09 | 10242.95 | 10058.99 | 10142.53 | 10705.44 | 8702.379 | 8313.435 | 8266.438 | 8228.086 | 9731.357 | 8695.193 | 8382.083 | 8319.893 | 8184.807 | 8974.999 | 8734.577 | 8463.914 | 8256.897 | 8135.028 | 9545.975
38.8856 | 9993.702 | 8758.956 | 3118.14 | 20985.05 | 13360.06 | 20206.53 | 10532.39 | 10194.13 | 10069.8 | 10107.03 | 10702.44 | 8742.384 | 8277.923 | 8155.989 | 8172.32 | 9965.959 | 8688.978 | 8325.387 | 8265.423 | 8155.447 | 9244.257 | 8846.677 | 8468.588 | 8167.605 | 8106.541 | 9742.669
38.8986 | 9967.31 | 8634.427 | 3121.824 | 21032.51 | 13357.99 | 20223.87 | 10611.15 | 10153.17 | 9989.217 | 10072.2 | 10856.59 | 8745.513 | 8342.536 | 8329.538 | 8201.545 | 10180.45 | 8768.696 | 8397.211 | 8224.538 | 8112.385 | 9421.387 | 8844.944 | 8422.528 | 8205.354 | 8087.834 | 9986.129
38.9116 | 9906.518 | 8753.501 | 3162.382 | 21202.45 | 13228.43 | 20256.44 | 10577.41 | 10142.77 | 10004.61 | 10009.02 | 10969.39 | 8684.986 | 8344.057 | 8389.676 | 8352.902 | 10522.2 | 8771.885 | 8440.088 | 8263.877 | 8160.946 | 9593.115 | 8833.172 | 8454.592 | 8190.494 | 8092.129 | 10283.53
38.9246 | 9843.283 | 8917.671 | 3199.318 | 21180.7 | 13140.61 | 20107.52 | 10620.24 | 10068.76 | 10002.15 | 10051.13 | 11110.28 | 8720.461 | 8260.388 | 8378.23 | 8359.335 | 10898.07 | 8744.777 | 8463.973 | 8261.606 | 8164.613 | 9804.678 | 8780.447 | 8397.716 | 8293.474 | 8141.993 | 10680.61
38.9376 | 9925.919 | 9008.222 | 3181.866 | 21227.73 | 13261.51 | 20151.34 | 10603.36 | 10123.47 | 10099.33 | 10098.43 | 11353.99 | 8729.498 | 8357.398 | 8385.629 | 8239.681 | 11152.08 | 8849.443 | 8415.603 | 8401.701 | 8312.352 | 10087.92 | 8695.603 | 8263.427 | 8222.446 | 8078.114 | 11004.73
38.9506 | 10078.55 | 9245.13 | 3164.218 | 21191.71 | 13348.54 | 20164.93 | 10505.37 | 10135.4 | 10096.58 | 10088.74 | 11541.43 | 8755.696 | 8453.787 | 8373.437 | 8272.464 | 11434.6 | 8769.28 | 8515.307 | 8479.437 | 8262.162 | 10266.86 | 8734.143 | 8373.429 | 8245.761 | 8242.61 | 11308.29
38.9636 | 9967.297 | 9451.151 | 3156.488 | 20988.94 | 13357.5 | 20296.05 | 10406.2 | 10185.96 | 10057.2 | 10181.54 | 11714.63 | 8845.259 | 8370.373 | 8368.843 | 8228.124 | 11815.44 | 8810.416 | 8530.411 | 8475.8 | 8197.816 | 10361.1 | 8726.146 | 8424.627 | 8403.254 | 8466.762 | 11489.95
38.9766 | 9930.411 | 9550.878 | 3156.382 | 21102.31 | 13395.18 | 20292.8 | 10641.65 | 10287.74 | 10158 | 10291.82 | 11947.03 | 8851.54 | 8383.659 | 8408.068 | 8221.041 | 11982.52 | 8803.119 | 8495.586 | 8491.421 | 8194.193 | 10666.64 | 8858.528 | 8445.331 | 8343.382 | 8286.528 | 11793.68
38.9896 | 10011.92 | 9777.902 | 3180.558 | 21188.54 | 13314.71 | 20135.65 | 10596.1 | 10210.16 | 10203.46 | 10268.43 | 12301.65 | 8882.233 | 8457.793 | 8424.56 | 8319.813 | 12090.67 | 8892.618 | 8608.281 | 8447.27 | 8382.785 | 10788.62 | 8893.076 | 8368.55 | 8372.506 | 8254.98 | 12155.38
39.0026 | 10066.9 | 10104.87 | 3183.32 | 21343.6 | 13445.9 | 20068.87 | 10462.79 | 10207.06 | 10265.76 | 10283.88 | 12414.65 | 8890.542 | 8389.024 | 8371.482 | 8317.807 | 12186.17 | 8918.278 | 8628.205 | 8369.133 | 8368.844 | 10842.61 | 8947.097 | 8311.385 | 8434.747 | 8309.083 | 12248.55
39.0156 | 10059.01 | 10231.34 | 3175.72 | 21254.06 | 13624.78 | 20155.77 | 10523.8 | 10263.32 | 10142.2 | 10419.16 | 12768 | 8926.648 | 8471.905 | 8374.222 | 8372.742 | 12014.6 | 8876.307 | 8618.103 | 8335.644 | 8337.715 | 10855.23 | 8871.897 | 8461.728 | 8408.928 | 8582.785 | 12212.33
39.0286 | 10137.4 | 10549.2 | 3163.572 | 21306.42 | 13616.64 | 20056.27 | 10602.13 | 10121.07 | 10046.1 | 10467.67 | 13223.82 | 8881.06 | 8676.232 | 8459.97 | 8437.8 | 12071.88 | 8983.764 | 8586.469 | 8427.737 | 8374.18 | 10907.88 | 8892.489 | 8494.693 | 8406.925 | 8505.408 | 12159.51
39.0416 | 10224.24 | 11009.25 | 3185.278 | 21243.42 | 13430.59 | 20024.45 | 10701.92 | 10111.03 | 9901.451 | 10314.38 | 13451.02 | 9093.672 | 8657.505 | 8525.065 | 8378.785 | 11968.38 | 8926.884 | 8650.884 | 8486.594 | 8313.768 | 10839.53 | 8862.185 | 8527.939 | 8447.642 | 8365.707 | 12188.19
39.0546 | 10066.58 | 11311.69 | 3184.156 | 21121.45 | 13476.08 | 20055.22 | 10674.5 | 10322.93 | 9944.983 | 10391.4 | 13884.25 | 9103.8 | 8601.452 | 8495.946 | 8428.484 | 11805.53 | 8905.234 | 8638.964 | 8495.746 | 8468.011 | 10862.33 | 9073.751 | 8621.209 | 8511.514 | 8464.822 | 11972.37
39.0676 | 9995.315 | 11771.43 | 3239.268 | 21249.6 | 13616.38 | 20116.09 | 10694.91 | 10389.78 | 10045.65 | 10532.56 | 14240.95 | 9005.734 | 8646.962 | 8538.422 | 8503.939 | 11707.02 | 8956.464 | 8683.772 | 8501 | 8471.205 | 10725.16 | 9065.095 | 8677.563 | 8460.141 | 8711.125 | 11805.25
39.0806 | 10150.93 | 11961.28 | 3222.648 | 21386.66 | 13377.31 | 20105.22 | 10778.36 | 10310.32 | 10294.51 | 10553.03 | 14258.41 | 8974.323 | 8596.977 | 8443.955 | 8623.55 | 11502.51 | 9062.399 | 8684.666 | 8510.414 | 8543.925 | 10642.01 | 9042.755 | 8654.63 | 8390.917 | 8704.755 | 11713.98
39.0936 | 10234.61 | 12465.86 | 3227.85 | 21182.33 | 13547.19 | 19852.86 | 10765.32 | 10368.62 | 10287.08 | 10648.42 | 14252.23 | 9168.023 | 8690.144 | 8513.106 | 8545.144 | 11304.97 | 9147.061 | 8782.121 | 8554.083 | 8619.924 | 10539.3 | 9096.818 | 8609.917 | 8529.417 | 8706.53 | 11401.11
39.1066 | 10349.18 | 12855.81 | 3211.226 | 21174.32 | 13463.42 | 19736.5 | 10705.6 | 10395.18 | 10232.55 | 10682.08 | 14306.61 | 9145.477 | 8797.474 | 8661.859 | 8802.674 | 11038.76 | 9269.792 | 8887.874 | 8622.173 | 8694.379 | 10337.35 | 9257.259 | 8709.857 | 8642.888 | 8713.564 | 11154.97
39.1196 | 10346.79 | 12698.74 | 3205.282 | 21349.63 | 13590.23 | 20003.42 | 10842.61 | 10349.97 | 10399.78 | 10646.21 | 14409.38 | 9133.965 | 8882.777 | 8724.181 | 8712.552 | 10881.42 | 9156.2 | 8913.797 | 8755.771 | 8657.978 | 10212.18 | 9248.41 | 8859.6 | 8655.796 | 8834.604 | 11074.65
39.1326 | 10425.76 | 13049.02 | 3205.962 | 21209.42 | 13487.25 | 19844.51 | 10832.17 | 10479.2 | 10500.91 | 10599.97 | 14417.51 | 9322.76 | 8975.421 | 8798.98 | 8982.597 | 10756.41 | 9175.803 | 8939.636 | 8911 | 8822.634 | 10277.47 | 9205.966 | 8879.842 | 8687.927 | 8886.503 | 10785.51
39.1456 | 10482.02 | 13089.34 | 3227.852 | 21366.3 | 13662.68 | 19760.44 | 10950.98 | 10424.38 | 10505.14 | 10628.5 | 14122.28 | 9365.242 | 8889.102 | 8730.482 | 9020.4 | 10599.26 | 9256 | 8995.08 | 8947.542 | 9002.74 | 10132.56 | 9295.342 | 8958.959 | 8706.559 | 9218.001 | 10566.16
39.1586 | 10461.42 | 12943.85 | 3191.336 | 21390.23 | 13612.72 | 19928.45 | 11027.54 | 10546.63 | 10578.95 | 10857.75 | 14226.19 | 9522.059 | 9113.132 | 8931.484 | 9062.859 | 10415.82 | 9261.273 | 9058.689 | 9084.915 | 8977.431 | 10056.6 | 9464.897 | 8855.2 | 8617.66 | 9333.337 | 10397.88
39.1716 | 10622.94 | 12362.62 | 3165.678 | 21558.99 | 13654.27 | 19917.6 | 10992.24 | 10604.15 | 10649.24 | 10717.48 | 13888.14 | 9492.199 | 9272.447 | 8994.107 | 9208.139 | 10515.42 | 9325.119 | 9156.211 | 8978.236 | 9090.489 | 9919.602 | 9454.094 | 8747.008 | 8668.213 | 9499.684 | 10328.2
39.1846 | 10715.35 | 12197.75 | 3169.812 | 21504.53 | 13587.78 | 19931.86 | 11162.43 | 10754.78 | 10663.55 | 10908.71 | 13578.16 | 9892.643 | 9538.085 | 9128.296 | 9510.446 | 10614.82 | 9503.966 | 9239.489 | 9198.457 | 9196.899 | 9920.037 | 9559.551 | 9178.919 | 8951.615 | 9567.077 | 10339.02
39.1976 | 10727.47 | 11807.17 | 3244.896 | 21443.68 | 13543.75 | 19994.05 | 11083.23 | 10830.27 | 10704.94 | 10796.06 | 13586.64 | 9902.378 | 9712.112 | 9117.069 | 9551.145 | 10494.04 | 9416.01 | 9398.907 | 9421.591 | 9557.664 | 9897.591 | 9742.771 | 9099.344 | 9023.4 | 9892.602 | 10427.09
39.2106 | 10875.82 | 11581.36 | 3209.532 | 21484.35 | 13639.61 | 20163 | 11134.16 | 10685.94 | 10864.91 | 11027.56 | 13292.44 | 10095.92 | 10085.37 | 9195.202 | 9943.506 | 10408.64 | 9608.217 | 9535.215 | 9553.219 | 9620.131 | 10071.6 | 9781.258 | 9281.997 | 9128.435 | 10281.37 | 10470.12
39.2236 | 10996.43 | 11363.75 | 3194.858 | 21382.29 | 13715.31 | 20091.31 | 11335.25 | 10966.47 | 10840.64 | 11128.96 | 13083.33 | 10033.08 | 10607.15 | 9574.577 | 10353.74 | 10608.18 | 9676.611 | 9631.082 | 9576.67 | 9648.828 | 10321.41 | 9866.854 | 9373.203 | 9168.479 | 10737.01 | 10677.62
39.2366 | 11067.84 | 10951.56 | 3234.364 | 21513.93 | 13711.4 | 20042.04 | 11303.02 | 10915.35 | 10955.44 | 11349.14 | 12951.42 | 10437.73 | 10966.41 | 9781.97 | 10734.25 | 10886.23 | 10066.78 | 9948.246 | 10092.59 | 10084.89 | 10453.24 | 10068.97 | 9632.286 | 9538.548 | 11206.69 | 11061.12
39.2496 | 11162.09 | 10707.05 | 3283.296 | 21319.75 | 13776.79 | 20299.4 | 11439.8 | 11225.71 | 11318.94 | 11324.24 | 12953.29 | 10705.58 | 11615.26 | 10022.4 | 11114 | 11139.72 | 10107.11 | 10104.71 | 10251.56 | 10830.19 | 10831.89 | 10303.36 | 9912.478 | 9591.051 | 11937.11 | 11437.69
39.2626 | 11324.57 | 10189.4 | 3228.454 | 21780.08 | 13751.38 | 20007 | 11467.93 | 11135.28 | 11381.89 | 11523.45 | 12658.17 | 10882.31 | 12193.87 | 10179.32 | 11744.6 | 11916.73 | 10590.1 | 10324.68 | 10655.29 | 11286.81 | 11281.21 | 10421.2 | 10196.66 | 9971.768 | 12573.52 | 11762.59
39.2756 | 11599.71 | 9989.411 | 3315.41 | 21428.03 | 13686.84 | 19994.33 | 11812.84 | 11523.62 | 11501.68 | 11537.13 | 12725.65 | 11555.03 | 12828.05 | 10411.53 | 12391.38 | 12339.67 | 10966.48 | 10969.98 | 11019.31 | 11748.54 | 11632.47 | 10792.84 | 10530.84 | 10235.14 | 13210.64 | 12397.73
39.2886 | 11589.04 | 9699.458 | 3317.234 | 21727.65 | 13588.76 | 19970.38 | 12338.38 | 11715.94 | 11758.12 | 11674.38 | 12779.02 | 11912.05 | 13502.74 | 10886.28 | 13124.75 | 12914.68 | 11290.28 | 11317.46 | 11510.95 | 12084.93 | 12196.9 | 11173.65 | 10974.59 | 10659.02 | 14287.71 | 12885.11
39.3016 | 11671.5 | 9392.868 | 3308.764 | 21500.87 | 13515.8 | 20050.4 | 12554.26 | 12082.33 | 12050.48 | 12138.57 | 12653.04 | 12466.7 | 14335.97 | 11409.96 | 13970.06 | 13825.5 | 11920.32 | 11892.3 | 11976.88 | 13161.4 | 12386.6 | 11886 | 11347.95 | 11008.49 | 14926.25 | 13657.66
39.3146 | 12161.46 | 9015.082 | 3297.228 | 21923.52 | 13450.18 | 19995.56 | 12787.37 | 12494.84 | 12315.38 | 12556.11 | 12942.48 | 13360.36 | 15136.81 | 12179.25 | 15393.73 | 14421.88 | 12502.81 | 12613.26 | 12532.93 | 13650.83 | 12729.41 | 12256.53 | 12168.15 | 11569.54 | 15584.26 | 13854.86
39.3276 | 12830.45 | 8902.863 | 3380.438 | 22059.48 | 13437.67 | 20006.41 | 13047.14 | 12643.66 | 12826.67 | 12734.7 | 13168.49 | 14079.52 | 15726.15 | 12777.18 | 16687.68 | 15081.92 | 12955.64 | 13370.08 | 13205.59 | 14643.52 | 13227.07 | 12874.4 | 12858.21 | 12143.78 | 16581.33 | 14505.94
39.3406 | 13067.3 | 8846.329 | 3400.692 | 21544.26 | 13497.35 | 20020.02 | 13330.16 | 13169.82 | 13331.51 | 13396.34 | 13474.56 | 15545.96 | 16113.32 | 13627.61 | 17949.23 | 15783.55 | 13649.19 | 14455.79 | 14208.36 | 15327.77 | 13807.29 | 13644.25 | 13737.07 | 12749.03 | 16725.79 | 15453.74
39.3536 | 13586.84 | 8634.707 | 3423.368 | 21862.21 | 13414.26 | 20146.21 | 14064.51 | 13827.65 | 14039.97 | 13886.3 | 13940.77 | 16530.02 | 16410.48 | 14571.44 | 18965.45 | 15884.33 | 14444.11 | 15529.93 | 15226.64 | 15916.36 | 13655.24 | 14820.32 | 14834.72 | 13602.43 | 16617.75 | 15947.27
39.3666 | 14187.32 | 8437.045 | 3476.676 | 21827.2 | 13379.43 | 20201.64 | 14743.29 | 14326.17 | 14463.25 | 14507.33 | 14584.91 | 17546.76 | 15315.42 | 15661.17 | 19623.68 | 15425.53 | 15009.56 | 16654.6 | 15816.68 | 16161.1 | 13390.89 | 15674.4 | 16627.69 | 14232.83 | 16226 | 16144.14
39.3796 | 15002.7 | 8440.97 | 3431.044 | 21931.99 | 13330.17 | 20170.28 | 15642.14 | 15040.67 | 15359.23 | 15235.49 | 15450.84 | 17787.27 | 14303.42 | 16550.81 | 18982.5 | 14248.52 | 15670.42 | 18628.25 | 16487.51 | 15993.49 | 13468.78 | 16584.05 | 17473.19 | 15265.94 | 15178.04 | 16154.67
39.3926 | 16197.72 | 8420.179 | 3461.934 | 21925.06 | 13447.99 | 20370.28 | 16447.08 | 16213.91 | 16223.57 | 16284.97 | 16044.89 | 17273.42 | 13190.57 | 17828.01 | 17224.12 | 13206.96 | 16673.37 | 19507.44 | 16845.92 | 14929.15 | 13312.35 | 18025.6 | 17603.88 | 15925.33 | 14504.79 | 15221.03
39.4056 | 17266.12 | 8044.062 | 3566.05 | 21670.78 | 13189.87 | 20116.79 | 17940.08 | 17665.91 | 17534.51 | 17500.34 | 16833.29 | 16630.98 | 12705.92 | 18560.45 | 15255.69 | 12604.16 | 17234.62 | 18895.63 | 16210 | 13586.06 | 12834.94 | 18927.29 | 16806.01 | 16155.78 | 13917.92 | 14182.36
39.4186 | 18952.36 | 8130.277 | 3559.256 | 21754.42 | 13165.57 | 20498.71 | 19364.25 | 18725.85 | 18869.74 | 18846.37 | 17816.72 | 15363.64 | 12553.2 | 18796.51 | 13537.09 | 12205.32 | 17069.13 | 17205.98 | 15175.84 | 12822.55 | 12535.48 | 19139.3 | 15547.3 | 15794.66 | 13429.93 | 13074.76
39.4316 | 20372.41 | 8075.297 | 3594.968 | 21878.18 | 13099.6 | 20155.13 | 20797.57 | 20189.92 | 20092.84 | 20066.95 | 19138.51 | 14115.24 | 12014.29 | 17765.31 | 13539.93 | 11904.52 | 15232.89 | 15009.49 | 13689 | 11952.77 | 11800.9 | 17910.16 | 14305.97 | 15360.84 | 12788 | 12333.25
39.4446 | 21793.78 | 7761.763 | 3620.956 | 21946.77 | 13167.43 | 20160.99 | 22105.56 | 21470.06 | 21469.66 | 20954.43 | 20291.23 | 13444.53 | 11920.66 | 15785.19 | 13566.75 | 11768.31 | 13560.03 | 13517.25 | 12606.87 | 11901.87 | 11445.53 | 15526.25 | 13620.3 | 14733.9 | 12497.45 | 11969.02
39.4576 | 23222.12 | 7941.909 | 3726.182 | 21975.43 | 12988.28 | 20614.1 | 22999.73 | 21771.24 | 21630.25 | 20759.65 | 20509.94 | 13105.95 | 11864.26 | 14063.21 | 13778.98 | 11540.66 | 12647.33 | 12933.62 | 12396.77 | 11840.72 | 11041.89 | 13819.06 | 13180.17 | 13449.37 | 11887.79 | 11713.71
39.4706 | 24454.16 | 7960.524 | 3725.704 | 21989.12 | 12946.25 | 20141.54 | 22428.46 | 20634.11 | 21123.43 | 19372.24 | 19745.55 | 13134.53 | 11278.53 | 13272.42 | 13515.21 | 10870.91 | 12263.29 | 13150.83 | 12499.77 | 11886.39 | 10659.2 | 13186.99 | 13302.25 | 12601.28 | 11469.83 | 11621.65
39.4836 | 25446.2 | 7897.38 | 3701.228 | 21922.69 | 12876.69 | 20206.42 | 19903.67 | 18693.96 | 18922 | 17880.66 | 18219.29 | 12929.62 | 10453.2 | 12961.07 | 12820.08 | 10166.52 | 12228.86 | 13576.54 | 12437 | 11440.05 | 10164.61 | 12994.02 | 13101.86 | 12240.73 | 10811.33 | 11377.19
39.4966 | 23538.26 | 7880.143 | 3714.34 | 22023.72 | 12849.11 | 20232.33 | 17156.52 | 16589.65 | 17202.1 | 16001.72 | 16475.1 | 12570.87 | 9897.199 | 12991.9 | 11756.04 | 9502.626 | 12344.75 | 13609.18 | 12042.44 | 10759.88 | 10089.43 | 13319.39 | 12905.23 | 11887.55 | 10295.56 | 10640.08
39.5096 | 19854.65 | 7795.097 | 3738.536 | 21839.13 | 12993.15 | 20124.84 | 15882.61 | 15549.44 | 15642.99 | 15229.34 | 15401.48 | 11810.84 | 9112.916 | 13270.36 | 10592.62 | 8987.495 | 12520.2 | 13165.13 | 11741.56 | 9922.122 | 9689.942 | 13504.47 | 12150.92 | 11979.6 | 9627.591 | 9939.472
39.5226 | 17675.42 | 7852.92 | 3794 | 22186.5 | 12766.3 | 20501.13 | 15575.59 | 15226.8 | 15287.46 | 15128.31 | 14796.98 | 11237.69 | 8925.929 | 12994.85 | 9734.639 | 8415.135 | 12235.52 | 11963.31 | 10926.03 | 9409.715 | 9342.739 | 13260.46 | 11047.58 | 11642.34 | 9114.762 | 9358.842
39.5356 | 16611.84 | 7733.943 | 3765.812 | 21935.42 | 12681.41 | 20302.71 | 15932.29 | 15641.05 | 15510.05 | 15282.82 | 14838.35 | 10176.55 | 8587.417 | 12013.9 | 8940.894 | 8588.467 | 11059.02 | 10834.02 | 10076.6 | 8803.009 | 9107.474 | 12328.13 | 10407.83 | 11176.48 | 8789.24 | 8611.423
39.5486 | 16528.66 | 7764.11 | 3765.912 | 22283.35 | 12520.45 | 20107.73 | 16176.68 | 15782.88 | 15557.83 | 15223.74 | 14719.39 | 9624.24 | 8651.307 | 11230.2 | 8697.817 | 8266.671 | 9986.601 | 9819.987 | 9414.164 | 8636.524 | 8664.857 | 11160.23 | 9922.857 | 10409.85 | 8663.141 | 8437.993
39.5616 | 16993.57 | 7801.187 | 3749.006 | 22294.29 | 12688.61 | 20099.52 | 16073.9 | 15556.95 | 15648.84 | 15003.28 | 14505.94 | 9270.614 | 8600.588 | 10030.01 | 8499.189 | 8189.988 | 9360.378 | 9345.14 | 9125.864 | 8485.001 | 8455.651 | 10088.44 | 9495.44 | 9818.691 | 8431.789 | 8413.925
39.5746 | 17076.38 | 7989.303 | 3742.96 | 22147.18 | 12799.99 | 20473.72 | 15376.91 | 14749.13 | 14946.84 | 13923.89 | 14185.98 | 9047.518 | 8467.23 | 9426.862 | 8461.622 | 8192.821 | 9244.487 | 9114.37 | 8873.036 | 8495.398 | 8297.294 | 9473.085 | 8956.149 | 9336.881 | 8355.224 | 8169.017
39.5876 | 16831.1 | 7790.114 | 3678.696 | 22128.9 | 12692.66 | 20455.42 | 14039 | 13299.78 | 13673.63 | 12954.28 | 13286.61 | 8970.654 | 8544.59 | 9034.478 | 8363.095 | 7958.058 | 9087.166 | 8803.398 | 8691.75 | 8329.099 | 8248.721 | 9239.48 | 8740.704 | 9027.688 | 8385.919 | 8126.157
39.6006 | 15398.51 | 7900.222 | 3640.486 | 22045.06 | 12844.04 | 20338.41 | 12765.93 | 12229.6 | 12189.09 | 12020.07 | 12007.15 | 8852.913 | 8423.935 | 8869.244 | 8271.72 | 7947.309 | 9071.491 | 8591.116 | 8614.204 | 8197.905 | 8323.942 | 9227.655 | 8624.4 | 8766.491 | 8364.687 | 8052.72
39.6136 | 13543.51 | 7828.149 | 3638.984 | 22294.59 | 12539.18 | 20268.63 | 11725.79 | 11405.76 | 11479.81 | 11287.68 | 11164.07 | 8960.18 | 8445.368 | 8716.351 | 8332.698 | 8048.623 | 9055.898 | 8661.028 | 8490.453 | 8261.103 | 8333.418 | 9179.986 | 8538.53 | 8634.137 | 8409.191 | 7932.681
39.6266 | 11995.24 | 7762.104 | 3560.462 | 22036.6 | 12703.36 | 20440.09 | 11266.56 | 11021.76 | 10863.38 | 10938.02 | 10600.99 | 8818.92 | 8373.086 | 8666.865 | 8212.436 | 7908.049 | 9020.298 | 8598.46 | 8505.831 | 8219.66 | 8123.902 | 9082.834 | 8498.801 | 8441.856 | 8179.387 | 7912.439
39.6396 | 11308.29 | 7897.336 | 3513.614 | 22306.06 | 12706.61 | 20381.63 | 11062.28 | 10633.57 | 10763.27 | 10731.03 | 10457.84 | 8794.453 | 8194.211 | 8672.438 | 8392.982 | 8005.897 | 9009.788 | 8490.674 | 8420.251 | 8233.301 | 8097.68 | 8891.969 | 8430.369 | 8463.828 | 7978.664 | 7864.019
39.6526 | 10960.57 | 7770.427 | 3477.258 | 22409.03 | 12651.97 | 20372.07 | 10832.12 | 10540.9 | 10641.91 | 10685.07 | 10574.68 | 8735.35 | 8246.199 | 8429.158 | 8314.149 | 7812.984 | 8907.491 | 8551.476 | 8192.396 | 8217.002 | 8086.346 | 8961.818 | 8388.83 | 8482.965 | 8123.02 | 7766.352
39.6656 | 10767.57 | 7644.99 | 3463.178 | 22396.77 | 12564.25 | 20548.29 | 10750.46 | 10505.89 | 10515.81 | 10538.91 | 10211.74 | 8820.805 | 8250.422 | 8265.544 | 8215.785 | 7717.977 | 8850.458 | 8424.991 | 8243.938 | 8204.735 | 7978.629 | 8871.966 | 8645.127 | 8393.159 | 8195.843 | 7693.881
39.6786 | 10708.8 | 7800.608 | 3391.04 | 22296.12 | 12548.41 | 20316.1 | 10740.45 | 10400.35 | 10346.96 | 10389.98 | 10084.22 | 8893.845 | 8160.722 | 8402.69 | 8189.495 | 7814.701 | 8797.155 | 8528.587 | 8382.793 | 8172.845 | 7963.144 | 8856.783 | 8550.217 | 8349.443 | 8148.103 | 7730.258
39.6916 | 10605.06 | 7718.664 | 3341.09 | 22380.96 | 12608.01 | 20563.73 | 10760.61 | 10433.06 | 10361.48 | 10485.47 | 10131.67 | 8664.28 | 8071.122 | 8393.755 | 8267.143 | 7804.02 | 8780.947 | 8496.963 | 8359.281 | 8197.584 | 8060.882 | 8839.102 | 8501.763 | 8416.511 | 8186.956 | 7786.217
39.7046 | 10483.84 | 7520.303 | 3341.04 | 22190 | 12599.63 | 20812.9 | 10748.17 | 10302.08 | 10428.72 | 10320.84 | 10065.88 | 8714.809 | 8186.603 | 8460.375 | 8188.038 | 7717.925 | 8862.115 | 8461.193 | 8335.973 | 8156.019 | 7974.738 | 8837.273 | 8456.046 | 8344.831 | 8216.054 | 7847.968
39.7176 | 10197.52 | 7571.593 | 3275.158 | 22179.93 | 12574.64 | 20683.32 | 10761.33 | 10377.15 | 10363.97 | 10254 | 10091.78 | 8744.849 | 8190.112 | 8353.44 | 8141.362 | 7708.869 | 8754.44 | 8602.712 | 8419.494 | 8130.822 | 7916.184 | 8954.975 | 8326.512 | 8357.862 | 8141.94 | 7938.343
39.7306 | 10093.6 | 7587.195 | 3278.246 | 22606.16 | 12595.41 | 20506.11 | 10683.65 | 10362.05 | 10330.13 | 10146.91 | 10013.18 | 8750.536 | 8288.96 | 8192.573 | 8091.523 | 7821.825 | 8791.619 | 8540.04 | 8333.84 | 8116.997 | 8019.759 | 8700.131 | 8342.746 | 8363.464 | 8138.472 | 7863.51
39.7436 | 10203.77 | 7508.365 | 3203.63 | 22496.85 | 12627.43 | 20492.22 | 10633.46 | 10353.3 | 10249.85 | 10225.94 | 10022.14 | 8764.13 | 8248.235 | 8303.676 | 8174.131 | 7850.146 | 8943.562 | 8401.316 | 8312.26 | 8136.878 | 8070.854 | 8726.139 | 8305.113 | 8333.951 | 8103.585 | 7788.65
39.7566 | 10164.5 | 7560.93 | 3191.24 | 22381.16 | 12708.79 | 20684.98 | 10608.16 | 10173.16 | 9967.365 | 10136.83 | 9926.955 | 8820.097 | 8093.537 | 8317.753 | 8218.423 | 7760.361 | 8815.153 | 8461.771 | 8233.647 | 8097.471 | 7988.647 | 8714.912 | 8332.956 | 8350.405 | 8073.44 | 7765.436
39.7696 | 10216.86 | 7639.447 | 3224.394 | 22603.42 | 12754.89 | 20560.95 | 10537.66 | 10132.08 | 10063.75 | 10170.97 | 9905.927 | 8756.552 | 8135.486 | 8266.924 | 8191.443 | 7793.559 | 8623.957 | 8420.774 | 8362.971 | 8151.189 | 7957.519 | 8725.891 | 8349.481 | 8245.587 | 8174.968 | 7755.666
39.7826 | 10140.6 | 7654.143 | 3217.654 | 22396.8 | 12683.6 | 20417.64 | 10492.27 | 10106.45 | 10192.1 | 10237.14 | 9827.192 | 8647.456 | 8167.062 | 8369.561 | 8131.821 | 7769.27 | 8702.05 | 8366.186 | 8391.065 | 8146.615 | 7916.677 | 8744.469 | 8329.267 | 8110.967 | 8125.641 | 7873.03
39.7956 | 10038.34 | 7509.066 | 3200.016 | 22305.4 | 12464.35 | 20688.49 | 10392.36 | 10090.37 | 10107.36 | 10188.45 | 9807.833 | 8920.016 | 8166.052 | 8296.532 | 8095.27 | 7744.632 | 8694.714 | 8352.213 | 8228.015 | 8135.787 | 7930.827 | 8809.602 | 8381.183 | 8167.377 | 8093.574 | 7826.152
39.8086 | 10129.92 | 7524.55 | 3203.758 | 22370.16 | 12552.88 | 20600.22 | 10505.01 | 10069.43 | 10150.66 | 10143.82 | 9821.718 | 8782.65 | 8217.548 | 8209.345 | 8035.43 | 7727.151 | 8596.929 | 8384.372 | 8175.153 | 8202.701 | 8007.331 | 8643.549 | 8374.628 | 8121.362 | 8167.419 | 7796.175
39.8216 | 10116.27 | 7502.908 | 3217.496 | 22415.91 | 12587.86 | 20568.03 | 10506.95 | 10263.53 | 10004.42 | 10082.88 | 9859.195 | 8734.326 | 8289.811 | 8342.419 | 8172.692 | 7859.114 | 8779.816 | 8434.202 | 8276.959 | 8189.509 | 8155.201 | 8779.425 | 8348.703 | 8103.234 | 8242.171 | 7855.796
39.8346 | 10026.71 | 7337.904 | 3256.546 | 22528.74 | 12599.63 | 20691.38 | 10517.1 | 10215.24 | 10081.34 | 10042.92 | 9882.233 | 8997.786 | 8185.137 | 8339.813 | 8265.466 | 7905.797 | 8728.085 | 8479.782 | 8388.45 | 8203.631 | 8147.625 | 8837.129 | 8380.631 | 8206.923 | 8229.64 | 7840.79
39.8476 | 9936.156 | 7451.242 | 3252.182 | 22685.07 | 12573.26 | 20633.57 | 10433.77 | 10107.94 | 10149.81 | 10039.87 | 9801.254 | 8909.143 | 8136.97 | 8342.162 | 8185.965 | 7994.14 | 8685.517 | 8499.509 | 8445.836 | 8239.749 | 8184.151 | 8809.221 | 8360.059 | 8311.046 | 8217.154 | 7913.054
39.8606 | 9953.377 | 7394.43 | 3261.872 | 22673.5 | 12565.13 | 20604.27 | 10394.3 | 10151.35 | 10027.27 | 10090.84 | 9771.491 | 8683.732 | 8196.205 | 8256.904 | 8282.982 | 8013.212 | 8865.033 | 8513.417 | 8345.464 | 8285.154 | 8132.664 | 8762.16 | 8337.366 | 8386.4 | 8240.931 | 7970.709
39.8736 | 9953.655 | 7304.873 | 3272.352 | 22506.01 | 12538.16 | 20565.68 | 10378.53 | 10111.33 | 10012.08 | 10108.39 | 9899.004 | 8764.476 | 8333.887 | 8245.822 | 8296.696 | 7972.021 | 8883.823 | 8544.35 | 8221.935 | 8271.036 | 8066.264 | 8732.127 | 8367.594 | 8317.097 | 8263.614 | 7980.244
39.8866 | 10022.64 | 7375.431 | 3273.58 | 22491.06 | 12559.62 | 20691.52 | 10464 | 10132.13 | 10054.52 | 10156.68 | 9791.813 | 8915.901 | 8350.845 | 8328.613 | 8320.745 | 7928.049 | 8843.458 | 8527.664 | 8249.058 | 8377.803 | 8116.371 | 8764.18 | 8502.743 | 8286.421 | 8268.771 | 7956.35
39.8996 | 10029.85 | 7235.228 | 3346.532 | 22523.95 | 12661.36 | 20785.56 | 10524.98 | 10087.76 | 10056.35 | 10038.66 | 9864.981 | 8847.792 | 8384.079 | 8428.101 | 8378.926 | 7978.728 | 8756.136 | 8604.118 | 8319.435 | 8371.554 | 8155.418 | 8817.039 | 8495.6 | 8243.758 | 8260.141 | 7981.921
39.9126 | 10095.32 | 7311.215 | 3348.486 | 22548.54 | 12547.68 | 20638.11 | 10593.76 | 10100.97 | 10018.7 | 10041.27 | 9783.244 | 8775.216 | 8452.757 | 8492.811 | 8343.622 | 8019.649 | 8780.054 | 8564.73 | 8388.162 | 8400.027 | 8250.351 | 8822.541 | 8509 | 8276.351 | 8335.864 | 8042.108
39.9256 | 10045.24 | 7461.955 | 3349.104 | 22570.34 | 12577.32 | 20602.56 | 10636.15 | 10192.43 | 10046.87 | 10133.8 | 9652.601 | 8869.886 | 8247.656 | 8531.556 | 8400.285 | 8145.797 | 8869.326 | 8603.164 | 8446.141 | 8402.456 | 8324.524 | 8792.706 | 8472.731 | 8415.624 | 8486.886 | 8155.793
39.9386 | 10055.53 | 7376.293 | 3363.268 | 22739.83 | 12792.52 | 20626.31 | 10569.93 | 10268.26 | 10055.41 | 10151.72 | 9571.788 | 8960.99 | 8265.447 | 8557.621 | 8459.552 | 8177.077 | 8936.681 | 8627.123 | 8457.678 | 8504.963 | 8249.236 | 8803.139 | 8441.438 | 8393.213 | 8492.927 | 8221
39.9516 | 10210.42 | 7265.592 | 3403.942 | 22786.62 | 12601.8 | 20593.49 | 10525.69 | 10169.96 | 10093.74 | 10111.77 | 9684.79 | 8909.656 | 8448.529 | 8499.045 | 8520.26 | 8211.64 | 8961.092 | 8507.23 | 8464.296 | 8543.915 | 8301.53 | 8871.834 | 8518.047 | 8328.435 | 8655.42 | 8256.019
39.9646 | 10254.25 | 7274.288 | 3441.908 | 22667.63 | 12574.89 | 20611.07 | 10495.93 | 10138.36 | 10105.15 | 10280.87 | 9832.653 | 8895.288 | 8478.457 | 8492.837 | 8470.782 | 8337.369 | 8901.729 | 8502.71 | 8529.045 | 8557.924 | 8478.894 | 8829.429 | 8498.741 | 8469.5 | 8751.631 | 8341.265
39.9776 | 10246.35 | 7249.957 | 3440.548 | 22609.65 | 12649.88 | 20685.05 | 10550.57 | 10175.47 | 10113.42 | 10461.07 | 9932.467 | 8886.761 | 8613.33 | 8533.995 | 8478.107 | 8496.361 | 8853.005 | 8584.969 | 8597.434 | 8630.709 | 8561.9 | 8906.785 | 8502.498 | 8456.565 | 8670.026 | 8308.978
39.9906 | 10184.91 | 7276.233 | 3451.056 | 22827.33 | 12590.14 | 20755.96 | 10568.31 | 10226.35 | 10227.54 | 10489.84 | 10020.84 | 8918.742 | 8655.417 | 8611.768 | 8578.893 | 8652.347 | 8824.457 | 8704.355 | 8690.303 | 8670.472 | 8645.373 | 8994.967 | 8548 | 8470.853 | 8837.621 | 8466.119
40.0036 | 10219.57 | 7201.414 | 3455.994 | 22810.27 | 12613.53 | 20919.06 | 10593.22 | 10356.99 | 10374.52 | 10424.86 | 10037.78 | 9066.374 | 8731.887 | 8711.234 | 8596.123 | 8718.927 | 8923.206 | 8777.274 | 8759.251 | 8698.927 | 8726.279 | 9060.424 | 8553.251 | 8563.972 | 9033.357 | 8692.033
40.0166 | 10272 | 7106.367 | 3468.026 | 22619.58 | 12671.13 | 20785.39 | 10672.55 | 10377.66 | 10432.76 | 10421.95 | 10082.16 | 9320.051 | 8777.505 | 8785.217 | 8822.907 | 8859.41 | 9103.645 | 8802.367 | 8826.856 | 8830.136 | 8835.284 | 9202.219 | 8687.834 | 8626.645 | 9131.13 | 8919.872
40.0296 | 10162.19 | 7080.439 | 3483.184 | 22846.85 | 12677.69 | 20667.81 | 10778.93 | 10438.58 | 10377 | 10444.08 | 10134.66 | 9390.553 | 8878.894 | 8833.095 | 8990.955 | 9087.585 | 9186.148 | 8958.344 | 8861.746 | 9078.386 | 9097.315 | 9183.227 | 8775.64 | 8690.452 | 9209.106 | 9158.54
40.0426 | 10206.87 | 7126.083 | 3477.836 | 22888.17 | 12607.39 | 20768.2 | 10775.84 | 10464.7 | 10373.59 | 10512.99 | 10245.11 | 9359.958 | 9195.694 | 8754.32 | 9099.013 | 9222.19 | 9249.537 | 9063.69 | 8858.31 | 9179.764 | 9287.805 | 9185.305 | 8806.893 | 8710.273 | 9406.745 | 9301.139
40.0556 | 10345.05 | 7214.835 | 3453.514 | 22836.1 | 12575.68 | 20863.96 | 10821.38 | 10454.51 | 10439.36 | 10693.88 | 10304.14 | 9493.759 | 9398.681 | 8743.157 | 9351.293 | 9420.081 | 9341.748 | 9101.739 | 8968.808 | 9204.885 | 9340.069 | 9315.37 | 8887.563 | 8751.991 | 9730.041 | 9463.933
40.0686 | 10463.71 | 7256.259 | 3443.974 | 22920.27 | 12629.32 | 21013.25 | 10922.78 | 10503.13 | 10468.18 | 10853.64 | 10301.09 | 9610.566 | 9542.888 | 8976.741 | 9606.301 | 9661.049 | 9432.126 | 9220.112 | 9122.489 | 9427.007 | 9557.503 | 9326.399 | 8920.594 | 8832.769 | 10042.62 | 9618.315
40.0816 | 10567.69 | 7315.931 | 3452.092 | 22835.39 | 12740.72 | 20886.82 | 10849.79 | 10486.92 | 10531.8 | 10852.02 | 10398.8 | 9753.967 | 9799.548 | 9191.888 | 9931.924 | 9862.109 | 9566.343 | 9424.009 | 9228.904 | 9679.306 | 9878.797 | 9374.173 | 9068.506 | 8966.253 | 10469.06 | 9867.701
40.0946 | 10591.63 | 7338.873 | 3419.844 | 22927.67 | 12712.93 | 20844.97 | 10992.88 | 10621.77 | 10607.94 | 10864.67 | 10477.67 | 9971.705 | 10263.67 | 9286.277 | 10187.85 | 10104.15 | 9715.77 | 9694.54 | 9477.043 | 9865.718 | 9994.861 | 9629.261 | 9290.731 | 9147.996 | 10875.34 | 10094.29
40.1076 | 10705.66 | 7295.016 | 3385.568 | 22874.64 | 12641.82 | 20775.43 | 11224.19 | 10771.11 | 10751.16 | 11095.14 | 10594.74 | 10138.8 | 10716.27 | 9486.232 | 10432.87 | 10340.69 | 9840.177 | 9968.317 | 9722.241 | 10185.9 | 10210.48 | 9853.274 | 9619.817 | 9346.538 | 11213.07 | 10244.51
40.1206 | 10819.1 | 7172.262 | 3354.342 | 22763.54 | 12730.71 | 20536.2 | 11395.29 | 10846.71 | 10984.48 | 11197.51 | 10764.46 | 10340.39 | 11073.13 | 9751.22 | 10820.89 | 10639.31 | 10101.54 | 10214.38 | 9815.859 | 10659.74 | 10415.47 | 10003.94 | 9908.847 | 9645.687 | 11722.27 | 10375.28
40.1336 | 10931.2 | 7199.257 | 3339.244 | 22922.39 | 12790.41 | 20731.87 | 11497.61 | 11094.22 | 11165.59 | 11331 | 10930.61 | 10724.48 | 11437.74 | 10001.03 | 11273.57 | 10867.48 | 10469.5 | 10637.6 | 10162.96 | 11135.62 | 10393.26 | 10229.68 | 10182.79 | 9910.778 | 12189.15 | 10485.24
40.1466 | 11098.16 | 7268.881 | 3348.58 | 22943.68 | 12711.6 | 20831.8 | 11542.01 | 11350.16 | 11387.75 | 11596.04 | 11191.81 | 11118.05 | 11682.26 | 10346.03 | 11733.57 | 11191.31 | 10789.34 | 11240.01 | 10595.81 | 11644.31 | 10490.14 | 10595.25 | 10830.07 | 10127.87 | 12460.09 | 10635.22
40.1596 | 11338.62 | 7216.63 | 3315.772 | 23065.91 | 12568.05 | 20868.49 | 11915.11 | 11565.44 | 11649.76 | 11901.91 | 11438.27 | 11486.66 | 11938.63 | 10708.36 | 12150.98 | 11636.72 | 11227.62 | 11598.09 | 10986.02 | 12259.46 | 10531.71 | 10925.45 | 11347.03 | 10562.86 | 12646.07 | 10691.7
40.1726 | 11641.95 | 7213.073 | 3278.262 | 23082.51 | 12602.11 | 21052.2 | 12300.84 | 11887.81 | 11938.07 | 12216.31 | 11794.35 | 11950.42 | 12097 | 11217.68 | 12294.1 | 11809 | 11804.84 | 12030.77 | 11467.18 | 12848.36 | 10697.24 | 11182.72 | 11694.14 | 10940.9 | 12641.73 | 10829.34
40.1856 | 11938.66 | 7263.512 | 3238.9 | 23061.22 | 12608.66 | 21061.07 | 12701.32 | 12296.69 | 12261.76 | 12504.32 | 12163.99 | 12299.13 | 12002.82 | 11725.94 | 12221.51 | 11915.46 | 12451.92 | 12410.41 | 11878.48 | 13342 | 10799.19 | 11644.85 | 12151.7 | 11425.65 | 12480.85 | 10816.46
40.1986 | 12456.47 | 7239.75 | 3234.15 | 23164.99 | 12595.87 | 21059.6 | 13296.28 | 12751.73 | 12702.72 | 12998.62 | 12458.93 | 12447.76 | 11701.17 | 12104.18 | 12043.27 | 11740 | 13106.12 | 12623.15 | 12314.97 | 13354.43 | 10886.8 | 12100.41 | 12687.17 | 11880.34 | 11946.52 | 10531.58
40.2116 | 13000.21 | 7177.155 | 3210.002 | 23091.38 | 12635.4 | 20972.95 | 13842.49 | 13122.78 | 13215.17 | 13429.07 | 13084.36 | 12485.25 | 11143.71 | 12485.22 | 11524.83 | 11197.57 | 13475.29 | 12682.84 | 12534.67 | 12766.38 | 10775.97 | 12487.81 | 12885.8 | 12367.99 | 11383.87 | 10375.46
40.2246 | 13550.81 | 7266.019 | 3171.278 | 23029.16 | 12626.08 | 21126.76 | 14296.8 | 13742.33 | 13878.14 | 14129.85 | 13555.91 | 12272.53 | 10617.35 | 12484.9 | 10891.47 | 10506.9 | 13499.64 | 12242.48 | 12401.52 | 11948.46 | 10464.5 | 12738.9 | 12674.54 | 12909.65 | 10806.33 | 10179.78
40.2376 | 14207.04 | 7221.317 | 3158.16 | 23013.76 | 12522.28 | 21067.06 | 15147.18 | 14486.62 | 14687.57 | 14851.61 | 13964.02 | 11725.96 | 10321.61 | 12240.15 | 10535.83 | 10074.63 | 13269.25 | 11573.88 | 11894.3 | 11186.25 | 10185.15 | 12777.75 | 12092.08 | 13448.05 | 10397.93 | 9885.277
40.2506 | 15061.83 | 7257.173 | 3178.632 | 23245.08 | 12600.32 | 21035.99 | 15833.4 | 15168.33 | 15226.72 | 15458.1 | 14414.8 | 11148.56 | 10287.33 | 11836.44 | 10280.69 | 9786.796 | 12486.93 | 10909.73 | 11156.47 | 10729.08 | 9830.877 | 12167.89 | 11473.8 | 13246.52 | 10370.58 | 9484.51
40.2636 | 16047.31 | 7331.28 | 3159.174 | 23341.16 | 12607.13 | 20965.4 | 16495.8 | 15862.12 | 16048.5 | 15862.67 | 15004.44 | 10871.42 | 10249.48 | 11234.71 | 10213.08 | 9652.845 | 11624.55 | 10601.71 | 10677.73 | 10736.86 | 9635.391 | 11442.36 | 10976.71 | 12483.35 | 10368.08 | 9255.602
40.2766 | 16897.11 | 7173.596 | 3171.568 | 23179.55 | 12699.27 | 20871.83 | 16595.4 | 16429.49 | 16486.26 | 16129.73 | 15358.24 | 10686.88 | 10033.58 | 10864.6 | 10207.85 | 9620.323 | 11226.67 | 10504.24 | 10405.01 | 10547.79 | 9509.733 | 10850.11 | 10753.16 | 11586.16 | 10229.22 | 9103.242
40.2896 | 17299.33 | 7226.168 | 3154.898 | 23352.76 | 12810.04 | 20930.81 | 16284.31 | 16191.26 | 16011.98 | 15936.41 | 15239.34 | 10531.6 | 9984.836 | 10413.38 | 10078.99 | 9605.847 | 11096.13 | 10599.02 | 10259.64 | 10466.33 | 9393.625 | 10626.84 | 10545.03 | 10942.62 | 10024.16 | 8971.913
40.3026 | 17381.79 | 7182.583 | 3211.592 | 23312.85 | 12675.59 | 20935.52 | 15210.37 | 15345.73 | 15236.58 | 15086.93 | 14612.64 | 10593.96 | 9761.889 | 10327.84 | 9726.195 | 9387.251 | 11029.27 | 10660.76 | 10272.1 | 10420.2 | 9310.285 | 10632.91 | 10649 | 10570.1 | 9622.862 | 8845.337
40.3156 | 16635.28 | 7298.05 | 3239.932 | 23329.06 | 12597.05 | 21162.62 | 14203.55 | 14047.06 | 14253.79 | 14216.03 | 13872.93 | 10572.64 | 9408.245 | 10298.26 | 9473.231 | 9054.913 | 11166.32 | 10357.69 | 10317.47 | 10186.11 | 9089.098 | 10559.87 | 10628.05 | 10603.18 | 9277.621 | 8878.142
40.3286 | 15300.19 | 7372.582 | 3222.712 | 23240.44 | 12727.01 | 21128.62 | 13464.52 | 13309.12 | 13353.38 | 13440.4 | 13165.11 | 10170.78 | 9001.703 | 10313.34 | 9075.295 | 8678.118 | 11204.15 | 10170.52 | 10255.68 | 9661.506 | 8929.307 | 10703.83 | 10514.77 | 10706.35 | 8849.982 | 8584.03
40.3416 | 14134.89 | 7292.007 | 3170.858 | 23145.62 | 12949.71 | 21147.42 | 13213.46 | 12915.93 | 13012.96 | 13017.32 | 12594.69 | 9974.38 | 8570.576 | 10048.74 | 8894.378 | 8405.735 | 10839.62 | 9775.194 | 10053.04 | 9249.383 | 8705.991 | 10575.47 | 10143.41 | 10835.05 | 8629.478 | 8360.258
40.3546 | 13596.15 | 7296.569 | 3217.016 | 23207.18 | 12834.98 | 21086.95 | 13284.34 | 12854.04 | 13157.97 | 13073.34 | 12437.14 | 9687.637 | 8446.318 | 9599.692 | 8641.386 | 8212.537 | 10205.75 | 9315.039 | 9350.969 | 8855.576 | 8482.997 | 10219.69 | 9526.987 | 10492.1 | 8415.875 | 8152.402
40.3676 | 13408.44 | 7275.774 | 3221.416 | 23257.22 | 12910.25 | 21069.66 | 13516.34 | 12963.72 | 13181.74 | 13213.31 | 12414.9 | 9397.602 | 8467.376 | 9325.463 | 8321.226 | 7920.398 | 9855.85 | 9070.774 | 8851.839 | 8644.893 | 8399.376 | 9661.473 | 9338.667 | 9961.968 | 8390.796 | 8127.441
40.3806 | 13565.03 | 7268.525 | 3266.042 | 23259.91 | 12900.08 | 21059.74 | 13451.07 | 13019.72 | 13140.56 | 12999.77 | 12328.35 | 9055.083 | 8417.045 | 8974.101 | 8364.053 | 7914.608 | 9311.65 | 8808.688 | 8808.246 | 8558.709 | 8253.911 | 9341.522 | 9009.834 | 9326.964 | 8530.077 | 8030.113
40.3936 | 13747.92 | 7265.18 | 3326.494 | 23433.57 | 12873.42 | 21400.28 | 13173.37 | 13034.7 | 12888.18 | 12904.34 | 12319.28 | 9168.953 | 8395.159 | 8685.524 | 8288.21 | 7978.957 | 9174 | 8809.524 | 8701.824 | 8417.051 | 8280.623 | 9193.549 | 8756.618 | 8999.678 | 8316.931 | 8063.047
40.4066 | 13554.31 | 7295.33 | 3307.054 | 23354.84 | 12892.65 | 21302.09 | 12484.23 | 12416.42 | 12341.62 | 12308.39 | 11880.05 | 9110.66 | 8432.007 | 8593.779 | 8416.663 | 7835.758 | 8971.158 | 8547.351 | 8521.288 | 8408.803 | 8073.063 | 9175.498 | 8673.993 | 8789.119 | 8280.691 | 7881.516
40.4196 | 13147.77 | 7388.005 | 3327.52 | 23349.03 | 12851.73 | 20960.49 | 11815.81 | 11755.56 | 11620.71 | 11720.89 | 11336.21 | 8935.551 | 8307.079 | 8580.606 | 8450.784 | 7914.767 | 8905.195 | 8537.047 | 8475.656 | 8320.406 | 8162.373 | 8999.565 | 8619.314 | 8711.445 | 8448.611 | 7879.859
40.4326 | 12110.31 | 7203.065 | 3360.026 | 23138.34 | 12842.58 | 21300.31 | 11483.86 | 11172.77 | 11034.3 | 11138.91 | 10832.04 | 8976.152 | 8503.867 | 8590.138 | 8348.998 | 7860.269 | 8953.556 | 8426.138 | 8585.285 | 8395.74 | 8167.425 | 8813.306 | 8556.896 | 8595.042 | 8337.257 | 7967.462
40.4456 | 11283.99 | 7054.52 | 3335.644 | 23435.91 | 12889.08 | 21119.62 | 10946.89 | 10715.86 | 10709.24 | 11018.25 | 10409.78 | 9005.957 | 8349.826 | 8540.873 | 8290.328 | 7908.253 | 8879.471 | 8383.446 | 8428.581 | 8279.629 | 8305.282 | 8938.909 | 8618.538 | 8449.638 | 8344.375 | 7859.1
40.4586 | 10819.32 | 7158.709 | 3383.196 | 23660.37 | 12753.86 | 21121.36 | 10808.19 | 10501.13 | 10620.58 | 10634.3 | 10119.74 | 9042.258 | 8392.802 | 8529.597 | 8303.164 | 7906.084 | 8783.262 | 8450.752 | 8492.426 | 8281.929 | 8046.272 | 9008.12 | 8673.687 | 8475.084 | 8167.114 | 7804.497
40.4716 | 10459.06 | 7362.611 | 3363.53 | 23299.51 | 12748.65 | 21209.93 | 10759.75 | 10505.29 | 10388.53 | 10500.58 | 10020.97 | 8940.756 | 8394.512 | 8503.862 | 8204.533 | 7858.725 | 8740.587 | 8637.214 | 8505.436 | 8257.801 | 8133.732 | 8897.205 | 8428.244 | 8432.763 | 8214.106 | 7887.649
40.4846 | 10468.03 | 7312.253 | 3447.124 | 23257.89 | 12949.15 | 21287.59 | 10820.11 | 10467.36 | 10306.9 | 10350.96 | 10110 | 8889.21 | 8295.054 | 8509.727 | 8441.208 | 7900.002 | 8776.037 | 8559.158 | 8360.478 | 8319.77 | 8257.084 | 9038.478 | 8494.169 | 8482.727 | 8300.117 | 7908.866
40.4976 | 10294.86 | 7251.291 | 3428.662 | 23595.66 | 12925.4 | 21339.42 | 10853.11 | 10404.45 | 10331.22 | 10442.52 | 10088.82 | 8886.481 | 8337.987 | 8425.672 | 8402.045 | 7927.995 | 8714.829 | 8544.155 | 8409.216 | 8197.622 | 8119.29 | 9057.747 | 8564.93 | 8414.962 | 8375.486 | 8046.978
40.5106 | 10261.82 | 7281.517 | 3396.234 | 23675.23 | 12917.85 | 21230.95 | 10812.84 | 10355.96 | 10327.36 | 10454.99 | 9967.553 | 8889.335 | 8532.224 | 8381.054 | 8313.31 | 8017.725 | 9024.394 | 8457.698 | 8467.097 | 8317.929 | 8189.512 | 8956.46 | 8499.677 | 8427.717 | 8303.118 | 7849.613
40.5236 | 10347.36 | 7048.237 | 3421.144 | 23497.77 | 12632.83 | 21276.97 | 10731.87 | 10450.05 | 10385.85 | 10322.98 | 9987.159 | 8866.824 | 8608.696 | 8573.049 | 8407.554 | 8137.895 | 8944.305 | 8482.383 | 8348.009 | 8420.226 | 8084.551 | 8892.006 | 8474.006 | 8407.54 | 8257.085 | 7969.314
40.5366 | 10355.78 | 7189.176 | 3430.238 | 23501.77 | 12828.98 | 21200.07 | 10670.85 | 10339.48 | 10498.38 | 10490.26 | 10089.78 | 8933.057 | 8670.626 | 8513.202 | 8182.267 | 8078.248 | 8903.477 | 8471.588 | 8550.462 | 8352.046 | 8351.618 | 9006.584 | 8615.206 | 8454.485 | 8440.309 | 8134.37
40.5496 | 10435.93 | 7250.149 | 3500.94 | 23721.29 | 12891.95 | 21414.18 | 10491.5 | 10422.4 | 10391.11 | 10502.92 | 10039.79 | 8795.645 | 8495.504 | 8474.336 | 8163.151 | 8090.664 | 8978.377 | 8616.328 | 8541.602 | 8639.314 | 8236.458 | 8862.501 | 8648.905 | 8470.182 | 8378.664 | 8243.756
40.5626 | 10315.45 | 7135.09 | 3416.822 | 23509.14 | 12984.17 | 21213.05 | 10618.41 | 10409.17 | 10459.6 | 10343.14 | 10076.91 | 8958.355 | 8556.287 | 8527.824 | 8311.067 | 8064.06 | 8912.074 | 8555.045 | 8550.986 | 8596.592 | 8241.06 | 9000.537 | 8618.325 | 8450.939 | 8343.098 | 8294.555
40.5756 | 10335.22 | 7201.771 | 3399.932 | 23460.06 | 12983.1 | 21248.79 | 10609.72 | 10475.06 | 10398.61 | 10333.03 | 10122.32 | 9040.104 | 8629.11 | 8687.015 | 8461.575 | 8145.406 | 9102.432 | 8650.719 | 8466.681 | 8486.454 | 8323.469 | 9094.432 | 8713.942 | 8476.373 | 8346.302 | 8034.387
40.5886 | 10223.04 | 7220.472 | 3358.5 | 23790.31 | 12783.33 | 21350.39 | 10588.35 | 10389.84 | 10376.83 | 10493.44 | 10044.01 | 9004.089 | 8688.855 | 8650.482 | 8567.332 | 8138.672 | 9075.056 | 8690.809 | 8739.02 | 8529.942 | 8332.783 | 9075.549 | 8631.865 | 8387.051 | 8372.044 | 8133.909
40.6016 | 10315.4 | 7221.809 | 3380.324 | 23787.75 | 12952.9 | 21599.42 | 10727.37 | 10473.99 | 10406.5 | 10427.08 | 10156.17 | 9059.627 | 8647.74 | 8703.55 | 8304.085 | 8247.259 | 9062.832 | 8707.534 | 8828.465 | 8604.792 | 8497.892 | 9163.244 | 8645.916 | 8611.694 | 8405.757 | 8179.337
40.6146 | 10143.35 | 7168.704 | 3280.058 | 23711.23 | 12822.76 | 21580 | 10662.4 | 10519.59 | 10361.41 | 10275.57 | 9942.932 | 9162.882 | 8598.701 | 8709.589 | 8507.522 | 8192.465 | 9055.877 | 8660.521 | 8756.477 | 8369.052 | 8384.767 | 9150.002 | 8690.241 | 8488.637 | 8543.644 | 8325.299
40.6276 | 10335.33 | 7223.553 | 3299.864 | 23847.15 | 12921.91 | 21599.93 | 10835.47 | 10391.6 | 10400.83 | 10643.28 | 10179.12 | 9156.846 | 8740.785 | 8679.573 | 8700.621 | 8348.789 | 9193.993 | 8878.417 | 8584.433 | 8549.323 | 8344.141 | 9103.222 | 8559.333 | 8745.178 | 8625.497 | 8211.968
40.6406 | 10231.23 | 7142.257 | 3358.38 | 23928 | 12757.5 | 21370.57 | 10654.67 | 10518.91 | 10427.09 | 10465.25 | 10122.53 | 9075.533 | 8787.25 | 8540.14 | 8556.065 | 8438.145 | 9112.768 | 8901.522 | 8524.463 | 8618.089 | 8556.561 | 9128.713 | 8737.885 | 8558.439 | 8461.207 | 8405.065
40.6536 | 10384.51 | 7269.098 | 3425.59 | 23928.03 | 13060.54 | 21500.25 | 10769.25 | 10489.07 | 10671.47 | 10733.97 | 10113.64 | 9068.034 | 8602.53 | 8667.261 | 8537.353 | 8343.464 | 9032.739 | 8800.722 | 8759.567 | 8719.755 | 8448.799 | 9170.826 | 8658.33 | 8665.475 | 8490.565 | 8384.67
40.6666 | 10370.6 | 7170.892 | 3378.916 | 23930.62 | 12877.31 | 21242.59 | 10745.01 | 10394.67 | 10522.52 | 10438.36 | 10201.64 | 9204.719 | 8821.229 | 8677.069 | 8679.811 | 8359.057 | 9028.03 | 9121.13 | 8811.179 | 8740.837 | 8510.413 | 9166.738 | 8573.927 | 8584.992 | 8477.165 | 8472.224
40.6796 | 10502.65 | 7116.074 | 3405.738 | 24012.24 | 12842.06 | 21325.49 | 10797.62 | 10584.34 | 10651.57 | 10763.05 | 10183.47 | 9291.009 | 8834.092 | 8732.018 | 8517.367 | 8362.239 | 9236.798 | 8870.945 | 8769.073 | 8527.762 | 8582.697 | 9256.532 | 8826.193 | 8790.56 | 8537.551 | 8383.762
40.6926 | 10357.11 | 7339.831 | 3442.172 | 23822.14 | 12848.99 | 21485.88 | 10864.95 | 10728.89 | 10605.04 | 10553.16 | 10233.96 | 9076.162 | 8951.911 | 8733.999 | 8664.889 | 8387.981 | 9430.854 | 8865.004 | 8776.994 | 8609.938 | 8550.025 | 9313.957 | 8739.066 | 8850.954 | 8596.955 | 8681.775
40.7056 | 10519.25 | 7240.078 | 3426.964 | 23863.55 | 12913.31 | 21489.96 | 10944.15 | 10638.97 | 10607.97 | 10624.23 | 10321.06 | 9074.021 | 8750.176 | 8553.942 | 8621.469 | 8599.717 | 9196.528 | 8829.384 | 8710.715 | 8612.968 | 8712.25 | 9300.149 | 8809.243 | 8717.44 | 8562.373 | 8530.632
40.7186 | 10551.36 | 7146.936 | 3400.552 | 24020.71 | 12858.17 | 21830.83 | 11060.57 | 10859.35 | 10647.18 | 10777.79 | 10382.72 | 9273.799 | 8628.512 | 8780.202 | 8609.247 | 8550.091 | 9236.115 | 9110.09 | 8844.179 | 8640.423 | 8726.732 | 9336.238 | 8916.756 | 8856.055 | 8558.082 | 8302.757
40.7316 | 10708.09 | 7365.073 | 3477.366 | 24036.6 | 13032.48 | 21488.98 | 10996.11 | 10506.26 | 10759.49 | 10844.99 | 10378.18 | 9401.125 | 8580.434 | 8813.115 | 8866.883 | 8563.542 | 9302.925 | 9030.685 | 8851.847 | 8697.23 | 8921.867 | 9289.495 | 9141.012 | 8884.207 | 8674.338 | 8585.938
40.7446 | 10643.91 | 7251.095 | 3448.71 | 23803.83 | 12937.25 | 21534.61 | 11097.63 | 10825.09 | 10873.35 | 10945.84 | 10512.34 | 9249.551 | 8976.26 | 8792.89 | 8575.616 | 8653.239 | 9329.949 | 9088.453 | 8810.739 | 8537.793 | 8863.709 | 9376.28 | 9053.003 | 8988.633 | 8642.496 | 8699.593
40.7576 | 10697.03 | 7306.777 | 3502.1 | 24051.35 | 12967.19 | 21787.71 | 11267.24 | 10792.47 | 10831.47 | 10837.94 | 10438.23 | 9263.892 | 8901.834 | 8885.065 | 8801.36 | 8632.309 | 9122.079 | 8973.244 | 8824.194 | 8686.741 | 8826.813 | 9642.101 | 9022.41 | 8968.309 | 8493.805 | 8623.28
40.7706 | 10812.77 | 7370.142 | 3554.618 | 24326.24 | 12995.31 | 21471.16 | 10938.64 | 10805.98 | 10503.86 | 10842.34 | 10648.26 | 9280.036 | 8750.404 | 8819.521 | 8634.514 | 8555.822 | 9219.068 | 9064.731 | 8922.731 | 8725.071 | 8773.315 | 9354.35 | 8863.127 | 9101.38 | 8724.689 | 8625.578
40.7836 | 10793.97 | 7336.808 | 3663.424 | 24224.92 | 13009.09 | 21546.7 | 11065.77 | 10796.77 | 10849.34 | 11015.94 | 10581.11 | 9320.051 | 8622.916 | 8854.981 | 8703.892 | 8628.173 | 9134.88 | 8861.796 | 8868.563 | 8747.456 | 8826.718 | 9146.251 | 8878.105 | 8947.285 | 8670.265 | 8583.229
40.7966 | 10879.39 | 7322.042 | 3654.29 | 24041.22 | 13032.08 | 21600.91 | 11206.7 | 10887.07 | 10873.32 | 11152.26 | 10692.74 | 9366.234 | 8814.533 | 8940.789 | 8572.019 | 8674.475 | 9334.052 | 8976.622 | 8770.173 | 8710.365 | 8720.615 | 9268.142 | 8895.638 | 8815.416 | 8671.439 | 8632.433
40.8096 | 10867.89 | 7457.493 | 3718.68 | 24112.45 | 12998.51 | 21786.08 | 11166.13 | 10930.49 | 10793.83 | 10858.17 | 10833.12 | 9314.493 | 8802.882 | 8765.099 | 8589.118 | 8644.332 | 9288.303 | 8818.749 | 8793.848 | 8469.502 | 8903.91 | 9208.114 | 8675.881 | 8835.028 | 8662.9 | 8611.521
40.8226 | 10854.3 | 7257.693 | 3709.36 | 24018.4 | 13081.4 | 21879.6 | 11062.9 | 10700.89 | 10664.5 | 10821.7 | 10584.09 | 9017.39 | 8753.198 | 8992.708 | 8544.298 | 8686.002 | 9320.701 | 8856.902 | 8724.098 | 8550.404 | 8786.195 | 9264.002 | 8735.903 | 8644.493 | 8422.592 | 8706.203
40.8356 | 10959.81 | 7449.406 | 3768.306 | 24007.89 | 12858.68 | 21893.34 | 11146.35 | 10876.16 | 10565.55 | 10860.16 | 10707.21 | 9195.956 | 8800.516 | 8793.913 | 8516.747 | 8631.363 | 9217.297 | 8782.89 | 8817.472 | 8478.33 | 8945.461 | 9218.484 | 8947.055 | 8749.395 | 8606.066 | 8558.561
40.8486 | 10804.88 | 7478.641 | 3831.252 | 24313.42 | 13091.42 | 22062.12 | 11080.54 | 10758.41 | 10485.47 | 10892.29 | 10630.94 | 9252.807 | 8618.64 | 8676.221 | 8426.862 | 8804.438 | 9105.419 | 8917.35 | 8791.272 | 8424.871 | 8882.502 | 9268.332 | 8862.857 | 8659.378 | 8427.797 | 8468.585
40.8616 | 10764.59 | 7472.038 | 3862.298 | 24244.48 | 13109.59 | 21764.74 | 11050.85 | 10714.63 | 10595.23 | 10692.36 | 10675.44 | 9132.552 | 8613.886 | 8779.745 | 8469.827 | 8663.65 | 9016.287 | 8782.093 | 8599.764 | 8553.021 | 8918.864 | 9077.58 | 8872.367 | 8826.885 | 8349.525 | 8591.28
40.8746 | 10721.56 | 7452.072 | 3924.476 | 24190.14 | 12935.79 | 21617.2 | 11121.13 | 10574.21 | 10613.86 | 10816 | 10773.48 | 9056.357 | 8545.592 | 8778.072 | 8517.576 | 8674.274 | 9122.867 | 8870.844 | 8584.045 | 8563.536 | 8783.183 | 9138.336 | 8813.195 | 8864.324 | 8498.582 | 8475.926
40.8876 | 10740.51 | 7444.748 | 3945.736 | 24159.34 | 12916.5 | 21888.44 | 10973.97 | 10689.77 | 10631.01 | 10871.62 | 10714.86 | 8965.36 | 8607.136 | 8809.017 | 8573.324 | 8735.277 | 9177.718 | 8768.241 | 8628.521 | 8559.449 | 8720.881 | 9200.623 | 8689.894 | 8690.814 | 8370.925 | 8539.042
40.9006 | 10771.9 | 7431.393 | 3928.3 | 24210.47 | 13157.54 | 21833.94 | 10821.61 | 10627.43 | 10620.55 | 10687.05 | 10821.35 | 8986.301 | 8568.73 | 8753.644 | 8261.771 | 8524.79 | 9079.778 | 8663.791 | 8700.718 | 8330.385 | 8724.926 | 9056.87 | 8684.288 | 8602.846 | 8378.46 | 8487.601
40.9136 | 10714.71 | 7433.153 | 3991.046 | 24166.18 | 13233.73 | 21896.23 | 10860.29 | 10577.78 | 10701.06 | 10766.45 | 10658.78 | 8902.467 | 8506.674 | 8558.443 | 8275.752 | 8487.153 | 9162.991 | 8640.525 | 8607.517 | 8399.958 | 8755.24 | 9044.611 | 8625.537 | 8641.834 | 8394.136 | 8531.479
40.9266 | 10791.45 | 7374.092 | 3924.832 | 24377.4 | 12907.64 | 21853.09 | 10854.95 | 10545.56 | 10616.24 | 10776.87 | 10685.83 | 8901.234 | 8453.326 | 8694.158 | 8358.293 | 8409.217 | 9153.636 | 8625.87 | 8581.897 | 8313.853 | 8593.587 | 9239.212 | 8658.957 | 8536.288 | 8354.967 | 8411.696
40.9396 | 10705.61 | 7388.565 | 4007.93 | 24243.59 | 13013.36 | 21658.4 | 10933.69 | 10599.99 | 10580.22 | 10843.72 | 10850.8 | 9099.575 | 8445.621 | 8701.192 | 8368.136 | 8357.139 | 8967.018 | 8749.474 | 8472.362 | 8438.364 | 8582.943 | 9119.665 | 8590.359 | 8479.382 | 8353.297 | 8448.669
40.9526 | 10690.61 | 7442.248 | 3956.604 | 24197 | 13085.43 | 21944.33 | 10938.59 | 10598.78 | 10521.74 | 10610.95 | 10749.86 | 8972.026 | 8358.712 | 8462.567 | 8379.813 | 8357.008 | 9025.902 | 8890.312 | 8507.861 | 8452.179 | 8606.618 | 9063.581 | 8625.654 | 8410.338 | 8324.569 | 8291.026
40.9656 | 10679.55 | 7350.394 | 3914.274 | 24178.6 | 13105.65 | 21792.69 | 11003.02 | 10511.17 | 10534.89 | 10523.69 | 10623.47 | 8851.493 | 8501.504 | 8627.239 | 8251.713 | 8309.965 | 9063.654 | 8702.088 | 8474.756 | 8412.992 | 8653.708 | 9161.815 | 8565.448 | 8481.206 | 8363.662 | 8243.255
40.9786 | 10611.18 | 7343.305 | 3851.926 | 24435.62 | 13344.85 | 21945.76 | 10798.43 | 10443.7 | 10551.37 | 10666.16 | 10546.68 | 8945.021 | 8495.799 | 8651.638 | 8274.01 | 8390.716 | 8927.208 | 8538.789 | 8458.095 | 8432.896 | 8511.15 | 9056.236 | 8403.865 | 8480.571 | 8267.446 | 8210.761
40.9916 | 10531.32 | 7336.663 | 3772.666 | 24499.75 | 13175.06 | 22054.58 | 10826.98 | 10471.09 | 10492.32 | 10610.08 | 10542.79 | 8934.593 | 8451.158 | 8476.997 | 8334.72 | 8405.434 | 8887.229 | 8421.101 | 8439.266 | 8444.855 | 8457.205 | 9036.734 | 8541.339 | 8371.452 | 8254.734 | 8234.384
41.0046 | 10485.6 | 7272.111 | 3701.282 | 24611.93 | 12939.08 | 22072.04 | 10589.89 | 10350.57 | 10630.79 | 10517.83 | 10642.66 | 9042.257 | 8359.799 | 8432.567 | 8230.027 | 8209.437 | 8912.878 | 8665.197 | 8383.766 | 8356.949 | 8493.578 | 9076.25 | 8638.906 | 8386.667 | 8185.41 | 8260.745
41.0176 | 10437.94 | 7177.129 | 3628.01 | 24536.07 | 13119.87 | 22146.62 | 10687.29 | 10460.74 | 10621.41 | 10374.05 | 10482.2 | 9021.407 | 8341.512 | 8442.263 | 8294.411 | 8216.608 | 9052.459 | 8577.976 | 8322.928 | 8376.325 | 8453.416 | 9080.239 | 8566.612 | 8340.153 | 8162.751 | 8328.349
41.0306 | 10432.41 | 7195.735 | 3559.98 | 24323.32 | 13371.2 | 22021.26 | 10809.27 | 10462.82 | 10535.29 | 10477.55 | 10384.9 | 8995.329 | 8429.246 | 8598.444 | 8281.3 | 8134.48 | 8915.871 | 8512.846 | 8461.444 | 8261.536 | 8538.296 | 9074.294 | 8523.916 | 8437.121 | 8200.805 | 8261.53
41.0436 | 10511.06 | 7213.194 | 3481.806 | 24409.73 | 13327.42 | 22048.72 | 10710.33 | 10486.96 | 10299.91 | 10472.42 | 10471.73 | 9009.821 | 8518.239 | 8546.685 | 8349.105 | 8195.27 | 8801.805 | 8649.688 | 8433.82 | 8428.092 | 8470.148 | 9013.761 | 8551.179 | 8377.805 | 8352.225 | 8230.269
41.0566 | 10330.51 | 7285.421 | 3426.358 | 24655.18 | 13426.07 | 21945.26 | 10619.11 | 10506.33 | 10270.34 | 10294.73 | 10585.91 | 8983.536 | 8516.914 | 8619.1 | 8387.214 | 8150.2 | 8770.736 | 8590.621 | 8327.529 | 8304 | 8454.364 | 9025.186 | 8587.529 | 8463.643 | 8185.128 | 8153.529
41.0696 | 10291.27 | 7272.444 | 3341.168 | 24812.96 | 13350.93 | 22061.2 | 10734.05 | 10463.89 | 10355.17 | 10347.84 | 10368.4 | 8881.35 | 8498.039 | 8532.506 | 8276.159 | 8070.618 | 8780.23 | 8456.927 | 8411.13 | 8240.942 | 8383.311 | 8909.929 | 8457.545 | 8478.271 | 8157.209 | 8196.574
41.0826 | 10185.92 | 7286.168 | 3291.314 | 24891.2 | 13271.64 | 22130.4 | 10672.24 | 10267.8 | 10453.56 | 10285.25 | 10353.59 | 8910.949 | 8435.768 | 8537.53 | 8275.603 | 8127.473 | 8924.212 | 8630.475 | 8499.095 | 8238.581 | 8311.711 | 8905.708 | 8459.933 | 8408.873 | 8379.952 | 8192.324
41.0956 | 10146.45 | 7201.476 | 3264.202 | 24824.23 | 13247.55 | 22189.79 | 10654.82 | 10252.17 | 10342.21 | 10198.19 | 10364.41 | 8978.425 | 8386.792 | 8546.092 | 8361.4 | 8059.017 | 8992.683 | 8548.468 | 8523.917 | 8330.449 | 8209.234 | 8874.125 | 8426.9 | 8454.858 | 8294.159 | 8109.525
41.1086 | 10091.33 | 7272.532 | 3206.914 | 24738.28 | 13229.73 | 22186.69 | 10643.09 | 10319.22 | 10358.76 | 10261.81 | 10338 | 8949.642 | 8288.056 | 8556.043 | 8251.925 | 8094.445 | 8896.784 | 8548.355 | 8421.33 | 8402.997 | 8264.398 | 8965.532 | 8379.866 | 8380.33 | 8194.139 | 8057.184
41.1216 | 10133.54 | 7285.691 | 3143.69 | 24662.93 | 13175.63 | 22006.39 | 10784.85 | 10248.65 | 10320.08 | 10310.75 | 10110.64 | 8846.038 | 8326.274 | 8572.062 | 8291.804 | 8049.366 | 8962.865 | 8516.818 | 8484.194 | 8468.73 | 8373.838 | 8917.556 | 8481.522 | 8374.668 | 8256.9 | 8112.166
41.1346 | 10164.03 | 7216.358 | 3142.004 | 24727.68 | 13365.13 | 22150.71 | 10836.17 | 10272.51 | 10333.3 | 10406.02 | 10141.34 | 8917.198 | 8370.295 | 8391.331 | 8333.733 | 8034.152 | 8849.217 | 8515.109 | 8493.329 | 8401.997 | 8242.512 | 8971.256 | 8633.299 | 8401.957 | 8143.412 | 8038.097
41.1476 | 10253.28 | 7250.982 | 3105.822 | 24632.52 | 13403.59 | 22408.13 | 10690.35 | 10282.88 | 10332.92 | 10375.72 | 10287.63 | 8882.724 | 8471.448 | 8385.668 | 8301.617 | 7913.998 | 8890.787 | 8460.587 | 8410.018 | 8350.436 | 8140.745 | 8918.38 | 8611.283 | 8435.643 | 8119.81 | 8042.026
41.1606 | 10163.96 | 7346.563 | 3068.63 | 24668.72 | 13523.94 | 22388.98 | 10736.5 | 10257.8 | 10259.29 | 10274.01 | 10139.24 | 8878.301 | 8341.658 | 8495.921 | 8195.187 | 7972.694 | 8935.886 | 8457.029 | 8282.977 | 8340.937 | 8237.58 | 8835.034 | 8500.448 | 8435.307 | 8175.608 | 8092.262
41.1736 | 10210.27 | 7406.021 | 3049.136 | 24854.27 | 13435 | 22325.25 | 10843.09 | 10160.61 | 10300.59 | 10360.74 | 10004.92 | 8818.295 | 8324.073 | 8384.978 | 8142.736 | 8013.394 | 8816.17 | 8548.063 | 8306.488 | 8342.057 | 8278.036 | 8841.492 | 8544.073 | 8375.43 | 8181.518 | 8068.233
41.1866 | 10289.47 | 7423.111 | 3074.354 | 24907.33 | 13430.93 | 22406.73 | 10692.16 | 10162.13 | 10176 | 10434.73 | 10198.31 | 8765.267 | 8244.826 | 8312.444 | 8155.689 | 7953.934 | 8836.131 | 8508.491 | 8464.241 | 8317.001 | 8176.158 | 8731.425 | 8563.134 | 8532.662 | 8157.956 | 7905.515
41.1996 | 10226.04 | 7495.413 | 3065.1 | 24919.88 | 13470.18 | 22393.26 | 10620.29 | 10214.59 | 10230.13 | 10514.76 | 10182.11 | 8828.514 | 8170.674 | 8381.228 | 8249.107 | 7906.958 | 8873.754 | 8463.898 | 8412.38 | 8192.238 | 8099.57 | 8698.023 | 8590.921 | 8511.91 | 8251.701 | 7888.8
41.2126 | 10115.54 | 7344.835 | 3055.354 | 24918.13 | 13381.1 | 22392.56 | 10674.53 | 10463.13 | 10280.81 | 10445.33 | 10079.56 | 8787.476 | 8153.122 | 8366.39 | 8123.496 | 7929.744 | 8808.173 | 8403.752 | 8389.61 | 8173.996 | 8111.299 | 8713.76 | 8437.485 | 8352.91 | 8219.213 | 7808.914
41.2256 | 10206.67 | 7425.723 | 3034.932 | 24927.74 | 13331 | 22291.44 | 10610.1 | 10422.31 | 10286.32 | 10243.77 | 10115.25 | 8680.865 | 8260.265 | 8265.239 | 8150.148 | 7921.416 | 8834.576 | 8376.811 | 8373.458 | 8171.454 | 8128.592 | 8669.676 | 8432.526 | 8379.832 | 8168.219 | 7749.513
41.2386 | 10275.53 | 7570 | 3037.156 | 24960.64 | 13474.88 | 22303.19 | 10745.56 | 10303.89 | 10233.36 | 10259.19 | 10122.28 | 8677.038 | 8303.389 | 8333.591 | 8209.806 | 7839.001 | 8851.039 | 8445.834 | 8344.408 | 8205.252 | 8112.107 | 8813.512 | 8433.36 | 8481.514 | 8119.166 | 7763.835
41.2516 | 10277.47 | 7524.192 | 3057.212 | 24884.68 | 13426.26 | 22416.8 | 10812.28 | 10301.69 | 10190.17 | 10284.05 | 10066.49 | 8768.711 | 8331.687 | 8379.499 | 8112.289 | 7773.669 | 8748.546 | 8365.465 | 8298.612 | 8152.522 | 8116.033 | 8763.794 | 8406.202 | 8410.497 | 7989.966 | 7785.904
41.2646 | 10156.4 | 7511.944 | 3064.664 | 24781.43 | 13406.4 | 22273.57 | 10638.71 | 10251.61 | 10160.05 | 10344.09 | 10065.7 | 8814.936 | 8292.975 | 8273.101 | 8038.493 | 7868.409 | 8772.526 | 8330.83 | 8269.44 | 8092.128 | 8054.29 | 8753.036 | 8473.014 | 8352.944 | 8021.78 | 7824.944
41.2776 | 10177.03 | 7527.342 | 3063.772 | 24924.91 | 13443.07 | 22220.36 | 10509.52 | 10192.81 | 10227.39 | 10320.72 | 10031.07 | 8808.236 | 8196.835 | 8238.637 | 8100.043 | 7815.154 | 8748.349 | 8400.426 | 8261.629 | 8112.16 | 8008.608 | 8889.878 | 8486.996 | 8290.957 | 8127.401 | 7882.351
41.2906 | 10173.69 | 7488.002 | 3081.41 | 25109.6 | 13435.71 | 22341.83 | 10383.92 | 10108.12 | 10158.27 | 10182.29 | 9951.888 | 8746.289 | 8171.628 | 8245.801 | 8183.542 | 7774.739 | 8655.458 | 8354.232 | 8297.769 | 8028.634 | 7955.575 | 8850.461 | 8403.232 | 8214.515 | 8074.918 | 7814.577
41.3036 | 10082.34 | 7600.417 | 3102.756 | 25192.23 | 13502.49 | 22152.46 | 10503.37 | 10079.45 | 10094.28 | 10075.51 | 9913.875 | 8575.031 | 8109.051 | 8306.541 | 8100.347 | 7937.785 | 8726.929 | 8320.915 | 8348.658 | 8020.876 | 7958.955 | 8749.23 | 8300.637 | 8261.021 | 8076.613 | 7763.04
41.3166 | 10147.46 | 7648.03 | 3128.156 | 25190.73 | 13568.53 | 22105.51 | 10668.54 | 10197.27 | 10118.71 | 10110.2 | 9906.046 | 8583.533 | 8115.235 | 8354.788 | 8106.614 | 7911.944 | 8777.328 | 8293.932 | 8274.846 | 7996.708 | 8023.167 | 8702.356 | 8272.552 | 8300.54 | 8303.4 | 7767.943
41.3296 | 10096.13 | 7555.478 | 3129.12 | 25154.51 | 13649.52 | 22379.27 | 10596.41 | 10105.4 | 10261.82 | 10230.1 | 9825.423 | 8784.455 | 8240.237 | 8327.173 | 8337.196 | 7797.765 | 8823.289 | 8300.767 | 8184.121 | 8138.616 | 7990.311 | 8711.062 | 8306.575 | 8291.513 | 8265.628 | 7756.261
41.3426 | 10035.29 | 7589.333 | 3120.156 | 25290.34 | 13516.32 | 22391.82 | 10583.79 | 10033.62 | 10303.25 | 10261.44 | 9757.056 | 8838.768 | 8248.145 | 8274.246 | 8376.385 | 7760.321 | 8801.448 | 8373.66 | 8144.34 | 8211.65 | 7915.812 | 8671.12 | 8290.768 | 8187.85 | 8045.761 | 7763.987
41.3556 | 10073.11 | 7593.172 | 3134.524 | 25341.63 | 13345.77 | 22225.31 | 10563.42 | 10190.2 | 10175.14 | 10161.74 | 9830.611 | 8713.714 | 8229.978 | 8207.86 | 8176.904 | 7687.611 | 8625.714 | 8290.986 | 8193.476 | 8079.466 | 7841.117 | 8650.457 | 8303.815 | 8175.752 | 8081.489 | 7686.538
41.3686 | 9934.027 | 7572.964 | 3163.978 | 25044.83 | 13466.91 | 22179.98 | 10436.04 | 10167.84 | 10112.32 | 10101.86 | 9880.085 | 8620.584 | 8293.165 | 8187.283 | 8058.951 | 7711.594 | 8593.479 | 8168.401 | 8330.895 | 8123.563 | 7863.144 | 8622.372 | 8302.321 | 8211.971 | 8074.357 | 7709.525
41.3816 | 9786.426 | 7671.745 | 3188.642 | 24998.35 | 13659.89 | 22327.12 | 10355.96 | 10026.98 | 10112.8 | 10061.26 | 9757.858 | 8594.805 | 8239 | 8239.444 | 8137.781 | 7803.515 | 8636.592 | 8169.254 | 8289.965 | 8104.095 | 7935.053 | 8626.633 | 8277.716 | 8208.278 | 8066 | 7812.266
41.3946 | 9781.244 | 7730.243 | 3186.502 | 25155.44 | 13598.06 | 22354.82 | 10352.76 | 9998.588 | 10054.11 | 10096.11 | 9768.058 | 8621.833 | 8182.441 | 8324.759 | 8242.39 | 7803.072 | 8583.949 | 8205.319 | 8125.192 | 8023.731 | 8011.859 | 8688.901 | 8300.023 | 8219.63 | 8080.385 | 7736.556
41.4076 | 9890.218 | 7765.516 | 3185 | 25157.61 | 13395.15 | 22184.44 | 10302.06 | 9982.751 | 9949.282 | 10296.13 | 9810.142 | 8721.55 | 8167.844 | 8250.258 | 8152.841 | 7785.442 | 8603.33 | 8266.736 | 8242.433 | 8044.293 | 8050.298 | 8616.554 | 8234.659 | 8154.465 | 7976.766 | 7752.508
41.4206 | 9978.406 | 7837.985 | 3215.076 | 25239.19 | 13507.73 | 22267.32 | 10246.06 | 10011.5 | 9963.722 | 10261.43 | 9673.023 | 8820.345 | 8097.902 | 8155.473 | 8090.466 | 7847.894 | 8721.015 | 8289.707 | 8321.242 | 8116.601 | 7996.872 | 8580.744 | 8225.458 | 8099.76 | 7962.21 | 7799.91
41.4336 | 9875.356 | 7977.671 | 3275.958 | 25323.58 | 13560.93 | 22294.5 | 10298.21 | 10084.67 | 9886.668 | 10146.12 | 9699.2 | 8771.942 | 8163.593 | 8187.882 | 8125.714 | 7868.994 | 8758.112 | 8343.665 | 8197.429 | 8173.444 | 8043.996 | 8681.496 | 8249.668 | 8125.604 | 8048.496 | 7666.03
41.4466 | 9837.901 | 8121.151 | 3313.234 | 25440.87 | 13489.07 | 22121.22 | 10294.46 | 9995.133 | 9914.514 | 10183.05 | 9744.949 | 8681.479 | 8175.401 | 8167.475 | 8026.198 | 7876.615 | 8651.808 | 8430.355 | 8195.42 | 8174.897 | 8078.287 | 8720.436 | 8255.055 | 8244.661 | 8122.184 | 7653.461
41.4596 | 9880.689 | 8119.935 | 3347.878 | 25463.27 | 13667.9 | 22066.48 | 10251.21 | 9928.86 | 9997.928 | 10184.07 | 9684.753 | 8715.064 | 8174.875 | 8258.043 | 8086.292 | 7840.33 | 8655.976 | 8356.995 | 8142.484 | 8135.205 | 8026.651 | 8599.651 | 8249.991 | 8246.034 | 7989.059 | 7713.448
41.4726 | 9788.754 | 8229.799 | 3407.15 | 25424 | 13642.25 | 22072.28 | 10304.8 | 10001.73 | 9924.648 | 10039.54 | 9610.153 | 8651.616 | 8342.231 | 8301.738 | 8280.996 | 7752.787 | 8729.93 | 8295.867 | 8251.054 | 8131.004 | 7898.429 | 8587.352 | 8103.534 | 8267.678 | 7891.141 | 7719.521
41.4856 | 9791.988 | 8373.795 | 3472.932 | 25309.35 | 13648.11 | 22244.95 | 10310.5 | 9996.829 | 9874.94 | 9937.224 | 9657.765 | 8615.389 | 8349.758 | 8260.099 | 8173.171 | 7831.293 | 8673.309 | 8322.942 | 8278.168 | 8108.417 | 7847.979 | 8699.705 | 8068.122 | 8217.806 | 8003.281 | 7747.85
41.4986 | 9904.743 | 8444.246 | 3506.988 | 25233.24 | 13757.25 | 22254.21 | 10261.19 | 9844.589 | 9925.936 | 10076.77 | 9755.442 | 8557.92 | 8310.6 | 8362.522 | 8142.568 | 7715.239 | 8736.855 | 8297.535 | 8158.791 | 8134.308 | 7957.913 | 8775.405 | 8094.435 | 8127.465 | 8074.108 | 7738.419
41.5116 | 9831.836 | 8491.728 | 3494.704 | 25382.03 | 13691.46 | 22184.31 | 10375.42 | 9972.599 | 10027.93 | 10089.6 | 9776.252 | 8535.184 | 8267.939 | 8348.449 | 8235.857 | 7731.068 | 8695.197 | 8282.721 | 8232.599 | 8251.129 | 8007.537 | 8751.626 | 8229.884 | 8157.993 | 8091.755 | 7785.802
41.5246 | 9912.664 | 8615.662 | 3533.056 | 25353.26 | 13818.04 | 22312.43 | 10411.92 | 10027.69 | 10055.05 | 10118.11 | 9742.584 | 8512.032 | 8332.668 | 8251.75 | 8175.576 | 7817.071 | 8626.703 | 8413.119 | 8239.252 | 8092.26 | 8083.291 | 8752.821 | 8302.831 | 8094.675 | 8104.969 | 7912.789
41.5376 | 9881.202 | 8730.513 | 3585.976 | 25437.56 | 13706 | 22303.3 | 10469.25 | 10086.81 | 9961.5 | 10139.31 | 9732.768 | 8590.225 | 8317.752 | 8154.97 | 8218.629 | 7937.934 | 8601.417 | 8420.325 | 8232.235 | 8079.496 | 8110.44 | 8748.914 | 8163.516 | 8135.646 | 8009.785 | 7879.937
41.5506 | 9880.124 | 8885.867 | 3651.33 | 25634.5 | 13787.31 | 22269.29 | 10316.82 | 10022.8 | 9912.213 | 10149 | 9762.899 | 8663.146 | 8239.709 | 8119.888 | 8172.568 | 7974.608 | 8663.578 | 8313.912 | 8247.947 | 8215.952 | 8088.873 | 8726.357 | 8191.409 | 8123.291 | 8078.099 | 7903.484
41.5636 | 9736.625 | 8935.193 | 3737.344 | 25697.45 | 13800.72 | 22226.26 | 10260.78 | 9972.203 | 9942.46 | 10222.58 | 9673.051 | 8682.436 | 8231.899 | 8151.395 | 8060.709 | 7924.443 | 8703.753 | 8287.328 | 8146.068 | 8163.098 | 8042.068 | 8673.551 | 8162.554 | 8167.223 | 8092.027 | 7903.838
41.5766 | 9771.715 | 8987.663 | 3756.322 | 25822.74 | 13780.35 | 22381.35 | 10278.67 | 10043.97 | 9876.469 | 10290.79 | 9727.989 | 8739.43 | 8156.747 | 8224.348 | 8040.24 | 8005.551 | 8614.469 | 8413.496 | 7977.641 | 8163.557 | 8071.615 | 8623.499 | 8300.789 | 8214.296 | 8061.916 | 7855.382
41.5896 | 9863.595 | 8887.686 | 3812.374 | 25860.05 | 13709.72 | 22334.7 | 10219.1 | 9965.079 | 9966.314 | 10060.99 | 9708.268 | 8685.437 | 8126.888 | 8223.863 | 7923.921 | 8024.584 | 8756.855 | 8345.047 | 8057.823 | 8086.473 | 8066.989 | 8632.426 | 8303.472 | 8088.338 | 7982.675 | 7907.122
41.6026 | 9842.665 | 8956.836 | 3917.202 | 25643.92 | 13778.56 | 22225.03 | 10261.81 | 9991.804 | 9926.719 | 9936.938 | 9556.875 | 8576.078 | 8145.93 | 8108.884 | 7953.564 | 7974.851 | 8774.132 | 8445.023 | 8286.742 | 8172.906 | 8134.469 | 8615.837 | 8269.125 | 8201.961 | 7996.757 | 7889.095
41.6156 | 9895.572 | 8956.071 | 3989.002 | 25614.56 | 13794.81 | 22296.68 | 10220.76 | 9970.992 | 9975.474 | 10009.11 | 9590.697 | 8620.786 | 8157.597 | 8254.182 | 8128.653 | 7968.656 | 8661.702 | 8309.989 | 8265.586 | 8149.862 | 8207.242 | 8689.628 | 8250.041 | 8208.642 | 7987.563 | 8060.956
41.6286 | 9797.145 | 8873.243 | 3964.868 | 25748.47 | 13834.75 | 22539.68 | 10376.93 | 10069.01 | 9944.533 | 10089.92 | 9721.054 | 8749.921 | 8097.449 | 8278.14 | 8091.133 | 7990.727 | 8673.188 | 8333.606 | 8199.715 | 8110.055 | 8213.006 | 8674.218 | 8221.315 | 8184.2 | 8085.861 | 8061.139
41.6416 | 9858.29 | 8758.009 | 4055.282 | 25840.5 | 13811.97 | 22544.81 | 10335.99 | 10135.21 | 9904.737 | 10136.91 | 9887.807 | 8749.236 | 8066.429 | 8225.408 | 7996.121 | 7890.867 | 8838.459 | 8349.87 | 8197.35 | 8093.867 | 8197.278 | 8816.659 | 8237.414 | 8142.499 | 8079.701 | 8120.692
41.6546 | 9706.58 | 8703.065 | 4134.27 | 25864.54 | 13771.78 | 22499.82 | 10441.44 | 10033.75 | 10006.8 | 10057.98 | 9821.085 | 8821.279 | 8066.69 | 8356.08 | 8059.32 | 8022.916 | 8725.355 | 8163.625 | 8172.065 | 8190.14 | 8152.305 | 8696.635 | 8363.345 | 8160.445 | 8101.21 | 8009.351
41.6676 | 9697.224 | 8732.821 | 4168.824 | 25924.67 | 13656.59 | 22510.93 | 10491.12 | 10062.85 | 9962.795 | 10076.62 | 9838.508 | 8645.632 | 8203.334 | 8210.474 | 8129.612 | 8111.679 | 8660.061 | 8216.691 | 8100.481 | 8212.584 | 8112.887 | 8645.292 | 8437.662 | 8161.072 | 8124.801 | 8067.374
41.6806 | 9755.987 | 8512.439 | 4243.352 | 26026.92 | 13879.99 | 22453.52 | 10263.28 | 10097.1 | 9994.478 | 10233.36 | 9904.419 | 8668.923 | 8276.742 | 8090.154 | 8118.297 | 7967.522 | 8653.555 | 8349.135 | 8101.696 | 8122.355 | 8162.664 | 8799.226 | 8455.588 | 8150.445 | 7974.742 | 7824.097
41.6936 | 9822.121 | 8328.597 | 4257 | 26064.17 | 14005.02 | 22599.89 | 10336.58 | 10140.42 | 9977.113 | 10065.83 | 9873.766 | 8664.063 | 8194.776 | 8178.766 | 8064.286 | 8107.768 | 8636.581 | 8432.297 | 8221.119 | 8145.235 | 8187.193 | 8793.591 | 8288.068 | 8209.997 | 8071.407 | 7892.038
41.7066 | 9764.382 | 8192.58 | 4256.938 | 26148.48 | 13751.17 | 22491.01 | 10446 | 10083.15 | 10009.86 | 9973.547 | 9863.83 | 8630.179 | 8098.541 | 8193.39 | 8162.62 | 8119.822 | 8724.058 | 8351.57 | 8233.544 | 8133.833 | 8025.427 | 8763.676 | 8182.645 | 8239.987 | 8105.919 | 8148.256
41.7196 | 9750.078 | 8097.552 | 4274.644 | 26070.84 | 13775.19 | 22607.01 | 10377 | 10064.92 | 9976.217 | 10059.09 | 9869.677 | 8665.953 | 8270.185 | 8301.554 | 8143.461 | 8274.092 | 8618.383 | 8235.816 | 8320.245 | 8090.061 | 8197.046 | 8756.738 | 8252.17 | 8189.615 | 8045.939 | 8097.554
41.7326 | 9852.096 | 7922.343 | 4280.8 | 25795.63 | 14072.17 | 22529.15 | 10342.23 | 9967.424 | 10112.17 | 10177.23 | 9894.367 | 8540.041 | 8259.934 | 8321.302 | 8122.986 | 8205.081 | 8449.367 | 8314.37 | 8205.454 | 8113.409 | 8133.959 | 8704.097 | 8298.987 | 8121.26 | 8087.973 | 8081.507
41.7456 | 9817.445 | 7868.77 | 4288.708 | 25997.8 | 13913.98 | 22584.11 | 10391.7 | 9987.681 | 9883.545 | 10149.54 | 10038.83 | 8566.591 | 8123.968 | 8200.309 | 8119.495 | 8222.593 | 8691.921 | 8320.814 | 8067.609 | 8222.787 | 8140.379 | 8648.208 | 8205.111 | 8180.451 | 7998.232 | 8037.104
41.7586 | 9763.916 | 7815.736 | 4222.124 | 26183.26 | 13855.76 | 22553.67 | 10353.89 | 9966.7 | 10056.38 | 10028.81 | 9847.371 | 8587.502 | 8194.389 | 8021.904 | 8006.994 | 8034.658 | 8708.807 | 8256.395 | 8085.862 | 8194.383 | 8079.796 | 8708.791 | 8198.365 | 8357.001 | 7902.562 | 7926.149
41.7716 | 9887.798 | 7853.334 | 4194.896 | 26065.61 | 13785.76 | 22413.29 | 10454.18 | 10070.12 | 10091.14 | 10083.24 | 9981.662 | 8784.088 | 8147.12 | 8144.004 | 8059.08 | 8135.443 | 8977.788 | 8292.863 | 8173.351 | 8206.755 | 8148.086 | 8659.432 | 8241.363 | 8224.514 | 8013.167 | 7995.419
41.7846 | 9904.887 | 7709.036 | 4137.396 | 26142.13 | 13965.06 | 22719.55 | 10513.51 | 9934.716 | 9898.712 | 10079.97 | 9984.567 | 8617.878 | 8110.348 | 8276.444 | 8050.257 | 8014.63 | 8672.315 | 8262.433 | 8191.744 | 8106.753 | 8288.935 | 8649.605 | 8183.252 | 8243.321 | 8138.727 | 7985.182
41.7976 | 9857.429 | 7508.337 | 4098.262 | 26059.39 | 13893.31 | 22674.18 | 10216.76 | 9911.379 | 10011.29 | 10087.54 | 10083.3 | 8858.919 | 8226.972 | 8332.273 | 8120.909 | 7919.587 | 8529.727 | 8309.57 | 8281.299 | 7948.176 | 8197.832 | 8708.935 | 8258.753 | 8251.259 | 8099.456 | 7988.924
41.8106 | 9881.254 | 7466.361 | 4035.118 | 26262.44 | 13823.58 | 22707.16 | 10340.44 | 10004.43 | 9992.222 | 9996.648 | 10093.61 | 8689.871 | 8077.536 | 8347.081 | 8110.914 | 8064.33 | 8521.632 | 8236.945 | 8296.72 | 8351.461 | 8227.648 | 8697.801 | 8248.352 | 8238.151 | 8175.758 | 8092.275
41.8236 | 9932.674 | 7509.726 | 4035.16 | 26131.21 | 13780.29 | 22846.78 | 10367.75 | 9838.875 | 9951.05 | 10004.67 | 9980.832 | 8656.992 | 8027.32 | 8339.249 | 8092.985 | 8032.648 | 8593.505 | 8279.374 | 8227.025 | 8180.51 | 8256.889 | 8617.825 | 8235.433 | 8252.933 | 8065.328 | 8114.175
41.8366 | 10022.89 | 7384.995 | 3971.334 | 26283.99 | 13713.36 | 22938.43 | 10493.35 | 10023.9 | 10047.7 | 9925.548 | 9971.957 | 8669.695 | 8051.749 | 8357.651 | 8128.478 | 8030.722 | 8680.526 | 8162.805 | 8293.887 | 8034.039 | 8281.278 | 8699.769 | 8283.074 | 8106.344 | 8052.213 | 8011.93
41.8496 | 9744.273 | 7294.243 | 3914.622 | 26293.38 | 13529.23 | 22851.7 | 10267.03 | 9941.192 | 9997.524 | 9979.567 | 10143.81 | 8620.308 | 8240.893 | 8081.601 | 8120.526 | 8172.523 | 8608.435 | 8299.914 | 8380.882 | 8001.942 | 8118.799 | 8620.925 | 8257.799 | 8292.804 | 8130.667 | 7949.959
41.8626 | 9802.306 | 7376.513 | 3884.234 | 26368.38 | 13748.67 | 22661.85 | 10227.07 | 9914.849 | 9878.851 | 10071.65 | 10166.64 | 8590.918 | 8192.368 | 8133.118 | 8186.306 | 7907.325 | 8665 | 8251.631 | 8216.793 | 8262.176 | 8233.9 | 8658.988 | 8372.263 | 8356.407 | 8176.782 | 7906.337
41.8756 | 9899.885 | 7223.312 | 3852.822 | 25986.64 | 13789.54 | 22827.8 | 10320.34 | 10056.72 | 9775.654 | 9868.205 | 9987.578 | 8700.294 | 8416.648 | 8335.615 | 8144.16 | 8010.904 | 8671.55 | 8288.308 | 8309.739 | 8074.382 | 8171.832 | 8608.765 | 8327.757 | 8217.049 | 8070.918 | 7916.56
41.8886 | 10000.88 | 7258.911 | 3801.45 | 26300.26 | 13798.04 | 22972.8 | 10183.79 | 9996.539 | 10075 | 10048.33 | 9989.544 | 8619.36 | 8283.296 | 8334.16 | 8278.642 | 8024.947 | 8727.47 | 8212.192 | 8238.299 | 7978.896 | 7995.456 | 8690.914 | 8347.361 | 8346.327 | 8053.751 | 7828.173
41.9016 | 9989.229 | 7399.958 | 3728.82 | 26123.75 | 13743.64 | 22942.75 | 10366.16 | 10168.16 | 9987.693 | 10158.47 | 9964.089 | 8536.26 | 8292.87 | 8362.812 | 8284.605 | 8172.599 | 8672.977 | 8482.99 | 8113.56 | 8214.958 | 8039.877 | 8695.048 | 8196.149 | 8054.81 | 8186.413 | 7834.359
41.9146 | 9990.336 | 7329.263 | 3688.094 | 26621.36 | 13840.75 | 22995.72 | 10060.9 | 10010.72 | 9838.98 | 10293.14 | 10089.75 | 8652.44 | 8250.055 | 8411.036 | 8162.175 | 8038.88 | 8731.782 | 8643.567 | 8237.32 | 8139.604 | 8131.406 | 8757.331 | 8353.689 | 8440.75 | 8282.409 | 7884.537
41.9276 | 9965.754 | 7348.824 | 3686.692 | 26360.74 | 13743.93 | 23101.62 | 10337.33 | 10141.17 | 10001.96 | 10229.94 | 9969.016 | 8865.783 | 8342.714 | 8126.503 | 8366.108 | 7934.571 | 8865.84 | 8366.062 | 8344.542 | 8115.628 | 8071.429 | 8788.29 | 8177.817 | 8301.587 | 8208.927 | 7854.191
41.9406 | 9932.481 | 7146.841 | 3638.218 | 26390.42 | 13820.96 | 23058.12 | 10525.11 | 10039.56 | 9929.491 | 10081.76 | 9884.272 | 8588.436 | 8248.183 | 8508.704 | 8217.953 | 8087.507 | 8587.754 | 8504.621 | 8193.82 | 8278.569 | 7916.064 | 8977.772 | 8361.176 | 8370.152 | 8300.249 | 7920.356
41.9536 | 9678.619 | 7164.552 | 3566.986 | 26744.23 | 13714.03 | 22973.37 | 10502.81 | 9947.308 | 10161.5 | 10137.63 | 9847.639 | 8783.98 | 8453.793 | 8322.201 | 8214.535 | 7955.846 | 8745.853 | 8265.502 | 8334.03 | 8331.037 | 8003.856 | 8673.953 | 8422.137 | 8218.425 | 8486.241 | 7855.161
41.9666 | 9725.272 | 7180.854 | 3508.29 | 26700.26 | 13617.93 | 22828.61 | 10390.5 | 9907.218 | 10090.65 | 10128.94 | 9812.296 | 8858.83 | 8395.785 | 8405.328 | 8157.496 | 7979.37 | 8742.188 | 8611.961 | 8362.478 | 8334.552 | 8129.361 | 8850.304 | 8321.269 | 8436.313 | 8406.343 | 8099.191
41.9796 | 9882.44 | 7246.932 | 3482.2 | 26781.32 | 13900.1 | 22924.53 | 10301.53 | 10059.64 | 9896.864 | 10164.71 | 9824.932 | 8744.508 | 8387.492 | 8382.339 | 8426.018 | 8032.728 | 8748.034 | 8359.152 | 8416.051 | 8425.39 | 8073.542 | 8645.44 | 8331.796 | 8337.61 | 8134.372 | 8248.306
41.9926 | 10023.29 | 7185.414 | 3458.926 | 26741.51 | 13618.35 | 23014.23 | 10390.63 | 10039.43 | 9891.114 | 10262.19 | 9936.579 | 8774.162 | 8357.445 | 8459.143 | 8253.576 | 8250.503 | 8691.782 | 8484.857 | 8418.923 | 8332.267 | 8280.32 | 8729.042 | 8377.986 | 8257.084 | 8446.014 | 8092.744
42.0056 | 9923.293 | 7243.829 | 3448.63 | 26672.2 | 13950.03 | 23187.49 | 10479.74 | 10099.82 | 10189.13 | 10006.75 | 9877.174 | 8796.933 | 8279.229 | 8338.354 | 8334.762 | 8462.38 | 8661.09 | 8605.646 | 8408.032 | 8369.89 | 8466.455 | 8734.983 | 8376.006 | 8268.965 | 8447.994 | 8197.693
42.0186 | 10026.65 | 7178.846 | 3380.09 | 26710.5 | 13726.91 | 23143.58 | 10331.92 | 10085.19 | 10203.82 | 10211.33 | 9916.487 | 8732.833 | 8402.397 | 8389.333 | 8375.474 | 8332.692 | 8873.243 | 8411.526 | 8363.577 | 8337.423 | 8367.295 | 8771.526 | 8428.32 | 8378.577 | 8326.577 | 8205.897
42.0316 | 10053.41 | 7188.75 | 3346.168 | 26794.07 | 13974.18 | 22941.69 | 10369.09 | 10126.04 | 10132.66 | 10146.57 | 9861.296 | 8721.25 | 8268.161 | 8482.839 | 8546.043 | 8232.297 | 8914.113 | 8588.815 | 8292.638 | 8535.383 | 8222.343 | 8765.159 | 8367.433 | 8386.841 | 8298.614 | 8186.455
42.0446 | 10002.73 | 7374.728 | 3333.406 | 26605.44 | 13723.66 | 23200.11 | 10646.66 | 9949.011 | 10036.2 | 10330.73 | 9900.628 | 8923.173 | 8474.911 | 8528.53 | 8548.065 | 8348.982 | 8779.573 | 8463.377 | 8478.663 | 8623.191 | 8508.233 | 8770.804 | 8498.525 | 8408.281 | 8611.416 | 8241.138
42.0576 | 9975.15 | 7305.364 | 3307.15 | 26890.05 | 13877.76 | 23243.47 | 10754.61 | 10050.23 | 10213.95 | 10218.28 | 9897.213 | 8943.404 | 8646.675 | 8603.721 | 8456.088 | 8350.128 | 8696.492 | 8571.017 | 8547.232 | 8537.918 | 8588.848 | 8842.806 | 8517.361 | 8300.813 | 8569.342 | 8494.799
42.0706 | 9982.527 | 7248.941 | 3306.568 | 26754.24 | 13849.94 | 22802.52 | 10482.33 | 10142.17 | 10174.63 | 10285.01 | 9938.69 | 8619.011 | 8581.043 | 8424.135 | 8427.365 | 8651.302 | 8868.285 | 8771.183 | 8505.468 | 8453.463 | 8537.046 | 9027.918 | 8501.893 | 8501.605 | 8561.315 | 8491.788
42.0836 | 10028.94 | 7273.189 | 3282.224 | 26967.27 | 13858.31 | 23142.71 | 10678.89 | 10179.81 | 10174.81 | 10343.38 | 10048.82 | 8896.334 | 8513.245 | 8581.824 | 8645.391 | 8734.567 | 8788.931 | 8669.492 | 8626.759 | 8558.695 | 8802.144 | 9033.312 | 8531.94 | 8588.005 | 8815.081 | 8608.196
42.0966 | 10296.38 | 7193.367 | 3254.626 | 26840.07 | 13973.1 | 23109.49 | 10576.12 | 10062.33 | 9994.109 | 10156.83 | 10158.97 | 8986.501 | 8735.345 | 8539.197 | 8607.124 | 8722.302 | 8943.483 | 8571.091 | 8662.829 | 8788.635 | 8960.074 | 8927.249 | 8609.139 | 8488.176 | 8654.82 | 8705.982
42.1096 | 10256.43 | 7240.228 | 3312.62 | 26759.25 | 13903.08 | 22826.93 | 10654.18 | 10329.23 | 10147.94 | 10407.22 | 10212.89 | 9120.481 | 8888.823 | 8733.228 | 8635.12 | 8956.855 | 9110.177 | 8608.051 | 8635.633 | 8896.855 | 8892.994 | 8807.038 | 8673.734 | 8422.183 | 8954.861 | 8890.12
42.1226 | 10115.74 | 7338.503 | 3276.786 | 26757.54 | 14195.57 | 23091.59 | 10671.08 | 10412.1 | 10401.75 | 10406.49 | 10209.74 | 9108.397 | 8991.78 | 8655.681 | 8858.595 | 9089.659 | 8978.752 | 8758.156 | 8849.056 | 8821.482 | 9222.794 | 8989.454 | 8560.986 | 8427.894 | 9058.347 | 9077.574
42.1356 | 10245.66 | 7323.757 | 3311.208 | 26771.47 | 14234.08 | 22971.05 | 10682.77 | 10246.51 | 10021.06 | 10487.5 | 10220.67 | 8947.974 | 9033.324 | 8705.26 | 9007.601 | 9318.286 | 9206.427 | 8963.35 | 8882.672 | 8880.341 | 9246.225 | 9049.404 | 8783.346 | 8628.329 | 9101.017 | 9121.936
42.1486 | 10140.35 | 7336.983 | 3336.734 | 27105.98 | 14188.83 | 22843.89 | 10495.75 | 10335.33 | 10236.95 | 10685.25 | 10401.37 | 9160.868 | 9227.022 | 8930.437 | 8966.947 | 9586.3 | 9017.339 | 8882.885 | 8943.493 | 9049.608 | 9523.818 | 8998.947 | 8603.994 | 8700.725 | 9303.902 | 9428.681
42.1616 | 10218.07 | 7295.098 | 3373.644 | 26756.4 | 14104.86 | 22839.66 | 10773.17 | 10414.85 | 10413.12 | 10651.93 | 10360.78 | 9191.756 | 9281.731 | 9029.999 | 9254.141 | 9785.582 | 9267.458 | 8965.706 | 8906.22 | 9098.097 | 9804.849 | 9284.385 | 8817.703 | 8734.219 | 9500.216 | 9690.898
42.1746 | 10442.82 | 7207.398 | 3373.018 | 26799.23 | 14061.01 | 22732.49 | 10870.56 | 10559.43 | 10509.39 | 10647.47 | 10588.13 | 9277.943 | 9519.522 | 9033.923 | 9456.469 | 9891.471 | 9243.496 | 9110.085 | 9077.095 | 9372.851 | 9974.425 | 9430.91 | 8811.067 | 8931.589 | 9839.124 | 10016.29
42.1876 | 10445.82 | 7515.104 | 3419.228 | 27166.72 | 14295.43 | 22976.89 | 10727.96 | 10643.51 | 10627.42 | 10817.92 | 10670.34 | 9599.09 | 9739.511 | 9104.23 | 9835.432 | 10200.93 | 9463.136 | 9234.699 | 9154.633 | 9693.769 | 10376.89 | 9409.24 | 8866.79 | 9003.051 | 9941.066 | 10097.04
42.2006 | 10653.91 | 7459.422 | 3394.088 | 27091.82 | 14452.06 | 22874.95 | 10991.41 | 10701.5 | 10668.75 | 10999.54 | 10533.79 | 9714.468 | 9919.295 | 9220.337 | 9834.621 | 10711.46 | 9665.564 | 9282.538 | 9362.343 | 9935.949 | 10535.85 | 9475.103 | 8999.15 | 9049.02 | 10427.57 | 10428.73
42.2136 | 10633.32 | 7301.673 | 3451.244 | 26900.33 | 14431.92 | 23030.92 | 10999.41 | 10776.23 | 10907.74 | 10909.63 | 10847.53 | 9865.165 | 10081.81 | 9379.003 | 10169.4 | 11042.99 | 9882.789 | 9497.586 | 9652.857 | 10127.77 | 10604.98 | 9700.939 | 9285.078 | 9310.857 | 11018.52 | 10640.42
42.2266 | 10593.01 | 7429.915 | 3477.98 | 27080.08 | 14172.16 | 22927.65 | 11058.93 | 10971.25 | 10894.18 | 11157.07 | 10975.13 | 10228.34 | 10555.35 | 9775.476 | 10290.68 | 11660.13 | 9962.078 | 9509.005 | 9719.397 | 10532.45 | 10846.96 | 9825.671 | 9295.407 | 9394.794 | 11514.47 | 11187.76
42.2396 | 10757.25 | 7370.328 | 3529.618 | 27437.49 | 14470.32 | 22870.35 | 11214.6 | 10950.89 | 10947.48 | 11338.23 | 11060.03 | 10435.51 | 11142.37 | 9959.223 | 10892.14 | 11985.08 | 10205.91 | 9828.763 | 10361.43 | 10804.8 | 11296.88 | 9847.092 | 9516.998 | 9458.476 | 11809.81 | 11497.99
42.2526 | 10939.74 | 7438.943 | 3577.918 | 27418.87 | 14313.51 | 22775.06 | 11644.63 | 11191.08 | 11281.39 | 11676.49 | 11337.98 | 10837.95 | 11823.66 | 10012.92 | 11514.61 | 12617.22 | 10515.13 | 10382.1 | 10566.88 | 11414.81 | 11512.14 | 10419.66 | 9715.97 | 9801.708 | 12566.12 | 11865.62
42.2656 | 11132.93 | 7509.517 | 3608.204 | 26997.87 | 14442.49 | 22856.23 | 11693.48 | 11433.89 | 11487.98 | 11777.15 | 11612.44 | 11175.18 | 12769.63 | 10369.81 | 12151.72 | 12992.4 | 10852.33 | 10916.09 | 10821.6 | 12003.43 | 11862.26 | 10632.47 | 9885.174 | 10149.95 | 12946.44 | 12232.71
42.2786 | 11233.73 | 7637.155 | 3708.09 | 27322.13 | 14512.66 | 22917.49 | 11984.87 | 11509.18 | 11596.72 | 12112.11 | 11855.3 | 11577.15 | 13900.76 | 10879.18 | 12636.35 | 13507.1 | 11158.62 | 11219.97 | 11262.96 | 12670.9 | 12353.14 | 10715.89 | 10333.87 | 10609.21 | 13320.23 | 12667.24
42.2916 | 11546.73 | 7791.831 | 3793.056 | 27285.69 | 14560.28 | 22986.19 | 12401.67 | 11995.19 | 11958.12 | 12414.17 | 12060.2 | 12104.91 | 15360.05 | 11443.71 | 12924.14 | 14177.28 | 11481.34 | 11656.17 | 11910.17 | 13142.21 | 12632 | 10978.33 | 10778.33 | 11143.9 | 13655.22 | 13118.36
42.3046 | 11968.54 | 7739.347 | 3773.248 | 27326.04 | 14543.55 | 22895.36 | 12676.92 | 12450.86 | 12276.44 | 12584.95 | 12469.22 | 12854.87 | 17077.23 | 12027.95 | 13392.66 | 14759.73 | 11830.26 | 12146.37 | 12690.11 | 13949.07 | 13019.85 | 11562.39 | 11443.51 | 11723.49 | 13684.48 | 13444.28
42.3176 | 12242.29 | 7735.769 | 3829.14 | 27184.03 | 14648.09 | 22960.15 | 13083.16 | 12579.64 | 12540.33 | 13176.6 | 12980.49 | 13392.12 | 18735.46 | 12789.63 | 13478.29 | 15508.83 | 12246.94 | 12642.76 | 13469.23 | 14752.96 | 13494.65 | 12355.29 | 12027.12 | 12333.84 | 13655.3 | 13389.05
42.3306 | 12774.89 | 7992.431 | 3841.412 | 27597.65 | 14836.8 | 23005.98 | 13624.95 | 12946.54 | 13067.41 | 13709.8 | 13164.18 | 13891.75 | 19326.5 | 13328.81 | 13424.8 | 15907.49 | 13110.28 | 13139.27 | 13914.67 | 14979.7 | 13706.63 | 13001.43 | 12827.64 | 12824.07 | 13556.37 | 13458.61
42.3436 | 13520.38 | 8138.086 | 3971.442 | 27671.22 | 14639.66 | 23016.17 | 13901.3 | 13580.43 | 13581.47 | 14405.51 | 13716.65 | 14588.91 | 18902.7 | 14163.64 | 13426.52 | 15837.52 | 14049.9 | 14101.68 | 14482.91 | 15461.6 | 13676.65 | 13847.73 | 13807.38 | 13467.95 | 13303.26 | 13391.52
42.3566 | 14410.26 | 8231.461 | 4064.194 | 27542.83 | 14718.99 | 22908.62 | 14723.14 | 14378.9 | 14254.9 | 15201.11 | 14570.76 | 15499.97 | 17240.25 | 15045.11 | 13151.26 | 15392.32 | 15051.82 | 14729.51 | 14767.48 | 15465.12 | 13554.37 | 14649.65 | 14203.07 | 14277.74 | 13153.54 | 13234.68
42.3696 | 15289.77 | 8588.148 | 4101.916 | 27443.42 | 14675.27 | 23052.13 | 15783.5 | 15331.59 | 15206.05 | 15969.09 | 15095.64 | 16196.28 | 15318.94 | 15438.4 | 12552.14 | 14514.22 | 16307.18 | 14817.04 | 15031.54 | 14810.88 | 13391.13 | 15271.74 | 14412.12 | 14947.76 | 12754.41 | 12755.56
42.3826 | 16116.38 | 8709.197 | 4126.74 | 27526.82 | 14973.07 | 23023.27 | 16531.18 | 16296.4 | 16150.61 | 16685.93 | 15701.97 | 16138.72 | 13935.9 | 15546.4 | 11997.23 | 13746.64 | 17016.14 | 14546.21 | 14974 | 13923.56 | 13190.2 | 15494.3 | 14157.92 | 15257.32 | 12364.27 | 12227.07
42.3956 | 17271.95 | 8894.147 | 4191.932 | 27670.32 | 14909.16 | 22920.45 | 17574.3 | 17588.08 | 17068.47 | 17628.5 | 16577.45 | 15164.72 | 13336.9 | 15407.63 | 11544.75 | 13142.63 | 16672.59 | 13859.77 | 14867.44 | 13072.37 | 12938.45 | 15236.43 | 13657.3 | 15264.34 | 12129.01 | 11820.51
42.4086 | 18421.7 | 9143.93 | 4252.302 | 27585.44 | 14766.15 | 23002.94 | 18594.21 | 19068.99 | 18136.8 | 18820.68 | 17529.31 | 13802.07 | 13367.59 | 14673.93 | 11303.68 | 12763.91 | 15362.41 | 12859.12 | 14390.54 | 12421.4 | 12555.68 | 14366.88 | 12969.84 | 14667.26 | 11666.26 | 11549.72
42.4216 | 19486.44 | 9383.101 | 4289.674 | 27808.67 | 14978.18 | 23124.72 | 19486.4 | 20700.73 | 18746.85 | 19869.44 | 18318.66 | 12876.49 | 13785.42 | 13700.53 | 10952.26 | 12498.03 | 13704.95 | 12156.06 | 13330.08 | 12133.63 | 12142.05 | 13285.17 | 12320.85 | 13716.18 | 11227.8 | 11235.39
42.4346 | 20602.8 | 9397.052 | 4273.282 | 27833.85 | 15035.09 | 22990.24 | 19949.81 | 21497.78 | 19374.61 | 20351.44 | 18803.13 | 12268.63 | 14013.27 | 12827.85 | 10696.83 | 12227.15 | 12419.36 | 11684.66 | 12413.37 | 11926.97 | 11675.5 | 12440.46 | 11866.5 | 12856.95 | 10799.62 | 10944.88
42.4476 | 21182.26 | 9649.689 | 4304.666 | 27848.95 | 14931.47 | 23063.36 | 19599.61 | 20676.91 | 19753.65 | 20159.25 | 18813.86 | 11899.57 | 13833.86 | 12308.58 | 10646.28 | 12064.73 | 11953.4 | 11401.09 | 11975.93 | 11738.5 | 11359.58 | 12030.74 | 11662.79 | 12172.42 | 10531.89 | 10885.05
42.4606 | 20818.73 | 9920.765 | 4296.798 | 27897 | 14909.55 | 23281.11 | 18040.22 | 19042.42 | 19001.23 | 19129 | 18077.24 | 12002.25 | 12956.61 | 12188.5 | 10389.72 | 11912.03 | 11939.34 | 11661.76 | 11868.65 | 11548.44 | 11100.05 | 11917.71 | 11614.9 | 11905.61 | 10133.44 | 10693.66
42.4736 | 19530.09 | 10012.32 | 4218.002 | 27745.95 | 15184.56 | 23169.43 | 16366.63 | 17078.3 | 17335.88 | 17272.66 | 16737.44 | 12212.94 | 11782.44 | 12122.25 | 10031.15 | 11544.41 | 12374.01 | 11610.92 | 11774.97 | 11361.82 | 10847.78 | 12016.26 | 11556.25 | 11939.79 | 9831.979 | 10346.24
42.4866 | 17743.38 | 10255.94 | 4163.974 | 27817.64 | 15211.15 | 23010.82 | 15350.22 | 15689.13 | 15677.47 | 15772.53 | 15364.99 | 12222.86 | 10641.24 | 12044.57 | 9698.848 | 10941.47 | 12677.56 | 11236.31 | 11607.56 | 10847.2 | 10754.07 | 11963.45 | 11403.15 | 11849.89 | 9524.979 | 10097.71
42.4996 | 16381.6 | 10223.59 | 4119.69 | 27861.16 | 15142.72 | 22996.36 | 14878.02 | 15113.38 | 14729.77 | 15207.49 | 14674.52 | 11942.26 | 9845.628 | 11917.21 | 9268.454 | 10438.12 | 12624.75 | 10914.66 | 11479.09 | 10234.53 | 10590.65 | 11694.72 | 11069.34 | 11605.87 | 9245.108 | 10065.96
42.5126 | 15732.9 | 9993.483 | 3995.312 | 27991.68 | 15083.99 | 23147.33 | 14945.87 | 15160.06 | 14674.33 | 15027.43 | 14529.09 | 11243.15 | 9386.201 | 11475.94 | 8885.368 | 10183.11 | 11976.39 | 10450.9 | 11101.94 | 9694.58 | 10303.25 | 11349.3 | 10486.18 | 11301.49 | 8959.877 | 9822.593
42.5256 | 15402.14 | 9830.372 | 3890.026 | 27810.5 | 15184.25 | 23035.93 | 14993.18 | 15400.25 | 14755.79 | 15033.62 | 14539.21 | 10415.43 | 9096.55 | 10778.84 | 8683.573 | 9942.139 | 11141.04 | 9934.099 | 10487.86 | 9248.317 | 9994.135 | 10827.67 | 9913.495 | 10869.69 | 8791.186 | 9429.122
42.5386 | 15204.36 | 9691.589 | 3780.734 | 27803.4 | 15181.37 | 22869.53 | 15020.38 | 15539.54 | 14799.34 | 15148.24 | 14506.78 | 9811.482 | 8957.319 | 9972.666 | 8524.568 | 9653.227 | 10437.56 | 9434.641 | 9715.764 | 8820.239 | 9725.56 | 10275.72 | 9420.989 | 10293.94 | 8703.791 | 9314.827
42.5516 | 15309.5 | 9581.928 | 3688.21 | 28064.64 | 15297.81 | 23002.54 | 14837.53 | 15375.19 | 14657.12 | 14885.34 | 14573.82 | 9453.239 | 8754.052 | 9440.605 | 8455.223 | 9576.367 | 9887.068 | 9100.124 | 9167.998 | 8658.536 | 9552.874 | 9762.729 | 9133.106 | 9602.629 | 8501.82 | 9272.258
42.5646 | 15330.6 | 9417.221 | 3621.9 | 28335.41 | 15470.5 | 23014.03 | 14033.67 | 14632.75 | 14273.29 | 14248.71 | 14430.94 | 9253.716 | 8666.649 | 9106.064 | 8372.863 | 9564.787 | 9520.72 | 8973.78 | 8987.069 | 8696.965 | 9402.454 | 9522.035 | 8897.586 | 9163.932 | 8476.13 | 9282.185
42.5776 | 14724.95 | 9084.461 | 3560.756 | 28246.84 | 15471.85 | 22872.42 | 13030.23 | 13633.69 | 13592.18 | 13309.54 | 13776.3 | 9115.89 | 8679.305 | 8856.47 | 8375.262 | 9450.043 | 9182.684 | 8795.902 | 8840.973 | 8569.628 | 9225.864 | 9268.219 | 8687.967 | 8924.386 | 8355.105 | 9269.388
42.5906 | 13668.31 | 8936.991 | 3464.962 | 28108.59 | 15461.66 | 22853.49 | 12309.67 | 12523.56 | 12539.33 | 12454.26 | 13046.98 | 8950.735 | 8587.163 | 8777.247 | 8295.306 | 9223.675 | 9019.202 | 8749.476 | 8685.58 | 8449.19 | 9069.568 | 9013.277 | 8529.095 | 8754.839 | 8248.295 | 9201.875
42.6036 | 12518.2 | 8826.884 | 3396.916 | 28046.25 | 15628.8 | 22957.32 | 11763.33 | 11680.28 | 11621.31 | 11728.62 | 12532.89 | 8925.096 | 8496.588 | 8638.209 | 8259.45 | 9168.235 | 8966.933 | 8715.626 | 8615.158 | 8296.559 | 9121.542 | 8955.297 | 8541.374 | 8764.689 | 8233.339 | 9183.541
42.6166 | 11709.6 | 8692.139 | 3355.338 | 28170.62 | 15620.29 | 23164.71 | 11238.6 | 11096.91 | 11132.1 | 11282.33 | 12119.05 | 8933.478 | 8439.44 | 8498.647 | 8203.704 | 9152.326 | 9018.128 | 8617.831 | 8558.601 | 8255.797 | 9097.519 | 8998.645 | 8625.369 | 8671.351 | 8162.809 | 9095.895
42.6296 | 11275.33 | 8480.564 | 3282.692 | 28251.13 | 15596.04 | 23359.79 | 10968.4 | 10789.67 | 10871.63 | 10973.5 | 11839.94 | 8847.084 | 8458.521 | 8464.458 | 8160.416 | 9016.938 | 9008.167 | 8552.084 | 8479.813 | 8304 | 8970.167 | 8930.667 | 8553.917 | 8614.708 | 8059.396 | 8913.834
42.6426 | 10890.04 | 8270.411 | 3210.702 | 28208.49 | 15716.59 | 23313.13 | 10832.64 | 10744.7 | 10734.21 | 10719.75 | 11622.61 | 8794.825 | 8474.346 | 8524.038 | 8155.202 | 8913.04 | 8877.595 | 8566.243 | 8387.355 | 8287.131 | 8926.476 | 8885.156 | 8390.015 | 8540.077 | 8149.447 | 8844.567
42.6556 | 10662.95 | 8147.811 | 3154.25 | 28218.43 | 15694.91 | 23262.11 | 10764.57 | 10489.57 | 10652.41 | 10758.14 | 11510.03 | 8831.087 | 8469.548 | 8478.775 | 8213.229 | 8918.596 | 8821.469 | 8535.831 | 8431.688 | 8275.966 | 8873.943 | 8920.467 | 8475.343 | 8443.568 | 8221.838 | 8955.168
42.6686 | 10493.59 | 8010.751 | 3080.978 | 28247.84 | 15672.54 | 23336.15 | 10816.24 | 10303.9 | 10465.06 | 10662.55 | 11503.43 | 8762.055 | 8443.421 | 8462.722 | 8387.928 | 8870.261 | 8801.58 | 8425.938 | 8472.001 | 8126.904 | 8811.117 | 8818.064 | 8556.68 | 8500.589 | 8217.588 | 8987.456
42.6816 | 10303.18 | 7891.017 | 3054.288 | 28500.68 | 15702.37 | 23445.97 | 10770.86 | 10368.31 | 10412.34 | 10491.41 | 11513.64 | 8610.839 | 8282.743 | 8533.207 | 8346.517 | 8682.914 | 8772.462 | 8368.282 | 8338.499 | 8128.569 | 8798.132 | 8658.753 | 8425.396 | 8472.999 | 8153.658 | 8784.809
42.6946 | 10298.94 | 7750.04 | 3062.718 | 28571 | 15804.48 | 23463.36 | 10609.87 | 10266.7 | 10449.86 | 10436.04 | 11402.57 | 8595.676 | 8206.996 | 8442.983 | 8166.731 | 8607.378 | 8737.518 | 8415.463 | 8246.104 | 8368.945 | 8780.062 | 8631.536 | 8395.482 | 8441.561 | 8074.337 | 8538.296
42.7076 | 10349.69 | 7664.703 | 3018.444 | 28522.26 | 15970.82 | 23357.85 | 10630.7 | 10133.99 | 10270.6 | 10391.76 | 11243.38 | 8647.216 | 8306.049 | 8339.79 | 8047.483 | 8603.09 | 8710.932 | 8460.025 | 8245.149 | 8363.979 | 8650.889 | 8743.201 | 8263.843 | 8440.784 | 8234.269 | 8512.04
42.7206 | 10311.12 | 7687.943 | 3001.058 | 28504.3 | 16011.63 | 23332.23 | 10660.03 | 10164.93 | 10139.03 | 10359.13 | 11233.04 | 8741.741 | 8356.716 | 8338.235 | 8151.113 | 8551.431 | 8707.701 | 8421.604 | 8281.374 | 8216.431 | 8562.673 | 8737.78 | 8218.614 | 8404.938 | 8229.822 | 8496.149
42.7336 | 10254.59 | 7694.675 | 2983.268 | 28551.37 | 16061.02 | 23338.13 | 10531.54 | 10189.36 | 10159.93 | 10229.52 | 11174.24 | 8814.027 | 8373.46 | 8324.016 | 8301.567 | 8428.646 | 8734.622 | 8412.54 | 8293.342 | 8227.848 | 8551.693 | 8649.559 | 8281.449 | 8382.342 | 8088.981 | 8444.425
42.7466 | 10058.7 | 7693.572 | 2937.976 | 28693.74 | 16038.88 | 23305.51 | 10491.57 | 10257.22 | 10253.98 | 10269.08 | 11095.34 | 8887.107 | 8470.688 | 8334.231 | 8304.174 | 8364.53 | 8755.946 | 8509.932 | 8254.17 | 8264.486 | 8440.557 | 8658.494 | 8123.922 | 8317.71 | 8005.689 | 8429.159
42.7596 | 9908.764 | 7782.324 | 2940.788 | 28421.01 | 15917.21 | 23242.37 | 10400.41 | 10240.41 | 10329.63 | 10370.99 | 10948.55 | 8817.563 | 8424.469 | 8412.515 | 8297.543 | 8363.532 | 8764.146 | 8573.058 | 8254.345 | 8190.661 | 8432.137 | 8773.45 | 8219.27 | 8294.885 | 8113.8 | 8284.038
42.7726 | 10026.83 | 7843.284 | 2937.038 | 28453.32 | 15968.53 | 23331.81 | 10362.83 | 10067.01 | 10203.55 | 10286.59 | 10868.52 | 8641.106 | 8252.118 | 8355.88 | 8202.53 | 8316.812 | 8735.121 | 8465.461 | 8295.292 | 8091.416 | 8476.196 | 8815.196 | 8418.829 | 8350.704 | 8298.303 | 8274.352
42.7856 | 9975.501 | 7879.833 | 2917.844 | 28741.89 | 16032.09 | 23494.38 | 10426.85 | 9994.232 | 10125.62 | 10314.21 | 10826.03 | 8678.789 | 8234.34 | 8342.68 | 8221.097 | 8285.908 | 8759.211 | 8430.926 | 8314.419 | 8131.505 | 8388.434 | 8764.798 | 8347.457 | 8333.055 | 8168.316 | 8304.9
42.7986 | 9900.465 | 7985.614 | 2924.18 | 28707.17 | 16054.02 | 23367.13 | 10446.77 | 10032.82 | 10240.96 | 10362.88 | 10606.57 | 8592.894 | 8224.188 | 8288.286 | 8290.049 | 8153.09 | 8858.037 | 8324.074 | 8270.453 | 8224.028 | 8399.82 | 8864.343 | 8327.212 | 8309.861 | 8122.939 | 8260.632
42.8116 | 9918.876 | 8234.181 | 2933.738 | 28705.44 | 16017.79 | 23098.44 | 10358.78 | 10070.27 | 10173.03 | 10300.27 | 10538.79 | 8603.463 | 8231.598 | 8320.468 | 8310.482 | 8152.15 | 8818.652 | 8363.698 | 8313.45 | 8198.98 | 8282.924 | 8818.548 | 8382.458 | 8297.295 | 8119.124 | 8207.745
42.8246 | 10018.78 | 8222.42 | 2946.276 | 28898.88 | 16133.8 | 23175.2 | 10516.4 | 10049.84 | 10087.48 | 10274.11 | 10456.34 | 8648.56 | 8302.071 | 8459.823 | 8199.061 | 8088.436 | 8669.516 | 8306.508 | 8422.209 | 8248.495 | 8204.365 | 8730.957 | 8443.779 | 8295.327 | 8048.983 | 8218.189
42.8376 | 9941.448 | 8333.932 | 2955.372 | 28885.1 | 16185.62 | 23288.33 | 10432.65 | 10117.9 | 10033.91 | 10261.72 | 10391.43 | 8614.638 | 8373.758 | 8496.499 | 8085.914 | 8100.482 | 8641.81 | 8324.483 | 8270.379 | 8249.723 | 8159.57 | 8675.036 | 8463.137 | 8361.775 | 8152.655 | 8059.586
42.8506 | 9889.745 | 8658.984 | 2944.752 | 28801.05 | 16409.37 | 23310.8 | 10375.32 | 10244.94 | 10097.88 | 10159.07 | 10343.25 | 8597.073 | 8266.551 | 8318.075 | 8066.368 | 8005.164 | 8640.422 | 8333.425 | 8298.159 | 8053.323 | 8210.642 | 8831.586 | 8360.14 | 8258.468 | 8200.288 | 8057.11
42.8636 | 9868.267 | 8958.428 | 2921.17 | 28825.43 | 16591.76 | 23259.84 | 10359.87 | 10200.08 | 10147.24 | 10092.71 | 10259.93 | 8650.769 | 8239.163 | 8209.965 | 8114.662 | 7969.992 | 8617.284 | 8381.951 | 8277.838 | 8121.375 | 8168.992 | 8743.16 | 8338.578 | 8275.804 | 8227.052 | 8088.921
42.8766 | 9927.877 | 9187.181 | 2888.292 | 28892.92 | 16596.98 | 23310.26 | 10355.73 | 10135.88 | 10154.29 | 10137.46 | 10280.74 | 8679.345 | 8123.68 | 8321.951 | 8114.077 | 8046.4 | 8636.187 | 8435.234 | 8182.467 | 8315.277 | 8250.717 | 8752.009 | 8332.997 | 8272.48 | 8050.434 | 8167.53
42.8896 | 9950.938 | 9420.112 | 2933.466 | 29116.87 | 16534.95 | 23209.89 | 10339.57 | 10042.07 | 10200.09 | 10222.32 | 10273.01 | 8649.111 | 8171.095 | 8320.472 | 8061.743 | 8008.803 | 8729.066 | 8388.455 | 8254.938 | 8292.359 | 8209.296 | 8755.672 | 8310.499 | 8305.989 | 7970.493 | 8035.164
42.9026 | 9860.684 | 9868.23 | 2959.914 | 29039.5 | 16750.45 | 23316.01 | 10406.69 | 10128.19 | 10231.31 | 10098.44 | 10275.95 | 8620.06 | 8239.631 | 8225.94 | 8099.495 | 8037.248 | 8792.492 | 8181.497 | 8211.241 | 8152.627 | 8114.447 | 8816.62 | 8247.439 | 8144.747 | 7983.745 | 8024.688
42.9156 | 9917.831 | 10448.8 | 2935.794 | 29037.46 | 16661.87 | 23216.39 | 10405.22 | 10119.67 | 10247.62 | 10087 | 10131.65 | 8697.7 | 8164.279 | 8222.616 | 8153.67 | 8098.413 | 8832.388 | 8247.143 | 8341.485 | 8129.471 | 8031.619 | 8836.719 | 8204.453 | 8180.965 | 8081.513 | 8004.637
42.9286 | 9912.753 | 11207.94 | 2932.996 | 28984.67 | 16855.07 | 23242.8 | 10368.13 | 10175.53 | 10223.56 | 10229.69 | 10171.32 | 8722.647 | 8227.832 | 8329.685 | 8025.252 | 8125.105 | 8627.356 | 8284.75 | 8283.969 | 8135.832 | 8228.707 | 8605.016 | 8240.373 | 8194.33 | 8099.631 | 7980.483
42.9416 | 9964.658 | 12066.5 | 2940.682 | 29106.18 | 16900.75 | 23327.81 | 10485.88 | 10131.17 | 10019.83 | 10293.15 | 10116.42 | 8613.118 | 8175.363 | 8248.394 | 7967.358 | 8046.304 | 8691.486 | 8304.878 | 8322.621 | 8076.579 | 8204.254 | 8520.049 | 8343.867 | 8296.777 | 8130.477 | 7996.642
42.9546 | 10049.37 | 13001.88 | 2952.106 | 29261.83 | 16957.45 | 23315.17 | 10412.01 | 9925.086 | 10021.82 | 10035.08 | 10153.82 | 8655.358 | 8121.091 | 8132.28 | 8042.999 | 8060.276 | 8536.448 | 8147.81 | 8195.265 | 8052.28 | 8159.548 | 8708.357 | 8178.916 | 8255.365 | 8112.181 | 7964.372
42.9676 | 10069.36 | 14267.38 | 2922.688 | 29457.97 | 16968.24 | 23214.88 | 10449.27 | 9848.526 | 9975.144 | 9949.987 | 10173.61 | 8610.953 | 8108.903 | 8295.319 | 8008.223 | 8101.114 | 8489.09 | 8081.29 | 8137.918 | 8154.863 | 8182.338 | 8639.016 | 8210.722 | 8309.696 | 8109.771 | 8088.755
42.9806 | 9836.895 | 15320.39 | 2943.956 | 29320.17 | 16998.7 | 23393.82 | 10342.16 | 9906.15 | 9922.204 | 10125.72 | 10160.02 | 8716.677 | 8101.393 | 8411.724 | 8013.663 | 8079.759 | 8620.637 | 8266.459 | 8287.461 | 8082.754 | 8160.857 | 8718.665 | 8061.026 | 8356.667 | 8126.178 | 8056.37
42.9936 | 9839.404 | 16703.18 | 2892.978 | 29369.65 | 16964.74 | 23385.84 | 10454.02 | 10024.37 | 9986.24 | 10115.63 | 10001.46 | 8631.66 | 8165.46 | 8356.399 | 8141.6 | 8146.639 | 8555.217 | 8257.458 | 8164.58 | 8058.152 | 8285.049 | 8731.993 | 8288.161 | 8182.484 | 8033.308 | 8122.722
43.0066 | 9921.677 | 18487.2 | 2933.068 | 29299.62 | 17097.27 | 23187.28 | 10471.08 | 9901.639 | 9855.534 | 9976.797 | 10085.14 | 8472.316 | 8236.782 | 8203.602 | 8184.962 | 8312.105 | 8624.15 | 8249.88 | 8219.789 | 8149.263 | 8353.737 | 8858.015 | 8350.098 | 8097.872 | 7995.571 | 8203
43.0196 | 9857.08 | 20014.43 | 2939.732 | 29641.6 | 17128.52 | 23448.63 | 10417.77 | 10000.06 | 9983.226 | 10169.47 | 10109.57 | 8649.2 | 8180.404 | 8215.068 | 8111.175 | 8187.751 | 8570.884 | 8210.223 | 8235.04 | 8045.503 | 8236.314 | 8867.806 | 8290.036 | 8077.876 | 8003.762 | 8133.358
43.0326 | 9797.001 | 21499.48 | 2901.832 | 29651.97 | 17277.87 | 23426.88 | 10318.74 | 10027.68 | 10031.51 | 10104.4 | 10171.43 | 8685.896 | 8135.698 | 8274.199 | 8127.749 | 8205.876 | 8613.486 | 8232.75 | 8164.485 | 8051.685 | 8246.442 | 8675.227 | 8343.337 | 8078.941 | 8058.051 | 8281.184
43.0456 | 9972.777 | 23234.38 | 2913.516 | 29858.93 | 17245.81 | 23416.58 | 10302.8 | 9934.971 | 9865.896 | 10104.21 | 10035.46 | 8576.651 | 8100.709 | 8291.083 | 8018.601 | 8379.838 | 8777.274 | 8288.399 | 8138.062 | 8216.498 | 8320.415 | 8574.265 | 8105.452 | 8125.44 | 7993.854 | 8385.789
43.0586 | 9829.962 | 24372.25 | 2957.056 | 29693.17 | 17181.36 | 23209.91 | 10324.63 | 9877.292 | 9898.09 | 10024.54 | 10149.71 | 8673.203 | 8130.481 | 8316.802 | 8119.061 | 8468.175 | 8741.972 | 8262.202 | 8206.028 | 8111.703 | 8264.551 | 8646.509 | 8161.552 | 8156.66 | 8094.877 | 8349.466
43.0716 | 9846.34 | 24663.75 | 2906.684 | 29502.32 | 17334.05 | 23201.72 | 10433.86 | 9897.19 | 9934.165 | 10074.95 | 10132.93 | 8610.79 | 8157.66 | 8304.489 | 8168.108 | 8400.018 | 8728.522 | 8517.021 | 8224.248 | 7999.2 | 8414.248 | 8688.788 | 8190.152 | 8251.22 | 8068.522 | 8617.706
43.0846 | 9782.884 | 24142.89 | 2936.414 | 29688.58 | 17454.69 | 23337.12 | 10493.58 | 10020.38 | 9922.529 | 10038.11 | 10070.3 | 8566.231 | 8197.339 | 8165.95 | 8278.026 | 8443.883 | 8742.389 | 8330.645 | 8210.612 | 8086.372 | 8413.801 | 8723.339 | 8373.794 | 8238.935 | 8070.067 | 8650.959
43.0976 | 9755.054 | 22846.38 | 2961.058 | 30014.95 | 17452.78 | 23308.97 | 10463.16 | 9935.201 | 9896.837 | 9994.436 | 10361.93 | 8610.601 | 8124.709 | 8273.782 | 8113.637 | 8662.197 | 8643.6 | 8279.416 | 8176.183 | 8050.308 | 8477.854 | 8745.636 | 8246.873 | 8105.726 | 7907.691 | 8662.199
43.1106 | 9806.75 | 21317.4 | 2936.384 | 29827.75 | 17408.93 | 23158.94 | 10460.77 | 9885.38 | 9848.309 | 9990.942 | 10349.37 | 8490.385 | 8143.63 | 8252.759 | 8039.879 | 8943.295 | 8617.076 | 8398.192 | 8069.506 | 8144.235 | 8554.274 | 8727.102 | 8224.472 | 8196.37 | 7898.96 | 8788.96
43.1236 | 9902.74 | 20166.78 | 2940.29 | 29582.27 | 17797.38 | 23505.32 | 10407.92 | 9932.254 | 9858.842 | 9904.332 | 10404.45 | 8518.057 | 8067.052 | 8298.916 | 7873.926 | 9024.732 | 8637.522 | 8189.136 | 8258.53 | 8110.236 | 8758.889 | 8607.038 | 8144.609 | 8251.525 | 8111.381 | 9046.385
43.1366 | 9806.181 | 19375.84 | 2946.354 | 30197.55 | 17517.84 | 23339.65 | 10192.84 | 10025.9 | 9986.772 | 10092.65 | 10328.13 | 8690.819 | 8102.016 | 8231.575 | 8067.323 | 9097.623 | 8705.795 | 8288.362 | 8200.189 | 8071.228 | 8787.197 | 8763.96 | 8074.04 | 8102.504 | 7946.244 | 9180.969
43.1496 | 9878.431 | 18918.38 | 2957.884 | 29979.49 | 17692.55 | 23723.42 | 10179.4 | 9954.854 | 10027.69 | 10142.83 | 10580.11 | 8613.363 | 8035.723 | 8297.645 | 8074.292 | 9487.424 | 8558.627 | 8139.424 | 8084.89 | 8105.978 | 8807.655 | 8684.747 | 8243.423 | 8269.042 | 8029.783 | 9453.175
43.1626 | 9824.247 | 18188.63 | 2958.734 | 29836.54 | 17643.05 | 23494.05 | 10380.59 | 9907.081 | 9877.981 | 9888.62 | 10794.19 | 8604.986 | 8161.456 | 8274.159 | 8242.009 | 9654.14 | 8384.407 | 8304.202 | 8177.938 | 8014.729 | 9007.471 | 8606.689 | 8206.622 | 8244.717 | 8099.501 | 9452.133
43.1756 | 9772.744 | 17246.16 | 3026.6 | 30224.4 | 17552.17 | 23615.89 | 10479.64 | 10161.47 | 9922.2 | 9981.27 | 10756.91 | 8475.097 | 8155.736 | 8230.681 | 8186.33 | 9693.916 | 8647.019 | 8273.954 | 8188.524 | 7964.855 | 9171.923 | 8775.922 | 8199.207 | 8297.188 | 8043.899 | 9796.373
43.1886 | 9837.076 | 16418.53 | 3023.04 | 30134.36 | 17521.4 | 23647.64 | 10364.38 | 9831.875 | 9780.489 | 9785.511 | 10845.91 | 8558.045 | 8071.856 | 8294.412 | 8007.996 | 9985.238 | 8681.381 | 8068.507 | 8150.283 | 7948.596 | 9375.731 | 8711.798 | 7975.067 | 8026.632 | 8015.162 | 10083.57
43.2016 | 9720.374 | 15361.11 | 2986.188 | 30287.16 | 17680.96 | 23555.75 | 10408.27 | 10088.04 | 9890.579 | 10256.4 | 11059.38 | 8525.139 | 8042.7 | 8126.725 | 8311.495 | 10249.9 | 8750.879 | 8088.897 | 8139.52 | 7900.48 | 9617.059 | 8678.473 | 8119.579 | 7990.417 | 8153.839 | 10154.21
43.2146 | 9597.939 | 13959.96 | 2958.84 | 30043.46 | 17393.09 | 23643.27 | 10023.05 | 9947.669 | 9891.203 | 9987.068 | 11198.61 | 8575.351 | 8165.764 | 8350.811 | 8058.007 | 10480.12 | 8619.074 | 8158.426 | 8000.953 | 8052.946 | 9771.858 | 8641.189 | 8114.777 | 8159.858 | 8080.162 | 10041.61
43.2276 | 9658.85 | 12655.73 | 2976.604 | 30230.59 | 17446.72 | 23703.39 | 10199.61 | 9826.149 | 9946.275 | 9971.308 | 11280.28 | 8491.089 | 8243.173 | 8322.54 | 8091.823 | 10394.37 | 8490.922 | 8222.587 | 8117.003 | 8123.393 | 9916.285 | 8514.878 | 8107.041 | 8181.712 | 8134.963 | 10241.28
43.2406 | 9816.127 | 11393.48 | 3040.134 | 30180.06 | 17119.24 | 23974.7 | 10233.62 | 9918.722 | 9816.768 | 10076.85 | 11652.4 | 8300.169 | 8149.775 | 8133.865 | 8199.025 | 10567.84 | 8597.991 | 8179.81 | 8348.146 | 8066.696 | 9699.114 | 8462.954 | 8043.063 | 8161.583 | 8177.183 | 10323.94
43.2536 | 9573.373 | 10451.61 | 2936.604 | 30645.61 | 17048.83 | 23790.34 | 10419.56 | 9729.461 | 10017.84 | 9817.609 | 11984.05 | 8490.925 | 8242.247 | 8245.024 | 7842.085 | 10467.33 | 8462.698 | 8301.164 | 8069.569 | 7998.728 | 9880.994 | 8596.722 | 8183.312 | 8139.273 | 8164.871 | 10431.23
43.2666 | 9906.325 | 9782.231 | 3048.048 | 30210.17 | 16939.63 | 23676.17 | 10443.06 | 9866.718 | 9946.709 | 9900.819 | 11894.49 | 8427.425 | 8073.887 | 8079.196 | 7999.958 | 10600.13 | 8539.61 | 8358.817 | 7999.187 | 8138.74 | 9653.902 | 8507.425 | 8192.147 | 8188.277 | 8196.722 | 10527.3
43.2796 | 9991.956 | 9269.181 | 3042.52 | 30855.23 | 16984.01 | 23874.69 | 10166.62 | 9829.863 | 9854.53 | 10058.8 | 12357.51 | 8494.975 | 8016.73 | 8221.553 | 8160.958 | 10517.13 | 8477.276 | 8077.447 | 8086.641 | 8020.692 | 9899.8 | 8574.506 | 8248.293 | 8189.871 | 7968.002 | 10671.76
43.2926 | 9714.621 | 8562.613 | 2992.908 | 30822.8 | 16940.21 | 23821.68 | 10190.33 | 9786.376 | 9835.822 | 9893.074 | 12498.16 | 8493.482 | 8085.089 | 8124.453 | 7961.911 | 10402.68 | 8644.033 | 8171.544 | 8034.154 | 8047.497 | 9813.03 | 8553.698 | 8101.867 | 7949.494 | 8046.216 | 10544.19
43.3056 | 9756.511 | 8336.153 | 3053.44 | 30675.5 | 16621.06 | 23734.35 | 10145.85 | 9877.873 | 9824.112 | 9898.516 | 12642.16 | 8458.83 | 8090.552 | 8088.56 | 7956.784 | 10316.62 | 8513.779 | 8009.49 | 8111.555 | 8014.331 | 9814.357 | 8466.912 | 8093.731 | 8048.776 | 7994.414 | 10556.05
43.3186 | 9860.47 | 8163.879 | 3061.558 | 30574.52 | 16632.94 | 23804.64 | 10116.15 | 9852.131 | 9846.884 | 10003.46 | 12674.83 | 8424.177 | 7999.465 | 8202.419 | 8116.187 | 10646.32 | 8672.192 | 8312.454 | 8224.424 | 8081.656 | 9683.667 | 8449.091 | 8242.242 | 8003.232 | 8078.571 | 10361.99
43.3316 | 9839.329 | 7824.151 | 3009 | 30574.99 | 16310.9 | 23973.44 | 9925.89 | 10031.27 | 9929.742 | 10003.01 | 12636.58 | 8422.03 | 8023.626 | 8104.497 | 8214.518 | 10561.32 | 8534.111 | 8358.326 | 8158.018 | 8047.524 | 9780.518 | 8629.26 | 8020.384 | 8171.439 | 8088.85 | 10647.64
43.3446 | 9794.145 | 7630.805 | 3020.876 | 30828.53 | 16437.64 | 24037.43 | 10067.32 | 9968.668 | 9761.332 | 10045.9 | 12554.09 | 8510.734 | 7897.237 | 8066.921 | 8278.407 | 10696.51 | 8709.469 | 8323.896 | 8114.095 | 8044.075 | 9844.407 | 8489.635 | 8173.992 | 8073.564 | 8011.967 | 10606.17
43.3576 | 9515.993 | 7527.552 | 3064.248 | 31193.08 | 16025.01 | 24279.33 | 10071 | 10006.57 | 9993.469 | 10141.59 | 12722.84 | 8589.249 | 7923.921 | 8163.483 | 8157.422 | 10837.06 | 8525.79 | 8305.627 | 8166.085 | 8078.747 | 9842.139 | 8396.238 | 8142.288 | 8160.762 | 7907.691 | 10910
43.3706 | 9676.991 | 7394.085 | 3065.992 | 31579.51 | 15737.75 | 24339.58 | 10250.59 | 9675.57 | 9890.235 | 10329.36 | 12503.56 | 8680.839 | 8079.752 | 8324.618 | 8175.926 | 10948.99 | 8458.819 | 8128.277 | 8079.161 | 7997.848 | 10089.41 | 8320.4 | 8124.761 | 8114.327 | 7994.75 | 11072.89
43.3836 | 9689.727 | 7256.598 | 3084.15 | 31534.61 | 15642.76 | 24104.72 | 10229.69 | 9838.669 | 9915.251 | 10159.33 | 12696.25 | 8557.38 | 7937.637 | 8144.823 | 8174.164 | 10812.2 | 8594.964 | 8178.611 | 8317.006 | 8011.016 | 9969.598 | 8442.73 | 8098.476 | 8165.884 | 7826.003 | 10810.58
43.3966 | 9728.352 | 7252.742 | 3079.4 | 31527.26 | 15536.98 | 24268.73 | 10150.36 | 9615.147 | 9735.53 | 10185.48 | 12612.59 | 8607.996 | 8144.145 | 8309.858 | 7982.24 | 10668.36 | 8381.307 | 8165.163 | 8243.071 | 7984.873 | 10087.35 | 8619.31 | 8111.031 | 8141.873 | 7915.154 | 10951.21
43.4096 | 9683.8 | 7339.071 | 3085.664 | 31812.05 | 15373.59 | 24393.91 | 10259.76 | 9856.287 | 9735.031 | 9981.615 | 12608.78 | 8502.792 | 8106.247 | 8256.29 | 7990.286 | 10770.98 | 8384.51 | 8168.627 | 8105.58 | 8089.432 | 9898.87 | 8614.341 | 8134.212 | 8266.792 | 8014.549 | 10897.22
43.4226 | 9506.042 | 7224.229 | 3127.584 | 32030.93 | 15335.36 | 24391.1 | 10086.8 | 9930.103 | 9835.797 | 10072.12 | 12619.07 | 8613.024 | 8029.67 | 8180.501 | 8058.837 | 10757.11 | 8519.673 | 8136.04 | 8239.66 | 7978.06 | 10015.76 | 8551.657 | 8153.396 | 8147.905 | 7949.67 | 10966.16
43.4356 | 9720.94 | 7196.698 | 3147.882 | 32287.19 | 15402.73 | 24471.51 | 10032.87 | 9869.793 | 9913.829 | 10102.83 | 12747.7 | 8669.282 | 7989.491 | 7961.173 | 8007.944 | 10878.17 | 8354.493 | 8164.698 | 7979.495 | 7990.547 | 10004.45 | 8576.792 | 8193.943 | 8117.887 | 8010.018 | 10728.48
43.4486 | 9784.412 | 7125.133 | 3154.436 | 32361.26 | 15360.74 | 24875.91 | 10129.32 | 9974.966 | 9903.981 | 10033.34 | 12747.56 | 8646.233 | 8054.971 | 8072.463 | 8135.463 | 10886.52 | 8432.738 | 8105.299 | 8139.102 | 8039.578 | 9786.13 | 8591.644 | 8182.773 | 8045.238 | 8059.099 | 10711.06
43.4616 | 9706.62 | 7117 | 3148.8 | 32405.09 | 15184.93 | 24959.2 | 10164.03 | 10096.95 | 9858.596 | 10095.86 | 12823.06 | 8398.519 | 8055.028 | 8127.861 | 8013.701 | 10753.13 | 8638.877 | 8164.435 | 8207.062 | 8070.688 | 9769.858 | 8593 | 8228.833 | 8056.488 | 8120.691 | 10578.24
43.4746 | 9783.588 | 7059.192 | 3186.188 | 32806.77 | 14916.88 | 25034.95 | 10236.19 | 9793.056 | 9987.886 | 10168.06 | 12944.24 | 8562.321 | 8145.967 | 8139.131 | 8063.443 | 10439.08 | 8637.724 | 8199.276 | 8107.019 | 8064.365 | 9783.262 | 8600.007 | 8173.688 | 8120.312 | 8122.745 | 10574.14
43.4876 | 9724.125 | 7025.021 | 3153.498 | 32471.59 | 14914.04 | 25098.69 | 10230.41 | 9625.034 | 9797.438 | 9937.996 | 13120.2 | 8647.153 | 8163.33 | 8099.3 | 8186.44 | 10345.04 | 8334.379 | 8113.806 | 8171.668 | 8009.311 | 9658.57 | 8678.07 | 8132.96 | 8161.04 | 7879.532 | 10404.54
43.5006 | 9731.833 | 7067.226 | 3187.662 | 32868.12 | 14943.83 | 25264.51 | 10403.49 | 9685.611 | 9850.604 | 10106.45 | 13170.68 | 8497.633 | 8004.777 | 8140.938 | 8145.79 | 10203.46 | 8475.472 | 8209.573 | 8208.825 | 7797.264 | 9585.926 | 8706.265 | 8124.576 | 8085.533 | 7961.845 | 10231.62
43.5136 | 9518.395 | 7016.618 | 3240.598 | 33012.69 | 14882 | 25290.15 | 10242.62 | 9764.997 | 9943.689 | 10125.77 | 12971.93 | 8525.997 | 8074.457 | 8231.919 | 8032.774 | 10021.93 | 8424.081 | 8195.002 | 8349.224 | 7952.529 | 9496.619 | 8683.617 | 8183.228 | 8103.306 | 7941.387 | 9990.395
43.5266 | 9719.823 | 7083.766 | 3254.518 | 33045.07 | 14949.44 | 25602.74 | 10365.2 | 9981.031 | 9894.449 | 10027.67 | 12916.6 | 8532.655 | 8066.078 | 8035.444 | 8072.533 | 9844.158 | 8608.013 | 8151.371 | 8195.891 | 7973.621 | 9505.413 | 8580.329 | 8337.825 | 8189.274 | 7980.827 | 10119.07
43.5396 | 9795.093 | 6951.098 | 3264.688 | 32884.57 | 15152.56 | 25411.99 | 10230.75 | 9821.869 | 9763.017 | 10198.22 | 12796.5 | 8638.589 | 8017.208 | 8133.639 | 8069.953 | 9639.005 | 8333.018 | 8175.398 | 8169.263 | 8156.084 | 9452.161 | 8435.407 | 8217.272 | 8035.615 | 7889.195 | 9703.336
43.5526 | 9721.814 | 6950.205 | 3308.56 | 33426.34 | 14889.95 | 25465.13 | 10195.18 | 9842.042 | 9886.575 | 10125.34 | 12989.96 | 8523.037 | 8117.39 | 8264.227 | 8025.366 | 9508.937 | 8553.538 | 8305.268 | 8095.08 | 8208.878 | 9266.118 | 8493.9 | 8248.859 | 8182.045 | 7898.205 | 9518.386
43.5656 | 9564.489 | 6919.098 | 3341.386 | 32897.96 | 14973.61 | 25528.51 | 10197.42 | 9884.225 | 9923.226 | 10179.03 | 12660.79 | 8573.449 | 8087.97 | 8078.943 | 7982.13 | 9349.295 | 8494.617 | 8303.969 | 8211.06 | 8021.684 | 9102.811 | 8538.806 | 8136.391 | 8223.806 | 8078.381 | 9253.654
43.5786 | 9644.9 | 6937.878 | 3345.406 | 32966.21 | 14862.65 | 25368.35 | 10231.45 | 9868.698 | 9966.215 | 10123.93 | 12615.4 | 8543.617 | 8232.707 | 8158.83 | 7947.715 | 9244.315 | 8472.965 | 8262.75 | 8265.302 | 7998.302 | 9007.687 | 8531.459 | 8268.486 | 8212.052 | 8053.094 | 9222.081
43.5916 | 9549.72 | 7010.286 | 3374.26 | 32808.48 | 14810.84 | 25514.57 | 10185.73 | 9950.31 | 9929.019 | 10163.21 | 12464.18 | 8512.909 | 8149.507 | 8176.268 | 8058.2 | 9025.422 | 8546.579 | 8360.188 | 8150.653 | 8134.572 | 8758.959 | 8509.909 | 8066.947 | 8293.951 | 8081.622 | 9111.8
43.6046 | 9594.442 | 6878.105 | 3408.918 | 32704.95 | 15033.01 | 25578.43 | 10106.54 | 9893.228 | 9948.62 | 10195.31 | 12263.89 | 8523.533 | 8132.31 | 8225.589 | 7919.135 | 8907.314 | 8500.761 | 8183.186 | 8152.95 | 8204.95 | 8880.068 | 8474.71 | 8098.859 | 8059.15 | 8112.64 | 8808.17
43.6176 | 9794.882 | 6898.639 | 3456.316 | 32700.43 | 14908.62 | 25331.28 | 10244.41 | 9925.205 | 10071.48 | 10160.13 | 12163.8 | 8557.136 | 8177.637 | 8209.564 | 8096.187 | 8709.584 | 8645.315 | 8102.531 | 8053.357 | 8138.327 | 8762.018 | 8571.043 | 8071.795 | 8113.811 | 8062.795 | 8791.339
43.6306 | 9772.562 | 6871.078 | 3482.476 | 32692.4 | 14662.55 | 25359.44 | 10240.54 | 9913.998 | 9944.042 | 10097.29 | 12083.43 | 8584.92 | 8243.734 | 8284.763 | 8068.885 | 8620.943 | 8623.103 | 8175.465 | 8123.683 | 7994.667 | 8651.725 | 8565.916 | 8156.413 | 8146.189 | 8142.872 | 8630.635
43.6436 | 9633.726 | 6828.365 | 3489.54 | 32209.5 | 14792.46 | 25299.64 | 10211.3 | 10040.93 | 10022.71 | 10112.37 | 11688.81 | 8566.353 | 8258.759 | 8268.68 | 8058.166 | 8612.241 | 8531.286 | 8176.353 | 8322.81 | 8161.395 | 8329.763 | 8679.478 | 8194.228 | 8201.511 | 8136.655 | 8466.195
43.6566 | 9547.097 | 6865.429 | 3521.648 | 32409.59 | 14935.86 | 25322.54 | 10148.04 | 10055.31 | 9885.706 | 10156.9 | 11578.21 | 8586.005 | 8216.73 | 8183.988 | 8025.204 | 8531.934 | 8527.161 | 8272.649 | 8219.078 | 8121.192 | 8409.768 | 8730.844 | 8188.63 | 8255.637 | 8098.943 | 8210.384
43.6696 | 9664.503 | 6915.444 | 3584.856 | 32224.19 | 14632.47 | 25166.05 | 10334.21 | 9972.022 | 9871.166 | 10078.85 | 11522.93 | 8592.365 | 8175.826 | 7983.055 | 8038.628 | 8348.139 | 8422.035 | 8229.298 | 8183.084 | 8009.295 | 8285.241 | 8711.462 | 8241.255 | 8161.851 | 8071.824 | 8310.853
43.6826 | 9676.992 | 6960.988 | 3605.834 | 31926.72 | 14696.6 | 25358.88 | 10143.8 | 9917.749 | 9998.286 | 9991.933 | 11321.44 | 8660.561 | 8224.087 | 8133.571 | 8016.012 | 8210.399 | 8490.437 | 8238.442 | 8163.032 | 8040.804 | 8246.271 | 8593.28 | 8174.511 | 8091.164 | 8067.868 | 8300.551
43.6956 | 9649.27 | 6919.546 | 3673.584 | 31850.34 | 14745.54 | 24985.76 | 10192.88 | 10079.56 | 9792.772 | 9932.811 | 11125.12 | 8635.667 | 8212.347 | 8156.766 | 8114.738 | 8104.744 | 8552.387 | 8302.797 | 8176.752 | 8065.414 | 8205.96 | 8595.968 | 8084.131 | 8082.536 | 7940.289 | 8117.245
43.7086 | 9757.656 | 6844.007 | 3701.26 | 31735.74 | 14800.54 | 24744.37 | 10275.13 | 10190.74 | 9772.279 | 9958.837 | 10904.26 | 8471.058 | 8145.704 | 8199.333 | 8179.129 | 8094.918 | 8650.646 | 8284.65 | 8122.153 | 8093.891 | 8182.605 | 8560.612 | 8080.524 | 8081.908 | 7956.728 | 7998.218
43.7216 | 9786.379 | 6954.347 | 3738.318 | 31585.27 | 14589.11 | 24992.38 | 10175.09 | 10019.66 | 9832.745 | 10188.71 | 10908.67 | 8571.903 | 8093.444 | 8319.044 | 8128.575 | 7964.467 | 8663.193 | 8145.651 | 8129.743 | 8088.129 | 8164.129 | 8529.439 | 8158.423 | 8099.559 | 7984.938 | 7864.023
43.7346 | 9669.965 | 7014.323 | 3784.194 | 31458.39 | 14717.78 | 25043.55 | 10270.29 | 9997.679 | 9947.647 | 10208.45 | 10773.29 | 8669.033 | 8066.451 | 8257.707 | 7926.545 | 8024.97 | 8573.095 | 8163.163 | 8070.805 | 8062.387 | 8193.259 | 8584.259 | 8204.226 | 8108.677 | 8002.291 | 7881.066
43.7476 | 9718.459 | 7002.652 | 3793.728 | 31489.42 | 14879.73 | 24828.44 | 10292.94 | 10017.99 | 9986.32 | 10240.09 | 10640.6 | 8661.977 | 8119.409 | 8200.99 | 7973.832 | 8003.899 | 8614.099 | 8057.155 | 8053.023 | 8056.003 | 8122.888 | 8652.718 | 8170.282 | 8052.262 | 8077.751 | 7871.614
43.7606 | 9673.965 | 6912.829 | 3805.936 | 31585.16 | 14850.74 | 24678.16 | 10107.58 | 9859.124 | 9820.548 | 10345.68 | 10323.03 | 8645.109 | 8144.397 | 8116.774 | 8042.946 | 7937.696 | 8673.385 | 8137.588 | 8038.327 | 7921.537 | 7980.362 | 8564.498 | 8212.471 | 8018.082 | 8070.887 | 7783.926
43.7736 | 9755.181 | 7002.419 | 3833.866 | 31600.16 | 14826.24 | 24868.5 | 10330.64 | 9905.295 | 9865.886 | 10206.83 | 10122.42 | 8579.472 | 8028.011 | 8139.119 | 8144.093 | 7898.093 | 8643.197 | 8197.218 | 8082.995 | 7995.43 | 8079.906 | 8617.456 | 8101.218 | 7998.808 | 8092.746 | 7871.409
43.7866 | 9734.165 | 7035.46 | 3860.816 | 31412.43 | 14647.52 | 24797.68 | 10338.56 | 9998.872 | 9886.256 | 10127.58 | 10074.32 | 8549.826 | 8082.07 | 8142.751 | 8064.074 | 7757.727 | 8481.972 | 8187 | 8181.601 | 8015.327 | 7989.809 | 8587.716 | 8128.228 | 8148.161 | 7942.533 | 7752.416
43.7996 | 9841.467 | 7045.647 | 3901.066 | 31413.96 | 14772.9 | 24867.3 | 10246.12 | 10031.83 | 9825.353 | 10042.2 | 10121.02 | 8539.444 | 8068.267 | 8089.842 | 8011.857 | 7687.256 | 8486.5 | 8210.229 | 8150.94 | 7876.526 | 7881.327 | 8764.272 | 8199.929 | 8114.319 | 7931.895 | 7767.542
43.8126 | 9856.909 | 6972.933 | 3919.97 | 31495.39 | 14858.57 | 24718.43 | 10245 | 9928.688 | 9958.621 | 10065.71 | 10029.33 | 8489.365 | 8109.978 | 8167.246 | 8033.415 | 7697.886 | 8479.153 | 8164.064 | 8139.041 | 8028.411 | 7953.473 | 8780.363 | 8110.608 | 8090.432 | 8045.172 | 7740.754
43.8256 | 9738.083 | 6964.03 | 3934.306 | 31362.69 | 14796.99 | 24623.62 | 10240.14 | 9895.695 | 10094.34 | 10100.41 | 9949.176 | 8445.977 | 8192.359 | 8179.97 | 8095.15 | 7634.083 | 8449.472 | 8080.794 | 8224.486 | 8064.332 | 8024.495 | 8569.597 | 8115.446 | 8127.08 | 8104.887 | 7721.342
43.8386 | 9867.632 | 6993.804 | 3977.968 | 31389.21 | 14765.04 | 24794.97 | 10194.54 | 9869.165 | 10108.44 | 9876.298 | 9958.765 | 8456.53 | 8153.185 | 8082.018 | 8008.801 | 7669.738 | 8488.883 | 8132.934 | 8175.899 | 7978.078 | 7997.136 | 8511.501 | 8188.697 | 8116.647 | 8008.958 | 7765.344
43.8516 | 9887.958 | 6963.593 | 3999.318 | 31551.16 | 14806.4 | 24737.73 | 10176 | 9954.979 | 10077.06 | 9902.559 | 9971.881 | 8486.291 | 8080.3 | 8111.693 | 7891.3 | 7818.101 | 8443.012 | 8122.129 | 8098.12 | 8040.81 | 7906.658 | 8517.297 | 8225.88 | 8017.604 | 7862.071 | 7727.009
43.8646 | 9783.573 | 6908.307 | 3974.988 | 31413.72 | 14757.74 | 24638.89 | 10220.58 | 9906.59 | 9918.76 | 10102.95 | 9885.799 | 8459.416 | 8093.584 | 8153.014 | 8004.614 | 7830.805 | 8445.461 | 8155.215 | 8230.975 | 8072.872 | 7896.536 | 8609.922 | 8249.142 | 8003.57 | 7942.832 | 7620.88
43.8776 | 9834.856 | 6993.816 | 3991.502 | 30983.88 | 14771.45 | 24800.69 | 10179.81 | 9865.692 | 9817.841 | 10106.88 | 9766.581 | 8437.683 | 8123.841 | 8168.868 | 7988.501 | 7676.069 | 8501.185 | 8235.163 | 8145.623 | 8062.251 | 7890.312 | 8606.576 | 8249.476 | 8001.493 | 7948.642 | 7514.444
43.8906 | 9816.945 | 7014.346 | 4057.002 | 31102.25 | 14819.62 | 24721.55 | 10169.32 | 9814.753 | 9852.385 | 9971.194 | 9994.016 | 8421.34 | 8136.609 | 8147.914 | 7964.77 | 7668.405 | 8475.356 | 8229.665 | 8182.469 | 8075.375 | 7985.374 | 8589.994 | 8193.864 | 8050.613 | 7907.918 | 7543.354
43.9036 | 9813.587 | 6870.765 | 4110.628 | 31339.93 | 14681.92 | 24561.9 | 10276.04 | 9827.654 | 9921.876 | 9934.843 | 10020.08 | 8444.488 | 8145.548 | 8172.941 | 8092.234 | 7738.033 | 8493.908 | 8253.133 | 8115.946 | 8083.097 | 8007.702 | 8667.327 | 8175.292 | 8034.669 | 7895.996 | 7636.294
43.9166 | 9785.607 | 6875.855 | 4095.428 | 31388.16 | 14575.62 | 24767.79 | 10299.3 | 9933.465 | 9925.689 | 9943.382 | 9827.149 | 8481.847 | 8064.683 | 8240.541 | 8070.452 | 7719.305 | 8560.311 | 8199.759 | 8071.168 | 8137.314 | 7855.297 | 8692.23 | 8085.373 | 8056.086 | 7974.089 | 7711.159
43.9296 | 9709.371 | 6919.57 | 4072.708 | 31408.24 | 14666.33 | 24826.59 | 10167.09 | 9880.538 | 9871.041 | 9980.56 | 9830.531 | 8515.073 | 7999.229 | 8132.136 | 8021.787 | 7770.361 | 8584.114 | 8167.817 | 8162.499 | 8180.886 | 7834.732 | 8595.252 | 8069.59 | 8062.925 | 7947.122 | 7689.797
43.9426 | 9783.544 | 6914.154 | 4073.962 | 31402.12 | 14791.12 | 24894.76 | 10109.12 | 9780.547 | 9898.868 | 10076.64 | 9848.958 | 8578.863 | 8005.593 | 8051.677 | 8029.514 | 7678.397 | 8535.688 | 8195.108 | 8152.224 | 8042.588 | 7816.941 | 8568.349 | 8155.672 | 8047.05 | 7884.532 | 7600.693
43.9556 | 9752.109 | 6942.193 | 4062.972 | 31288.04 | 14751.6 | 24892.18 | 10156.32 | 9800.77 | 9884.423 | 9983.671 | 9802.948 | 8514.793 | 8036.999 | 8098.789 | 8036.333 | 7640.33 | 8492.053 | 8228.244 | 8057.267 | 8014.698 | 7838.506 | 8592.597 | 8133.826 | 8085.474 | 8000.822 | 7518.668
43.9686 | 9715.338 | 6962.977 | 4058.694 | 31392.43 | 14827.64 | 24771.91 | 10277.76 | 9939.776 | 9882.363 | 9950.771 | 9763.021 | 8441.946 | 8004.641 | 8105.522 | 8052.506 | 7678.152 | 8594.767 | 8236.578 | 8024.848 | 8048.145 | 7893.07 | 8602.424 | 8194.27 | 8053.571 | 8119.396 | 7624.643
43.9816 | 9734.153 | 6953.444 | 4020.14 | 31540.17 | 14984.96 | 24761.6 | 10300.84 | 10017.91 | 9923.399 | 10061.22 | 9808.758 | 8597.006 | 8083.828 | 8212.85 | 8026.043 | 7726.916 | 8605.041 | 8173.665 | 8042.087 | 8073.515 | 7895.268 | 8636.467 | 8177.617 | 8109.537 | 7972.836 | 7781.911
43.9946 | 9729.857 | 6923.899 | 3952.66 | 31654.59 | 15028.19 | 24710.52 | 10234.2 | 9975.53 | 9843.211 | 9968.144 | 9831.034 | 8621.959 | 8167.732 | 8330.689 | 7968.908 | 7774.631 | 8504.773 | 8197.605 | 7951.765 | 8168.832 | 7892.118 | 8641.353 | 8189.68 | 8252.21 | 7908.554 | 7734.748
44.0076 | 9769.866 | 6951.525 | 3950.322 | 31704.13 | 15031.25 | 24900.44 | 10316.85 | 10019.42 | 9825.721 | 9875.046 | 9883.53 | 8513.072 | 8091.557 | 8193.254 | 7950.886 | 7735.932 | 8569.298 | 8156.62 | 7944.118 | 8107.331 | 7853.407 | 8606.537 | 8218.141 | 8195.017 | 7995.021 | 7715.118
44.0206 | 9704.035 | 6922.374 | 3932.404 | 31317.85 | 14984.46 | 25061.36 | 10294.33 | 9958.42 | 9850.778 | 9966.117 | 9925.393 | 8529.459 | 8038.841 | 8124.728 | 7951.175 | 7730.413 | 8628.879 | 8152.735 | 8056.167 | 8022.44 | 7912.393 | 8549.685 | 8192.144 | 8078.397 | 7950.335 | 7733.961
44.0336 | 9642.203 | 6867.649 | 3846.966 | 31249.06 | 14954.9 | 25016.77 | 10265.31 | 9810.621 | 9772.672 | 9985.152 | 9884.996 | 8494.512 | 8036.067 | 8188.656 | 7965.387 | 7648.641 | 8553.238 | 8214.617 | 8111.25 | 8032.91 | 7929.238 | 8512.437 | 8246.371 | 8032.355 | 7980.797 | 7751.125
44.0466 | 9647.468 | 6965.941 | 3811.68 | 31344.24 | 15020.36 | 24956.65 | 10381.25 | 9873.612 | 9723.318 | 9921.347 | 9796.043 | 8574.882 | 8100.272 | 8115.613 | 7962.556 | 7665.687 | 8528.34 | 8199.213 | 8110.265 | 7979.73 | 7869.196 | 8572.103 | 8153.093 | 8024.334 | 7918.862 | 7689.782
44.0596 | 9705.09 | 7009.791 | 3796.704 | 31215.37 | 15040.22 | 24839.98 | 10359.92 | 9852 | 9842.649 | 9998.983 | 9688.101 | 8669.023 | 8128.898 | 8041.226 | 7961.683 | 7692.656 | 8587.164 | 8297.452 | 8073.707 | 7930.96 | 7922.237 | 8708.192 | 8085.893 | 8110.718 | 7917.723 | 7586.079
44.0726 | 9832.338 | 6930.283 | 3734.804 | 31320.29 | 14963.89 | 24910.63 | 10291.84 | 9844.538 | 9944.89 | 10105.62 | 9838.438 | 8548.766 | 8143.739 | 7998.161 | 8023.383 | 7659.809 | 8569.283 | 8208.298 | 8000.556 | 8039.234 | 7962.155 | 8672.951 | 8162.681 | 8120.131 | 7963.34 | 7653.745
44.0856 | 9813.112 | 6922.267 | 3675.978 | 31478.23 | 15124.25 | 25031.14 | 10304.08 | 9969.495 | 9833.961 | 10028.03 | 9915.876 | 8546.277 | 8127.276 | 8067.03 | 7950.266 | 7662.581 | 8495.333 | 8179.945 | 8044.952 | 8050.323 | 7867.666 | 8571.905 | 8263.426 | 8132.048 | 7908.715 | 7680.238
44.0986 | 9701.359 | 6929.645 | 3654.526 | 31382.43 | 15125.29 | 24936.1 | 10350.8 | 9963.4 | 9825.557 | 9914.168 | 9837.433 | 8608.205 | 8138.793 | 8097.669 | 7930.75 | 7626.222 | 8422.83 | 8336.413 | 8014.827 | 8008.788 | 7872.115 | 8565.201 | 8090.413 | 8158.177 | 7933.02 | 7674.22
44.1116 | 9772.014 | 6890.785 | 3603.734 | 31253.4 | 15095.27 | 24856.77 | 10317.47 | 9959.713 | 9904.249 | 9945.295 | 9750.759 | 8519.945 | 8129.516 | 8062.144 | 8000.375 | 7650.843 | 8429.777 | 8304.309 | 8069.473 | 8075.152 | 7920.386 | 8558.934 | 8095.33 | 8176.243 | 7892.089 | 7573.246
44.1246 | 9779.202 | 6925.328 | 3533.03 | 31286.15 | 15290.8 | 24978.14 | 10332.61 | 9870.971 | 9955.381 | 9995.751 | 9783.245 | 8476.169 | 8070.897 | 8216.053 | 7989.24 | 7618.437 | 8511.342 | 8229.035 | 8208.367 | 8156.975 | 7783.784 | 8557.456 | 8054.87 | 8138.607 | 7901.584 | 7528.56
44.1376 | 9799.259 | 6926.67 | 3504.788 | 31491.58 | 15236.53 | 24958.92 | 10395.17 | 9740.698 | 9948.784 | 10055.73 | 9943.794 | 8545.798 | 8056.806 | 8211.812 | 7986.151 | 7481.942 | 8498.494 | 8185.189 | 8137.373 | 8134.865 | 7797.519 | 8505.497 | 8039.761 | 8098.179 | 7918.001 | 7636.589
44.1506 | 9850.119 | 6958.362 | 3446.012 | 31210.81 | 15060.44 | 24998.94 | 10265.72 | 9843.819 | 9797.212 | 9883.092 | 9922.21 | 8487.708 | 8045.495 | 8107.194 | 7963.564 | 7593.121 | 8524.311 | 8263.241 | 8093.15 | 8077.879 | 7814.006 | 8544.768 | 8219.004 | 8008.812 | 7878.479 | 7552.46
44.1636 | 9872.55 | 6969.25 | 3418.15 | 31042.8 | 15072 | 25223.25 | 10229.05 | 9913.801 | 9731.6 | 9829.25 | 9833.05 | 8562.25 | 7975.9 | 8110 | 7899.95 | 7646.8 | 8586.55 | 8277.15 | 8157.75 | 8019.65 | 7768.45 | 8794.2 | 8161.45 | 7923 | 7877.4 | 7427.2
44.1766 | 9835.847 | 7014.259 | 3414.948 | 31368.21 | 15050.84 | 25388.32 | 10214.6 | 9808.339 | 9834.129 | 9943.789 | 9812.138 | 8513.539 | 8058.239 | 8039.142 | 7809.272 | 7684.244 | 8536.353 | 8258.746 | 8109.417 | 7955.052 | 7764.158 | 8709.005 | 8134.064 | 7999.254 | 7866.583 | 7499.923
44.1896 | 9718.378 | 7022.187 | 3363.4 | 31415.81 | 15094.76 | 25280.69 | 10228.14 | 9952.521 | 9974.399 | 10038.17 | 9854.409 | 8497.368 | 8017.966 | 8062.905 | 7838.697 | 7553.254 | 8570.395 | 8143.594 | 8056.937 | 7997.582 | 7758.886 | 8518.582 | 8190.498 | 8119.359 | 7911.47 | 7501.889
44.2026 | 9660.005 | 7019.696 | 3332.518 | 31703.98 | 15190.38 | 25112.07 | 10309.35 | 9907.236 | 10020.62 | 10089.01 | 9913.993 | 8508.894 | 7944.112 | 8139.04 | 8075.664 | 7611.31 | 8702.993 | 8199.99 | 8065.007 | 7924.636 | 7796.129 | 8412.332 | 8186.291 | 8130.652 | 7942.432 | 7438.348
44.2156 | 9636.06 | 6934.105 | 3337.51 | 31601.25 | 15168.27 | 25214.79 | 10338.52 | 9868.624 | 9884.444 | 10089.49 | 9778.793 | 8519.831 | 7962.892 | 8278.17 | 8104.039 | 7666.418 | 8506.041 | 8246.35 | 8148.386 | 8042.412 | 7813.45 | 8461.274 | 8131.79 | 8140.555 | 7867.248 | 7483.06
44.2286 | 9851.548 | 6907.609 | 3359.196 | 31453.11 | 15242.4 | 25263.65 | 10234.03 | 9820.213 | 9902.124 | 10032.42 | 9799.118 | 8523.788 | 7997.725 | 8284.551 | 7939.105 | 7553.147 | 8434.176 | 8156.901 | 7996.361 | 8059.787 | 7831.153 | 8403.485 | 8167.06 | 8030.531 | 7785.145 | 7626.756
44.2416 | 9848.085 | 6943.042 | 3345.17 | 31260.12 | 15255.84 | 25266.28 | 10268.77 | 9837.319 | 9823.383 | 10089.85 | 9827.934 | 8673.253 | 7880.009 | 8239.151 | 7758.867 | 7503.603 | 8588.266 | 8153.481 | 7981.06 | 8122.268 | 7895.339 | 8319.609 | 8092.967 | 7952.184 | 7886.171 | 7541.191
44.2546 | 9644.235 | 6995.367 | 3329.122 | 31232.68 | 15312.87 | 25045.43 | 10200.9 | 9856.068 | 9899.792 | 10065.91 | 9821.086 | 8600.711 | 7953.737 | 8240.675 | 7789.498 | 7655.398 | 8639.222 | 8172.823 | 8099.204 | 8373.117 | 7862.887 | 8578.552 | 8153.647 | 8133.172 | 7868.756 | 7571.326
44.2676 | 9693.706 | 6972.067 | 3326.426 | 31400.32 | 15448.97 | 25044.14 | 10159.57 | 9952.224 | 9761.662 | 9934.992 | 9789.49 | 8530.982 | 8045.967 | 8011.84 | 7867.582 | 7748.716 | 8638.773 | 8238.598 | 8111.619 | 8567.199 | 7936.054 | 8493.121 | 8265.17 | 8234.121 | 7770.302 | 7700.696
44.2806 | 9739.844 | 6907.377 | 3330.536 | 31546.49 | 15489.09 | 24971.02 | 10267.35 | 9961.7 | 9834.747 | 10015.05 | 9697.599 | 8626.242 | 8097.082 | 8116.183 | 7784.268 | 7674.075 | 8569.906 | 8183.786 | 8237.72 | 8795.794 | 7823.521 | 8570.483 | 8114.346 | 8004.759 | 7952.91 | 7701.288
44.2936 | 9792.322 | 6980.288 | 3377.928 | 31428.85 | 15314.53 | 25173.3 | 10298.43 | 9950.279 | 9781.443 | 9979.539 | 9746.272 | 8554.099 | 8101.192 | 8084.272 | 7960.059 | 7560.811 | 8558.127 | 8172.009 | 8111.687 | 8748.505 | 7860.359 | 8555.009 | 8144.573 | 7925.52 | 7929.895 | 7637.669
44.3066 | 9650.107 | 7004.235 | 3360.868 | 31277.77 | 15341.07 | 25329.6 | 10433.02 | 9908.634 | 9740.21 | 9985.689 | 9750.659 | 8624.951 | 8041.387 | 8102.869 | 8042.049 | 7654.683 | 8427.68 | 8173.774 | 8015.836 | 8667.979 | 7959.256 | 8574.598 | 8208.256 | 7978.479 | 7816.68 | 7768.485
44.3196 | 9721.676 | 6983.629 | 3385.286 | 31305.11 | 15389.04 | 25014.08 | 10266.59 | 9698.313 | 9798.163 | 9892.773 | 9704.313 | 8534.684 | 8056.557 | 8053.049 | 8082.435 | 7749.913 | 8413.246 | 8144.303 | 7957.421 | 8390.532 | 7905.208 | 8509.855 | 8140.583 | 8061.831 | 7822.337 | 7668.54
44.3326 | 9640.464 | 7047.232 | 3425.294 | 31500.95 | 15585.35 | 25320.3 | 10163.16 | 9760.919 | 9812.827 | 9921.724 | 9716.971 | 8476.225 | 8094.61 | 7967.517 | 7937.203 | 7707.42 | 8489.083 | 8138.134 | 8118.961 | 8324.744 | 7828.488 | 8252.397 | 8043.241 | 8010.985 | 7952.707 | 7703.3
44.3456 | 9620.612 | 7031.29 | 3414.924 | 31579.99 | 15664.95 | 25144.51 | 10268.78 | 9877.456 | 9741.03 | 9976.686 | 9695.03 | 8428.752 | 7956.473 | 8141.333 | 7899.109 | 7705.058 | 8516.71 | 8193.945 | 8059.913 | 8187.957 | 7903.316 | 8490.879 | 8200.672 | 8030.785 | 7925.522 | 7774.469
44.3586 | 9590.787 | 7006.265 | 3456.21 | 31469.66 | 15729.9 | 25227.79 | 10273.52 | 9868.49 | 9867.46 | 10032.88 | 9815.627 | 8499.653 | 8081.47 | 8163.19 | 7953.257 | 7604.003 | 8572.915 | 8184.971 | 8018.242 | 8107.884 | 7776.927 | 8469.81 | 8066.381 | 7892.524 | 7912.959 | 7693.799
44.3716 | 9604.375 | 7029.772 | 3518.088 | 31446.63 | 15672.71 | 25312.68 | 10354.62 | 9933.825 | 9938.451 | 9918.401 | 9826.35 | 8416.594 | 7998.502 | 8117.561 | 7879.288 | 7525.607 | 8619.872 | 8146.45 | 8042.984 | 8071.985 | 7884.463 | 8513.527 | 8132.289 | 8226.756 | 7885.191 | 7701.223
44.3846 | 9722.934 | 6961.396 | 3523.104 | 31738.42 | 15715.1 | 25115.38 | 10347.02 | 9947.643 | 10027.82 | 9826.896 | 9795.269 | 8500.247 | 8026.725 | 7945.209 | 7971.484 | 7733.994 | 8489.258 | 8065.462 | 8034.885 | 8268.335 | 7967.918 | 8660.022 | 7919.538 | 8121.813 | 7863.516 | 7760.659
44.3976 | 9821.059 | 7082.51 | 3541.204 | 31652.06 | 15704.06 | 25109.03 | 10297.2 | 9967.166 | 9914.42 | 10021.82 | 9808.884 | 8523.318 | 8008.918 | 7924.824 | 7907.032 | 7642.162 | 8509.229 | 8067.026 | 8095.396 | 8336.767 | 7949.201 | 8616.116 | 8105.709 | 8110.975 | 7771.941 | 7862.916
44.4106 | 9786.241 | 7219.085 | 3591.228 | 31642.62 | 15745.81 | 25194.7 | 10186.52 | 10062.46 | 10126.25 | 10116.01 | 9872.028 | 8441.72 | 7909.745 | 8053.079 | 7855.519 | 7845.45 | 8485.51 | 8145.824 | 8153.309 | 8436.994 | 7930.198 | 8567.504 | 8227.093 | 8032.725 | 7818.062 | 7806.889
44.4236 | 9846.968 | 7297.845 | 3640.638 | 31568.98 | 15896.75 | 25147.91 | 10215.52 | 9810.306 | 10060.39 | 10018.52 | 9993.362 | 8494.881 | 7923.091 | 8115.089 | 7975.809 | 7709.732 | 8470.943 | 8227.242 | 7959.883 | 8365.686 | 7933.814 | 8507.544 | 8187.145 | 8082.48 | 7815.578 | 7745.516
44.4366 | 9774.665 | 7259.879 | 3671.946 | 31711.5 | 15822.38 | 25055.83 | 10396.25 | 9861.768 | 9939.944 | 10080.59 | 9945.425 | 8533.335 | 7926.073 | 8100.412 | 7767.665 | 7819.481 | 8543.476 | 8201.047 | 8071.755 | 8099.253 | 7865.849 | 8495.695 | 8062.871 | 7986.077 | 7857.292 | 7799.038
44.4496 | 9626.385 | 7531.62 | 3673.56 | 31707.55 | 15880.81 | 24982.72 | 10421.21 | 9837.566 | 10051.08 | 10042.82 | 9982.376 | 8506.639 | 7988.961 | 8199.883 | 7818.463 | 7880.629 | 8515.005 | 8083.805 | 8143.79 | 8038.2 | 8067.839 | 8594.512 | 8134.429 | 8137.532 | 7862.615 | 8055.141
44.4626 | 9721.88 | 7431.002 | 3700.1 | 31982.52 | 16058.79 | 25053.43 | 10398.71 | 9941.005 | 9865.173 | 9888.782 | 10158.95 | 8534.592 | 8084.654 | 8137.902 | 7946.851 | 7883.39 | 8554.211 | 8175.213 | 8145.955 | 8138.302 | 8026.175 | 8516.781 | 8024.422 | 8150.739 | 7920.398 | 7959.832
44.4756 | 9591.83 | 7313.688 | 3755.138 | 31702.43 | 16142.18 | 25211.34 | 10297.94 | 10037.41 | 9852.336 | 9900.471 | 9818.583 | 8379.264 | 8091.648 | 8231.875 | 8067.068 | 8029.312 | 8575.061 | 8088.146 | 8120.756 | 8075.682 | 7895.8 | 8616.363 | 8127.312 | 7967.899 | 7870.715 | 8069.19
44.4886 | 9648.189 | 7485.087 | 3873.71 | 31661.82 | 16332.11 | 24966.48 | 10489.22 | 9994.068 | 9841.034 | 10063 | 10011.87 | 8448.573 | 7959 | 7969.209 | 7881.432 | 8116.651 | 8387.65 | 8136.34 | 8090.82 | 7965.364 | 8068.699 | 8405.514 | 8223.01 | 7877.257 | 7792.82 | 8030.184
44.5016 | 9609.975 | 7629.778 | 3943.988 | 31495.04 | 16125.35 | 25110.84 | 10492.64 | 9925.455 | 9732.263 | 10041.65 | 10255.03 | 8611.062 | 8137.191 | 8111.264 | 7838.774 | 7952.331 | 8405.203 | 8195.571 | 8047.283 | 7989.295 | 8207 | 8545.847 | 8121.933 | 8126.81 | 7758.208 | 8020.331
44.5146 | 9737.918 | 7749.202 | 3955.334 | 31623.05 | 16343.31 | 25267.81 | 10407.77 | 9859.374 | 9855.678 | 9852.016 | 10053.9 | 8530.158 | 8055.551 | 8109.418 | 7740.725 | 7951.368 | 8362.038 | 8152.59 | 7984.12 | 7921.425 | 8205.851 | 8499.269 | 8012.375 | 8050.844 | 7780.821 | 8004.508
44.5276 | 9724.947 | 7792.939 | 4023.494 | 31805.4 | 16424.71 | 25174.24 | 10269.77 | 9969.6 | 9677.662 | 10084.69 | 10018.39 | 8699.265 | 7895.443 | 8165.597 | 7880.474 | 8229.154 | 8516.113 | 8268.474 | 8017.701 | 7813.652 | 8198.846 | 8548.443 | 8219.69 | 8107.887 | 7788.051 | 8123.588
44.5406 | 9571.494 | 7906.392 | 4105.358 | 31432.04 | 16419.13 | 25283.29 | 10240.06 | 10162.46 | 9884.354 | 10047.84 | 10163.08 | 8405.319 | 7925.765 | 8111.926 | 7856.964 | 8143.978 | 8473.335 | 8225.231 | 8007.972 | 8081.168 | 8268.895 | 8569.054 | 8095.331 | 8132.239 | 7768.478 | 8139.891
44.5536 | 9593.32 | 8082.553 | 4120.082 | 31727.14 | 16403.98 | 25147.88 | 10043.4 | 9850.174 | 9972.849 | 9938.325 | 10325.03 | 8382.145 | 8098.5 | 8153.017 | 7985.197 | 8000.588 | 8392.134 | 8075.716 | 8118.181 | 7910.569 | 8185.93 | 8598.273 | 8028.14 | 7944.762 | 7853.459 | 8081.401
44.5666 | 9586.174 | 8165.975 | 4129.458 | 31611.06 | 16638.28 | 25335.33 | 10288.16 | 9801.078 | 10106.01 | 9907.788 | 10241.87 | 8426.64 | 8014.201 | 8102.35 | 7863.06 | 8138.17 | 8464.413 | 8297.773 | 8203.476 | 7779.901 | 8077.018 | 8561.954 | 8085.933 | 8026.25 | 7896.389 | 8143.848
44.5796 | 9701.636 | 8195.666 | 4226.776 | 31793.32 | 16625.54 | 25114.69 | 10330.76 | 9848.422 | 9899.882 | 9909.529 | 10397.84 | 8553.578 | 7953.566 | 8177.285 | 7887.682 | 8137.387 | 8407.917 | 8109.499 | 8006.939 | 7870.436 | 8101.462 | 8450.599 | 8107.227 | 7917.766 | 7863.801 | 8161.278
44.5926 | 9667.092 | 8426.256 | 4263.258 | 31800.18 | 16730.21 | 25052.77 | 10145.95 | 9861.79 | 9807.361 | 10099.85 | 10427.08 | 8540.007 | 8031.331 | 8157.985 | 7908.496 | 7999.684 | 8467.053 | 8036.309 | 7888.865 | 7941.849 | 8148.926 | 8526.33 | 8113.752 | 7884.407 | 7973.458 | 8109.007
44.6056 | 9927.107 | 8526.477 | 4326.248 | 31676.03 | 16699.8 | 25343.08 | 10188.33 | 9895.558 | 9822.444 | 9921.845 | 10601.33 | 8498.403 | 8088.937 | 8241.03 | 7927.434 | 7988.199 | 8555.671 | 8093.392 | 8013.645 | 7892.607 | 8318.772 | 8454.999 | 8103.24 | 8032.278 | 7821.643 | 8066.139
44.6186 | 9623.071 | 8720.878 | 4314.796 | 31522.51 | 16996.82 | 25114.74 | 10292.29 | 9861.22 | 9779.913 | 10065.65 | 10393.14 | 8607.283 | 8083.986 | 8008.818 | 7727.389 | 8159.408 | 8530.253 | 8124.076 | 8063.791 | 7940.054 | 8300.25 | 8533.519 | 8121.707 | 8053.932 | 7949.429 | 8076.372
44.6316 | 9648.813 | 9040.673 | 4459.15 | 31708.65 | 16931.48 | 25020.68 | 10399.22 | 9941.416 | 10112.58 | 9939.915 | 10443.63 | 8345.902 | 8079.036 | 7942.483 | 7868.97 | 7943.571 | 8622.33 | 8151.798 | 7987.555 | 7959.856 | 8026.989 | 8722.624 | 8014.778 | 8029.18 | 7741.513 | 7847.664
44.6446 | 9519.261 | 9229.746 | 4487.524 | 31361.08 | 16918.22 | 25355.16 | 10277.14 | 9965.589 | 10009.83 | 9937.034 | 10329 | 8483.568 | 7826.402 | 8167.078 | 7916.195 | 8148.403 | 8648.555 | 8273.876 | 8174.729 | 7937.394 | 8104.613 | 8628.661 | 8186.003 | 8035.88 | 7782.264 | 8015.054
44.6576 | 9670.726 | 9652.342 | 4500.26 | 31530.13 | 16922.86 | 25388.24 | 10100.84 | 9809.355 | 9918.489 | 9880.569 | 10328.95 | 8297.248 | 7960.159 | 8099.002 | 7952.026 | 7845.521 | 8570.191 | 8241.947 | 8080.705 | 8005.107 | 8035.948 | 8610.46 | 8173.433 | 7936.759 | 7821.918 | 7983.947
44.6706 | 9661.518 | 10258.19 | 4608.46 | 31640.93 | 17246.58 | 25568.12 | 10234.68 | 9856.04 | 9906.37 | 10011.9 | 10504.27 | 8434.528 | 7943.776 | 8013.217 | 8006.93 | 7895.745 | 8471.697 | 8107.139 | 8056.813 | 7905.882 | 8086.967 | 8538.736 | 8051.658 | 8267.208 | 7942.415 | 7870.326
44.6836 | 9574.267 | 10696.55 | 4719.92 | 31422.93 | 16953.05 | 25347.21 | 10463.03 | 9862.766 | 9851.673 | 9938.845 | 10263.19 | 8573.435 | 8009.717 | 7995.703 | 7833.629 | 7963.764 | 8569.029 | 8136.312 | 8051.234 | 7958.233 | 7907.91 | 8466.423 | 8077.499 | 7912.101 | 7816.425 | 7968.935
44.6966 | 9698.273 | 11229.15 | 4805.748 | 31821.34 | 17020.06 | 25411.45 | 10391 | 9908.273 | 10092.34 | 10041.58 | 10201.01 | 8447.011 | 8101.659 | 8153.455 | 7886.307 | 7967.943 | 8478.738 | 8144.602 | 7883.113 | 7934.591 | 7971.625 | 8468.659 | 7993.17 | 7930.784 | 7769.443 | 7834.409
44.7096 | 9656.537 | 12071 | 4821.052 | 31807.74 | 17162.19 | 25862.1 | 10290.81 | 9841.005 | 9836.354 | 9989.205 | 10281.06 | 8364.339 | 8152.73 | 8022.078 | 7857.336 | 7721.619 | 8547.661 | 8190.73 | 7927.129 | 7994.595 | 7976 | 8620.188 | 8072.927 | 8042.192 | 7796.864 | 7787.736
44.7226 | 9675.16 | 12956.31 | 4894.374 | 31509.53 | 17313.27 | 25507.12 | 10083.64 | 9818.457 | 9794.84 | 9960.993 | 10270.38 | 8344.227 | 7961.176 | 8067.4 | 8054.441 | 7739.087 | 8772.755 | 8129.366 | 7968.857 | 7919.593 | 7950.147 | 8479.572 | 8091.927 | 8066.62 | 7777.763 | 7832.09
44.7356 | 9773.822 | 13894.57 | 5017.682 | 31631.15 | 17219.96 | 25632.11 | 10351.99 | 9896.467 | 9803.961 | 9885.013 | 10279.05 | 8332.039 | 8093.887 | 8227.281 | 8038.117 | 7752.961 | 8684.13 | 8123.087 | 7981.134 | 7989.727 | 7760.75 | 8563.822 | 8181.601 | 8015.935 | 7767.779 | 7873.45
44.7486 | 9635.73 | 15127.15 | 5078.492 | 31544.71 | 17323.84 | 25647.9 | 10301.3 | 9744.985 | 9848.368 | 9924.982 | 10125.5 | 8560.488 | 8145.043 | 8136.291 | 7898.572 | 7775.684 | 8653.22 | 8020.905 | 8129.27 | 7977.123 | 7845.998 | 8578.421 | 8113.203 | 8043.526 | 7851.025 | 7730.634
44.7616 | 9653.956 | 16070.3 | 5144.206 | 31962.91 | 17375.32 | 25687.32 | 10360.91 | 9845.058 | 9802.066 | 9936.255 | 10027.68 | 8491.175 | 8012.283 | 8194.699 | 7939.401 | 7614.476 | 8523.219 | 8062.721 | 7985.944 | 7839.177 | 7993.717 | 8488.749 | 8300.692 | 7950.494 | 7921.656 | 7651.556
44.7746 | 9571.402 | 17150.62 | 5262.032 | 31710.02 | 17502.83 | 25813.06 | 10194.04 | 9869.604 | 9732.377 | 10041.27 | 9901.358 | 8454.374 | 8064.041 | 8000.644 | 7887.679 | 7597.651 | 8612.271 | 8203.315 | 7981.138 | 7932.573 | 7945.494 | 8642.359 | 8223.264 | 8079.5 | 7771.71 | 7719.11
44.7876 | 9592.328 | 17699.39 | 5243.922 | 31680.48 | 17607.25 | 25736.38 | 10304.68 | 9926.919 | 9793.024 | 9946.658 | 9956.772 | 8575.943 | 8052.904 | 8063.994 | 7884.369 | 7600.621 | 8556.102 | 8250.707 | 7954.167 | 7961.853 | 7896.809 | 8607.208 | 8058.845 | 8021.112 | 7882.059 | 7637.259
44.8006 | 9601.319 | 18137.48 | 5291.374 | 31798.61 | 17650.23 | 25735.09 | 10441.48 | 9891.81 | 9754.627 | 9785.017 | 9940.222 | 8544.763 | 8152.793 | 8102.05 | 7891.91 | 7541.397 | 8654.839 | 8240.315 | 7930.132 | 7924.265 | 7845.218 | 8600.728 | 8036.136 | 7984.086 | 7997.746 | 7740.614
44.8136 | 9677.142 | 18005.73 | 5299.77 | 31838.35 | 17672.93 | 25763.47 | 10321.67 | 9879.023 | 9653.073 | 9781.639 | 9935.146 | 8487.475 | 8069.096 | 7961.694 | 7794.803 | 7639.589 | 8631.014 | 8200.429 | 8087.53 | 8083.653 | 7861.055 | 8596.731 | 8116.265 | 8015.009 | 7989.091 | 7640.31
44.8266 | 9570.158 | 17448.9 | 5195.318 | 31889.26 | 17615.23 | 25874.34 | 10406.87 | 9679.669 | 9819.295 | 9887.119 | 9874.235 | 8487.44 | 8131.332 | 8149.678 | 7819.354 | 7738.176 | 8510.909 | 8087.661 | 8007.817 | 7970.215 | 7892.007 | 8664.361 | 8137.596 | 7914.661 | 7924.235 | 7472.307
44.8396 | 9570.519 | 16464.58 | 5130.462 | 32028.94 | 17673.23 | 25807.26 | 10261.03 | 9636.328 | 9876.353 | 9907.668 | 9769.588 | 8335.537 | 8007.55 | 8210.685 | 7902.897 | 7652.081 | 8496.672 | 8022.128 | 8166.484 | 7912.307 | 7856.966 | 8715.366 | 8206.557 | 7900.004 | 7687.81 | 7550.089
44.8526 | 9711.803 | 15369.11 | 5030.912 | 31851.44 | 17912.81 | 25790.82 | 10346.67 | 9703.402 | 9621.404 | 9879.98 | 9785.613 | 8450.044 | 7908.302 | 8190.277 | 7881.739 | 7764.683 | 8499.648 | 8104.477 | 7962.182 | 7911.769 | 7857.241 | 8598.559 | 8056.001 | 8063.351 | 7870.456 | 7616.326
44.8656 | 9674.236 | 14809.87 | 5010.134 | 31952.11 | 17636.14 | 25793.44 | 10336.99 | 9790.463 | 9797.231 | 9848.76 | 9857.321 | 8578.703 | 8042.812 | 8100.324 | 7996.129 | 7754.733 | 8514.655 | 8242.872 | 8102.335 | 7880.432 | 7952.632 | 8652.605 | 8021.814 | 7994.597 | 7949.939 | 7643.098
44.8786 | 9650.957 | 14233.98 | 4911.84 | 31876.42 | 17709.99 | 25818.93 | 10359.56 | 9896.274 | 9763.943 | 9880.801 | 9907.388 | 8485.185 | 8130.082 | 8080.196 | 7982.178 | 7684.071 | 8554.996 | 8214.505 | 8127.502 | 7981.577 | 8083.381 | 8505.32 | 8049.345 | 8004.779 | 7805.797 | 7597.939
44.8916 | 9834.083 | 13990.08 | 4881.486 | 31678.42 | 17697.54 | 26110.17 | 10379.71 | 9846.509 | 9843.088 | 9825.658 | 9821.472 | 8606.338 | 8031.791 | 8157.846 | 8087.181 | 7598.303 | 8567.177 | 8198.617 | 8040.388 | 7934.126 | 7741.422 | 8484.859 | 8088.568 | 8105.144 | 7914.366 | 7520.863
44.9046 | 9707.857 | 13811.31 | 4791.788 | 31481.04 | 17814.43 | 26205.18 | 10247.29 | 9950.371 | 9740.354 | 9982.358 | 9765.623 | 8570.479 | 8123.802 | 8039.941 | 8099.743 | 7665.502 | 8663.7 | 8320.371 | 8059.79 | 8078.161 | 7784.059 | 8371.552 | 8038.952 | 8047.42 | 8013.185 | 7534.593
44.9176 | 9764.558 | 13654.82 | 4758.46 | 31587.7 | 17806.63 | 25860.92 | 10258.79 | 9920.491 | 9739.853 | 9952.55 | 9720.598 | 8464.805 | 8242.97 | 8128.244 | 8012.128 | 7668.088 | 8639.657 | 8158.05 | 7957.922 | 8074.206 | 7867.696 | 8483.058 | 8206.558 | 7921.216 | 8110.548 | 7578.627
44.9306 | 9803.41 | 13091.14 | 4773.844 | 31738.81 | 17747.36 | 25779.64 | 10266.88 | 9891.296 | 9744.648 | 9907.827 | 9861.387 | 8470.583 | 8120.436 | 8218.521 | 7906.19 | 7626.065 | 8686.167 | 8229.45 | 7969.346 | 7969.779 | 7765.548 | 8577.756 | 8202.656 | 7919.29 | 7995.611 | 7535.479
44.9436 | 9579.602 | 12561.99 | 4742.12 | 32018.02 | 17819.79 | 26106.73 | 10377.44 | 9903.093 | 9841.86 | 9827.798 | 9772.916 | 8505.658 | 8007.081 | 8108.217 | 8010.801 | 7731.972 | 8613.686 | 8164.857 | 8027.525 | 7984.261 | 7819.05 | 8714.746 | 8137.456 | 7855.553 | 7903.947 | 7667.668
44.9566 | 9638.563 | 11918.7 | 4641.972 | 32224.61 | 17798.85 | 26070.24 | 10396.13 | 9920.661 | 9813.676 | 9878.474 | 9763.258 | 8593.687 | 8110.861 | 8084.129 | 7930.118 | 7782.661 | 8604.853 | 8281.437 | 7965.292 | 8021.087 | 7901.621 | 8517.918 | 8140.618 | 8044.25 | 7790.439 | 7762.174
44.9696 | 9810.388 | 11034.31 | 4542.728 | 31848.42 | 17715.13 | 26112.38 | 10264.35 | 9980.111 | 9838.559 | 9903.265 | 9600.114 | 8510.778 | 8035.695 | 8083.387 | 7881.387 | 7828.884 | 8532.64 | 8137.539 | 8059.51 | 7874.689 | 7856.071 | 8640.544 | 8199.172 | 8031.761 | 7901.759 | 7697.17
44.9826 | 9682.026 | 10573.41 | 4494.604 | 32089.17 | 17667.08 | 26389.29 | 10310.34 | 9941.284 | 9812.231 | 9881.978 | 9588.467 | 8569.585 | 8027.07 | 8108.546 | 7887.699 | 7642.48 | 8546.769 | 8220.677 | 8084.153 | 7795.079 | 7764.135 | 8629.188 | 8216.55 | 7998.825 | 7775.676 | 7614.358
44.9956 | 9766.144 | 10231.89 | 4422.024 | 31927.7 | 17519.3 | 26336.15 | 10343.57 | 9920.43 | 9838.183 | 9974.096 | 9638.744 | 8576.971 | 8000.677 | 8108.275 | 7970.362 | 7581.729 | 8536.546 | 8151.735 | 8224.284 | 7936.144 | 7753.729 | 8578.411 | 8150.223 | 8024.454 | 7813.101 | 7599.72
45.0086 | 9817.539 | 9794.922 | 4365.578 | 31882.97 | 17470.35 | 26266.72 | 10374.02 | 9846.97 | 9945.951 | 10097.9 | 9702.469 | 8435.976 | 8002.626 | 8135.727 | 8000.59 | 7648.634 | 8565.483 | 8067.158 | 8171.602 | 7928.315 | 7665.524 | 8577.345 | 8138.806 | 8059.677 | 7946.656 | 7560.402
45.0216 | 9652.731 | 9587.878 | 4335.778 | 31782.54 | 17396.54 | 26330.82 | 10218.78 | 9918.879 | 9903.365 | 10046.11 | 9693.414 | 8367.402 | 8109.403 | 8076.707 | 7867.231 | 7548.877 | 8672.366 | 8114.171 | 8089.549 | 7899.305 | 7810.903 | 8486.158 | 8036.56 | 8038.719 | 7962.061 | 7611.817
45.0346 | 9740.967 | 9461.386 | 4294.414 | 31742.5 | 17108.1 | 26013.6 | 10316.3 | 10031.84 | 9936.52 | 9835.329 | 9647.795 | 8452.132 | 8000.2 | 8230.005 | 7935.763 | 7673.523 | 8696.24 | 8137.574 | 8110.316 | 7925.723 | 7923.519 | 8471.038 | 7957.481 | 8059.26 | 7899.239 | 7658.445
45.0476 | 9703.929 | 9372.431 | 4279.206 | 31920.5 | 17080.81 | 26217.98 | 10288.98 | 9981.291 | 9858.604 | 9836.358 | 9707.956 | 8608.798 | 7986.724 | 8202.228 | 7821.128 | 7747.897 | 8568.125 | 8113.716 | 8066.225 | 7978.517 | 7828.604 | 8522.842 | 8063.875 | 8029.756 | 7960.761 | 7593.745
45.0606 | 9868.572 | 9244.543 | 4286.852 | 31964.07 | 17012.22 | 26499.46 | 10182.11 | 9870.807 | 9853.24 | 9779.188 | 9742.669 | 8472.377 | 7972.748 | 8175.945 | 7769.272 | 7722.043 | 8537.945 | 8146.248 | 8017.705 | 7900.192 | 7708.799 | 8512.059 | 8148.614 | 7969.409 | 7953.429 | 7755.281
45.0736 | 9907.213 | 9329.953 | 4258.614 | 32055.11 | 16941.58 | 26328.19 | 10266.08 | 9868.427 | 9749.845 | 9809.652 | 9613.534 | 8443.51 | 7961.832 | 8100.861 | 7838.746 | 7730.663 | 8472.692 | 8205.36 | 7960.809 | 7843.135 | 7830.338 | 8643.162 | 8144.303 | 8082.398 | 7989.3 | 7730.122
45.0866 | 9913.895 | 9431.403 | 4272.398 | 32124.62 | 16702.91 | 26350.08 | 10243.67 | 9900.201 | 9876.009 | 9938.144 | 9740.945 | 8477.709 | 8056.726 | 8143.081 | 7935.425 | 7695.168 | 8529.764 | 8252.757 | 7995.387 | 7886.768 | 7731.902 | 8689.015 | 8155.656 | 8089.385 | 8006.153 | 7674.683
45.0996 | 9854.102 | 9302.721 | 4259.2 | 31987.99 | 16690.41 | 26146.07 | 10151.33 | 9866.687 | 9922.89 | 9860.153 | 9778.72 | 8536.746 | 8102.822 | 8160.22 | 8004.78 | 7688.432 | 8547.771 | 8244.483 | 8137.322 | 7913 | 7782.364 | 8667.551 | 8100.263 | 8071.525 | 7852.449 | 7585.297
45.1126 | 9887.963 | 9286.321 | 4277.038 | 31877.22 | 16762.88 | 26202.73 | 10132.13 | 9889.925 | 9863.348 | 9849.941 | 9754.016 | 8584.139 | 8070.342 | 8172.032 | 7951.048 | 7626.422 | 8443.786 | 8269.166 | 8178.102 | 8043.765 | 7906.792 | 8664.374 | 8123.941 | 8013.428 | 7863.476 | 7589.187
45.1256 | 9721.488 | 9449.765 | 4281.622 | 31732.54 | 16593.97 | 26345.31 | 10209.04 | 9849.652 | 9836.917 | 9859.907 | 9755.611 | 8604.315 | 8024.291 | 8103.18 | 7959.107 | 7732.011 | 8568.872 | 8207.643 | 8110.198 | 8094.291 | 7922.611 | 8475.581 | 8176.394 | 8123.858 | 7921.847 | 7638.778
45.1386 | 9598.511 | 9468.841 | 4301.206 | 31943.8 | 16630.79 | 26368.15 | 10278.84 | 9905.144 | 9802.132 | 9758.79 | 9701.928 | 8596.249 | 8117.26 | 8106.553 | 7890.433 | 7866.196 | 8551.383 | 8219.823 | 8028.14 | 8070.942 | 7865.899 | 8556.711 | 8151.468 | 8170.746 | 7886.65 | 7649.212
45.1516 | 9632.22 | 9377.369 | 4340.504 | 32053.74 | 16556.96 | 26248.69 | 10166.29 | 9820.024 | 9900.201 | 9715.322 | 9692.644 | 8468.607 | 8130.602 | 8036.738 | 7837.514 | 7864.993 | 8621.551 | 8144.607 | 8122.14 | 8058.061 | 7862.391 | 8640.115 | 8158.795 | 7961.229 | 7882.665 | 7692.905
45.1646 | 9623.631 | 9643.952 | 4385.292 | 32000.59 | 16502.18 | 26114.12 | 10306.36 | 9793.42 | 9900.479 | 9834.922 | 9691.593 | 8507.368 | 8121.471 | 8123.387 | 7931.553 | 7813.771 | 8583.779 | 8204.463 | 8146.058 | 8057.274 | 7929.878 | 8565.051 | 8079.969 | 7973.604 | 7837.988 | 7772.98
45.1776 | 9608.456 | 9716.29 | 4376.984 | 31865.05 | 16347.56 | 25984.22 | 10405.94 | 9788.394 | 9836.359 | 9960.085 | 9678.848 | 8637.661 | 8115.349 | 8146.711 | 7930.362 | 7929.83 | 8604.972 | 8315.673 | 8134.107 | 7895.671 | 8080.516 | 8699.329 | 8118.299 | 8141.735 | 7855.182 | 7784.23
45.1906 | 9720.264 | 9498.207 | 4396.268 | 31845.39 | 16320.19 | 26014.34 | 10332.13 | 9943.581 | 9827.735 | 9953.804 | 9669.508 | 8538.392 | 8170.862 | 8006.27 | 7961.994 | 7807.244 | 8658.9 | 8254.233 | 8103.783 | 7826.651 | 8027.731 | 8663.614 | 8211.587 | 8075.979 | 7970.465 | 7743.921
45.2036 | 9798.438 | 9459.391 | 4425.53 | 31889.2 | 16305.99 | 26011.91 | 10225.46 | 9992.101 | 9827.669 | 9954.704 | 9772.018 | 8498.296 | 8172.266 | 8030.763 | 8096.645 | 7771.829 | 8557.467 | 8179.976 | 8184.811 | 7991.036 | 7958.266 | 8449.556 | 8239.243 | 8060.757 | 7994.852 | 7731.45
45.2166 | 9855.185 | 9445.556 | 4459.674 | 31856.43 | 16320.24 | 25843.66 | 10223.55 | 9936.222 | 9831.731 | 9948.315 | 9860.639 | 8631.036 | 7996.983 | 8035.362 | 7965.252 | 7891.926 | 8528.592 | 8200.602 | 8194.593 | 8019.528 | 7991.278 | 8508.295 | 8234.426 | 8057.538 | 7991.852 | 7806.018
45.2296 | 9747.235 | 9364.454 | 4530.994 | 31849.05 | 16343.61 | 25758.07 | 10211.49 | 10012.71 | 9884.419 | 9959.546 | 9842.154 | 8629.199 | 7993.056 | 7985.536 | 7902.01 | 7902.609 | 8604.419 | 8286.782 | 8160.082 | 7930.963 | 8002.046 | 8659.228 | 8123.526 | 8113.419 | 7932.763 | 7838.182
45.2426 | 9804.785 | 9464.138 | 4574.812 | 31764.92 | 16137.65 | 25778.48 | 10238.76 | 9978.401 | 9790.071 | 9960.413 | 9784.464 | 8517.461 | 8171.969 | 8109.715 | 8069.231 | 7873.993 | 8658.002 | 8280.25 | 8245.118 | 8037.665 | 8019.002 | 8693.474 | 8098.383 | 8154.829 | 7952.337 | 7880.806
45.2556 | 9946.942 | 9730.726 | 4644.39 | 31893.74 | 16167.97 | 25705.09 | 10224.61 | 9859.029 | 9651.537 | 9808.551 | 9765.562 | 8522.619 | 8266.979 | 8084.638 | 8123.306 | 7877.475 | 8654.603 | 8190.195 | 8194.893 | 8047.497 | 7976.864 | 8701.781 | 8107.645 | 8099.252 | 8046.529 | 7910.042
45.2686 | 9786.816 | 9805.675 | 4751.842 | 32038.82 | 16324.96 | 25632.16 | 10197.75 | 9819.04 | 9756.038 | 9845.994 | 9819.489 | 8576.079 | 8170.561 | 8019.312 | 8028.023 | 7883.203 | 8642.493 | 8162.639 | 8077.15 | 7986.541 | 7965.982 | 8688.216 | 8173.88 | 8141.647 | 7948.521 | 7867.815
45.2816 | 9765.799 | 10031.08 | 4829.204 | 31904.56 | 16214.22 | 25779.1 | 10287.77 | 9835.907 | 9822.325 | 9900.134 | 9770.571 | 8552.696 | 7993.465 | 8120.231 | 8087.613 | 7861.497 | 8734.382 | 8281.773 | 8132.455 | 7999.683 | 7996.04 | 8691.834 | 8307.794 | 8192.98 | 7927.402 | 7873.371
45.2946 | 9840.848 | 10383.33 | 4916.242 | 31945.58 | 16165.36 | 25734.93 | 10319.57 | 9911.818 | 9880.087 | 9764.573 | 9777.457 | 8554.152 | 8134.739 | 8084.092 | 8188.414 | 7921.384 | 8783.705 | 8371.069 | 8236.417 | 7962.265 | 8068.368 | 8771.517 | 8316.122 | 8082.099 | 8005.831 | 7846.271
45.3076 | 9887.631 | 10381.72 | 5030.196 | 31845.78 | 16319.12 | 25593.59 | 10327.49 | 9962.218 | 9951.039 | 9926.609 | 9865.033 | 8584.616 | 8324.145 | 8083.585 | 8083.859 | 7972.079 | 8676.442 | 8277.475 | 8251.847 | 7956.292 | 8149.093 | 8788.946 | 8318.703 | 8035.433 | 7987.755 | 7883.307
45.3206 | 9946.985 | 10433.2 | 5120.656 | 31563.92 | 16375.51 | 25633.06 | 10337.13 | 9856.82 | 9857.842 | 10134.59 | 9897.357 | 8628.224 | 8223.967 | 8204.684 | 8116.791 | 7971.14 | 8598.794 | 8193.397 | 8173.496 | 7959.132 | 8113.849 | 8752.004 | 8313.448 | 8102.926 | 7973.129 | 7946.25
45.3336 | 9961.156 | 10673.25 | 5192.628 | 31663.24 | 16428.91 | 25328.55 | 10321.75 | 9818.979 | 9825.479 | 10089.12 | 9954.398 | 8706.134 | 8176.22 | 8211.382 | 8171.08 | 7962.607 | 8613.419 | 8275.199 | 8108.538 | 7972.538 | 8106.618 | 8689.623 | 8255.72 | 8123.188 | 7896.736 | 7941.989
45.3466 | 9990.07 | 10940.66 | 5255.496 | 31814.42 | 16287.57 | 25286.98 | 10366.8 | 9892.765 | 9834.906 | 9976.422 | 9917.293 | 8760.142 | 8219.753 | 8187.965 | 8037.928 | 7966.401 | 8553.904 | 8324.116 | 8198.531 | 8050.013 | 8123.329 | 8605.553 | 8216.564 | 8209.26 | 7880.59 | 7991.624
45.3596 | 9977.672 | 11170.71 | 5312.512 | 31775.03 | 16098.52 | 25613.85 | 10425.39 | 9851.968 | 9842.54 | 9857.454 | 9903.529 | 8772.951 | 8172.428 | 8216.677 | 8047.255 | 8084.872 | 8587.318 | 8347.238 | 8238.914 | 8047.374 | 8154.08 | 8638.66 | 8203.743 | 8266.623 | 8005.649 | 8015.617
45.3726 | 10156.8 | 11285.96 | 5437.764 | 31753.92 | 16244.38 | 25553.15 | 10425.79 | 9845.722 | 9953.191 | 9916.872 | 9883.518 | 8710.414 | 8132.858 | 8215.057 | 8172.323 | 8185.155 | 8819.722 | 8392.09 | 8179.991 | 8042.28 | 8150.663 | 8670.038 | 8195.348 | 8199.935 | 8004.625 | 8010.057
45.3856 | 10170.62 | 11362.08 | 5606.184 | 32032.21 | 16258.16 | 25544.66 | 10477.12 | 9934.298 | 9996.412 | 9981.924 | 9789.173 | 8706.911 | 8249.753 | 8212.282 | 8166.507 | 8118.239 | 8783.942 | 8304.684 | 8128.082 | 8180.606 | 8138.216 | 8638.977 | 8191.952 | 8122.275 | 8045.773 | 8051.934
45.3986 | 9981.846 | 11508.73 | 5722.5 | 32337.71 | 16320.41 | 25440.19 | 10480.3 | 9977.185 | 9941.257 | 9902.63 | 9917.214 | 8760.483 | 8266.671 | 8277.849 | 8058.929 | 8203.914 | 8640.964 | 8412.253 | 8116.403 | 8182.261 | 8341.476 | 8674.626 | 8186.521 | 8146.63 | 8197.187 | 8181.886
45.4116 | 10119.07 | 11629.43 | 5837.704 | 32296.71 | 16350.71 | 25352.23 | 10434.44 | 9954.935 | 10021.72 | 9928.348 | 9939.197 | 8750.898 | 8327.034 | 8356.63 | 8000.231 | 8375.304 | 8685.196 | 8493.331 | 8259.502 | 8174.078 | 8402.369 | 8798.733 | 8152.27 | 8117.998 | 8221.234 | 8322.453
45.4246 | 10147.9 | 11493.56 | 5925.45 | 32233.35 | 16314.98 | 25430.47 | 10358.18 | 9997.794 | 10051.57 | 9943.821 | 9788.645 | 8638.588 | 8551.737 | 8300.116 | 8065.081 | 8374.973 | 8745.347 | 8400.274 | 8248.23 | 8261.905 | 8382.819 | 8826.734 | 8270.97 | 8160.133 | 8326.214 | 8454.325
45.4376 | 10127.14 | 11396.81 | 5911.52 | 32034.94 | 16195.82 | 25430.97 | 10314.44 | 10049.92 | 9932.827 | 9968.025 | 9935.706 | 8531.752 | 8500.064 | 8197.6 | 8195.237 | 8610.957 | 8671.63 | 8451.012 | 8234.927 | 8303.267 | 8597.997 | 8763.825 | 8375.26 | 8268.903 | 8418.816 | 8520.684
45.4506 | 10059.08 | 11208.62 | 5900.248 | 32036.16 | 16156.81 | 25360.97 | 10428.56 | 9979.607 | 9907.009 | 10026.3 | 9986.621 | 8778.655 | 8436.295 | 8309.68 | 8198.468 | 8691.838 | 8716.906 | 8525.568 | 8391.805 | 8237.12 | 8775.265 | 8763.031 | 8359.549 | 8250.563 | 8516.646 | 8594.953
45.4636 | 10051.4 | 11145.58 | 5902.666 | 32019.51 | 16036.07 | 25294.74 | 10469.69 | 10042.06 | 10046.38 | 9927.618 | 10025.97 | 8893.211 | 8525.196 | 8276.713 | 8276.421 | 8728.63 | 8850.082 | 8502.316 | 8305.452 | 8370.175 | 8851.278 | 8830.656 | 8368.033 | 8296.047 | 8511.513 | 8631.58
45.4766 | 10128.39 | 10975.13 | 5863.086 | 31773.53 | 16259.74 | 25459.17 | 10496.61 | 10059 | 10095.61 | 10017 | 10030.31 | 8787.734 | 8672.479 | 8198.569 | 8510.566 | 8865.526 | 8861.348 | 8555.171 | 8355.484 | 8553.131 | 8986.869 | 8932.262 | 8358.658 | 8236.215 | 8608.483 | 8934.138
45.4896 | 10075.6 | 10812.4 | 5778.028 | 32007.08 | 16349.81 | 25509.45 | 10556.59 | 10070.88 | 10193.55 | 10086.76 | 10050.48 | 8610.869 | 8709 | 8392.529 | 8612.84 | 9100.577 | 8926.881 | 8563.432 | 8477.795 | 8616.109 | 9044.529 | 8961.028 | 8483.726 | 8252.101 | 8776.489 | 9138.698
45.5026 | 10108.42 | 10556.18 | 5645.196 | 32126.35 | 16145.97 | 25636.76 | 10740.3 | 10044.38 | 10230.36 | 10334.11 | 10081.93 | 8754.144 | 8710.312 | 8517.328 | 8755.648 | 9346.256 | 9019.56 | 8720.8 | 8460.568 | 8727.344 | 9210.656 | 8976.808 | 8431.968 | 8380.496 | 8921.344 | 9168.576
45.5156 | 10052.47 | 10388.23 | 5504.728 | 32101.14 | 16022.08 | 25608.16 | 10719.24 | 10173.26 | 10191.67 | 10226.49 | 10264.1 | 9040.483 | 8853.909 | 8530.723 | 8804.453 | 9505.856 | 8989.396 | 8680.117 | 8661.371 | 8722.819 | 9387.925 | 8978.416 | 8587.142 | 8354.261 | 9179.634 | 9560.849
45.5286 | 10008.15 | 10198.85 | 5366.16 | 31798.95 | 16183.81 | 25437.63 | 10615.62 | 10281 | 10267.34 | 10122.14 | 10246.32 | 9153 | 9147.68 | 8534.272 | 8887.957 | 9658.075 | 9047.958 | 8799.755 | 8676.015 | 8838.338 | 9674.365 | 8943.559 | 8600.921 | 8482.229 | 9252.701 | 9727.568
45.5416 | 10130.16 | 9816.581 | 5289.194 | 31864.44 | 16249.92 | 25446.26 | 10596.47 | 10369.28 | 10177.05 | 10343.07 | 10380.72 | 9181.63 | 9191.033 | 8546.91 | 9134.523 | 9950.611 | 9127.257 | 8801.964 | 8826.122 | 9101.369 | 9921.823 | 8979.368 | 8744.911 | 8634.665 | 9437.559 | 9924.77
45.5546 | 10253.68 | 9586.792 | 5164.286 | 31962.16 | 15990.58 | 25743.38 | 10815.65 | 10493.97 | 10165.88 | 10391.62 | 10478.23 | 9272.065 | 9399.852 | 8815.306 | 9408.764 | 10182.27 | 9406.068 | 8884.543 | 8989.047 | 9153.286 | 10124.84 | 9115.397 | 8849.696 | 8748.47 | 9709.083 | 10180.63
45.5676 | 10541.5 | 9296.67 | 5074.808 | 31978.58 | 15946.93 | 25736.92 | 10893.79 | 10334.93 | 10309.04 | 10539.07 | 10702.09 | 9410.846 | 9663.293 | 9067.996 | 9654.469 | 10484.63 | 9305.304 | 9044.92 | 9355.645 | 9417.484 | 10419.14 | 9493.216 | 8952.788 | 8838.81 | 10156.36 | 10652.14
45.5806 | 10570.37 | 9211.332 | 5017.236 | 31799.87 | 15884.92 | 25495.71 | 10980.33 | 10429.84 | 10393.48 | 10698.54 | 10708.87 | 9625.953 | 10013.53 | 9122.032 | 9888.603 | 10823.93 | 9433.411 | 9286.054 | 9495.632 | 9724.132 | 10718.74 | 9677.899 | 9085.304 | 8925.355 | 10627.02 | 10842.21
45.5936 | 10531.33 | 8942.18 | 4921.354 | 31857.73 | 15850.05 | 25607.49 | 10876.53 | 10445.96 | 10507.34 | 10732.33 | 11022.37 | 9716.993 | 10342.36 | 9469.566 | 10384.31 | 11044.29 | 9563.211 | 9372.895 | 9622.318 | 10150.2 | 11065.69 | 9705.884 | 9277.626 | 8967.905 | 11181.43 | 11046.08
45.6066 | 10678.81 | 8758.126 | 4848.666 | 31992.57 | 16056.83 | 25588.61 | 11073.88 | 10720.78 | 10586.71 | 10854.86 | 11136.77 | 10007.71 | 10823.8 | 9550.205 | 10876.11 | 11376 | 9721.575 | 9659.692 | 9817.681 | 10463.44 | 11128.5 | 9869.509 | 9465.868 | 9307.266 | 11422.09 | 11550.03
45.6196 | 10648.58 | 8398.62 | 4766.256 | 31754.13 | 16018.06 | 25597.97 | 11151.8 | 10874.66 | 10673.84 | 11257.51 | 11227.12 | 10244.1 | 11179.13 | 9777.12 | 11489.99 | 11679.75 | 9987.432 | 10066.64 | 10239 | 10962.73 | 11418.33 | 10064.73 | 9715.295 | 9652.397 | 11778.82 | 11884.58
45.6326 | 10750.37 | 8329.019 | 4700.258 | 31975.74 | 16022.76 | 25444.14 | 11267.86 | 11045.14 | 10958.38 | 11400.98 | 11696.24 | 10577.16 | 11744.08 | 10069.67 | 12006.19 | 11855.58 | 10567.6 | 10455.77 | 10687.49 | 11684.23 | 11553.21 | 10343.04 | 9993.189 | 10020.9 | 12245.17 | 12177.98
45.6456 | 11070.1 | 8253.263 | 4647.62 | 31958.22 | 15929.12 | 25676.04 | 11589.51 | 11264.57 | 11274.51 | 11389.81 | 12154.99 | 11012.6 | 12724.99 | 10389.21 | 12515.38 | 12097.81 | 10802.18 | 10797.94 | 11056.34 | 12191.02 | 11867.19 | 10652.25 | 10646.2 | 10461.32 | 12414.12 | 12397.56
45.6586 | 11203.19 | 8084.496 | 4500.354 | 31939.15 | 15708.83 | 25637.44 | 11967.92 | 11331.04 | 11571.16 | 11712.13 | 12184.6 | 11613.27 | 13657.39 | 10623.47 | 13094.45 | 12032.62 | 11279.02 | 11388.82 | 11383.3 | 12948.05 | 12188.07 | 10930.72 | 11387.24 | 10767.5 | 12639.73 | 12579.74
45.6716 | 11563.1 | 7936.163 | 4414.432 | 31940.82 | 15772.56 | 25279.97 | 12327.72 | 11626.94 | 11771.71 | 12104.63 | 12610.18 | 12113.11 | 13969.34 | 10988.82 | 13512.79 | 11936.67 | 11670.36 | 11922.07 | 12048.07 | 13438.19 | 12489.83 | 11335.85 | 12204.12 | 11073.52 | 12656.53 | 12435.21
45.6846 | 11844.52 | 7800.407 | 4340.106 | 32222.39 | 15773.5 | 25472.75 | 12985.4 | 12235.56 | 12283.18 | 12643.56 | 13167.29 | 12735.02 | 13933.88 | 11379.28 | 13646.4 | 11965.53 | 12138.89 | 12408.94 | 12626.3 | 13635.26 | 12471.84 | 11904.91 | 13010.19 | 11723.62 | 12315.1 | 12587.11
45.6976 | 12089.25 | 7781.775 | 4267.21 | 32085.9 | 15673.52 | 25555.27 | 13482.73 | 12666.38 | 12873.67 | 13052.52 | 13506.35 | 13105.27 | 13362.58 | 11846.23 | 13375.81 | 11592.63 | 12676.75 | 12664.39 | 13360.3 | 13620.69 | 12461.78 | 12540.4 | 13468.39 | 12230.81 | 11840 | 12563.59
45.7106 | 12577.52 | 7758.03 | 4225.252 | 32001.14 | 15761.15 | 25714.32 | 13790.96 | 13277.93 | 13381.73 | 13566.47 | 14036.22 | 13554.57 | 12217.31 | 12348.76 | 12714.96 | 11373.87 | 13009.99 | 12557.32 | 13934.27 | 12957.88 | 12312.27 | 13034.46 | 13570.5 | 12709.82 | 11171.49 | 12411.93
45.7236 | 13361.98 | 7686.915 | 4127.73 | 32003.79 | 15568.71 | 25403.09 | 14636.52 | 13806.88 | 14070.95 | 14071.4 | 14662.11 | 13285.95 | 11490.95 | 12517.17 | 12097.92 | 11047.42 | 13496.27 | 12040.92 | 14403.04 | 12123.64 | 12016.66 | 13015.63 | 13050.03 | 13005.39 | 10972.1 | 11943.9
45.7366 | 13862.88 | 7555.803 | 4023.572 | 32060.77 | 15454.35 | 25508.02 | 15582.51 | 14576.39 | 14618.33 | 14637.49 | 15383.18 | 12499.08 | 10769.36 | 12329.54 | 11375.49 | 10656.77 | 13714.73 | 11762.64 | 14014.5 | 11212.05 | 11580.5 | 12859.64 | 12456.61 | 13159.8 | 10465.05 | 11516.03
45.7496 | 14425.81 | 7608.355 | 3946.052 | 32028.49 | 15602.07 | 25609.59 | 16285.5 | 15405.91 | 15558.01 | 15382.31 | 15825 | 11809.38 | 10535.91 | 11817.27 | 10860.11 | 10542.26 | 13013.98 | 10962.15 | 13083.58 | 10573.32 | 10897.32 | 12127.15 | 11730.52 | 12960.43 | 10273.83 | 11125.05
45.7626 | 15266.49 | 7508.672 | 3911.668 | 32005.1 | 15640.12 | 25569.66 | 16822.51 | 16182.72 | 16477.28 | 15954.68 | 16281.32 | 11205.82 | 10565.36 | 11148.62 | 10631.88 | 10439.08 | 11882.42 | 10770.36 | 11988.45 | 10591.71 | 10610.29 | 11810.65 | 11153.68 | 12052.62 | 10418.32 | 10696.79
45.7756 | 16287.2 | 7455.092 | 3817.008 | 31943.27 | 15498.94 | 25790.4 | 17137.75 | 16894.45 | 17020.27 | 16150.49 | 16630.27 | 10747.1 | 10873.09 | 10715.95 | 10763.25 | 10149.85 | 11026.6 | 10698.78 | 11160.4 | 10545.21 | 10435.69 | 11123.46 | 10583.73 | 11489.5 | 10340.98 | 10331.88
45.7886 | 17003.77 | 7511.907 | 3788.56 | 31897.98 | 15352.67 | 25606.5 | 17040.39 | 17210.3 | 16679.46 | 15870.05 | 16431.4 | 10774.23 | 11030.93 | 10167.71 | 10822.08 | 9816.062 | 10624.43 | 10522.9 | 10597.14 | 10617.28 | 10289.76 | 10734.15 | 10394.57 | 10811.81 | 10169.73 | 10197.83
45.8016 | 17377.42 | 7419.622 | 3694.494 | 32071.76 | 15441.16 | 25653.98 | 15942.81 | 16694.2 | 15987.55 | 15289.97 | 16096.17 | 10650.16 | 10894.98 | 10137.41 | 10599.76 | 9550.032 | 10499.38 | 10323.46 | 10720 | 10650.2 | 10022.59 | 10374.76 | 10676.98 | 10314.17 | 9879.877 | 9956.393
45.8146 | 16745.62 | 7335.526 | 3634.924 | 32219.72 | 15596.46 | 25734.49 | 14557.72 | 14909.35 | 14807.01 | 14098.09 | 15298.46 | 10837.48 | 10530.07 | 10108.59 | 10313.01 | 9392.084 | 10620.31 | 10502.79 | 10740.58 | 10604.7 | 9999.09 | 10574.76 | 10784.34 | 10450.73 | 9527.49 | 9956.176
45.8276 | 15213.13 | 7432.48 | 3591.918 | 31908.68 | 15502.09 | 25552.84 | 13592.29 | 13724.34 | 13706.04 | 13499.07 | 14353.57 | 10889.24 | 10241.09 | 10157.07 | 9957.742 | 9145.37 | 10994.88 | 10431.69 | 10957.87 | 10274.82 | 9523.84 | 10708.4 | 10952.33 | 10443.68 | 9224.864 | 9628.491
45.8406 | 13767.03 | 7420.565 | 3610.884 | 31876.09 | 15424.44 | 25587.09 | 13351.41 | 12747.34 | 13009.8 | 12989.04 | 13552.63 | 10819.46 | 9443.342 | 10280.11 | 9571.042 | 8954.033 | 11068.05 | 10194.04 | 11043.06 | 9850.988 | 9500.924 | 10750.18 | 10814.08 | 10405.34 | 8812.464 | 9420.521
45.8536 | 13015.67 | 7204.866 | 3507.884 | 32108.23 | 15588.76 | 25175.84 | 13296.51 | 12721.68 | 12637.26 | 12768.83 | 13368.51 | 10440.68 | 9054.845 | 10061.97 | 9175.198 | 8641.668 | 10977.28 | 9811.24 | 10794.92 | 9268.36 | 9215.531 | 10620.92 | 10131.41 | 10540.25 | 8527.999 | 9008.567
45.8666 | 12687.67 | 7445.022 | 3496.76 | 32183.28 | 15364.29 | 25562.79 | 13003.95 | 12889.01 | 12879.71 | 12648.58 | 13264.14 | 10015.5 | 8717.477 | 9926.109 | 8582.445 | 8506.528 | 10761.44 | 9415.771 | 10389.85 | 8868.298 | 9112.99 | 10414.04 | 9805.381 | 10281.91 | 8136.9 | 8670.535
45.8796 | 12805.26 | 7297.019 | 3439.24 | 32059.66 | 15334.29 | 25242.84 | 13542.06 | 13201.78 | 12966.87 | 12800.37 | 13206.78 | 9736.13 | 8587.68 | 9417.403 | 8548.129 | 8115.578 | 10115.94 | 9243.456 | 9538.623 | 8582.191 | 8781.46 | 10050.21 | 9416.369 | 10029.97 | 8133.028 | 8314.439
45.8926 | 13053.15 | 7367.726 | 3437.458 | 32142.66 | 15394.79 | 25382.3 | 13747.2 | 13434.33 | 13370.03 | 12990.14 | 13129.58 | 9164.877 | 8432.875 | 8962.808 | 8429.483 | 8034.576 | 9414.143 | 8841.296 | 9160.626 | 8396.212 | 8548.722 | 9477.662 | 8982.108 | 9463.256 | 8084.453 | 8153.45
45.9056 | 13156.94 | 7329.878 | 3350.584 | 32015.04 | 15579.86 | 25389.84 | 13393.9 | 13406.41 | 13388.63 | 12661.04 | 13109.41 | 9091.245 | 8299.163 | 8603.347 | 8342.51 | 8046.714 | 9128.673 | 8593.837 | 8790.102 | 8400.286 | 8376.469 | 9298.183 | 8537.51 | 8890.102 | 8032.224 | 8006.816
45.9186 | 13295.94 | 7466.343 | 3387.786 | 32540.91 | 15572.59 | 25285.79 | 12997.08 | 13082.49 | 12692.63 | 11986.34 | 12787.21 | 8815.147 | 8213.443 | 8522.301 | 8031.378 | 7745.189 | 9014.378 | 8536.972 | 8457.207 | 8267.955 | 8205.154 | 8875.524 | 8513.172 | 8605.763 | 7899.44 | 7949.182
45.9316 | 13101.41 | 7310.003 | 3348.802 | 32155.02 | 15533.76 | 25265.95 | 12249.47 | 12373.42 | 12091.66 | 11546.8 | 12240.67 | 8828.974 | 8443.893 | 8362.054 | 8067.017 | 7763.018 | 8766.942 | 8439.928 | 8288.095 | 8074.897 | 8031.072 | 8924.932 | 8434.976 | 8488.865 | 7940.986 | 7872.04
45.9446 | 12070.74 | 7315.944 | 3350.584 | 32192.64 | 15113.97 | 25177.83 | 11317.81 | 11352.65 | 11491.67 | 11197.3 | 11670.39 | 8783.43 | 8255.778 | 8456.111 | 8096.719 | 7794.701 | 8664.964 | 8313.198 | 8454.428 | 7894.703 | 8156.812 | 8806.123 | 8392.402 | 8252.237 | 7917.225 | 7942.336
45.9576 | 11426.47 | 7272.848 | 3323.728 | 32076.29 | 15325.76 | 24950.45 | 11141.3 | 10598.63 | 11012.31 | 10729.14 | 11216.81 | 8738.868 | 8234.386 | 8223.589 | 8043.06 | 7813.634 | 8608.099 | 8280.617 | 8229.454 | 8032.262 | 8137.405 | 8651.027 | 8283.14 | 8080.335 | 8048.416 | 7871.407
45.9706 | 11050.92 | 7172.979 | 3333.296 | 31913.82 | 15458.15 | 24884.84 | 10652.6 | 10540.31 | 10544.78 | 10406.43 | 10649.79 | 8735.088 | 8136.92 | 8428.692 | 7875.994 | 7754.781 | 8719.613 | 8246.993 | 8293.927 | 7981.606 | 8036.037 | 8779.058 | 8087.811 | 8162.43 | 8004.402 | 7794.278
45.9836 | 10624.9 | 7317.975 | 3320.532 | 31822.52 | 15309.22 | 25059.8 | 10645.69 | 10273.8 | 10488.72 | 10140.45 | 10534.99 | 8589.908 | 8265.64 | 8173.642 | 8115.062 | 7835.635 | 8710.509 | 8183.543 | 8444.936 | 8229.828 | 8008.017 | 8703.247 | 8294.353 | 8273.579 | 8037.592 | 7832.357
45.9966 | 10411.15 | 7408.635 | 3294.514 | 32268.8 | 15340.09 | 25077.46 | 10626.98 | 10425.61 | 10251.16 | 10016.84 | 10334.15 | 8648.665 | 8232.962 | 8228.616 | 7981.406 | 7850.411 | 8634.875 | 8229.499 | 8238.938 | 8013.673 | 7883.376 | 8703.804 | 8305.853 | 8132.504 | 7983.845 | 7871.087
46.0096 | 10345.48 | 7414.882 | 3311.268 | 31901.47 | 15298.71 | 25358.43 | 10407.68 | 10090.52 | 10063.03 | 10052.41 | 10212.02 | 8699.993 | 8070.084 | 8232.941 | 7983.41 | 7735.253 | 8737.336 | 8408.914 | 8210.12 | 7858.022 | 7987.101 | 8679.533 | 8259.89 | 8131.587 | 7953.71 | 7787.366
46.0226 | 10151.12 | 7420.587 | 3353.742 | 31967.32 | 15499.91 | 24921.62 | 10399.59 | 9942.369 | 9997.996 | 10137.87 | 9826.039 | 8595.923 | 8084.209 | 8191.1 | 8079.904 | 7689.825 | 8689.065 | 8232.847 | 8181.067 | 8091.088 | 7898.096 | 8758.075 | 8221.618 | 8061.236 | 7943.62 | 7684.234
46.0356 | 9899.334 | 7551.808 | 3313.872 | 32114.02 | 15322.47 | 24997.62 | 10232.34 | 9884.177 | 10042.82 | 9969.896 | 9911.306 | 8575.103 | 8124.69 | 8217.478 | 7908.29 | 7698.975 | 8644.468 | 8128.724 | 8134.783 | 8062.941 | 7946.271 | 8694.911 | 8224.527 | 8116.798 | 7939.315 | 7726.744
46.0486 | 9912.717 | 7583.048 | 3343.552 | 32218.95 | 15165.67 | 25277.65 | 10217.09 | 10129.69 | 9975.01 | 10059.8 | 9921 | 8397.215 | 8105.218 | 8073.287 | 7791.85 | 7647.147 | 8542.584 | 8105.509 | 8081.792 | 8002.502 | 7850.761 | 8500.368 | 8293.345 | 8109.242 | 7837.85 | 7733.734
46.0616 | 9846.597 | 7679.641 | 3330.036 | 31997.26 | 15428.71 | 25358.08 | 10338.68 | 10221.6 | 9973.408 | 9878.916 | 10036.37 | 8497.174 | 8102.099 | 7997.709 | 7989.309 | 7795.228 | 8701.551 | 8165.291 | 8020.215 | 7987.987 | 7983.412 | 8615.399 | 8099.902 | 8048.511 | 7831.605 | 7718.677
46.0746 | 9900.508 | 7624.926 | 3380.258 | 31872.16 | 15483.96 | 24959.3 | 10261.97 | 10156.8 | 10179.03 | 9933.771 | 9875.173 | 8707.895 | 8093.977 | 8146.107 | 8041.417 | 7733.555 | 8621.944 | 8198.743 | 7938.229 | 8005.72 | 7930.361 | 8481.133 | 8085.131 | 8128.468 | 7942.536 | 7654.601
46.0876 | 9921.222 | 7538.547 | 3401.232 | 31813.28 | 15433.23 | 25036.94 | 10324.16 | 10065.14 | 9858.453 | 10025.86 | 9919.231 | 8506.337 | 8159.994 | 8138.555 | 7866.056 | 7768.956 | 8669.942 | 8182.607 | 8152.9 | 7868.724 | 7868.229 | 8621.669 | 8079.83 | 8064.073 | 7873.139 | 7624.963
46.1006 | 10164.43 | 7628.231 | 3408.43 | 32228.84 | 15396.37 | 24819.55 | 10353.17 | 9869.226 | 9905.258 | 9860.07 | 9750.199 | 8462.926 | 8130.651 | 7999.034 | 7935.258 | 7669.539 | 8491.483 | 8186.973 | 8031.346 | 7941.515 | 7948.157 | 8707.497 | 8143.497 | 8182.121 | 7885.533 | 7641.175
46.1136 | 9869.987 | 7521.507 | 3432.12 | 32353.04 | 15212.78 | 25003.86 | 10392.19 | 9977.279 | 9894.012 | 9673.733 | 9657.653 | 8635.054 | 7997.475 | 8132.374 | 7912.811 | 7725.517 | 8467.447 | 8001.021 | 8040.881 | 7996.359 | 7985.126 | 8644.621 | 8185.743 | 8120.866 | 7783.017 | 7544.91
46.1266 | 9802.521 | 7614.428 | 3418.766 | 32041.05 | 15415.67 | 25150.58 | 10256.61 | 9763.071 | 9960.694 | 9756.17 | 9710.88 | 8623.82 | 7899.493 | 8113.562 | 7821.827 | 7581.133 | 8536.138 | 8189.043 | 8207.829 | 8135.87 | 7853.575 | 8626.186 | 8058.13 | 8050.934 | 7932.087 | 7463.417
46.1396 | 9783.164 | 7717.339 | 3428.932 | 32241.75 | 15529.24 | 24714.58 | 10274.09 | 9881.943 | 9958.689 | 9888.644 | 9551.113 | 8624.576 | 8110.763 | 8127.045 | 8006.508 | 7590.198 | 8553.893 | 8137.768 | 8134.983 | 7986.429 | 7911.655 | 8571.124 | 7997.96 | 7924.831 | 7929.853 | 7560.593
46.1526 | 9793.31 | 7879.412 | 3473.328 | 31879.88 | 15347.51 | 25033.3 | 10155.55 | 9974.391 | 10024.21 | 9924.974 | 9615.499 | 8526.174 | 7992.446 | 7899.736 | 7927.536 | 7689.339 | 8409.42 | 8181.728 | 8002.864 | 7961.487 | 7865.44 | 8502.768 | 8172.351 | 8061.058 | 7831.661 | 7605.125
46.1656 | 9828.879 | 7760.225 | 3454.182 | 31956.46 | 15527.46 | 25008.14 | 10307.54 | 9965.629 | 9899.91 | 9869.641 | 9759.938 | 8478.875 | 8150.695 | 8034.654 | 7894.136 | 7581.418 | 8567.408 | 8226.879 | 8018.632 | 7921.08 | 7829.985 | 8714.574 | 8246.81 | 7960.664 | 7807.246 | 7598.493
46.1786 | 9787.278 | 7926.95 | 3488.964 | 32058.4 | 15573.38 | 25093.81 | 10225.82 | 9883.044 | 9878.932 | 9838.323 | 9876.324 | 8526.595 | 8135.969 | 8080.496 | 7904.181 | 7660.377 | 8452.088 | 8171.473 | 8026.188 | 7816.991 | 7810.383 | 8554.306 | 8164.863 | 7975.038 | 7751.593 | 7675.58
46.1916 | 9714.237 | 7985.032 | 3525.03 | 32354.74 | 15577.01 | 25088.52 | 10370.46 | 9752.703 | 9774.318 | 9940.682 | 9810.371 | 8548.625 | 7980.223 | 8009.007 | 7955.929 | 7800.505 | 8471.346 | 8279.724 | 8046.053 | 7877.618 | 7756.467 | 8540.491 | 8135.177 | 7996.23 | 7674.028 | 7687.583
46.2046 | 9763.96 | 8119.505 | 3512.112 | 32336.86 | 15571.66 | 25183.99 | 10265.65 | 9735.299 | 9782.857 | 9982.844 | 9478.459 | 8406.028 | 7905.39 | 7979.909 | 7865.807 | 7761.663 | 8494.506 | 8019.264 | 8165.076 | 7810.858 | 7885.803 | 8568.805 | 8145.675 | 8079.804 | 7776.829 | 7618.663
46.2176 | 9802.904 | 8287.769 | 3517.17 | 32357.81 | 15706.9 | 25226.65 | 10244.21 | 9811.534 | 9890.566 | 9913.466 | 9691.135 | 8364.871 | 7884.83 | 8128.761 | 7758.426 | 7744 | 8562.711 | 8104.931 | 8112.079 | 7916.293 | 7824.434 | 8556.79 | 8087.2 | 8048.588 | 7706.304 | 7629.944
46.2306 | 9736.399 | 8397.601 | 3543.48 | 32287.36 | 15439.15 | 25376.2 | 10068.27 | 9719.237 | 9663.896 | 9770.968 | 9601.538 | 8545.503 | 7934.52 | 8147.057 | 7978.518 | 7699.976 | 8547.017 | 8154.634 | 8001.724 | 7972.853 | 7731.35 | 8652.406 | 8120.203 | 8015.464 | 7805.438 | 7439.506
46.2436 | 9817.165 | 8424.337 | 3552.992 | 32226.4 | 15487 | 25126.23 | 10191.12 | 9763.768 | 9668.293 | 9780.746 | 9640.204 | 8644.746 | 7953.05 | 8011.912 | 7983.669 | 7546.713 | 8534.713 | 8213.182 | 7951.602 | 7888.271 | 7673.879 | 8550.862 | 8140.337 | 8022.961 | 7784.293 | 7645.563
46.2566 | 9737.629 | 8484.696 | 3591.876 | 31959.9 | 15456.25 | 24714.43 | 10267.07 | 9839.923 | 9606.462 | 9659.549 | 9561.144 | 8559.669 | 8093.966 | 8078.103 | 7963.753 | 7551.16 | 8464.017 | 8201.652 | 7970.338 | 7877.308 | 7781.649 | 8531.07 | 8177.368 | 7896.064 | 7951.117 | 7745.308
46.2696 | 9571.79 | 8682.963 | 3624.45 | 32123.28 | 15606.51 | 25027.08 | 10222.02 | 9703.285 | 9666.368 | 9691.486 | 9693.082 | 8632.447 | 8024.157 | 8010.523 | 7862.266 | 7599.674 | 8475.159 | 8160.811 | 8002.763 | 7949.833 | 7725.207 | 8382.057 | 8127.365 | 7892.357 | 7828.582 | 7583.918
46.2826 | 9653.751 | 8837.315 | 3619.97 | 31959.89 | 15601.06 | 24963.92 | 10045.74 | 9928.412 | 9747.554 | 9609.566 | 9738.545 | 8501.953 | 7973.01 | 7985.257 | 7908.325 | 7580.961 | 8426.922 | 8047.427 | 8014.663 | 7890.942 | 7777.721 | 8492.849 | 8033.466 | 7899.406 | 7832.405 | 7553.841
46.2956 | 9701.445 | 8918.701 | 3612.91 | 32122.68 | 15629.76 | 25111.33 | 10054.49 | 9849.315 | 9719.022 | 9749.239 | 9488.268 | 8525.561 | 7955.991 | 7966.595 | 7787.67 | 7560.604 | 8544.489 | 7950.013 | 8043.464 | 7801.735 | 7875.492 | 8534.209 | 7977.368 | 8039.38 | 7801.349 | 7591.464
46.3086 | 9727.661 | 8946.979 | 3598.4 | 32188.64 | 15581.57 | 25122.87 | 10202.6 | 9767.882 | 9723.81 | 9755.985 | 9427.502 | 8473.888 | 8127.066 | 8066.348 | 7754.949 | 7572.682 | 8532.421 | 8063.148 | 7967.036 | 7973.599 | 7870.349 | 8517.733 | 8095.02 | 7991.354 | 7776.436 | 7561.369
46.3216 | 9598.124 | 8852.595 | 3626.318 | 32171.78 | 15603.2 | 25189.3 | 10120.56 | 9716.609 | 9818.05 | 9860.333 | 9604.775 | 8501.855 | 7997.675 | 8119.138 | 7782.572 | 7527.689 | 8514.435 | 8162.985 | 7965.036 | 7862.921 | 7808.797 | 8393.102 | 8048.595 | 8083.55 | 7745.478 | 7615.992
46.3346 | 9632.551 | 8860.201 | 3635.826 | 32264.94 | 15682.9 | 25159.32 | 10241.02 | 9773.227 | 9809.65 | 9658.6 | 9556.888 | 8567.499 | 8074.463 | 7985.791 | 7785.149 | 7609.946 | 8499.983 | 8072.51 | 8012.263 | 7745.579 | 7963.322 | 8349.623 | 7960.571 | 8058.922 | 7798.139 | 7483.151
46.3476 | 9637.115 | 8785.007 | 3651.97 | 32190.88 | 15745.88 | 24992.76 | 10298.51 | 9959.32 | 9685.493 | 9693.905 | 9492.022 | 8544.017 | 8088.624 | 7996.72 | 7787.098 | 7614.334 | 8514.541 | 8090.256 | 8046.808 | 7879.954 | 7936.493 | 8437.698 | 8024.698 | 7921.909 | 7861.153 | 7464.278
46.3606 | 9690.678 | 8661.917 | 3661.612 | 32245.37 | 15675.49 | 25022.89 | 10152.35 | 9969.418 | 9635.654 | 9692.322 | 9544.562 | 8496.729 | 8051.23 | 7975.477 | 7795.058 | 7568.075 | 8511.537 | 8013.299 | 8000.803 | 7830.183 | 7790.396 | 8543.64 | 8147.468 | 8027.127 | 7678.427 | 7610.836
46.3736 | 9599.654 | 8550.384 | 3668.036 | 32274.79 | 15788.85 | 25292.83 | 10170.89 | 9722.468 | 9595.871 | 9700.445 | 9516.627 | 8484.326 | 7916.012 | 7876.047 | 7878.248 | 7519.187 | 8577.953 | 7949.062 | 8005.171 | 7732.208 | 7678.006 | 8577.99 | 8119.027 | 7969.022 | 7625.108 | 7567.866
46.3866 | 9588.263 | 8601.847 | 3698.568 | 32142.8 | 15645.23 | 25190.11 | 10198.97 | 9759.642 | 9694.244 | 9723.96 | 9626.496 | 8428.818 | 8044.679 | 8069.609 | 7822.314 | 7472.909 | 8575.15 | 8046.872 | 7905.369 | 7811.952 | 7719.474 | 8553.522 | 8021.285 | 7941.197 | 7783.536 | 7628.365
46.3996 | 9576.755 | 8510.034 | 3702.778 | 32338.92 | 15588.76 | 25136.12 | 10161.41 | 9725.412 | 9767.937 | 9745.588 | 9579.691 | 8422.804 | 7969.146 | 8172.056 | 7715.671 | 7504.322 | 8489.664 | 8152.826 | 7853.65 | 7852.776 | 7719.755 | 8419.048 | 8057.483 | 8044.35 | 7791.664 | 7613.37
46.4126 | 9651.916 | 8415.264 | 3741.34 | 32246.09 | 15713.58 | 25194.7 | 10074.05 | 9673.135 | 9673.917 | 9755.733 | 9459.791 | 8435.367 | 7885.836 | 8020.377 | 7878.832 | 7545.836 | 8464.135 | 8065.714 | 7993.289 | 7942.283 | 7703.068 | 8453.984 | 8120.704 | 8045.659 | 7723.061 | 7643.579
46.4256 | 9792.175 | 8234.78 | 3779.346 | 32265.5 | 15667.48 | 25364.26 | 10076.65 | 9753.822 | 9733.221 | 9718.836 | 9418.4 | 8490.493 | 7976.057 | 7978.282 | 7954.836 | 7543.153 | 8554.175 | 7995.259 | 8059.153 | 7816.557 | 7879.961 | 8429.449 | 8096.965 | 8003.789 | 7784.434 | 7577.132
46.4386 | 9714.145 | 8138.75 | 3816.252 | 32214.58 | 15559.53 | 25324.85 | 10029.37 | 9692.235 | 9781.911 | 9774.926 | 9485.631 | 8476.753 | 8034.818 | 7963.957 | 7893.116 | 7496.73 | 8427.058 | 7983.182 | 8021.32 | 7775.109 | 7809.512 | 8393.113 | 7966.007 | 7961.479 | 7782.685 | 7581.336
46.4516 | 9640.244 | 8072.974 | 3836.732 | 32328.85 | 15626.19 | 25129.32 | 10040.35 | 9655.184 | 9686.504 | 9693.607 | 9533.811 | 8465.11 | 7924.491 | 7967.165 | 7873.433 | 7514.861 | 8420.643 | 8047.63 | 8093.758 | 7843.354 | 7659.158 | 8519.112 | 7978.288 | 7928.927 | 7786.013 | 7656.391
46.4646 | 9716.25 | 7974.75 | 3849.044 | 32213.44 | 15680.5 | 25339.81 | 10077.41 | 9812.75 | 9632.406 | 9663.219 | 9426.938 | 8477 | 7850.375 | 7976.688 | 7871.656 | 7506.188 | 8495.344 | 8049.469 | 8073.844 | 7891.469 | 7675.156 | 8549.094 | 7959.75 | 7987.5 | 7769.813 | 7558.844
46.4776 | 9816.377 | 7756.846 | 3884.04 | 32190.88 | 15827.55 | 25441.17 | 10165.74 | 9856.791 | 9679.29 | 9719.099 | 9411.967 | 8441.387 | 7789.53 | 7953.485 | 7878.509 | 7531.209 | 8440.033 | 8094.314 | 8044.105 | 7844.108 | 7626.935 | 8587.643 | 7981.643 | 8028.913 | 7782.116 | 7511.278
46.4906 | 9816.27 | 7589.122 | 3941.708 | 32220.1 | 15764.25 | 25412.3 | 10164.72 | 9794.026 | 9708.409 | 9722.244 | 9410.383 | 8428.626 | 7851.746 | 7970.843 | 7800.488 | 7540.6 | 8476.625 | 8101.514 | 7997.149 | 7908.059 | 7702.276 | 8589.218 | 7995.844 | 8040.348 | 7755.479 | 7572.304
46.5036 | 9579.762 | 7567.204 | 3983.536 | 32270.16 | 15581.86 | 25277.57 | 10142.94 | 9653.308 | 9714.588 | 9824.413 | 9424.811 | 8356.222 | 7948.483 | 7983.412 | 7711.057 | 7581.346 | 8560.379 | 8117.194 | 8004.834 | 7960.981 | 7871.19 | 8520.853 | 7957.156 | 8001.933 | 7723.46 | 7570.109
46.5166 | 9461.771 | 7584.189 | 4033.892 | 32269.89 | 15632.53 | 25401.88 | 10180.73 | 9597.676 | 9833.92 | 9702.335 | 9446.594 | 8457.556 | 7980.284 | 7966.581 | 7886.029 | 7606.392 | 8573.351 | 8142.703 | 7992.594 | 7864.972 | 7888.77 | 8487.689 | 8061.028 | 7918.013 | 7827.515 | 7595.203
46.5296 | 9510.059 | 7443.818 | 4118.128 | 32055.54 | 15578.04 | 25539.88 | 10186.84 | 9602.425 | 9617.106 | 9619.797 | 9467.648 | 8557.896 | 7960.175 | 8028.106 | 7938.525 | 7529.145 | 8556.029 | 8154.31 | 8012.752 | 7800.47 | 7811.748 | 8492.971 | 8027.392 | 7923.987 | 7857.028 | 7655.221
46.5426 | 9471.852 | 7300.905 | 4195.348 | 32083.72 | 15546.39 | 25429.3 | 10073.16 | 9675.556 | 9542.168 | 9698.547 | 9365.186 | 8500.55 | 7895.208 | 8121.258 | 7766.06 | 7460.837 | 8577.519 | 8207.724 | 8037.084 | 7804.082 | 7772.466 | 8541.998 | 7982.298 | 7960.534 | 7820.808 | 7675.137
46.5556 | 9492.964 | 7326.895 | 4268.85 | 32254.8 | 15599.37 | 25485.96 | 9994.156 | 9903.754 | 9594.044 | 9698.136 | 9295.516 | 8455.125 | 7902.798 | 8015.684 | 7722.933 | 7496.381 | 8584.553 | 8094.868 | 8024.632 | 7829.302 | 7769.903 | 8519.376 | 7989.435 | 7894.415 | 7835.486 | 7732.575
46.5686 | 9621.469 | 7303.304 | 4368.77 | 32350.7 | 15666.73 | 25561.4 | 10057.92 | 10079.72 | 9560.782 | 9638.534 | 9467.708 | 8470.405 | 7926.169 | 7945.495 | 7815.811 | 7544.029 | 8508.905 | 7951.626 | 8076.092 | 7849.629 | 7783.431 | 8482.917 | 7965.974 | 7878.236 | 7765.787 | 7665.723
46.5816 | 9630.493 | 7273.745 | 4425.704 | 32325.77 | 15679.45 | 25405.81 | 10094.4 | 10226.43 | 9631.089 | 9624.311 | 9546.086 | 8547.914 | 7898.353 | 8023.24 | 7911.807 | 7570.222 | 8453.487 | 7935.469 | 7962.674 | 7871.151 | 7759.662 | 8500.531 | 7908.855 | 7950.771 | 7705.629 | 7519.184
46.5946 | 9661.037 | 7225.337 | 4483.17 | 32162.41 | 15618 | 25326.41 | 10117.62 | 10224.17 | 9641 | 9733.179 | 9507.912 | 8586.088 | 7942.827 | 8045.549 | 7940.56 | 7427.85 | 8402.053 | 8007.168 | 7935.17 | 7966.63 | 7721.011 | 8456.031 | 7874.584 | 7958.746 | 7745.715 | 7504.276
46.6076 | 9693.301 | 7098.086 | 4630.858 | 32240.83 | 15679.54 | 25565.63 | 10047.84 | 9972.557 | 9585.27 | 9807.062 | 9514.062 | 8538.747 | 8012.269 | 7990.601 | 7890.901 | 7427.581 | 8372.807 | 7990.956 | 8032.316 | 7910.342 | 7759.253 | 8441.407 | 7961.46 | 7998.029 | 7756.008 | 7549.23
46.6206 | 9631.101 | 7091.519 | 4726 | 32199.92 | 15597.37 | 25622.92 | 10050.87 | 9786.298 | 9537.392 | 9772.247 | 9522.918 | 8544.943 | 7925.538 | 7899.025 | 7835.93 | 7612.797 | 8357.076 | 8026.81 | 8004.051 | 7847.595 | 7776.317 | 8476.101 | 8058.569 | 7941.057 | 7861.468 | 7504.747
46.6336 | 9626.676 | 7176.463 | 4764.854 | 32126.6 | 15516.73 | 25687.9 | 10173.82 | 9726.692 | 9559.76 | 9674.187 | 9469.004 | 8543.623 | 7957.639 | 7900.687 | 7775.412 | 7570.989 | 8422.754 | 8156.48 | 7985.804 | 7903.213 | 7656.513 | 8451.692 | 8035.568 | 7839.857 | 7969.579 | 7540.401
46.6466 | 9655.384 | 7219.094 | 4890.924 | 32212.21 | 15604.72 | 25764.89 | 10132.61 | 9773.774 | 9577.823 | 9665.313 | 9432.571 | 8499.648 | 8064.058 | 7943.268 | 7854.271 | 7487.981 | 8432.926 | 8174.481 | 7956.448 | 7862.455 | 7630.051 | 8449.197 | 7983.293 | 7877.271 | 7828.839 | 7708.297
46.6596 | 9598.233 | 7179.953 | 5060.654 | 32236.71 | 15733.48 | 25716.95 | 10088.11 | 9726.191 | 9528.161 | 9697.733 | 9446.186 | 8516.661 | 7991.432 | 7996.288 | 7894.534 | 7454.669 | 8344.386 | 8133.572 | 7945.89 | 7922.174 | 7781.614 | 8600.686 | 8024.669 | 7905.589 | 7726.919 | 7686.263
46.6726 | 9528.719 | 7141.095 | 5202.478 | 32389.25 | 15757.97 | 25890.73 | 10127.45 | 9592.364 | 9587.368 | 9703.724 | 9437.494 | 8474.331 | 7914.361 | 7997.006 | 7852.838 | 7472.79 | 8366.416 | 8031.57 | 7908.721 | 7904.216 | 7772.266 | 8681.051 | 8090.204 | 7939.345 | 7756.04 | 7557.326
46.6856 | 9520.163 | 7161.15 | 5355.294 | 32223.45 | 15596.33 | 25834.45 | 10122.19 | 9698.21 | 9678.512 | 9768.523 | 9481.85 | 8473.908 | 7838.101 | 7911.027 | 7888.506 | 7582.115 | 8375.36 | 8036.349 | 7874.728 | 7772.248 | 7755.014 | 8547.594 | 8133.594 | 7936.251 | 7662.411 | 7604.268
46.6986 | 9535.92 | 7143.809 | 5542.024 | 32082.81 | 15652.19 | 25921.75 | 10114.99 | 9826.666 | 9565.603 | 9701.106 | 9479.679 | 8501.128 | 7923.878 | 7922.527 | 7811.802 | 7679.091 | 8520.518 | 8104.463 | 7906.794 | 7803.157 | 7833.882 | 8586.672 | 8093.794 | 7947.812 | 7653.863 | 7767.097
46.7116 | 9615.576 | 7109.248 | 5678.432 | 32239.92 | 15666.9 | 25982.31 | 10086.54 | 9919.771 | 9660.522 | 9668.928 | 9544.294 | 8466.993 | 8080.791 | 7943.608 | 7911.085 | 7612.392 | 8483.569 | 8158.268 | 7963.738 | 7801.706 | 7721.406 | 8640.059 | 8070.909 | 7874.144 | 7799.758 | 7662.707
46.7246 | 9551.18 | 7142.204 | 5787.068 | 32428.81 | 15698.09 | 26061.32 | 9990.896 | 9915.749 | 9784.91 | 9677.611 | 9582.356 | 8472.793 | 8115.585 | 7988.419 | 7920.137 | 7590.114 | 8389.71 | 8074.209 | 7997.724 | 7774.317 | 7728.64 | 8519.164 | 8087.736 | 7849.268 | 7760.609 | 7605.194
46.7376 | 9593.233 | 7242.508 | 5985.612 | 32322.74 | 15755.91 | 26264.18 | 10159.21 | 9835.365 | 9710.701 | 9690.335 | 9492.708 | 8383.256 | 8023.608 | 7997.561 | 7900.047 | 7719.877 | 8478.744 | 8036.389 | 7982.977 | 7857.94 | 7856.804 | 8524.977 | 8185.126 | 7953.764 | 7776.213 | 7746.485
46.7506 | 9623.486 | 7218.425 | 6239.062 | 32117.63 | 15843.25 | 26124.73 | 10149.19 | 9807.61 | 9641.357 | 9806.714 | 9527.528 | 8333.691 | 7923.335 | 8018.628 | 7828.643 | 7780.143 | 8400.004 | 8010.289 | 7973.06 | 7888.471 | 7811.736 | 8569.502 | 8106.306 | 7913.156 | 7832.811 | 7678.795
46.7636 | 9683.347 | 7151.823 | 6395.274 | 32211.92 | 15890.47 | 26279.97 | 10149.63 | 9809.298 | 9590.681 | 9706.094 | 9536.123 | 8450.415 | 7898.974 | 8048.222 | 7776.237 | 7703.818 | 8397.689 | 8002.955 | 7909.491 | 7968.556 | 7790.807 | 8533.619 | 8053.671 | 7950.614 | 7795.713 | 7797.024
46.7766 | 9572.941 | 7216.134 | 6558.274 | 32325.33 | 15639.97 | 26283.35 | 10262.3 | 9821.685 | 9565.981 | 9564.436 | 9478.176 | 8491.599 | 7968.069 | 8062.84 | 7691.364 | 7883.321 | 8437.631 | 8060.938 | 7952.711 | 7886.69 | 7782.377 | 8447.441 | 8118.532 | 7937.31 | 7891.602 | 7857.594
46.7896 | 9619.628 | 7235.902 | 6814.206 | 32209.28 | 15638.05 | 26180.68 | 10267.98 | 9778.494 | 9586.715 | 9535.99 | 9560.102 | 8444.394 | 7991.049 | 7992.024 | 7736.48 | 7936.109 | 8505.69 | 8279.528 | 7885.899 | 7879.715 | 7818.94 | 8464.891 | 8115.371 | 7913.518 | 7896.555 | 7830.174
46.8026 | 9563.788 | 7222.014 | 7064.42 | 32172.93 | 15817.59 | 26083.65 | 10378.45 | 9722.196 | 9556.35 | 9660.007 | 9682.904 | 8429.38 | 7915.226 | 7939.197 | 7676.146 | 7802.759 | 8428.481 | 8105.146 | 7857.731 | 7801.335 | 7922.467 | 8626.446 | 8044.342 | 7920.234 | 7820.284 | 7868.7
46.8156 | 9656.956 | 7171.169 | 7328.956 | 32215.37 | 15904.62 | 26254.39 | 10319.67 | 9672.529 | 9638.226 | 9658.742 | 9547.101 | 8504.651 | 7833.124 | 7961.956 | 7785.406 | 7835.08 | 8395.922 | 8040.966 | 8003.887 | 7756.945 | 7938.146 | 8686.741 | 7948.743 | 7985.629 | 7754.45 | 7874.327
46.8286 | 9726.977 | 7213.776 | 7569.624 | 32109.03 | 15962.69 | 26339.59 | 10255.5 | 9770.867 | 9720.914 | 9642.522 | 9561.707 | 8453.266 | 7902.838 | 8021.551 | 7866.447 | 8034.841 | 8448.164 | 8035.167 | 7907.901 | 7839.363 | 7938.598 | 8591.593 | 8036.068 | 8020.908 | 7816.94 | 8052.157
46.8416 | 9617.956 | 7192.654 | 7817.09 | 31960 | 16043.68 | 26238.11 | 10147.07 | 9665.048 | 9593.168 | 9628.12 | 9642.198 | 8490.42 | 7875.35 | 7864.864 | 7764.354 | 8096.545 | 8455.602 | 8032.958 | 7929.738 | 7790.886 | 8054.42 | 8654.492 | 7868.666 | 8050.22 | 7779.082 | 8097.103
46.8546 | 9568.494 | 7306.553 | 8085.08 | 31899.91 | 16142.98 | 26479.86 | 10110.26 | 9676.935 | 9684.073 | 9672.792 | 9608.373 | 8500.806 | 7847.341 | 7852.647 | 7826.084 | 8297.3 | 8422.279 | 7981.736 | 7888.202 | 7762.541 | 8151.261 | 8621.274 | 7963.11 | 7996.122 | 7775.816 | 8218.922
46.8676 | 9414.868 | 7327.305 | 8395.818 | 32167.17 | 16183.8 | 26526.81 | 9939.829 | 9544.17 | 9692.72 | 9743.425 | 9727.009 | 8438.616 | 7843.176 | 7944.616 | 7807.88 | 8445.062 | 8464.261 | 8138.173 | 7870.056 | 7815.868 | 8266.572 | 8539.378 | 8073.551 | 8074.846 | 7791.028 | 8257.896
46.8806 | 9492.496 | 7344.188 | 8632.22 | 32453.57 | 16133.84 | 26495.41 | 10128.14 | 9615.729 | 9656.421 | 9699.432 | 9717.691 | 8451.714 | 7896.276 | 8041.414 | 7847.21 | 8488.372 | 8430.801 | 8194.84 | 7969.944 | 7884.38 | 8231.261 | 8466.287 | 8031.437 | 8069.983 | 7805.338 | 8356.187
46.8936 | 9637.951 | 7329.305 | 8879.156 | 32425.36 | 16236.46 | 26518.2 | 10157.64 | 9682.744 | 9584.404 | 9655.328 | 9695.279 | 8359.187 | 7910.316 | 8088.559 | 7805.862 | 8361.305 | 8465.175 | 8180.45 | 8018.903 | 8000.624 | 8187.996 | 8526.349 | 7999.146 | 8066.716 | 7799.035 | 8456.593
46.9066 | 9658.919 | 7399.281 | 9095.674 | 32213.9 | 16194.72 | 26354.71 | 10159.52 | 9753.326 | 9685.771 | 9787.565 | 9825.153 | 8540.64 | 7978.793 | 7970.902 | 7773.429 | 8477.944 | 8467.747 | 8057.001 | 8068.924 | 7932.822 | 8339.128 | 8599.695 | 8000.972 | 7947.591 | 8038.895 | 8545.584
46.9196 | 9763.615 | 7484.744 | 9276.252 | 32234.62 | 16072.62 | 26659.89 | 10028.82 | 9984.811 | 9658.181 | 9707.424 | 9951.856 | 8558.395 | 8009.383 | 7813.344 | 7981.32 | 8696.773 | 8385.343 | 8041.393 | 8014.733 | 7924.653 | 8412.167 | 8515.612 | 8091.162 | 7887.184 | 8026.667 | 8778.225
46.9326 | 9618.976 | 7621.163 | 9479.28 | 32461.56 | 16190.66 | 26647.45 | 10088.34 | 9810.831 | 9814.313 | 9664.309 | 10127.16 | 8510.428 | 7865.944 | 7924.128 | 7796.525 | 8893.159 | 8533.583 | 8156.571 | 7968.075 | 8013.679 | 8601.118 | 8505.26 | 8098.409 | 7872.128 | 7668.398 | 8838.892
46.9456 | 9734.176 | 7612.84 | 9604.482 | 32501.92 | 16309.91 | 26683.43 | 10156.72 | 9617.643 | 9732.471 | 9796.604 | 9978.2 | 8632.759 | 8003.521 | 7965.513 | 7927.029 | 9034.612 | 8451.815 | 8132.889 | 7986.385 | 7865.298 | 8657.623 | 8389.691 | 8053.975 | 7947.734 | 7689.461 | 8925.678
46.9586 | 9716.688 | 7818.56 | 9671.204 | 32205.47 | 16273.78 | 26658.91 | 10162.53 | 9599.207 | 9665.501 | 9707.063 | 10267.87 | 8603.059 | 7980.6 | 7849.235 | 7901.451 | 9044.497 | 8620.991 | 8194.531 | 7971.876 | 7822.173 | 8723.449 | 8445.352 | 8064.456 | 7937.833 | 7806.036 | 9170.012
46.9716 | 9796.912 | 7657.803 | 9645.776 | 32163.35 | 16170.87 | 26858.52 | 10155.38 | 9763.136 | 9672.251 | 9633.346 | 10411.79 | 8470.292 | 7974.905 | 7923.871 | 7931.586 | 9006.258 | 8467.946 | 8141.824 | 7838.746 | 7957.559 | 8732.641 | 8537.559 | 8169.149 | 7917.593 | 7874.753 | 9078.264
46.9846 | 9686.307 | 7628.553 | 9485.684 | 32191.09 | 16351.3 | 26880.3 | 10154.35 | 9756.952 | 9586.739 | 9652.198 | 10423.4 | 8599.181 | 7923.496 | 8086.551 | 7909.724 | 9156.576 | 8590.582 | 8147.33 | 7968.324 | 7921.158 | 8822.732 | 8697.952 | 8078.236 | 7876.103 | 7914.622 | 9206.396
46.9976 | 9659.748 | 7879.429 | 9264.708 | 32407.92 | 16417.5 | 27003.89 | 10097.97 | 9667.748 | 9536.639 | 9775.002 | 10479.05 | 8603.065 | 7945.887 | 8045.196 | 7831.673 | 9273.973 | 8561.759 | 8047.858 | 8124.737 | 7942.996 | 8837.79 | 8585.194 | 8038.937 | 7935.77 | 7897.41 | 9385.268
47.0106 | 9660.345 | 8245.159 | 8954.602 | 32378 | 16203.1 | 26997.86 | 10214.87 | 9698.791 | 9703.258 | 9828.545 | 10514.63 | 8627.676 | 7906.758 | 8014.414 | 7880.322 | 9310.522 | 8620.945 | 7987.133 | 8032.758 | 7777.851 | 9034.777 | 8544.237 | 8151.596 | 8068.237 | 7854.435 | 9312.191
47.0236 | 9672.228 | 8215.995 | 8596.25 | 32575.2 | 16437.97 | 27096.11 | 10125.37 | 9780.88 | 9722.63 | 9681.522 | 10622.78 | 8729.921 | 7840.75 | 7941.869 | 7982.759 | 9294.99 | 8553.876 | 8042.914 | 7955.555 | 7809.977 | 8916.88 | 8794.949 | 8229.109 | 7971.142 | 7862.433 | 9498.797
47.0366 | 9762.195 | 8286.942 | 8250.032 | 32596.89 | 16416.82 | 27301.1 | 10200.02 | 9579.948 | 9660.43 | 9734.059 | 10875.7 | 8554.254 | 7991.269 | 8011.472 | 7874.092 | 9296.846 | 8649.945 | 8191.47 | 8073.373 | 7778.202 | 8737.638 | 8654.451 | 8128.831 | 7926.558 | 7710.511 | 9420.456
47.0496 | 9586.987 | 8757.075 | 7927.264 | 32385.88 | 16617.78 | 27230.92 | 10257.14 | 9748.748 | 9711.736 | 9789.767 | 11067.54 | 8461.406 | 7927.27 | 8011.939 | 8031.329 | 9414.736 | 8701.631 | 8132.644 | 8121.638 | 7861.663 | 9023.631 | 8427.429 | 8171.489 | 7951 | 7638.541 | 9377.055
47.0626 | 9546.989 | 9015.437 | 7638.04 | 32221.08 | 16602.23 | 27135.57 | 10324.86 | 9681.75 | 9712.979 | 9813.32 | 11263.14 | 8570.06 | 7954.884 | 8012.222 | 7820.211 | 9408.701 | 8636.729 | 8122.296 | 8077.489 | 7922.366 | 8950.764 | 8390.127 | 7987.077 | 7939.465 | 7821.644 | 9339.951
47.0756 | 9670.829 | 9338.485 | 7314.032 | 32257.03 | 16765.85 | 27189.21 | 10233.2 | 9754.594 | 9679.476 | 9897.764 | 11300.74 | 8585.421 | 7976.312 | 8083.14 | 8006.56 | 9337.885 | 8669.445 | 8134.464 | 8051.31 | 7848.86 | 8939.688 | 8514.574 | 7987.485 | 7872.606 | 7786.981 | 9189.666
47.0886 | 9737.599 | 9457.599 | 7064.718 | 32529.84 | 16771.28 | 27397.95 | 10222.58 | 9820.725 | 9563.318 | 9883.146 | 11263.81 | 8595.304 | 7998.53 | 8032.074 | 7967.61 | 9270.272 | 8590.96 | 8077.527 | 7935.238 | 7882.421 | 8895.384 | 8589.467 | 8087.92 | 7910.413 | 7782.115 | 9023.94
47.1016 | 9685.549 | 9764.209 | 6858.138 | 32099.5 | 16882.72 | 27380.33 | 10296.9 | 9721.323 | 9454.134 | 9726.579 | 11356.24 | 8527.576 | 8000.27 | 7964.09 | 7859.421 | 9059.791 | 8500.744 | 8097.605 | 7930.497 | 7840.206 | 8732.57 | 8602.622 | 8181.823 | 7904.064 | 7776.381 | 9025.084
47.1146 | 9706.896 | 10256.76 | 6673.364 | 32060.24 | 16956.57 | 27527.33 | 10384.27 | 9728.198 | 9604.5 | 9685.113 | 11329.39 | 8390.811 | 8041.169 | 8064.793 | 7906.355 | 8918.465 | 8547.816 | 8146.544 | 7988.893 | 7906.834 | 8724.802 | 8559.757 | 8023.58 | 7896.104 | 7596.805 | 8984.982
47.1276 | 9648.578 | 10675.77 | 6451.314 | 32337.77 | 16732.19 | 27355.33 | 10414.58 | 9762.614 | 9750.597 | 9857.843 | 11384.03 | 8453.527 | 7996.405 | 7913.947 | 7778.631 | 8921.387 | 8396.543 | 7957.244 | 7886.21 | 7948.16 | 8670.036 | 8578.807 | 7968.595 | 7960.562 | 7606.315 | 9036.95
47.1406 | 9805.053 | 10941.67 | 6201.5 | 32227.69 | 16658.55 | 27636.85 | 10226.81 | 9709.532 | 9684.856 | 9729.401 | 11506.51 | 8373.903 | 7826.415 | 7902.922 | 7856.289 | 8805.01 | 8478.501 | 8144.744 | 7982.856 | 7718.9 | 8495.365 | 8604.499 | 8103.777 | 7869.036 | 7723.222 | 8720.068
47.1536 | 9615.05 | 11174.13 | 5950.4 | 32298.99 | 16765.44 | 27478.01 | 10290.05 | 9632.198 | 9681.223 | 9826.082 | 11233.43 | 8599.832 | 8091.648 | 7895.688 | 7837.832 | 8721.037 | 8514.91 | 8123.294 | 7990.489 | 7710.56 | 8395.918 | 8567.954 | 8038.416 | 8062.652 | 7730.424 | 8782.499
47.1666 | 9611.619 | 11316.8 | 5759.372 | 32182.57 | 16994.98 | 27436.94 | 10523.28 | 9777.888 | 9502.546 | 9791.157 | 11302.21 | 8622.045 | 7932.43 | 7821.342 | 7866.535 | 8527.471 | 8451.258 | 8191.944 | 7957.854 | 7922.297 | 8432.465 | 8631.944 | 8148.843 | 7947.363 | 7941.803 | 8648.291
47.1796 | 9765.119 | 11147.3 | 5506.018 | 32101.15 | 16841.32 | 27430.19 | 10268.82 | 9648.065 | 9674.048 | 9869.285 | 11214.58 | 8564.972 | 8084.904 | 8025.65 | 7917.613 | 8283.788 | 8554.393 | 8123.743 | 7987.952 | 7670.938 | 8368.661 | 8564.367 | 8068.314 | 7934.215 | 7717.003 | 8584.686
47.1926 | 9705.638 | 11068.28 | 5389.7 | 32552.15 | 17028.1 | 27332.34 | 9975.544 | 9692.62 | 9676.562 | 9752.761 | 11334.14 | 8391.868 | 7754.611 | 8099.219 | 7790.581 | 8453.199 | 8578.114 | 8079.419 | 7991.039 | 7755.134 | 8247.839 | 8533.981 | 8131.981 | 7878.39 | 7831.961 | 8515.038
47.2056 | 9646.62 | 10920.62 | 5345.042 | 32351.49 | 17083.51 | 27764.22 | 10163.01 | 9780.393 | 9716.282 | 9670.972 | 11055.8 | 8540.197 | 7973.043 | 8125.942 | 7778.197 | 8328.224 | 8478.619 | 8092.282 | 8095.367 | 7905.153 | 8365.745 | 8580.196 | 8082.493 | 7861.704 | 7730.085 | 8411.309
47.2186 | 9669.387 | 10802.65 | 5283.552 | 32254.08 | 17173.76 | 27562.92 | 10062.21 | 9656.475 | 9722.331 | 9673.469 | 10907.39 | 8545.393 | 8008.69 | 7987.041 | 7714.339 | 8199.041 | 8432.333 | 8170.708 | 8175.12 | 7741.542 | 8224.404 | 8449.602 | 8130.148 | 7822.185 | 7733.675 | 8281.718
47.2316 | 9743.458 | 10730.38 | 5238.316 | 31671.68 | 17373.62 | 27451.54 | 10178.82 | 9680.95 | 9526.892 | 9860.325 | 10713.25 | 8460.492 | 7991.183 | 8044.217 | 7626.358 | 8254.725 | 8504.092 | 8154.25 | 8073.117 | 7931.55 | 8512.933 | 8482.4 | 7924.058 | 8098.75 | 7771.017 | 8158.808
47.2446 | 9679.103 | 10775.93 | 5275.74 | 32228.11 | 17090.45 | 27515.9 | 9920.415 | 9556.2 | 9751.639 | 9898.938 | 10742.95 | 8637.716 | 7894.156 | 8188.768 | 7787.741 | 8222.052 | 8514.983 | 8065.143 | 7968.168 | 7878.086 | 8267.394 | 8529.924 | 8049.798 | 7831.429 | 7891.806 | 8136.037
47.2576 | 9620.679 | 10818.51 | 5345.982 | 32678.76 | 17210.6 | 27581.24 | 10189.86 | 9788.295 | 9692.691 | 9676.59 | 10616.47 | 8556.944 | 7964.183 | 7892.453 | 7785.035 | 8248.689 | 8571.344 | 8297.295 | 7971.954 | 7882.942 | 8246.242 | 8578.436 | 8081.632 | 7958.515 | 7825.771 | 8022.324
47.2706 | 9577.922 | 10904.14 | 5379.092 | 32488.29 | 17341.17 | 27483.16 | 10185.17 | 9697.058 | 9793.771 | 9733.693 | 10561.18 | 8754.649 | 7992.4 | 7944.778 | 7817.293 | 8173.65 | 8496.65 | 8287.279 | 7998.421 | 7746.979 | 8043.437 | 8535.943 | 8207.257 | 8086.235 | 7858.271 | 7929.993
47.2836 | 9600.247 | 11019.33 | 5512.892 | 32442.35 | 17306.22 | 27612.74 | 10179.19 | 9900.353 | 9693.324 | 9737.906 | 10402.11 | 8730.909 | 7913.571 | 7915.972 | 7827.686 | 8035.421 | 8557.962 | 8297.655 | 8139.453 | 7632.606 | 7936.324 | 8512.721 | 8093.763 | 7930.142 | 7774.728 | 7934.781
47.2966 | 9577.991 | 10979.86 | 5635.506 | 32435.25 | 17283.91 | 27554.68 | 10132.02 | 9889.743 | 9640.146 | 9852.088 | 10216.76 | 8596.738 | 8010.707 | 7915 | 7845.257 | 7951.426 | 8194.727 | 8260.61 | 8158.381 | 7920.452 | 8032.707 | 8609.79 | 7947.15 | 7861.724 | 7563.957 | 7944.587
47.3096 | 9466.939 | 11310.08 | 5711.38 | 32398.95 | 17213.74 | 27613.67 | 10139.49 | 9774.195 | 9803.091 | 9716.578 | 10269.72 | 8610.925 | 7937.198 | 8030.754 | 7861.181 | 7973.618 | 8450.357 | 8150.837 | 8182.72 | 7781.192 | 8033.205 | 8550.43 | 8102.296 | 7880.822 | 7834.896 | 7798.885
47.3226 | 9758.624 | 11333.63 | 5849.46 | 32550.04 | 17333.93 | 27910.87 | 10326.84 | 9708.851 | 9606.386 | 9695.856 | 10257.98 | 8409.202 | 8132.042 | 8141.215 | 7873.267 | 7702.725 | 8561.704 | 8226.682 | 7932.381 | 7769.244 | 7983.239 | 8478.462 | 8118.511 | 7820.973 | 7769.257 | 7896.154
47.3356 | 9697.181 | 11462.2 | 6036.002 | 32676.12 | 17336.43 | 27767.43 | 10300.91 | 9712.432 | 9671.961 | 9511.996 | 10157.6 | 8555.78 | 8123.634 | 8072.755 | 7873.071 | 7829.917 | 8493.684 | 7911.51 | 8040.48 | 7771.787 | 7856.449 | 8582.688 | 8045.613 | 7831.863 | 8040.829 | 7704.204
47.3486 | 9669.862 | 11421.45 | 6178.632 | 32684.08 | 17506.94 | 27737.54 | 10213.45 | 9792.037 | 9696.381 | 9506.271 | 10124.27 | 8760.078 | 7954.736 | 7917.198 | 7827.967 | 7853.866 | 8652.507 | 8073.564 | 7897.441 | 7969.592 | 7912.251 | 8493.582 | 8118.118 | 8078.382 | 7761.476 | 7855.345
47.3616 | 9672.546 | 11657.91 | 6328.548 | 32415.81 | 17476.54 | 27912.37 | 10181.45 | 9820.819 | 9898.004 | 9594.275 | 9991.997 | 8644.27 | 8012.729 | 7777.634 | 7830.364 | 7698.633 | 8557.907 | 8037.272 | 7891.273 | 7894.271 | 7856.18 | 8656.822 | 7944.996 | 8038.18 | 7539.541 | 7799.089
47.3746 | 9778.205 | 11775.52 | 6502.456 | 32415.08 | 17563.72 | 27653.95 | 10263.52 | 9781.637 | 9627.562 | 9464.525 | 9948.428 | 8559.065 | 8086.54 | 7941.241 | 7994.652 | 7738.75 | 8739.426 | 8224.426 | 7918.076 | 7648.513 | 8001.064 | 8554.408 | 8169.781 | 7812.598 | 7822.127 | 7886.415
47.3876 | 9700.184 | 11765.55 | 6729.734 | 32289.95 | 17484.18 | 27559.86 | 10128.05 | 9620.489 | 9630.571 | 9604.622 | 9907.651 | 8672.829 | 8052.204 | 7900.53 | 7805.801 | 7747.668 | 8631.167 | 8234.44 | 8089.961 | 7863.88 | 7916.624 | 8633.484 | 8086.731 | 7917.833 | 7818.651 | 7705.808
47.4006 | 9716.26 | 11734.86 | 6945.914 | 32537.8 | 17580.28 | 27730.51 | 10015.03 | 9723.229 | 9730.848 | 9708.417 | 9829.135 | 8677.448 | 8045.241 | 7908.828 | 7753.62 | 7641.599 | 8542.894 | 8149.462 | 8011.634 | 7915.104 | 7868.826 | 8599.274 | 8014.084 | 7965.656 | 7909.848 | 7572.082
47.4136 | 9712.175 | 11713.61 | 7125.714 | 32673.11 | 17715.85 | 27767.17 | 10213.27 | 9744.347 | 9531.861 | 9781.729 | 9768.574 | 8688.172 | 7957.188 | 8024.025 | 7772.605 | 7678.296 | 8584.296 | 8231.028 | 8039.732 | 7802.367 | 7772.711 | 8565.179 | 8097.289 | 7954.35 | 7802.15 | 7656.114
47.4266 | 9755.694 | 11467.76 | 7273.6 | 32456.79 | 17498.5 | 27395.98 | 10107.48 | 9840.404 | 9532.661 | 9718.802 | 9565.034 | 8905.734 | 7940.562 | 8073.661 | 7710.678 | 7760.776 | 8596.297 | 8262.19 | 8085.537 | 7884.702 | 7833.776 | 8590.223 | 7997.546 | 7984.661 | 7841.586 | 7675.297
47.4396 | 9753.655 | 11459.43 | 7408.014 | 32447.89 | 17532.21 | 27335.85 | 10107.09 | 9917.17 | 9630.604 | 9597.405 | 9697.818 | 8695.472 | 8005.417 | 8090.045 | 7927.687 | 7618.377 | 8642.877 | 8079.792 | 8168.462 | 7768.466 | 7733.856 | 8674.86 | 8073.303 | 7993.398 | 7853.549 | 7585.945
47.4526 | 9672.233 | 11071.2 | 7629.55 | 32395.9 | 17581.94 | 27234.4 | 10113.52 | 9832.279 | 9602.498 | 9705.628 | 9728.679 | 8671.312 | 7897.769 | 8144.898 | 7878.997 | 7545.659 | 8522.533 | 8147.759 | 8138.338 | 7742.481 | 7749.265 | 8591.6 | 8287.319 | 8043.54 | 7841.405 | 7617.86
47.4656 | 9761.546 | 10874.86 | 7691.066 | 32289.58 | 17394.01 | 27530.3 | 10193.65 | 9760.897 | 9598.978 | 9593.924 | 9685.024 | 8628.535 | 8010.246 | 8018.094 | 7867.808 | 7448.219 | 8526.211 | 8179.446 | 8032.092 | 8014.982 | 7765.127 | 8496.665 | 8025.467 | 7961.729 | 7821.576 | 7599.619
47.4786 | 9830.549 | 10804.91 | 7782.044 | 32490.53 | 17408.93 | 27404.8 | 10191.96 | 9656.542 | 9496.704 | 9616.828 | 9613.694 | 8634.576 | 7920.767 | 8030.171 | 7755.046 | 7562.809 | 8629.557 | 8100.839 | 8066.107 | 7767.67 | 7852.26 | 8592.494 | 8093.53 | 7863.478 | 7815.541 | 7661.224
47.4916 | 9833.711 | 10815.25 | 7838.902 | 32475.83 | 17316.52 | 27807.63 | 10200.15 | 9615.753 | 9700.769 | 9684.692 | 9668.031 | 8606.414 | 8059.407 | 7977.449 | 7814.228 | 7598.479 | 8624.274 | 8089.479 | 7937.889 | 7755.262 | 7712.262 | 8590.274 | 8140.627 | 7991.78 | 7859.544 | 7473.528
47.5046 | 9948.795 | 10643.21 | 7776.924 | 32322.61 | 17361.6 | 27805.6 | 10292.6 | 9707.796 | 9713.202 | 9656.402 | 9552.806 | 8591 | 7995.604 | 8003.798 | 7889.998 | 7524.803 | 8507.605 | 8253.393 | 8023.395 | 7716.002 | 7633.402 | 8696.795 | 8108.202 | 8005.201 | 7790.003 | 7531.595
47.5176 | 9893.465 | 10568.98 | 7655.546 | 32590.59 | 17375.05 | 27387.93 | 10200.44 | 9749.381 | 9689.569 | 9607.288 | 9505.779 | 8526.587 | 7907.587 | 7949.216 | 7757.842 | 7510.74 | 8563.745 | 8226.846 | 8170.716 | 7835.727 | 7629.32 | 8758.182 | 8196.965 | 8096.385 | 7701.266 | 7635.424
47.5306 | 10065.25 | 10366.75 | 7468.544 | 32613.27 | 17518.32 | 27649.1 | 10217.59 | 9775.843 | 9614.229 | 9604.021 | 9533.985 | 8541.205 | 8041.563 | 7880.512 | 7798.572 | 7462.072 | 8572.738 | 8135.669 | 8133.349 | 7850.717 | 7664.545 | 8631.259 | 8158.25 | 7891.864 | 7868.669 | 7578.768
47.5436 | 10571.34 | 10640.87 | 7189.922 | 32788.78 | 17348.74 | 27856.75 | 10086.97 | 9676.483 | 9566.273 | 9798.55 | 9557.634 | 8370.544 | 7959.228 | 7926.846 | 7918.045 | 7355.576 | 8547.434 | 8115.77 | 8039.291 | 7865.025 | 7555.389 | 8485.172 | 8070.682 | 7917.113 | 7814.713 | 7392.178
47.5566 | 10575.23 | 10550.45 | 6866.116 | 32686.34 | 17284.48 | 27938.18 | 10078.97 | 9678.452 | 9592.973 | 9789.856 | 9444.157 | 8545.083 | 7937.206 | 7957.925 | 7844.363 | 7481.576 | 8516.671 | 8218.637 | 8115.836 | 7782.808 | 7638.603 | 8530.548 | 8188.37 | 7877.856 | 7757.911 | 7485.932
47.5696 | 10281.88 | 10599.8 | 6408.422 | 32690.03 | 17350.03 | 27812.93 | 10211.56 | 9643.228 | 9715.052 | 9793.762 | 9430.261 | 8560.723 | 8005.78 | 7901.972 | 7763.227 | 7518.745 | 8445.97 | 8315.53 | 8038.949 | 7822.532 | 7757.038 | 8818.374 | 8150.962 | 7998.067 | 7744.748 | 7512.992
47.5826 | 10049.17 | 10391.66 | 6060.374 | 32396.28 | 17317.95 | 27865.96 | 10278.66 | 9710.928 | 9733.489 | 9742.765 | 9480.205 | 8510.161 | 7963.323 | 7974.554 | 7843.256 | 7427.629 | 8460.541 | 8272.582 | 8019.289 | 7756.148 | 7801.03 | 8780.867 | 8144.732 | 7946.523 | 7658.591 | 7507.74
47.5956 | 9868.43 | 10358.6 | 5805.324 | 32486.43 | 17366.94 | 28002.54 | 10185 | 9816.703 | 9516.613 | 9711.773 | 9400.764 | 8571.32 | 8064.456 | 8025.993 | 7972.697 | 7450.327 | 8544.59 | 8277.029 | 7980.439 | 7855.031 | 7801.886 | 8583.593 | 8051.19 | 7849.907 | 7684.519 | 7537.951
47.6086 | 9796.5 | 10352.06 | 5611.448 | 32492.99 | 17417.22 | 27952.09 | 10250.76 | 9815.456 | 9680.397 | 9555.236 | 9409.956 | 8603.044 | 8030.015 | 8007.779 | 7862.441 | 7476.485 | 8460.75 | 8082.353 | 8078.573 | 7965.691 | 7707.765 | 8609.147 | 8056.515 | 7942.294 | 7833.985 | 7473.338
47.6216 | 9845.275 | 10543.83 | 5471.062 | 32241.72 | 17482.43 | 27812.11 | 10293.84 | 9850.193 | 9726.385 | 9513.767 | 9388.624 | 8594.34 | 8031.691 | 7931.908 | 7857.168 | 7431.385 | 8485.513 | 8149.397 | 7930.41 | 7944.517 | 7743.066 | 8653.792 | 8176.046 | 7935.832 | 7837.096 | 7505.117
47.6346 | 9880.913 | 10702.38 | 5265.602 | 32405.77 | 17446.14 | 27956.8 | 10250.85 | 9756.18 | 9866.769 | 9646.433 | 9460.593 | 8582.292 | 7968.619 | 7801.991 | 7749.764 | 7440.73 | 8519.307 | 8037.318 | 7928.381 | 7832.801 | 7729.955 | 8662.504 | 8119.896 | 7872.955 | 7737.415 | 7445.911
47.6476 | 9990.314 | 11090.08 | 5105.59 | 32714.65 | 17512.19 | 28360.3 | 10042.02 | 9705.928 | 9783.02 | 9640.589 | 9442.734 | 8515.445 | 7933.928 | 7956.956 | 7799.314 | 7502.048 | 8535.816 | 8046.898 | 7968.599 | 7765.367 | 7727.198 | 8559.686 | 8084.217 | 7936.517 | 7776.227 | 7486.681
47.6606 | 9996.827 | 11394.71 | 4961.342 | 32683.48 | 17421.59 | 28071.95 | 10033.26 | 9671.636 | 9759.939 | 9697.07 | 9467.025 | 8461.126 | 8028.326 | 8013.317 | 7875.279 | 7531.49 | 8459.611 | 8160.941 | 7872.589 | 7842.879 | 7609.396 | 8456.485 | 8066.573 | 8139.82 | 7792.658 | 7508.744
47.6736 | 9955.187 | 11759.57 | 4756.802 | 32594.79 | 17302.3 | 28150.14 | 10085.1 | 9665.394 | 9685.051 | 9695.741 | 9451.083 | 8455.039 | 8099.168 | 7953.716 | 7805.128 | 7512.858 | 8449.852 | 8225.852 | 7940.066 | 7935.323 | 7622.794 | 8539.369 | 8050.961 | 8016.036 | 7748.767 | 7451.335
47.6866 | 9935.406 | 12262.63 | 4534.64 | 32487.11 | 17264.08 | 28133.31 | 10179.6 | 9830.636 | 9665.764 | 9644.931 | 9503.394 | 8492.375 | 8055.149 | 8085.364 | 7842.004 | 7509.933 | 8611.415 | 8146.792 | 8054.834 | 7854.893 | 7579.335 | 8707.362 | 8163.684 | 7883.947 | 7766.036 | 7350.64
47.6996 | 9851.562 | 12960.39 | 4336.606 | 32655.52 | 17425.69 | 28118.46 | 10120.47 | 9779.518 | 9528.938 | 9696.066 | 9416.936 | 8512.605 | 8005.164 | 7946.522 | 7876.14 | 7573.253 | 8587.377 | 8130.254 | 8127.324 | 7806.209 | 7537.698 | 8653.354 | 8316.112 | 7912.579 | 7733.212 | 7375.16
47.7126 | 9736.543 | 13489.92 | 4152.874 | 32758.82 | 17453.44 | 28297.27 | 10106.68 | 9718.259 | 9588.425 | 9603.758 | 9408.709 | 8623.005 | 8061.968 | 7942.211 | 7797.337 | 7553.703 | 8513.481 | 8116.863 | 7956.996 | 7911.593 | 7551.748 | 8571.199 | 8138.371 | 7983.167 | 7768.197 | 7444.908
47.7256 | 9825.414 | 14021.5 | 4006.7 | 32803.77 | 17295.27 | 28221.44 | 10174.19 | 9762.508 | 9763.587 | 9590.71 | 9458.676 | 8589.938 | 8138.508 | 8076.335 | 7839.592 | 7553.408 | 8627.626 | 8087.374 | 8006.19 | 7929.86 | 7633.86 | 8528.067 | 8046.983 | 8127.051 | 7900.218 | 7449.849
47.7386 | 9914.67 | 14742.98 | 3910.836 | 32701.65 | 17255.31 | 28197.73 | 10276.43 | 9799.913 | 9856.66 | 9781.584 | 9471.485 | 8528.786 | 8058.475 | 8067.048 | 7980.34 | 7566.272 | 8640.106 | 8278.215 | 8019.087 | 7889.602 | 7737.894 | 8444.135 | 8125.787 | 8123.3 | 8024.729 | 7367.679
47.7516 | 9835.564 | 15324.04 | 3860.088 | 32762.24 | 17422.36 | 28213.32 | 10334.62 | 9763.142 | 9800.735 | 9725.974 | 9512.744 | 8633.837 | 8010.063 | 8182.746 | 7968.13 | 7468.615 | 8645.189 | 8316.455 | 7983.229 | 7860.045 | 7716.302 | 8555.638 | 8157.331 | 8049.039 | 7899.076 | 7415.328
47.7646 | 9751.729 | 15858.1 | 3855.702 | 32698.01 | 17423.97 | 28178.35 | 10334.18 | 9717.759 | 9833.408 | 9718.423 | 9342.506 | 8712.624 | 8019.602 | 8166.523 | 7900.338 | 7412.812 | 8644.932 | 8357.837 | 8004.233 | 7917.175 | 7659.751 | 8634.556 | 8153.195 | 8013.759 | 7906.086 | 7479.414
47.7776 | 9747.198 | 16287.45 | 3821.49 | 32614.34 | 17415.65 | 28219.24 | 10327.82 | 9762.019 | 9724.128 | 9633.242 | 9233.706 | 8714.267 | 8128.262 | 8185.698 | 7966.824 | 7475.16 | 8671.37 | 8334.218 | 7998.802 | 7968.916 | 7655.874 | 8553.783 | 8253.755 | 8137.293 | 7892.26 | 7490.099
47.7906 | 9806.442 | 16412.86 | 3779.84 | 32671.79 | 17462.47 | 28130.94 | 10367.72 | 9795.928 | 9691.853 | 9698.032 | 9213.681 | 8667.374 | 8261.167 | 8246.092 | 7930.932 | 7415.37 | 8771.801 | 8375.63 | 8054.148 | 8065.486 | 7657.347 | 8715.403 | 8352.502 | 8185.793 | 7970.02 | 7499.653
47.8036 | 9886.597 | 16319.52 | 3763.282 | 32770.32 | 17307.05 | 28048.43 | 10383.85 | 9827.305 | 9733.991 | 9763.971 | 9237.599 | 8772.077 | 8329.301 | 8209.695 | 7976.063 | 7391.599 | 8761.966 | 8386.822 | 8166.18 | 8065.677 | 7722.61 | 8863.141 | 8296.385 | 8184.303 | 8062.567 | 7435.533
47.8166 | 9904.831 | 16300.63 | 3780.76 | 32707.07 | 17310.29 | 27692.18 | 10304.89 | 9851.876 | 9823.691 | 9713.202 | 9363.893 | 8827.368 | 8359.675 | 8245.801 | 8038.089 | 7479.688 | 8787.229 | 8358.417 | 8176.234 | 8099.713 | 7775.685 | 8868.866 | 8324.96 | 8161.492 | 8027.223 | 7517.592
47.8296 | 9828.427 | 15830.9 | 3815.42 | 32481.02 | 17187.79 | 27671.6 | 10178.15 | 9840.514 | 9917.902 | 9732.147 | 9315.892 | 8792.104 | 8445.819 | 8306.694 | 8094.404 | 7531.59 | 8798.951 | 8401.803 | 8243.136 | 8279.245 | 7663.859 | 8894.869 | 8281.618 | 8185.054 | 8043.737 | 7558.634
47.8426 | 9889.817 | 15415.12 | 3846.202 | 32547.86 | 17112.52 | 27705.69 | 10243.66 | 9865.603 | 9845.992 | 9883.993 | 9370.13 | 8873.756 | 8465.099 | 8283.939 | 8194.649 | 7481.924 | 8794.893 | 8499.71 | 8216.855 | 8338.939 | 7698.283 | 9006.389 | 8303.107 | 8156.038 | 8173.015 | 7500.954
47.8556 | 10015.8 | 15073.67 | 3864.124 | 32804.88 | 17155.84 | 27464.02 | 10367.62 | 9904.109 | 9872.9 | 9899.357 | 9415.062 | 8992.014 | 8557.291 | 8273.558 | 8179.518 | 7502.764 | 8936.458 | 8668.413 | 8232.284 | 8220.017 | 7774.672 | 9013.575 | 8468.829 | 8124.52 | 8322.572 | 7612.586
47.8686 | 10000.23 | 14543.6 | 3877.008 | 32998.77 | 17241.27 | 27244.59 | 10423.68 | 9932.319 | 9903.653 | 9861.382 | 9341.434 | 9026.079 | 8630.273 | 8304.142 | 8185.603 | 7643.843 | 9049.487 | 8635.642 | 8409.631 | 8180.205 | 7699.441 | 8995.993 | 8589.435 | 8270.437 | 8327.697 | 7653.865
47.8816 | 10016.81 | 14091.82 | 3913.768 | 32955.26 | 17237.19 | 27017.12 | 10508.66 | 9998.661 | 9929.833 | 9884.585 | 9403.515 | 9003.682 | 8558.681 | 8384.588 | 8273.002 | 7663.754 | 8987.265 | 8463.656 | 8477.243 | 8272.832 | 7689.319 | 9013.901 | 8550.825 | 8373.414 | 8329.734 | 7666.662
47.8946 | 10025.8 | 13611.34 | 3958.784 | 32997.28 | 17005.45 | 27110.36 | 10549.98 | 10032.94 | 10080.35 | 9920.741 | 9534.321 | 9035.202 | 8563.17 | 8412.337 | 8328.571 | 7662.22 | 9035.035 | 8526.03 | 8431.337 | 8398.833 | 7757.161 | 9022.147 | 8542.358 | 8343.881 | 8418.681 | 7644.094
47.9076 | 10022.88 | 13204.9 | 4004.376 | 32865.67 | 16986.95 | 27105.96 | 10550.42 | 10025.92 | 10207.71 | 10008.94 | 9405.081 | 9153.841 | 8575.874 | 8444.948 | 8401.608 | 7691.782 | 9154.447 | 8701.07 | 8509.246 | 8448.351 | 7902.292 | 8970.789 | 8532.357 | 8390.379 | 8419.595 | 7695.834
47.9206 | 10211.63 | 12795.57 | 4053.442 | 32664.52 | 17063.47 | 26875.23 | 10720.52 | 10121.22 | 10156.76 | 10047.45 | 9294.078 | 9200.606 | 8566.921 | 8620.657 | 8401.176 | 7712.561 | 9144.974 | 8672.299 | 8595.123 | 8463.114 | 8013.588 | 9073.156 | 8520.157 | 8500.701 | 8317.281 | 7819.737
47.9336 | 10354.88 | 12355.05 | 4085.724 | 32773.49 | 16999.09 | 26823.41 | 10774.61 | 10226.98 | 10105.54 | 10057.98 | 9436.11 | 9185.011 | 8502.725 | 8560.582 | 8351.648 | 7703.022 | 9136.67 | 8567.44 | 8513.802 | 8502.582 | 7920.274 | 9261.297 | 8578.956 | 8606.099 | 8122.417 | 7786.187
47.9466 | 10395.83 | 11865.47 | 4113.084 | 32770.48 | 16908.58 | 26702.38 | 10706.93 | 10220.81 | 10248.79 | 10113.8 | 9551.854 | 9148.95 | 8466.588 | 8503.006 | 8352.271 | 7764.815 | 9110.155 | 8566.864 | 8503.022 | 8569.466 | 7822.238 | 9240.911 | 8555.163 | 8612.072 | 8123.408 | 7725.351
47.9596 | 10470.7 | 11275.19 | 4164.412 | 32859.48 | 16837.32 | 26499.16 | 10737.2 | 10272.17 | 10275.53 | 10125.35 | 9594.069 | 8925.655 | 8400.985 | 8618.9 | 8299.143 | 7793.545 | 9100.066 | 8566.494 | 8494.604 | 8620.934 | 7921.064 | 9201.049 | 8548.23 | 8540.601 | 8295.885 | 7750.125
47.9726 | 10482.21 | 10757.5 | 4228.218 | 32737.95 | 16772.85 | 26371.99 | 10740.76 | 10456.62 | 10247.82 | 10158.68 | 9549.214 | 8844.576 | 8330.01 | 8502.471 | 8291.093 | 7711.803 | 9128.244 | 8514.709 | 8439.054 | 8492.249 | 7941.692 | 9097.128 | 8582.704 | 8454.921 | 8250.754 | 7754.463
47.9856 | 10525.25 | 10278.3 | 4299.974 | 32627.64 | 16749.96 | 26272.21 | 10846.97 | 10556.03 | 10318.39 | 10355.76 | 9539.448 | 8989.328 | 8420.552 | 8449 | 8220.163 | 7712.507 | 9094.597 | 8532.389 | 8412.552 | 8351.358 | 7862.388 | 8982.507 | 8603.313 | 8402.389 | 8133.059 | 7736.688
47.9986 | 10599.99 | 9783.51 | 4384.612 | 32686.14 | 16775.2 | 26198.26 | 10790.07 | 10422.61 | 10353.15 | 10404.1 | 9598.702 | 9003.035 | 8365.589 | 8500.533 | 8122.173 | 7669.023 | 9074.379 | 8573.364 | 8278.144 | 8335.265 | 7872.977 | 8991.825 | 8455.266 | 8509.34 | 8036.242 | 7839.779
48.0116 | 10660.15 | 9306.28 | 4451.898 | 32594.79 | 16738.76 | 26135.29 | 10668.06 | 10237.85 | 10348.13 | 10269.24 | 9661.526 | 8983.438 | 8350.562 | 8493.807 | 8207.281 | 7732.434 | 9016.77 | 8578.035 | 8238.775 | 8328.872 | 7851.279 | 9068 | 8425.119 | 8457.009 | 8030.453 | 7756.093
48.0246 | 10698.97 | 8964.961 | 4523.922 | 32833.04 | 16660.01 | 25962.35 | 10739.12 | 10189.36 | 10285.49 | 10233.93 | 9536.687 | 8853.742 | 8369.009 | 8464.046 | 8239.077 | 7798.221 | 8933.2 | 8589.518 | 8360.649 | 8218.61 | 7913.704 | 9023.662 | 8498.687 | 8290.151 | 8020.361 | 7699.689
48.0376 | 10672.95 | 8735.164 | 4616.422 | 32896.59 | 16488.6 | 25798.91 | 10871.45 | 10281.94 | 10201.88 | 10254.68 | 9432.282 | 8708.701 | 8344.974 | 8393.19 | 8179.301 | 7801.37 | 8914.207 | 8488.059 | 8428.264 | 8146.067 | 7929.675 | 8945.812 | 8452.862 | 8264.332 | 7958.196 | 7773.614
48.0506 | 10594.86 | 8472.96 | 4696.644 | 32945.16 | 16388.5 | 25665.37 | 10910.04 | 10367.19 | 10178.81 | 10269.08 | 9483.251 | 8710.742 | 8333.192 | 8272.299 | 8154.059 | 7722.922 | 8769.049 | 8569.724 | 8443.821 | 8165.779 | 7881.611 | 8956.125 | 8498.444 | 8321.444 | 8056.083 | 7865.982
48.0636 | 10471.22 | 8134.499 | 4780.852 | 32994.63 | 16326.7 | 25691.88 | 10879.81 | 10353.75 | 10250.46 | 10276.87 | 9577.373 | 8818.969 | 8249.522 | 8297.652 | 8210.153 | 7811.039 | 8730.143 | 8648.265 | 8375.83 | 8115.772 | 7898.621 | 8938.045 | 8415.602 | 8267.72 | 8129.122 | 7875.867
48.0766 | 10444.42 | 7983.645 | 4881.224 | 32881.71 | 16251.82 | 25757.47 | 10768.06 | 10324.11 | 10176.91 | 10250.81 | 9600.166 | 8867.039 | 8269.494 | 8344.175 | 8097.702 | 7865.893 | 8790.927 | 8611.599 | 8364.682 | 8198.696 | 7957.239 | 8837.721 | 8402.347 | 8235.757 | 8057.836 | 7904.8
48.0896 | 10506.19 | 7903.325 | 4935.138 | 32895.95 | 16142.31 | 25700.75 | 10539.77 | 10241.02 | 10145.95 | 10266.8 | 9613.197 | 8739.309 | 8316.937 | 8327.714 | 8122.059 | 7986.589 | 8782.7 | 8489.078 | 8408.015 | 8220.446 | 7887.873 | 8767.816 | 8461.259 | 8207.717 | 8050.527 | 7976.863
48.1026 | 10366.58 | 7727.979 | 5039.968 | 32835.84 | 16005.68 | 25718.76 | 10570.62 | 10179.76 | 10047.71 | 10195.71 | 9567.374 | 8695.306 | 8166.031 | 8364.626 | 8038.007 | 8059.795 | 8777.231 | 8377.302 | 8222.629 | 8126.963 | 7967.003 | 8714.375 | 8388.969 | 8287.786 | 8095.578 | 7957.636
48.1156 | 10237.36 | 7627.358 | 5195.828 | 32854.67 | 16089.65 | 25754.97 | 10747.55 | 10159.33 | 9946.633 | 10126.01 | 9590.684 | 8684.307 | 8204.031 | 8456.917 | 8047.026 | 7898.65 | 8659.014 | 8210.078 | 8135.019 | 8137.66 | 7945.74 | 8875.971 | 8292.751 | 8246.31 | 7997.291 | 7869.369
48.1286 | 10282.23 | 7629.353 | 5289.608 | 32752.18 | 16005.07 | 25710.63 | 10466.94 | 10113.42 | 9949.895 | 10082.73 | 9592.186 | 8700.363 | 8221.943 | 8244.168 | 8066.214 | 7864.532 | 8701.092 | 8341.561 | 8179.971 | 8083.775 | 8092.399 | 8774.659 | 8425.908 | 8210.422 | 7869.839 | 7929.399
48.1416 | 10240.58 | 7528.885 | 5386.868 | 32516.04 | 15922.16 | 25673.09 | 10520.58 | 10083.44 | 10060.76 | 10013.62 | 9557.321 | 8848.508 | 8134.102 | 8212.138 | 7966.88 | 7941.461 | 8665.6 | 8236.393 | 8149.368 | 7949.207 | 8027.194 | 8731.984 | 8299.217 | 8202.679 | 7836.416 | 7822.149
48.1546 | 10203.23 | 7519.992 | 5522.544 | 32605.15 | 15903.48 | 25569.6 | 10566.41 | 10154.92 | 9886.765 | 10113.67 | 9679.408 | 8775.853 | 8169.857 | 8209.581 | 7933.873 | 8023.065 | 8599.92 | 8204.069 | 8130.566 | 7877.566 | 8013.104 | 8795.254 | 8263.649 | 8125.562 | 7934.843 | 7759.251
48.1676 | 10211.49 | 7412.645 | 5651.994 | 32817.49 | 15845.33 | 25758.59 | 10447.69 | 10100.11 | 9817.629 | 9982.224 | 9763.147 | 8647.019 | 8103.661 | 8155.668 | 7914.891 | 7984.28 | 8687.016 | 8142.977 | 8195.154 | 7978.307 | 8074.102 | 8775.901 | 8148.645 | 8136.035 | 7982.444 | 7905.287
48.1806 | 10083.29 | 7366.459 | 5743.986 | 33033.83 | 15633.91 | 25751.34 | 10481.72 | 10137.12 | 9891.952 | 9982.263 | 9881.1 | 8596.3 | 8090.329 | 8050.167 | 7958.818 | 8175.898 | 8639.212 | 8192.067 | 8107.009 | 7988.937 | 8118.368 | 8661.979 | 8160.964 | 8040.069 | 7883.152 | 7960.673
48.1936 | 9970.674 | 7246.882 | 5820.086 | 33156.75 | 15489.56 | 25822.34 | 10404.57 | 10043.86 | 9918.852 | 9896.393 | 9844.732 | 8702.898 | 8171.718 | 8025.772 | 8140.474 | 7986.4 | 8679.045 | 8135.52 | 8174.213 | 8063.464 | 8073.585 | 8527.977 | 8193.815 | 8141.415 | 7904.191 | 8037.452
48.2066 | 9997.868 | 7241.376 | 5873.164 | 32945.36 | 15709.1 | 25765.88 | 10363.45 | 9816.681 | 9855.374 | 9915.036 | 9700.736 | 8810.772 | 8089.735 | 8158.887 | 8041.243 | 7975.093 | 8704.585 | 8239.869 | 8064.02 | 7878.491 | 8021.697 | 8529.078 | 8232.283 | 8121.451 | 7854.266 | 8059.246
48.2196 | 10032.76 | 7161 | 5965.77 | 32924.83 | 15826.08 | 25424.15 | 10359.95 | 9912.458 | 9639.186 | 9740.22 | 9721.865 | 8689.474 | 8032.102 | 8179.797 | 7863.102 | 7860.271 | 8679.254 | 8250.966 | 8111.153 | 7922.526 | 7943.576 | 8712.678 | 8221.983 | 8014.932 | 7940.22 | 8091.203
48.2326 | 10032.58 | 7237.761 | 6021.364 | 33129.41 | 15594.37 | 25639.68 | 10376.19 | 9892.517 | 9709.38 | 9644.289 | 9788.687 | 8597 | 8081.54 | 8133.006 | 7875.846 | 7795.301 | 8583.938 | 8169.926 | 8096.687 | 8017.932 | 7986.051 | 8765.256 | 8264.466 | 8073.654 | 7832.83 | 8006.727
48.2456 | 9908.689 | 7175.81 | 6013.446 | 33114.93 | 15529.35 | 25799.76 | 10330.42 | 9957.185 | 9827.578 | 9805.284 | 9828.878 | 8617.158 | 8055.892 | 8129.706 | 7954.043 | 7911.02 | 8608.457 | 8296.543 | 8080.154 | 7976.605 | 8186.685 | 8801.701 | 8265.484 | 8057.034 | 7813.846 | 8026.592
48.2586 | 9969.857 | 7088.571 | 5988.568 | 32904.49 | 15583.08 | 25757.18 | 10347.65 | 9865.713 | 9834.204 | 9935.1 | 9923.123 | 8625.76 | 8118.651 | 8210.695 | 7839.896 | 8050.228 | 8767.531 | 8167.099 | 8011.121 | 7810.878 | 8050.8 | 8700.164 | 8260.959 | 8147.696 | 7872.777 | 7991.407
48.2716 | 9911.155 | 7083.916 | 5948.86 | 32893.35 | 15486.75 | 25846.79 | 10300.68 | 9899.618 | 9795.603 | 9960.37 | 9873.338 | 8466.19 | 8168.974 | 8124.691 | 7913.422 | 7918.739 | 8758.571 | 8253.97 | 8053.858 | 7848.408 | 7909.695 | 8662.407 | 8272.556 | 8047.291 | 7824.964 | 7997.501
48.2846 | 9757.69 | 7091.199 | 5846.908 | 33128.43 | 15246.71 | 26055.76 | 10376.94 | 9854.262 | 9762.534 | 9754.897 | 9831.552 | 8592.29 | 8102.436 | 8112.523 | 7848.391 | 7956.623 | 8724.26 | 8202.628 | 8077.872 | 7961.121 | 8054.541 | 8565.669 | 8234.162 | 8076.301 | 7897.441 | 7819.126
48.2976 | 9818.83 | 7235.936 | 5712.852 | 33255.89 | 15498.75 | 25932.76 | 10208.41 | 10022.32 | 10022.18 | 9722.785 | 9882.849 | 8538.221 | 8132.486 | 8295.802 | 7718.614 | 7829.815 | 8608.682 | 8317.936 | 8162.31 | 7817.983 | 7987.025 | 8496.075 | 8246.229 | 8138.709 | 7836.51 | 7934.07
48.3106 | 9776.956 | 7101.826 | 5519.58 | 32845.17 | 15323.08 | 25824.23 | 10329.35 | 10197.66 | 9756.478 | 10048.42 | 9875.489 | 8542.576 | 8108.402 | 8096.554 | 7900.109 | 7851.533 | 8631.87 | 8189.185 | 8161.217 | 7863.011 | 7938.565 | 8720.609 | 8202.065 | 8148.076 | 8086.489 | 7897.25
48.3236 | 10001.19 | 7033.027 | 5298.426 | 32608.39 | 15353.8 | 25664.11 | 10556.46 | 9973.006 | 9880.301 | 9893.152 | 9967.334 | 8555.541 | 8208.164 | 8049.53 | 7887.339 | 7851.502 | 8531.492 | 8123.743 | 8035.673 | 7866.689 | 8124.066 | 8707.06 | 8276.29 | 7982.634 | 7911.907 | 7913.727
48.3366 | 9931.547 | 7169.175 | 5168.566 | 32792.24 | 15497.38 | 26020.91 | 10358.92 | 9939.67 | 9748.596 | 9985.92 | 9784.473 | 8459.66 | 8243.662 | 8158.124 | 7846.554 | 7958.62 | 8609.039 | 8148.176 | 7809.058 | 7668.142 | 8032.309 | 8755.106 | 8187.67 | 7958.689 | 7853.826 | 7891.289
48.3496 | 9880.167 | 7151.359 | 4997.416 | 32727.77 | 15412.69 | 25954.46 | 10374.35 | 9899.866 | 9843.158 | 9783.155 | 9868.234 | 8501.599 | 8074.149 | 8087.924 | 8006.814 | 7842.322 | 8714.881 | 8079.742 | 8092.769 | 7832.784 | 8033.149 | 8548.736 | 8180.419 | 8110.24 | 7804.128 | 7855.407
48.3626 | 9734.172 | 7083.964 | 4910.412 | 32610.88 | 15511.58 | 25799.9 | 10262.63 | 9730.45 | 9721.361 | 9791.4 | 9825.592 | 8699.087 | 8032.846 | 8007.173 | 7703.824 | 7902.19 | 8556.16 | 8172.306 | 8028.149 | 7798.011 | 7965.004 | 8611.63 | 8165.38 | 8094.946 | 7929.511 | 7968.636
48.3756 | 9803.109 | 7113.781 | 4713.182 | 32893.41 | 15435.51 | 25863.51 | 10402.76 | 9962.407 | 9662.492 | 9852.843 | 9884.08 | 8637.869 | 8135.702 | 7881.088 | 7718.44 | 7566.386 | 8751.398 | 8155.804 | 7973.972 | 7826.992 | 7902.133 | 8780.428 | 8220.45 | 7960.404 | 7795.378 | 7847.504
48.3886 | 9821.121 | 7050.266 | 4652.946 | 32910.9 | 15287.29 | 25830.02 | 10412.81 | 9971.825 | 9802.505 | 9937.942 | 9863.509 | 8738.761 | 8121.877 | 8032.845 | 7876.841 | 7759.147 | 8573.022 | 8020.915 | 7971.27 | 7652.66 | 7851.775 | 8661.362 | 8039.217 | 7952.543 | 7779.113 | 7630.408
48.4016 | 9817.341 | 7107.885 | 4446.81 | 33027.22 | 15418.24 | 25926.36 | 10192.65 | 9797.499 | 9795.781 | 9705.015 | 9891.771 | 8758.126 | 8117.851 | 7965.404 | 7754.924 | 7828.697 | 8666.146 | 8163.229 | 8030.199 | 7791.8 | 7922.778 | 8632.76 | 8352.082 | 8102.193 | 7735.002 | 7742.578
48.4146 | 9893.427 | 7104.154 | 4293.406 | 33112.88 | 15287.69 | 26221.56 | 10283.16 | 9803.624 | 9625.6 | 9509.889 | 9843.6 | 8629.094 | 8051.489 | 8242.292 | 7765.562 | 7768.478 | 8782.622 | 8166.392 | 7956.981 | 7905.411 | 7777.835 | 8761.306 | 8260.927 | 8091.889 | 7727.494 | 7727.795
48.4276 | 9923.17 | 7092.795 | 4193.932 | 33058.13 | 15355.86 | 26092.41 | 10303.69 | 9757.332 | 9772.418 | 9790.341 | 9657.699 | 8883.261 | 8140.98 | 8088.849 | 7979.351 | 7782.246 | 8720.668 | 8004.77 | 8156.683 | 7845.201 | 7753.956 | 8702.779 | 8135.005 | 8042.391 | 7856.708 | 7752.075
48.4406 | 9843.182 | 7203.99 | 4098.848 | 33146.14 | 15528.09 | 26041.04 | 10400.12 | 9757.93 | 9888.551 | 9648.588 | 9783.305 | 8782.016 | 8065 | 8048.305 | 7865.064 | 7615.803 | 8724.433 | 8218.615 | 8055.23 | 7878.412 | 7942.829 | 8769.139 | 8146.129 | 7904.513 | 7824.562 | 7687.866
48.4536 | 9794.161 | 7096.697 | 3872.196 | 32646.92 | 15360.57 | 26145.61 | 10356.24 | 9835.782 | 9660.621 | 9723.311 | 9827.293 | 8684.563 | 8067.799 | 7933.849 | 7828.219 | 7441.379 | 8698.21 | 8300.076 | 8205.822 | 7808.454 | 7925.192 | 8789.504 | 8056.932 | 7916.807 | 7723.816 | 7792.428
48.4666 | 9936.271 | 7080.777 | 3782.25 | 32550.92 | 15404.09 | 25974.84 | 10448.92 | 9881.54 | 9556.646 | 9775.146 | 9670.226 | 8675.28 | 8099.634 | 7946.26 | 7894.76 | 7558.497 | 8706.954 | 8293.443 | 8067.12 | 7813.934 | 7728.78 | 8749.931 | 8010.377 | 7994.743 | 7852.057 | 7651.46
48.4796 | 9692.094 | 6921.339 | 3715.646 | 32790 | 15574.44 | 25863.24 | 10329.65 | 9874.275 | 9713.914 | 9761.103 | 9644.442 | 8780.558 | 8060.421 | 8146.88 | 7921.502 | 7602.648 | 8620.386 | 8197.995 | 8205.253 | 7813.725 | 7682.442 | 8629.257 | 8220.966 | 7928.313 | 7797.227 | 7655.601
48.4926 | 10060.45 | 7151.569 | 3631.696 | 33231.82 | 15536.9 | 25710.75 | 10258.06 | 9864.982 | 9819.963 | 9728.037 | 9628.578 | 8575.321 | 7974.027 | 8109.073 | 7710.275 | 7744.505 | 8614.037 | 8392.743 | 8103.918 | 7818.156 | 7680.247 | 8767.945 | 8094.266 | 8072.624 | 7813.046 | 7612.477
48.5056 | 9941.477 | 6903.317 | 3556.29 | 32936.99 | 15315.45 | 25982.58 | 10309.56 | 9924.807 | 9936.739 | 9714.722 | 9497.229 | 8677.948 | 8137.765 | 8063.248 | 7719.523 | 7646.111 | 8699.438 | 8217.118 | 8024.608 | 7666.755 | 7828.448 | 8736.654 | 8280.278 | 8143.003 | 7718.304 | 7562.337
48.5186 | 9852.752 | 7176.304 | 3488.994 | 33483.66 | 15566.37 | 26156.58 | 10529.37 | 9863.814 | 9739.84 | 9891.044 | 9557.442 | 8468.324 | 8051.052 | 7918.161 | 7813.584 | 7515.364 | 8737.584 | 8115.967 | 8167.687 | 7975.988 | 7758.985 | 8491.283 | 8102.655 | 8009.338 | 7933.375 | 7622.137
48.5316 | 10063.46 | 7038.757 | 3488.33 | 32871.66 | 15466.92 | 26063.5 | 10174.52 | 9780.873 | 9657.535 | 9740.697 | 9573.485 | 8702.601 | 8055.512 | 8254.881 | 7803.684 | 7529.837 | 8721.13 | 8226.195 | 7896.174 | 7752.256 | 7722.594 | 8689.966 | 8199.52 | 8021.356 | 7648.757 | 7512.939
48.5446 | 9786.346 | 7084.784 | 3459.376 | 32852.24 | 15401.17 | 25909.06 | 10509.78 | 9713.15 | 9568.062 | 9600.81 | 9542.909 | 8555.821 | 8208.363 | 7882.409 | 8148.966 | 7581.408 | 8667.53 | 8177.525 | 8029.247 | 7828.635 | 7819.475 | 8748.234 | 8049.687 | 7981.598 | 7696.31 | 7387.977
48.5576 | 9841.79 | 7050.131 | 3423.336 | 33050.25 | 15428.9 | 25598.17 | 10154.34 | 9897.304 | 9577.963 | 9730.51 | 9688.45 | 8527.108 | 8106.385 | 8108.147 | 7823.231 | 7646.753 | 8592.284 | 8261.682 | 8068.85 | 7770.221 | 7735.318 | 8625.464 | 8319.979 | 7917.243 | 7906.207 | 7544.409
48.5706 | 9910.057 | 6797.498 | 3360.47 | 33094.4 | 15534.54 | 25837.67 | 10297.99 | 10034.11 | 9806.83 | 9525.842 | 9583.462 | 8718.349 | 8050.765 | 8023.189 | 7846.658 | 7461.569 | 8619.617 | 8150.544 | 8111.412 | 7813.399 | 7713.301 | 8592.451 | 8137.541 | 7974.208 | 7834.997 | 7513.437
48.5836 | 9837.769 | 6999.047 | 3362.724 | 33097.93 | 15645.36 | 26177.86 | 10225.79 | 9812.401 | 9632.293 | 9709.495 | 9447.255 | 8507.165 | 8080.269 | 8037.623 | 7802.085 | 7386.745 | 8468.656 | 8303.273 | 7980.184 | 7759.321 | 7867.273 | 8639.844 | 8141.835 | 7902.745 | 7863.292 | 7565.726
48.5966 | 9743.217 | 7049.425 | 3382.904 | 33296.13 | 15432.47 | 25852.56 | 10295.52 | 9778.005 | 9680.191 | 9473.344 | 9547.415 | 8643.108 | 8094.531 | 7916.222 | 7653.127 | 7636.288 | 8631.237 | 8070.21 | 7910.312 | 7899.108 | 7673.836 | 8429.338 | 8033.753 | 8022.778 | 7892.995 | 7630.788
48.6096 | 9740.957 | 6963.952 | 3330.798 | 33042.81 | 15580.92 | 25717.6 | 10345.83 | 9915.703 | 9745.134 | 9729.013 | 9401.775 | 8505.471 | 8194.483 | 7801.995 | 7934.014 | 7647.87 | 8596.824 | 8106.959 | 8063.921 | 7801.647 | 7796.137 | 8562.616 | 8132.353 | 8118.831 | 7889.217 | 7603.346
48.6226 | 9851.758 | 6945.8 | 3248.692 | 33139.86 | 15491.44 | 25334.29 | 10388.71 | 9792.309 | 9856.864 | 9701.241 | 9464.105 | 8438.415 | 8160.187 | 8194.592 | 7910.081 | 7542.922 | 8546.721 | 8140.239 | 8285.889 | 7956.037 | 7758.454 | 8479.069 | 8287.517 | 7990.469 | 7839.774 | 7561.294
48.6356 | 9826.151 | 6978.722 | 3299.466 | 33324.91 | 15453.21 | 25716.73 | 10226.14 | 9907.711 | 9847.076 | 9771.128 | 9456.759 | 8481.836 | 8217.95 | 8017.478 | 7887.392 | 7381.504 | 8558.988 | 8017.416 | 8064.756 | 7827.301 | 7846.862 | 8486.177 | 8129.263 | 7998.924 | 7625.3 | 7629.254
48.6486 | 9848.097 | 7083.875 | 3326.37 | 33199.83 | 15426.9 | 25542.88 | 10154.76 | 9964.194 | 9678.249 | 9657.369 | 9442.098 | 8589.729 | 8133.954 | 8121.704 | 7810.929 | 7436.803 | 8487.709 | 8324.113 | 7951.686 | 7818.927 | 7637.055 | 8649.19 | 8216.241 | 8008.341 | 7768.556 | 7476.444
48.6616 | 9694.13 | 7005.813 | 3257.966 | 33088.14 | 15690.9 | 25302.36 | 10270.11 | 9751.616 | 9679.67 | 9658.086 | 9601.454 | 8531.985 | 8125.166 | 7848.601 | 7797.665 | 7446.584 | 8551.683 | 8181.211 | 7975.174 | 7779.574 | 7629.169 | 8594.151 | 8046.125 | 7914.561 | 7793.836 | 7573.109
48.6746 | 9768.882 | 6946.303 | 3228.2 | 33431.81 | 15686.88 | 25676.53 | 10237.47 | 9732.907 | 9772.603 | 9746.975 | 9583.35 | 8490.629 | 7968.096 | 7922.765 | 7938.485 | 7564.905 | 8551.651 | 8269.393 | 7920.862 | 7753.326 | 7598.256 | 8465.561 | 8233.159 | 8032.067 | 7902.021 | 7582.093
48.6876 | 9857.836 | 6984.955 | 3216.65 | 33079.58 | 15546.75 | 25374.33 | 10407.02 | 9695.325 | 9766.75 | 9634.9 | 9343.183 | 8450.222 | 8074.894 | 8114.201 | 7725.153 | 7418.225 | 8438.871 | 8096.108 | 8039.688 | 7834.424 | 7747.496 | 8583.967 | 8133.797 | 7926.591 | 7703.991 | 7528.178
48.7006 | 9849.258 | 7127.503 | 3234.052 | 33347.26 | 15558.5 | 25173.55 | 10347.16 | 9907.456 | 9686.047 | 9802.858 | 9431.325 | 8566.647 | 8057.951 | 8081.773 | 7708.758 | 7537.503 | 8618.504 | 8043.951 | 8001.66 | 7966.422 | 7719.757 | 8504.079 | 8014.434 | 8025.663 | 7852.987 | 7513.129
48.7136 | 9616.299 | 6992.369 | 3277.278 | 33114.19 | 15668.14 | 25505.63 | 10275.6 | 9746.404 | 9689.158 | 9577.755 | 9446 | 8430.246 | 7987.333 | 8027.632 | 7772.281 | 7666.403 | 8635.982 | 8090.877 | 7950.263 | 7853.93 | 7818.386 | 8639.368 | 8109.772 | 8014.561 | 7804.825 | 7513.754
48.7266 | 9698.479 | 7091.55 | 3288.204 | 33024.83 | 15743.71 | 25369.4 | 10317.3 | 9714.796 | 9734.363 | 9705.179 | 9475.487 | 8587.657 | 7993.611 | 7937.742 | 7744.575 | 7688.071 | 8644.54 | 8187.329 | 8164.286 | 7784.831 | 7653.475 | 8578.477 | 7989.706 | 7976.309 | 7755.973 | 7538.284
48.7396 | 9912.332 | 7127.147 | 3234.644 | 33131.03 | 15633.83 | 25008.35 | 10289.85 | 9867.465 | 9801.872 | 9848.314 | 9352.255 | 8615.857 | 8030.294 | 7919.856 | 7863.315 | 7560.398 | 8652.859 | 8203.572 | 8027.388 | 7792.432 | 7764.89 | 8689.458 | 8035.873 | 7955.568 | 7803.155 | 7556.575
48.7526 | 9763.651 | 7030.851 | 3262.548 | 33374.57 | 15607.22 | 25080.11 | 10175.53 | 9828.596 | 9618.787 | 9824.781 | 9375.066 | 8654.982 | 7993.629 | 7984.252 | 8004.334 | 7381.379 | 8501.464 | 8418.398 | 7987.983 | 7879.742 | 7860.878 | 8710.847 | 8041.068 | 7882.664 | 7860.303 | 7525.95
48.7656 | 9767.85 | 6987.875 | 3244.912 | 33065.76 | 15677.19 | 25065.31 | 10267.39 | 9773.45 | 9718.838 | 9817 | 9453.35 | 8658.65 | 7994.375 | 8101.525 | 7938.062 | 7367.238 | 8651.55 | 8210.774 | 7890.525 | 7914.263 | 7888.238 | 8608.825 | 8209.175 | 7957.938 | 7792.787 | 7580.3
48.7786 | 9825.482 | 7077.344 | 3214.876 | 33268.62 | 15710.86 | 24971.93 | 10310.52 | 9697.138 | 9593.553 | 9894.792 | 9483.552 | 8518.967 | 8018.345 | 8095.517 | 7737.277 | 7500.758 | 8600.759 | 8116.656 | 7893.517 | 7832.759 | 7839.69 | 8610.517 | 8066.553 | 7893.07 | 7817.724 | 7611.862
48.7916 | 9672.469 | 7034.858 | 3232.168 | 32724.84 | 15647.13 | 25151.87 | 10228.33 | 9722.248 | 9674.019 | 9593.749 | 9231.073 | 8544.783 | 8056.524 | 8034.399 | 7702.271 | 7644.925 | 8566.647 | 8084.106 | 8061.531 | 7832.171 | 7870.701 | 8463.733 | 8166.549 | 8088.591 | 7828.453 | 7531.781
48.8046 | 9786.239 | 6918.418 | 3255.294 | 33099.07 | 15799.2 | 25001.34 | 10175.08 | 9822.274 | 9774.927 | 9720.087 | 9466.4 | 8575.578 | 8139.927 | 8022 | 7853.239 | 7663.73 | 8627.619 | 8175.928 | 7913.029 | 8012.894 | 7774.994 | 8712.707 | 8197.808 | 8025.34 | 7799.114 | 7524.308
48.8176 | 9781.312 | 6867.672 | 3246.196 | 33263.08 | 15782.36 | 25075.47 | 10167.8 | 9844 | 9824.115 | 9766.202 | 9533.607 | 8567.235 | 8094.973 | 8043.541 | 7892.191 | 7678.754 | 8593.536 | 8147.142 | 7924.847 | 7882.672 | 7716.492 | 8661.924 | 8115.825 | 7939.164 | 7897.311 | 7559.71
48.8306 | 9768.636 | 6947.668 | 3246.424 | 33036.85 | 15927.15 | 24938.97 | 10246 | 9772.302 | 9709.877 | 9669.877 | 9388.816 | 8567.152 | 8060.879 | 8055.303 | 7877.242 | 7648.333 | 8529.787 | 8173.395 | 8102.881 | 7910.698 | 7730.849 | 8618.606 | 8072.939 | 8038.244 | 7771.149 | 7681.456
48.8436 | 9796.007 | 6941.437 | 3237.286 | 33438.22 | 15916.32 | 24942.23 | 10188.43 | 9924.931 | 9685.558 | 9591.876 | 9350 | 8639.573 | 8032.661 | 8026.659 | 7903.341 | 7488.852 | 8505.108 | 8073.529 | 8120.549 | 7970.454 | 7823.354 | 8592.439 | 8207.812 | 7992.759 | 7740.892 | 7615.532
48.8566 | 9841.634 | 6928.392 | 3223.494 | 33425.07 | 16113.75 | 24825.43 | 10288.12 | 9835.752 | 9689.536 | 9616.17 | 9377.65 | 8549.401 | 7979.917 | 8088.66 | 7756.087 | 7554.294 | 8688.635 | 8193.305 | 8130.665 | 7852.2 | 7854.144 | 8590.608 | 8252.608 | 8101.568 | 8002.063 | 7577.247
48.8696 | 9776.43 | 7011.152 | 3208.524 | 32996.63 | 15737.53 | 24672.28 | 10379.58 | 9806.888 | 9706.679 | 9508.975 | 9497.444 | 8623.654 | 8132.787 | 8097.112 | 7841.672 | 7630.213 | 8670.704 | 8166.978 | 7991.957 | 7863.036 | 7706.65 | 8582.903 | 8179.704 | 8066.704 | 7907.906 | 7592.953
48.8826 | 9808.863 | 6788.849 | 3258.222 | 33099.21 | 15752.63 | 24866.45 | 10365.58 | 9875.345 | 9617.727 | 9573.504 | 9420.77 | 8612.36 | 8209.942 | 8211.216 | 7982.763 | 7510.82 | 8667.201 | 8337.036 | 8013.338 | 7954.568 | 7764.496 | 8600.201 | 8181.439 | 8038.511 | 7716.079 | 7458.338
48.8956 | 9837.598 | 6848.226 | 3200.6 | 33121.11 | 15830.1 | 24780.84 | 10236.88 | 9842.367 | 9780.167 | 9808.812 | 9371.926 | 8640.558 | 8168.535 | 8194.153 | 7946.602 | 7499.223 | 8581.715 | 8386.496 | 8103.922 | 7898.051 | 7741.676 | 8537.602 | 8218.055 | 8028.879 | 7692.148 | 7518.789
48.9086 | 9889.072 | 6862.582 | 3171.906 | 33257.14 | 15833.17 | 24897.81 | 10264.19 | 9960.659 | 9642.875 | 9751.081 | 9421.17 | 8562.77 | 8285.018 | 8096.794 | 7999.934 | 7477.496 | 8619.651 | 8354.779 | 8037.684 | 7855.161 | 7894.349 | 8588.749 | 8181.385 | 8008.519 | 7863.88 | 7626.922
48.9216 | 9870.36 | 6800.146 | 3227.382 | 33174.91 | 15821.66 | 25080.1 | 10249.77 | 9931.535 | 9775.783 | 9680.729 | 9517.154 | 8525.845 | 8163.294 | 8189.415 | 7878.847 | 7505.951 | 8668.271 | 8256.633 | 8124.697 | 7793.244 | 7800.944 | 8628.495 | 8230.814 | 8067.378 | 7841.662 | 7584.749
48.9346 | 9921.892 | 6897.904 | 3248.834 | 33183.06 | 15849.88 | 24705.14 | 10286.43 | 9748.378 | 9745.347 | 9837.083 | 9474.023 | 8535.628 | 8115.13 | 8168.274 | 7876.681 | 7677.873 | 8705.34 | 8239.004 | 8167.04 | 7773.834 | 7809.851 | 8609.619 | 8220.157 | 8043.404 | 7806.874 | 7599.094
48.9476 | 9955.287 | 6836.321 | 3211.156 | 33127.27 | 16007.61 | 24678.7 | 10397.42 | 9838.991 | 9889.715 | 9766.679 | 9543.898 | 8553.972 | 8230.583 | 8102.975 | 7945.408 | 7613.46 | 8683.468 | 8343.104 | 8162.206 | 7874.898 | 7792.893 | 8624.451 | 8289.529 | 8054.437 | 7942.924 | 7720.09
48.9606 | 9883.624 | 6924.667 | 3225.164 | 32941.18 | 15884.06 | 24875.6 | 10420.85 | 9804.455 | 9892.115 | 9721.462 | 9503.671 | 8506.973 | 8084.862 | 8170.329 | 7931.255 | 7506.35 | 8539.531 | 8326.463 | 8136.897 | 8050.913 | 7758.538 | 8616.406 | 8339.773 | 8008.775 | 7872.531 | 7649.304
48.9736 | 9777.374 | 6871.971 | 3237.036 | 33054.22 | 15854.98 | 24792.78 | 10435.72 | 9809.227 | 9931.341 | 9882.754 | 9575.957 | 8497.254 | 8018.362 | 8187.638 | 7953.331 | 7594.993 | 8504.077 | 8238.913 | 8148.399 | 7963.712 | 7897.93 | 8578.814 | 8312.063 | 8049.196 | 7862.191 | 7704.242
48.9866 | 9754.37 | 6867.493 | 3229.512 | 33286.47 | 15955.91 | 24662.8 | 10397.84 | 9715.956 | 9936.234 | 9828.255 | 9551.754 | 8606.33 | 8102.908 | 8170.643 | 8074.667 | 7674.084 | 8596.596 | 8274.876 | 8098.806 | 7952.856 | 7856.644 | 8716.154 | 8255.871 | 8030.169 | 7918.441 | 7678.754
48.9996 | 9933.95 | 6900.566 | 3209.464 | 33399.19 | 16182.1 | 24734.79 | 10453.73 | 9719.937 | 9839.955 | 9772.248 | 9457.335 | 8707.735 | 8186.123 | 8051.034 | 7995.538 | 7669.869 | 8733.858 | 8199.599 | 8043.303 | 7876.576 | 7842.193 | 8668.445 | 8232.047 | 8068.254 | 7897.443 | 7580.381
49.0126 | 9958.453 | 6947.184 | 3217.804 | 33447.91 | 16178.76 | 24826.94 | 10524.85 | 9811.057 | 9856.408 | 9782.49 | 9636.971 | 8702.2 | 8129.527 | 8068.228 | 7891.657 | 7706.428 | 8835.918 | 8282.881 | 8006.637 | 7873.918 | 7813.678 | 8697.804 | 8193.657 | 8027.665 | 7950.686 | 7676.849
49.0256 | 9875.71 | 6920.154 | 3240.932 | 33451.5 | 16214.11 | 24772.59 | 10470.7 | 9985.509 | 9824.094 | 9789.834 | 9671.396 | 8681.166 | 8138.403 | 8006.473 | 7904.592 | 7647.923 | 8880.615 | 8340.745 | 7977.385 | 7975.491 | 7760.799 | 8624.023 | 8116.485 | 8094.722 | 7853.881 | 7675.065
49.0386 | 9930.787 | 6914.02 | 3233.072 | 33538.11 | 16189.5 | 24831.29 | 10446.73 | 9940.802 | 9850.913 | 9800.179 | 9619.45 | 8688.437 | 8169.258 | 8067.535 | 7885.881 | 7582.755 | 8754.736 | 8203.286 | 8045.383 | 7976.735 | 7814.576 | 8495.491 | 8129.927 | 8017.22 | 7843.059 | 7652.616
49.0516 | 9917.698 | 6890.467 | 3239.032 | 33410.33 | 16120.23 | 24804.31 | 10324.73 | 9934.494 | 9803.787 | 9690.446 | 9576.609 | 8672.947 | 8158.854 | 8133.666 | 7857.189 | 7593.053 | 8709.057 | 8255.557 | 8113.292 | 7891.079 | 7815.37 | 8521.063 | 8303.134 | 8093.28 | 7756.3 | 7497.671
49.0646 | 9898.888 | 6991.076 | 3233.412 | 33232.2 | 16180.55 | 24710.79 | 10312.85 | 9887.044 | 9821.459 | 9776.587 | 9641.956 | 8702.65 | 8119.098 | 8135.265 | 7955.97 | 7676.068 | 8692.833 | 8290.131 | 8041.09 | 7941.347 | 7791.609 | 8667.063 | 8220.571 | 8183.298 | 7853.257 | 7493.486
49.0776 | 9807.909 | 7061.01 | 3221.882 | 33385.99 | 16355.47 | 24720.36 | 10365.99 | 9929.495 | 9839.628 | 9794.287 | 9700.199 | 8673.06 | 8209.482 | 8096.644 | 7944.682 | 7610.717 | 8640.23 | 8230.833 | 7987.199 | 7914.089 | 7837.552 | 8689.051 | 8147.161 | 8053.732 | 7942.224 | 7581.173
49.0906 | 9879.877 | 6999.592 | 3223.548 | 33494.6 | 16326.24 | 24901.97 | 10486.35 | 9881.648 | 9941.657 | 9849.815 | 9577.217 | 8637.947 | 8110.114 | 8184.531 | 7837.592 | 7519.906 | 8720.027 | 8280.144 | 7997.431 | 7814.971 | 7692.935 | 8726.554 | 8239.197 | 7992.399 | 7899.296 | 7734.162
49.1036 | 9846.449 | 7002.726 | 3218.646 | 33437.85 | 16388.4 | 24810.91 | 10466.9 | 9839.669 | 9807.1 | 9984.952 | 9493.318 | 8600.013 | 8183.14 | 8191.98 | 7818.124 | 7651.721 | 8816.238 | 8264.673 | 8043.407 | 7867.292 | 7750.652 | 8736.172 | 8122.575 | 8003.364 | 7948.384 | 7726.425
49.1166 | 9801.125 | 7016.482 | 3221.688 | 33446.16 | 16464.23 | 24666.71 | 10386.46 | 9849.912 | 9755.515 | 10046.37 | 9480.19 | 8705.425 | 8354.758 | 8111.09 | 7871.302 | 7723.533 | 8732.333 | 8278.378 | 8054.342 | 7969.72 | 7830.306 | 8689.203 | 8088.301 | 8031.328 | 7835.664 | 7498.208
49.1296 | 9839.56 | 7021.35 | 3231.046 | 33536 | 16395.31 | 24713.89 | 10397.35 | 9846.515 | 9740.295 | 9961.937 | 9471.239 | 8758.868 | 8267.744 | 8078.806 | 7889.806 | 7649.748 | 8614.823 | 8197.513 | 8189.314 | 7925.884 | 7797.597 | 8593.287 | 8149.761 | 8072.91 | 7844.524 | 7493.935
49.1426 | 9901.023 | 7088.876 | 3250.972 | 33664.81 | 16474.65 | 24855 | 10357.12 | 9822.114 | 9735.918 | 9920.834 | 9486.744 | 8653.38 | 8130.972 | 8129.923 | 7965.662 | 7672.573 | 8657.667 | 8224.444 | 8202.096 | 7866 | 7778.361 | 8612.013 | 8215.07 | 8209.046 | 7924.361 | 7628.179
49.1556 | 9959.637 | 7172.948 | 3296.078 | 33654.34 | 16554.81 | 24722.37 | 10345.93 | 9954.171 | 9819.912 | 9962.876 | 9595.17 | 8713.524 | 8139.665 | 8098.025 | 8030.142 | 7667.937 | 8669.955 | 8282.654 | 8127.797 | 7984.763 | 7814.063 | 8702.133 | 8337.479 | 8163.245 | 7944.948 | 7671.398
49.1686 | 9835.052 | 7180.504 | 3296.01 | 33661.07 | 16529.34 | 24635.62 | 10375.06 | 10013.22 | 9761.984 | 9925.838 | 9586.855 | 8718.206 | 8166.103 | 8044.367 | 7978.308 | 7580.727 | 8685.17 | 8303.35 | 8130.641 | 7954.582 | 7867.359 | 8797.837 | 8324.522 | 8024.163 | 7921.77 | 7671.231
49.1816 | 9836.037 | 7155.44 | 3269.688 | 33838.36 | 16511.2 | 24686.56 | 10412.4 | 9889.841 | 9770.558 | 9824.201 | 9555.399 | 8695.319 | 8219.598 | 8061.12 | 7934.44 | 7606.879 | 8793.759 | 8346.12 | 8052.722 | 7881.679 | 7886 | 8753.163 | 8227.681 | 8004.76 | 7867.88 | 7619.161
49.1946 | 9854.208 | 7161.141 | 3256.798 | 33749.18 | 16516.24 | 24705.56 | 10318.48 | 9836.47 | 9807.275 | 9889.886 | 9618.852 | 8769.872 | 8299.342 | 8001.262 | 7981.966 | 7622.685 | 8715.383 | 8204.383 | 8010.483 | 8017.382 | 7910.752 | 8675.013 | 8293.423 | 8047.456 | 7859.389 | 7655.59
49.2076 | 9804.511 | 7198.509 | 3278.61 | 33488.98 | 16656.04 | 24882.04 | 10252.02 | 9849.504 | 9912.04 | 9995.997 | 9609.492 | 8778.997 | 8305.497 | 8081.04 | 7948.477 | 7657.521 | 8663.022 | 8107.009 | 8068.51 | 8072.99 | 7892.991 | 8698.5 | 8338.986 | 8107.504 | 7839.496 | 7730.999
49.2206 | 9877.296 | 7332.437 | 3305.2 | 33611.09 | 16688.9 | 24933.47 | 10394.77 | 9985.575 | 9984.349 | 9916.389 | 9596.726 | 8809.218 | 8282.254 | 8150.408 | 7861.627 | 7755.04 | 8762.021 | 8229.652 | 8183.396 | 8073.767 | 7926.239 | 8784.259 | 8313.55 | 8119.529 | 7875.493 | 7740.275
49.2336 | 9873.175 | 7350.664 | 3300.384 | 33582.06 | 16764.35 | 24782.55 | 10385.1 | 10077.9 | 9947.141 | 9896.353 | 9547.601 | 8845.197 | 8250.749 | 8043.379 | 7923.683 | 7786.685 | 8742.813 | 8328.401 | 8169.98 | 8042.837 | 7970.867 | 8769.334 | 8318.268 | 8091.584 | 7975.069 | 7702.049
49.2466 | 9937.657 | 7255.411 | 3309.832 | 33411.38 | 16758.73 | 24844.05 | 10368.72 | 9950.688 | 9860.702 | 9833.995 | 9485.585 | 8835.296 | 8197.603 | 8122.713 | 7956.136 | 7849.564 | 8694.059 | 8356.871 | 8099.337 | 7984.934 | 7935.3 | 8649.826 | 8235.44 | 8118.034 | 7986.488 | 7623.54
49.2596 | 10024.55 | 7317.78 | 3327.644 | 33472.61 | 16561.64 | 25009.06 | 10395.1 | 9864.195 | 9782.399 | 9801.3 | 9575.421 | 8757.248 | 8255.314 | 8188.997 | 8072.001 | 7944.613 | 8733.98 | 8360.215 | 8060.183 | 8008.144 | 8022.3 | 8630.647 | 8130.005 | 8064.426 | 7999.557 | 7672.896
49.2726 | 9918.123 | 7504.787 | 3358.496 | 33410.87 | 16684.77 | 24933.9 | 10350.5 | 9854.968 | 9792.079 | 9903.33 | 9585.948 | 8582.795 | 8290.86 | 8074.804 | 8200.376 | 7910.113 | 8775.242 | 8365.141 | 8005.493 | 8018.406 | 8087.837 | 8660.504 | 8225.962 | 7965.944 | 8026.002 | 7792.735
49.2856 | 9946.509 | 7639.831 | 3365.814 | 33453.9 | 16876.26 | 24835.88 | 10388.38 | 9930.831 | 9788.616 | 9767.12 | 9505.674 | 8681.968 | 8140.28 | 8053.877 | 8062.315 | 7820 | 8828.245 | 8307.541 | 8077.318 | 8040.862 | 8098.344 | 8703.663 | 8358.192 | 8108.375 | 8036.804 | 7821.51
49.2986 | 10100.66 | 7683.682 | 3351.968 | 33507.65 | 16948.19 | 24867.15 | 10326.81 | 9973.818 | 9928.682 | 9735.424 | 9570.163 | 8846.942 | 8116.529 | 8119.44 | 7996.921 | 7921.642 | 8834.937 | 8245.464 | 8107.262 | 8002.857 | 8115.615 | 8731.93 | 8307.54 | 8095.041 | 8049.828 | 7875.742
49.3116 | 10040.27 | 7785.661 | 3362.16 | 33339.81 | 16996.48 | 24858.61 | 10405.86 | 9859.361 | 9922.525 | 9926.29 | 9644.716 | 8701.273 | 8235.437 | 8117.24 | 7949.623 | 7988.257 | 8736.372 | 8341.257 | 8152.754 | 7876.771 | 7987.175 | 8848.907 | 8254.82 | 8087.776 | 7983.093 | 8029.005
49.3246 | 9964.441 | 7856.24 | 3359.886 | 33292.46 | 17077.23 | 24852.39 | 10554.78 | 9975.656 | 9859.03 | 9996.666 | 9729.317 | 8678.535 | 8265.862 | 8070.969 | 7955.083 | 7921.294 | 8757.116 | 8393.441 | 8160.319 | 7903.083 | 7983.813 | 8884.396 | 8259.735 | 8288.381 | 8011.698 | 8130.163
49.3376 | 10033.03 | 7901.424 | 3372.698 | 33640.84 | 17044.4 | 24966.66 | 10531.25 | 10020.57 | 9949.479 | 10046.86 | 9742.691 | 8695.046 | 8232.064 | 8199.248 | 8075.166 | 7987.465 | 8783.571 | 8484.078 | 8105.484 | 8017.152 | 8087.336 | 8783.318 | 8337.161 | 8166.848 | 8011.788 | 8105.724
49.3506 | 9962.634 | 7998.719 | 3383.314 | 33783.94 | 17094.78 | 24995.88 | 10512.56 | 9884.903 | 9879.4 | 10106.29 | 9666.917 | 8785.605 | 8311.145 | 8258.95 | 8013.9 | 8131.268 | 8724.336 | 8491.599 | 8129.111 | 8054.425 | 8205.716 | 8740.166 | 8256.087 | 8191.555 | 8019.64 | 8113.086
49.3636 | 9961.806 | 8188.877 | 3378.408 | 33572.86 | 17197.58 | 25052.07 | 10399.7 | 9970.926 | 9829.474 | 10100.61 | 9732.929 | 8812.55 | 8322.128 | 8088.949 | 8008.256 | 8196.78 | 8713.97 | 8377.509 | 8130.159 | 8111.079 | 8256.573 | 8708.747 | 8229.972 | 8285.682 | 8072.2 | 8194.76
49.3766 | 10147.63 | 8356.694 | 3397.36 | 33611.85 | 17227.29 | 25134.29 | 10459.8 | 10007.11 | 9967.294 | 10031.29 | 9829.617 | 8768.694 | 8266.042 | 8134.467 | 7955.848 | 8076.692 | 8768.823 | 8328.723 | 8137.625 | 8020.35 | 8296.29 | 8721.077 | 8347.929 | 8099.277 | 8133.588 | 8147.369
49.3896 | 10078.41 | 8525.436 | 3437.394 | 33595.82 | 17241.59 | 25094.45 | 10581.95 | 9987.061 | 9837.229 | 10080.99 | 9830.819 | 8872.053 | 8292.414 | 8235.498 | 7792.303 | 8142.172 | 8724.67 | 8337.877 | 8029.449 | 7980.881 | 8293.564 | 8812.036 | 8342.432 | 8105.295 | 8124.961 | 8131.793
49.4026 | 10042.52 | 8713.773 | 3437.746 | 33549 | 17278.35 | 25094.17 | 10475.94 | 10101.82 | 9901.807 | 10187.73 | 9970.451 | 8800.034 | 8270.217 | 8208.191 | 7971.157 | 8194.646 | 8730.515 | 8307.023 | 8099.265 | 7994.453 | 8208.863 | 8659.627 | 8256.678 | 8260.29 | 8072.837 | 8226.458
49.4156 | 10018.41 | 8942.619 | 3452.528 | 33619.87 | 17341.82 | 24972.93 | 10446.89 | 9962.762 | 9959.097 | 10135.43 | 9978.929 | 8792.002 | 8229.762 | 8196.069 | 8037.734 | 8221.175 | 8797.322 | 8402.139 | 8203.873 | 8109.68 | 8291.891 | 8589.362 | 8267.429 | 8340.082 | 8095.438 | 8299.722
49.4286 | 10039.4 | 9265.26 | 3493.152 | 33734.93 | 17505.76 | 24897.42 | 10361 | 9934.562 | 9998.821 | 10072.96 | 9889.574 | 8878.589 | 8148.528 | 8203.146 | 7996.444 | 8230.388 | 8926.522 | 8391.1 | 8226.455 | 8071.044 | 8363.826 | 8654.798 | 8349.708 | 8263.674 | 8100.022 | 8362.798
49.4416 | 10017.22 | 9694.98 | 3514.502 | 33878.96 | 17612.26 | 25016.48 | 10496.4 | 9962.997 | 10035.99 | 10107.93 | 10154.25 | 8666.392 | 8160.35 | 8164.183 | 7966.003 | 8323.891 | 8766.717 | 8303.524 | 8191.682 | 7996.45 | 8367.771 | 8725.392 | 8362.653 | 8213.09 | 8051.486 | 8357.479
49.4546 | 10055.47 | 9945.628 | 3528.986 | 33895.65 | 17702.05 | 25268.56 | 10546.89 | 9994.482 | 9990.53 | 10023.15 | 10147.48 | 8706.004 | 8296.787 | 8188.572 | 8002.451 | 8332.502 | 8677.951 | 8428.861 | 8153.908 | 8082.555 | 8473.875 | 8766.562 | 8381.424 | 8146.278 | 7994.357 | 8478.343
49.4676 | 10147.33 | 10297.07 | 3536.862 | 33927.7 | 17793.33 | 25082.67 | 10661.04 | 10047.47 | 9970.444 | 10185.9 | 10176.97 | 8788.932 | 8209.346 | 8206.644 | 8029.234 | 8447.278 | 8804.596 | 8377.424 | 8043.878 | 8032.031 | 8472.065 | 8861.983 | 8287.664 | 8220.19 | 8074.197 | 8482.006
49.4806 | 10206.88 | 10481.39 | 3536.72 | 33795.7 | 17789.68 | 24987.29 | 10757.93 | 9951.39 | 9896.512 | 10051.5 | 10202.92 | 8732.698 | 8247.106 | 8296.928 | 8015.13 | 8555.149 | 8605.018 | 8305.443 | 8099.634 | 8139.546 | 8588.586 | 8808.608 | 8265.997 | 8228.255 | 8061.772 | 8319.125
49.4936 | 10204.86 | 10990.93 | 3547.518 | 33556.48 | 17911.19 | 25009.42 | 10539.42 | 10090.41 | 9933.259 | 10222.15 | 10237.81 | 8732.772 | 8318.027 | 8308.019 | 8056.019 | 8489.452 | 8769.942 | 8256.042 | 8175.039 | 8096.155 | 8597.981 | 8678.807 | 8287.332 | 8226.433 | 7914.143 | 8368.015
49.5066 | 10095.25 | 11541.18 | 3551.068 | 33760.63 | 18017.68 | 25108.87 | 10508.47 | 10171.63 | 9892.912 | 9963.974 | 10381.91 | 8861.5 | 8201.509 | 8142.553 | 8059.965 | 8563.07 | 8854.096 | 8363.596 | 8222.632 | 7972.176 | 8619.053 | 8638.807 | 8418.719 | 8146.816 | 7925.447 | 8516.763
49.5196 | 9946.262 | 12230.71 | 3597.464 | 33818.71 | 17892.97 | 25229 | 10504.62 | 10117.89 | 10060.45 | 10009.22 | 10482.44 | 8727.306 | 8333.926 | 8092.245 | 8047.253 | 8443.773 | 8775.694 | 8314.642 | 8231.716 | 8145.31 | 8745.384 | 8700.092 | 8452.144 | 8156.074 | 8100.358 | 8521.411
49.5326 | 10000.95 | 12694.7 | 3573.22 | 33878.24 | 17904.23 | 25276.64 | 10555.86 | 10144.39 | 10016.53 | 10051.86 | 10527.65 | 8698.74 | 8203.736 | 8002.023 | 8118.448 | 8525.277 | 8805.269 | 8335.477 | 8233.908 | 8122.531 | 8740.01 | 8836.942 | 8348.719 | 8151.044 | 8061.372 | 8433.082
49.5456 | 10144.05 | 13418.84 | 3569.526 | 33698.99 | 18030.14 | 25376.83 | 10594.48 | 10028.56 | 9865.709 | 9998.578 | 10454.68 | 8726.239 | 8367.587 | 8109.444 | 7994.017 | 8559.943 | 8877.626 | 8427.897 | 8209.718 | 8064.584 | 8679.911 | 8803.165 | 8451.374 | 8083.296 | 7958.934 | 8536.502
49.5586 | 10088.45 | 14183.3 | 3600.862 | 33935.19 | 18177.79 | 25299.56 | 10547.46 | 10118.84 | 9898.027 | 10006.33 | 10428.32 | 8842.812 | 8326.872 | 8119.027 | 7978.139 | 8566.702 | 9025.869 | 8472.915 | 8205.88 | 8114.833 | 8756.123 | 8754.407 | 8285.713 | 8089.994 | 8070.361 | 8501.238
49.5716 | 10062.88 | 14874.68 | 3618.616 | 33733.1 | 18208.21 | 25428.65 | 10428.57 | 10241.65 | 9855.788 | 10062.56 | 10678.76 | 8909.446 | 8321.12 | 8088.571 | 8095.446 | 8366.126 | 8862.567 | 8468.76 | 8120.563 | 8039.988 | 8737.554 | 8758.903 | 8410.775 | 8077.013 | 8113.118 | 8534.551
49.5846 | 10055.67 | 16048.34 | 3567.684 | 33723.93 | 18194.02 | 25286.97 | 10562.32 | 10094.64 | 9954.505 | 10091.98 | 10564.12 | 8929.036 | 8368.875 | 8220.009 | 8094.645 | 8466.061 | 8950.088 | 8326.726 | 8178.389 | 7951.345 | 8712.433 | 8882.283 | 8397.921 | 8188.584 | 8159.841 | 8531.134
49.5976 | 10247.56 | 16738.4 | 3570.372 | 33964.44 | 18367.1 | 25327.56 | 10509.08 | 10010.23 | 10019.29 | 10158.97 | 10626.9 | 8894.799 | 8296.904 | 8233.852 | 8060.727 | 8404.689 | 8920.12 | 8311.066 | 8188.082 | 8025.887 | 8655.454 | 8894.17 | 8400.224 | 8201.256 | 8131.533 | 8658.454
49.6106 | 10229.96 | 17454.94 | 3603.012 | 34026.52 | 18166.49 | 25472.88 | 10498.69 | 10068.87 | 10070.72 | 10269.88 | 10579.02 | 8708.124 | 8413.485 | 8195.05 | 8162.342 | 8473.738 | 8843.094 | 8285.715 | 8312.504 | 8157.198 | 8662.795 | 8826.932 | 8323.287 | 8138.826 | 8126.367 | 8639.8
49.6236 | 10202.22 | 18146.08 | 3607.86 | 34120.42 | 18287.65 | 25595.28 | 10651.33 | 10258.46 | 10142.26 | 10215.16 | 10530.99 | 8762.107 | 8495.2 | 8281.032 | 8140.791 | 8417.292 | 8877.18 | 8382.463 | 8404.968 | 8080.23 | 8646.481 | 8879.377 | 8484.893 | 8114.648 | 8181.303 | 8473.207
49.6366 | 10129.82 | 18798.19 | 3587.992 | 33670.76 | 18416.81 | 25595.99 | 10759.9 | 10142.5 | 10044.29 | 10107.63 | 10599.59 | 8862.919 | 8508.301 | 8474.412 | 8109.891 | 8617.582 | 8780.546 | 8468.493 | 8206.58 | 8214.991 | 8752.565 | 8985.554 | 8366.638 | 8291.002 | 8179.757 | 8403.028
49.6496 | 10029.3 | 19326.49 | 3634.958 | 33883.42 | 18503.28 | 25515.68 | 10579.51 | 10013.33 | 10070.98 | 10124.35 | 10541.84 | 8855.534 | 8475.14 | 8326.071 | 8113.069 | 8607.791 | 8792.976 | 8435.464 | 8306.023 | 8202.721 | 8688.442 | 8964.024 | 8351.185 | 8214.325 | 8460.303 | 8379.442
49.6626 | 10095.16 | 19344.74 | 3600.402 | 33946.25 | 18233.96 | 25260.55 | 10535.19 | 10073.78 | 9972.205 | 10107.24 | 10642.43 | 8966.931 | 8473.28 | 8132.298 | 8229.541 | 8639.165 | 8936.497 | 8606.491 | 8394.937 | 8299.381 | 8672.337 | 8839.305 | 8509.879 | 8286.319 | 8433.14 | 8389.171
49.6756 | 10070.74 | 19374.4 | 3601.66 | 33766.84 | 18091.58 | 25446.57 | 10521.87 | 10202.29 | 9829.591 | 10073.88 | 10605.86 | 8864.736 | 8635.718 | 8344.003 | 8352.71 | 8732.697 | 8905.285 | 8513.285 | 8340.299 | 8495.711 | 8710.713 | 8973.571 | 8415.715 | 8303.587 | 8466.441 | 8553.989
49.6886 | 10331.85 | 19003.19 | 3621.282 | 33621.9 | 18234.53 | 25409.88 | 10640.32 | 10197.51 | 10017.03 | 10308.79 | 10601.81 | 9074.891 | 8706.979 | 8386.77 | 8333.076 | 8554.473 | 8903.527 | 8513.242 | 8467.097 | 8494.594 | 8698.995 | 8975.257 | 8433.701 | 8471.779 | 8621.737 | 8453.302
49.7016 | 10193.58 | 18746.62 | 3616.462 | 33927.5 | 18447.39 | 25419.44 | 10692.85 | 10106.91 | 9932.155 | 10185.91 | 10574.11 | 9020.571 | 8929.043 | 8459.414 | 8508.587 | 8560.28 | 8932.679 | 8593.294 | 8402.203 | 8693.754 | 8734.28 | 9011.617 | 8516.23 | 8495.764 | 8802.032 | 8577.544
49.7146 | 10122.56 | 18046.15 | 3638.798 | 34129.35 | 18495.36 | 25679.45 | 10794.2 | 10315.59 | 10002.6 | 10325.93 | 10527.26 | 9119.184 | 8810.297 | 8386.829 | 8646.319 | 8735.071 | 9033.978 | 8668.421 | 8537.642 | 8683.286 | 8915.522 | 9099.822 | 8479.204 | 8300.648 | 8863.447 | 8848.395
49.7276 | 10323.88 | 17425.33 | 3679.106 | 33873.56 | 18462.61 | 25683 | 10620.29 | 10289.98 | 10227.31 | 10202.07 | 10549.44 | 9235.778 | 8933.767 | 8429.857 | 8696.983 | 8873.906 | 9139.411 | 8543.91 | 8553.019 | 8617.891 | 9082.914 | 9293.583 | 8570.717 | 8629.994 | 9013.059 | 8881.298
49.7406 | 10409.49 | 16815.43 | 3705.382 | 33658.99 | 18481.59 | 25673.48 | 10874.49 | 10369.31 | 10368.07 | 10251.36 | 10596.03 | 9163.519 | 8914.079 | 8617.253 | 8795.252 | 9003.452 | 9314.813 | 8789.307 | 8781.333 | 8676.785 | 9056.171 | 9160.706 | 8612.24 | 8635.654 | 9092.372 | 8965.212
49.7536 | 10477.82 | 16383.12 | 3739.656 | 33594.45 | 18348.91 | 25551.81 | 10945.74 | 10382.33 | 10358.58 | 10552.58 | 10676.25 | 9336.177 | 9094.846 | 8688.759 | 8986.996 | 9195.52 | 9372.743 | 8749.097 | 8797.327 | 9011.673 | 9562.917 | 9256.001 | 8722.351 | 8477.201 | 9458.103 | 9251.836
49.7666 | 10338.17 | 15817.61 | 3819.414 | 34064.53 | 18213.5 | 25255.32 | 10833.54 | 10390.19 | 10354.81 | 10532.34 | 10697.47 | 9484.329 | 9263.952 | 8794.655 | 8961.835 | 9450.936 | 9290.304 | 8912.869 | 8736.713 | 9100.946 | 9569.569 | 9273.467 | 8962.828 | 8896.61 | 9721.061 | 9310.41
49.7796 | 10539.39 | 15286.04 | 3814.236 | 34087.2 | 18174.94 | 25566.13 | 10984.78 | 10455.46 | 10365.44 | 10737.78 | 10660.37 | 9670.149 | 9342.877 | 8650.568 | 9348.17 | 9576.234 | 9396.398 | 8910.154 | 8902.021 | 9312.742 | 9685.086 | 9358.305 | 9168.008 | 8761.899 | 9985.505 | 9680.726
49.7926 | 10507.17 | 14755.87 | 3740.532 | 33770.77 | 18085.38 | 25641.64 | 11068.66 | 10640.34 | 10387.34 | 10549.28 | 10777.21 | 9736.399 | 9412.605 | 8836.609 | 9504.169 | 9971.065 | 9415.123 | 9254.628 | 8992.521 | 9483.069 | 9999.881 | 9411.291 | 9074.816 | 8892.839 | 10162.78 | 10053.21
49.8056 | 10619.1 | 14454.07 | 3834.81 | 33864.97 | 18324.62 | 25892 | 11051.12 | 10669.11 | 10656.38 | 10670.84 | 10919.6 | 9575.875 | 9645.317 | 9112.962 | 9617.022 | 10390.81 | 9388.907 | 9064.186 | 9287.672 | 9702.601 | 10350.4 | 9499.547 | 9238.207 | 8894.503 | 10318.14 | 10216.4
49.8186 | 10689.64 | 13669.01 | 3842.05 | 34076.21 | 18003.92 | 25724.03 | 11183.61 | 10785.39 | 10625.09 | 10907.22 | 10872.04 | 9778.55 | 9877.117 | 9139.576 | 9716.592 | 10692.66 | 9552.369 | 9293.455 | 9370.873 | 9862.309 | 10747.22 | 9775.926 | 9036.099 | 8998.542 | 10722.94 | 10637.55
49.8316 | 10765.41 | 13054.18 | 3919.494 | 33889.57 | 17829.45 | 25913.64 | 11142.81 | 10910.98 | 10743.55 | 10890.01 | 11015.9 | 10022.62 | 10056.68 | 9304.538 | 10057.07 | 11320.81 | 9907.528 | 9486.785 | 9459.684 | 10306.28 | 11221.96 | 9828.302 | 9382.263 | 9163.159 | 10971.08 | 11181.18
49.8446 | 10785.31 | 12438.42 | 3988.956 | 34193.6 | 17808.09 | 25447.66 | 11097.64 | 10911.93 | 10810.91 | 11096.76 | 11013.03 | 10010.68 | 10255.48 | 9531.739 | 10434.75 | 11689.62 | 9968.87 | 9845.065 | 9738.399 | 10571.08 | 11676.67 | 9722.98 | 9396.864 | 9416.66 | 11842.56 | 11729.56
49.8576 | 11019.41 | 11757.99 | 4000.192 | 33812.09 | 17884.46 | 25355.71 | 11355.46 | 11049.23 | 11087.69 | 11222.96 | 11087.42 | 10272.62 | 10785.7 | 9584.902 | 10913.96 | 12302.18 | 9890.603 | 9780.813 | 10120.61 | 11143.02 | 12151.61 | 10075.7 | 9670.91 | 9535.519 | 12521.84 | 12408.31
49.8706 | 11120.4 | 11018.4 | 4047.518 | 33834.86 | 17751.79 | 26021.04 | 11469.32 | 11352.2 | 11257.99 | 11705.13 | 11435.93 | 10671.62 | 11204.51 | 9806.68 | 11395.14 | 13083.35 | 10284.65 | 10226.35 | 10270.11 | 11394.5 | 13037.72 | 10248.97 | 9894.668 | 9908.778 | 13465.38 | 13221.16
49.8836 | 11467.43 | 10673.47 | 4143.856 | 34331.03 | 17813 | 25742.54 | 11831.2 | 11546.9 | 11393.83 | 11578.09 | 11431.11 | 10993.86 | 12235.47 | 10263.68 | 12186.33 | 13665.72 | 10443.49 | 10368.75 | 10815.25 | 12196.14 | 13607.92 | 10655.48 | 10125.31 | 10108.82 | 14506.36 | 13962.17
49.8966 | 11365.83 | 10346.49 | 4176.966 | 33649.22 | 17702.93 | 25525.61 | 12189.68 | 11452.57 | 11630.8 | 11832.23 | 11684.31 | 11476.39 | 13001.21 | 10537.95 | 12874.16 | 14675.57 | 10781.15 | 10942.89 | 11098.74 | 12858.83 | 14725.71 | 11013.71 | 10380.36 | 10656.61 | 15585.92 | 14931.7
49.9096 | 11614.69 | 9844.258 | 4184.936 | 33841.23 | 17473.38 | 26128.5 | 12231.79 | 11612.01 | 11906.05 | 12269.1 | 12205.96 | 12146.68 | 13980.52 | 10936.52 | 13812.94 | 15561.23 | 11417.78 | 11608.93 | 11568.88 | 13664.83 | 15539.97 | 11398.13 | 10839.27 | 11002.73 | 16841.6 | 15786.33
49.9226 | 11948.5 | 9338.293 | 4320.918 | 34250.81 | 17319.93 | 25762.55 | 12659.62 | 12019.81 | 11992.35 | 12445.34 | 12540.91 | 12685.43 | 15139.35 | 11493.11 | 14941.72 | 16094.07 | 11803.68 | 12254.33 | 12171.06 | 14998.69 | 16615.99 | 11932.16 | 11521.23 | 11766.13 | 18283.31 | 16971.84
49.9356 | 12234.13 | 9075.098 | 4358.946 | 33824.2 | 17462.23 | 25914.01 | 12785.78 | 12359.18 | 12497.53 | 12708.96 | 13179.37 | 13599.71 | 16820.36 | 12191.48 | 15926.22 | 16918.93 | 12652.15 | 13199.21 | 12865.81 | 16308.68 | 17595.38 | 12317.8 | 12312.37 | 12380.03 | 20239.93 | 18337.01
49.9486 | 12405.14 | 8725.489 | 4500.612 | 34111.08 | 17328.01 | 25923.07 | 13150.88 | 12712.58 | 13017.65 | 13350.16 | 13492.63 | 14220.22 | 18774.86 | 12990.81 | 17627.72 | 17921.13 | 13223.43 | 13917.48 | 13991.91 | 17925.91 | 18910.74 | 12953.01 | 13271.01 | 13202.78 | 21822.95 | 19373.81
49.9616 | 12816.37 | 8665.014 | 4544.796 | 33942.52 | 17094.23 | 25743.62 | 13589.32 | 13223.29 | 13415.39 | 13948.79 | 14247.1 | 15354.79 | 21522.68 | 13846.6 | 19281.62 | 18905.25 | 14153.21 | 15187.31 | 14920.53 | 19562.45 | 19768.31 | 13939.14 | 14179.21 | 14228.88 | 23228.83 | 20200.14
49.9746 | 13692.38 | 8617.178 | 4617.12 | 33960.84 | 16979.04 | 25958.6 | 14503.88 | 14052.41 | 13966.39 | 14621.5 | 15015.91 | 16305.67 | 24667.7 | 15001.44 | 21088.27 | 19685.25 | 15338.31 | 16381.01 | 16554.18 | 21789.04 | 20497.84 | 15047.81 | 15913.72 | 15440.43 | 24494.87 | 21381.63
49.9876 | 14381.74 | 8426.61 | 4662.688 | 34003.81 | 17012.53 | 25885 | 15290.84 | 14810.94 | 14653.79 | 15714.19 | 15918.04 | 17802.92 | 28627.18 | 16447.54 | 23325.15 | 20862.1 | 16753.97 | 17775.97 | 17825.58 | 23737.61 | 21092.03 | 15997.23 | 17389.11 | 16694.2 | 25499.66 | 22189.94
50.0006 | 15354.31 | 8418.633 | 4743.402 | 34297.05 | 16946.3 | 26169.42 | 16319.84 | 15947.91 | 15727.74 | 16707.14 | 16725.49 | 19152.93 | 32132.77 | 18611.43 | 25500.21 | 21231.36 | 18722.93 | 19291.01 | 19443.82 | 26028.55 | 21856.75 | 17496.44 | 18990.24 | 17974.77 | 26312.59 | 22672.07
50.0136 | 16197.29 | 8236.813 | 4896.118 | 33991.18 | 16880.48 | 26029.66 | 17590.41 | 17248.23 | 17317.69 | 18140.21 | 17962.22 | 20672.77 | 34036.18 | 20561.4 | 27137.09 | 21155.69 | 20310.57 | 20970.71 | 21548.33 | 28064.51 | 22131.15 | 18631.92 | 20752.27 | 19645.52 | 26392.58 | 22351.86
50.0266 | 17616.93 | 8375.757 | 4924.6 | 34015.25 | 16975.38 | 26105.88 | 19286.32 | 18802.81 | 18851.31 | 19630.81 | 19267.93 | 22082.3 | 33533.34 | 22681.96 | 27606.14 | 21030.87 | 22275.83 | 22792.07 | 23602.45 | 30040.08 | 22173.5 | 20116.06 | 22675.82 | 21373.69 | 24781.93 | 21995.99
50.0396 | 19218.73 | 8215.595 | 5023.412 | 33987.8 | 16585.13 | 25895.07 | 21104.87 | 20337.87 | 21095.92 | 21355.45 | 20978.96 | 22761.5 | 30354.05 | 24806.94 | 26741.22 | 20432.78 | 24603.82 | 24373.58 | 25663.77 | 30120.3 | 22165.62 | 22005.63 | 24279.23 | 22999.54 | 22840.8 | 21356.8
50.0526 | 21229.78 | 8213.511 | 5117.962 | 33962.33 | 16713.56 | 25819.81 | 23613.42 | 22681.42 | 23246.97 | 23502.94 | 22796.12 | 22941.77 | 25964.91 | 27125.37 | 24758.77 | 19721.98 | 26822.11 | 25198.03 | 27876.88 | 28477.68 | 21892.05 | 23726.39 | 25384.68 | 24388.05 | 20582.25 | 20573
50.0656 | 23208.33 | 8266.18 | 5243.482 | 34009.72 | 16562.58 | 25876.4 | 26423.62 | 25317.62 | 25866.28 | 25874.94 | 24547.3 | 22513.54 | 22003.06 | 28500.23 | 21983.88 | 18209.62 | 28086.32 | 25001.08 | 29484.59 | 25421.37 | 21506.2 | 25085.38 | 26224.9 | 24826.9 | 18662.65 | 19607.35
50.0786 | 26194.8 | 8416.174 | 5384.29 | 33809.33 | 16274.22 | 26004.95 | 29048.26 | 28209.14 | 28836.81 | 28480.38 | 27065.25 | 21146.4 | 19283.06 | 29277.09 | 19428.76 | 17201.86 | 27734.4 | 23342.97 | 29800.03 | 22212.99 | 20901.02 | 25350.82 | 25836.43 | 24521.82 | 17467.48 | 18406.14
50.0916 | 29564.94 | 8536.448 | 5456.866 | 33990.87 | 16512.9 | 26321.03 | 31756.18 | 31498.5 | 32537.53 | 31489.55 | 29398.23 | 19422.09 | 18077.72 | 27586.14 | 17974.79 | 16298.73 | 26181.55 | 21165.66 | 28356.65 | 19955.03 | 19921.52 | 24211.53 | 23768.83 | 23138.1 | 16908.48 | 17589.18
50.1046 | 33220.06 | 8607.377 | 5522.492 | 34318.53 | 16394.59 | 26011.13 | 33545.25 | 34911.83 | 36034.83 | 33793.67 | 31610.05 | 17272.04 | 18123.85 | 24529.96 | 17109.12 | 15668.45 | 23072.93 | 18518.76 | 24635.11 | 18224.03 | 18951.67 | 21631.58 | 21004.35 | 21069.15 | 16559.7 | 16752.96
50.1176 | 36715.23 | 8691.502 | 5588.812 | 34257.94 | 16372.53 | 26197.68 | 34856.03 | 37042.74 | 38286.58 | 34919.44 | 33154.26 | 16134.2 | 19278.06 | 21810.35 | 16906.61 | 15050.46 | 20125.37 | 16898.91 | 20753.45 | 17789.33 | 17768.63 | 19119.66 | 18624.19 | 19063.31 | 16729.4 | 15923.56
50.1306 | 39639.74 | 8790.953 | 5700.462 | 34265.4 | 16388.93 | 26340.18 | 34174.06 | 37761.05 | 38409.45 | 33865.71 | 33642.83 | 15833.49 | 20240.41 | 19272.66 | 17031.44 | 14499.73 | 18043.31 | 16076.43 | 18251.75 | 17796.4 | 16718.41 | 17157.09 | 16845.27 | 17584.56 | 16880.48 | 15597.3
50.1436 | 40385.15 | 8877.216 | 5772.002 | 34202.71 | 16322.86 | 26226.42 | 31617.29 | 35089.56 | 35563.42 | 31144.07 | 32299.39 | 16131.01 | 20969.8 | 17753.33 | 17656.3 | 14218.71 | 17172.7 | 16048.72 | 17164.77 | 18440.09 | 15989.27 | 16302.99 | 16331.71 | 16687.2 | 16453.2 | 15118.13
50.1566 | 37850.64 | 8663.807 | 5936.04 | 34469.28 | 16294.69 | 26413.43 | 27387.55 | 30050.4 | 30450.57 | 27511.97 | 29321.35 | 16622.1 | 20726.66 | 17027.92 | 17640.89 | 13746.85 | 16979.16 | 16143.62 | 16914.97 | 18908.59 | 15141.78 | 15879.97 | 16401.37 | 16183.85 | 15485.14 | 14423.35
50.1696 | 32668.18 | 8585.512 | 6016.256 | 34262.49 | 16344.85 | 26208.41 | 23551.73 | 25274.34 | 25715.61 | 23826.62 | 25563.34 | 16495.21 | 19442.72 | 17353.47 | 17052.34 | 13156.81 | 17392.2 | 16438.49 | 17344.11 | 18759.64 | 14560.41 | 15997.96 | 16726.81 | 16044.11 | 14221.6 | 13873.29
50.1826 | 27014.31 | 8489.016 | 6089.088 | 34020.54 | 16316.4 | 26432.17 | 21531.29 | 22292.49 | 22400.21 | 21521.36 | 22713.25 | 16070.99 | 16987.18 | 17735.67 | 15945.3 | 12430.39 | 17693.34 | 16501.83 | 17928.02 | 17718.09 | 14113.13 | 16335.17 | 16974 | 16168.59 | 12681.55 | 12907.05
50.1956 | 23191.9 | 8263.535 | 6199.422 | 33985.92 | 16277.38 | 26250.49 | 20880.45 | 21023.97 | 21173.15 | 20746.39 | 20691.16 | 15462.62 | 14312.83 | 18364.58 | 14333.92 | 11501.92 | 18238.9 | 15986.2 | 18386.09 | 15925.59 | 13400.21 | 16785.83 | 17202.56 | 16304.02 | 11203.23 | 12094.35
50.2086 | 21609.94 | 8141.791 | 6253.168 | 34091.85 | 16140.91 | 26309.59 | 21185.98 | 20909.21 | 21446.88 | 20747 | 20407.86 | 14542.42 | 12218.17 | 18455.57 | 12642 | 10830.41 | 18200.62 | 15514.13 | 18479.01 | 13940.18 | 12603.63 | 16817.72 | 16716.79 | 15961.05 | 10245.36 | 11283.08
50.2216 | 21583.28 | 8122 | 6326.614 | 34480.21 | 16187.95 | 26393.32 | 21703.72 | 21605.21 | 22237.8 | 21209.83 | 20677.43 | 13379.04 | 10817.77 | 17426.1 | 11187.76 | 9980.666 | 17042.05 | 14250.88 | 17620.71 | 12217.3 | 11951.92 | 16205.49 | 15692.4 | 15169.06 | 9482.085 | 10452.35
50.2346 | 22219.37 | 8046.074 | 6411.654 | 34449.69 | 16083.33 | 26631.06 | 21980.38 | 22585.04 | 23147.16 | 21742.47 | 21140.51 | 12031.33 | 10075.58 | 15942.91 | 10154.75 | 9371.036 | 15183.96 | 12519.25 | 15721.75 | 10965.77 | 11220.85 | 14772.9 | 13961.76 | 13762.06 | 8915.859 | 9685.357
50.2476 | 23491.01 | 7926.292 | 6477.698 | 34362.4 | 16099.34 | 26528.87 | 22356.81 | 23437.26 | 23972.44 | 21915.43 | 21628.81 | 10936.65 | 9623.274 | 14073.62 | 9493.375 | 8885.059 | 13526.45 | 11198.63 | 13482.97 | 10056.78 | 10466.52 | 13020.55 | 12269.83 | 12402.39 | 8741.507 | 9341.324
50.2606 | 24732.29 | 7907.804 | 6541.164 | 34098.1 | 16220.23 | 26272.8 | 21924.1 | 23662.64 | 23905.53 | 21646.73 | 21344.57 | 10344.35 | 9361.32 | 12374.45 | 9066.229 | 8550.569 | 11933.84 | 10190.24 | 11571.65 | 9502.479 | 9812.816 | 11721.04 | 10951.04 | 11332.96 | 8636.767 | 8984.05
50.2736 | 24694.12 | 8074.585 | 6578.774 | 34161.37 | 16430.94 | 26487.08 | 20417.25 | 22181.62 | 22493.28 | 20177.37 | 20395.91 | 9993.688 | 9036.379 | 11090.46 | 8896.706 | 8268.224 | 10862.07 | 9608.664 | 10291.62 | 9120.855 | 9440.014 | 10892.77 | 10065.43 | 10478.73 | 8451.459 | 8617.899
50.2866 | 23496.02 | 7883.806 | 6553.242 | 34412.18 | 16124.7 | 26557.08 | 18079.48 | 19517.82 | 19867.4 | 17856.99 | 18542.94 | 9858.817 | 8865.932 | 10085.97 | 8623.367 | 8173.617 | 10169.01 | 9489.855 | 9600.819 | 8774.576 | 9039.355 | 10119.96 | 9609.431 | 9785.185 | 8188.112 | 8259.984
50.2996 | 20884.66 | 7844.667 | 6483.6 | 34330 | 16068.33 | 26614.33 | 15720.99 | 16675.66 | 16884.66 | 15529.33 | 16492.66 | 9578.665 | 8713.333 | 9442.998 | 8492.333 | 8133.333 | 9809.666 | 9115.998 | 9073.998 | 8644.333 | 8664.666 | 9804.666 | 9126.665 | 9177.998 | 8258.001 | 8105.333
50.3126 | 17610.42 | 7816.415 | 6435.652 | 34200.71 | 16071.58 | 26464.92 | 13797.27 | 14373.16 | 14618.07 | 13676.23 | 14476.73 | 9288.067 | 8758.677 | 9040.855 | 8327.724 | 7897.93 | 9486.72 | 8778.889 | 8893.03 | 8489.859 | 8380.932 | 9469.329 | 8950.478 | 8707.45 | 8220.472 | 8028.893
50.3256 | 14930.73 | 7611.472 | 6401.832 | 34448.96 | 15990.19 | 26635.67 | 12647.9 | 12892.34 | 13040.8 | 12493.69 | 12886.79 | 9121.56 | 8508.111 | 8898.948 | 8294.806 | 7735.194 | 9284.909 | 8714.29 | 8641.679 | 8365.488 | 8383.496 | 9207.095 | 8850.921 | 8709.242 | 8274.429 | 7984.417
50.3386 | 13316.25 | 7533.375 | 6362.396 | 34453.42 | 16140.06 | 26812.02 | 12186.77 | 11997.78 | 11864.88 | 11583.33 | 11995.11 | 9047.976 | 8449.547 | 8805.84 | 8316.905 | 7685.708 | 9211.244 | 8726.095 | 8640.023 | 8316.071 | 8293.244 | 9090.857 | 8788.542 | 8601.387 | 8111.9 | 7863.631
50.3516 | 12260.57 | 7495.857 | 6324.052 | 34333.38 | 16128.77 | 26746.49 | 11880.71 | 11451.5 | 11360.25 | 11240.21 | 11352.58 | 8964.286 | 8384.723 | 8665.58 | 8361.024 | 7777.079 | 9136.826 | 8671.318 | 8551.477 | 8258.484 | 8079.453 | 9047.222 | 8738.349 | 8477.445 | 8022.5 | 7733.167
50.3646 | 11572.81 | 7383.229 | 6210.56 | 34319.64 | 16166.9 | 26762.17 | 11346.51 | 11240.72 | 11091.54 | 11007.39 | 10966.46 | 8938.809 | 8348.492 | 8487.822 | 8266.822 | 7769.272 | 9007.739 | 8532.1 | 8350.568 | 8130.802 | 8090.09 | 8999.423 | 8643.358 | 8371.973 | 8079.321 | 7628.592
50.3776 | 11262.93 | 7339.107 | 6078.9 | 34281.29 | 16095.39 | 26718.82 | 11097.86 | 10960.04 | 10793.54 | 10824.29 | 10704.36 | 8875.751 | 8439.785 | 8387.107 | 8195.25 | 7803.713 | 9023.285 | 8529.535 | 8402.356 | 8114.749 | 8096.215 | 8878.894 | 8401.038 | 8296.607 | 8062.965 | 7759.212
50.3906 | 10974.42 | 7352.167 | 5938.006 | 34204.03 | 16046.42 | 26654.25 | 11007.83 | 10716.38 | 10582.06 | 10592.35 | 10464.79 | 8814.07 | 8319.961 | 8267.085 | 8091.099 | 7695.738 | 8925.085 | 8475.043 | 8425.64 | 8050.043 | 8112.374 | 8869.36 | 8425.678 | 8259.125 | 8056.319 | 7819.834
50.4036 | 10687.22 | 7284.176 | 5788.948 | 34342.49 | 16109.41 | 26758.59 | 10938.54 | 10623.83 | 10482.52 | 10429.16 | 10255.67 | 8790.492 | 8345.077 | 8287.443 | 8108.268 | 7753.442 | 8856.539 | 8461.507 | 8327.573 | 8032.396 | 8124.445 | 8864.064 | 8545.27 | 8223.969 | 8015.144 | 7749.001
50.4166 | 10553.2 | 7245.125 | 5625.212 | 34437.6 | 16147.12 | 26561.02 | 10808.71 | 10474.6 | 10447.45 | 10312.85 | 10220.96 | 8810.446 | 8413.441 | 8391.993 | 8071.693 | 7795.674 | 8792.549 | 8419.055 | 8243.162 | 8029.78 | 8015.311 | 8932.998 | 8484.984 | 8265.118 | 7944.513 | 7867.92
50.4296 | 10505.44 | 7263.079 | 5439.51 | 34399.14 | 16175.29 | 26494.05 | 10729.48 | 10348.12 | 10351.05 | 10100.27 | 10177.29 | 8664.036 | 8369.032 | 8353.339 | 7978.572 | 7799.88 | 8870.159 | 8358.595 | 8264.503 | 8043.721 | 8022.605 | 8872.92 | 8306.459 | 8297.191 | 8017.033 | 7875.832
50.4426 | 10358.54 | 7350.284 | 5279.262 | 34335.5 | 16068.46 | 26656.1 | 10665.96 | 10389.13 | 10383.24 | 10163.6 | 10091.58 | 8604.575 | 8368.398 | 8340.584 | 7942.929 | 7811.106 | 8983.69 | 8317.531 | 8177.557 | 8018.248 | 8096.611 | 8833.213 | 8334.885 | 8139.796 | 8081.522 | 7858.425
50.4556 | 10259.38 | 7353.764 | 5081.3 | 34412 | 15928.74 | 26920.4 | 10674.26 | 10343.24 | 10196.96 | 10215.76 | 9988.669 | 8629.977 | 8386.833 | 8312.311 | 8035.973 | 7763.644 | 8861.409 | 8285.905 | 8168.902 | 8027.665 | 8047.669 | 8793.384 | 8430.714 | 8096.759 | 8106.856 | 7902.357
50.4686 | 10257.62 | 7228.725 | 4888.946 | 34346.77 | 15850.52 | 26923.64 | 10722.55 | 10194.94 | 10124.25 | 10157.22 | 9925.99 | 8636.11 | 8361.503 | 8218.373 | 8180.306 | 7790.627 | 8871.601 | 8396.837 | 8265.507 | 8104.798 | 8066.898 | 8833.375 | 8314.55 | 8156.161 | 8155.507 | 7901.538
50.4816 | 10225.56 | 7278.523 | 4775.518 | 34370.49 | 15963.36 | 26887.58 | 10571.34 | 10086.75 | 10210.95 | 10123.78 | 9942.555 | 8730.608 | 8283.697 | 8208.499 | 8134.642 | 7867.526 | 8945.668 | 8458.168 | 8183.726 | 8091.307 | 8062.614 | 8919.445 | 8306.191 | 8126.14 | 8081.115 | 7894.084
50.4946 | 10150.25 | 7380.482 | 4634.644 | 34506.2 | 16018.81 | 26908.66 | 10467.93 | 10036.89 | 10136.13 | 9989.683 | 9931.287 | 8818.927 | 8168.681 | 8303.908 | 8115.176 | 7852.806 | 8949.41 | 8490.176 | 8031.86 | 8061.25 | 7930.432 | 8904.304 | 8423.284 | 8164.105 | 8051.855 | 7856.448
50.5076 | 10159.38 | 7460.25 | 4492.542 | 34453.81 | 15931.78 | 26717.21 | 10528.55 | 10070.57 | 10114.24 | 9970.092 | 9905.397 | 8867.872 | 8190.821 | 8328.367 | 8154.699 | 7787.191 | 9009.046 | 8546.46 | 8176.657 | 8129.457 | 7928.552 | 8913.222 | 8373.179 | 8356.613 | 8193.424 | 7858.983
50.5206 | 10166.69 | 7481.229 | 4386.936 | 34303.93 | 15885.63 | 26667.25 | 10553.04 | 10122.93 | 10113.06 | 9990.691 | 9822.807 | 8808.832 | 8220.213 | 8275.056 | 8178.329 | 7739.117 | 9062.92 | 8599.775 | 8347.602 | 8241.787 | 7915.815 | 9033.072 | 8313.41 | 8443.181 | 8197.342 | 7910.414
50.5336 | 10116.07 | 7403.989 | 4285.05 | 34307.77 | 15743.67 | 26653.35 | 10422.45 | 10137.56 | 10173.63 | 9963.011 | 9740.143 | 8849.969 | 8134.299 | 8345.436 | 8289.33 | 7763.199 | 9111.796 | 8567.172 | 8362.51 | 8219.349 | 7958.529 | 8993.58 | 8465.826 | 8345.289 | 8133.475 | 7864.647
50.5466 | 10207.67 | 7342.836 | 4209.686 | 34370.97 | 15641.43 | 26758.56 | 10499.21 | 10075.23 | 10198.54 | 10084.89 | 9759.82 | 8899.671 | 8253.007 | 8375.188 | 8176.436 | 7738.671 | 9203.681 | 8394.628 | 8308.415 | 8116.571 | 8023.363 | 8915.547 | 8612.041 | 8326.817 | 8113.445 | 7812.648
50.5596 | 10224.38 | 7286.358 | 4108.802 | 34249.73 | 15742.09 | 26779.27 | 10762.2 | 10140.63 | 10196.06 | 10188.44 | 9765.057 | 8799.826 | 8186.825 | 8313.341 | 8012.458 | 7664.11 | 9193.743 | 8294.422 | 8174.438 | 8094.746 | 7851.054 | 8926.362 | 8573.837 | 8286.934 | 8062.786 | 7796.479
50.5726 | 10165.87 | 7229.836 | 3991.652 | 34123.55 | 15798.84 | 26584.08 | 10724.21 | 10250.96 | 10281.25 | 10132.42 | 9757.79 | 8763.085 | 8037.95 | 8247.713 | 7995.421 | 7673.959 | 8965.302 | 8307.873 | 8187.83 | 8071.502 | 7857.2 | 8855.541 | 8541.373 | 8306.909 | 8003.92 | 7766.458
50.5856 | 10312.09 | 7180.897 | 3880.8 | 34253.04 | 15894.72 | 26571.79 | 10682.74 | 10204.21 | 10306.69 | 10109.97 | 9876.401 | 8787.115 | 8149.442 | 8174.622 | 7955.49 | 7682.348 | 8855.047 | 8336.171 | 8134.837 | 7983.849 | 7984.72 | 8847.375 | 8503.537 | 8331.286 | 7884.401 | 7884.472
50.5986 | 10447.15 | 7173.669 | 3787.98 | 34307.09 | 16013.49 | 26513.94 | 10720.36 | 10317.31 | 10247.74 | 10230.61 | 10031.83 | 8772.832 | 8093.446 | 8100.255 | 7920.655 | 7656.593 | 8812.632 | 8331.631 | 8028.43 | 7948.007 | 7935.57 | 8754.039 | 8378.277 | 8240.776 | 7867.299 | 7933.201
50.6116 | 10419 | 7166.857 | 3767.972 | 34192.85 | 15888.86 | 26453.57 | 10662.29 | 10343.72 | 10153.86 | 10248.58 | 10020.29 | 8688.999 | 8084.712 | 7954.86 | 7847.713 | 7620.713 | 8597.578 | 8335 | 8064.428 | 7964.574 | 7894.858 | 8665.286 | 8319.286 | 8211.15 | 7807.868 | 7897.423
50.6246 | 10405.88 | 7119.255 | 3745.334 | 34483.17 | 15832.28 | 26375.79 | 10638.56 | 10179.49 | 10109.05 | 10056.28 | 9926.093 | 8640.766 | 8131.744 | 7975.583 | 7992.467 | 7684.256 | 8562.536 | 8303.185 | 8069.837 | 7929.07 | 7891.954 | 8724.955 | 8295.651 | 8076.046 | 7759.049 | 7918.185
50.6376 | 10424.41 | 7111.39 | 3688.744 | 34416.69 | 15880.23 | 26411.9 | 10564.79 | 10141.26 | 9999.027 | 9990.269 | 9812.862 | 8558.261 | 8131.705 | 8146.112 | 8050.741 | 7650.993 | 8605.905 | 8303.956 | 8081.217 | 7969.547 | 7887.47 | 8732.532 | 8250.061 | 8004.035 | 7835.54 | 7741.853
50.6506 | 10281.63 | 7138.21 | 3637.636 | 34354.52 | 15920.25 | 26446.14 | 10472.59 | 10078.24 | 9955.005 | 9982.05 | 9717.288 | 8564.037 | 7968.799 | 8161.271 | 7950.435 | 7650.82 | 8594.048 | 8295.228 | 8070.479 | 8017.252 | 7874.57 | 8625.779 | 8268.472 | 7997.858 | 7730.533 | 7676.036
50.6636 | 10094.9 | 7013.058 | 3627.376 | 34704.12 | 15962.27 | 26253.23 | 10616.04 | 10022.84 | 10001.78 | 9856.889 | 9728.838 | 8610.937 | 7810.163 | 8064.385 | 7943.121 | 7815.002 | 8751.602 | 8179.334 | 8055.331 | 7980.723 | 7857.504 | 8616.169 | 8334.5 | 8103.163 | 7780.498 | 7739.28
50.6766 | 10006.52 | 6952.749 | 3628.838 | 34426.95 | 15984.26 | 26291.36 | 10718.19 | 9926.971 | 9843.395 | 9877.388 | 9681.083 | 8642.52 | 7923.838 | 8124.926 | 7820.536 | 7739.94 | 8786.754 | 8218.608 | 8107.536 | 7900.099 | 7771.623 | 8577.8 | 8350.231 | 8170.231 | 7774.276 | 7717.547
50.6896 | 10049.63 | 6920.749 | 3608.248 | 34274.73 | 15918.96 | 26414.72 | 10526.31 | 9827.576 | 9819.807 | 9874.351 | 9715.845 | 8487.148 | 8011.465 | 8160.306 | 7808.362 | 7674.321 | 8607.229 | 8285.406 | 8083.185 | 7811.022 | 7826.39 | 8604.745 | 8321.244 | 8138.661 | 7722.321 | 7755.627
50.7026 | 10065.52 | 6914.61 | 3589.77 | 34568.22 | 15927.09 | 26319.47 | 10479.78 | 9835.225 | 9970.065 | 9839.294 | 9730.131 | 8414.332 | 7974.71 | 8162.115 | 7759.799 | 7745.711 | 8580.772 | 8273.668 | 8016.672 | 7806.633 | 7971.729 | 8717.68 | 8187.702 | 7987.775 | 7720.459 | 7799.023
50.7156 | 10052.05 | 6905.488 | 3589.962 | 34682.05 | 15818.37 | 26132.39 | 10432.44 | 9934.654 | 9943.089 | 9951.407 | 9757.681 | 8493.638 | 7923.556 | 8068.732 | 7829.55 | 7802.596 | 8600.349 | 8201.345 | 8025.21 | 7799.295 | 7917.265 | 8755.959 | 8092.142 | 7954.686 | 7701.414 | 7792.427
50.7286 | 9992.693 | 6958.089 | 3607.182 | 34362.46 | 15997.66 | 25991.76 | 10480.71 | 9863.487 | 9998.808 | 9971.097 | 9773.018 | 8596.616 | 7875.578 | 8051.124 | 7835.422 | 7742.242 | 8653.242 | 8073.389 | 7926.08 | 7878.304 | 7930.08 | 8639.434 | 8187.558 | 8030.442 | 7685.233 | 7801.858
50.7416 | 10077.46 | 6959.767 | 3580.004 | 34267.72 | 15999.63 | 25999.78 | 10497.2 | 9841.236 | 9940.329 | 9902.931 | 9789.819 | 8523.457 | 7894.733 | 8067.964 | 7725.967 | 7847.952 | 8755.988 | 8169.69 | 7889.85 | 7859.522 | 7884.629 | 8576.659 | 8288.234 | 7868.185 | 7659.181 | 7841.654
50.7546 | 10094.22 | 6926.711 | 3654.482 | 34495.63 | 15871.5 | 26010.02 | 10474.97 | 9857.426 | 9865.305 | 9929.118 | 9842.038 | 8619.11 | 8079.491 | 8029.286 | 7771.989 | 7860.791 | 8725.422 | 8250.81 | 7949.027 | 7801.171 | 7940.039 | 8607.064 | 8048.89 | 7915.357 | 7709.486 | 7886.331
50.7676 | 9971.041 | 6898.499 | 3664.064 | 34589.22 | 15611.45 | 25715.38 | 10334.13 | 9805.845 | 9698.739 | 9797.746 | 9896.427 | 8620.407 | 8039.711 | 7878.915 | 7781.778 | 7851.813 | 8619.483 | 8181.074 | 7836.371 | 7752.046 | 7862.466 | 8654.765 | 7892.422 | 7947.527 | 7859.337 | 7822.318
50.7806 | 9981.999 | 6899.82 | 3616.824 | 34474.79 | 15670.19 | 25777.5 | 10175.29 | 9953.203 | 9703.475 | 9666.949 | 9863.575 | 8581.027 | 8052.138 | 7782.959 | 7794.423 | 7899.163 | 8545.788 | 8125.437 | 7939.018 | 7736.151 | 7961.235 | 8625.696 | 8000.849 | 7867.769 | 7782.543 | 7957.174
50.7936 | 9858.673 | 6861.18 | 3676.186 | 34481.13 | 15705.2 | 25841.72 | 10114.46 | 9927.278 | 9717.961 | 9608.219 | 9718.459 | 8515.541 | 8004.137 | 7897.553 | 7682.171 | 8062.502 | 8502.021 | 8048.016 | 7938.514 | 7698.706 | 7886.858 | 8597.535 | 8011.649 | 7833.826 | 7748.148 | 7874.279
50.8066 | 9857.117 | 6842.559 | 3684.056 | 34535.35 | 15835.81 | 25586.05 | 10221.17 | 9838.758 | 9712.143 | 9693.871 | 9661.104 | 8495.48 | 8016.134 | 8000.226 | 7825.926 | 7951.594 | 8417.687 | 8017.18 | 7959.57 | 7776.946 | 7865.208 | 8537.334 | 7894.626 | 8005.245 | 7799.589 | 7992.116
50.8196 | 9692.503 | 6860.187 | 3677.51 | 34696.04 | 15936.65 | 25552.53 | 10097.98 | 9764.726 | 9757.006 | 9698.154 | 9722.661 | 8563.404 | 7967.623 | 7968.406 | 7707.176 | 8042.077 | 8555.04 | 8083.154 | 7857.536 | 7751.69 | 7944.349 | 8568.706 | 7976.17 | 7968.45 | 7721.176 | 8129.294
50.8326 | 9738.645 | 6869.439 | 3665.688 | 34548.44 | 15785.35 | 25754.15 | 10317.87 | 9789.731 | 9520.993 | 9482.768 | 9768.409 | 8510.426 | 7932.756 | 8000.966 | 7690.158 | 8213.439 | 8470.851 | 8133.441 | 7861.604 | 7827.873 | 7963.591 | 8496.733 | 7893.113 | 7884.07 | 7718.71 | 8168.525
50.8456 | 9680.758 | 6780.497 | 3685.9 | 34610.48 | 15894.51 | 25640.74 | 10258.26 | 9690.261 | 9588.242 | 9726.755 | 9717.502 | 8552.507 | 7918.509 | 7867.5 | 7693.002 | 8101.754 | 8491.757 | 8102.007 | 7742.999 | 7754.752 | 8029.244 | 8520.753 | 7997.26 | 7870.24 | 7739.509 | 8061.994
50.8586 | 9663.803 | 6777.799 | 3697.504 | 34804.96 | 15765.56 | 25664.48 | 10160 | 9584.921 | 9709.241 | 9684.241 | 9726.321 | 8477.44 | 7839.841 | 7844.999 | 7660 | 8124.163 | 8426.44 | 8005.399 | 7756.8 | 7697.718 | 8122.521 | 8491.92 | 7959.123 | 7947.678 | 7641.76 | 8162.201
50.8716 | 9847.177 | 6693.496 | 3712.676 | 34788.31 | 15775.66 | 25484.19 | 10170.91 | 9682.283 | 9746.327 | 9729.575 | 9857.876 | 8496.628 | 7924.646 | 7798.681 | 7632.027 | 8319.159 | 8407.434 | 7976.708 | 7767.956 | 7582.779 | 8238.088 | 8499.513 | 8109.434 | 7888.239 | 7648.593 | 8272.965
50.8846 | 9616.397 | 6703.691 | 3723.112 | 34765.74 | 15678.03 | 25432.59 | 10214.2 | 9778.946 | 9526.222 | 9675.671 | 10000.86 | 8491.027 | 7969.955 | 7897.78 | 7618.733 | 8276.893 | 8318.72 | 8013.636 | 7825.045 | 7585.43 | 8259.821 | 8476.006 | 7876.037 | 7975.061 | 7670.918 | 8326.87
50.8976 | 9552.782 | 6605.423 | 3750.744 | 34697.99 | 15806.88 | 25404.49 | 10026.25 | 9691.663 | 9451.04 | 9622.539 | 10009.74 | 8512.908 | 7926.288 | 7872.191 | 7678.841 | 8178.855 | 8479.356 | 7883.021 | 7858.2 | 7638.466 | 8064.908 | 8569.304 | 7904.469 | 7749.038 | 7642.34 | 8349.93
50.9106 | 9719.397 | 6733.38 | 3733.73 | 34634.87 | 15729.04 | 25485.57 | 10053.16 | 9621.228 | 9488.806 | 9593.811 | 9964.335 | 8477.604 | 7873.027 | 7831.284 | 7678.194 | 8268.364 | 8365.997 | 7838.825 | 7880.587 | 7674.224 | 8005.966 | 8471.027 | 8037.558 | 7933.394 | 7612.659 | 8273.234
50.9236 | 9702.528 | 6687.76 | 3766.044 | 34358.99 | 15800.25 | 25444.75 | 10011.5 | 9695.522 | 9502.667 | 9628.806 | 9849.6 | 8469.912 | 7921.199 | 8004.015 | 7645.483 | 8180.666 | 8355.525 | 7931.702 | 7824.152 | 7729.669 | 7945.99 | 8542.046 | 7927.43 | 7902.626 | 7749.48 | 8354.002
50.9366 | 9661.429 | 6680.928 | 3805.694 | 34490.7 | 15723.15 | 25608.73 | 10197.46 | 9695.358 | 9538.51 | 9649.547 | 10091.7 | 8395.346 | 7843.858 | 7845.225 | 7607.998 | 8186.586 | 8410.152 | 8043.923 | 7756.057 | 7697.615 | 8064.965 | 8533.523 | 7915.58 | 7821.089 | 7700.337 | 8294.227
50.9496 | 9676.147 | 6587.506 | 3807.186 | 34384.28 | 15871.64 | 25686.89 | 10087.19 | 9602.497 | 9688.455 | 9615.513 | 10310.55 | 8434.994 | 7879.093 | 7851.064 | 7732.509 | 8153.643 | 8660.803 | 8018.204 | 7865.316 | 7653.806 | 8128.015 | 8429.519 | 7931.068 | 7780.815 | 7666.969 | 8120.296
50.9626 | 9680.995 | 6699.998 | 3822.708 | 34329.13 | 15961.4 | 25547.34 | 10112.76 | 9655.812 | 9504.213 | 9679.059 | 10487.88 | 8544.195 | 7890.808 | 7980.656 | 7550.074 | 8134.846 | 8471.038 | 8174.122 | 7752.109 | 7653.943 | 8047.953 | 8415.509 | 7852.654 | 7851.695 | 7700.498 | 8216.912
50.9756 | 9727.397 | 6555.332 | 3811.186 | 34338.64 | 15918.51 | 25607.54 | 10202.13 | 9594.333 | 9530.043 | 9437.041 | 10420.53 | 8396.839 | 7834.888 | 7848.426 | 7712.851 | 8220.365 | 8631.617 | 8009.862 | 7776.637 | 7693.741 | 8002.784 | 8528.25 | 7946.606 | 7843.119 | 7724.904 | 8180.982
50.9886 | 9700.629 | 6652.859 | 3837.792 | 34616.12 | 15975.63 | 25221.97 | 10144.13 | 9727.673 | 9585.646 | 9425.718 | 10331.26 | 8479.207 | 7783.667 | 7890.404 | 7761.611 | 8077.584 | 8626.94 | 7962.311 | 7977.896 | 7732.019 | 8097.228 | 8623.362 | 8067.101 | 7684.592 | 7717.751 | 8047.884
51.0016 | 9575.274 | 6640.484 | 3878.684 | 34606.21 | 15909.83 | 25478.56 | 10228.66 | 9567.654 | 9618.711 | 9441.012 | 10278.24 | 8347.872 | 7917.158 | 7952.672 | 7706.022 | 8158.022 | 8466.933 | 7960.114 | 7833.447 | 7660.812 | 8053.232 | 8471.953 | 8019.896 | 7669.326 | 7641.037 | 8069.303
51.0146 | 9683.832 | 6577.425 | 3896.062 | 34822.63 | 15974.36 | 25161.63 | 9991.295 | 9586.755 | 9635.124 | 9556.177 | 10234.07 | 8440.121 | 7878.227 | 7896.139 | 7829.929 | 7929.083 | 8415.888 | 7993.319 | 7770.726 | 7642.434 | 7999.717 | 8467.661 | 7977.655 | 7638.304 | 7628.726 | 7895.507
51.0276 | 9656.43 | 6674.667 | 3925.516 | 34576.76 | 15719.86 | 25475.12 | 10106.23 | 9688.338 | 9513.344 | 9573.887 | 10208.1 | 8425.79 | 7830.332 | 7842.775 | 7761.336 | 7864.771 | 8389.886 | 7854.435 | 7786.658 | 7711.888 | 8039.44 | 8483.558 | 7909.673 | 7750.21 | 7651.097 | 7938.874
51.0406 | 9763.244 | 6667.248 | 3886.568 | 34780.37 | 16038.91 | 25380.82 | 10029.2 | 9647.651 | 9419.872 | 9593.145 | 10330.75 | 8310.672 | 7853.637 | 7878.864 | 7737.068 | 7918.609 | 8418.978 | 7951.965 | 7859.059 | 7726.38 | 8072.081 | 8450.237 | 7866.367 | 7860.273 | 7778.901 | 8058.141
51.0536 | 9494.976 | 6638.585 | 3960.276 | 34748.89 | 15971.01 | 25323.02 | 10108.36 | 9692.191 | 9556.988 | 9612.221 | 10198.62 | 8354.318 | 7954.147 | 7925.803 | 7703.068 | 7851.112 | 8413.856 | 8000.35 | 7752.753 | 7772.397 | 7961.688 | 8407.388 | 7997.347 | 7741.138 | 7694.262 | 7833.235
51.0666 | 9722.375 | 6765.387 | 3967.034 | 34654.27 | 15999.95 | 25400.71 | 10082.57 | 9717.012 | 9528.132 | 9439.469 | 10148.41 | 8207.588 | 7836.569 | 7859.618 | 7642.12 | 7908.268 | 8531.031 | 7948.393 | 7843.981 | 7586.75 | 7825.425 | 8496.932 | 7933.443 | 7593.975 | 7640.343 | 7724.688
51.0796 | 9701.004 | 6666.217 | 3927.992 | 34496.86 | 15894.05 | 25600 | 10100.77 | 9637.715 | 9648.721 | 9491.783 | 10178.3 | 8318.497 | 7835.082 | 7698.641 | 7837.299 | 7753.285 | 8406.929 | 7905.115 | 7879.513 | 7695.288 | 7797.34 | 8557.081 | 7867.045 | 7624.045 | 7470.76 | 7930.365
51.0926 | 9664.948 | 6650.86 | 4004.506 | 34470.35 | 16135.43 | 25582.46 | 10253.94 | 9630.93 | 9583.009 | 9525.624 | 10058.61 | 8365.738 | 7734.886 | 7722.825 | 7706.517 | 7751.78 | 8396.727 | 8159.508 | 7754.71 | 7680.799 | 7946.332 | 8473.264 | 8114.632 | 7863.341 | 7705.175 | 7844.35
51.1056 | 9699.188 | 6765.182 | 4019.65 | 34482.14 | 16028.56 | 25523.19 | 10246.87 | 9589.509 | 9624.984 | 9676.93 | 9955.028 | 8589.249 | 7782.192 | 7767.854 | 7641.038 | 7666.954 | 8265.812 | 8041.19 | 7743.495 | 7797.117 | 7770.214 | 8571.935 | 8102.41 | 7730.228 | 7562.569 | 7649.404
51.1186 | 9502.244 | 6656.379 | 3986.844 | 34327.98 | 15911.33 | 25697.41 | 10127.93 | 9689.462 | 9549.046 | 9470.797 | 9854.809 | 8551.721 | 7842.496 | 7801.21 | 7699.286 | 7578.821 | 8470.736 | 7968.672 | 7903.782 | 7740.924 | 7814.907 | 8615.941 | 7980.418 | 7719.533 | 7701.002 | 7620.374
51.1316 | 9553.525 | 6622.86 | 3973.632 | 34546.71 | 15940.92 | 25381.15 | 9994.866 | 9654.949 | 9498.273 | 9420.696 | 10079.48 | 8425.254 | 7877 | 7781.608 | 7752.854 | 7687.943 | 8597.368 | 7916.487 | 7990.81 | 7672.721 | 7903.418 | 8384.063 | 7969.088 | 7805.999 | 7675.215 | 7630.202
51.1446 | 9539.76 | 6739.523 | 3963.06 | 34895.42 | 15905.7 | 25301.82 | 10203.72 | 9684.5 | 9325.172 | 9444.889 | 10029.5 | 8284.626 | 7880.28 | 7739.369 | 7774.2 | 7622.198 | 8428.258 | 7959.35 | 7979.635 | 7756.608 | 7853.632 | 8386.434 | 8032.37 | 7953.679 | 7593.497 | 7665.349
51.1576 | 9573.847 | 6671.891 | 3991.972 | 34462.63 | 15803.34 | 25649.49 | 10147.23 | 9704.688 | 9424.357 | 9574.339 | 9868.378 | 8492.351 | 8027.611 | 7757.935 | 7559.982 | 7497.557 | 8574.858 | 7842.289 | 7737.481 | 7783.328 | 7790.384 | 8406.271 | 8002.891 | 7715.416 | 7748.346 | 7589.738
51.1706 | 9561.03 | 6579.27 | 3922.522 | 34348.43 | 15916.3 | 25272.86 | 10249.94 | 9511.053 | 9537.749 | 9518.824 | 9565.484 | 8438.201 | 7995.045 | 7919.711 | 7725.829 | 7627.893 | 8562.996 | 8034.013 | 7694.197 | 7726.777 | 7655.002 | 8428.899 | 7910.519 | 7833.859 | 7526.178 | 7484.199
51.1836 | 9576.871 | 6721.841 | 3881.534 | 34574.17 | 16073.72 | 25725.32 | 10218.26 | 9538.775 | 9405.078 | 9425.756 | 9820.924 | 8544.139 | 8018.807 | 7767.239 | 7635.732 | 7571.459 | 8561.016 | 8040.944 | 7798.155 | 7608.958 | 7655.992 | 8375.435 | 8184.771 | 7759.604 | 7620.236 | 7589.147
51.1966 | 9580.928 | 6644.438 | 3912.428 | 34731.16 | 16133.92 | 25596.43 | 10144.35 | 9663.718 | 9404 | 9581.143 | 9582.402 | 8474.294 | 7933.563 | 7849.473 | 7748.916 | 7487.527 | 8614.03 | 7906.462 | 7874.616 | 7709.149 | 7700.191 | 8488.916 | 7996.486 | 7891.574 | 7575.827 | 7314.049
51.2096 | 9562.53 | 6677.996 | 3890.836 | 34708.73 | 16041.68 | 25454.99 | 10383.11 | 9474.495 | 9519.681 | 9637.466 | 9606.191 | 8604.235 | 7849.371 | 7918.075 | 7618.793 | 7473.363 | 8435.16 | 8019.681 | 7945.992 | 7748.912 | 7852.649 | 8409.343 | 7806.355 | 7875.53 | 7556.53 | 7602.577
51.2226 | 9598.563 | 6733.845 | 3898.09 | 34325.05 | 15950.48 | 25590.52 | 10163.89 | 9408.382 | 9276.68 | 9542.781 | 9538.685 | 8470.407 | 7943.219 | 7892.097 | 7485.105 | 7478.773 | 8582.988 | 7900.802 | 7902.777 | 7690.344 | 7729.029 | 8610.021 | 7884.71 | 7786.479 | 7569.471 | 7728.387
51.2356 | 9631.425 | 6636.012 | 3918.588 | 34508.07 | 16144.12 | 25361.74 | 9955.977 | 9481.229 | 9564.106 | 9448.535 | 9459.819 | 8597.365 | 7846.06 | 7947.184 | 7643.789 | 7573.274 | 8511.867 | 7893.143 | 7851.482 | 7759.42 | 7667.816 | 8414.216 | 7767.063 | 7749.671 | 7503.342 | 7419.705
51.2486 | 9469.975 | 6660.213 | 3928.27 | 34629.2 | 15862.82 | 25917.29 | 10122.22 | 9429.402 | 9597.847 | 9433.634 | 9690.643 | 8465.476 | 7844.769 | 8009.368 | 7845.18 | 7652.445 | 8502.346 | 8000.427 | 7792.46 | 7633.899 | 7657.461 | 8338.036 | 7829.791 | 7821.503 | 7573.503 | 7385.153
51.2616 | 9518.742 | 6702.094 | 3872.482 | 34333.9 | 16238.48 | 25482.99 | 10191.74 | 9728.104 | 9471.259 | 9525.309 | 9524.111 | 8392.663 | 7933.58 | 7821.854 | 7626.692 | 7506.881 | 8461.906 | 7984.622 | 7760.095 | 7696.864 | 7684.973 | 8471.998 | 7939.363 | 7858.635 | 7530.447 | 7332.717
51.2746 | 9589.42 | 6681.015 | 3897.182 | 34645.94 | 16104.64 | 25657.48 | 10045.63 | 9607.935 | 9538.567 | 9672.22 | 9401.223 | 8459.955 | 7883.728 | 7805.233 | 7546.348 | 7506.147 | 8551.25 | 8034.66 | 7867.777 | 7598.68 | 7660.248 | 8358.385 | 7975.597 | 7706.943 | 7651.537 | 7160.183
51.2876 | 9435.299 | 6679.913 | 3904.528 | 34545.33 | 16235.19 | 25481.53 | 9959.994 | 9627.94 | 9497.546 | 9409.315 | 9486.908 | 8340.977 | 7976.645 | 7952.837 | 7665.11 | 7241.441 | 8550.787 | 7998.847 | 7852.36 | 7484.141 | 7644.311 | 8413.705 | 8016.328 | 7760.618 | 7671.126 | 7386.007
51.3006 | 9568.035 | 6736.867 | 3887.85 | 34495.09 | 16215.6 | 25759.07 | 10059.51 | 9623.779 | 9594.097 | 9716.981 | 9364.213 | 8338.027 | 7884 | 7772.027 | 7594.859 | 7456.105 | 8467.859 | 8004.027 | 7874.372 | 7740.282 | 7655.637 | 8268.354 | 8008.266 | 7873.513 | 7714.425 | 7510.097
51.3136 | 9649.169 | 6749.249 | 3842.614 | 34694.54 | 16257.53 | 25776.72 | 10171.88 | 9517.658 | 9574.647 | 9617.305 | 9317.862 | 8472.017 | 7943.526 | 7783.138 | 7712.768 | 7409.689 | 8437.574 | 8112.128 | 7718.094 | 7821.671 | 7674.855 | 8284.138 | 7981.111 | 7780.551 | 7666.329 | 7545.996
51.3266 | 9458.368 | 6890.366 | 3909.26 | 34583.93 | 16463.4 | 25704.38 | 10226.37 | 9483.813 | 9685.765 | 9524.196 | 9238.079 | 8444.742 | 7872.547 | 7877.929 | 7585.868 | 7462.797 | 8453.539 | 8069.383 | 7783.75 | 7790.922 | 7438.642 | 8403.648 | 8001.836 | 7746.813 | 7534.641 | 7227.658
51.3396 | 9581.263 | 6929.076 | 3885.63 | 34470.86 | 16315.42 | 25568.43 | 10123.76 | 9449.576 | 9432.151 | 9492.178 | 9343.221 | 8486.136 | 7964.128 | 7706.694 | 7587.076 | 7487.585 | 8477.822 | 8141.433 | 7771.432 | 7690.856 | 7679.34 | 8419.873 | 7961.356 | 7843.509 | 7595.687 | 7318.551
51.3526 | 9632.341 | 6789.611 | 3930.506 | 34498.42 | 16137.26 | 25420.56 | 9986.322 | 9531.296 | 9483.611 | 9495.904 | 9356.548 | 8504.219 | 7746 | 7870.715 | 7699.596 | 7483.959 | 8491.356 | 8008.022 | 7907.8 | 7690.807 | 7533.463 | 8590.867 | 8091.348 | 7757.896 | 7539.689 | 7458.815
51.3656 | 9585.818 | 6607.481 | 3938.742 | 34715.7 | 16205.98 | 25719.04 | 10003.68 | 9597.035 | 9714.672 | 9618.132 | 9255.341 | 8379.75 | 7778.096 | 7932.563 | 7722.118 | 7382.341 | 8516.032 | 8042.154 | 7732.948 | 7720.297 | 7615.748 | 8571.936 | 8067.789 | 7882.752 | 7693.637 | 7366.252
51.3786 | 9490.159 | 6646.606 | 3924.13 | 34714.06 | 16457.23 | 25800.98 | 10184.53 | 9650.685 | 9672.747 | 9523.493 | 9356.88 | 8419.548 | 7908.88 | 7857.061 | 7752.509 | 7285.747 | 8513.255 | 7949.14 | 7827.997 | 7634.786 | 7741.233 | 8414.768 | 7963.885 | 7777.16 | 7701.765 | 7406.861
51.3916 | 9798.946 | 6639.836 | 3956.394 | 34529.53 | 16216.05 | 25826.83 | 10161.18 | 9414.874 | 9379.713 | 9557.824 | 9398.164 | 8359.345 | 7828.517 | 7837.834 | 7628.855 | 7275.999 | 8386.187 | 7983.325 | 7794.509 | 7808.802 | 7671.848 | 8520.311 | 7901.841 | 7746.334 | 7722.996 | 7488.822
51.4046 | 9712.518 | 6911.797 | 3984.64 | 34822.49 | 16354.12 | 25682.81 | 10108.01 | 9640.15 | 9479.599 | 9422.457 | 9308.97 | 8410.039 | 7879.625 | 7853.465 | 7614.526 | 7429.306 | 8467.202 | 8049.983 | 7836.513 | 7809.953 | 7707.513 | 8478.668 | 8028.84 | 7929.413 | 7636.617 | 7382.802
51.4176 | 9643.399 | 6904.305 | 4047.762 | 34940.99 | 16504.99 | 25725.01 | 10190.91 | 9646.946 | 9472.332 | 9523.576 | 9345.121 | 8452.467 | 7839.692 | 7764.278 | 7617 | 7418.079 | 8455.839 | 8022.146 | 7682.076 | 7734.492 | 7594.557 | 8369.651 | 8057.187 | 7787.623 | 7723.549 | 7361.067
51.4306 | 9678.385 | 6873.735 | 4086.91 | 34749.54 | 16488.22 | 25843.23 | 10180.67 | 9484.759 | 9498.351 | 9709.865 | 9259.178 | 8434.897 | 8077.67 | 7821.736 | 7625.034 | 7310.785 | 8411.042 | 8047.547 | 7882.618 | 7538.228 | 7590.906 | 8568.14 | 7785.441 | 7734.752 | 7683.726 | 7329.863
51.4436 | 9616.791 | 6936.655 | 4178.582 | 34526.22 | 16478 | 25782.3 | 10077.78 | 9534.492 | 9584.764 | 9539.308 | 9381.005 | 8374.248 | 8039.018 | 7827.51 | 7679.371 | 7357.622 | 8407.555 | 8067.109 | 7702.154 | 7632.07 | 7528.758 | 8590.26 | 8101.47 | 7823.253 | 7812.418 | 7349.773
51.4566 | 9538.448 | 6827.059 | 4183.09 | 34670.63 | 16555.57 | 25773.32 | 10127.44 | 9610.284 | 9507.836 | 9454.44 | 9376.686 | 8485.374 | 7867.253 | 7753.477 | 7645.201 | 7334.47 | 8478.739 | 8026.903 | 7761.456 | 7670.351 | 7568.985 | 8543.604 | 8140.664 | 7793.716 | 7789.664 | 7373.455
51.4696 | 9691.432 | 6963.753 | 4205.124 | 34657.24 | 16525.16 | 25799.44 | 10230.01 | 9574.712 | 9541.346 | 9466.889 | 9378.926 | 8429.482 | 7875.741 | 7732.453 | 7687.704 | 7384.893 | 8213.292 | 7950.012 | 7876.235 | 7658.621 | 7619.041 | 8645.955 | 8087.638 | 7758.885 | 7639.156 | 7406.626
51.4826 | 9684.483 | 6951.373 | 4254.394 | 34621.2 | 16531.38 | 25849.53 | 10164.64 | 9522.577 | 9397.087 | 9483.692 | 9278.368 | 8384.67 | 7878.544 | 7783.171 | 7742.951 | 7425.148 | 8450.007 | 7912.67 | 7793.076 | 7632.852 | 7528.186 | 8472.026 | 8102.967 | 7943.935 | 7695.467 | 7431.802
51.4956 | 9461.208 | 6891.294 | 4340.018 | 34669.52 | 16543.28 | 25884.11 | 10111.37 | 9586.382 | 9349.261 | 9608.365 | 9379.426 | 8408.399 | 7783.034 | 7771.109 | 7749.723 | 7435.769 | 8477.387 | 7916.046 | 7705.725 | 7729.273 | 7504.538 | 8489.412 | 8124.569 | 7846.206 | 7692.586 | 7396.294
51.5086 | 9465.414 | 6806.586 | 4370.496 | 34768.08 | 16535.33 | 25697.59 | 10268.89 | 9523.22 | 9492.084 | 9492.526 | 9456.475 | 8355.513 | 7802.097 | 7745.634 | 7667.659 | 7387.159 | 8456.232 | 7924.951 | 7874.718 | 7674.476 | 7527.085 | 8432.684 | 8074.696 | 7806.902 | 7716.219 | 7383
51.5216 | 9562.663 | 6993.384 | 4471.74 | 34752.7 | 16564.29 | 26000.92 | 10267.28 | 9615.573 | 9368.516 | 9579.923 | 9481.945 | 8360.423 | 7844.689 | 7906.612 | 7565.869 | 7485.968 | 8493.699 | 7973.974 | 7762.113 | 7594.09 | 7587.58 | 8576.484 | 7946.638 | 7807.33 | 7639.923 | 7392.542
51.5346 | 9562.934 | 6963.565 | 4572.33 | 34637.08 | 16639.72 | 25993.81 | 10062.82 | 9623.073 | 9635.443 | 9463.744 | 9266.889 | 8359.139 | 7804.041 | 7961.208 | 7622.99 | 7402.739 | 8409.977 | 7961.314 | 7699.448 | 7660.714 | 7637.41 | 8547.77 | 8042.397 | 7681.463 | 7567.453 | 7441.615
51.5476 | 9580.137 | 6980.844 | 4597.572 | 34781.82 | 16564.02 | 26113.53 | 9970.148 | 9663.274 | 9629.6 | 9521.402 | 9198.711 | 8397.848 | 7883.55 | 7817.603 | 7698.562 | 7472.831 | 8333.723 | 7943.573 | 7655.01 | 7586.595 | 7728.982 | 8545.85 | 7926.894 | 7743.262 | 7631.268 | 7525.414
51.5606 | 9775.502 | 7011.746 | 4579.772 | 34487.4 | 16772.58 | 25921.74 | 10195.5 | 9704.718 | 9352.358 | 9500.988 | 9202.887 | 8450.21 | 7915.254 | 7834.942 | 7879.376 | 7546.76 | 8559.543 | 7872.692 | 7824.319 | 7709.488 | 7707.48 | 8463.228 | 7904.365 | 7932.771 | 7729.195 | 7437.214
51.5736 | 9658.601 | 7021.249 | 4655.098 | 34375.35 | 16843.67 | 25952.25 | 10307.19 | 9632.463 | 9306.6 | 9588.64 | 9273.511 | 8496.243 | 7825.215 | 7795.183 | 7777.9 | 7596.186 | 8547.832 | 7819.006 | 7796.08 | 7795.663 | 7586.412 | 8593.1 | 8077.131 | 7871.112 | 7650.08 | 7498.697
51.5866 | 9545.626 | 7108.176 | 4707.888 | 34533.61 | 16776.3 | 25933.25 | 10261.67 | 9577.838 | 9475.822 | 9632.472 | 9229.72 | 8410.768 | 7875.283 | 7803.693 | 7605.136 | 7504.871 | 8460.36 | 7945.557 | 7874.238 | 7808.475 | 7614.174 | 8526.337 | 8043.715 | 7805.366 | 7468.181 | 7525.1
51.5996 | 9549.861 | 7035.043 | 4756.406 | 34468.51 | 16803.93 | 25912.86 | 10175.28 | 9546.069 | 9569.629 | 9569.649 | 9280.654 | 8420.304 | 7915.326 | 7736.346 | 7702.307 | 7444.883 | 8466.605 | 7928.742 | 7894.231 | 7691.624 | 7763.004 | 8506.187 | 7827.041 | 7804.721 | 7557.074 | 7477.231
51.6126 | 9473.606 | 7170.387 | 4828.564 | 34524.28 | 16841.63 | 26021.34 | 10192.18 | 9522.374 | 9593.297 | 9501.129 | 9361.206 | 8419.755 | 7888.419 | 7740.852 | 7612.18 | 7427.374 | 8570.368 | 7984.361 | 7796.258 | 7612.071 | 7695.4 | 8447.593 | 7848.665 | 7839.561 | 7697.116 | 7661.678
51.6256 | 9468.312 | 7199.886 | 4891.788 | 34681.53 | 16793.67 | 26071.35 | 10129.59 | 9676.376 | 9457.608 | 9522.894 | 9196.404 | 8372.616 | 7882.201 | 7792.802 | 7647.863 | 7470.095 | 8572.488 | 8033.964 | 7791.348 | 7648.131 | 7686.677 | 8421.401 | 7948.131 | 7842.254 | 7571.934 | 7655.992
51.6386 | 9559.559 | 7183.051 | 4866.202 | 34658.86 | 16977.74 | 26083.25 | 10138.15 | 9645.604 | 9233.436 | 9566.919 | 9264.036 | 8425.269 | 7891.157 | 7811.868 | 7791.518 | 7452.807 | 8619.914 | 8023.396 | 7733.284 | 7606.599 | 7638.929 | 8444.472 | 7924.005 | 7717.025 | 7656.259 | 7496.497
51.6516 | 9530.447 | 7399.928 | 4895.1 | 34650.37 | 16921.71 | 26026.53 | 9997.252 | 9478.536 | 9393.474 | 9542.185 | 9198.217 | 8368.788 | 7872.419 | 7763.855 | 7770.986 | 7564.836 | 8601.873 | 7983.993 | 7741.145 | 7642.996 | 7703.003 | 8569.794 | 7910.964 | 7718.649 | 7816.918 | 7490.145
51.6646 | 9569.103 | 7406.531 | 4925.5 | 34523.42 | 16898.85 | 26164.95 | 10044.58 | 9498.978 | 9344.302 | 9530.997 | 9359.806 | 8467.083 | 7898.739 | 7749.996 | 7639.901 | 7493.041 | 8311.571 | 7947.505 | 7882.469 | 7580.654 | 7700.268 | 8630.752 | 7843.396 | 7723.259 | 7600.446 | 7524.623
51.6776 | 9644.286 | 7564.67 | 4951.026 | 34778.5 | 17026.78 | 26228.19 | 10155.98 | 9556.224 | 9411.167 | 9444.764 | 9374.491 | 8519.646 | 7927.534 | 7969.913 | 7672.546 | 7417.758 | 8249.851 | 7946.224 | 7840.547 | 7674.801 | 7748.087 | 8587.031 | 7793.696 | 7785.397 | 7535.546 | 7563.05
51.6906 | 9634.171 | 7757.424 | 4982.93 | 34947.63 | 16920.1 | 26025.34 | 10155.88 | 9589.829 | 9459.267 | 9405.754 | 9301.1 | 8412.117 | 7914.665 | 7916.27 | 7663.267 | 7515.933 | 8355.189 | 8057.267 | 7852.463 | 7745.171 | 7756.626 | 8589.224 | 7862.388 | 7770.452 | 7617.014 | 7418.025
51.7036 | 9511.864 | 7778.504 | 4999.626 | 34869.8 | 17017.54 | 26066.5 | 10051.39 | 9615.736 | 9381.891 | 9645.908 | 9425.037 | 8481.178 | 7915.901 | 7824.158 | 7648.968 | 7519.849 | 8428.249 | 8056.378 | 7943.679 | 7715.099 | 7644.287 | 8510.005 | 7949.464 | 7768.654 | 7673.274 | 7415.516
51.7166 | 9610.105 | 7940.86 | 4995.106 | 34528.05 | 17163.36 | 26040.17 | 10137.38 | 9670.737 | 9363.266 | 9640.672 | 9415.644 | 8516.434 | 7943.895 | 7886.715 | 7694.916 | 7545.025 | 8523.121 | 7936.443 | 7885.155 | 7648.486 | 7608.48 | 8418.254 | 7934.285 | 7836.789 | 7684.201 | 7549.44
51.7296 | 9613.806 | 8124.123 | 4992.596 | 34498.25 | 17117.66 | 26140.42 | 10117.45 | 9680.69 | 9449.256 | 9503.991 | 9442.734 | 8472.221 | 7908.531 | 7891.69 | 7703.646 | 7548.16 | 8526.859 | 7926.991 | 7808.319 | 7604.699 | 7744.371 | 8357.434 | 7886.168 | 7819.558 | 7620.08 | 7582.646
51.7426 | 9621.839 | 8189.22 | 4997.322 | 34667.96 | 17213.54 | 26285.13 | 9970.862 | 9734.923 | 9463.646 | 9552.009 | 9525.394 | 8532.27 | 7774.204 | 7723.762 | 7706.175 | 7541.742 | 8597.318 | 7959.131 | 7769.431 | 7676.488 | 7782.558 | 8458.844 | 7970.796 | 7801.828 | 7581 | 7633.791
51.7556 | 9723.435 | 8271.755 | 4953.592 | 34643.79 | 17237.03 | 26184.92 | 10017.19 | 9679.926 | 9474.651 | 9498.701 | 9498.569 | 8506.248 | 7736.765 | 7820.597 | 7687.898 | 7672.74 | 8568.813 | 7978.327 | 7720.121 | 7639.142 | 7718.564 | 8545.45 | 8017.676 | 7796.228 | 7610.99 | 7674.002
51.7686 | 9702.273 | 8444.362 | 4929.072 | 34753.82 | 17300.09 | 26097.45 | 10137.18 | 9547.364 | 9589.999 | 9546.908 | 9432.091 | 8372.546 | 7662.819 | 7924.546 | 7601.546 | 7706.273 | 8505.909 | 8046.999 | 7674.091 | 7616.363 | 7707.182 | 8473.546 | 7881.547 | 7747.637 | 7691.727 | 7728.909
51.7816 | 9546.113 | 8782.381 | 4939.872 | 34863.08 | 17547.91 | 26249.44 | 10145.26 | 9547.951 | 9603.054 | 9578.884 | 9454.411 | 8344.596 | 7634.908 | 7850.721 | 7566.814 | 7795.559 | 8463.414 | 8088.251 | 7734.794 | 7691.596 | 7852.166 | 8374.196 | 7859.832 | 7747.918 | 7717.579 | 7757.65
51.7946 | 9468.229 | 9216.536 | 4917.988 | 34764.8 | 17609.5 | 26153.68 | 10126.51 | 9485.391 | 9567.986 | 9592.417 | 9541.048 | 8390.396 | 7803.21 | 7804.041 | 7647.598 | 7850.927 | 8427.871 | 8014.043 | 7794.014 | 7724.782 | 7877.917 | 8428.237 | 8002.366 | 7798.229 | 7699.526 | 7741.577
51.8076 | 9529.676 | 9557.656 | 4854.186 | 34782.4 | 17541.62 | 26205.97 | 10133.42 | 9541.297 | 9482.63 | 9587.648 | 9577.453 | 8426.596 | 7873.418 | 7787.314 | 7756.053 | 7789.359 | 8456.376 | 7918.028 | 7787.063 | 7715.045 | 7754.84 | 8535.596 | 7969.832 | 7787.481 | 7665.965 | 7792.505
51.8206 | 9616.576 | 10023.85 | 4765.452 | 35025.75 | 17543.15 | 26392.83 | 10126.45 | 9659.333 | 9468.852 | 9449.757 | 9632.139 | 8390.884 | 7912.324 | 7798.012 | 7719.032 | 7895.761 | 8383.538 | 8041.245 | 7825.415 | 7647.389 | 7827.738 | 8459.423 | 7964.554 | 7796.461 | 7643.609 | 7840.517
51.8336 | 9713.105 | 10301.44 | 4702.93 | 35034.19 | 17617.48 | 26279.47 | 10134.89 | 9548.312 | 9533.571 | 9535.247 | 9773.276 | 8434.193 | 7949.779 | 7933.868 | 7709.88 | 7975.737 | 8425.455 | 8075.966 | 7853.067 | 7580.621 | 7948.875 | 8401.213 | 8029.712 | 7767.574 | 7738.284 | 7854.396
51.8466 | 9673.049 | 10591.54 | 4651.922 | 34792.33 | 17657.16 | 26231.26 | 10165.49 | 9595.289 | 9508.965 | 9611.683 | 9664.204 | 8546.577 | 7865.465 | 7911.62 | 7862.261 | 7877.028 | 8519.444 | 7998.845 | 7773.57 | 7646.662 | 7925.613 | 8451.549 | 7999.141 | 7744.162 | 7750.169 | 7833.472
51.8596 | 9591.424 | 11284.86 | 4580.328 | 34595.71 | 17772.47 | 26334.72 | 10155.44 | 9693.309 | 9506.28 | 9526.764 | 9469.804 | 8555.336 | 7769.637 | 7774.892 | 7857.845 | 7798.716 | 8506.42 | 8019.58 | 7718.944 | 7643.465 | 7886.904 | 8463.716 | 7976.864 | 7793 | 7728.595 | 7925.09
51.8726 | 9652.937 | 11805.07 | 4519.762 | 34460.84 | 17797.36 | 26466.5 | 10025.19 | 9628.738 | 9574.2 | 9541.973 | 9604.78 | 8555.923 | 7789.648 | 7878.046 | 7725.248 | 7828.955 | 8525.339 | 8095.739 | 7834.748 | 7572.566 | 7926.752 | 8531.707 | 7951.009 | 7774.357 | 7713.234 | 7947.55
51.8856 | 9587.208 | 12183.42 | 4509.382 | 34510.21 | 17662.32 | 26520.35 | 10027.86 | 9565.701 | 9506.278 | 9554.596 | 9731.965 | 8496.122 | 7853.228 | 7899.438 | 7682.456 | 7848.473 | 8582.948 | 8113.297 | 7860.262 | 7607.105 | 7951.298 | 8477.243 | 7927.947 | 7797.703 | 7625.281 | 7842.193
51.8986 | 9497.778 | 12477.56 | 4496.608 | 34667.89 | 17747.95 | 26397.96 | 10223.56 | 9492.323 | 9410.671 | 9478.528 | 9705.275 | 8441.666 | 7791.146 | 7832.446 | 7642.84 | 7935.557 | 8472.37 | 8026.112 | 7829.149 | 7697.675 | 7920.968 | 8341.558 | 7941.236 | 7851.892 | 7606.581 | 7864.952
51.9116 | 9625.028 | 13004.06 | 4445.446 | 34697.17 | 17757.9 | 26377.92 | 10227.81 | 9509.943 | 9509.796 | 9483.898 | 9747.21 | 8444.15 | 7793.646 | 7826.019 | 7717.347 | 7951.835 | 8343.222 | 8050.965 | 7884.258 | 7783.057 | 7911.873 | 8364.783 | 7899.284 | 7791.917 | 7592.653 | 7791.099
51.9246 | 9612.592 | 13603.51 | 4425.31 | 34774.91 | 17696.23 | 26564.14 | 10107.32 | 9566.42 | 9499.672 | 9608.055 | 9827.132 | 8385.518 | 7840.021 | 7872.003 | 7761.171 | 7809.35 | 8453.107 | 7988.966 | 7765.297 | 7727.859 | 7929.202 | 8366.055 | 7827.405 | 7701.061 | 7728.387 | 7793.028
51.9376 | 9520.404 | 13597.76 | 4423.582 | 34976.57 | 17725.68 | 26465.53 | 10079.91 | 9636.402 | 9533.868 | 9582.274 | 9885.389 | 8394.067 | 7811.993 | 8035.122 | 7736.434 | 7899.549 | 8400.429 | 7965.479 | 7688.731 | 7668.344 | 7913.935 | 8306.541 | 7843.097 | 7792.446 | 7860.264 | 7852.189
51.9506 | 9630.396 | 13711.91 | 4432.196 | 34937.91 | 17686.5 | 26507.28 | 10141.59 | 9625.337 | 9581.968 | 9504.243 | 9871.529 | 8388.996 | 7931.788 | 8009.988 | 7867.118 | 7886.422 | 8357.056 | 7988.005 | 7816.583 | 7622.552 | 7934.77 | 8330.442 | 7838.149 | 7897.468 | 7763.898 | 7821.336
51.9636 | 9648.572 | 13913.67 | 4414.538 | 34828.93 | 17765.05 | 26632.54 | 10106.55 | 9570.4 | 9429.79 | 9528.472 | 9783.611 | 8390.564 | 7917.354 | 7808.451 | 7737.027 | 7803.53 | 8394.37 | 7894.735 | 7919.637 | 7606.742 | 8053.295 | 8469.748 | 7922.505 | 7874.628 | 7718.489 | 7853.342
51.9766 | 9542.709 | 13821.73 | 4379.862 | 34746.26 | 17938.44 | 26520.92 | 10002.94 | 9658.59 | 9444.723 | 9641.91 | 9884.709 | 8506.32 | 7756.819 | 7888.364 | 7672.214 | 7889.358 | 8527.07 | 7868.256 | 7874.331 | 7633.628 | 8001.622 | 8431.164 | 8007.482 | 7914.318 | 7705.942 | 7848.495
51.9896 | 9566.249 | 13605.2 | 4390.572 | 34759.14 | 17881.56 | 26552.76 | 10041.83 | 9707.337 | 9515.972 | 9652.139 | 9842.315 | 8448.963 | 7881.232 | 7913.47 | 7708.085 | 7773.833 | 8529.72 | 7993.34 | 7863.487 | 7698.807 | 7875.306 | 8510.306 | 7987.79 | 7885.564 | 7618.722 | 7848.598
52.0026 | 9578.861 | 13368.06 | 4417.76 | 34945.36 | 17909.24 | 26596.94 | 10104.61 | 9578.465 | 9470.416 | 9531.236 | 9720.549 | 8365.976 | 7906.549 | 7837.011 | 7727.728 | 7709.519 | 8402.774 | 8051.37 | 7919.853 | 7730.717 | 7877.046 | 8466.924 | 7963.179 | 7916.071 | 7706.193 | 7769.321
52.0156 | 9650.944 | 13217.64 | 4409.022 | 34799.57 | 18072.42 | 26540.41 | 10188.1 | 9479.271 | 9479.671 | 9561.274 | 9777.855 | 8444.114 | 7974.563 | 7851.443 | 7759.256 | 7798.486 | 8383.243 | 7997.468 | 7890.132 | 7690.348 | 7867.033 | 8428.646 | 8065.464 | 7925.717 | 7724.83 | 7836.718
52.0286 | 9626.555 | 13179.87 | 4402.722 | 34862.58 | 17730.54 | 26581.41 | 10115.98 | 9526.817 | 9586.18 | 9572.057 | 9759.404 | 8545.309 | 7919.883 | 7809.694 | 7755.003 | 7844.552 | 8389.915 | 8069.445 | 7953.618 | 7768.662 | 7763.142 | 8401.997 | 7927.729 | 7893.363 | 7598.899 | 8009.546
52.0416 | 9637.651 | 13108.65 | 4439.16 | 34920.94 | 17921.44 | 26612.82 | 10131.65 | 9537.371 | 9532.843 | 9550.596 | 9748.371 | 8551.393 | 7809.427 | 7826.843 | 7587.079 | 7855.674 | 8542.461 | 8008.123 | 7983.314 | 7852.202 | 7719.281 | 8396.292 | 7908.798 | 7807.899 | 7661.573 | 7886.898
52.0546 | 9616.895 | 13043.51 | 4469.864 | 34842.73 | 18040.33 | 26640.44 | 10033.69 | 9564.938 | 9530.191 | 9564.611 | 9769.179 | 8420.556 | 7910.191 | 7765.087 | 7604.599 | 7819.704 | 8484.735 | 7987.685 | 7887.63 | 7781.235 | 7699.747 | 8449.636 | 8000.488 | 7773.531 | 7692.007 | 7747.074
52.0676 | 9652.78 | 12903.9 | 4509.606 | 34876.79 | 18018.28 | 26568.85 | 10001.83 | 9615.296 | 9574.386 | 9532.579 | 9718.875 | 8297.634 | 7986.744 | 7664.412 | 7657.682 | 7710.325 | 8435.607 | 8064.192 | 7854.53 | 7680.779 | 7808.248 | 8444.435 | 8027.614 | 7873.372 | 7538.386 | 7710.132
52.0806 | 9567.132 | 12848.04 | 4563.592 | 34777.94 | 18025.64 | 26735.46 | 10112.13 | 9592.586 | 9517.742 | 9591.634 | 9768.127 | 8411.829 | 8012.342 | 7849.473 | 7761.224 | 7639.385 | 8387.43 | 8092.615 | 7867.693 | 7747.911 | 7802.337 | 8457.653 | 7987.762 | 7873.878 | 7587.151 | 7665.824
52.0936 | 9688.89 | 12706.41 | 4634.682 | 34875.89 | 17883.49 | 26770.51 | 10119.69 | 9545.553 | 9451.386 | 9648.597 | 9682.543 | 8419.506 | 7896.47 | 7853.873 | 7740.584 | 7579.116 | 8370.129 | 7931.183 | 7784.478 | 7813.348 | 7754.948 | 8523.647 | 7880.033 | 7870.315 | 7667.979 | 7674.476
52.1066 | 9785.998 | 12469.85 | 4629.284 | 34909.78 | 17684.36 | 26575.44 | 10078.95 | 9614.565 | 9511.875 | 9830.504 | 9711.224 | 8393.322 | 7813.12 | 7901.489 | 7669.174 | 7460.985 | 8519.113 | 7898.098 | 7893.666 | 7609.147 | 7743.99 | 8517.324 | 7912.926 | 7926.258 | 7585.305 | 7587.351
52.1196 | 9527.188 | 12135.02 | 4646.13 | 35042.18 | 17701.68 | 26630.83 | 10165.23 | 9578.979 | 9488.192 | 9697.539 | 9646.859 | 8457.396 | 7928.882 | 7877.992 | 7668.678 | 7528.82 | 8527.538 | 7945.771 | 7817.665 | 7707.857 | 7686.441 | 8509.409 | 7915.473 | 7751.269 | 7754.788 | 7553.502
52.1326 | 9483.551 | 11672 | 4730.6 | 34993.93 | 17713.57 | 26546.46 | 10174.97 | 9623.393 | 9459.652 | 9613.608 | 9455.018 | 8515.02 | 7929.52 | 7887.14 | 7623.83 | 7545.646 | 8557.449 | 7965.732 | 7811.027 | 7772.871 | 7732.791 | 8476.903 | 7969.758 | 7784.691 | 7743.072 | 7552.352
52.1456 | 9584.594 | 11484.3 | 4751.296 | 34867.87 | 17850.53 | 26773.9 | 10194.12 | 9581.689 | 9578.322 | 9692.88 | 9595.972 | 8686.067 | 7842.487 | 7837.908 | 7646.51 | 7491.37 | 8524.182 | 7945.157 | 7803.678 | 7677.866 | 7843.462 | 8502.398 | 7921.532 | 7778.003 | 7831.501 | 7561.073
52.1586 | 9692.478 | 11296.12 | 4762.348 | 34678.86 | 17832.9 | 26666.2 | 10064.54 | 9662.158 | 9489.213 | 9622.876 | 9523.478 | 8514.302 | 7782.876 | 7826.274 | 7770.443 | 7535.177 | 8556.515 | 7954.405 | 7886.84 | 7723.689 | 7871.151 | 8391.857 | 8027.442 | 7741.928 | 7854.409 | 7545.487
52.1716 | 9666.462 | 11007.71 | 4795.61 | 34741.03 | 17718.6 | 26580.17 | 10164.15 | 9718.06 | 9452.203 | 9650.966 | 9530.524 | 8411.762 | 7829.519 | 7830.844 | 7735.208 | 7547.869 | 8379.621 | 8132.452 | 7903.181 | 7798.078 | 7803.588 | 8459.113 | 8036.059 | 7891.674 | 7633.379 | 7569.504
52.1846 | 9581.794 | 11018.02 | 4808.85 | 34925.27 | 17795.1 | 26814.53 | 9990.662 | 9534.434 | 9549.5 | 9588.677 | 9526.037 | 8433.338 | 7854.713 | 7849.89 | 7790.288 | 7460.906 | 8390.919 | 8062.015 | 7829.183 | 7715.411 | 7765.132 | 8271.705 | 7975.699 | 7969.803 | 7645.787 | 7599.633
52.1976 | 9666.63 | 10984.46 | 4853.432 | 35344.24 | 17742.94 | 26905.8 | 10024.58 | 9580.005 | 9493.294 | 9556.816 | 9539.327 | 8491.777 | 7857.208 | 7789.171 | 7675.598 | 7375.831 | 8461.104 | 8081.398 | 7990.962 | 7716.933 | 7801.881 | 8372.057 | 7902.863 | 7787.332 | 7684.019 | 7480.843
52.2106 | 9658.208 | 10891.5 | 4814.19 | 35112.97 | 17544.91 | 26869.73 | 10048.91 | 9634.133 | 9507.468 | 9647.798 | 9634.445 | 8437.491 | 7766.589 | 7858.936 | 7758.098 | 7645.012 | 8469.89 | 8086.671 | 7973.237 | 7555.254 | 7733.075 | 8411.122 | 7967.936 | 7800.295 | 7709.937 | 7450.081
52.2236 | 9593.737 | 10625.61 | 4846.344 | 34930.41 | 17642.07 | 26688.8 | 10078.01 | 9624.844 | 9605.46 | 9646.43 | 9647.086 | 8446.183 | 7885.973 | 7951.411 | 7714.351 | 7588.769 | 8464.39 | 8068.055 | 7895.052 | 7689.692 | 7616.857 | 8317.707 | 8028.11 | 7936.71 | 7540.5 | 7457.009
52.2366 | 9820.938 | 10620.94 | 4840.976 | 34826.58 | 17439.76 | 26822.37 | 10069.11 | 9726.32 | 9557.728 | 9673.185 | 9508.446 | 8367.318 | 7906.471 | 8032.871 | 7723.764 | 7510.294 | 8623.293 | 8024.611 | 7950.776 | 7735.682 | 7595.388 | 8431.693 | 7984.518 | 7905.031 | 7657.693 | 7493.096
52.2496 | 9563.266 | 10540.65 | 4776.95 | 34825.61 | 17409.1 | 27027.27 | 10105.06 | 9845.926 | 9485.259 | 9515.147 | 9471.221 | 8414.371 | 7922.493 | 8025.682 | 7693.29 | 7505.336 | 8507.608 | 7948.133 | 7919.738 | 7737.311 | 7626.227 | 8358.587 | 7988.664 | 7646.434 | 7618.112 | 7658.154
52.2626 | 9618.222 | 10127.24 | 4721.794 | 35103.03 | 17193.67 | 27050.47 | 10344.93 | 9698.962 | 9570.127 | 9723.696 | 9561.927 | 8592.201 | 7845.682 | 7994.623 | 7780.507 | 7581.557 | 8439.552 | 7978.979 | 7945.854 | 7773.021 | 7687.023 | 8316.946 | 7910.085 | 7890.765 | 7709.896 | 7612.064
52.2756 | 9569.596 | 9915.459 | 4681.21 | 35236.22 | 17209.84 | 26960.02 | 10215.47 | 9526.071 | 9562.094 | 9639.775 | 9511.152 | 8508.715 | 7909.387 | 7901.132 | 7694.174 | 7589.824 | 8637.122 | 7954.261 | 7872.672 | 7789.656 | 7650.171 | 8412.522 | 7897.783 | 8003.578 | 7678.225 | 7569.815
52.2886 | 9581.967 | 9440 | 4644.616 | 35008.66 | 17258.09 | 26942.38 | 10122.3 | 9575.135 | 9612.829 | 9539.286 | 9451.809 | 8417.49 | 7826.933 | 7932.761 | 7664.432 | 7494.982 | 8310.671 | 7910.911 | 7840.441 | 7820.098 | 7792.18 | 8599.575 | 8047.874 | 7911.104 | 7756.43 | 7572.575
52.3016 | 9501.771 | 9412.134 | 4612.292 | 34913.06 | 17148.71 | 26697.93 | 10087.34 | 9668.45 | 9544.512 | 9532.695 | 9569.184 | 8510.614 | 8044.58 | 7900.05 | 7788.564 | 7541.377 | 8492.052 | 8114.466 | 7771.002 | 7767.184 | 7660.134 | 8433.093 | 8076.641 | 7833.309 | 7632.809 | 7421.897
52.3146 | 9455.426 | 9227.158 | 4586.048 | 34886.46 | 17186.24 | 26917.68 | 10217.41 | 9479.564 | 9422.069 | 9615.891 | 9415.257 | 8515.515 | 7868.129 | 7931.871 | 7771.168 | 7573.406 | 8595.168 | 8114.762 | 7839.208 | 7610.812 | 7840.515 | 8586.297 | 7959.426 | 7906.475 | 7535.911 | 7664.931
52.3276 | 9627.78 | 9142.367 | 4609.81 | 34763.17 | 17217.41 | 26731.46 | 10014.11 | 9619.959 | 9502.464 | 9567.533 | 9420.801 | 8599.754 | 7857.121 | 8003.795 | 7826.933 | 7507.27 | 8572.199 | 7973.138 | 7715.445 | 7619.639 | 7665.624 | 8561.467 | 7874.432 | 7859.106 | 7614.404 | 7590
52.3406 | 9717.807 | 9073.598 | 4577.504 | 34585.21 | 17029.77 | 26804.22 | 10197.46 | 9669.855 | 9528.847 | 9603.154 | 9445.19 | 8539.25 | 7772.919 | 7902.431 | 7730.653 | 7412.044 | 8534.964 | 7984.101 | 7764.951 | 7801.968 | 7647.673 | 8496.996 | 8012.283 | 7979.468 | 7692.903 | 7576.283
52.3536 | 9620.968 | 8795.166 | 4611.37 | 34626.4 | 16957.02 | 27061.57 | 10213.52 | 9602.817 | 9444.267 | 9505.817 | 9424.488 | 8469.455 | 7823.107 | 7996.495 | 7742.234 | 7514.632 | 8468.025 | 7954.29 | 7952.491 | 7832.582 | 7649.749 | 8377.379 | 7908.212 | 7913.137 | 7643.396 | 7463.307
52.3666 | 9663.312 | 8811.27 | 4568.542 | 34573.45 | 16691.3 | 27004.42 | 10038.22 | 9670.884 | 9710.038 | 9572.638 | 9520.712 | 8345.279 | 7983.282 | 7994.234 | 7792.056 | 7414.997 | 8518.558 | 8055.122 | 7861.468 | 7611.318 | 7690.685 | 8474.857 | 7990.478 | 7812.113 | 7623.854 | 7453.706
52.3796 | 9795.162 | 8663.44 | 4559.712 | 34969.03 | 16746.62 | 27006.34 | 10155.21 | 9648.729 | 9507.141 | 9539.786 | 9525.231 | 8431.187 | 7919.892 | 7911.474 | 7721.791 | 7539.378 | 8378.706 | 8116.768 | 7728.695 | 7796.027 | 7677.046 | 8419.91 | 8051.022 | 7971.7 | 7410.888 | 7419.446
52.3926 | 9510.012 | 8454.227 | 4537.822 | 35449.52 | 16542.51 | 26890.06 | 10182.11 | 9750.309 | 9423.716 | 9678.937 | 9487.812 | 8445 | 7750.434 | 7754.623 | 7737.364 | 7442.528 | 8354.352 | 7973.479 | 7794.516 | 7645.346 | 7792.201 | 8500.931 | 7879.182 | 7897.825 | 7685.956 | 7420.748
52.4056 | 9559.26 | 8377.971 | 4571.384 | 35131.1 | 16826.31 | 27306.52 | 10197.53 | 9590.452 | 9684.319 | 9699.074 | 9419.185 | 8447.192 | 7840.911 | 7762.407 | 7823.059 | 7492.963 | 8383.57 | 7817.74 | 7796.414 | 7653.733 | 7768 | 8365.629 | 8059.038 | 7724.578 | 7643.815 | 7529.444
52.4186 | 9495.248 | 8178.021 | 4588.046 | 34484.83 | 16733.48 | 27285.22 | 10201.71 | 9542.501 | 9604.179 | 9614.028 | 9435.089 | 8479.533 | 7913.015 | 7755.812 | 7817.291 | 7536.843 | 8351.019 | 8028.584 | 7930.395 | 7717.243 | 7763.461 | 8568.68 | 7902.07 | 7574.901 | 7625.691 | 7594.771
52.4316 | 9709.202 | 8004.566 | 4607.664 | 35138.11 | 16681.53 | 27334.42 | 10117.7 | 9400.68 | 9493.695 | 9778.226 | 9383.611 | 8436.059 | 8105.172 | 7807.793 | 7688.039 | 7479.705 | 8463.216 | 8192.502 | 7935.911 | 7795.335 | 7673.675 | 8316.375 | 8220.792 | 7587.188 | 7642.902 | 7487.812
52.4446 | 9638.051 | 7987.011 | 4597.49 | 34705.63 | 16593.58 | 27490.32 | 10085 | 9470.453 | 9532.818 | 9539.558 | 9492.048 | 8535.029 | 8081.963 | 7759.721 | 7689.973 | 7567.375 | 8370.735 | 8150.603 | 7886.504 | 7705.204 | 7621.925 | 8419.963 | 7970.732 | 7930.582 | 7735.611 | 7341.895
52.4576 | 9545.129 | 7756.765 | 4692.052 | 34825.41 | 16485.52 | 27455.65 | 10050 | 9620.776 | 9463.133 | 9525.646 | 9362.43 | 8534.435 | 7980.943 | 7944.321 | 7724.152 | 7483.7 | 8364.309 | 7976.561 | 7934.611 | 7678.55 | 7781.495 | 8322.857 | 7931.113 | 7851.567 | 7661.207 | 7503.47
52.4706 | 9752.193 | 7744.672 | 4665.818 | 34846.51 | 16709.35 | 26841.14 | 9949.981 | 9808.978 | 9567.926 | 9557.315 | 9383.103 | 8454.881 | 7927.952 | 7761.148 | 7830.312 | 7618.335 | 8479.769 | 8154.942 | 7865.174 | 7656.781 | 7656.936 | 8466.26 | 8037.26 | 7879.045 | 7870.341 | 7526.325
52.4836 | 9771.994 | 7711.009 | 4790.764 | 34898.99 | 16437.08 | 27265.88 | 9948.001 | 9704.029 | 9355.06 | 9487.02 | 9291.026 | 8340.032 | 7923.001 | 7878.967 | 7657.049 | 7550.019 | 8456.007 | 8149.002 | 7882.995 | 7736.978 | 7752.973 | 8492.993 | 8063.993 | 7781.027 | 7700.048 | 7457.019
52.4966 | 9690.836 | 7777.317 | 4833.56 | 35048.46 | 16468.67 | 27110.6 | 10066.78 | 9612.938 | 9500.501 | 9637.45 | 9323.663 | 8341.98 | 7953.684 | 7809.714 | 7527.336 | 7464.877 | 8522.317 | 7970.836 | 7657.326 | 7869.633 | 7704.5 | 8677.103 | 7816.55 | 7854.245 | 7590.132 | 7502.531
52.5096 | 9579.274 | 7586.924 | 4821.262 | 35083.32 | 16559.15 | 27371.61 | 10060.16 | 9757.022 | 9641.143 | 9400.89 | 9393.571 | 8447.827 | 8088.243 | 7919.726 | 7556.376 | 7462.04 | 8406.395 | 8152.237 | 7930.346 | 7714.22 | 7654.026 | 8458.528 | 8026.633 | 7829.523 | 7679.149 | 7557.873
52.5226 | 9437.326 | 7841.978 | 4868.528 | 34953.06 | 16457.21 | 27289.7 | 10084.25 | 9726.052 | 9611.991 | 9598.721 | 9352.322 | 8317.116 | 7997.884 | 7953.039 | 7701.523 | 7517.287 | 8464.137 | 8047.365 | 7911.751 | 7675.112 | 7674.339 | 8390.953 | 7900.056 | 7908.536 | 7643.172 | 7660.845
52.5356 | 9521.323 | 7888.401 | 4948.914 | 34953.8 | 16368.56 | 27005.71 | 10230.93 | 9534.913 | 9488.116 | 9548.358 | 9321.239 | 8539.568 | 7969.079 | 7910.799 | 7534.154 | 7494.999 | 8497.681 | 7977.758 | 7876.439 | 7692.241 | 7751.803 | 8397.64 | 7948.802 | 7837.077 | 7641.04 | 7538.236
52.5486 | 9816.684 | 8097.124 | 5082.746 | 34826.69 | 16492.31 | 27219.18 | 10012.77 | 9797.782 | 9502.952 | 9502.295 | 9486.269 | 8302.921 | 7947.098 | 8009.712 | 7636.263 | 7414.191 | 8490.449 | 8036.757 | 7873.1 | 7799.412 | 7538.375 | 8492.061 | 8041.261 | 8027.823 | 7659.052 | 7492.145
52.5616 | 9752.084 | 8160.651 | 5156.542 | 34909.32 | 16447.29 | 27008.18 | 10205.96 | 9629.603 | 9619.643 | 9346.749 | 9429.187 | 8424.447 | 7879.247 | 7810.979 | 7816.875 | 7673.253 | 8370.596 | 7981.708 | 7916.249 | 7781.495 | 7764.868 | 8461.273 | 7957.622 | 7889.45 | 7628.034 | 7525.727
52.5746 | 9461.408 | 8316.564 | 5224.802 | 35014.54 | 16396.56 | 27122.38 | 10188.3 | 9593.813 | 9550.718 | 9577.009 | 9330.113 | 8458.117 | 7927.095 | 7837.071 | 7879.165 | 7561.623 | 8445.794 | 8164.984 | 7771.088 | 7604.18 | 7708.37 | 8434.813 | 8027.352 | 7876.279 | 7661.35 | 7581.955
52.5876 | 9643.396 | 8505.626 | 5330.102 | 35281.54 | 16454.66 | 27145.81 | 10059.91 | 9599.363 | 9672.007 | 9657.583 | 9348.77 | 8382.691 | 7872.098 | 7917.309 | 7610.578 | 7482.974 | 8369.169 | 8016.099 | 7831.787 | 7642.539 | 7539.179 | 8562.768 | 7962.134 | 7781.205 | 7649.274 | 7493.966
52.6006 | 9759.326 | 8491.867 | 5330.606 | 35095.51 | 16540.12 | 27244.42 | 10029.88 | 9469.81 | 9623.823 | 9555.57 | 9439.311 | 8507.101 | 7860.627 | 7893.956 | 7531.464 | 7479.731 | 8368.373 | 7971.956 | 7825.254 | 7896.456 | 7619.684 | 8475.674 | 7939.612 | 7778.463 | 7673.492 | 7572.49
52.6136 | 9562.786 | 8594.358 | 5456.05 | 35240.69 | 16423.73 | 27010.87 | 9960.463 | 9657.811 | 9546.861 | 9566.612 | 9312.925 | 8401.134 | 7828.483 | 7943.229 | 7730.413 | 7688.916 | 8507.677 | 8046.443 | 7864.522 | 7850.761 | 7779.383 | 8520.93 | 7973.119 | 7860.945 | 7887.617 | 7589.104
52.6266 | 9549.796 | 8481.319 | 5574.198 | 34951.75 | 16247.91 | 27284.12 | 10261.14 | 9743.231 | 9582.638 | 9660.729 | 9398.635 | 8376.422 | 8112.656 | 7934.751 | 7653.255 | 7491.137 | 8440.176 | 7924.085 | 7953.605 | 7955.213 | 7678.444 | 8535.015 | 7896.848 | 7878.015 | 7654.514 | 7429.696
52.6396 | 9631.14 | 8298.676 | 5628.744 | 35094.53 | 16449.92 | 27265.52 | 10145.77 | 9689.354 | 9463.828 | 9481.779 | 9411 | 8485.082 | 8015.902 | 7983.197 | 7655.971 | 7735.242 | 8375.399 | 8115.835 | 7907.638 | 7744.433 | 7632.296 | 8332.569 | 8006.769 | 7846.416 | 7603.626 | 7540.337
52.6526 | 9702.951 | 8177.607 | 5761.352 | 35096.36 | 16197.01 | 27376.42 | 10064.92 | 9748.046 | 9556.712 | 9382.858 | 9405.776 | 8439.049 | 8082.461 | 7864.615 | 7728.529 | 7590.017 | 8441.142 | 8162.285 | 7877.361 | 7838.515 | 7808.242 | 8458.249 | 8153.61 | 7812.395 | 7796.044 | 7560.612
52.6656 | 9489.05 | 8107.047 | 5842.006 | 35167.89 | 16373.65 | 27165.89 | 10297.03 | 9650.399 | 9492.084 | 9699.108 | 9520.349 | 8411.923 | 8143.205 | 7901.953 | 7670.135 | 7643.916 | 8443.392 | 8226.118 | 7767.26 | 7733.904 | 7672.307 | 8457.758 | 7979.318 | 7826.938 | 7723.424 | 7510.212
52.6786 | 9498.097 | 8090.342 | 5944.236 | 34643.09 | 16158.84 | 27179.2 | 10188.8 | 9568.333 | 9450.07 | 9654.148 | 9578.141 | 8561.309 | 8048.893 | 7936.527 | 7648.789 | 7714.009 | 8478.588 | 8058.164 | 7879.335 | 7685.921 | 7859.573 | 8556.107 | 7947.149 | 7796.815 | 7792.089 | 7551.351
52.6916 | 9752.403 | 7925.853 | 6012.036 | 35060.31 | 16178.07 | 27168.66 | 10145.34 | 9565.41 | 9463.501 | 9513.378 | 9337.756 | 8566.135 | 8125.188 | 7864.472 | 7767.258 | 7734.933 | 8389.971 | 8091.754 | 7934.798 | 7818.077 | 7772.537 | 8488.222 | 8076.509 | 7917.986 | 7939.032 | 7822.381
52.7046 | 9585.422 | 8002.205 | 6064.682 | 35120.43 | 16349.56 | 27353.65 | 10208.48 | 9627.666 | 9609.108 | 9604.684 | 9325.904 | 8477.234 | 7893.687 | 7784.348 | 7705.234 | 7705.42 | 8431.004 | 8071.589 | 7857.065 | 7645.381 | 7934.323 | 8594.994 | 7875.787 | 7859.727 | 7791.974 | 7764.795
52.7176 | 9705.403 | 7981.302 | 6135.97 | 35275.58 | 16374.61 | 27299.21 | 10342.7 | 9648.211 | 9583.806 | 9389.875 | 9294.407 | 8496.129 | 7974.379 | 7961.5 | 7775.86 | 7693.252 | 8597.371 | 8046.114 | 7773.489 | 7733.095 | 7954.756 | 8546.92 | 8022.963 | 7820.009 | 7747.968 | 7789.804
52.7306 | 9667.181 | 7871.411 | 6289.45 | 34922.44 | 16485.76 | 27191.39 | 10180.8 | 9559.957 | 9434.907 | 9700.606 | 9401.19 | 8567.273 | 7880.509 | 7981.098 | 7766.608 | 7593.845 | 8458.215 | 8213.163 | 7864.456 | 7713.95 | 7813.096 | 8539.112 | 8082.846 | 7801.21 | 7724.909 | 7739.971
52.7436 | 9705.288 | 7767.872 | 6368.954 | 34796.74 | 16270.01 | 27265.55 | 10125.78 | 9740.12 | 9452.679 | 9657.597 | 9597.069 | 8577.192 | 8053.12 | 7992.827 | 7897.82 | 7756.896 | 8582.262 | 8095.95 | 8015.602 | 7719.827 | 7930.037 | 8545.006 | 8121.455 | 7624.123 | 7783.301 | 7764.461
52.7566 | 9505.334 | 7641.167 | 6499.936 | 34924.9 | 16056.48 | 27194.83 | 10035.16 | 9657.053 | 9443.633 | 9680.603 | 9516.34 | 8527.727 | 7904.37 | 7931.318 | 7890.85 | 7787.173 | 8537.534 | 8003.188 | 7948.872 | 7791.265 | 7949.59 | 8529.382 | 8021.585 | 7783.587 | 7835.402 | 7815.15
52.7696 | 9682.648 | 7711.46 | 6611.418 | 35140.73 | 16284.03 | 27141.87 | 10108.9 | 9745.466 | 9516.143 | 9575.441 | 9783.288 | 8541.569 | 8005.161 | 7968.7 | 7836.24 | 7828.323 | 8470.458 | 8022.602 | 7992.547 | 7830.88 | 7908.273 | 8634.4 | 8136.002 | 7854.191 | 7741.851 | 7767.393
52.7826 | 9735.656 | 7621.731 | 6712.494 | 35149.34 | 16257.16 | 27478.09 | 10102.83 | 9781.543 | 9606.664 | 9732.563 | 9679.523 | 8508.11 | 7960.819 | 7905.306 | 7756.879 | 7849.487 | 8501.205 | 8075.976 | 7861.556 | 7816.169 | 7924.231 | 8659.599 | 8049.472 | 7872.116 | 7775.492 | 7840.495
52.7956 | 9746.47 | 7516.172 | 6843.184 | 34960.31 | 16180.54 | 27312.68 | 10118.13 | 9770.576 | 9733.622 | 9538.438 | 9535.656 | 8509.709 | 8099.503 | 7878.192 | 7689.782 | 8098.754 | 8475.921 | 8230.655 | 7875.642 | 7909.006 | 7954.848 | 8648.861 | 8091.967 | 7936.165 | 7790.954 | 7915.742
52.8086 | 9657.042 | 7315.855 | 6986.694 | 35233.48 | 16239.66 | 27179.39 | 10108.71 | 9701.605 | 9601.634 | 9369.8 | 9511.007 | 8562.107 | 8082.599 | 7847.685 | 7693.04 | 7945.991 | 8566.978 | 8245.685 | 7927.825 | 7825.747 | 7973.275 | 8582.108 | 8076.41 | 7882.84 | 7895.985 | 7907.698
52.8216 | 9804.018 | 7291.12 | 7087.384 | 35293.05 | 16271.42 | 27325.44 | 10182.37 | 9763.817 | 9511.396 | 9555.105 | 9684.826 | 8554.264 | 7866.405 | 8002.667 | 7767.982 | 8010.931 | 8631.411 | 8113.613 | 7867.051 | 7794.676 | 7965.874 | 8647.784 | 8016.27 | 7870.126 | 7692.901 | 7916.318
52.8346 | 9842.582 | 7168.345 | 7123.12 | 35167.69 | 16052.26 | 27613.99 | 10211.46 | 9828.127 | 9460.214 | 9589.75 | 9810.132 | 8504.286 | 7970.978 | 8011.7 | 7812.491 | 8098.786 | 8687.373 | 7953.909 | 7879.323 | 7814.564 | 7978.832 | 8553.591 | 8117.091 | 8050.369 | 7697.087 | 8059.582
52.8476 | 9710.555 | 7204.184 | 7194.27 | 35002.39 | 16144.98 | 27465.83 | 10177.35 | 9687.958 | 9657.516 | 9513.639 | 9797.183 | 8457.236 | 8106.19 | 7828.685 | 7731.928 | 8084.846 | 8474.436 | 8047.439 | 7947.142 | 7766.136 | 7953.236 | 8619.172 | 8022.118 | 7753.329 | 7716.728 | 8113.609
52.8606 | 9793.292 | 6936.546 | 7316.344 | 34909.86 | 16436.27 | 27604.54 | 10245.88 | 9728.677 | 9745.408 | 9689.353 | 9829.278 | 8602.347 | 7919.695 | 7844.029 | 7750.686 | 7951.54 | 8445.094 | 8222.46 | 7994.343 | 7796.974 | 8051.356 | 8785.884 | 8146.994 | 7843.968 | 7794.589 | 8099.337
52.8736 | 9702.781 | 6963.835 | 7367.054 | 35164.4 | 16358.51 | 27739.12 | 10240.39 | 9691.774 | 9606.185 | 9617.654 | 9882.401 | 8578.945 | 7976.921 | 7934.972 | 7812.719 | 8095.065 | 8530.079 | 8152.651 | 7956.558 | 7889.609 | 8171.12 | 8649.254 | 8077.185 | 7887.856 | 7769.028 | 8164.609
52.8866 | 9706.368 | 6969.553 | 7332.964 | 35333.99 | 16074.52 | 27799.22 | 10293.21 | 9630.623 | 9653.972 | 9546.771 | 9883.85 | 8600.139 | 8006.854 | 8067.972 | 7740.715 | 8249.674 | 8693.042 | 8019.636 | 7990.678 | 7848.711 | 8073.572 | 8600.454 | 7936.021 | 7965.283 | 7711.47 | 8187.387
52.8996 | 9801.174 | 6916.029 | 7340.706 | 35279.55 | 15992.28 | 27772.97 | 10124.8 | 9675.306 | 9701.318 | 9559.009 | 9923.026 | 8673.755 | 7897.491 | 7985.698 | 7730.335 | 8181.033 | 8651.669 | 8029.39 | 8002.038 | 7825.187 | 8114.238 | 8711.556 | 8008.471 | 7888.931 | 7707.915 | 8135.563
52.9126 | 9762.082 | 6909.723 | 7277.104 | 35364.68 | 16132.46 | 27696.2 | 10145.62 | 9710.067 | 9749.405 | 9631.212 | 9894.251 | 8509.104 | 7966.616 | 7994.245 | 7739.294 | 8130.639 | 8580.47 | 7918.56 | 8040.371 | 7706.644 | 8214.455 | 8540.524 | 8060.345 | 7787.957 | 7735.858 | 8041.738
52.9256 | 9688.921 | 6767.28 | 7234.572 | 35461.09 | 16098.65 | 27823.99 | 10193.71 | 9871.643 | 9690.867 | 9831.903 | 9911.067 | 8509.406 | 7996.83 | 8002.83 | 7707.194 | 8232.329 | 8495.478 | 8044.761 | 8028.882 | 7771.524 | 8146.944 | 8518.458 | 8151.081 | 7764.013 | 7729.116 | 7957.323
52.9386 | 9811.232 | 6809.135 | 7074.754 | 35330.59 | 16092.37 | 27685.08 | 10353.11 | 9773.883 | 9586.366 | 9666.81 | 10033.78 | 8588.622 | 8011.403 | 7991.305 | 7866.202 | 8191.701 | 8518.677 | 8161.573 | 7945.451 | 7746.268 | 8048.762 | 8590.36 | 8129.146 | 7816.5 | 7769.586 | 8001.811
52.9516 | 9793.835 | 6688.525 | 6928.748 | 35213.09 | 16146.84 | 27684.65 | 10290.94 | 9632.739 | 9703.35 | 9617.17 | 10186.95 | 8557.169 | 8002.227 | 7977.865 | 7908.883 | 8133.647 | 8472.613 | 8046.709 | 7883.014 | 7738.194 | 8125.446 | 8596.362 | 8013.328 | 7820.584 | 7745.883 | 8143.088
52.9646 | 9724.92 | 6654.688 | 6825.932 | 35297.01 | 16121.62 | 27928.66 | 10323.77 | 9543.74 | 9736.392 | 9724.729 | 10131.93 | 8535.061 | 7984.572 | 7925.718 | 7828.494 | 8128.367 | 8537.807 | 8104.152 | 7966.053 | 7866.909 | 8110.884 | 8611.243 | 8069.583 | 7860.771 | 7665.494 | 8193.409
52.9776 | 9573.03 | 6750.663 | 6634.966 | 35110.18 | 15884.05 | 27940.84 | 10239.69 | 9603.515 | 9662.167 | 9712.054 | 10157.04 | 8522.433 | 8028.078 | 7906.227 | 7776.829 | 8180.927 | 8526.902 | 8188.585 | 7937.694 | 7895.998 | 8194.158 | 8728.855 | 8184.663 | 7925.624 | 7694.154 | 8169.697
52.9906 | 9630.384 | 6785 | 6415.992 | 35139.54 | 15940.05 | 27886.84 | 10273.61 | 9676.093 | 9576.176 | 9696.481 | 10173.62 | 8529.544 | 7924.258 | 7996.398 | 7771.353 | 8227.706 | 8546.952 | 8178.456 | 7884.162 | 7896.834 | 8197.082 | 8818.123 | 8168.142 | 7965.608 | 7787.599 | 8113.269
53.0036 | 9763.801 | 6844.68 | 6175.73 | 35177.65 | 16168.52 | 27711.97 | 10409.67 | 9673.546 | 9646.304 | 9642.306 | 10203.65 | 8511.064 | 7792.774 | 8053.411 | 7815.787 | 8058.562 | 8610.305 | 8130.022 | 7919.773 | 7828.618 | 8050.327 | 8760.455 | 8165.539 | 7885.767 | 7768.54 | 8163.368
53.0166 | 9831.132 | 6760.675 | 5955.614 | 35216.94 | 16243.78 | 27726.44 | 10323.68 | 9691.495 | 9638.143 | 9631.238 | 10117.45 | 8532.318 | 7954.288 | 8024.169 | 7770.258 | 7903.054 | 8529.542 | 8197.494 | 7905.461 | 7754.248 | 8115.626 | 8683.54 | 8084.799 | 7988.643 | 7851.174 | 8171.125
53.0296 | 9787.459 | 6800.759 | 5772.562 | 35266.92 | 16078.27 | 27995.56 | 10278.06 | 9700.838 | 9538.527 | 9682.898 | 10047.41 | 8559.417 | 8080.587 | 8057.801 | 7853.338 | 8086.875 | 8512.971 | 8253.421 | 7884.83 | 7770.315 | 8087.654 | 8677.409 | 8064.388 | 8021.714 | 7844.969 | 8191.72
53.0426 | 9623.533 | 6786.849 | 5598.63 | 35267.6 | 16073.04 | 28101.08 | 10303.13 | 9629.671 | 9544.395 | 9737.092 | 10175.05 | 8540.662 | 8124.137 | 7991.556 | 7718.775 | 8257.057 | 8490.694 | 8266.911 | 7959.487 | 7789.135 | 8069.475 | 8519.666 | 7974.072 | 7884.771 | 7721.255 | 8237.169
53.0556 | 9600.382 | 6726.894 | 5377.846 | 35359.03 | 16110.13 | 28165.09 | 10290.86 | 9635.062 | 9616.362 | 9683.287 | 10332.27 | 8596.266 | 8144.232 | 7919.195 | 7718.632 | 8241.59 | 8510.509 | 8238.201 | 7976.522 | 7800.515 | 8137.021 | 8571.263 | 8000.949 | 7970.853 | 7791.444 | 8112.788
53.0686 | 9688.385 | 6712.892 | 5229.48 | 35388.49 | 16053.08 | 28081.4 | 10312.32 | 9731.215 | 9677.108 | 9613.042 | 10267.06 | 8706.982 | 8065.061 | 7972.683 | 7905.215 | 8159.912 | 8576.15 | 8169.041 | 7968.916 | 7774.488 | 8175.342 | 8700.808 | 8108.384 | 7897.012 | 7816.827 | 8142.113
53.0816 | 9716.654 | 6699.693 | 5119.996 | 35406.81 | 15976.15 | 27982.02 | 10370.77 | 9707.088 | 9665.316 | 9582.725 | 10169.91 | 8728.008 | 8118.029 | 7957.67 | 7864.246 | 8113.543 | 8655.739 | 8113.922 | 7940.993 | 7821.605 | 8286.817 | 8668.378 | 8034.702 | 7915.508 | 7903.541 | 8129.018
53.0946 | 9763.671 | 6690.465 | 4980.034 | 35413.93 | 15984.2 | 28089.21 | 10418.67 | 9690.003 | 9603.931 | 9617.871 | 10255.41 | 8604.592 | 8188.265 | 7929.068 | 7840.47 | 8141.202 | 8750.47 | 8144.804 | 7994.674 | 7850.797 | 8241.857 | 8597.996 | 7926.197 | 8062.8 | 7844.52 | 8049.268
53.1076 | 9703.833 | 6612.662 | 4822.646 | 35167.77 | 16015.06 | 28276.83 | 10377.42 | 9822.885 | 9638.861 | 9715.251 | 10171.87 | 8555.306 | 8094.053 | 7940.336 | 7841.171 | 8106.373 | 8619.589 | 8137.084 | 8098.602 | 7847.219 | 8061.193 | 8586.884 | 8023.816 | 7996.857 | 7715.079 | 8189.488
53.1206 | 9682.435 | 6616.11 | 4669.442 | 34984.89 | 15960.57 | 28169.59 | 10242.84 | 9836.511 | 9688.27 | 9753.297 | 10068.08 | 8554.512 | 8029.135 | 7972.434 | 7812.73 | 8101.272 | 8578.382 | 8145.002 | 8145.136 | 7856.081 | 8062.299 | 8630.919 | 8155.352 | 8005.921 | 7810.435 | 8314.865
53.1336 | 9862.29 | 6636.229 | 4525.32 | 35129.94 | 16041.82 | 27968.45 | 10237.02 | 9842.052 | 9665.395 | 9789.814 | 10119.59 | 8593.534 | 8012.345 | 8029.67 | 7899.059 | 8223.548 | 8673.942 | 8262.454 | 8136.776 | 7845.029 | 8109.877 | 8639.453 | 8230.447 | 8061.403 | 7902.662 | 8306.849
53.1466 | 9864.364 | 6686.876 | 4358.416 | 35377.98 | 16128.83 | 27870.17 | 10296.15 | 9877.024 | 9730.483 | 9785.113 | 10157.18 | 8565.795 | 8007.785 | 7975.985 | 8008.583 | 8428.345 | 8706.976 | 8268.226 | 8063.049 | 7919.103 | 8092.506 | 8657.684 | 8182.402 | 7998.632 | 7923.519 | 8298.342
53.1596 | 9796.12 | 6790.545 | 4230.59 | 35306.98 | 16113.13 | 27817.12 | 10270.94 | 9847.578 | 9808.13 | 9705.523 | 10068.35 | 8515.214 | 8103.853 | 8020.359 | 7972.338 | 8452.153 | 8572.427 | 8203.227 | 8100.756 | 7927.627 | 8159.727 | 8653.49 | 8191.424 | 7899.14 | 7830.085 | 8325.997
53.1726 | 9877.433 | 6752.404 | 4124.968 | 35326.55 | 15991.38 | 27911.23 | 10282.11 | 9907.436 | 9806.369 | 9682.477 | 9959.741 | 8595.692 | 8178.997 | 8051.546 | 7892.788 | 8267.767 | 8496.774 | 8251.913 | 8059.115 | 7877.058 | 8262.8 | 8608.732 | 8304.416 | 7839.892 | 7775.119 | 8283.718
53.1856 | 9883.278 | 6764.052 | 4018.684 | 35465.2 | 16079.6 | 28122.88 | 10405.57 | 9862.505 | 9677.247 | 9699.959 | 9986.134 | 8675.351 | 8226.526 | 8039.278 | 7905.557 | 8192.928 | 8660.041 | 8236.526 | 8063.99 | 7908.526 | 8346.639 | 8574.979 | 8238.216 | 7977.67 | 7870.784 | 8169.825
53.1986 | 9779.349 | 6853.626 | 3965.18 | 35291.51 | 16215.44 | 28140.47 | 10475.59 | 9726.03 | 9569.946 | 9742.05 | 10184.68 | 8737 | 8281.65 | 8153.092 | 7957.418 | 8293.879 | 8676.76 | 8182.866 | 8131.489 | 7931.172 | 8360.416 | 8638.351 | 8202.976 | 8024.329 | 7893.766 | 8187.455
53.2116 | 9778.604 | 6889.756 | 3933.436 | 35224.68 | 16123.72 | 27897.48 | 10380.37 | 9759.947 | 9704.377 | 9769.678 | 10245.91 | 8769.417 | 8260.895 | 8085.389 | 7937.603 | 8345.169 | 8614.691 | 8270.851 | 8026.539 | 7999.618 | 8305.78 | 8669.06 | 8210.569 | 7969.923 | 7829.688 | 8291.654
53.2246 | 9891.103 | 6886.4 | 3894.576 | 35132.89 | 16250.3 | 27805 | 10404.92 | 9795.717 | 9823.234 | 9819.859 | 10086.85 | 8796.975 | 8197.297 | 8055.401 | 7915.625 | 8295.469 | 8648.332 | 8297.478 | 8069.668 | 8143.332 | 8283.463 | 8624.152 | 8217.352 | 8029.863 | 7938.231 | 8332.576
53.2376 | 9942.726 | 6808.607 | 3866.37 | 35134.69 | 16301.36 | 27798.91 | 10448.52 | 9849.148 | 9818.152 | 9824.275 | 10210.6 | 8834.301 | 8084.426 | 8155.12 | 7951.849 | 8371.848 | 8727.697 | 8315.847 | 8087.637 | 8190.032 | 8243.576 | 8770.391 | 8210.153 | 8030.967 | 8074.335 | 8360.727
53.2506 | 10016.29 | 6734.098 | 3851.034 | 35245.97 | 16341.07 | 27793.9 | 10406.16 | 9927.082 | 9749.584 | 9818.891 | 10326.69 | 8960.203 | 8077.717 | 8238.674 | 7965.545 | 8446.216 | 8682.413 | 8362.756 | 8098.058 | 8060.639 | 8231.458 | 8830.169 | 8200.06 | 8052.525 | 8023.843 | 8337.87
53.2636 | 10008.75 | 6787.67 | 3832.136 | 35302.99 | 16285.12 | 27631.48 | 10380.63 | 9872.122 | 9661.496 | 9925.113 | 10356.53 | 9032.787 | 8067.123 | 8265.436 | 8043.47 | 8462.841 | 8648.066 | 8332.132 | 8056.659 | 8076.014 | 8220.972 | 8662.484 | 8257.486 | 8062.293 | 8090.93 | 8302.339
53.2766 | 9936.567 | 6906.177 | 3825.566 | 35322.61 | 16182.57 | 27404.05 | 10267.54 | 9881.464 | 9626.135 | 9857.028 | 10352.52 | 9028.239 | 8015.847 | 8117.385 | 7987.914 | 8426.623 | 8614.793 | 8407.591 | 8001.363 | 8173.942 | 8291.771 | 8648.055 | 8288.152 | 8225.772 | 8110.931 | 8298.339
53.2896 | 9945.849 | 6881.151 | 3801.758 | 35184.68 | 16199.86 | 27284.07 | 10360.6 | 9860.447 | 9750.447 | 9832.85 | 10324.47 | 9080.143 | 8141.919 | 8012.914 | 7926.069 | 8421.774 | 8624.216 | 8398.327 | 8110.992 | 8004.475 | 8438.387 | 8829.69 | 8359.769 | 8159.702 | 8041.383 | 8355.759
53.3026 | 9932.362 | 6875.532 | 3791.83 | 35305.31 | 16209.41 | 27228.87 | 10386.08 | 9926.303 | 9791.953 | 9811.362 | 10343.17 | 9290.252 | 8218.582 | 8093.994 | 8038.323 | 8355.653 | 8728.015 | 8262.979 | 8148.777 | 7903.619 | 8473.199 | 8931.292 | 8358.752 | 8032.677 | 8020.913 | 8378.185
53.3156 | 10020.1 | 6882.445 | 3813.2 | 35455.23 | 16311.67 | 27061.26 | 10281.16 | 9791.131 | 9726.633 | 9810.483 | 10454.86 | 9446.507 | 8288 | 8137.552 | 8097.013 | 8349.387 | 8703.729 | 8303.47 | 8094.789 | 7996.15 | 8487.343 | 8997.343 | 8389.646 | 7999.516 | 7947.33 | 8292.4
53.3286 | 10078.11 | 6998.417 | 3785.214 | 35588.89 | 16249.54 | 27036.05 | 10388.15 | 9758.861 | 9783.977 | 9812.38 | 10390.23 | 9381.772 | 8258.909 | 8159.813 | 8000.687 | 8359.463 | 8692.583 | 8277.168 | 8040.458 | 8115.811 | 8359.614 | 8800.788 | 8353.147 | 8150.957 | 7941.546 | 8344.51
53.3416 | 9962.379 | 7031.346 | 3783.186 | 35436.33 | 16374.28 | 26941.49 | 10524.73 | 9896.727 | 9736.106 | 9898.829 | 10442.52 | 9298.096 | 8216.69 | 8160.211 | 7924.794 | 8308.866 | 8646.205 | 8209.241 | 7978.483 | 8057.585 | 8422.143 | 8715.038 | 8165.62 | 8146.889 | 7964.551 | 8383.447
53.3546 | 9928.584 | 7053.01 | 3815.266 | 35094.21 | 16444.96 | 26949.73 | 10514.76 | 9978.679 | 9877.617 | 9945.421 | 10551.47 | 9024.665 | 8250.397 | 8240.115 | 7975.45 | 8370.455 | 8671 | 8253.569 | 8000.397 | 8073.521 | 8470.225 | 8783.196 | 8234.096 | 7932.335 | 7933.55 | 8342.957
53.3676 | 9940.476 | 7027.099 | 3831.36 | 35537.08 | 16233.77 | 26761.9 | 10431.53 | 9923.874 | 9955.049 | 9958.6 | 10344.68 | 8829.099 | 8276.025 | 8160.05 | 8028.875 | 8263.8 | 8732.974 | 8316.899 | 8079.651 | 8169.875 | 8325.001 | 8811.151 | 8308.023 | 7897.249 | 7946.751 | 8354.576
53.3806 | 10045.51 | 7041.565 | 3811.886 | 35693.51 | 16120.47 | 26544.04 | 10502.77 | 9838.385 | 9919.468 | 9941.508 | 10376.67 | 8789.25 | 8278.726 | 8177.329 | 8057.275 | 8208.986 | 8614.906 | 8341.046 | 8154.341 | 8173.601 | 8428.371 | 8995.247 | 8184.21 | 7906.812 | 8114.385 | 8409.068
53.3936 | 10020.36 | 7173.517 | 3838.228 | 35196.09 | 16193.3 | 26456.57 | 10579.19 | 9905.385 | 9996.789 | 10047.23 | 10432.33 | 8972.699 | 8269.775 | 8209.248 | 8073.503 | 8224.488 | 8665.719 | 8536.437 | 8087.239 | 8083.606 | 8472.423 | 9002.15 | 8357.263 | 8092.967 | 8153.921 | 8367.451
53.4066 | 9950.524 | 7076.4 | 3871.096 | 35531.3 | 16339.34 | 26510.52 | 10561.48 | 9891.048 | 9941.286 | 10082.7 | 10521.85 | 9009.457 | 8225.114 | 8273.095 | 8061.333 | 8307.981 | 8592.305 | 8421.581 | 8115.152 | 8021.562 | 8423.028 | 8944.209 | 8329.286 | 8112.333 | 8007.076 | 8291.943
53.4196 | 10016.72 | 7086.21 | 3841.764 | 35409.31 | 16353.26 | 26392.1 | 10559.19 | 9961.138 | 9966.723 | 9986.969 | 10503.14 | 8954.779 | 8232.13 | 8155.612 | 8170.557 | 8261.659 | 8699.911 | 8265.382 | 8110.466 | 7991.967 | 8361.099 | 8866.839 | 8444.13 | 8144.704 | 7949.227 | 8278.825
53.4326 | 10082.56 | 7274.6 | 3830.588 | 35278.8 | 16428.23 | 26479.41 | 10729.17 | 9945.867 | 9972.481 | 10042.83 | 10417.37 | 8908.675 | 8272.901 | 8074.289 | 8164.779 | 8327.402 | 8880.104 | 8383.7 | 8081.729 | 8094.411 | 8446.986 | 8862.923 | 8404.21 | 8153.535 | 8033.519 | 8376.483
53.4456 | 10254 | 7429.459 | 3894.538 | 35656.66 | 16488.55 | 26401.01 | 10656.92 | 9903.848 | 10039.62 | 10068.36 | 10208.96 | 9136.599 | 8361.679 | 8039.665 | 8084.248 | 8264.751 | 8902.205 | 8421.375 | 8173.832 | 8220.601 | 8409.596 | 8793.751 | 8259.707 | 8142.459 | 8016.29 | 8443.445
53.4586 | 10143.15 | 7514.355 | 3885.222 | 35400.43 | 16502.51 | 26258.05 | 10480.12 | 9949.867 | 9989.269 | 10082.4 | 10301.99 | 9248.5 | 8450.167 | 8096.598 | 8131.521 | 8333.445 | 8827.478 | 8306.477 | 8168.055 | 8238.512 | 8278.666 | 8891.066 | 8304.734 | 8166.023 | 8142.633 | 8348.055
53.4716 | 10072.07 | 7652.335 | 3910.824 | 35369.05 | 16533.17 | 26471.7 | 10526.81 | 9902.77 | 9834.864 | 9941.141 | 10268.72 | 9183.314 | 8353.824 | 8372.351 | 8246.544 | 8356.458 | 8827.297 | 8402.035 | 8210.474 | 8187.738 | 8381.264 | 8964.544 | 8299.703 | 8144.493 | 8191.052 | 8366.648
53.4846 | 10153.21 | 7717.165 | 3907.428 | 35329.22 | 16437.51 | 26171.69 | 10529.02 | 9841.285 | 10007.06 | 9975.085 | 10285.31 | 9033.202 | 8284.329 | 8320.351 | 8256.78 | 8438.922 | 8750.206 | 8413.206 | 8210.522 | 8172.66 | 8435.671 | 8925.416 | 8385.986 | 8264.865 | 8188.6 | 8376.018
53.4976 | 10286.65 | 7724.352 | 3946.986 | 35269.5 | 16491.81 | 26147.32 | 10575.23 | 9948.805 | 9797.902 | 9980.424 | 10320.87 | 8875.321 | 8298.026 | 8213.87 | 8132.553 | 8421.514 | 8796.066 | 8425.65 | 8178.841 | 7999.578 | 8472.098 | 8798.164 | 8348.485 | 8197.907 | 8176.584 | 8626.065
53.5106 | 10181.04 | 7874.864 | 3982.722 | 35761.31 | 16453.67 | 26222.06 | 10584.67 | 9989.401 | 9868.388 | 9848.701 | 10336.43 | 8905.674 | 8488.581 | 8229.899 | 8002.542 | 8481.546 | 8800.855 | 8310.027 | 8154.969 | 8091.031 | 8476.731 | 8780.133 | 8334.687 | 8120.502 | 8084.018 | 8598.947
53.5236 | 10132.11 | 8046.733 | 4006.984 | 35354.01 | 16498.51 | 26377.82 | 10548.56 | 9984.894 | 9981.311 | 9932.358 | 10395.26 | 8939.171 | 8450.38 | 8218.913 | 8058.588 | 8460.968 | 8935.41 | 8442.974 | 8280.97 | 8169.39 | 8556.785 | 8971.074 | 8424.911 | 8308.071 | 8208.071 | 8527.527
53.5366 | 10040.44 | 8029.229 | 4031.248 | 35526.78 | 16544.34 | 25903.31 | 10604.79 | 10155.45 | 9858.592 | 10015.23 | 10330.2 | 9174.603 | 8420.608 | 8224.787 | 8090.323 | 8451.17 | 8923.133 | 8465.166 | 8298.366 | 8255.006 | 8424.332 | 8817.376 | 8399.083 | 8416.451 | 8370.355 | 8525.499
53.5496 | 10158.77 | 8153.687 | 4023.398 | 35585.33 | 16245.35 | 25899.6 | 10538.28 | 10129.18 | 10024.04 | 10073.01 | 10286.22 | 8754.378 | 8433.701 | 8188.675 | 8276.687 | 8573.172 | 8943.503 | 8374.634 | 8369.438 | 8167.789 | 8474.846 | 9021.767 | 8342.558 | 8213.315 | 8337.697 | 8667
53.5626 | 10198.8 | 8402.006 | 4001.636 | 35658.92 | 16304.16 | 25855.15 | 10610.85 | 10071.8 | 9879.317 | 10212.18 | 10454.46 | 8876.327 | 8494.3 | 8219.078 | 8454.362 | 8700.398 | 8812.503 | 8486.456 | 8321.312 | 8178.12 | 8613.979 | 9011.471 | 8360.855 | 8384.429 | 8309.45 | 8663.124
53.5756 | 10281.13 | 8556.144 | 4030.234 | 35665.28 | 16416.16 | 26116.09 | 10670.74 | 10124.17 | 9989.141 | 10322.13 | 10514.91 | 8939.355 | 8482.32 | 8339.635 | 8266.673 | 8621.386 | 8887.66 | 8512.368 | 8454.95 | 8322.36 | 8546.91 | 8987.886 | 8438.99 | 8210.247 | 8186.876 | 8684.567
53.5886 | 10336.21 | 8607.315 | 4035.404 | 35454.13 | 16726.42 | 26227.13 | 10545.1 | 10110 | 10027.81 | 10072.16 | 10675.15 | 8911.633 | 8525.414 | 8395.34 | 8266.412 | 8825.551 | 8918.821 | 8462.447 | 8524.36 | 8274.159 | 8721.06 | 8880.906 | 8478.228 | 8386.221 | 8149.461 | 8867.836
53.6016 | 10291.47 | 8643.027 | 4075.79 | 35510.8 | 16521.83 | 25976.65 | 10635.37 | 10109.71 | 9986.01 | 10115.02 | 10581.82 | 8997.318 | 8599.36 | 8352.097 | 8327.707 | 8711.737 | 9030.665 | 8568.003 | 8364.271 | 8294.68 | 8679.63 | 8929.609 | 8589.32 | 8372.985 | 8419.638 | 8792.295
53.6146 | 10366.72 | 8737.774 | 4050.774 | 35467.44 | 16497.61 | 25934.69 | 10675.47 | 10142.12 | 10107.85 | 10317.96 | 10488.21 | 9010.869 | 8515.228 | 8367.205 | 8323.407 | 8759.386 | 9081.738 | 8626.475 | 8398.276 | 8264.147 | 8649.021 | 9211.286 | 8611.664 | 8194.118 | 8460.992 | 8820.948
53.6276 | 10343.34 | 9048.005 | 4011.134 | 35638.28 | 16579.89 | 25987.12 | 10796.52 | 10339.14 | 10000.47 | 10067.44 | 10422.25 | 9040.406 | 8514.521 | 8513.763 | 8328.515 | 8607.2 | 8849.148 | 8748.549 | 8404.699 | 8353.783 | 8763.538 | 8998.364 | 8489.708 | 8415.299 | 8401.848 | 8773.164
53.6406 | 10317.89 | 8856.163 | 4106.222 | 35129.17 | 16406.06 | 26050.7 | 10745.58 | 10206.9 | 10054.57 | 10206.78 | 10708.75 | 9003.396 | 8468.713 | 8383.099 | 8465.103 | 8734.513 | 8998.384 | 8549.321 | 8332.943 | 8436.635 | 8528.094 | 9119.753 | 8549.413 | 8556.99 | 8372.887 | 8784.503
53.6536 | 10286.41 | 8948.697 | 4045.502 | 35411.58 | 16595.1 | 26025.3 | 10798.2 | 10195.91 | 10075.49 | 10441.98 | 10787.7 | 9093.321 | 8555.396 | 8411.165 | 8391.221 | 8842.396 | 8983.806 | 8441.889 | 8541.055 | 8403.363 | 8694.996 | 9039.379 | 8656.976 | 8357.012 | 8291.825 | 8694.542
53.6666 | 10465.68 | 8781.842 | 4046.446 | 35577.54 | 16470.03 | 26217.61 | 10763.42 | 10257.13 | 10111.42 | 10328.26 | 10879.48 | 8892.649 | 8484.776 | 8518.517 | 8529.904 | 8754.837 | 9091.581 | 8613.454 | 8584.195 | 8485.81 | 8626.742 | 9135.547 | 8714.066 | 8338.098 | 8508.387 | 8601.773
53.6796 | 10392 | 8953.883 | 4075.56 | 35294.16 | 16552.38 | 26255.84 | 10813.48 | 10443.09 | 10333.47 | 10283.31 | 10724.89 | 9119.115 | 8585.816 | 8566.351 | 8555.436 | 8684.091 | 9096.913 | 8734.135 | 8652.626 | 8652.896 | 8610.83 | 9067.477 | 8783.909 | 8385.705 | 8521.035 | 8566.117
53.6926 | 10422.92 | 8816.154 | 4047.154 | 35385.07 | 16654.16 | 26125.31 | 10817.54 | 10427.46 | 10346.53 | 10294.7 | 10536.54 | 9265.15 | 8681.69 | 8535.079 | 8544.617 | 8649.848 | 9097 | 8693.696 | 8474.078 | 8383.928 | 8572.002 | 9082.077 | 8822.615 | 8308.468 | 8604.535 | 8693.227
53.7056 | 10304.61 | 8801.378 | 4088.098 | 35248.89 | 16913.17 | 26318.12 | 10923.69 | 10483.88 | 10084.84 | 10519.13 | 10694.17 | 9108.319 | 8602.177 | 8621.341 | 8607.04 | 8714.774 | 9110.273 | 8826.022 | 8525.078 | 8573.391 | 8619.734 | 9076.496 | 8790.18 | 8559.831 | 8463.314 | 8569.161
53.7186 | 10509.14 | 8575.596 | 4065.794 | 35976.28 | 16488.45 | 25952.39 | 10815.14 | 10520.4 | 10358.94 | 10517.06 | 10792.12 | 9084.819 | 8720.454 | 8640.343 | 8544.053 | 8472.545 | 9140.277 | 8880.001 | 8558.797 | 8556.196 | 8437.294 | 9158.482 | 8737.971 | 8635.29 | 8420.508 | 8646.196
53.7316 | 10544.37 | 8661.112 | 4090.056 | 35375.85 | 16566.81 | 26107.14 | 10932.43 | 10464.3 | 10333.68 | 10450.87 | 10761.33 | 9306.064 | 8797.255 | 8635.856 | 8650.511 | 8428.367 | 9344.934 | 8846.104 | 8637.67 | 8649.974 | 8259.004 | 9262.116 | 8761.455 | 8542.746 | 8550.762 | 8730.018
53.7446 | 10865.87 | 8523.453 | 4115.034 | 35522.28 | 16666.53 | 26424.73 | 10922.6 | 10529.73 | 10504.42 | 10433.33 | 10772.02 | 9174.048 | 8861.845 | 8441.358 | 8775.517 | 8361.558 | 9379.454 | 8831.726 | 8624.107 | 8811.335 | 8561.665 | 9517.387 | 8905.368 | 8576.398 | 8346.385 | 8684.448
53.7576 | 10636.34 | 8562.504 | 4104.528 | 36241.55 | 16727.68 | 26208.08 | 10964.14 | 10494.7 | 10387.72 | 10575.87 | 10876.33 | 9383.203 | 8829.813 | 8702.303 | 8604.829 | 8528.321 | 9262.027 | 8924.31 | 8447.695 | 8814.478 | 8548.982 | 9268.235 | 8735.039 | 8536.996 | 8404.419 | 8544.636
53.7706 | 10859.58 | 8610.306 | 4066.08 | 35823.53 | 16575.69 | 26109.14 | 10964.65 | 10414.17 | 10451.3 | 10747.35 | 10884.92 | 9419.853 | 8752 | 8468.632 | 8495.1 | 8433.261 | 9262.617 | 8795.281 | 8510.577 | 8620.333 | 8404.868 | 9245.127 | 8771.164 | 8609.323 | 8278.132 | 8668.654
53.7836 | 10722.1 | 8287.951 | 4048.654 | 35236.97 | 16670.57 | 26398.82 | 10719.91 | 10481.16 | 10578.54 | 10653.24 | 10711.25 | 9074.386 | 8751.236 | 8728.689 | 8668.944 | 8447.993 | 9240.85 | 8923.64 | 8654.921 | 8750.524 | 8341.832 | 9475.625 | 8724.854 | 8685.296 | 8341.633 | 8367.614
53.7966 | 10603.29 | 8149.34 | 4134.988 | 35761.71 | 16614.14 | 26375.06 | 10839.71 | 10634.62 | 10252.8 | 10553.25 | 10743.92 | 9257.55 | 8650.248 | 8555.425 | 8529.343 | 8447.002 | 9221.049 | 8876.117 | 8512.35 | 8555.479 | 8451.73 | 9161.77 | 8837.723 | 8856.58 | 8293.119 | 8448.801
53.8096 | 10575.35 | 8045.297 | 4088.584 | 35688.93 | 16447.09 | 26243.64 | 11000 | 10501.67 | 10422.86 | 10706.09 | 10714.37 | 9336.024 | 8709.259 | 8618.209 | 8882.578 | 8312.68 | 9258.531 | 8814.766 | 8426.075 | 8686.357 | 8427.309 | 9371.369 | 8610.841 | 8603.175 | 8502.381 | 8501.345
53.8226 | 10784.23 | 7832.811 | 4103.644 | 35229.45 | 16725.61 | 25927.17 | 11048.93 | 10671.1 | 10667.48 | 10793.06 | 10676.85 | 9318.423 | 8762.797 | 8695.263 | 8492.977 | 8294.379 | 9302.02 | 8675.163 | 8659.654 | 8499.299 | 8366.381 | 9450.263 | 8667.641 | 8645.953 | 8425.804 | 8361.208
53.8356 | 10903.2 | 7851.227 | 4151.616 | 35434.82 | 16650.7 | 26371.96 | 11193.23 | 10628.55 | 10661.39 | 10703.06 | 10551.15 | 9233.801 | 8696.254 | 8663.127 | 8556.585 | 8432.396 | 9152.023 | 8928.468 | 8675.646 | 8691.464 | 8359.193 | 9305.862 | 9022.248 | 8685.712 | 8401.741 | 8331.869
53.8486 | 10749.91 | 7721.728 | 4157.224 | 35788.75 | 16501.44 | 26020.13 | 11069.64 | 10575.27 | 10673.45 | 10619.54 | 10742.41 | 9252.073 | 8736.147 | 8734.799 | 8488.117 | 8453.284 | 9261.946 | 8996.389 | 8649.179 | 8561.023 | 8288.117 | 9280.885 | 8737.057 | 8892.944 | 8321.496 | 8516.829
53.8616 | 10865.29 | 7654.383 | 4143.56 | 35591.66 | 16572.73 | 26415.41 | 11281.08 | 10602.39 | 10695.8 | 10644.44 | 10517.8 | 9253.948 | 8653.632 | 8780.658 | 8421.487 | 8195.207 | 9149.453 | 8707.029 | 8672.647 | 8627.993 | 8271.729 | 9256.301 | 8763.814 | 8692.501 | 8406.16 | 8332.565
53.8746 | 10978.94 | 7663.194 | 4152.93 | 35337.99 | 16636.1 | 26347.01 | 11172.93 | 10666.85 | 10616.33 | 10706.97 | 10565.97 | 9037.314 | 8551.444 | 8586.951 | 8438.637 | 8346.094 | 9159.885 | 8807.316 | 8600.833 | 8480.038 | 8445.475 | 9302.84 | 8680.639 | 8566.56 | 8398.806 | 8477.714
53.8876 | 10849.57 | 7522.927 | 4144.876 | 35701.6 | 16587.1 | 26370.7 | 11049.91 | 10554.06 | 10579.44 | 10737.92 | 10539.37 | 9250.388 | 8524.582 | 8644.537 | 8468.772 | 8523.132 | 9073.757 | 8727.757 | 8557.019 | 8488.562 | 8302.005 | 9369.112 | 8803.08 | 8665.733 | 8331.176 | 8517.7
53.9006 | 10852.77 | 7338.462 | 4096.638 | 35701.62 | 16625.24 | 26462.98 | 11274.22 | 10538.57 | 10506.3 | 10582.07 | 10645.35 | 9176.181 | 8721.329 | 8575.627 | 8158.815 | 8449.69 | 9342.457 | 8698.963 | 8511.763 | 8415.627 | 8395.592 | 9216.071 | 8701.899 | 8647.372 | 8347.118 | 8380.435
53.9136 | 10956.63 | 7412.01 | 4123.644 | 35710.81 | 16463.7 | 26680.81 | 10928.06 | 10537.09 | 10588.1 | 10531.67 | 10601.41 | 9180.716 | 8735.367 | 8614.413 | 8486.133 | 8377.513 | 9194.429 | 8799.634 | 8693.287 | 8547.965 | 8440.422 | 9260.129 | 8772.836 | 8502.402 | 8358.083 | 8487.891
53.9266 | 10922.98 | 7245.822 | 4131.83 | 35941.98 | 16586.24 | 26233.96 | 11086.84 | 10347.45 | 10441.59 | 10812.78 | 10486.4 | 9151.456 | 8664.929 | 8539.946 | 8543.56 | 8454.546 | 9144.66 | 8846.832 | 8723.679 | 8414.671 | 8426.931 | 9347.75 | 8728.896 | 8452.066 | 8259.284 | 8492.813
53.9396 | 11013.95 | 7345.049 | 4138.086 | 35538 | 16526.48 | 26273.4 | 11181.85 | 10576.54 | 10497.74 | 10777.48 | 10353.17 | 9231.512 | 8677.434 | 8508.789 | 8384.307 | 8552.842 | 9170.318 | 8833.232 | 8530.435 | 8530.375 | 8427.665 | 9318.798 | 8704.343 | 8542.173 | 8464.775 | 8457.351
53.9526 | 10903.89 | 7239.645 | 4186.942 | 35914.47 | 16464.29 | 26378.12 | 11008.27 | 10682.67 | 10623.84 | 10595.06 | 10438.15 | 9090.019 | 8629.925 | 8720.354 | 8417.589 | 8613.196 | 9216.168 | 8759.841 | 8499.85 | 8502.196 | 8474.561 | 9274.467 | 8715.178 | 8520.617 | 8386.58 | 8428.402
53.9656 | 10938.25 | 7197.811 | 4210.798 | 35834.16 | 16466.55 | 26294.59 | 11027.3 | 10590.51 | 10355.97 | 10402.5 | 10412.91 | 9049.891 | 8584.783 | 8650.982 | 8236.518 | 8640.846 | 9167.279 | 8822.092 | 8611.915 | 8499.474 | 8514.006 | 9143.056 | 8718.737 | 8618.492 | 8266.033 | 8643.882
53.9786 | 11049.9 | 7090.102 | 4294.458 | 35750.32 | 16544.42 | 26583.96 | 11007.38 | 10637.68 | 10466.7 | 10627.73 | 10543.53 | 9261.664 | 8773.057 | 8602.512 | 8234.618 | 8752.191 | 9280.929 | 8704.201 | 8554.297 | 8427.873 | 8661.537 | 9233.049 | 8727.587 | 8541.265 | 8411.428 | 8583.406
53.9916 | 10877.73 | 7008.496 | 4293.032 | 35811.29 | 16419.5 | 26824.12 | 11063.26 | 10634.42 | 10486.06 | 10574.79 | 10453.12 | 9096.699 | 8587.724 | 8597 | 8347.638 | 8678.337 | 9317.126 | 8777.21 | 8419.782 | 8437.218 | 8589.093 | 9232.328 | 8766.344 | 8447.068 | 8310.69 | 8700.403
54.0046 | 10793.67 | 7090.947 | 4296.272 | 35553.9 | 16595.48 | 26498.99 | 10933.08 | 10480.17 | 10440.54 | 10554.64 | 10421.26 | 9032.48 | 8578.358 | 8671.654 | 8270.537 | 8939.647 | 9161.464 | 8753.737 | 8509.562 | 8272.399 | 8728.019 | 9245.776 | 8650.533 | 8599.085 | 8289.678 | 8895.957
54.0176 | 10784 | 7074.187 | 4332.38 | 35563.34 | 16493.92 | 26594.95 | 10896.05 | 10650.76 | 10441.12 | 10654.3 | 10663.52 | 9176.2 | 8637.878 | 8566.64 | 8234.593 | 9085.836 | 9045.624 | 8639.902 | 8472.149 | 8423.185 | 8774.578 | 9220.818 | 8709.06 | 8393.937 | 8408.531 | 8959.669
54.0306 | 10846.24 | 6997.388 | 4345.006 | 35798.76 | 16560.82 | 26650.29 | 11097.92 | 10748.51 | 10425.8 | 10513.66 | 10644.39 | 9250.405 | 8639.991 | 8458.465 | 8251.474 | 9154.957 | 9041.103 | 8555.758 | 8469.828 | 8343.069 | 8746.879 | 9248.578 | 8691.603 | 8487.5 | 8206.965 | 9011.862
54.0436 | 10737.03 | 6898.668 | 4345.876 | 35906.25 | 16519.7 | 26490.76 | 11103.36 | 10575.73 | 10447.08 | 10506.32 | 10738.22 | 9002.723 | 8606.447 | 8452.136 | 8308.588 | 9170.854 | 9158.884 | 8726.462 | 8399.995 | 8238.523 | 8896.955 | 9215.548 | 8634.648 | 8489.065 | 8158.618 | 9157.111
54.0566 | 10708 | 7017.248 | 4402.218 | 35853.67 | 16497.81 | 26465.59 | 11030.87 | 10542.39 | 10504.14 | 10474.64 | 10776.79 | 9105.82 | 8575.026 | 8481.371 | 8249.878 | 9318.24 | 9183.603 | 8753.218 | 8568.397 | 8259.956 | 9088.231 | 9249.952 | 8703.711 | 8357.337 | 8292.454 | 9339.235
54.0696 | 10633.03 | 7008.594 | 4372.204 | 36117.17 | 16668.05 | 26527.4 | 10945.55 | 10507.91 | 10386.78 | 10577.86 | 10802.1 | 9124.113 | 8601.357 | 8528.249 | 8275.406 | 9515.208 | 9063.831 | 8722.956 | 8377.45 | 8288.941 | 9268.267 | 9257.054 | 8810.023 | 8421.493 | 8287.329 | 9419.617
54.0826 | 10774.31 | 6973.622 | 4498.02 | 35835.87 | 16561.26 | 26540.66 | 10992.46 | 10618.01 | 10337.19 | 10569.04 | 10988.01 | 9213.851 | 8606.883 | 8527.311 | 8280.766 | 9601.64 | 8975.113 | 8660.671 | 8363.874 | 8313.482 | 9358.991 | 9081.442 | 8698.964 | 8443.104 | 8317.522 | 9482.432
54.0956 | 10998.49 | 6943.15 | 4553.31 | 35743.46 | 16688.8 | 26596.93 | 11117.94 | 10578.91 | 10443.02 | 10588 | 11132.09 | 9152.524 | 8719.095 | 8447.834 | 8397.481 | 9709.4 | 9075.942 | 8734.245 | 8483.402 | 8358.237 | 9477.094 | 9190.487 | 8633.303 | 8389.684 | 8180.514 | 9506.232
54.1086 | 10960.87 | 6929.165 | 4584.78 | 35915.35 | 16591.91 | 26745.38 | 11105.19 | 10478.78 | 10433.47 | 10445.11 | 11110.64 | 9249.028 | 8721.104 | 8570.811 | 8426.925 | 9750.91 | 9016.83 | 8796.693 | 8467.156 | 8367.722 | 9450.283 | 9298.755 | 8748.788 | 8386.91 | 8289.406 | 9583.425
54.1216 | 10926 | 6993.707 | 4569.366 | 35532.78 | 16546.5 | 26772.76 | 11050.53 | 10415.03 | 10311.32 | 10429.23 | 11352.83 | 9285.002 | 8756.72 | 8524.81 | 8398.767 | 9879.419 | 9055.206 | 8926.423 | 8537.444 | 8340.018 | 9488.213 | 9255.041 | 8852.458 | 8415.734 | 8281.787 | 9633.982
54.1346 | 10964.68 | 6977.541 | 4601.19 | 35840.37 | 16589.16 | 27011.32 | 11058.45 | 10347.27 | 10421.44 | 10556.12 | 11429.39 | 9201.166 | 8828.209 | 8379.364 | 8347.843 | 9846.301 | 9104.625 | 8768.53 | 8408.467 | 8387.948 | 9393.843 | 9192.583 | 8769.718 | 8396.635 | 8395.387 | 9473.634
54.1476 | 10703.19 | 6861.117 | 4633.588 | 35562.2 | 16644.13 | 26976.6 | 10949.98 | 10521.36 | 10440.89 | 10677.99 | 11571.93 | 9297.503 | 8769.196 | 8305.435 | 8389.184 | 9896.615 | 9130.053 | 8879.957 | 8522.283 | 8454.699 | 9569.252 | 9264.83 | 8736.648 | 8422.754 | 8401.139 | 9719.001
54.1606 | 10778.78 | 6842.433 | 4641.12 | 35392.08 | 16631.65 | 26949.99 | 10936.51 | 10501.59 | 10381.5 | 10571.25 | 11703.01 | 9241.076 | 8703.293 | 8488.051 | 8401.363 | 9925 | 9259.796 | 8803.051 | 8565.567 | 8549.732 | 9440.274 | 9286.924 | 8866.834 | 8504.376 | 8401.115 | 9803.21
54.1736 | 10913.3 | 6828.705 | 4721.752 | 35579.94 | 16590.48 | 26864.01 | 11097.77 | 10547.63 | 10338.16 | 10615.25 | 11676.21 | 9024.254 | 8591.044 | 8517.152 | 8601.719 | 9756.062 | 9318.647 | 8734.223 | 8534.576 | 8399.705 | 9508.063 | 9363.21 | 8926.938 | 8486.281 | 8380.737 | 9763.607
54.1866 | 11000.89 | 6952.981 | 4794.214 | 35644 | 16628.39 | 27033.17 | 11163.2 | 10562.1 | 10369.29 | 10626.3 | 11965.16 | 9148.672 | 8577.596 | 8587.587 | 8709.497 | 9769.588 | 9301.303 | 8789.191 | 8480.906 | 8461.781 | 9568.3 | 9399.5 | 8882.007 | 8488.297 | 8315.408 | 9585.424
54.1996 | 10891.76 | 7038.289 | 4831.072 | 35897.43 | 16707.27 | 26792.88 | 11113.94 | 10447.74 | 10482.22 | 10678.86 | 12052.08 | 9190.911 | 8810.483 | 8604.611 | 8561.995 | 9720.823 | 9376.177 | 8868.818 | 8641.394 | 8444.102 | 9710.825 | 9337.522 | 8854.1 | 8603.947 | 8330.639 | 9641.646
54.2126 | 11069.7 | 7064.601 | 4887.876 | 35580.12 | 16659.55 | 26978.23 | 11120.24 | 10462.57 | 10386.27 | 10681.48 | 12096.29 | 9244.766 | 8714.144 | 8642.604 | 8429.115 | 9653.078 | 9451.403 | 8914.082 | 8656.715 | 8515.409 | 9698.834 | 9272.957 | 8878.882 | 8653.36 | 8402.404 | 9662.277
54.2256 | 11091.53 | 7040.844 | 4908.658 | 35700.34 | 16639.07 | 27026.44 | 11117.25 | 10520.82 | 10404.1 | 10801.69 | 12066.02 | 9260.236 | 8688.343 | 8605.358 | 8504.541 | 9688.59 | 9489.774 | 8991.013 | 8656.826 | 8439.685 | 9698.517 | 9293.527 | 8875.917 | 8494.508 | 8371.039 | 9729.437
54.2386 | 11024.55 | 6952.056 | 4950.054 | 35873.86 | 16700.14 | 27105.04 | 11074.67 | 10671 | 10426.51 | 10653.09 | 12138.33 | 9251 | 8695.912 | 8698.799 | 8520.349 | 9589.541 | 9305.238 | 8961.94 | 8634.368 | 8393.185 | 9626.872 | 9345.671 | 8867.34 | 8588.315 | 8358.845 | 9567.655
54.2516 | 10977.88 | 6919.853 | 5052.956 | 35916.12 | 16655.17 | 27121.63 | 11159.75 | 10688.33 | 10372.13 | 10742.64 | 12155.23 | 9259.454 | 8701.208 | 8637.795 | 8472.737 | 9438.861 | 9370.824 | 8946.908 | 8707.341 | 8408.803 | 9614.165 | 9376.006 | 8835.786 | 8587.26 | 8285.714 | 9439.59
54.2646 | 10926.34 | 7009.449 | 5136.816 | 36061.15 | 16842.69 | 27185.57 | 11233.57 | 10706.75 | 10447.9 | 10930.05 | 12066.84 | 9301.782 | 8607.901 | 8535.139 | 8458.281 | 9404.167 | 9322.321 | 8858.024 | 8631.488 | 8323.349 | 9438.609 | 9277.34 | 8769.051 | 8555.009 | 8213.184 | 9348.235
54.2776 | 11027.78 | 7122.936 | 5195.084 | 35778.32 | 16768.89 | 27206.74 | 11274.26 | 10711.56 | 10534.89 | 10783.98 | 12056.37 | 9148.367 | 8589.718 | 8637.306 | 8337.324 | 9271.041 | 9294.805 | 8782.826 | 8565.413 | 8334.153 | 9331.891 | 9194.674 | 8896.089 | 8552.022 | 8203.935 | 9181.694
54.2906 | 11088.69 | 7087.778 | 5268.124 | 35637.4 | 16611.91 | 27211.96 | 11141.83 | 10625.78 | 10544.31 | 10650.28 | 12006.6 | 9036.692 | 8559.015 | 8600.409 | 8218.22 | 9085.993 | 9256.363 | 8705.845 | 8666.042 | 8513.341 | 9259.778 | 9230.642 | 8845.521 | 8440.132 | 8238.406 | 9150.954
54.3036 | 11122.08 | 7035.062 | 5357.274 | 35607.78 | 16738.21 | 27271.18 | 11125.1 | 10712.89 | 10443.14 | 10728.59 | 12042.32 | 9075.574 | 8694.525 | 8532.779 | 8363.021 | 8944.233 | 9207.673 | 8724.007 | 8635.021 | 8489.871 | 9187.523 | 9286.645 | 8763.274 | 8388.212 | 8443.233 | 8998.926
54.3166 | 10962.59 | 7136.32 | 5421.912 | 35878.36 | 16779.34 | 27297 | 11059.47 | 10774.17 | 10506.34 | 10737.74 | 11927.62 | 9146.648 | 8770.765 | 8570.443 | 8419.338 | 8854.355 | 9252.856 | 8834.883 | 8553.574 | 8409.389 | 9144.171 | 9233.321 | 8658.479 | 8426.034 | 8431.653 | 8938.259
54.3296 | 10790.97 | 7207 | 5493.532 | 35976.35 | 16766.04 | 27217.61 | 11009.99 | 10709.38 | 10582.5 | 10527.77 | 11763.47 | 9124.195 | 8656.07 | 8572.37 | 8456.844 | 8828 | 9300.769 | 8842.056 | 8447.024 | 8388.822 | 9121.683 | 9175.185 | 8703.969 | 8580.101 | 8272.928 | 8913.334
54.3426 | 10846.45 | 7189.575 | 5605.592 | 35741.59 | 16959.73 | 27269.13 | 11058.78 | 10576.84 | 10575.68 | 10573.44 | 11706.41 | 9222.011 | 8643.275 | 8504.306 | 8486.509 | 8787.342 | 9267.438 | 8846.688 | 8612.267 | 8381.904 | 9130.778 | 9200.688 | 8841.922 | 8551.025 | 8405.962 | 8898.718
54.3556 | 10929.27 | 7320.869 | 5699.85 | 35797.56 | 17020.63 | 27419.79 | 11076.43 | 10470.6 | 10412.43 | 10668.17 | 11463.49 | 9256.913 | 8774.629 | 8527.516 | 8433.32 | 8710.044 | 9189.185 | 8777.942 | 8745.6 | 8290.942 | 9010.974 | 9282.662 | 8874.436 | 8560.626 | 8500.891 | 8894.593
54.3686 | 10950.29 | 7417.78 | 5767.61 | 35825.14 | 16897.63 | 27286.95 | 11139.76 | 10445.68 | 10400.95 | 10566.1 | 11277.54 | 9204.268 | 8749.632 | 8649.855 | 8306.827 | 8596.023 | 9093.974 | 8838.71 | 8653.559 | 8302.904 | 8941.488 | 9395.563 | 8822.56 | 8636.244 | 8430.926 | 8716.557
54.3816 | 10897.04 | 7469.617 | 5893.196 | 35873.19 | 16925.31 | 27448.15 | 11059.19 | 10517.54 | 10566.9 | 10466.73 | 11302.82 | 9376.443 | 8743.332 | 8663.159 | 8286.209 | 8549.879 | 9217.279 | 8830.787 | 8648.494 | 8351.019 | 8967.96 | 9420.794 | 8895.56 | 8589.506 | 8398 | 8657.128
54.3946 | 10915.56 | 7489.237 | 5995.426 | 36129.14 | 16887.94 | 27723.27 | 11053.82 | 10604.76 | 10489.14 | 10554.89 | 11316.85 | 9521.541 | 8716.205 | 8610.93 | 8368.257 | 8603.127 | 9313.25 | 8748.035 | 8596.547 | 8352.611 | 8923.838 | 9360.743 | 8833.021 | 8508.332 | 8447.785 | 8686.649
54.4076 | 10939.6 | 7549.527 | 6085.072 | 36073.6 | 17050.86 | 27706.35 | 11153.22 | 10603.44 | 10424.31 | 10572.19 | 11284.88 | 9401.413 | 8689.56 | 8643.091 | 8447.872 | 8526.975 | 9309.404 | 8834.746 | 8511.032 | 8395.28 | 8817.129 | 9293.346 | 8798.495 | 8482.562 | 8504.874 | 8610.753
54.4206 | 10738.45 | 7655.235 | 6210.528 | 35794.27 | 17147.85 | 27666.18 | 11147.84 | 10615.45 | 10460.45 | 10500.52 | 11127.77 | 9286.138 | 8763.448 | 8615.274 | 8482.138 | 8466.012 | 9245.209 | 8897.659 | 8493.574 | 8404.797 | 8811.13 | 9197.402 | 8825.742 | 8526.448 | 8431.464 | 8394.663
54.4336 | 10739.04 | 7771.98 | 6296.192 | 35909.43 | 16992.62 | 27577.69 | 11128.4 | 10649.53 | 10410.67 | 10623.22 | 11057.81 | 9252.431 | 8733.101 | 8659.855 | 8444.852 | 8551.649 | 9212.16 | 8854.204 | 8649.175 | 8514.287 | 8857.466 | 9174.796 | 8735.113 | 8608.604 | 8425.638 | 8372.935
54.4466 | 10943.15 | 8006.433 | 6419.484 | 35982.1 | 17108.95 | 27581.74 | 11068.84 | 10622.42 | 10448.71 | 10655.25 | 10984.12 | 9081.575 | 8747.215 | 8682.773 | 8501.244 | 8554.866 | 9256.985 | 8913.772 | 8698.686 | 8595.388 | 8816.887 | 9133.782 | 8796.288 | 8595.324 | 8607.824 | 8430.802
54.4596 | 11051.53 | 8115.186 | 6549.044 | 36032.75 | 17226.12 | 27882.71 | 11073.48 | 10641.19 | 10572.14 | 10473.68 | 10823.05 | 8979.746 | 8691.236 | 8591.237 | 8569.271 | 8515.881 | 9240.695 | 8931.304 | 8644.085 | 8448.371 | 8735.237 | 9194.663 | 8857.152 | 8541.881 | 8596.117 | 8471.137
54.4726 | 11000.67 | 8299.393 | 6679.492 | 35941.92 | 17149.51 | 27973.7 | 11094.06 | 10686.15 | 10663.97 | 10403.82 | 10776.03 | 9110.727 | 8599.382 | 8630.459 | 8496.17 | 8540.82 | 9228.518 | 8785.575 | 8564.631 | 8425.579 | 8686.666 | 9250.237 | 8806.923 | 8626.539 | 8468.518 | 8543.026
54.4856 | 10893.38 | 8599.546 | 6752.302 | 35851.45 | 17145.21 | 27850.11 | 11080.66 | 10614.08 | 10749.92 | 10512 | 10728.45 | 9173.755 | 8700.659 | 8587.531 | 8430.283 | 8559.057 | 9261.961 | 8814.413 | 8494.055 | 8579.074 | 8776.337 | 9202.867 | 8848.772 | 8693.019 | 8509.98 | 8551.414
54.4986 | 11013.51 | 8754.968 | 6792.438 | 36016.04 | 17167.68 | 27865.38 | 11165.33 | 10581.41 | 10673.32 | 10577.99 | 10671.68 | 9200.568 | 8775.006 | 8518.406 | 8496.112 | 8505.821 | 9271.832 | 8987.568 | 8587.159 | 8617.141 | 8893.544 | 9320.341 | 8864.209 | 8614.432 | 8611.488 | 8634.397
54.5116 | 11029.3 | 8926.517 | 6912.138 | 35938.01 | 17191.44 | 27841.25 | 11145.83 | 10645.56 | 10455.71 | 10542.99 | 10676.47 | 9246.504 | 8823.34 | 8559.059 | 8700.546 | 8494.703 | 9245.326 | 8939.521 | 8654.577 | 8626.31 | 8925.074 | 9421.688 | 8809.741 | 8587.473 | 8730.125 | 8673.037
54.5246 | 10855.23 | 9240.66 | 6988.406 | 36038.96 | 17306.01 | 27950.74 | 11023.6 | 10654.93 | 10503.67 | 10462.81 | 10628.8 | 9242.306 | 8774.406 | 8592.96 | 8805.576 | 8671.667 | 9301.611 | 8885.826 | 8751.609 | 8745.149 | 8964.235 | 9374.199 | 8787.556 | 8692.914 | 8832.354 | 8729.518
54.5376 | 10821.42 | 9715.847 | 7094.028 | 35993.8 | 17292.46 | 28058.18 | 11037.38 | 10680.56 | 10634.39 | 10399.42 | 10571.66 | 9278.616 | 8695.856 | 8752.952 | 8751.568 | 8773.208 | 9330.168 | 8960.848 | 8790.728 | 8819.88 | 8971.312 | 9316.424 | 8834.28 | 8780.872 | 8787.144 | 8787.864
54.5506 | 10859.46 | 10032.04 | 7192.93 | 35829.61 | 17318.86 | 28037.47 | 11094.67 | 10781.71 | 10506.29 | 10444.21 | 10496.25 | 9343.402 | 8813.065 | 8802.585 | 8839.636 | 8835.824 | 9256.611 | 8865.15 | 8791.734 | 8820.682 | 9046.967 | 9365.955 | 8876.507 | 8776.611 | 8832.343 | 8905.071
54.5636 | 10900.13 | 10348.66 | 7293.76 | 36013.42 | 17441.82 | 28068.15 | 11136.69 | 10862.95 | 10411.42 | 10487.95 | 10340.32 | 9440.135 | 8944.445 | 8750.059 | 8947.399 | 8984.217 | 9245.912 | 8855.816 | 8737.657 | 8836.223 | 9275.917 | 9438.417 | 8817.952 | 8702.852 | 9173.052 | 9036.798
54.5766 | 10898.65 | 10721.64 | 7459.332 | 36257.07 | 17333.93 | 28099 | 11257.27 | 10850.29 | 10477.91 | 10467.59 | 10400.69 | 9457.955 | 9082.284 | 8784.09 | 8962.592 | 9046.904 | 9361.597 | 8987.497 | 8713.279 | 8927.407 | 9340.978 | 9448.716 | 8880.05 | 8747.502 | 9412.804 | 9136.77
54.5896 | 10901.15 | 11039.69 | 7622.276 | 36248.79 | 17369.35 | 28311.92 | 11334.88 | 10724.88 | 10591.6 | 10506.15 | 10491.08 | 9539.37 | 9229.654 | 8684.915 | 9145.816 | 9239.277 | 9436.223 | 9046.208 | 8894.316 | 9104.515 | 9397.87 | 9380.985 | 8876.384 | 8927.116 | 9630.454 | 9386.546
54.6026 | 10942.76 | 11439.63 | 7820.326 | 36211.33 | 17428.29 | 28488.62 | 11223.17 | 10610.03 | 10627.91 | 10627.14 | 10582.76 | 9694.324 | 9336.919 | 8780.069 | 9354.206 | 9466.042 | 9410.708 | 9103.478 | 9096.856 | 9230.627 | 9650.676 | 9472.029 | 8906.189 | 8956.085 | 9964.426 | 9546.538
54.6156 | 10934.03 | 11634.79 | 8021.998 | 36322.71 | 17392.98 | 28526.88 | 11178.1 | 10740.24 | 10638.31 | 10644.36 | 10574.92 | 9708.393 | 9607.909 | 8986.664 | 9450.391 | 9675.591 | 9543.978 | 9333.294 | 9124.106 | 9439.344 | 9720.412 | 9531.788 | 9190.967 | 8922.032 | 10375.63 | 9823.383
54.6286 | 10981.47 | 11662.26 | 8148.77 | 36152.17 | 17430.63 | 28459.84 | 11349.43 | 10840.53 | 10638.51 | 10776.89 | 10616.39 | 9763.819 | 9936.91 | 9041.716 | 9676.409 | 9763.213 | 9715.601 | 9503.103 | 9194.252 | 9604.711 | 9866.725 | 9660.502 | 9284.024 | 9082.225 | 10728.67 | 10108.7
54.6416 | 10985.87 | 11577.99 | 8339.132 | 36000.01 | 17508.1 | 28432.87 | 11237.38 | 10828.56 | 10649.15 | 10879.85 | 10678.68 | 9910.962 | 10244.16 | 9146.135 | 9886.576 | 10054.68 | 9826.623 | 9640.681 | 9476.887 | 9937.321 | 10017.16 | 9751.94 | 9321.13 | 9336.703 | 11204.33 | 10358.18
54.6546 | 11068.8 | 11487.6 | 8565.792 | 36013.95 | 17544.66 | 28613.72 | 11287.12 | 10960.54 | 10821.31 | 10911.53 | 10784.31 | 10120.97 | 10568.72 | 9269.438 | 10162.65 | 10302.2 | 10093.75 | 9937.169 | 9680.955 | 10304.46 | 10303.34 | 9931.601 | 9508.214 | 9530.91 | 11841.03 | 10645.23
54.6676 | 11171.67 | 11219.75 | 8738.322 | 35912.22 | 17505.07 | 28501.25 | 11331.9 | 11075.03 | 10869.58 | 10934.49 | 10934.61 | 10409.94 | 10932.89 | 9538.013 | 10628.65 | 10514.2 | 10309.96 | 10172.02 | 9905.931 | 10647.97 | 10432.49 | 10085.93 | 9737.582 | 9759.508 | 12277.29 | 10855.5
54.6806 | 11276.25 | 10930.33 | 8881.074 | 35970.36 | 17388.9 | 28523.04 | 11493.33 | 11058.43 | 11054.88 | 11189.07 | 11072.44 | 10601.98 | 11683.34 | 10009.78 | 11282.42 | 10746.41 | 10508.39 | 10217.15 | 10229.82 | 11246.43 | 10697.92 | 10340.79 | 9925.525 | 10130.44 | 12940.34 | 11149.01
54.6936 | 11477.91 | 10532.05 | 9043.958 | 36045.19 | 17306.5 | 28491.42 | 11669.5 | 11192.63 | 11295.4 | 11325.17 | 11195.03 | 10953.06 | 12331.83 | 10281.12 | 11923.15 | 11004.03 | 10879.95 | 10507.27 | 10825.87 | 11723.32 | 10898.93 | 10762.21 | 10223.1 | 10624.59 | 13539.39 | 11536.96
54.7066 | 11599.93 | 10537.69 | 9233.96 | 36432.19 | 17410.39 | 28828.6 | 11904.18 | 11443.36 | 11460.42 | 11494.66 | 11237.78 | 11294.81 | 12886.11 | 10597.69 | 12453.77 | 11306.06 | 11112.17 | 10922.87 | 11137.36 | 12255.47 | 11162.3 | 11106.74 | 10632.84 | 11025.2 | 14071.47 | 12074.08
54.7196 | 12007.19 | 10475.58 | 9422.656 | 36200.21 | 17664.05 | 28871.71 | 12161.7 | 11633.98 | 11683.89 | 11765.07 | 11523.48 | 11802.13 | 13387.69 | 11133.99 | 13178.88 | 11549.89 | 11583.01 | 11300.27 | 11621.3 | 12980.88 | 11387.01 | 11689.32 | 11083.37 | 11554.42 | 14657.68 | 12316.79
54.7326 | 12209.12 | 10114.56 | 9586.054 | 36242.31 | 17730.16 | 28678.01 | 12686.25 | 12053.4 | 12164.19 | 12051.18 | 11887.35 | 12329.33 | 14009.76 | 11828.91 | 14137.9 | 11787.07 | 12213.93 | 11888.93 | 12257.11 | 13737.1 | 11666.42 | 12010.2 | 11519.97 | 12202.11 | 14881.02 | 12329.28
54.7456 | 12649.4 | 9937.98 | 9651.352 | 36305.12 | 17826.25 | 28932.94 | 13117.35 | 12537.41 | 12592.59 | 12600.04 | 12351.17 | 12692.43 | 14180.71 | 12336.93 | 15308.17 | 11736 | 12780.16 | 12429.77 | 12752.3 | 14572.27 | 11977.52 | 12379.88 | 12302.57 | 12889.47 | 14706.74 | 12416.46
54.7586 | 13152.18 | 9773.89 | 9640.956 | 36458.44 | 17622.34 | 28965.62 | 13625.98 | 12881.51 | 13013.43 | 13061.99 | 12569.38 | 13275.93 | 13969.91 | 12935.62 | 16732.15 | 11919.29 | 13439.31 | 12846.58 | 13310.22 | 15079.13 | 11991.24 | 13094.12 | 13044.41 | 13481.53 | 14333.49 | 12395.98
54.7716 | 13946.35 | 9729.167 | 9714.748 | 36085.48 | 17511.05 | 29002.96 | 14296.82 | 13508.78 | 13482.89 | 13663.77 | 13107.54 | 13986.05 | 13691.05 | 13301.85 | 18201.01 | 11932.29 | 14093.42 | 13193.57 | 13397.07 | 15444.23 | 12097.77 | 13564.96 | 13401.76 | 14082.36 | 13668.78 | 12252.39
54.7846 | 14798.43 | 9669.391 | 9664.07 | 36105.1 | 17536.07 | 29168.5 | 15313.74 | 14327.63 | 14242.44 | 14424.44 | 13842.2 | 14221.36 | 13173.11 | 13977.21 | 19070.8 | 11490.75 | 14656.16 | 13519.55 | 13616.2 | 15425.12 | 11960.08 | 14123.07 | 13946.96 | 14475.71 | 12677.67 | 11972.4
54.7976 | 15597.52 | 9624.352 | 9611.89 | 36042.67 | 17413.17 | 29046.19 | 16120.57 | 14953.54 | 15017.44 | 15288.77 | 14249.29 | 14209.04 | 12465.35 | 14322.25 | 18628.22 | 11224.01 | 14781.03 | 13781.11 | 13639.91 | 15227.62 | 11729.24 | 14484.1 | 14050.22 | 14825.35 | 12021.79 | 11464.41
54.8106 | 16749.24 | 9258.599 | 9454.928 | 36228.08 | 17410.51 | 29132.42 | 17221 | 15722.1 | 15976.99 | 16237.88 | 15061.46 | 13902.45 | 12024.68 | 14316.19 | 16763.58 | 10945.12 | 14849.74 | 13581.66 | 13217.37 | 14502.07 | 11786.66 | 14251.86 | 13801.6 | 14824.07 | 11639.62 | 11189.86
54.8236 | 17765.69 | 8976.427 | 9246.676 | 36389.03 | 17391.85 | 29205.29 | 18280.12 | 16801.22 | 16986.79 | 17215.78 | 15711.54 | 13005.37 | 11434.98 | 13959.82 | 14603.04 | 10661.55 | 14588.2 | 13010.45 | 12787 | 13514.62 | 11403.3 | 13696.53 | 13317.67 | 14053.72 | 11560.79 | 10804.61
54.8366 | 18305.57 | 8929.295 | 9081.394 | 36133.9 | 17372.78 | 29222.32 | 18888.39 | 17340.97 | 17685.33 | 17992.05 | 16211.98 | 12280.65 | 11263.22 | 13424.83 | 13171.16 | 10468.65 | 13731.24 | 12330.92 | 12339.22 | 12495.41 | 10875.06 | 12910.18 | 12642.59 | 13409.48 | 11431.43 | 10545.25
54.8496 | 19223.94 | 8657.965 | 8885 | 36096.78 | 17273.44 | 28893.55 | 19306.68 | 17955.14 | 18164.34 | 18308.98 | 16898.42 | 11679.02 | 11299.99 | 12558.46 | 12268.78 | 10304.95 | 12830.79 | 11597.67 | 11676.26 | 11727.91 | 10675.54 | 12210.22 | 11925.38 | 12679.78 | 11689.64 | 10459.4
54.8626 | 19570.06 | 8328.358 | 8738.682 | 36197.38 | 17405.52 | 28885.2 | 19252.83 | 17815.82 | 18033.18 | 18120.4 | 16947.96 | 11238.46 | 11468.68 | 11983.82 | 11906.06 | 10079.3 | 12103.78 | 11218.86 | 11314.56 | 11553.95 | 10355.18 | 11824.52 | 11339.72 | 11928.14 | 11709.75 | 10380.33
54.8756 | 19474.86 | 8356.302 | 8720.57 | 36231.34 | 17397.11 | 29182.7 | 17980.67 | 17193.7 | 17451.71 | 17628.56 | 16680.61 | 11280.35 | 11635.18 | 11476.9 | 12068.06 | 9981.782 | 11644.86 | 11094.35 | 11153.05 | 11778.96 | 10488.45 | 11300.79 | 11074.66 | 11488.78 | 11852.54 | 10256.78
54.8886 | 18952.08 | 8306.924 | 8605.268 | 36445.03 | 17243.46 | 29227.9 | 16516.29 | 16005.42 | 16335.23 | 16334.53 | 15824.12 | 11321.02 | 11669.9 | 11111.27 | 12313.45 | 9982.236 | 11554.86 | 11083.2 | 11230.3 | 11808.79 | 10282.05 | 11364.8 | 11120.94 | 11457.44 | 11915.96 | 10198.36
54.9016 | 18041.74 | 8154.508 | 8535.276 | 35993.98 | 17235.34 | 29175.82 | 15307.39 | 14737.98 | 15166.59 | 15092.14 | 14882.39 | 11475.88 | 11595.04 | 11384.19 | 12800.08 | 9991.336 | 11646.13 | 11062.56 | 11401.15 | 12003.58 | 10175.39 | 11428.3 | 11015.62 | 11448.05 | 11494.42 | 10028.39
54.9146 | 16572.6 | 8086.684 | 8440.9 | 36013.04 | 17114.64 | 29304.5 | 14494.6 | 13840.64 | 13886.25 | 14213.6 | 13997.44 | 11784.03 | 11272.17 | 11317.5 | 13096.24 | 9846.228 | 11647.1 | 11316.81 | 11391.11 | 12070.72 | 9979.711 | 11461.41 | 11270.04 | 11611.3 | 11121.14 | 10016.24
54.9276 | 15370.82 | 8143.104 | 8382.298 | 36367.25 | 17097.87 | 29275.58 | 14257.46 | 13491.98 | 13664.73 | 13833.33 | 13325.19 | 11914.91 | 11057.52 | 11537.9 | 13677.25 | 9686.06 | 12009.6 | 11376.61 | 11444.64 | 11887.73 | 9980.149 | 11750.88 | 11564.67 | 11798.88 | 10616.51 | 9863.671
54.9406 | 14853.69 | 8069.953 | 8391.284 | 36262.64 | 17248.23 | 29396.9 | 14341.24 | 13276.86 | 13506.54 | 13556.79 | 12933.16 | 12016.75 | 10620.38 | 11541.6 | 13590.73 | 9396.247 | 12256.91 | 11369.46 | 11356.17 | 11807.47 | 9952.946 | 11976.71 | 11597.02 | 11821.82 | 10127.17 | 9565.71
54.9536 | 14766.41 | 8131.872 | 8335.362 | 36446.96 | 17079.87 | 29535.07 | 14587.41 | 13563.59 | 13678.88 | 13723.9 | 13087.23 | 11586.84 | 10034.13 | 11396.84 | 12901.29 | 9019.292 | 12325.19 | 11220.81 | 11253.93 | 11580.23 | 9628.739 | 11822.7 | 11359.44 | 11845.57 | 9645.078 | 9047.302
54.9666 | 14850.61 | 8086.462 | 8281.334 | 36581.34 | 17017.42 | 29479.07 | 14922.59 | 14164.89 | 14086.17 | 14066.09 | 13236.94 | 11077.45 | 9790.502 | 11417.74 | 11548.68 | 8919.222 | 11850.81 | 10997.45 | 10890.46 | 10870.99 | 9354.118 | 11593.85 | 11136.85 | 11410.83 | 9207.506 | 8861.7
54.9796 | 15162.8 | 8232.972 | 8199.494 | 36099.25 | 17031.22 | 29570.18 | 15138.52 | 14259.93 | 14346.79 | 14238.04 | 13241.97 | 10770.44 | 9405.981 | 11151.13 | 10494.31 | 8896.997 | 11553.83 | 10696.88 | 10379.57 | 10219.24 | 9333.93 | 11242.81 | 10933.97 | 11111.6 | 9027.268 | 8819.286
54.9926 | 15334.59 | 8221.621 | 8141.882 | 36285.8 | 17120.7 | 29402.94 | 15363.74 | 14441.93 | 14458.73 | 14430.57 | 13246.12 | 10165.56 | 9275.836 | 10546.32 | 9989.264 | 8826.018 | 10910.94 | 10115.86 | 9853.178 | 9616.651 | 9262.553 | 10568.57 | 10350.73 | 10590.54 | 8975.646 | 8614.708
55.0056 | 15558.87 | 8425.314 | 8128.484 | 36232.23 | 17036.16 | 29739.02 | 15403.85 | 14443.17 | 14527.27 | 14710.43 | 13590.84 | 10057.7 | 9106.69 | 10078.12 | 9657.529 | 8771.407 | 10564.91 | 9629.725 | 9561.14 | 9369.246 | 8914.169 | 10210.82 | 9813.448 | 10036.86 | 8913.657 | 8744.52
55.0186 | 15551.83 | 8596.617 | 8115.352 | 36506.96 | 17095.52 | 29630.08 | 14573.8 | 14287.81 | 14169.56 | 14190.7 | 13394.46 | 9578.032 | 9045.606 | 9832.413 | 9496.472 | 8642.207 | 10140.43 | 9508.059 | 9263.989 | 9154.929 | 8929.907 | 9970.69 | 9462.23 | 9643.565 | 8976.668 | 8645.837
55.0316 | 15084.85 | 8694.418 | 8169.856 | 36140.89 | 17014.68 | 29661.43 | 14161.53 | 13583.59 | 13557.75 | 13698.55 | 12880.45 | 9494.363 | 9104.856 | 9460.251 | 9039.912 | 8836.889 | 9737.89 | 9394.702 | 9225.164 | 9045.911 | 8780.331 | 9738.515 | 9140.429 | 9338.559 | 8706.407 | 8558.703
55.0446 | 14492.42 | 8750.634 | 8331.292 | 36071.01 | 16742.11 | 29679.2 | 13045.82 | 12888.28 | 12783.7 | 12715.96 | 12323.98 | 9531.623 | 8976.191 | 9151.713 | 9005.531 | 8670.925 | 9647.028 | 9162.893 | 9050.867 | 8919.497 | 8942.555 | 9536.767 | 9240.238 | 9155.218 | 8862.437 | 8582.236
55.0576 | 13623.02 | 9064.616 | 8455.336 | 36448.09 | 16916.6 | 29548.69 | 12516.32 | 12131.92 | 12119.73 | 12080.06 | 11650.66 | 9458.21 | 8859.108 | 9081.614 | 9036.35 | 8837.771 | 9579.963 | 9096.017 | 8942.456 | 8824.105 | 8620.933 | 9449.317 | 9020.39 | 9070.752 | 9102.964 | 8463.721
55.0706 | 12786.58 | 9161.356 | 8549.74 | 36314.11 | 16979.41 | 29909.92 | 12048.83 | 11572.12 | 11526.79 | 11527.09 | 11220.56 | 9410.838 | 9027.428 | 9073.569 | 8990.799 | 8809.666 | 9467.842 | 9072.954 | 8957.745 | 8829.292 | 8784.353 | 9511.993 | 9244.704 | 8951.356 | 9048.536 | 8570.659
55.0836 | 12300.66 | 9062.937 | 8657.606 | 36354.1 | 16651.88 | 29327.37 | 11694.24 | 11265.96 | 11206.24 | 11334.57 | 10890.76 | 9483.725 | 9044.153 | 9169.063 | 8983.259 | 9030.511 | 9422.878 | 9224.153 | 9060.551 | 8918.595 | 8801.815 | 9471.611 | 9000.039 | 8852.006 | 9112.67 | 8753.045
55.0966 | 11953.96 | 9316.744 | 8775.444 | 36169.02 | 16966.72 | 29417.71 | 11709.4 | 11197.51 | 11027.16 | 11176.71 | 10680.88 | 9594.044 | 9055.319 | 8915.678 | 9000.806 | 9129.185 | 9415.998 | 9106.078 | 8838.721 | 8958.084 | 9049.03 | 9382.128 | 8939.191 | 9044.735 | 9415.415 | 8887.152
55.1096 | 11575.75 | 9269.22 | 9006.132 | 36544.26 | 16915.24 | 29734.53 | 11597.52 | 10920.28 | 10871.72 | 10937.11 | 10473.96 | 9416.82 | 9299.868 | 9041.418 | 9150.308 | 9348.982 | 9601.143 | 9306.074 | 8972.381 | 9159.07 | 9240.115 | 9405.89 | 9159.978 | 8810.086 | 9677.785 | 9286.153
55.1226 | 11663.68 | 9405.984 | 9207.256 | 36062.12 | 16956.39 | 29471.89 | 11530.97 | 10914.07 | 10832.57 | 10816.76 | 10761.75 | 9755.01 | 9409.404 | 9066.637 | 9326.418 | 9180.495 | 9711.39 | 9323.753 | 9116.882 | 9169.855 | 9226.218 | 9539.042 | 9200.42 | 9035.664 | 9700.681 | 9271.247
55.1356 | 11613.29 | 9098.744 | 9280.832 | 36527.18 | 17148.21 | 29663.11 | 11623.65 | 11022.29 | 10700.3 | 10814.02 | 10691.86 | 9795.121 | 9713.427 | 9384.061 | 9499.725 | 9718.467 | 9831.044 | 9430.337 | 9317.041 | 9186.585 | 9358.678 | 9624.899 | 9190.269 | 9193.14 | 9829.776 | 9303.194
55.1486 | 11334.86 | 9136.386 | 9428.026 | 36504.24 | 16889.38 | 29904.58 | 11285.13 | 10887.88 | 10833.16 | 10883.53 | 10618.54 | 9859.733 | 9905.439 | 9300.263 | 9885.432 | 9860.431 | 9759.645 | 9553.706 | 9212.882 | 9334.744 | 9474.981 | 9585.477 | 9306.844 | 9395.924 | 10088.9 | 9491.336
55.1616 | 11457.85 | 9043.383 | 9646.9 | 36501.09 | 16733.77 | 29783.98 | 11431.65 | 10899.25 | 11035.84 | 10928.05 | 10573.95 | 10166.88 | 10085.94 | 9415.51 | 10163.74 | 10086.73 | 9847.794 | 9769.216 | 9307.44 | 9836.978 | 9414.966 | 9836.312 | 9537.507 | 9506.219 | 10393.32 | 9664.297
55.1746 | 11438.46 | 9049.404 | 9921.058 | 36643.82 | 16664.58 | 29520.74 | 11653.7 | 11093.89 | 10868.13 | 11053.9 | 10944.65 | 10189.51 | 10232.09 | 9597.866 | 10267.74 | 10058.22 | 10097.91 | 10096.79 | 9678.972 | 9871.35 | 9285.262 | 10008.79 | 9543.271 | 9715.294 | 10759.79 | 9703.212
55.1876 | 11456.65 | 8894.643 | 10032.784 | 36644.51 | 16872.51 | 29711.89 | 11638.86 | 11283.75 | 10999.32 | 11119.96 | 10861.18 | 10313.54 | 10460.87 | 9742.767 | 10419 | 10149.59 | 10137.27 | 10468.76 | 9814.178 | 9743.784 | 9501.676 | 10034.85 | 10019.36 | 9951.612 | 10860.49 | 9679.731
55.2006 | 11548.74 | 8712.697 | 10231.444 | 36499.55 | 16684.21 | 29524.14 | 11654.59 | 11316.37 | 11143.26 | 11306.41 | 11238.27 | 10476.64 | 10551 | 9945.526 | 10891.05 | 9980.993 | 10321.41 | 10703.19 | 10120.16 | 10096.12 | 9416.07 | 10284.16 | 10085.33 | 10442.94 | 11048.41 | 9795.597
55.2136 | 11455.24 | 8690.756 | 10542.864 | 36571.36 | 17043.58 | 29741.59 | 11926.23 | 11405.94 | 11211.71 | 11252.3 | 11125.18 | 10585.18 | 10538.68 | 10156.12 | 11218.38 | 9847.915 | 10598.9 | 10808.86 | 10458.2 | 10200.12 | 9515.176 | 10389.19 | 10190.6 | 10683.44 | 10712.16 | 9660.266
55.2266 | 11753.17 | 8631.102 | 10645.57 | 36347.03 | 16778.98 | 29797.43 | 11987.24 | 11678.59 | 11406.38 | 11586.7 | 11631.2 | 10791.53 | 10627.61 | 10409.59 | 11235.94 | 9743.67 | 10882.15 | 11150.45 | 10614.76 | 10468.87 | 9383.646 | 10772.13 | 10514.42 | 10824.33 | 10456.19 | 9490.242
55.2396 | 12052.96 | 8529.107 | 10851.818 | 36704.78 | 16778.47 | 30006.23 | 12389.81 | 12053.72 | 11765.66 | 11669.5 | 11704.72 | 10941.05 | 10421.02 | 10635.64 | 11229.62 | 9425.709 | 10863.29 | 11026.37 | 10842.19 | 10324.83 | 9483.713 | 10830.72 | 10932.36 | 11171.28 | 10140.84 | 9436.36
55.2526 | 12385.33 | 8337.201 | 11097.254 | 36480.46 | 16657.04 | 29575.34 | 12630.09 | 12210.1 | 11926.42 | 12105.73 | 11722.07 | 10888.64 | 10012.24 | 10769.78 | 10878.92 | 9286.306 | 11054.75 | 11241.98 | 10578.96 | 9953.15 | 9391.534 | 10991.64 | 11204.77 | 11584.01 | 9627.527 | 9341.6
55.2656 | 12526.53 | 8205.333 | 11356.806 | 36253.2 | 16632.24 | 29557.31 | 13111.58 | 12618.48 | 12281.15 | 12276.68 | 12048.25 | 10441.83 | 9668.547 | 10680.59 | 10337.11 | 9261.607 | 11175.52 | 10835.58 | 10510.45 | 9680.149 | 9263.198 | 10717.55 | 11236.63 | 12214.77 | 9314.488 | 9188.908
55.2786 | 12921.36 | 8315.632 | 11499.436 | 36388.89 | 16636.2 | 29957.22 | 13597.95 | 13000.64 | 12763.08 | 12547.73 | 12249.96 | 10110.54 | 9283.029 | 10760.44 | 9684.761 | 9079.783 | 11065.1 | 10605.05 | 10201.88 | 9262.44 | 9242.668 | 10615.35 | 11059.38 | 12299.6 | 9373.441 | 8995.715
55.2916 | 13427.1 | 8132.008 | 11624.32 | 36625.56 | 16567.62 | 29686.53 | 13951.64 | 13426.15 | 12810.3 | 12806.27 | 12305.69 | 9946.52 | 9146.919 | 10440.96 | 9596.713 | 8986.906 | 10379.64 | 10140.47 | 9914.322 | 8970.031 | 9059.565 | 10200.02 | 10423.03 | 11613.08 | 9099.358 | 8879.924
55.3046 | 13890.58 | 7928.684 | 11617.002 | 36677.93 | 16515.36 | 29669.94 | 14348.79 | 13658.32 | 13029.65 | 12880.25 | 12644.55 | 9760.917 | 9235.436 | 9882.13 | 9390.434 | 9012.403 | 10120.69 | 9748.685 | 9389.755 | 8910.682 | 8894.393 | 9882.258 | 9951.044 | 10817.35 | 9310.901 | 8745.632
55.3176 | 14049.69 | 7806.804 | 11728.194 | 36688.53 | 16688.72 | 29947.24 | 14222.91 | 13652.19 | 12911.03 | 12717.16 | 12750.18 | 9676.617 | 9383.682 | 9745.82 | 9308.657 | 9097.646 | 9717.503 | 9733.67 | 9215.824 | 9225.767 | 8862.47 | 9760.027 | 9725.035 | 10083.24 | 9332.064 | 8713.123
55.3306 | 13711.5 | 7513.696 | 11632.08 | 36346.9 | 16725.65 | 29691.63 | 13808.18 | 13375.48 | 12714.65 | 12398.78 | 12402.68 | 9520.494 | 9339.554 | 9271.547 | 9433.931 | 8876.553 | 9711.792 | 9703.143 | 8970.82 | 9042.459 | 8759.311 | 9622.643 | 9489.796 | 9639.919 | 9395.619 | 8744.069
55.3436 | 13382.97 | 7581.79 | 11441.386 | 36573.95 | 16714.56 | 29673.56 | 12763.52 | 12628.79 | 12143.35 | 11741.09 | 12029.05 | 9576.582 | 9443.438 | 9135.61 | 9484.871 | 8853.955 | 9737.435 | 9449.139 | 9181.114 | 8979.565 | 8726.565 | 9569.228 | 9409.427 | 9467.448 | 9650.144 | 8738.748
55.3566 | 12899.15 | 7450.235 | 11280.906 | 36498.99 | 16690.21 | 29753.39 | 12159.69 | 12167.38 | 11412.99 | 11416.57 | 11466.57 | 9605.683 | 9400.607 | 9223.827 | 9641.696 | 8754.297 | 9663.345 | 9599.758 | 9293.062 | 9107.717 | 8563.428 | 9703.399 | 9451.027 | 9504.517 | 9356.229 | 8827.179
55.3696 | 12322.01 | 7420.767 | 10969.592 | 36562.23 | 16661.89 | 29852.09 | 11883.7 | 11502.65 | 11187.3 | 11121.55 | 11429.29 | 9783.334 | 9451.742 | 9372.124 | 9662.061 | 8610.251 | 9764.546 | 9613.136 | 9235.867 | 9142.188 | 8601.509 | 9795.179 | 9600.876 | 9554.067 | 9086.509 | 8560.497
55.3826 | 11638.26 | 7263.229 | 10710.01 | 36484.68 | 16681.19 | 30082.35 | 11655.19 | 11296.12 | 11167.79 | 11202.03 | 11101.34 | 9901.195 | 9378.489 | 9268.628 | 9784.715 | 8467.452 | 9776.111 | 9773.215 | 9292.77 | 9058.786 | 8447.062 | 9697.452 | 9530.536 | 9583.463 | 8887.887 | 8385.471
55.3956 | 11543.51 | 7249.531 | 10413.628 | 36694.8 | 16513.15 | 29675.06 | 11724.9 | 11356.38 | 11127.59 | 11142.31 | 10937.06 | 9732.936 | 9200.129 | 9412.293 | 9540.012 | 8394.258 | 9828.507 | 9857.856 | 9342.531 | 8976.161 | 8560.088 | 9849.625 | 9725.812 | 9803.487 | 8828.349 | 8295.053
55.4086 | 11715.74 | 7079.242 | 10190.834 | 36754.56 | 16525.91 | 29935.58 | 11842.63 | 11265.22 | 10991.71 | 11247.49 | 11108.8 | 9534.766 | 9083.116 | 9452.492 | 9278.94 | 8144.167 | 9887.963 | 9578.23 | 9317.243 | 8817.835 | 8419.57 | 9649.59 | 9660.343 | 10090.56 | 8597.442 | 8151.946
55.4216 | 11585.04 | 7127.99 | 10011.318 | 36425.61 | 16445.04 | 30032.28 | 11949.03 | 11508.16 | 11174.37 | 11131.24 | 11170.03 | 9354.689 | 8763.388 | 9334.651 | 8866.563 | 8076.544 | 9800.282 | 9543.767 | 9157.816 | 8551.602 | 8285.757 | 9604.806 | 9718.689 | 10149.16 | 8288.185 | 8035.243
55.4346 | 11702.13 | 7000.318 | 9831.236 | 36356.87 | 16650.66 | 29954 | 12161.84 | 11780.1 | 11352.62 | 11017.47 | 11123.92 | 9110.708 | 8694.158 | 9223.264 | 8462.025 | 8022.695 | 9521.372 | 9214.973 | 8825.256 | 8275.971 | 8107.791 | 9542.506 | 9327.742 | 10034.64 | 8081.707 | 8027.937
55.4476 | 11813.36 | 6893.642 | 9666.81 | 36626.37 | 16567.29 | 29972.77 | 12257.45 | 11855.27 | 11492.24 | 11252.63 | 11264.34 | 8913.211 | 8644.743 | 8964.233 | 8353.676 | 7901.496 | 9340.658 | 9036.793 | 8668.53 | 8198.151 | 8174.727 | 9334.378 | 9061.848 | 9595.834 | 8177.376 | 7893.887
55.4606 | 11856.74 | 6821.891 | 9520.766 | 36788.57 | 16414.42 | 29984.36 | 12271.91 | 11843.27 | 11552.28 | 11418.21 | 11059.55 | 8794.249 | 8489.41 | 8709.307 | 8306.349 | 7877.368 | 9286.357 | 8805.476 | 8451.299 | 8170.265 | 8034.394 | 9185.336 | 8949.614 | 9141.624 | 8046.576 | 7910.931
55.4736 | 12060.47 | 6805.588 | 9410.614 | 36487.06 | 16458.65 | 30099.97 | 12189.04 | 11743 | 11261.76 | 11177.62 | 10847.9 | 8960.75 | 8319.88 | 8645 | 8288.565 | 7833.204 | 9118.259 | 8628.69 | 8346.426 | 7992.366 | 7976.046 | 9088.699 | 8718.051 | 8713.565 | 8024.926 | 7863.523
55.4866 | 11811.47 | 6796.385 | 9349.764 | 36612.76 | 16529.63 | 29950.68 | 11825.52 | 11500.78 | 11080.31 | 10742.93 | 10806.54 | 8865.744 | 8348.721 | 8418.546 | 8171.234 | 7823.907 | 8946.019 | 8565.232 | 8405.475 | 8009.505 | 7914.187 | 9079.276 | 8512.45 | 8458.666 | 8075.553 | 7774.14
55.4996 | 11414.65 | 6774.556 | 9198.326 | 36697.07 | 16474.83 | 30034.67 | 11444.79 | 11048.98 | 10697.45 | 10679.57 | 10508.67 | 8882.916 | 8234.171 | 8265.691 | 8132.768 | 7777.064 | 8923.328 | 8371.492 | 8307.312 | 8080.981 | 7965.148 | 8968.778 | 8583.804 | 8415.862 | 8051.322 | 7693.878
55.5126 | 11114.6 | 6813.084 | 8992.782 | 36516.04 | 16551.99 | 30111.5 | 11086.57 | 10795.08 | 10324.96 | 10485.39 | 10260.01 | 8751.795 | 8255.602 | 8275.767 | 8130.81 | 7696.535 | 8916.492 | 8357.343 | 8250.624 | 8026.842 | 7884.133 | 8904.243 | 8510.44 | 8396.926 | 7887.805 | 7757.354
55.5256 | 10774.43 | 6869.929 | 8814.882 | 36618.32 | 16398.31 | 30279.41 | 10742.87 | 10477.45 | 10164.99 | 10432.49 | 10063.64 | 8632.292 | 8289.933 | 8264.206 | 8145.625 | 7635.427 | 8807.315 | 8416.828 | 8241.187 | 7968.562 | 7893.689 | 8757.674 | 8490.285 | 8374.476 | 7905.06 | 7737.345
55.5386 | 10549.46 | 6827.55 | 8655.592 | 36760.11 | 16374.14 | 30458.87 | 10561.86 | 10428.49 | 10157.38 | 10370.5 | 10167.67 | 8691.49 | 8291.34 | 8273.711 | 8069.834 | 7649.727 | 8650.787 | 8386.913 | 8102.068 | 7982.719 | 7862.882 | 8726.403 | 8328.313 | 8236.74 | 8001.778 | 7628.842
55.5516 | 10506.55 | 6726.93 | 8508.96 | 36474.76 | 16531.08 | 30199.71 | 10574.7 | 10428.2 | 10053.5 | 10118.74 | 10120.73 | 8736.264 | 8283.129 | 8402.134 | 7971.407 | 7764.367 | 8767.437 | 8341.968 | 8132.393 | 7939.407 | 7792.858 | 8725.574 | 8298.225 | 8173.632 | 7855.615 | 7502.794
55.5646 | 10277.02 | 6656.297 | 8315.148 | 36603.01 | 16535.02 | 29975.48 | 10579.91 | 10320.8 | 10062.05 | 10161.02 | 9991.075 | 8735.111 | 8216.427 | 8369.02 | 8011.999 | 7676.003 | 8754.243 | 8254.168 | 8085.78 | 7924.259 | 7749.315 | 8636.927 | 8424.924 | 8149.075 | 7947.126 | 7555.22
55.5776 | 10280.83 | 6560.776 | 8107.992 | 36806.31 | 16466.62 | 30126.08 | 10595.8 | 10135.51 | 10026.88 | 10125.57 | 9936.301 | 8791.077 | 8224.484 | 8352.464 | 7995.752 | 7707.22 | 8683.045 | 8320.22 | 8148.517 | 8006.671 | 7819.968 | 8773.338 | 8304.044 | 8184.781 | 8034.512 | 7572.26
55.5906 | 10388.93 | 6638.26 | 7910.798 | 36824.46 | 16446 | 30229.12 | 10583.98 | 10137.42 | 10013.64 | 9835.328 | 10036.46 | 8838.451 | 8155.641 | 8213.671 | 7980.079 | 7609.042 | 8709.184 | 8328.224 | 8258.609 | 8015.072 | 7813.595 | 8718.555 | 8314.066 | 8172.161 | 7852.707 | 7647.5
55.6036 | 10209.27 | 6732.261 | 7756.194 | 36845.35 | 16296.97 | 30166.16 | 10478.95 | 10168.92 | 9824.083 | 9740.721 | 9935.422 | 8640.465 | 8205.504 | 8207.19 | 7950.043 | 7670.211 | 8707.12 | 8290.198 | 8185.443 | 8045.706 | 7790.039 | 8731.123 | 8375.527 | 8276.621 | 7927.709 | 7709.565
55.6166 | 10294.7 | 6735.656 | 7568.082 | 36649.87 | 16363.2 | 29937.56 | 10451.38 | 10120.67 | 9804.087 | 9826.67 | 9779.674 | 8653.551 | 8277.301 | 8256.741 | 7958.248 | 7675.341 | 8668.054 | 8292.693 | 8077.15 | 8004.595 | 7855.845 | 8796 | 8280.299 | 8233.702 | 7896.84 | 7578.533
55.6296 | 10446.96 | 6665.556 | 7362.488 | 36497.24 | 16442.85 | 29873.06 | 10434.29 | 10082.83 | 9891.554 | 9926.852 | 9687.345 | 8694.921 | 8206.586 | 8252.204 | 8012.517 | 7598.446 | 8745.968 | 8263.483 | 8061.963 | 7916.702 | 7762.726 | 8831.313 | 8246.934 | 8152.606 | 7796.424 | 7517.138
55.6426 | 10275.36 | 6734.834 | 7155.65 | 36709.08 | 16367.96 | 30108 | 10315.65 | 10095.19 | 9909.886 | 9877.532 | 9832.232 | 8655.525 | 8181.898 | 8146.229 | 8020.874 | 7607.19 | 8708.349 | 8333.411 | 8052.576 | 7897.24 | 7684.595 | 8750.817 | 8310.911 | 8055.058 | 7850.626 | 7566.962
55.6556 | 10252.9 | 6773.071 | 6969.854 | 36891.04 | 16310.38 | 30137.37 | 10442.28 | 10104.79 | 9879.279 | 9864.188 | 9793.183 | 8625.538 | 8127.665 | 8071.264 | 7924.198 | 7577.442 | 8596.914 | 8257.381 | 8030.898 | 7825.457 | 7845.929 | 8699.411 | 8268.929 | 8110.68 | 7921.934 | 7596.944
55.6686 | 10275.4 | 6763.338 | 6852.566 | 36976.54 | 16341.66 | 30114.74 | 10440.24 | 10091.33 | 9941.589 | 9866.443 | 9686.925 | 8662.169 | 8069.881 | 8029.618 | 7931.526 | 7575.144 | 8653.451 | 8210.169 | 7988.031 | 7764.45 | 7868.136 | 8740.025 | 8238.888 | 8089.661 | 7943.569 | 7657.169
55.6816 | 9996.495 | 6688.028 | 6712.322 | 36742.55 | 16469.56 | 29959.73 | 10340.94 | 9979.498 | 9895.674 | 9885.707 | 9639.763 | 8646.44 | 8071.03 | 8016.324 | 7920.175 | 7528.146 | 8667.587 | 8275.471 | 7968.383 | 7838.119 | 7865.943 | 8739.441 | 8227.382 | 8118.885 | 7886.999 | 7612.939
55.6946 | 9937.995 | 6658.717 | 6599.92 | 36717.26 | 16572.45 | 30037.29 | 10461.08 | 9873.397 | 9808.098 | 9929.783 | 9651.185 | 8723.408 | 8097.505 | 8022.315 | 7987.016 | 7569.609 | 8608.337 | 8282.473 | 8116.62 | 7863.321 | 7763.755 | 8680.636 | 8231.995 | 8094.375 | 7891.951 | 7684.973
55.7076 | 10082.27 | 6701.085 | 6567.116 | 36972.09 | 16508.76 | 30051.67 | 10443.51 | 9875.56 | 9832.716 | 9858.846 | 9599.826 | 8704.883 | 8072.342 | 8052.651 | 7900.204 | 7698.587 | 8513.768 | 8329.594 | 8070.764 | 7836.156 | 7582.562 | 8653.085 | 8284.105 | 8086.7 | 7900.661 | 7595.723
55.7206 | 10027.17 | 6692.657 | 6515.23 | 36854.24 | 16399.02 | 29979.36 | 10261.17 | 9998.756 | 9955.639 | 9879.825 | 9503.89 | 8634.215 | 8110.128 | 8069.186 | 7822.889 | 7619.843 | 8495.732 | 8325.093 | 7930.413 | 7865.512 | 7802.65 | 8633.018 | 8325.401 | 8145.186 | 7811.628 | 7504.593
55.7336 | 9958.345 | 6753.757 | 6413.526 | 36810.82 | 16373.23 | 30051.04 | 10239.59 | 10089.92 | 9947.324 | 9858.843 | 9567.2 | 8645.906 | 8091.86 | 8173.327 | 7979.659 | 7542.11 | 8529.098 | 8226.085 | 7932.115 | 7858.332 | 7922.154 | 8616.268 | 8304.698 | 8121.098 | 7812.549 | 7527.085
55.7466 | 10003.66 | 6789.391 | 6281.136 | 36734.42 | 16515.98 | 29962.38 | 10307.79 | 10094.62 | 9859.074 | 9732.373 | 9632.963 | 8638.129 | 8023.184 | 8220.384 | 8013.17 | 7542.502 | 8604.55 | 8252.347 | 8034.808 | 7845.295 | 7743.236 | 8600.594 | 8342.782 | 8103.362 | 7896.59 | 7509.553
55.7596 | 9984.576 | 6824.905 | 6205.404 | 36656.84 | 16583.09 | 29796.11 | 10371.43 | 9990.654 | 9863.499 | 9779.887 | 9601.042 | 8656.484 | 8079.934 | 8159.003 | 7960.013 | 7605.874 | 8644.559 | 8227.635 | 8107.034 | 7769.129 | 7682.491 | 8620.941 | 8423.483 | 8048.566 | 7915.018 | 7580.442
55.7726 | 9961.32 | 6832.317 | 6183.212 | 36697.08 | 16651.6 | 29661.19 | 10355.4 | 9843.297 | 9878.681 | 9787.593 | 9557.297 | 8674.851 | 8162.235 | 8224.045 | 7845.294 | 7633.359 | 8607.873 | 8079.615 | 8123.618 | 7731.81 | 7640.062 | 8605.253 | 8251.504 | 8079.301 | 7884.872 | 7505.528
55.7856 | 9902.903 | 6850.987 | 6098.962 | 36641.14 | 16907.51 | 29662.97 | 10328.75 | 9886.028 | 9895.918 | 9704.288 | 9535.808 | 8643.643 | 8202.356 | 8178.451 | 7795.412 | 7548.342 | 8597.698 | 8148.261 | 8081.616 | 7850.85 | 7641.261 | 8570.411 | 8061.877 | 8078.054 | 7863.164 | 7472.22
55.7986 | 9802.591 | 6849.38 | 5990.216 | 36755.97 | 16915.21 | 29746.25 | 10303.04 | 9996.538 | 9897.53 | 9680.097 | 9529.409 | 8669.613 | 8180.176 | 7981.631 | 7981.201 | 7524.183 | 8611.928 | 8219.021 | 8036.014 | 7900.158 | 7749.179 | 8608.33 | 8090.355 | 8011.007 | 7871.208 | 7686.323
55.8116 | 9811.111 | 6809.048 | 5928.842 | 36933.16 | 16883.49 | 29677 | 10275.02 | 9908.476 | 9845.064 | 9744.649 | 9462.977 | 8566.751 | 8121.125 | 7943.744 | 8008.532 | 7560.067 | 8667.304 | 8171.061 | 8077.429 | 7807.841 | 7819.869 | 8717.897 | 8187.482 | 8025.51 | 7864.317 | 7690.849
55.8246 | 9890.004 | 6756.537 | 5852.708 | 36935.26 | 16899.22 | 29775.06 | 10340.4 | 9912.605 | 9736.333 | 9805.226 | 9434.714 | 8463.476 | 8072.509 | 7961.622 | 7930.466 | 7557.433 | 8639.635 | 8265.353 | 8029.025 | 7769.768 | 7842.195 | 8767.795 | 8253.61 | 8061.016 | 7817.516 | 7553.39
55.8376 | 9923.626 | 6661.929 | 5752.258 | 36934.27 | 16691.4 | 29763.02 | 10288.07 | 9915.647 | 9659.97 | 9817.929 | 9614.538 | 8626.663 | 8106.573 | 7921.12 | 7914.041 | 7622.894 | 8588.554 | 8258.848 | 7991.597 | 7888.128 | 7799.107 | 8640.505 | 8188.945 | 8093.295 | 7830.459 | 7491.842
55.8506 | 9881.343 | 6691.436 | 5680.796 | 37024.17 | 16804.06 | 29447.77 | 10227.61 | 9764.319 | 9692.88 | 9833.681 | 9711.848 | 8585.329 | 8176.158 | 8024.882 | 7829.755 | 7729.129 | 8604.579 | 8138.412 | 8031.809 | 7866.276 | 7754.922 | 8554.209 | 8090.314 | 8070.036 | 7865.666 | 7394.009
55.8636 | 9842.332 | 6681.811 | 5604.13 | 36824.51 | 16953.62 | 29353.06 | 10186.95 | 9849.719 | 9734.246 | 9736.943 | 9588.57 | 8496.736 | 8184.26 | 8130.826 | 7880.334 | 7669.078 | 8492.101 | 8121.342 | 8124.391 | 7766.754 | 7805.836 | 8548.975 | 8055.797 | 8054.086 | 7882.633 | 7457.209
55.8766 | 9872.72 | 6780.29 | 5530.732 | 36646.7 | 16850 | 29174.52 | 10204.45 | 9961.5 | 9707.04 | 9734.55 | 9544.8 | 8603.13 | 8135.98 | 8107.96 | 7944.68 | 7694.48 | 8417.28 | 8108.41 | 8165.71 | 7841.11 | 7802.38 | 8643.53 | 8162.23 | 7992.78 | 7984.79 | 7509.89
55.8896 | 10043.8 | 6714.579 | 5475.036 | 36748.41 | 16984.4 | 29115.59 | 10316.59 | 10039.39 | 9760.205 | 9796.606 | 9541.19 | 8691.795 | 8072.802 | 8161.004 | 7967.399 | 7703.799 | 8548.402 | 8152.208 | 8129.401 | 7874.198 | 7745.598 | 8691.594 | 8268.797 | 7951.597 | 7958.181 | 7564.019
55.9026 | 9979.575 | 6627.959 | 5428.608 | 36651.73 | 17020.31 | 29133.93 | 10223.13 | 9887.791 | 9790.856 | 9814.469 | 9490.36 | 8614.204 | 8110.58 | 8142.621 | 7926.617 | 7714.849 | 8643.323 | 8226.754 | 8080.988 | 7854.367 | 7768.504 | 8647.17 | 8249.78 | 7956.262 | 7798.564 | 7714.633
55.9156 | 9916.221 | 6754.548 | 5411.636 | 36502.73 | 16991.23 | 29115.99 | 10187.6 | 9853.164 | 9742.68 | 9770.338 | 9490.075 | 8607.134 | 8139.114 | 8144.568 | 7877.901 | 7730.749 | 8649.185 | 8263.293 | 7929.6 | 7879.362 | 7828.563 | 8595.767 | 8192.444 | 7945.725 | 7849.005 | 7777.092
55.9286 | 10019.03 | 6701.678 | 5405.668 | 36779.96 | 16965.36 | 28869.48 | 10297.7 | 9928.109 | 9718.514 | 9714.156 | 9564.237 | 8643.305 | 8074.119 | 8264.334 | 7886.925 | 7693.594 | 8496.03 | 8305.777 | 7842.627 | 7928.483 | 7901.175 | 8589.728 | 8114.034 | 7895.475 | 7899.122 | 7784.605
55.9416 | 10062.6 | 6605.11 | 5379.578 | 36795.7 | 17063.25 | 28945.82 | 10407.74 | 9900.51 | 9801.237 | 9642.938 | 9751.627 | 8572.182 | 7998.929 | 8245.792 | 7921.146 | 7657.575 | 8569.513 | 8297.737 | 7947.717 | 7867.87 | 7957.581 | 8641.227 | 8189.13 | 7973.929 | 7751.007 | 7651.198
55.9546 | 9951.388 | 6727.897 | 5377.48 | 36854.51 | 16983.72 | 29100.69 | 10393.69 | 9823.257 | 9851.136 | 9786.201 | 9665.051 | 8606.949 | 8016.154 | 8147.136 | 7863.416 | 7629.318 | 8577.626 | 8209.533 | 8061.332 | 7813.336 | 7880.626 | 8536.313 | 8251.374 | 8008.327 | 7758.383 | 7662.019
55.9676 | 9846.951 | 6819.07 | 5430.388 | 37124.76 | 16888.97 | 28986.5 | 10279.1 | 9830.957 | 9792.518 | 9931.637 | 9607.064 | 8568.562 | 8040.73 | 7966.205 | 7731.147 | 7683.968 | 8590.843 | 8175.255 | 8117.731 | 7853.103 | 7860.47 | 8587.562 | 8211.254 | 8010.243 | 7867.53 | 7739.763
55.9806 | 9920.775 | 6786.238 | 5445.07 | 37083.24 | 17047.18 | 28641.53 | 10257.42 | 9834.274 | 9765.94 | 9802.371 | 9476.453 | 8540.65 | 8068.073 | 7936.564 | 7843.604 | 7725.469 | 8518.889 | 8309.507 | 8221.117 | 7850.184 | 7769.515 | 8547.417 | 8179.865 | 7958.854 | 7858.967 | 7802.64
55.9936 | 10042.87 | 6847.743 | 5429.916 | 37037.37 | 17019.36 | 28458.53 | 10345.94 | 9869.525 | 9851.134 | 9791.076 | 9533.589 | 8620.586 | 8088.484 | 7993.429 | 7884.977 | 7751.971 | 8439.627 | 8312.12 | 8045.219 | 7903.356 | 7771.723 | 8601.624 | 8190.009 | 8014.883 | 7872.131 | 7732.773
56.0066 | 9875.712 | 6776.998 | 5430.236 | 36801.56 | 17077.93 | 28666.37 | 10362.91 | 9906.784 | 9842.16 | 9761.516 | 9726.013 | 8642.118 | 8134.261 | 8037.002 | 7914.827 | 7879.622 | 8430.266 | 8220.637 | 7966.426 | 7870.872 | 7743.617 | 8555.544 | 8246.318 | 8040.84 | 7854.408 | 7735.987
56.0196 | 9949.453 | 6832.212 | 5434.358 | 36710.51 | 17098.81 | 28575.35 | 10269.79 | 9921.882 | 9841.597 | 9698.08 | 9679.812 | 8644.184 | 8063.725 | 8032.933 | 7862.911 | 7866.258 | 8553.484 | 8163.321 | 8076.144 | 7743.361 | 7855.424 | 8533.73 | 8121.378 | 8069.082 | 7796.716 | 7752.103
56.0326 | 9880.161 | 6847.528 | 5480.18 | 36801.5 | 17016.73 | 28449.08 | 10324.59 | 9963.107 | 9751.472 | 9651.743 | 9554.22 | 8442.98 | 8132.586 | 8152.183 | 7885.965 | 7894.842 | 8587.961 | 8116.747 | 7991.597 | 7790.963 | 7911.948 | 8593.451 | 8215.548 | 8159.522 | 7856.258 | 7880.513
56.0456 | 9840.688 | 6914.954 | 5518.448 | 36519.9 | 17018.11 | 28252.62 | 10403.6 | 9942.714 | 9723.106 | 9668.766 | 9575.79 | 8418.25 | 8178.78 | 8166.041 | 7915.785 | 8022.428 | 8469.312 | 8174.332 | 7913.175 | 7834.334 | 7973.056 | 8498.828 | 8230.988 | 8062.805 | 7942.023 | 7963.709
56.0586 | 9867.21 | 7033.753 | 5535.424 | 36800.57 | 17055.89 | 28303.6 | 10242.04 | 10007.81 | 9706.145 | 9868.469 | 9536.326 | 8526.452 | 8014.874 | 8076.192 | 7882.771 | 7938.024 | 8408.362 | 8189.855 | 7965.554 | 7904.325 | 7929.633 | 8583.868 | 8101.416 | 8089.728 | 7872.187 | 7922.314
56.0716 | 9747.323 | 6961.89 | 5581.062 | 36824.39 | 17036.71 | 28422.11 | 10300.25 | 9924.519 | 9738.45 | 9825.921 | 9727.578 | 8550.763 | 8077.268 | 7927.237 | 7822.739 | 7894.574 | 8527.347 | 8143.708 | 8017.67 | 7796.302 | 7999.725 | 8647.22 | 8141.241 | 7866.587 | 7866.344 | 7945.303
56.0846 | 9910.799 | 6928.617 | 5629.624 | 37047.07 | 17095.14 | 28454.38 | 10172.52 | 10012.94 | 9741.861 | 9922.851 | 9687.184 | 8526.371 | 8099.02 | 7953.891 | 7810.945 | 7967.002 | 8630.739 | 8187.065 | 8066.02 | 7889.201 | 7978.316 | 8575.647 | 8115.371 | 7983.303 | 7827.609 | 7930.985
56.0976 | 9952.79 | 7059.813 | 5647.668 | 37025.15 | 17171.76 | 28343.6 | 10259.12 | 9998.478 | 9958.035 | 9811.522 | 9815.616 | 8633.268 | 8112.448 | 7907.064 | 7787.412 | 8112.967 | 8632.688 | 8180.632 | 8068.106 | 7868.446 | 8069.643 | 8630.698 | 8214.545 | 8126.906 | 7771.235 | 8209.245
56.1106 | 9990.686 | 7205.183 | 5674.888 | 36819.86 | 17213.56 | 28220.22 | 10440.87 | 10062.07 | 9913.58 | 9709.29 | 9807.597 | 8684.77 | 8134.124 | 7998.47 | 7822.091 | 8103.256 | 8654.215 | 8075.255 | 7995.811 | 7900.091 | 8216.265 | 8552.379 | 8296.843 | 7987.108 | 7863.471 | 8210.429
56.1236 | 9957.53 | 7037.94 | 5721.994 | 36837.33 | 17411.17 | 28223.37 | 10282.77 | 9988.315 | 9768.47 | 9656.899 | 9679.832 | 8519.262 | 8192.993 | 8083.067 | 7830.362 | 8140.423 | 8657.369 | 8197.45 | 7873.175 | 7906.812 | 8149.161 | 8622.282 | 8270.631 | 7917.268 | 7863.705 | 8335.188
56.1366 | 9842.613 | 7005.098 | 5705.838 | 36898.91 | 17362.58 | 28267.09 | 10280.54 | 9795.521 | 9743.904 | 9836.535 | 9989.194 | 8575.806 | 8197.673 | 8034.79 | 7832.579 | 8219.273 | 8695.805 | 8211.463 | 7944.155 | 7867.615 | 8137.83 | 8600.83 | 8180.576 | 7927.177 | 7787.824 | 8241.672
56.1496 | 9795.585 | 7121.133 | 5718.378 | 37097.69 | 17387.89 | 28132.36 | 10249.6 | 9850.022 | 9763.904 | 9718.294 | 9994.091 | 8554.779 | 8174.079 | 8097.651 | 7922.949 | 8404.199 | 8540.354 | 8252.747 | 8021.589 | 7863.267 | 8286.169 | 8734.853 | 8171.673 | 8127.668 | 7703.005 | 8219.422
56.1626 | 9954.477 | 7295.503 | 5735.988 | 37094.84 | 17421.34 | 28021.02 | 10235.13 | 9777.762 | 9832.829 | 9827.492 | 9774.523 | 8687.28 | 8132.254 | 8040.145 | 7845.435 | 8321.528 | 8552.124 | 8144.528 | 8031.72 | 7917.28 | 8280.969 | 8650.922 | 8273.943 | 8040.57 | 7908.86 | 8357.523
56.1756 | 9853.996 | 7318.004 | 5689.092 | 37226.65 | 17761.82 | 27645.91 | 10176 | 9837.273 | 9872.915 | 9691.089 | 9905.726 | 8502.994 | 8175.55 | 8072.005 | 8015.731 | 8423.721 | 8658.37 | 8225.088 | 8075.822 | 8007 | 8339.724 | 8649.628 | 8149.181 | 7981.449 | 7899.462 | 8506.36
56.1886 | 9950.657 | 7244.998 | 5672.544 | 36966.46 | 17591.44 | 27740.05 | 10248.56 | 9827.234 | 9723.078 | 9725.469 | 9963.67 | 8651.829 | 8034.063 | 7963.061 | 7914.157 | 8593.125 | 8520.795 | 8284.235 | 7983.39 | 7990.845 | 8405.547 | 8814.738 | 8173.391 | 8146.672 | 7733.78 | 8584.892
56.2016 | 9901.992 | 7439.834 | 5608.698 | 37430.14 | 17548.2 | 27834.29 | 10321.48 | 9848.85 | 9765.401 | 9694 | 10096.35 | 8578.846 | 8001.04 | 8123.255 | 7862.68 | 8598.587 | 8659.263 | 8224.348 | 8008.474 | 7883.202 | 8357.895 | 8538.858 | 8161.992 | 8164.445 | 7870.308 | 8455.243
56.2146 | 9917.342 | 7386.573 | 5533.48 | 37437.2 | 17538.08 | 27902.71 | 10218.67 | 9929.931 | 9775.399 | 9711.33 | 10117.63 | 8706.874 | 8056.953 | 8083.017 | 7769.212 | 8543.763 | 8582.544 | 8129.96 | 7946.247 | 7739.641 | 8371.019 | 8562.024 | 8232.069 | 8093.717 | 7937.04 | 8566.993
56.2276 | 9853.73 | 7590.116 | 5454.536 | 36917.48 | 17691.07 | 28067.89 | 10156.96 | 10064.03 | 9735.558 | 9805.726 | 10256.85 | 8438.6 | 8074.737 | 8113.274 | 7897.98 | 8631.548 | 8575.879 | 8115.984 | 7942.219 | 7803.689 | 8502.158 | 8568.052 | 8424.138 | 7967.185 | 7938.653 | 8597.048
56.2406 | 10008.5 | 7624.437 | 5321.098 | 36734.33 | 17758.24 | 28029.81 | 10342.36 | 10004.79 | 9739.236 | 9771.645 | 10253.33 | 8428.602 | 8050.586 | 8113.915 | 7775.654 | 8503.798 | 8563.028 | 8140.873 | 8165.122 | 7844.16 | 8464.248 | 8656.196 | 8265.621 | 7949.343 | 7823.53 | 8548.287
56.2536 | 10049.77 | 7669.861 | 5238.468 | 36961.27 | 17678.07 | 28006.6 | 10180.11 | 9803.831 | 9669.335 | 9634.699 | 10197.83 | 8573.577 | 8078.849 | 8039.859 | 7892.457 | 8540.941 | 8647.501 | 8190.768 | 8055.784 | 7950.04 | 8345.727 | 8568.291 | 8279.096 | 8105.813 | 7693.849 | 8594.736
56.2666 | 9803.326 | 7835.123 | 5168.556 | 37091.87 | 17643.97 | 27912.85 | 10225.91 | 9758.332 | 9710.655 | 9652.226 | 10484.04 | 8550.685 | 8206.326 | 8106.241 | 7965.658 | 8450.559 | 8667.679 | 8213.655 | 7931.515 | 8106.334 | 8468.057 | 8630.844 | 8441.832 | 7878.127 | 7819.641 | 8680.91
56.2796 | 9823.807 | 7848.096 | 5157.836 | 36944.04 | 17558.61 | 28038.11 | 10246.43 | 9908.759 | 9628.066 | 9965.096 | 10426.75 | 8547.205 | 8198.645 | 7983.807 | 8094.578 | 8530.518 | 8532.922 | 8136.596 | 7976.548 | 7868.096 | 8435.759 | 8618.482 | 8090.108 | 8107.012 | 7804.072 | 8674.187
56.2926 | 10035.85 | 7912.856 | 5063.282 | 37200.05 | 17734.36 | 27970.85 | 10299.09 | 9825.567 | 9690.37 | 9851.723 | 10410.98 | 8415.075 | 8163.757 | 8201.769 | 7871.416 | 8505.919 | 8676.867 | 8251.994 | 7925.549 | 7902.428 | 8503.046 | 8788.751 | 8200.006 | 7903.26 | 7824.526 | 8496.966
56.3056 | 9910.623 | 8213.091 | 5031.028 | 37377.84 | 17946.31 | 27986.36 | 10326.54 | 9877.946 | 9712.66 | 9833.56 | 10458.83 | 8571.504 | 8032.752 | 8110.762 | 7962.091 | 8544.267 | 8542.881 | 8287.707 | 7993.128 | 7883.037 | 8577.789 | 8682.478 | 8142.578 | 8062.825 | 7772.807 | 8632.762
56.3186 | 10043.69 | 8391.958 | 5077.536 | 37265.98 | 17972.73 | 27942.04 | 10083.76 | 9754.025 | 9912.445 | 9673.986 | 10569.93 | 8673.192 | 8131.961 | 7994.458 | 8049.966 | 8341.562 | 8486.944 | 8132.954 | 8123.237 | 7835.804 | 8525.116 | 8522.858 | 8066.725 | 8158.343 | 7893.83 | 8600.985
56.3316 | 9827.624 | 8271.76 | 5062.944 | 37149.04 | 17976.42 | 27781.54 | 10170.94 | 9885.011 | 9806.655 | 9829.509 | 10723.77 | 8754.902 | 8158.631 | 7968.586 | 8008.696 | 8554.192 | 8504.143 | 8054.415 | 7933.164 | 7798.136 | 8439.714 | 8684.24 | 8278.135 | 7992.342 | 7776.858 | 8368.993
56.3446 | 10083.03 | 8592.876 | 4937.084 | 37299.27 | 17890.25 | 28230.5 | 10190.44 | 9927.624 | 9678.615 | 9860.611 | 10553.94 | 8604.106 | 8178.618 | 8063.093 | 7783.326 | 8560.965 | 8585.382 | 8221.779 | 8103.537 | 7842.043 | 8290.752 | 8640.73 | 8060.277 | 8106.968 | 7958.282 | 8340.214
56.3576 | 9948.061 | 8795.589 | 4996.77 | 37042.33 | 17844.56 | 28090.08 | 10288.86 | 9885.6 | 9884.642 | 9747.072 | 10523.17 | 8604.414 | 8100.086 | 8003.762 | 7850.203 | 8374.705 | 8665.115 | 8166.058 | 8160.74 | 7794.188 | 8367.939 | 8598.585 | 8140.13 | 7929.787 | 7775.818 | 8377.907
56.3706 | 10123.02 | 8968.987 | 4933.37 | 37200.96 | 17926.31 | 27953.25 | 10307.77 | 9896.759 | 9833.384 | 9768.726 | 10659.88 | 8563.299 | 8107.338 | 8239.683 | 8007.54 | 8630.134 | 8684.068 | 8205.772 | 8015.826 | 7909.242 | 8188.132 | 8568.845 | 8205.024 | 7998.986 | 7997.109 | 8718.896
56.3836 | 9972.233 | 9093.992 | 4925.242 | 37046.69 | 17994.02 | 27809.07 | 10298.21 | 9832.129 | 9873.102 | 9706.238 | 10626.17 | 8398.073 | 8262.273 | 8109.73 | 7906.806 | 8451.574 | 8513.017 | 8031.544 | 7867.823 | 7890.316 | 8195.685 | 8625.004 | 8062.501 | 8201.006 | 8053.196 | 8302.398
56.3966 | 9772.7 | 9435.399 | 4867.508 | 36782.37 | 17991.71 | 27601.85 | 10180.98 | 9878.44 | 9832.994 | 9884.742 | 10589.82 | 8489.067 | 8187.794 | 7973.543 | 7940.777 | 8179.118 | 8640.463 | 8393.554 | 8030.288 | 8029.257 | 8349.536 | 8708.243 | 8212.704 | 8075.376 | 7809.255 | 8192.459
56.4096 | 9976.245 | 9617.587 | 4860.52 | 37037.18 | 17745.23 | 27742.19 | 10255.35 | 9761.131 | 9682.707 | 9790.328 | 10501.2 | 8719.092 | 8097.064 | 8164.541 | 7924.666 | 8188.006 | 8600.143 | 8359.315 | 8051.971 | 7898.363 | 8164.236 | 8575.981 | 8340.312 | 8178.605 | 7978.43 | 8227.086
56.4226 | 10052.48 | 10110.65 | 4835.372 | 37403.51 | 18128.39 | 28111.49 | 10365.25 | 9801.724 | 9902.505 | 9892.306 | 10563.58 | 8436.92 | 8116.865 | 8021.97 | 8131.592 | 8189.987 | 8644.697 | 8146.448 | 8043.061 | 8011.232 | 8237.502 | 8570.04 | 8126.455 | 8055.835 | 7801.206 | 8253.818
56.4356 | 9930.082 | 10522.09 | 4916.818 | 37018.56 | 17960.88 | 27674.45 | 10254.88 | 10018.34 | 9818.449 | 9766.149 | 10395.85 | 8590.368 | 8201.567 | 8118.351 | 7878.315 | 8339.468 | 8554.533 | 8116.483 | 8026.283 | 7926.449 | 8243.9 | 8766.668 | 8100.416 | 8131.701 | 7890.467 | 8277.6
56.4486 | 10005.87 | 10700.32 | 4973.88 | 36866.96 | 18122.51 | 27725.41 | 10405.83 | 10022.97 | 9856.91 | 9668.605 | 10473.79 | 8433.359 | 8215.654 | 7951.598 | 7723.12 | 8251.472 | 8438.137 | 8308.737 | 8117.501 | 7957.123 | 8353.023 | 8513.017 | 8396.893 | 8145.654 | 7889.08 | 8041.459
56.4616 | 9939.592 | 11351.51 | 4960.948 | 37100.02 | 18252.25 | 27727 | 10437.94 | 10012.4 | 9748.161 | 9765.24 | 10404.7 | 8648.677 | 8147.592 | 8126.21 | 7954.093 | 8287.54 | 8596.867 | 8234.993 | 8043.884 | 8041.824 | 8221.11 | 8842.26 | 8380.913 | 8012.074 | 7729.06 | 8193.977
56.4746 | 10180.16 | 11712.61 | 4956.586 | 36887.77 | 18097.75 | 27708.88 | 10426.6 | 9998.65 | 9673.435 | 9891.058 | 10326.67 | 8555.921 | 8260.383 | 8037.643 | 7977.304 | 8125.939 | 8667.843 | 8357.872 | 8170.686 | 7983.018 | 8185.486 | 8621.374 | 8283.689 | 8007 | 8019.562 | 8280.1
56.4876 | 9954.2 | 12025.31 | 5043.216 | 37358.26 | 18261.74 | 27766.51 | 10226.89 | 9901.747 | 9925.73 | 9921.535 | 10352.25 | 8656.689 | 8203.719 | 8158.506 | 7854.382 | 8139.704 | 8712.521 | 8309.268 | 8071.311 | 7862.043 | 8166.071 | 8578.859 | 8174.255 | 8011.718 | 8021.733 | 8144.339
56.5006 | 9928.795 | 12254.96 | 5110.774 | 36872.51 | 18205.71 | 27773.73 | 10234.61 | 9866.121 | 9781.332 | 9651.285 | 10496.86 | 8682.608 | 7997.381 | 8290.186 | 8068.294 | 8176.482 | 8643.103 | 8339.614 | 8060.331 | 8106.173 | 7957.712 | 8662.903 | 8212.819 | 8053.084 | 7914.555 | 8187.355
56.5136 | 9850.4 | 12527.74 | 5138.48 | 37371.81 | 18273.98 | 27733.35 | 10259.1 | 9849.219 | 9711.8 | 9807.523 | 10570.74 | 8755.133 | 8063.371 | 7983.982 | 8077.533 | 7998.858 | 8605.667 | 8367.867 | 8120.047 | 7865.334 | 8239.542 | 8734.59 | 8141.172 | 8158.543 | 7751.8 | 8099.543
56.5266 | 10062.42 | 13075.4 | 5230.144 | 36942.61 | 18460.95 | 27483.25 | 10381.63 | 10064.59 | 9692.378 | 9916.13 | 10109 | 8693.372 | 8080.053 | 8090.513 | 7901.534 | 8065.336 | 8765.672 | 8479.666 | 8200.852 | 7876.9 | 8075.74 | 8755.536 | 8285.791 | 7910.198 | 7901.672 | 8022.545
56.5396 | 10079.38 | 13081.61 | 5309.11 | 37099.58 | 18255.63 | 27395.82 | 10336.95 | 9727.031 | 9699.136 | 9855.395 | 10149.07 | 8583.948 | 8045.745 | 7953.846 | 8118.222 | 8065.768 | 8672.524 | 8386.044 | 8299.3 | 7918.87 | 8132.125 | 8656.66 | 8399.436 | 8076.736 | 8053.498 | 8097.357
56.5526 | 10158.57 | 13555.31 | 5352.72 | 37403.52 | 18197.13 | 27538.3 | 10291.66 | 9916.98 | 9745.596 | 9894.49 | 10176.77 | 8523.828 | 8095.642 | 8393.067 | 7976.708 | 7923.742 | 8576.066 | 8324.934 | 8203.503 | 7969.49 | 8232.98 | 8612.92 | 8322.384 | 8179.252 | 7978.596 | 8105.106
56.5656 | 9962.885 | 13754.34 | 5331.184 | 37040.91 | 18537.81 | 27737.24 | 10408.12 | 10027.11 | 9754.536 | 9816.009 | 10179.88 | 8784.12 | 8120.566 | 8206.52 | 7908.373 | 8059.068 | 8652.644 | 8299.549 | 8073.412 | 7943.172 | 8214.824 | 8595.738 | 8293.434 | 8251.772 | 7803.554 | 8006.863
56.5786 | 10034.78 | 13386.61 | 5471.692 | 36995.99 | 18618.84 | 27355.37 | 10358.44 | 9839.557 | 9972.675 | 9936.129 | 10360.96 | 8728.084 | 8121.252 | 8106.813 | 7966.691 | 7986.335 | 8628.158 | 8280.39 | 8207.488 | 8057.891 | 8260.829 | 8672.678 | 8243.793 | 8113.135 | 7891.275 | 8191.568
56.5916 | 10126.78 | 13345.69 | 5440.544 | 37524.21 | 18544.49 | 27432.69 | 10472.59 | 9918.17 | 9736.075 | 9952.407 | 10094.01 | 8549.924 | 8033.708 | 8155.771 | 8052.056 | 8099.184 | 8654.978 | 8406.777 | 8184.058 | 8002.401 | 8199.722 | 8676.222 | 8254.285 | 8039.279 | 7970.092 | 8086.038
56.6046 | 10157.8 | 13434.29 | 5427.274 | 37540.36 | 18462.8 | 27687.24 | 10326.26 | 9864.089 | 9795.668 | 9883.652 | 9971.108 | 8482.991 | 8148.153 | 8164.146 | 8009.322 | 7878.073 | 8557.478 | 8236.48 | 8173.583 | 8032.863 | 8206.087 | 8506.693 | 8118.595 | 8060.048 | 7880.895 | 8046.204
56.6176 | 9910.205 | 13007.36 | 5460.008 | 37174.34 | 18166.43 | 27050.61 | 10408.62 | 9932.221 | 9693.935 | 9816.268 | 10026.4 | 8445.601 | 8107.512 | 8141.2 | 8027.866 | 8035.441 | 8429.38 | 8281.687 | 8113.89 | 7940.357 | 8194.645 | 8687.418 | 8206.465 | 8066.689 | 7860.622 | 7974.601
56.6306 | 10126.04 | 12845.05 | 5492.236 | 37502.89 | 18288.41 | 27445.9 | 10233.73 | 9842.687 | 9695.366 | 9816.014 | 10028.15 | 8697.863 | 8121.87 | 8197.919 | 8037.173 | 7905.099 | 8489.947 | 8220.06 | 8125.532 | 8012.961 | 8174.475 | 8666.75 | 8047.581 | 8074.511 | 7879.194 | 8029.595
56.6436 | 10168.1 | 12598.94 | 5437.37 | 36977.4 | 18388.14 | 27367.59 | 10162.84 | 9890.441 | 9763.493 | 9609.38 | 10080.42 | 8574.188 | 8210.283 | 8152.279 | 8068.51 | 7951.16 | 8680.812 | 8234.685 | 8072.279 | 8003.789 | 8121.525 | 8612.946 | 8198.356 | 7926.75 | 7882.175 | 7956.419
56.6566 | 10078.83 | 12591.55 | 5403.908 | 37384.23 | 18368.6 | 27526.96 | 10310.79 | 9929.44 | 9899.199 | 9792.291 | 10093.63 | 8491.379 | 8297.246 | 8068.31 | 8045.672 | 8138.264 | 8569.731 | 8170.124 | 8153.686 | 8032.216 | 8164.768 | 8666.729 | 8363.458 | 8046.527 | 7880.371 | 7953.479
56.6696 | 9993.816 | 12476.27 | 5348.34 | 37078.68 | 18308.69 | 27417.49 | 10250.24 | 9932.586 | 9853.769 | 9863.314 | 10036.86 | 8675.747 | 8109.401 | 8056.828 | 8071.994 | 8148.834 | 8501.396 | 8215.965 | 8206.385 | 7973.207 | 8023.295 | 8660.077 | 8309.112 | 8113.994 | 7862.296 | 7976.314
56.6826 | 10153.65 | 12339.49 | 5328.37 | 37331.08 | 18447.02 | 27359.33 | 10255.61 | 10070.3 | 9890.048 | 9891.845 | 9983.259 | 8591.855 | 8163.326 | 8158.147 | 7978.263 | 8196.048 | 8537.51 | 8281.074 | 8064.574 | 7960.974 | 8116.35 | 8587.441 | 8318.408 | 8122.795 | 7837.335 | 8073.994
56.6956 | 10250.02 | 12130.69 | 5182.294 | 37358.64 | 18282.71 | 27344.58 | 10328.15 | 10100.51 | 9921.268 | 9844.627 | 10094.66 | 8652.972 | 8178.227 | 8057.632 | 8000.664 | 8109.533 | 8578.826 | 8399.176 | 8109.984 | 7987.117 | 8306.979 | 8577.064 | 8279.691 | 8110.442 | 7919.908 | 8225.153
56.7086 | 9998.959 | 11998.08 | 5144.04 | 37289.85 | 18261.87 | 27435.77 | 10308.8 | 9988.179 | 9948.474 | 9781.952 | 9992.38 | 8597.628 | 8001.406 | 8082.673 | 7993.851 | 8285.818 | 8539.727 | 8285.405 | 8030.704 | 8115.671 | 8256.228 | 8702.221 | 8344.497 | 7983.779 | 7919.976 | 8363.071
56.7216 | 9866.151 | 11756.73 | 5105.23 | 37561.89 | 18287.3 | 27409.45 | 10426.53 | 9985.072 | 9748.436 | 9943.197 | 9935.404 | 8502.085 | 8091.004 | 8002.074 | 8050.734 | 8269.26 | 8378.345 | 8384.769 | 8089.746 | 7987.279 | 8351.408 | 8653.844 | 8275.194 | 8081.884 | 7955.078 | 8251.466
56.7346 | 10024.94 | 11401.54 | 5026.144 | 37023.24 | 18143.99 | 27416.41 | 10247.01 | 9884.506 | 9728.042 | 9834.647 | 10059.88 | 8646.883 | 8047.16 | 7995.409 | 8024.692 | 8271.674 | 8537.64 | 8142.561 | 8015.813 | 7929.449 | 8346.713 | 8694.451 | 8213.019 | 8019.547 | 7985.368 | 8203.469
56.7476 | 10131.18 | 11011.41 | 4917.21 | 37186.64 | 18237.59 | 27439.65 | 10139.48 | 10009.96 | 9727.841 | 9817.77 | 9989.474 | 8625.734 | 7998.879 | 8021.63 | 7928.027 | 8291.178 | 8340.197 | 8168.488 | 8183.46 | 8030.584 | 8324.803 | 8753.26 | 8207.216 | 8044.126 | 7866.551 | 8310.055
56.7606 | 10082.56 | 10618.09 | 4822.4 | 37273.77 | 18195.56 | 27256.77 | 10432.88 | 10049.56 | 9790.646 | 9708.678 | 10039.97 | 8536.766 | 7866.266 | 8070.646 | 8032.351 | 8485.439 | 8494.85 | 8113.413 | 8186.56 | 7996.148 | 8368.323 | 8660.119 | 8160.471 | 8072.823 | 7915.91 | 8485.233
56.7736 | 9997.344 | 10325.86 | 4810.316 | 37303.52 | 18126.73 | 27117.91 | 10408.81 | 9931.569 | 9751.168 | 9698.367 | 10216.35 | 8614.1 | 7941.41 | 8308.686 | 8007.464 | 8551.099 | 8527.873 | 8292.256 | 8025.907 | 8029.754 | 8435.775 | 8507.393 | 8275.741 | 8098.486 | 7987.444 | 8550.233
56.7866 | 9961.838 | 10048.24 | 4827.048 | 37592.58 | 17999.25 | 27269.14 | 10229.94 | 9944.089 | 9635.424 | 9715.293 | 10180.14 | 8598.342 | 8105.047 | 8255.636 | 7944.228 | 8797.542 | 8619.324 | 8295.017 | 7981.154 | 8041.268 | 8356.985 | 8574.178 | 8289.513 | 8223.617 | 7962.651 | 8626.828
56.7996 | 9978.871 | 9828.424 | 4761.026 | 37413.85 | 18052.77 | 27297.67 | 10141.61 | 9944.129 | 9738.692 | 9628.81 | 10207.5 | 8608.043 | 8074.393 | 8111.399 | 7992.085 | 8937.625 | 8627.313 | 8272.466 | 8082.067 | 8031.356 | 8332.11 | 8660.331 | 8205.154 | 8098.559 | 8054.944 | 8664.877
56.8126 | 10031.13 | 9565.104 | 4703.02 | 37405.99 | 17966.01 | 27434.42 | 10391.72 | 9859.876 | 9801.869 | 9804.156 | 10289.65 | 8548.658 | 8087.909 | 8141.473 | 8129.991 | 9003.692 | 8656.518 | 8271.131 | 8130.652 | 8134.035 | 8596.066 | 8714.867 | 8153.741 | 8161.945 | 7791.852 | 8879.07
56.8256 | 10132.97 | 9277.526 | 4665.504 | 37023.71 | 17892.86 | 27314.13 | 10508.69 | 9951.107 | 9806.057 | 9933.341 | 10188.52 | 8536.884 | 8052.461 | 8112.718 | 8056.95 | 9086.025 | 8462.07 | 8201.804 | 8098.345 | 8125.146 | 8746.712 | 8677.518 | 8119.316 | 8142.148 | 7883.958 | 8999.798
56.8386 | 10154.78 | 8969.409 | 4594.534 | 37226.04 | 17764.04 | 27192.19 | 10375.2 | 9902.583 | 9859.708 | 9853.368 | 10376.97 | 8617.629 | 8032.406 | 8129.924 | 8112.499 | 9164.005 | 8493.068 | 8138.564 | 8064.431 | 7999.989 | 8905.907 | 8628.673 | 8180.305 | 8116.136 | 8071.793 | 9021.785
56.8516 | 10003.85 | 8691.219 | 4606.748 | 37448.63 | 17719.32 | 27262.22 | 10236.43 | 9951.874 | 9743.179 | 9849.613 | 10514.31 | 8564.777 | 8047.651 | 8143.676 | 8085.435 | 9323.829 | 8585.628 | 8210.223 | 8146.553 | 7886.083 | 8898.096 | 8575.719 | 8251.621 | 8159.618 | 8034.764 | 9287.004
56.8646 | 9850.012 | 8487.249 | 4570.792 | 37788.67 | 17619.09 | 27302.06 | 10284.92 | 10000.69 | 9674.624 | 9960.859 | 10713.56 | 8551.828 | 8097.29 | 8091.463 | 8102.72 | 9529.74 | 8523.603 | 8061.82 | 8237.913 | 8061.578 | 9000.364 | 8445.464 | 8275.247 | 8165.226 | 7972.387 | 9365.528
56.8776 | 9839.299 | 8391.763 | 4527.376 | 37693.5 | 17474.5 | 27389.79 | 10304.81 | 9826.231 | 9730.263 | 9862.654 | 10653.44 | 8474.332 | 8047.65 | 8080.212 | 8056.128 | 9727.321 | 8548.244 | 8118.62 | 8144.431 | 8137.409 | 9189.631 | 8460.35 | 8207.588 | 8058.519 | 8053.022 | 9281.153
56.8906 | 9883.715 | 8240.063 | 4528.196 | 37343.19 | 17663.25 | 27430.73 | 10245.2 | 9863.937 | 9774.629 | 9834.521 | 10585.08 | 8589.648 | 8044.255 | 8074.643 | 8112.589 | 9671.332 | 8572.551 | 8216.449 | 8084.452 | 8065.571 | 9286.075 | 8565.514 | 8145.466 | 8122.943 | 8064.564 | 9625.276
56.9036 | 9967.875 | 8236.006 | 4549.53 | 37125.19 | 17670.02 | 27354.62 | 10210.86 | 10057.09 | 9782.374 | 9858.365 | 10745.65 | 8595.462 | 8175.827 | 8055.103 | 8055.043 | 9671.38 | 8434.511 | 8172.909 | 8167.772 | 7923.547 | 9237.377 | 8545.395 | 8165.185 | 8107.724 | 8034.486 | 9868.802
56.9166 | 10063.84 | 8104.611 | 4540.42 | 37280.68 | 17674.96 | 27487.01 | 10170.26 | 9986.503 | 9775.838 | 9793.378 | 11096.89 | 8539.535 | 8256.789 | 8100.378 | 8116.405 | 9836.011 | 8461.373 | 8212.016 | 8206.141 | 7959.908 | 9233.357 | 8559.065 | 8146.178 | 8163.373 | 8011.514 | 9861.351
56.9296 | 10005.84 | 7949.315 | 4520.96 | 37279.8 | 17653.85 | 27438.36 | 10241.37 | 10008.74 | 9788.976 | 9828.968 | 11317.6 | 8513.142 | 8213.252 | 8066.914 | 8170.323 | 9845.914 | 8647.652 | 8378.078 | 8183.63 | 8141.015 | 9145.048 | 8618.102 | 8157.771 | 8158.67 | 8053.354 | 9731.41
56.9426 | 9999.673 | 7881.429 | 4559.654 | 37301.14 | 17625.49 | 27426.65 | 10268.01 | 10072.84 | 9854.27 | 9902.644 | 11393.17 | 8513.102 | 8188.542 | 8133.136 | 8112.447 | 9859.655 | 8628.791 | 8324.413 | 8165.247 | 8061.943 | 9287.097 | 8569.61 | 8259.125 | 8120.156 | 8101.717 | 9815.635
56.9556 | 9983.806 | 7812.016 | 4607.498 | 37297.59 | 17479.07 | 27443.43 | 10212.16 | 10079.73 | 9795.995 | 9855.491 | 11544.5 | 8586.164 | 8226.668 | 8087.951 | 8100.834 | 9859.294 | 8475.619 | 8273.879 | 8038.019 | 7975.766 | 9329.958 | 8609.622 | 8268.016 | 8166.051 | 8067.603 | 9877.843
56.9686 | 10028.87 | 7659.353 | 4658.22 | 37384.25 | 17421.19 | 27202.14 | 10150.95 | 10095.49 | 9658.664 | 9765.031 | 11570.16 | 8568.888 | 8266.872 | 8136.601 | 8136.214 | 9834.306 | 8494.714 | 8174.011 | 7988.321 | 8027.627 | 9392.331 | 8592.169 | 8214.515 | 8125.817 | 8158.071 | 9897.887
56.9816 | 10020.44 | 7593.231 | 4695.632 | 37267.59 | 17349.95 | 27241.78 | 10206.86 | 10034.71 | 9775.282 | 9772.229 | 11652.05 | 8524.567 | 8167.812 | 8183.572 | 8104.139 | 9851.865 | 8597.629 | 8119.662 | 8031.998 | 8084.33 | 9468.336 | 8595.06 | 8319.253 | 8065.934 | 8167.675 | 9947.899
56.9946 | 10001.4 | 7664.998 | 4735.064 | 37200.87 | 17403.61 | 27336 | 10244.28 | 9955.053 | 9859.465 | 9968.891 | 11802.88 | 8543.927 | 8169.956 | 8220.152 | 8093.834 | 9826.146 | 8585.352 | 8211.235 | 8113.472 | 8216.78 | 9357.477 | 8634.876 | 8317.364 | 8188.15 | 8229.47 | 9893.538
57.0076 | 10045.5 | 7524.289 | 4723.53 | 37391.35 | 17376.22 | 27404.54 | 10259.63 | 9903.022 | 9874.302 | 10024.45 | 11951.07 | 8649.215 | 8312.719 | 8262.504 | 8188.719 | 9834.273 | 8586.18 | 8301.554 | 8201.352 | 8265.633 | 9299.95 | 8678.662 | 8242 | 8198.598 | 8225.849 | 9900.957
57.0206 | 10053.56 | 7308.653 | 4737.036 | 37380 | 17179.86 | 27459.42 | 10303.96 | 9917.115 | 9855.874 | 9953.484 | 12090.54 | 8786.81 | 8382.126 | 8273.768 | 8308.589 | 9828.958 | 8718.462 | 8344.053 | 8289.663 | 8205.084 | 9306.484 | 8651.358 | 8276.894 | 8167.631 | 8282.115 | 9817.475
57.0336 | 9970.543 | 7277.711 | 4806.078 | 37354.18 | 17184.35 | 27476.53 | 10324.96 | 10029.56 | 9834.034 | 9971.765 | 12089.16 | 8667.645 | 8427.938 | 8353.434 | 8302.039 | 9725.34 | 8714.317 | 8357.323 | 8295.105 | 8245.811 | 9266.277 | 8698.383 | 8350.207 | 8197.516 | 8366.643 | 9731.4
57.0466 | 9953.216 | 7353.284 | 4886.016 | 37549.59 | 17189.96 | 27448.62 | 10342.31 | 10061.71 | 9784.485 | 9963.497 | 11972.52 | 8564.216 | 8376.696 | 8300.05 | 8289.808 | 9610.335 | 8651.646 | 8365.585 | 8280.401 | 8250.75 | 9295.454 | 8748.539 | 8316.621 | 8341.513 | 8338.136 | 9649.499
57.0596 | 10058.79 | 7324.897 | 4903.564 | 37693.18 | 17260.8 | 27322.69 | 10322.1 | 10073.68 | 9786.018 | 10040.47 | 11974.51 | 8699.709 | 8322.861 | 8192.366 | 8349.818 | 9481.869 | 8719.186 | 8364.958 | 8310.057 | 8255.257 | 9296.743 | 8755.172 | 8237.337 | 8452.055 | 8399.806 | 9464.812
57.0726 | 10068.76 | 7322.075 | 4911.382 | 37571.27 | 17233.38 | 27421.11 | 10341.23 | 10101.11 | 9854.514 | 10153.44 | 11997.27 | 8769.583 | 8360.429 | 8336.122 | 8327.754 | 9491.99 | 8734.685 | 8364.486 | 8329.909 | 8441.733 | 9286.258 | 8798.023 | 8340.841 | 8372.777 | 8432.137 | 9483.418
57.0856 | 10120.93 | 7331.712 | 4923.008 | 37463.75 | 17138.93 | 27399.68 | 10434.31 | 10026.92 | 9900.723 | 10033.91 | 11969.95 | 8740.383 | 8438.776 | 8422.301 | 8457.427 | 9483.093 | 8752.184 | 8429.365 | 8318.715 | 8452.757 | 9206.219 | 8849.057 | 8439.46 | 8369.799 | 8407.026 | 9531.918
57.0986 | 10203 | 7256.795 | 4921.616 | 37397.58 | 17102.72 | 27001.99 | 10482 | 10017.73 | 10008.32 | 10056.42 | 11905.61 | 8788.481 | 8456.451 | 8434.005 | 8621.431 | 9376.613 | 8687.583 | 8577.574 | 8366.846 | 8441.803 | 9044.066 | 8885.999 | 8468.253 | 8445.206 | 8438.934 | 9399.109
57.1116 | 10150.55 | 7273.836 | 4920.914 | 37502.32 | 17063.17 | 27107.11 | 10500.7 | 10080.28 | 10079.35 | 10251.56 | 11749.31 | 8908.945 | 8410.75 | 8532.076 | 8620.097 | 9286.6 | 8674.443 | 8689.5 | 8522.977 | 8545.892 | 9020.152 | 8855.055 | 8470.458 | 8464.718 | 8538.564 | 9227.665
57.1246 | 10214.44 | 7329.82 | 4893.628 | 37607.96 | 17123.24 | 27503.64 | 10483.12 | 10150.1 | 10133.46 | 10293.3 | 11737.55 | 9059.864 | 8471.033 | 8619.97 | 8627.446 | 9213.533 | 8831.618 | 8642.636 | 8626.501 | 8533.298 | 9037.66 | 8838.681 | 8480.789 | 8447.053 | 8483.369 | 9187.385
57.1376 | 10222.59 | 7363.105 | 4877.764 | 37528.21 | 17202.59 | 27555.01 | 10557.83 | 10233.32 | 10192.16 | 10311.87 | 11749.72 | 9069.304 | 8657.338 | 8513.266 | 8639.88 | 9149.227 | 8896.908 | 8554.867 | 8609.932 | 8503.533 | 8962.786 | 8883.257 | 8641.899 | 8501.313 | 8391.97 | 9232.148
57.1506 | 10155.2 | 7377.754 | 4838.148 | 37675.45 | 17281.61 | 27476.22 | 10668.05 | 10205.05 | 10161.61 | 10376.71 | 11635.24 | 8904.302 | 8641.079 | 8312.45 | 8560.719 | 9023.123 | 8900.177 | 8570.693 | 8639.396 | 8506.08 | 8848.808 | 8986.197 | 8702.739 | 8565.622 | 8424.864 | 9158.302
57.1636 | 10304.01 | 7417.246 | 4812.656 | 37775.78 | 17146.73 | 27317.15 | 10606.45 | 10317.93 | 10131.96 | 10417.53 | 11516.56 | 8905.889 | 8459.908 | 8506.018 | 8421.12 | 8963.388 | 8895.618 | 8625.511 | 8760.252 | 8475.951 | 8783.092 | 9080.618 | 8659.126 | 8491.123 | 8324.098 | 9015.757
57.1766 | 10415.65 | 7453.444 | 4772.658 | 37798.26 | 17201.41 | 27254.77 | 10567.19 | 10486.59 | 10221.83 | 10400.37 | 11509.03 | 8810.892 | 8400.1 | 8614.41 | 8380.854 | 8890.316 | 8960.924 | 8593.979 | 8703.459 | 8345.813 | 8776.892 | 9039.811 | 8589.788 | 8479.097 | 8250.391 | 8928.839
57.1896 | 10477.73 | 7462.29 | 4716.024 | 37780.58 | 17364.98 | 27155.42 | 10623.32 | 10439.75 | 10435.66 | 10438.49 | 11567.69 | 8736.653 | 8318.24 | 8561.746 | 8309.302 | 8772.513 | 8967.039 | 8539.455 | 8597.263 | 8406.326 | 8817.333 | 8945.35 | 8457.2 | 8536.886 | 8310.413 | 8958.055
57.2026 | 10545.85 | 7472.305 | 4651.86 | 37653.01 | 17258.95 | 27302.49 | 10731.51 | 10581.55 | 10630.55 | 10464.46 | 11536.4 | 8934.37 | 8429.664 | 8512.55 | 8242.986 | 8628.927 | 8890.813 | 8620.315 | 8542.311 | 8381.934 | 8694.18 | 9064.353 | 8433.765 | 8492.55 | 8443.263 | 8839.681
57.2156 | 10612.44 | 7564.409 | 4574.23 | 37564.44 | 17168.83 | 27425.99 | 10766.51 | 10606.63 | 10511.14 | 10559.67 | 11495.61 | 8865.988 | 8438.936 | 8365.028 | 8312.973 | 8608.872 | 8798.548 | 8586.412 | 8441.136 | 8330.396 | 8556.84 | 9052.191 | 8494.44 | 8427.847 | 8402.683 | 8725.608
57.2286 | 10662.34 | 7733.298 | 4512.348 | 37804.18 | 17143.64 | 27255.69 | 10840.86 | 10386.42 | 10312.1 | 10512.14 | 11331.41 | 8813.693 | 8479.597 | 8391.184 | 8516.444 | 8583.32 | 8853.342 | 8502.696 | 8445.551 | 8373.644 | 8573.737 | 8869.337 | 8541.863 | 8316.611 | 8289.989 | 8772.805
57.2416 | 10600.74 | 7911.741 | 4492.79 | 37722.12 | 17299.68 | 27210.36 | 10740.88 | 10274.38 | 10381.33 | 10429.69 | 11237.05 | 8806.453 | 8480.259 | 8445.706 | 8403.298 | 8600.508 | 8845.124 | 8454.781 | 8483.209 | 8370.075 | 8674.577 | 8874.358 | 8508.881 | 8371.03 | 8366.751 | 8721.413
57.2546 | 10413.56 | 8086.751 | 4446.762 | 37673.13 | 17331.98 | 27217.79 | 10657.49 | 10292.02 | 10459.91 | 10333.55 | 11114.31 | 8820.46 | 8487.059 | 8498.581 | 8414.192 | 8502.163 | 8813.688 | 8425.737 | 8464.073 | 8356.949 | 8614.159 | 8962.234 | 8539.776 | 8379.429 | 8417.445 | 8581.759
57.2676 | 10410.34 | 8287.786 | 4423.396 | 37722.83 | 17173.29 | 27483.87 | 10600.4 | 10400.24 | 10364.71 | 10179.76 | 11098.96 | 8772.067 | 8459.101 | 8389.551 | 8359 | 8431.596 | 8894.685 | 8577.539 | 8418.82 | 8262.303 | 8545.719 | 8860.539 | 8543.056 | 8286.596 | 8353.101 | 8562.315
57.2806 | 10483.03 | 8492.718 | 4443.672 | 37578.4 | 17255.61 | 27396.11 | 10575.43 | 10324.84 | 10257.08 | 10231.48 | 10995.69 | 8869.31 | 8374.317 | 8267.197 | 8396.223 | 8455.487 | 8999.707 | 8590.848 | 8435.703 | 8374.631 | 8659.703 | 8871.48 | 8572.52 | 8319.42 | 8353.388 | 8611.328
57.2936 | 10294.28 | 8633.986 | 4401.51 | 37813.2 | 17266.35 | 27713 | 10723.6 | 10193.38 | 10325.44 | 10328.77 | 10828.55 | 8980.248 | 8295.511 | 8355.409 | 8458.489 | 8562.956 | 8994.161 | 8571.657 | 8504.037 | 8417.628 | 8715.555 | 8796.087 | 8587.146 | 8418.328 | 8317.985 | 8462.547
57.3066 | 10282.44 | 8848.351 | 4334.62 | 37678.84 | 17196.4 | 27407 | 10687.13 | 10267.34 | 10230.92 | 10235.7 | 10687.4 | 8890.573 | 8388.355 | 8431.714 | 8427.762 | 8377.673 | 8942.694 | 8573.956 | 8535.762 | 8418.799 | 8709.02 | 8745.516 | 8531.96 | 8422.185 | 8278.27 | 8292.322
57.3196 | 10368.01 | 8967.021 | 4300.716 | 37611.58 | 17389.9 | 27196.61 | 10610.3 | 10254.8 | 10120.66 | 10306.66 | 10728.1 | 8808.726 | 8536.371 | 8404.711 | 8434.542 | 8427.12 | 8887.716 | 8548.841 | 8512.914 | 8226.271 | 8639.162 | 8869.259 | 8419.348 | 8457.393 | 8252.885 | 8440.244
57.3326 | 10418.96 | 9132.546 | 4285.206 | 37779.69 | 17418.79 | 27276.55 | 10704.3 | 10424.14 | 10137.07 | 10401.19 | 10687.1 | 8895.182 | 8496.428 | 8518.909 | 8434.26 | 8555.974 | 8886.779 | 8466.493 | 8523.026 | 8224.636 | 8640.572 | 8854.156 | 8363.078 | 8458.571 | 8374.792 | 8570.273
57.3456 | 10403.9 | 9270.291 | 4247.054 | 37739.79 | 17285.84 | 27299.36 | 10797.69 | 10280.3 | 10328.68 | 10368.77 | 10637.93 | 8842.046 | 8452.99 | 8405.424 | 8329.231 | 8545.167 | 8827.828 | 8427.84 | 8531.523 | 8218.286 | 8701.912 | 8784.728 | 8474.916 | 8337.413 | 8322.979 | 8583.845
57.3586 | 10448 | 9330.382 | 4196.97 | 37617.09 | 17336.96 | 27499.36 | 10727.93 | 10383.67 | 10291.16 | 10268.34 | 10597.57 | 8709.587 | 8462.344 | 8537 | 8409.586 | 8581.306 | 8762.903 | 8452.817 | 8451.211 | 8351.374 | 8569.635 | 8774.152 | 8576.567 | 8394.144 | 8320.231 | 8552.278
57.3716 | 10464.67 | 9243.271 | 4154.946 | 37850.33 | 17292.71 | 27312.91 | 10687.76 | 10368.91 | 10385.55 | 10223.59 | 10766.91 | 8748.368 | 8325.841 | 8540.496 | 8338.137 | 8575.328 | 8745.602 | 8413.224 | 8448.841 | 8296.852 | 8563.834 | 8714.317 | 8550.496 | 8365.284 | 8283.508 | 8458.637
57.3846 | 10458.72 | 9448.109 | 4141.538 | 37587.91 | 17194.31 | 27112.78 | 10816.95 | 10318.81 | 10150.56 | 10172.88 | 10702.48 | 8713.649 | 8334.856 | 8520.473 | 8188.223 | 8748.355 | 8895.98 | 8358.829 | 8417.45 | 8334.745 | 8437.449 | 8847.328 | 8500.168 | 8339.656 | 8192.347 | 8478.006
57.3976 | 10344.63 | 9215.805 | 4108.532 | 37605.93 | 17131.72 | 27030.61 | 10786.5 | 10329.98 | 10135.5 | 10095.77 | 10755.13 | 8757.784 | 8346.913 | 8467.136 | 8245.284 | 8601.144 | 8942.3 | 8457.389 | 8329.855 | 8263.807 | 8534.256 | 8797.58 | 8371.844 | 8350.582 | 8284.667 | 8687.985
57.4106 | 10470.98 | 9106.86 | 4123.878 | 37898.85 | 17388.83 | 27135.52 | 10567.21 | 10298.97 | 10115.95 | 10080.48 | 10824.76 | 8711.345 | 8405.367 | 8550.716 | 8381.189 | 8648.82 | 8855.08 | 8530.106 | 8425.844 | 8387.603 | 8574.203 | 8874.62 | 8483.302 | 8283.957 | 8349.412 | 8669.626
57.4236 | 10466.7 | 8911.043 | 4127.326 | 37953.67 | 17441.43 | 27122.15 | 10569.27 | 10161.57 | 10068.03 | 10101.94 | 10675.44 | 8693.723 | 8389.968 | 8493.471 | 8243.166 | 8572.351 | 8729.861 | 8480.087 | 8371.008 | 8274.083 | 8690.72 | 8711.055 | 8471.245 | 8312.446 | 8300.404 | 8612.66
57.4366 | 10171.64 | 8895.759 | 4125.992 | 37807.78 | 17363.49 | 27170.39 | 10701.35 | 10208.21 | 10143.62 | 10104.52 | 10564.09 | 8803.733 | 8451.759 | 8387.752 | 8255.643 | 8691.704 | 8763.812 | 8518.386 | 8448.509 | 8263.543 | 8591.543 | 8838.123 | 8581.838 | 8385.279 | 8176.413 | 8709.592
57.4496 | 10257.47 | 8757.756 | 4094.012 | 37785.85 | 17443.77 | 27101.02 | 10522.97 | 10145.09 | 10180.81 | 9944.103 | 10669.94 | 8693.697 | 8321.714 | 8321.543 | 8355.504 | 8522.103 | 8637.094 | 8514.944 | 8449.483 | 8240.769 | 8607.509 | 8852.59 | 8431.342 | 8325.551 | 8142.91 | 8614.761
57.4626 | 10302.47 | 8658.63 | 4085.022 | 37702.01 | 17433.07 | 27180.75 | 10445.18 | 10147.33 | 10184.15 | 10218.76 | 10633.11 | 8700.958 | 8290.331 | 8382.005 | 8444.697 | 8633.308 | 8692.676 | 8450.78 | 8380.267 | 8232.259 | 8757.228 | 8882.096 | 8363.433 | 8324.061 | 8048.631 | 8734.63
57.4756 | 10200.32 | 8608.072 | 4113.84 | 37723.53 | 17364.28 | 27040.49 | 10455.65 | 10241.1 | 10211.34 | 10266.61 | 10737.04 | 8770.118 | 8394.104 | 8388.975 | 8272.253 | 8786.753 | 8845.709 | 8432.526 | 8273.019 | 8140.431 | 8701.3 | 8718.077 | 8320.393 | 8489.232 | 8292.077 | 8692.222
57.4886 | 10252.1 | 8556.103 | 4129.88 | 37837.12 | 17467.82 | 27358.4 | 10369.23 | 10151.51 | 10012.29 | 10215.6 | 10596.78 | 8802.419 | 8375.042 | 8438.27 | 8191.526 | 8802.869 | 8702.478 | 8279.022 | 8241.45 | 8183.986 | 8672.688 | 8661.317 | 8378.586 | 8291.467 | 8250.945 | 8707.976
57.5016 | 10263.78 | 8406.684 | 4175.644 | 37627.58 | 17345.61 | 27096.87 | 10481.7 | 10173.77 | 10043.47 | 10129.72 | 10664.08 | 8841.684 | 8336.88 | 8381.862 | 8248.501 | 8660.407 | 8806.183 | 8507.851 | 8192.48 | 8377.029 | 8798.146 | 8737.269 | 8478.616 | 8330.504 | 8374.17 | 8731.426
57.5146 | 10362.73 | 8375.428 | 4182.092 | 37633.38 | 17441.49 | 26905.93 | 10460.54 | 10329.95 | 9936.71 | 10157.38 | 10591.69 | 8783.104 | 8402.83 | 8443.149 | 8207.215 | 8749.329 | 8856.16 | 8347.778 | 8287.587 | 8294.639 | 8825.696 | 8854.402 | 8377.835 | 8346.161 | 8361.098 | 8798.005
57.5276 | 10470.56 | 8410.613 | 4197.872 | 37549.15 | 17541.75 | 27041.5 | 10517.52 | 10101.51 | 10125.11 | 10215.17 | 10573.65 | 8702.488 | 8447.447 | 8477.607 | 8460.904 | 8885.788 | 8838.416 | 8434.801 | 8343.545 | 8297.251 | 8758.602 | 8877.622 | 8426.325 | 8208.578 | 8278.408 | 8776.101
57.5406 | 10414.97 | 8328.72 | 4185.786 | 37594.71 | 17516.82 | 27088.97 | 10400 | 10346.86 | 10082.57 | 10122.82 | 10608.82 | 8765.425 | 8423.757 | 8430.56 | 8420.245 | 8968.058 | 8742.796 | 8430.659 | 8381.717 | 8276.626 | 8749.478 | 9031.95 | 8566.148 | 8363.814 | 8246.391 | 8755.186
57.5536 | 10296.96 | 8277.981 | 4173.798 | 37776.96 | 17420.16 | 27218.8 | 10345.17 | 10093.87 | 10132.06 | 10156.07 | 10681.46 | 8702.544 | 8186.345 | 8426.849 | 8333.827 | 8982.858 | 8786.487 | 8418.265 | 8399.986 | 8197.974 | 8780.511 | 8858.106 | 8440.991 | 8438.636 | 8372.688 | 8682.574
57.5666 | 10279.43 | 7945.436 | 4238.396 | 37858.44 | 17277 | 27173.31 | 10257.71 | 10092.88 | 9912.206 | 10022.01 | 10806.8 | 8851.169 | 8381.284 | 8384.645 | 8231.914 | 8918.003 | 8700.741 | 8232.726 | 8259.932 | 8350.645 | 8805.561 | 8714.671 | 8426.891 | 8274.948 | 8293.397 | 8855.167
57.5796 | 10225.8 | 7911.559 | 4266.016 | 37858.64 | 17312.77 | 27064.04 | 10232.92 | 10111.39 | 9982.739 | 10069.53 | 10812.84 | 8919.228 | 8439.612 | 8431.178 | 8172.398 | 8931.516 | 8866.575 | 8298.637 | 8372.026 | 8385.72 | 8821.077 | 8661.697 | 8202.892 | 8187.205 | 8278.569 | 8908.83
57.5926 | 10405.47 | 7898.375 | 4228.518 | 37778.31 | 17434.43 | 26815.2 | 10526.31 | 10255.57 | 10117.58 | 10089.68 | 10772.04 | 8799.378 | 8577.848 | 8457.059 | 8126.941 | 8870.619 | 8742.401 | 8427.887 | 8453.401 | 8335.201 | 8857.108 | 8841.291 | 8403.879 | 8309.098 | 8351.548 | 8874.139
57.6056 | 10292.28 | 7783.906 | 4223.278 | 37813.87 | 17503.25 | 26820.94 | 10549.04 | 10135.78 | 10039.65 | 10030.09 | 10901.33 | 8728.956 | 8377.036 | 8326.376 | 8273.162 | 8941.529 | 8749.071 | 8405.216 | 8448.96 | 8340.523 | 8874.612 | 8810.439 | 8338.678 | 8300.548 | 8182.363 | 9008.826
57.6186 | 10275.91 | 7492.959 | 4216.638 | 37871.07 | 17265.74 | 26794.69 | 10485.75 | 10057.26 | 10015.36 | 10190.76 | 10674.18 | 8789.833 | 8183.639 | 8424.303 | 8306.287 | 8957.27 | 8763.596 | 8632.004 | 8365.668 | 8375.437 | 8775.79 | 8814.575 | 8416.643 | 8306.534 | 8334.398 | 8995.633
57.6316 | 10171.65 | 7416.508 | 4244.756 | 37853.58 | 17411 | 27029.21 | 10554.89 | 10124.4 | 10018.78 | 10275.49 | 10792.77 | 8701.988 | 8274.031 | 8144.235 | 8317.757 | 8844.943 | 8595.103 | 8534.448 | 8338.718 | 8360.612 | 8839.039 | 8593.759 | 8434.221 | 8417.907 | 8388.549 | 8975.066
57.6446 | 10168.27 | 7615.852 | 4217.8 | 37918.54 | 17540.98 | 26418.26 | 10448.24 | 10356.16 | 10166.45 | 10069.79 | 10689.9 | 8922.911 | 8301.099 | 8476.334 | 8256.103 | 8840.327 | 8840.822 | 8311.722 | 8334.818 | 8244.307 | 8807.268 | 8755.943 | 8561.066 | 8302.966 | 8003.838 | 8909.576
57.6576 | 10188.35 | 7526.732 | 4216.28 | 37979.58 | 17317.98 | 26732.29 | 10454.38 | 10189.27 | 10241.88 | 10074.75 | 10985.99 | 8870.391 | 8110.825 | 8466.709 | 7979.763 | 8981.759 | 8741.252 | 8451.862 | 8325.416 | 8161.318 | 8912.91 | 8675.775 | 8438.608 | 8380.962 | 8254.061 | 8901.582
57.6706 | 10202.41 | 7355.647 | 4188.948 | 37812.9 | 17497.51 | 27016.11 | 10495.7 | 10221.27 | 10064.57 | 10511.69 | 11039.6 | 8785.588 | 8295.163 | 8482.362 | 8292.697 | 8914.525 | 8668.923 | 8539.376 | 8205.421 | 8258.679 | 8785.62 | 8935.1 | 8448.656 | 8398.104 | 8044.806 | 8859.24
57.6836 | 10374.17 | 7416.583 | 4214.41 | 38034.08 | 17327.65 | 26942.67 | 10416.83 | 10410.89 | 9915.218 | 10318.62 | 10984.72 | 8822.23 | 8299.246 | 8531.84 | 8260.984 | 8760.06 | 8617.136 | 8456.279 | 8283.259 | 8201.228 | 8911.101 | 8955.056 | 8411.456 | 8371.949 | 7952.16 | 8500.197
57.6966 | 10285.42 | 7373.107 | 4162.412 | 37669.81 | 17534.08 | 26775.33 | 10384.26 | 10245.2 | 9991.723 | 10400.39 | 11036.95 | 8797.165 | 8305.956 | 8337.436 | 8226.808 | 8699.313 | 8527.647 | 8525.349 | 8197.793 | 8114.125 | 8694.689 | 8769.274 | 8238.628 | 8212.415 | 8146.501 | 8882.559
57.7096 | 10304.75 | 7424.047 | 4069.376 | 38172.91 | 17396.06 | 26789.29 | 10583.16 | 10022.36 | 10303.75 | 10372.57 | 10941.66 | 8756.159 | 8256.638 | 8312.545 | 8124.175 | 8711.732 | 8559.074 | 8401.46 | 8235.855 | 8120.285 | 8726.397 | 8826.305 | 8315.767 | 8185 | 8172.016 | 8814.606
57.7226 | 10281.9 | 7338.105 | 4085.174 | 37804.04 | 17311.36 | 26635.21 | 10506.93 | 10234.96 | 10009.92 | 10423.83 | 11001.06 | 8590.071 | 8223.977 | 8451.892 | 8139.989 | 8507.117 | 8655.866 | 8442.949 | 8312.931 | 8146.07 | 8671.882 | 8583.096 | 8384.895 | 8185.135 | 8353.708 | 8778.7
57.7356 | 10190.82 | 7439.093 | 4060.818 | 37837.7 | 17653.92 | 26834.21 | 10437.62 | 10192.38 | 9935.667 | 10260.47 | 11062.45 | 8658.387 | 8202.196 | 8347.933 | 8129.098 | 8618.996 | 8527.156 | 8394.436 | 8246.596 | 8213.396 | 8559.013 | 8675.173 | 8283.907 | 8314.836 | 8073.516 | 8491.578
57.7486 | 10320.5 | 7458.643 | 4008.99 | 38025.41 | 17327.32 | 26790.87 | 10401.68 | 10303.86 | 9985.041 | 10357.12 | 11009.03 | 8562.844 | 8214.755 | 8379.379 | 8109.376 | 8597.433 | 8564.266 | 8233.085 | 8165.543 | 8056.029 | 8558 | 8638.715 | 8335.984 | 8226.712 | 8164.213 | 8436.997
57.7616 | 10282.21 | 7567.782 | 4036.556 | 37889.14 | 17279.24 | 26737.55 | 10463.16 | 10084.55 | 10225.9 | 10206.51 | 10918.64 | 8496.896 | 8216.943 | 8188.661 | 8027.414 | 8427.028 | 8669.897 | 8283.42 | 8159.144 | 8216.173 | 8629.874 | 8566.126 | 8482.69 | 8371.661 | 8060.132 | 8657.449
57.7746 | 10363.68 | 7573.884 | 4000.676 | 37854.24 | 17276.08 | 26871.55 | 10387.13 | 10146.26 | 9953.249 | 10202.96 | 10783.33 | 8651.699 | 8350.627 | 8248.371 | 8176.892 | 8610.423 | 8662.425 | 8434.97 | 8160.923 | 8039.306 | 8549.324 | 8577.459 | 8411.054 | 8201.035 | 8151.212 | 8445.775
57.7876 | 10118.68 | 7475.052 | 3933.362 | 38251.65 | 17342.6 | 26657.22 | 10357.36 | 10200.38 | 9965.786 | 10168.75 | 10942.6 | 8576.178 | 8235.169 | 8442.236 | 8155.409 | 8557.109 | 8581.129 | 8353.469 | 8324.645 | 8228.944 | 8477.498 | 8606.543 | 8165.387 | 8272.968 | 8112.186 | 8505.502
57.8006 | 10280.18 | 7457.761 | 3932.26 | 38157.14 | 17408.14 | 26919.03 | 10230.78 | 10100.38 | 10069.62 | 10214.07 | 10826.72 | 8539.989 | 8210.17 | 8451.059 | 8150.234 | 8468.324 | 8602.42 | 8315.106 | 8198.366 | 8132.611 | 8465.527 | 8741.693 | 8256.565 | 8249.697 | 8232.395 | 8427.09
57.8136 | 10261.19 | 7357.321 | 3944.138 | 37698.19 | 17483.73 | 26922.03 | 10190.39 | 9976.621 | 9982.842 | 10241.22 | 10848.81 | 8609.731 | 8111.184 | 8257.232 | 8004.674 | 8292.521 | 8765.163 | 8286.916 | 8109.884 | 8042.158 | 8384.884 | 8624.237 | 8414.847 | 8355.131 | 8157.09 | 8374.49
57.8266 | 10247.02 | 7561.059 | 3860.76 | 37889.88 | 17365.5 | 27166.16 | 10244.22 | 10039.89 | 9892.129 | 10143.46 | 10733.95 | 8497.95 | 8233.953 | 8166.503 | 8096.304 | 8338.986 | 8627.692 | 8280.392 | 8208.147 | 8277.474 | 8438.908 | 8735.737 | 8439.825 | 8173.139 | 8303.073 | 8366.392
57.8396 | 10171.24 | 7452.269 | 3844.482 | 37937.26 | 17376.88 | 26770.34 | 10526.17 | 9942.974 | 9998.967 | 10054.77 | 10569.01 | 8614.731 | 8314.292 | 8118.06 | 8221.702 | 8231.857 | 8623.206 | 8440.465 | 8241.617 | 8118.389 | 8389.296 | 8667.591 | 8134.658 | 8168.853 | 8033.363 | 8252.945
57.8526 | 10294.76 | 7604.129 | 3805.544 | 38123.07 | 17501.65 | 26803.95 | 10315.82 | 9961.858 | 9766.511 | 10157.92 | 10438.57 | 8532.31 | 8056.77 | 8255.584 | 8239.313 | 8427.515 | 8500.452 | 8387.462 | 8265.643 | 7926.951 | 8400.233 | 8457.995 | 8095.982 | 8115.891 | 8039.367 | 8161.739
57.8656 | 10267.08 | 7588.108 | 3775.356 | 38260.73 | 17300.06 | 26857.49 | 10336.38 | 9917.73 | 9928.188 | 10023.73 | 10539.27 | 8548.757 | 8226.891 | 8242.46 | 8141.892 | 8200.271 | 8523.567 | 8355.919 | 8142.244 | 8080.134 | 8319.946 | 8683.945 | 8263.567 | 8226.837 | 7969.865 | 8168.162
57.8786 | 10298.16 | 7550.485 | 3713.814 | 38333.21 | 17738.8 | 26690.13 | 10355.23 | 9947.279 | 9960.702 | 10043.92 | 10456.87 | 8581.105 | 8225.423 | 8182.554 | 7968.6 | 8084.449 | 8762.603 | 8212.767 | 8232.836 | 8008.394 | 8182.115 | 8677.839 | 8577.695 | 8214.541 | 7986.577 | 8193.813
57.8916 | 10171.32 | 7676.806 | 3688.908 | 38094.21 | 17724.26 | 26641.71 | 10391.88 | 10020.02 | 9929.734 | 10127.48 | 10483.24 | 8669.588 | 8244.673 | 8044.194 | 7892.933 | 8050.327 | 8589.07 | 8228.882 | 8215.606 | 8086.692 | 8226.043 | 8665.152 | 8233.301 | 8308.669 | 8065.868 | 8055.729
57.9046 | 10121.83 | 7664.102 | 3660.02 | 37951.1 | 17427.64 | 26789.73 | 10414.24 | 10001.55 | 10096.56 | 9902.779 | 10404.51 | 8611.306 | 8306.624 | 8244.841 | 8191.915 | 8114.245 | 8722.803 | 8208.136 | 8174.791 | 8102.586 | 8208.274 | 8564.856 | 8388.22 | 8204.027 | 7942.509 | 8125.523
57.9176 | 10308.74 | 7753.594 | 3626.826 | 38152.16 | 17644.48 | 26877.06 | 10288.32 | 9993.591 | 9853.853 | 10118.96 | 10355.21 | 8695.446 | 8234.189 | 8268.921 | 8170.268 | 7979.274 | 8604.126 | 8401.71 | 8168.148 | 7963.239 | 8097.475 | 8515.764 | 8311.214 | 8072.51 | 8059.908 | 7793.155
57.9306 | 10179.44 | 7756.524 | 3579.18 | 37965.11 | 17646.2 | 26821.46 | 10326.64 | 9978.681 | 9990.616 | 10107.41 | 10473.66 | 8789.489 | 8170.306 | 8233.309 | 8157.158 | 8012.959 | 8553.732 | 8306.289 | 8199.164 | 7975.218 | 8165.754 | 8545.376 | 8271.785 | 8074.899 | 8081.473 | 8109.498
57.9436 | 10179.8 | 7900.494 | 3574.862 | 38182.69 | 17373.31 | 26655.85 | 10089.96 | 9926.891 | 10009.19 | 10073.69 | 10392.96 | 8527.658 | 8192.629 | 8226.168 | 8097.903 | 8052.3 | 8505.718 | 8282 | 8018.553 | 7960.359 | 8329.327 | 8655.212 | 8348.738 | 8295.412 | 7971.962 | 8049.32
57.9566 | 10110.34 | 8194.001 | 3573.956 | 38188.94 | 17556.86 | 27127.51 | 10321.27 | 9881.635 | 9833.289 | 9920.14 | 10097.31 | 8555.066 | 8156.234 | 8149.514 | 8211.01 | 7936.28 | 8636.813 | 8402.075 | 8154.533 | 8057.982 | 8168.196 | 8748.374 | 8315.654 | 8116.943 | 8043.757 | 7934.177
57.9696 | 10095.63 | 8069.81 | 3533.788 | 37978.31 | 17568.19 | 26953.25 | 10368.19 | 9953.626 | 9918.689 | 9970.063 | 9978.687 | 8566.5 | 8190.063 | 8237.814 | 8086.061 | 7923.813 | 8555.686 | 8300.436 | 8133.499 | 8007.687 | 8081.499 | 8533.247 | 8298.5 | 8173.001 | 8242.752 | 8209.941
57.9826 | 10018.95 | 8101.838 | 3525.564 | 38117.4 | 17522.88 | 26742.73 | 10418.77 | 10006.51 | 9919.712 | 10013.08 | 10115.89 | 8542.528 | 8122.149 | 8347.074 | 8201.084 | 7997.628 | 8590.194 | 8285.447 | 8140.867 | 8122.624 | 8096.683 | 8647.741 | 8301.013 | 8228.301 | 8190.097 | 7984.253
57.9956 | 10048.35 | 8312.618 | 3544.19 | 38071.05 | 17421.26 | 26656.27 | 10370.17 | 10045.91 | 9999.4 | 10072.11 | 10041.23 | 8544.927 | 8141.048 | 8264.954 | 8138.917 | 7972.989 | 8535.245 | 8311.195 | 8197.523 | 8068.6 | 8099.037 | 8668.391 | 8268.708 | 8183.684 | 8167 | 7943.707
58.0086 | 10118.14 | 8436.578 | 3553.54 | 38056.39 | 17526.94 | 26753.37 | 10421.32 | 10189.41 | 9834.925 | 10089.13 | 10008.87 | 8609.619 | 8152.565 | 8158.943 | 8159.182 | 8102.894 | 8458.294 | 8389.012 | 8346.414 | 7963.812 | 8109.741 | 8663.783 | 8339.84 | 8260.015 | 8125.515 | 8008.357
58.0216 | 10069.08 | 8480.185 | 3527.906 | 38198.11 | 17481.08 | 26767 | 10388.22 | 10078.62 | 9925.199 | 10016.58 | 10149.43 | 8477.073 | 8186.231 | 8171.004 | 8224.552 | 8120.361 | 8492.233 | 8247.481 | 8213.207 | 8087.836 | 8199.556 | 8531.848 | 8256.896 | 8142.801 | 7930.842 | 7959.856
58.0346 | 9997.36 | 8531.248 | 3515.728 | 37961.31 | 17527.95 | 26789.46 | 10450.82 | 9853.43 | 10078.38 | 9925.576 | 10126.15 | 8562.693 | 8225.753 | 8222.959 | 8068.348 | 8119.34 | 8561.166 | 8296.888 | 8169.103 | 8198.898 | 8228.052 | 8679.147 | 8197.01 | 8239.085 | 7901.413 | 7984.485
58.0476 | 10128.58 | 8744.539 | 3523.736 | 37992.46 | 17675.75 | 27136.09 | 10366.57 | 10012.35 | 10048.24 | 9944.661 | 10003.6 | 8502.101 | 8241.024 | 8256.33 | 8148.277 | 7935.015 | 8523.033 | 8304.411 | 8166.482 | 8058.11 | 8148.432 | 8672.244 | 8236.943 | 8343.744 | 8046.042 | 7912.161
58.0606 | 10118.3 | 8843.437 | 3490.094 | 38517.7 | 17735.58 | 26969.1 | 10264.87 | 10042.88 | 9952.695 | 10007.78 | 10085.92 | 8659.965 | 8149.375 | 8238.479 | 8173.424 | 8053.819 | 8467.847 | 8415.889 | 8094.41 | 8081.534 | 8052.896 | 8682.951 | 8305.014 | 8283.75 | 8091.743 | 7970.937
58.0736 | 9969.702 | 8930.512 | 3504.82 | 38374.42 | 17880.56 | 26642.06 | 10323.38 | 10125.04 | 9990.049 | 10025 | 10061.48 | 8491.398 | 8199.111 | 8223.402 | 8083.423 | 7999.432 | 8542.243 | 8270.785 | 8064.868 | 8111.666 | 8153.632 | 8709.396 | 8397.046 | 8203.215 | 8184.374 | 8068.448
58.0866 | 9954.821 | 9112.043 | 3484.86 | 38380.33 | 17784.19 | 26649.85 | 10277.06 | 10077.55 | 9966.715 | 10032.96 | 10049.57 | 8480.49 | 8096.653 | 8187.009 | 8008.884 | 7995.33 | 8550.134 | 8163.947 | 8117.241 | 8154.946 | 8113.661 | 8628.938 | 8284.421 | 8231.009 | 8078.421 | 8104.571
58.0996 | 10243.76 | 9413.517 | 3438.306 | 38381.06 | 17768.66 | 26647.91 | 10214.48 | 9894.07 | 9988.231 | 10088.78 | 10135.31 | 8584.608 | 8206.489 | 8303.105 | 8031.231 | 8064.21 | 8764.972 | 8187.517 | 8192.923 | 8133.909 | 8154.468 | 8685.161 | 8196.049 | 8207.629 | 7987.196 | 8214.566
58.1126 | 10207.29 | 9411.826 | 3475.686 | 38136.52 | 17904.57 | 26617.53 | 10313.54 | 9963.122 | 10034.95 | 9962.997 | 9992.862 | 8610.076 | 8166.199 | 8355 | 8040.67 | 7988.936 | 8721.361 | 8278.26 | 8113.012 | 8038.113 | 8138.985 | 8646.443 | 8326.19 | 8243.049 | 8133.774 | 8079.752
58.1256 | 10122.12 | 9600.916 | 3481.728 | 38099.94 | 17783.72 | 26762.86 | 10340.89 | 9991.649 | 10063.95 | 9932.898 | 9973.782 | 8571.248 | 8153.205 | 8178.172 | 7970.736 | 7984.752 | 8617.153 | 8376.57 | 8071.387 | 8171.813 | 8243.433 | 8680.877 | 8253.166 | 8194.962 | 8095.903 | 7953.685
58.1386 | 10116.78 | 9761.783 | 3467.828 | 38143.09 | 17655.37 | 26727.47 | 10318.33 | 10068.17 | 10021.1 | 9994.163 | 9920.762 | 8606.947 | 8289.35 | 8110.253 | 8054.464 | 8074.82 | 8621.29 | 8402.582 | 8229.209 | 8229.596 | 8138.74 | 8740.758 | 8189.215 | 8300.02 | 8029.178 | 7984.315
58.1516 | 10091.38 | 9763.403 | 3470.258 | 38154.37 | 17732.71 | 26709.64 | 10316.72 | 9987.753 | 9993.958 | 10011.28 | 9908.576 | 8618.875 | 8205.892 | 8204.588 | 8071.299 | 8005.94 | 8498.954 | 8270.996 | 8271.015 | 8183.605 | 8147.852 | 8743.549 | 8144.563 | 8228.954 | 8073.214 | 7897.183
58.1646 | 10143.04 | 9721.135 | 3479.77 | 38425.45 | 17631.35 | 26572.02 | 10345.55 | 10039.17 | 9958.153 | 10026.26 | 10142.33 | 8599.727 | 8195.74 | 8242.027 | 8069.928 | 8159.084 | 8583.327 | 8249.148 | 8336.968 | 8266.542 | 8174.063 | 8688.224 | 8237.488 | 8182.583 | 8125.547 | 8046.084
58.1776 | 10115.2 | 9866.169 | 3468.686 | 38331.88 | 17749.16 | 26449.24 | 10362.92 | 10132.26 | 9967.804 | 10124.56 | 10113.14 | 8609.998 | 8218.462 | 8322.68 | 8047.274 | 8148.901 | 8594.279 | 8284.383 | 8251.172 | 8197.056 | 8189.881 | 8600.894 | 8266.235 | 8129.894 | 8108.274 | 7973.794
58.1906 | 10084.29 | 9840.261 | 3456.622 | 38255.71 | 17815.3 | 26577.59 | 10346.33 | 10105.64 | 10001.31 | 10124.36 | 9992.932 | 8587.452 | 8152.548 | 8343.822 | 8193.889 | 7965.385 | 8652.712 | 8252.726 | 8202.027 | 8057.028 | 8156.932 | 8529.37 | 8254.219 | 8152.369 | 8077.836 | 7967.917
58.2036 | 10125.57 | 9794.214 | 3458.258 | 38156.75 | 17737.95 | 26779.91 | 10270.71 | 10180.79 | 10024.04 | 10077.71 | 9935.037 | 8609.302 | 8137.651 | 8226.405 | 8207.297 | 7942.641 | 8631.735 | 8249.383 | 8281.096 | 8034.651 | 8176.374 | 8608.157 | 8394.192 | 8143.698 | 8073.803 | 7902.53
58.2166 | 10183.32 | 9725.626 | 3470.584 | 38285.92 | 17650.09 | 26645.83 | 10322.23 | 10119.82 | 9962.986 | 10004.23 | 10008.97 | 8553.378 | 8231.99 | 8202.815 | 8120.569 | 7922.825 | 8679.854 | 8260.624 | 8314.76 | 8064.096 | 8163.937 | 8680.352 | 8359.811 | 8184.647 | 8047.297 | 7820.152
58.2296 | 10059.08 | 9705.405 | 3447.002 | 38392.88 | 17673.49 | 26653.57 | 10293.72 | 10132.74 | 9930.597 | 9970.07 | 10061.93 | 8591.969 | 8249.455 | 8328.777 | 8104.825 | 7904.825 | 8663.997 | 8225.384 | 8338.633 | 8146.231 | 8214.074 | 8657.683 | 8329.686 | 8290.547 | 8050.264 | 7822.281
58.2426 | 10031.43 | 9543.778 | 3474.074 | 38405.14 | 17780.29 | 26708.42 | 10346.52 | 10053.09 | 10030.25 | 10003.42 | 10105.91 | 8557.191 | 8174.627 | 8251.423 | 8100.73 | 7912.208 | 8594.626 | 8314.766 | 8333.647 | 8255.039 | 8273.291 | 8678.477 | 8337.084 | 8252.045 | 8044.876 | 8007.013
58.2556 | 10068.25 | 9413.927 | 3526.7 | 38220.53 | 17698.65 | 26670.2 | 10411.43 | 9926.187 | 10116.36 | 10070.94 | 10007.05 | 8557.828 | 8184.755 | 8139.579 | 8170.654 | 7945.682 | 8522.143 | 8460.495 | 8199.562 | 8270.854 | 8192.867 | 8642.013 | 8213.098 | 8193.652 | 8151.844 | 7945.329
58.2686 | 9979.108 | 9277.039 | 3543.486 | 38208.29 | 17770.51 | 26914.84 | 10390.3 | 10007.68 | 9997.443 | 10042.23 | 9983.273 | 8603.843 | 8253.395 | 8171.991 | 8276.171 | 7956.898 | 8565.801 | 8323.025 | 8178.767 | 8219.111 | 8153.619 | 8601.921 | 8266.298 | 8239.081 | 8066.476 | 7873.081
58.2816 | 10032.87 | 9227.929 | 3526.594 | 38243.73 | 17834.03 | 26739.44 | 10338.52 | 10075.81 | 10034.83 | 9938.116 | 10045.66 | 8585.599 | 8267.364 | 8241.909 | 8204.869 | 7908.219 | 8529.803 | 8214.698 | 8199.599 | 8157.666 | 8139.707 | 8557.476 | 8344.066 | 8313.057 | 8113.994 | 8004.495
58.2946 | 10169.37 | 9141.03 | 3513.288 | 38354.58 | 17772.73 | 26714.59 | 10335.4 | 10186.41 | 9931.926 | 9989.521 | 9995.91 | 8553.195 | 8145.674 | 8266.613 | 8054.008 | 7958.717 | 8530.556 | 8293.396 | 8144.053 | 8166.689 | 8156.947 | 8620.086 | 8347.111 | 8301.359 | 8191.279 | 8050.035
58.3076 | 10209.55 | 8993.993 | 3533.164 | 38264.82 | 17758.99 | 26663.66 | 10388.27 | 10267.02 | 9816.481 | 10015.76 | 10040.61 | 8630.279 | 8140.516 | 8179.712 | 8015.527 | 7917.858 | 8626.59 | 8335.009 | 8153.372 | 8167.274 | 8124.338 | 8590.748 | 8393.49 | 8266.673 | 8107.756 | 7965.675
58.3206 | 10133.76 | 8930.483 | 3569.896 | 38186.59 | 17734.14 | 26667.42 | 10308.8 | 10115.22 | 9878.953 | 10045.08 | 10036.58 | 8699.277 | 8284.423 | 8148.489 | 8071.024 | 7862.23 | 8650.742 | 8369.122 | 8235.648 | 8152.08 | 8158.959 | 8596.316 | 8448.686 | 8219.342 | 8129.451 | 7956.479
58.3336 | 9956.647 | 8782.398 | 3554.584 | 38278.25 | 17746.36 | 26694.72 | 10307.69 | 10080.55 | 9993.292 | 10131.94 | 10065.1 | 8583.647 | 8217.933 | 8214.289 | 8177.044 | 8033.642 | 8528.043 | 8381.751 | 8300.991 | 8114.691 | 8219.306 | 8634.107 | 8396.144 | 8232.26 | 8128.67 | 7916.609
58.3466 | 9839.633 | 8806.587 | 3549.08 | 38279.26 | 17776.43 | 26423.77 | 10315.26 | 10086.26 | 10083.59 | 10001.1 | 10100.82 | 8549.546 | 8154.951 | 8272.812 | 8239.574 | 8078.513 | 8464.209 | 8352.406 | 8276.92 | 8081.198 | 8222.07 | 8585.732 | 8378.229 | 8187.315 | 8054.613 | 7842.604
58.3596 | 9964.066 | 8684.332 | 3571.962 | 38238.23 | 17768.31 | 26506.9 | 10329.71 | 9970.971 | 10106.84 | 9972.78 | 10134.68 | 8583.803 | 8240.098 | 8272.773 | 8161.2 | 8023.623 | 8554.662 | 8279.734 | 8215.892 | 8041.239 | 8149.596 | 8579.752 | 8354.071 | 8152.821 | 8116.553 | 7920.978
58.3726 | 10092.96 | 8442.426 | 3560.266 | 38307.92 | 17700.9 | 26576.14 | 10248 | 9947.256 | 10043.78 | 10010.83 | 10008.07 | 8609.472 | 8216.42 | 8247.485 | 7982.997 | 7953.115 | 8647.879 | 8317.934 | 8271.738 | 8134.308 | 8134.62 | 8657.174 | 8417.229 | 8196.505 | 8204.544 | 7953.528
58.3856 | 10207.8 | 8386.985 | 3557.294 | 38535.64 | 17647.43 | 26555.32 | 10152.44 | 10004.18 | 9956.645 | 9992.995 | 9921.414 | 8562.456 | 8085.731 | 8217.29 | 7959.219 | 7912.51 | 8625.116 | 8327.356 | 8262.841 | 8271.445 | 8141.065 | 8633.426 | 8359.832 | 8184.13 | 8084.261 | 7906
58.3986 | 10296.02 | 8352.067 | 3565.38 | 38284.94 | 17686.5 | 26710.38 | 10244.41 | 10187.83 | 9757.672 | 9989.672 | 9937.866 | 8531.485 | 8196.328 | 8223.41 | 8134.53 | 7929.5 | 8498.485 | 8280.776 | 8136.284 | 8230.433 | 8108.254 | 8552.127 | 8256.492 | 8200.104 | 8033.642 | 7921.037
58.4116 | 10143.16 | 8304.28 | 3568.682 | 38090.14 | 17644.5 | 26712.89 | 10309.56 | 10159.41 | 9715.949 | 10005.17 | 9780.081 | 8549.684 | 8295.544 | 8273.354 | 8160.976 | 7889.773 | 8396.264 | 8340.581 | 8200.81 | 8122.556 | 8125.922 | 8556.922 | 8333.497 | 8240.028 | 8152.062 | 7962.183
58.4246 | 10066.04 | 8082.87 | 3560.698 | 38500.27 | 17730.27 | 26610.19 | 10412.58 | 9940.695 | 9910.657 | 10072.04 | 9763.849 | 8543.245 | 8153.643 | 8359.11 | 8189.585 | 7878.882 | 8380.866 | 8417.223 | 8271.686 | 8092.892 | 8074.664 | 8561.026 | 8234.607 | 8256.048 | 8159.504 | 7972.787
58.4376 | 10117.89 | 7902.536 | 3561.284 | 38700.1 | 17758.45 | 26594.46 | 10309.78 | 9972.799 | 9913.958 | 10097.89 | 9752.159 | 8633.327 | 8139.863 | 8357.313 | 8194.246 | 7976.81 | 8445.156 | 8466.154 | 8138.964 | 8118.886 | 8022.813 | 8660.687 | 8188.547 | 8204.721 | 8119.634 | 7985.327
58.4506 | 10148.87 | 7878.63 | 3600.906 | 38553.12 | 17535.29 | 26749.74 | 10258.47 | 10027.12 | 9896.916 | 10074.07 | 9801.498 | 8591.831 | 8100.739 | 8235.067 | 8068.16 | 7956.696 | 8525.404 | 8363.159 | 8143.312 | 8109.126 | 8004.748 | 8743.294 | 8260.345 | 8200.471 | 8134.925 | 8007.966
58.4636 | 10181.84 | 7882.692 | 3592.238 | 38514.67 | 17571.88 | 26738.38 | 10409.29 | 9977.003 | 9872.938 | 9916.681 | 9927.857 | 8589.543 | 8073.836 | 8237.74 | 8113.983 | 7781.79 | 8610.546 | 8284.386 | 8235.437 | 8110.597 | 8016.611 | 8683.857 | 8292.257 | 8163.554 | 8112.454 | 7893.94
58.4766 | 10148.91 | 7797.7 | 3575.396 | 38572.98 | 17733.87 | 26658.17 | 10340.77 | 9932.958 | 9866.533 | 9865.192 | 9963.129 | 8614.296 | 8211.873 | 8209.041 | 8134.298 | 7902.47 | 8535.083 | 8304.51 | 8226.107 | 8092.915 | 8108.618 | 8649.341 | 8252.233 | 8100.214 | 8099.405 | 7822.639
58.4896 | 10178.73 | 7601.01 | 3590.23 | 38492.74 | 17659.45 | 26797.57 | 10351.35 | 9940.569 | 9939.637 | 9974.421 | 10106 | 8479.078 | 8212.695 | 8198.967 | 8077.139 | 7993.411 | 8433.058 | 8228.736 | 8284.937 | 8086.156 | 8165.207 | 8569.577 | 8170.209 | 8267.302 | 8108.126 | 7880.194
58.5026 | 10162.16 | 7532.772 | 3592.556 | 38543.85 | 17370.89 | 26762.99 | 10336.32 | 10000.18 | 9911.374 | 10127.88 | 10123.01 | 8505.125 | 8147.004 | 8250.363 | 7995.943 | 7925.908 | 8493.345 | 8177.673 | 8241.701 | 8075.772 | 8153.954 | 8493.637 | 8220.182 | 8268.117 | 8059.096 | 7927.477
58.5156 | 10180.25 | 7493.961 | 3639.816 | 38373.32 | 17421.69 | 26696.37 | 10334.73 | 10148.35 | 9867.372 | 10063.27 | 10067.75 | 8571.453 | 8188.233 | 8159.834 | 8053.719 | 7997.577 | 8446.372 | 8270.139 | 8155.1 | 8023.9 | 8082.93 | 8577.042 | 8284.538 | 8133.257 | 8125.62 | 7977.048
58.5286 | 10321.3 | 7448.235 | 3633.874 | 38444.91 | 17485.08 | 26865.33 | 10313.36 | 10077.06 | 9958.649 | 9885.736 | 9990.438 | 8531.483 | 8200.144 | 8216.736 | 8149.457 | 7969.64 | 8514.884 | 8344.875 | 8187.582 | 7998.363 | 8026.398 | 8537.045 | 8311.582 | 8162.919 | 8053.441 | 7964.704
58.5416 | 10193.51 | 7411.248 | 3619.95 | 38603.93 | 17427.61 | 27016.31 | 10290.07 | 10004.88 | 9972.303 | 9986.256 | 9903.504 | 8454.787 | 8247.189 | 8278.911 | 8203.389 | 7895.539 | 8552.452 | 8311.633 | 8122.129 | 8058.33 | 8129.955 | 8486.383 | 8252.52 | 8273.024 | 7983.199 | 8013.166
58.5546 | 10152.4 | 7341.557 | 3616.45 | 38632.57 | 17523.71 | 26860.16 | 10281.2 | 10052.2 | 9866.718 | 9982.68 | 9877.818 | 8596.575 | 8213.686 | 8247.914 | 8211.355 | 8004.536 | 8514.144 | 8246.908 | 8092.241 | 8142.744 | 8179.057 | 8492.366 | 8205.79 | 8191.458 | 8131.459 | 8016.293
58.5676 | 10177.82 | 7281.042 | 3607.194 | 38708.72 | 17448.06 | 26674.24 | 10232.51 | 10034.5 | 9964.276 | 9970.712 | 9855.35 | 8635.908 | 8184.626 | 8222.866 | 8076.887 | 7978.142 | 8528.57 | 8320.852 | 8181 | 8173.567 | 8221.282 | 8511.516 | 8260.531 | 8128.831 | 8074.739 | 8035.677
58.5806 | 10100.42 | 7355.192 | 3638.968 | 38697.35 | 17423.27 | 26879.54 | 10319.58 | 10082.81 | 10039.35 | 9989.654 | 9848.653 | 8649.309 | 8135.347 | 8146.886 | 8029.999 | 7981.732 | 8595.847 | 8387.461 | 8204.885 | 8191.501 | 8071.808 | 8558.154 | 8313.385 | 8077.385 | 8066.074 | 7947.309
58.5936 | 10115.72 | 7370.636 | 3621.498 | 38640.18 | 17360.66 | 26757.99 | 10361.25 | 9967.005 | 9941.778 | 9990.385 | 9827.37 | 8660.372 | 8221.296 | 8225.704 | 7952.169 | 8034.022 | 8616.472 | 8313.411 | 8237.895 | 8228.027 | 8148.305 | 8545.341 | 8384.821 | 8203.103 | 7912.361 | 8000.442
58.6066 | 10221.62 | 7440.621 | 3631.074 | 38257.28 | 17436.29 | 26882.27 | 10389.96 | 9905.379 | 9764.095 | 9942.642 | 9979.842 | 8474.905 | 8214.274 | 8186.063 | 8085.6 | 8018.147 | 8541.653 | 8259.895 | 8206.168 | 8065.684 | 8208.211 | 8505.263 | 8415.105 | 8341.147 | 8093.516 | 7869.737
58.6196 | 10244.71 | 7281.836 | 3607.458 | 38439.27 | 17352.77 | 26945.72 | 10309.43 | 9922.875 | 9767.207 | 10059.26 | 9899.405 | 8388 | 8154.918 | 8212.677 | 8117.039 | 8110.802 | 8523.612 | 8234.564 | 8190 | 8107.935 | 8162.688 | 8585.175 | 8358.174 | 8225.982 | 8152.972 | 7864.582
58.6326 | 10178 | 7239.449 | 3618.042 | 38570.3 | 17501.11 | 26874.34 | 10209.22 | 9873.724 | 10000.08 | 10128.2 | 9895.928 | 8434.584 | 8311.577 | 8150.516 | 8124.985 | 8022.094 | 8593.03 | 8150.951 | 8235.664 | 8199.673 | 8163.471 | 8588.451 | 8293.47 | 8201.165 | 8164.451 | 7942.166
58.6456 | 10127.88 | 7166.117 | 3635.642 | 38339.39 | 17459.35 | 26810.44 | 10141.42 | 9854.407 | 9974.573 | 9909.876 | 10187.73 | 8522.8 | 8136.759 | 8195.324 | 8157.131 | 7946.352 | 8539.71 | 8200.834 | 8324.173 | 8047.269 | 8241.552 | 8572.055 | 8337.152 | 8308.207 | 8078.662 | 8058.993
58.6586 | 10146.79 | 7157.49 | 3643.834 | 38498.88 | 17397.68 | 26579.94 | 10256.78 | 9954.14 | 9925.019 | 9943.898 | 10081.03 | 8523.848 | 8036.173 | 8265.408 | 8089.936 | 7983.242 | 8528.477 | 8382.51 | 8290.147 | 8083.459 | 8103.204 | 8589.038 | 8285.701 | 8225.586 | 8009 | 7946.312
58.6716 | 10000.26 | 7157.089 | 3629.87 | 38688.26 | 17409.63 | 26636.27 | 10231.37 | 9950.063 | 9930.869 | 9899.695 | 9972.206 | 8598.393 | 8238.239 | 8305.171 | 8078.462 | 7909.985 | 8496.782 | 8412.519 | 8309.602 | 8111.427 | 8089.637 | 8535.224 | 8347.154 | 8201.924 | 8104.951 | 7971.704
58.6846 | 10076.55 | 7308.394 | 3643.134 | 38638.64 | 17552.55 | 26915.14 | 10289.05 | 9962.874 | 9928.876 | 10017.01 | 10115.16 | 8559.417 | 8338.234 | 8383.704 | 8186.203 | 7888.035 | 8569.451 | 8283.649 | 8294.841 | 8107.26 | 8214.53 | 8590.859 | 8293.689 | 8378.456 | 8074.472 | 7979.465
58.6976 | 10174.26 | 7295.915 | 3643.522 | 38889.15 | 17641.87 | 26984.05 | 10250.96 | 9981.69 | 9918.107 | 10119.22 | 9892.621 | 8654.469 | 8137.963 | 8171.085 | 8216.788 | 8095.414 | 8510.098 | 8189.521 | 8102.892 | 8097.392 | 8154.957 | 8538.431 | 8360.052 | 8280.947 | 8101.633 | 7955.441
58.7106 | 10222.59 | 7320.094 | 3653.24 | 38900.4 | 17433.15 | 27031.49 | 10363.89 | 9923.879 | 9749.794 | 10143.5 | 9969.22 | 8591.404 | 8172.853 | 8119.99 | 8207.502 | 8059.247 | 8635.914 | 8265.755 | 8049.51 | 8176.467 | 8063.731 | 8467.043 | 8230.49 | 8255.488 | 8072.949 | 7970.4
58.7236 | 10153.78 | 7202.679 | 3695.338 | 38742.69 | 17201.11 | 26925.69 | 10331.51 | 9983.003 | 9894.234 | 9918.857 | 9893.195 | 8534.663 | 8189.091 | 8198.695 | 8103.909 | 8066.162 | 8596.798 | 8300.639 | 8196.309 | 8114.941 | 8139.007 | 8350.926 | 8435.863 | 8387.064 | 8064.056 | 8134.591
58.7366 | 9998.187 | 7293.183 | 3711.294 | 38653.79 | 17568.36 | 26965.28 | 10185.42 | 9932.686 | 9977.335 | 10024.83 | 9876.367 | 8612.729 | 8137.717 | 8270.526 | 8167.319 | 8071.239 | 8421.167 | 8220.59 | 8261.697 | 8107.849 | 8179.809 | 8583.653 | 8289.279 | 8186.335 | 8176.195 | 8155.753
58.7496 | 9988.03 | 7264.414 | 3725.494 | 38849.06 | 17560.9 | 26928.36 | 10330.01 | 10082.68 | 9935.667 | 10167.86 | 10044.97 | 8447.919 | 8224.217 | 8352.697 | 8147.192 | 8054.879 | 8472.793 | 8248.586 | 8176.02 | 8160.273 | 8225.212 | 8559.429 | 8290.581 | 8139.237 | 8166.778 | 8041.439
58.7626 | 10067.75 | 7227.351 | 3686.762 | 38482.55 | 17460.56 | 26916.94 | 10257.73 | 10018.66 | 10009.99 | 10152.08 | 10035.72 | 8576.233 | 8345.597 | 8325.41 | 8091.912 | 8176.378 | 8456.518 | 8312.177 | 8110.217 | 8142.248 | 8250.01 | 8717.213 | 8398.912 | 8230.668 | 8295.271 | 8102.511
58.7756 | 10156.69 | 7392.264 | 3662.124 | 38835.55 | 17487.27 | 27031.25 | 10109.92 | 10153.14 | 9926.034 | 9953.445 | 10143.69 | 8538.859 | 8240.442 | 8285.964 | 8125.013 | 8194.522 | 8558.482 | 8251.301 | 8138.933 | 8184.09 | 8266.094 | 8674.114 | 8373.802 | 8219.745 | 8130.565 | 8366.046
58.7886 | 10023.24 | 7402.422 | 3731.058 | 38204.49 | 17569.98 | 27079.44 | 10132.59 | 10060.06 | 10044.43 | 10010.12 | 10056.53 | 8470.37 | 8315.766 | 8444.204 | 8094.389 | 8270.691 | 8633.386 | 8305.55 | 8171.931 | 8026.662 | 8260.488 | 8723.269 | 8176.29 | 8071.929 | 8145.123 | 8231.625
58.8016 | 10093.52 | 7522.191 | 3766.594 | 38798.92 | 17762.69 | 27049.89 | 10355.68 | 10101.57 | 10069.46 | 10043.53 | 10289.54 | 8516.147 | 8195.7 | 8269.521 | 7995.151 | 8243.437 | 8551.277 | 8374.374 | 8231.905 | 8258.683 | 8351.256 | 8560.983 | 8327.261 | 8181.288 | 8141.525 | 8265.319
58.8146 | 10121.61 | 7503.259 | 3735.78 | 38791.46 | 17733.57 | 26898.85 | 10204.23 | 10117.42 | 10004.27 | 10012.59 | 10127.36 | 8571.166 | 8308.448 | 8158.712 | 8082.064 | 8229.148 | 8602.929 | 8206.702 | 8280.663 | 8305.672 | 8305.255 | 8573.81 | 8163.87 | 8322.424 | 8073.166 | 8418.779
58.8276 | 10061.85 | 7584.113 | 3750.366 | 38553.23 | 17685.98 | 27055.29 | 10276.67 | 10013 | 9989.666 | 10093.38 | 10004.41 | 8715.123 | 8386.468 | 8329.044 | 8136.64 | 8094.148 | 8660.945 | 8266.168 | 8371.049 | 8153.581 | 8261.636 | 8698.803 | 8212.818 | 8121.064 | 8239.35 | 8365.635
58.8406 | 10042.19 | 7557.705 | 3758.056 | 38372.1 | 17860.73 | 26919.32 | 10323.79 | 9852.635 | 10173.96 | 10071 | 10037.9 | 8623.912 | 8234 | 8181.455 | 8109.477 | 8310.408 | 8529.713 | 8394.183 | 8085.348 | 8146.886 | 8421.329 | 8652.193 | 8330.554 | 8271.101 | 8274.593 | 8374.419
58.8536 | 10027.1 | 7563.579 | 3746.788 | 38613.9 | 17580.66 | 26656.34 | 10228.15 | 9921.854 | 9910.842 | 10117.06 | 10115.53 | 8450.913 | 8218.705 | 8204.129 | 8126.268 | 8406.803 | 8733.031 | 8319.524 | 8343.555 | 8142.217 | 8436.303 | 8627.732 | 8535.363 | 8339.335 | 8127.035 | 8489.732
58.8666 | 10056.89 | 7622.892 | 3737.308 | 38592.68 | 17971.52 | 26714.8 | 10174.91 | 9952.459 | 10033.47 | 9969.502 | 10237.22 | 8555.839 | 8129.521 | 8466.711 | 8170.711 | 8571.335 | 8739.724 | 8287.567 | 8324.046 | 8102.738 | 8495.938 | 8564.62 | 8413.236 | 8189.731 | 8132.892 | 8460.122
58.8796 | 10209.93 | 7693.149 | 3725.508 | 38514.7 | 17765.57 | 26826.84 | 10167.76 | 9840.39 | 10024.3 | 10198.24 | 10170.01 | 8496.621 | 8179.072 | 8415.113 | 8123.595 | 8663.308 | 8628.754 | 8361.569 | 8325.38 | 8234.723 | 8591.708 | 8493.133 | 8321.559 | 8223.533 | 8211.759 | 8628.456
58.8926 | 10182.35 | 7632.417 | 3740.346 | 38684.25 | 17870.12 | 26723.82 | 10322.24 | 9963.448 | 10025.47 | 10184.88 | 10021.75 | 8414.895 | 8229.531 | 8376.37 | 8138.463 | 8865.926 | 8456.652 | 8486.318 | 8230.892 | 8106.518 | 8605.102 | 8548.506 | 8266.463 | 8233.812 | 8194.784 | 8776.284
58.9056 | 10151.55 | 7809.044 | 3790.26 | 38868.49 | 17800.74 | 26871.88 | 10319.34 | 10086.78 | 9944.993 | 10071.48 | 10106.66 | 8397.187 | 8336.041 | 8175.453 | 8120.719 | 8799.731 | 8710.937 | 8532.436 | 8230.392 | 8069.187 | 8666.997 | 8609.538 | 8496.025 | 8238.127 | 8171.221 | 8922.434
58.9186 | 10201.25 | 7885.734 | 3756.362 | 38873.53 | 18062 | 26883.17 | 10328.22 | 10052.5 | 9868.344 | 10157.42 | 10234.64 | 8556.67 | 8345.129 | 8205.054 | 8278.632 | 8898.165 | 8636.565 | 8317.064 | 8236.381 | 8212.797 | 8646.837 | 8461.963 | 8299.555 | 8350.54 | 7990.223 | 8958.674
58.9316 | 9998.252 | 7926.834 | 3796.99 | 38868.75 | 18030.84 | 26908.25 | 10111.37 | 10099.47 | 10006.89 | 9963.687 | 10344.2 | 8664.652 | 8153.287 | 8276.748 | 8039.583 | 9105.33 | 8538.609 | 8249.713 | 8259.983 | 8157.357 | 8919.165 | 8595.061 | 8352.148 | 8160.844 | 8178.279 | 9031.025
58.9446 | 10018.81 | 8073.9 | 3770.896 | 38730.85 | 18023.26 | 26821.03 | 10223.94 | 10103.09 | 9777.107 | 10054.45 | 10246.04 | 8630.918 | 8182.911 | 8265.417 | 8075.467 | 9333.205 | 8534.82 | 8434.481 | 8247.385 | 8140.528 | 8980.547 | 8578.26 | 8287.21 | 8067.556 | 8048.652 | 9313.317
58.9576 | 10090.46 | 8028.515 | 3802.06 | 38512.6 | 17945.64 | 26871.15 | 10411.84 | 10068.71 | 9886.442 | 9905.937 | 10639.96 | 8546.715 | 8070.8 | 8306.567 | 8156.659 | 9345.054 | 8548.804 | 8571.84 | 8242.33 | 8169.918 | 8995.419 | 8504.615 | 8186.024 | 8261.561 | 8014.449 | 9315.216
58.9706 | 9964.539 | 8197.515 | 3800.604 | 38770.4 | 17956.48 | 26801.92 | 10373.56 | 9943.147 | 10081.96 | 10051.65 | 10613.01 | 8524.642 | 8259.739 | 8223.461 | 8258.908 | 9502.784 | 8597.394 | 8260.139 | 8291.49 | 8089.309 | 9121.546 | 8575.072 | 8269.182 | 8190.436 | 8196.963 | 9501.237
58.9836 | 9893.353 | 8189.543 | 3817.372 | 38886.94 | 17967.23 | 26964.23 | 10300.14 | 10098.06 | 9983.116 | 10084.08 | 10738.25 | 8501.356 | 8235.501 | 8307.066 | 8159.463 | 9741.56 | 8661.686 | 8203.769 | 8202.653 | 8118.548 | 9259.218 | 8506.987 | 8307.487 | 8197.881 | 8155.11 | 9611.444
58.9966 | 10297.68 | 8230.979 | 3841.176 | 38653.38 | 17999.32 | 26658.38 | 10161.25 | 9979.011 | 9987.633 | 10087.55 | 10918.91 | 8582.307 | 8246.338 | 8209 | 8167.448 | 9934.011 | 8604.688 | 8204.933 | 8195.003 | 8205.396 | 9487.654 | 8728.508 | 8198.781 | 8174.097 | 8111.81 | 9804.935
59.0096 | 10181.59 | 8331.513 | 3827.314 | 38397.57 | 18042.67 | 27073.39 | 10404.64 | 10111.93 | 10041.56 | 10139.38 | 10921.58 | 8491.075 | 8192.266 | 8210.517 | 8051.194 | 10075.9 | 8624.442 | 8437.266 | 8227.465 | 8148.697 | 9444.902 | 8644.037 | 8328.592 | 8310.304 | 8237.48 | 10080.05
59.0226 | 10002.98 | 8307.391 | 3854.33 | 38534.15 | 17974.84 | 26831.75 | 10280.83 | 9952.012 | 9965.137 | 10107.26 | 11214.82 | 8496.584 | 8309.46 | 8290.273 | 8271.44 | 10385.72 | 8439.268 | 8294.22 | 8146.516 | 8028.995 | 9597.572 | 8645.56 | 8411.85 | 8169.731 | 8053.986 | 10397.16
59.0356 | 10001 | 8463.823 | 3868.984 | 38775.73 | 18181.77 | 26804.03 | 10262.02 | 10065.87 | 9868.11 | 10136.97 | 11306.9 | 8674.798 | 8136.196 | 8320.965 | 8320.944 | 10466.91 | 8581.839 | 8318.972 | 8092.062 | 8140.873 | 9661.927 | 8596.056 | 8395.019 | 8251.907 | 8164.875 | 10414.98
59.0486 | 10080.12 | 8431.364 | 3859.308 | 38674.14 | 18125.63 | 27074.97 | 10292.66 | 9801.948 | 9747.347 | 10207.22 | 11451.39 | 8538.524 | 8223.028 | 8204.303 | 8201.336 | 10744.9 | 8572.11 | 8323.945 | 8187.929 | 8226.05 | 9816.277 | 8465.458 | 8432.58 | 8230.243 | 8072.038 | 10723.55
59.0616 | 10071.21 | 8426.105 | 3865.074 | 38686.71 | 18160.25 | 26999.68 | 10250.9 | 10033.97 | 9879.149 | 10138.49 | 11609.65 | 8540.916 | 8242.602 | 8318.526 | 8327.275 | 10988.84 | 8414.375 | 8298.545 | 8127.321 | 8092.872 | 10051.99 | 8420.922 | 8248.941 | 8330.841 | 8195.338 | 10699.59
59.0746 | 10207.64 | 8099.409 | 3906.096 | 38873.07 | 18388.74 | 27018.35 | 10249.03 | 10088.42 | 10223.13 | 10088.54 | 11868.85 | 8600.116 | 8225.556 | 8140.745 | 8298.019 | 11280.86 | 8393.556 | 8409.448 | 8151.197 | 8216.954 | 10158.76 | 8495.591 | 8360.324 | 8137.239 | 8208.66 | 11137.04
59.0876 | 10105.53 | 8338.39 | 3908.934 | 38672.77 | 18112.08 | 27267.43 | 10089.77 | 10073.69 | 9951.998 | 10418.88 | 11977.72 | 8399.611 | 8228.837 | 8137.878 | 8227.938 | 11439.63 | 8523.45 | 8290.224 | 8263.266 | 8296.776 | 10252.16 | 8642.838 | 8174.08 | 8145.388 | 8097.734 | 11453.15
59.1006 | 10056.38 | 8134.465 | 3946.402 | 39042.76 | 18222.46 | 26891.65 | 10070.66 | 9904.03 | 9983.666 | 10179.55 | 12256.34 | 8521.999 | 8152.109 | 8255.709 | 8274.362 | 11703.25 | 8455.906 | 8437.832 | 8248.065 | 8337.971 | 10448.7 | 8787.593 | 8376.738 | 8230.485 | 8179.383 | 11590.35
59.1136 | 9975.095 | 8236.661 | 3903.124 | 38973.76 | 18159.49 | 26936.75 | 10255.99 | 10132.65 | 9950.305 | 10220.48 | 12673.98 | 8396.552 | 8287.023 | 8201.882 | 8314.574 | 11964.05 | 8379.67 | 8538.056 | 8375.69 | 8153.07 | 10628.08 | 8627.796 | 8334.457 | 8229.364 | 8310.812 | 11803.66
59.1266 | 10059.22 | 8305.342 | 3932.172 | 38882.49 | 18103.88 | 26704.93 | 10288.45 | 10193.54 | 9874.575 | 10021.39 | 12756.69 | 8537.637 | 8297.859 | 8226.812 | 8153.421 | 11977.21 | 8618.509 | 8426.893 | 8218.562 | 8169.812 | 10776.55 | 8537.999 | 8326.353 | 8015.232 | 8302.27 | 11886.71
59.1396 | 10157.03 | 8178.511 | 3901.314 | 38706.81 | 18182.76 | 27168.82 | 10255.06 | 10052.64 | 9985.777 | 10287.37 | 13055.24 | 8716.349 | 8161.914 | 8242.793 | 8277.086 | 12183.89 | 8488.96 | 8309.499 | 8191.288 | 8089.245 | 10718.96 | 8540.276 | 8240.486 | 8251.863 | 8197.096 | 11987.63
59.1526 | 10114.06 | 8304.347 | 3967.528 | 39174.08 | 18151.8 | 26985.42 | 10196.52 | 10171.89 | 10229.76 | 10175.56 | 13337.5 | 8578.191 | 8251.873 | 8304.032 | 8321.745 | 12381.19 | 8431.431 | 8320.92 | 8207.282 | 8215.708 | 11119.58 | 8630.139 | 8183.883 | 8231.25 | 8231.66 | 12463.52
59.1656 | 10150.38 | 7983.327 | 3932.656 | 38613.83 | 18339.63 | 27209.51 | 10325.05 | 10032.06 | 9973.207 | 10409.41 | 13360.3 | 8532.412 | 8241.308 | 8254.221 | 8302.509 | 12761.56 | 8602.433 | 8270.82 | 8300.765 | 8232.599 | 11114.12 | 8480.66 | 8250.073 | 8257.588 | 8195.515 | 12457.82
59.1786 | 10056.24 | 8101.704 | 3915.01 | 38729.29 | 18462.43 | 26859.75 | 10275.94 | 10099.52 | 10123.51 | 10330.23 | 13828.89 | 8571.707 | 8147.357 | 8430.396 | 8323.133 | 12600.92 | 8563.277 | 8276.567 | 8278.08 | 8191.182 | 11012.91 | 8512.825 | 8173.475 | 8217.403 | 8151.852 | 12544.53
59.1916 | 10097.67 | 8018.062 | 3906.01 | 38802.15 | 18344.79 | 27000.4 | 10273.28 | 10000.9 | 10075.61 | 10242.22 | 13914.27 | 8566.442 | 8217.823 | 8335.985 | 8283.769 | 12614.71 | 8556 | 8275.361 | 8287.197 | 8132.331 | 11253.51 | 8698.482 | 8156.841 | 8240.154 | 8479.569 | 12653.66
59.2046 | 10084.99 | 8055.324 | 3922.05 | 38759.42 | 18401.81 | 26896.39 | 10294.88 | 10156.5 | 10146.03 | 10425.99 | 14372.95 | 8493.669 | 8329.037 | 8394.811 | 8285.829 | 12760.05 | 8577.747 | 8414.182 | 8349.022 | 8110.212 | 11083.58 | 8762.145 | 8308.231 | 8344.907 | 8408.435 | 12454.75
59.2176 | 10180.9 | 7886.707 | 3930.104 | 38979.03 | 18731.19 | 26971.6 | 10224.04 | 10126.1 | 9912.909 | 10285.59 | 14417.78 | 8667.033 | 8303.582 | 8259.805 | 8452.114 | 12705.32 | 8611.099 | 8543.356 | 8216.105 | 8267.954 | 11264.55 | 8755.1 | 8295.741 | 8261.104 | 8299.843 | 12538.24
59.2306 | 10186.8 | 7952.355 | 3910.258 | 38473.67 | 18493.13 | 27116.21 | 10217.95 | 10002.24 | 9899.351 | 10095.64 | 14841.57 | 8589.044 | 8309.751 | 8414.51 | 8429.697 | 12766.95 | 8642.351 | 8521.048 | 8311.156 | 8261.698 | 11179.14 | 8540.489 | 8448.109 | 8203.348 | 8199.995 | 12525.55
59.2436 | 10185.84 | 7950.517 | 3865.266 | 38814.86 | 18436.96 | 27126.4 | 10176.99 | 10055.09 | 10102.27 | 10266.11 | 14898.52 | 8657.373 | 8357.367 | 8356.107 | 8502.492 | 12555.69 | 8703.288 | 8466.113 | 8341.241 | 8288.765 | 11145.4 | 8613.896 | 8297.894 | 8135.511 | 8255.57 | 12607.37
59.2566 | 10168.57 | 7951.151 | 3808.75 | 38707.05 | 18514.87 | 27126.49 | 10305.15 | 10102.21 | 9983.922 | 10220.15 | 15083.46 | 8590.15 | 8226.526 | 8324.056 | 8464.867 | 12342.81 | 8657.546 | 8393.075 | 8174.469 | 8354.774 | 11172.89 | 8566.924 | 8459.927 | 8128.981 | 8325.454 | 12247.92
59.2696 | 10184.69 | 7904.424 | 3845.064 | 38780.38 | 18458.82 | 27336.17 | 10327.26 | 10163.14 | 10063.56 | 10285.85 | 15400.89 | 8459.802 | 8415.374 | 8225.027 | 8422.009 | 12254.68 | 8527.88 | 8418.553 | 8271.245 | 8303.018 | 10933.74 | 8637.489 | 8308.875 | 8385.927 | 8231.184 | 12107.02
59.2826 | 10274.9 | 7966.122 | 3853.742 | 39129.95 | 18491.62 | 27107.29 | 10310.6 | 10039.67 | 10122.03 | 10402.86 | 15185.67 | 8365.309 | 8176.944 | 8366.882 | 8430.397 | 12144.95 | 8532.794 | 8336.24 | 8271.638 | 8171.498 | 10880 | 8574.964 | 8370.726 | 8251.566 | 8165.051 | 12182.14
59.2956 | 10300.6 | 8122.276 | 3804.254 | 38728.94 | 18622.26 | 27100.63 | 10295.79 | 10081.64 | 10090.78 | 10507.64 | 15176.23 | 8533.9 | 8190.844 | 8403.399 | 8438.803 | 12031.55 | 8578.421 | 8408.651 | 8301.02 | 8359.317 | 10762.34 | 8619.234 | 8436.623 | 8316.659 | 8286.271 | 11991.69
59.3086 | 10249.04 | 8037.633 | 3794.688 | 38913.56 | 18747.65 | 27050.97 | 10276.4 | 9990.909 | 9957.68 | 10361.2 | 15193.95 | 8648.775 | 8239.458 | 8348.455 | 8563.32 | 11999.51 | 8649.66 | 8329.233 | 8329.763 | 8462.012 | 10832.6 | 8584.407 | 8500.755 | 8326.609 | 8392.518 | 11977.74
59.3216 | 10142.89 | 7950.578 | 3790.56 | 38890.18 | 18727.73 | 26990.29 | 10264.97 | 10274.24 | 10067.85 | 10524.64 | 15006.1 | 8777.063 | 8324.278 | 8306.679 | 8425.051 | 11751.89 | 8663.658 | 8338.688 | 8367.785 | 8421.92 | 10760.65 | 8558.511 | 8452.553 | 8306.388 | 8483.814 | 11847.49
59.3346 | 10211.79 | 8051.371 | 3776.406 | 39081.41 | 18768.18 | 27037.34 | 10344.69 | 10039.86 | 10001.65 | 10440.43 | 14745.69 | 8794.128 | 8342.147 | 8281.275 | 8370.064 | 11715.37 | 8622.155 | 8341.293 | 8423.24 | 8426.267 | 10733 | 8721.464 | 8281.637 | 8347.469 | 8557.176 | 11650.01
59.3476 | 10335.85 | 8232.824 | 3756.32 | 39212.42 | 18722.38 | 26941.65 | 10307.38 | 10068 | 10000.43 | 10420.06 | 14550.87 | 8765.656 | 8449.787 | 8419.781 | 8381.693 | 11447.33 | 8614.564 | 8418.878 | 8515.357 | 8337.668 | 10633.34 | 8712.423 | 8347.83 | 8454.572 | 8434.544 | 11570.29
59.3606 | 10326.96 | 8255.724 | 3772.974 | 38887.62 | 18744.3 | 27158.28 | 10382.6 | 10161.81 | 10153.41 | 10378.2 | 14358.08 | 8761.003 | 8345.098 | 8392.921 | 8425.794 | 11468.87 | 8676.817 | 8504.817 | 8385.331 | 8511.473 | 10612.51 | 8702.259 | 8392.01 | 8330.081 | 8532.905 | 11645.59
59.3736 | 10278.44 | 8193.173 | 3745.23 | 38981.19 | 18673.54 | 27370.92 | 10336.21 | 10269.65 | 10183.96 | 10451.65 | 14399.13 | 8640.492 | 8377.535 | 8426.79 | 8539.022 | 11450.17 | 8718.486 | 8519.814 | 8445.876 | 8529.36 | 10565.62 | 8587.938 | 8313.501 | 8314.563 | 8452.565 | 11473.96
59.3866 | 10177.55 | 8370.633 | 3694.99 | 39132.95 | 18755.84 | 27372.87 | 10400.37 | 10033.46 | 10055.93 | 10525.4 | 14094.75 | 8731.038 | 8519.764 | 8471.853 | 8554.264 | 11392.99 | 8690.913 | 8512.883 | 8434.563 | 8395.774 | 10599.9 | 8712.932 | 8453.125 | 8449.073 | 8483.291 | 11243.92
59.3996 | 10094.53 | 8587.211 | 3716.044 | 38875.02 | 18864.06 | 27116.89 | 10311.42 | 10077.77 | 10146.56 | 10586.43 | 13933.51 | 8720.873 | 8543.253 | 8396.636 | 8540.51 | 11164.13 | 8685.932 | 8379.768 | 8422.49 | 8396.984 | 10495.7 | 8751.647 | 8467.41 | 8459.389 | 8748.227 | 11172.74
59.4126 | 10247.09 | 8702.735 | 3703.004 | 39071.92 | 19081.29 | 27060.27 | 10380.63 | 10164.29 | 10214.64 | 10510.13 | 13851.44 | 8779.069 | 8561.601 | 8567.384 | 8549.378 | 11031.22 | 8863.228 | 8503.228 | 8408.644 | 8419.689 | 10483.56 | 8702.465 | 8453.978 | 8376.309 | 8593.237 | 11157.33
59.4256 | 10247.58 | 8949.985 | 3692.34 | 39187.88 | 18986.5 | 26962.11 | 10543 | 10142.64 | 10263.77 | 10378.74 | 13649.4 | 8697.001 | 8546.756 | 8502.746 | 8696.346 | 10893.9 | 8816.898 | 8565.585 | 8407.61 | 8474.591 | 10366.87 | 8779.962 | 8434.262 | 8505.773 | 8617.816 | 10995.93
59.4386 | 10305.79 | 9027.026 | 3688.944 | 39254.51 | 18871.52 | 27024.61 | 10421.25 | 10203.35 | 10270.25 | 10523.57 | 13473.38 | 8686.712 | 8536 | 8495.994 | 8718.979 | 10819.11 | 8863.78 | 8563.383 | 8436.269 | 8514.974 | 10356.63 | 8828.987 | 8321.998 | 8499.723 | 8901.199 | 10920.01
59.4516 | 10381.79 | 9344.012 | 3671.456 | 39159.95 | 18635.64 | 27326.79 | 10343.64 | 10181.13 | 10162.8 | 10581.47 | 13492.73 | 8607.246 | 8609.588 | 8503.284 | 8736.068 | 10797.1 | 8757.099 | 8648.489 | 8462.99 | 8602.72 | 10280.93 | 8807.108 | 8400.009 | 8545.357 | 8862.957 | 10950.75
59.4646 | 10354.01 | 9739.734 | 3648.692 | 39151.36 | 18793.85 | 27138.15 | 10304.06 | 10214.76 | 10082.77 | 10512.93 | 13335.67 | 8630.487 | 8722.559 | 8548.716 | 8711.713 | 10792.67 | 8802.488 | 8590.641 | 8505.587 | 8787.718 | 10299.12 | 8747.999 | 8561.402 | 8510.155 | 8900.402 | 10893.14
59.4776 | 10343.91 | 9987.335 | 3633.526 | 38946.45 | 19036.1 | 27163.96 | 10324.03 | 10262.52 | 10079.57 | 10549.83 | 13093.83 | 8878.333 | 8624.065 | 8586.246 | 8732.353 | 10761.25 | 8907.291 | 8736.164 | 8496.539 | 8903.66 | 10586.01 | 8760.722 | 8683.444 | 8569.598 | 9009.875 | 10700.22
59.4906 | 10525.93 | 10312.99 | 3639.244 | 38934.56 | 18999.21 | 27100.22 | 10420.89 | 10328.69 | 10166.15 | 10600.59 | 13076.95 | 8972.362 | 8811.382 | 8707.985 | 8866.378 | 10816.68 | 8910.497 | 8676.661 | 8454.33 | 8970.309 | 10610.14 | 8934.732 | 8572.087 | 8616.045 | 9160.546 | 10760.75
59.5036 | 10631.55 | 10622.69 | 3637.984 | 39046.83 | 19007.68 | 27096.93 | 10417.72 | 10455.89 | 10250.71 | 10604.87 | 12818.96 | 8978.759 | 8842.482 | 8682.732 | 9018.118 | 10770.3 | 8889.375 | 8722.26 | 8723.263 | 9001.7 | 10558.13 | 8929.449 | 8733.629 | 8650.292 | 9287.884 | 10873.22
59.5166 | 10478.8 | 11006.71 | 3656.258 | 39172.13 | 18969.61 | 27200.38 | 10453.65 | 10379.23 | 10384.56 | 10621.58 | 12828.84 | 9085.554 | 8789.949 | 8696.544 | 9085.426 | 10889.78 | 8952.861 | 8755.199 | 8927.486 | 8947.247 | 10889.51 | 8982.976 | 8819.987 | 8798.878 | 9329.318 | 10909.16
59.5296 | 10431.39 | 11545.61 | 3668.254 | 39171.66 | 19151.24 | 27352.53 | 10512.63 | 10298.65 | 10425.37 | 10652.28 | 12830.75 | 9011.793 | 8917.123 | 8749.789 | 9137.285 | 11012.5 | 9025.335 | 8801.023 | 8881.867 | 9032.392 | 10794.96 | 9023.101 | 8696.238 | 8833.581 | 9495.298 | 11044.23
59.5426 | 10520.19 | 12248.29 | 3686.034 | 39032.14 | 19239.88 | 27231.86 | 10607.77 | 10431.23 | 10409.78 | 10679.3 | 12723.88 | 9059.889 | 9043.4 | 8755.717 | 9261.518 | 11139.37 | 9053.567 | 8930.503 | 8878.998 | 9315.497 | 10959.39 | 9135.83 | 8815.454 | 8865.296 | 9685.787 | 11095.91
59.5556 | 10568.63 | 12773.13 | 3675.928 | 39068.54 | 19215.42 | 27109.4 | 10686.69 | 10608.5 | 10423.45 | 10769.06 | 12719.89 | 9203.607 | 9074.194 | 8818.617 | 9503.994 | 11159.43 | 9119.199 | 8902.926 | 8884.532 | 9417.697 | 11205.91 | 9174.065 | 8855.159 | 8927.487 | 9933.626 | 11140.2
59.5686 | 10658.48 | 13026.57 | 3651.298 | 39248.9 | 19338.01 | 27090.05 | 10754.14 | 10594.99 | 10497.54 | 10844.5 | 12591.35 | 9175.136 | 9142.272 | 8985.15 | 9691.088 | 11418.48 | 9036.442 | 8987.728 | 8838.436 | 9345.49 | 11404.62 | 9158.249 | 8928.966 | 9094.793 | 10026.44 | 11356.44
59.5816 | 10750.93 | 13528.46 | 3641.172 | 39034.35 | 19245.94 | 27113.09 | 10748.41 | 10677.89 | 10540.25 | 10932.77 | 12496.82 | 9223.054 | 9233.661 | 9134.036 | 9768.854 | 11532.68 | 9048.636 | 8999.007 | 8927.772 | 9434.579 | 11668.46 | 9215.482 | 9012.418 | 9120.575 | 10055.81 | 11518.75
59.5946 | 10869.84 | 14048.29 | 3716.594 | 38976.64 | 19125.01 | 27215.11 | 10830.44 | 10657.84 | 10596.22 | 11064.54 | 12448.36 | 9392.139 | 9337.1 | 9014.628 | 9848.794 | 11820.2 | 9162.633 | 9087.922 | 9059.5 | 9683.077 | 11937.66 | 9314.517 | 9090.394 | 9120.505 | 10207.44 | 11735.12
59.6076 | 10920.32 | 14384.69 | 3730.516 | 39226.64 | 19262.95 | 27237.7 | 10938.3 | 10588.43 | 10704.79 | 11143.12 | 12467.48 | 9384.342 | 9473.658 | 9043.945 | 9961.163 | 12097.74 | 9263.476 | 9274.223 | 9208.773 | 9908.837 | 12278.36 | 9336.697 | 9259.773 | 9244.658 | 10553.91 | 12006.02
59.6206 | 11037.57 | 14554.49 | 3706.916 | 39283.84 | 19196.21 | 27289.44 | 10954.13 | 10700.88 | 10804.61 | 11322.06 | 12441.19 | 9443.732 | 9567.276 | 9292.256 | 10135.42 | 12233.18 | 9371.79 | 9157.449 | 9288.371 | 10083.69 | 12626.63 | 9381.076 | 9312.305 | 9317.838 | 10845.38 | 12282
59.6336 | 11255.12 | 14506.77 | 3736.214 | 39419.76 | 19150.84 | 27300.92 | 11039.42 | 10894.92 | 10957.92 | 11512.5 | 12479.56 | 9659 | 9631.684 | 9347.094 | 10362.1 | 12683.43 | 9439.241 | 9167.345 | 9444.109 | 10257.27 | 12968.28 | 9428.118 | 9263.844 | 9456.274 | 11184.43 | 12637.81
59.6466 | 11262.79 | 14475.89 | 3767.126 | 39317.71 | 19280.59 | 27255.93 | 11131.57 | 11039.99 | 11083.82 | 11720.76 | 12581.24 | 9742.154 | 9957.828 | 9467.422 | 10697.33 | 12977.4 | 9469.716 | 9539.965 | 9547.516 | 10395.85 | 13281.04 | 9463.407 | 9406.825 | 9646.88 | 11673.6 | 13047.99
59.6596 | 11236.6 | 14326.36 | 3780.254 | 39223.95 | 19331.27 | 27286.88 | 11269.29 | 11107.04 | 11044.15 | 11733.48 | 12823.72 | 9825.638 | 10357.72 | 9680.552 | 10898.09 | 13423.35 | 9614.833 | 9759.181 | 9731.18 | 10697.99 | 13721.43 | 9574.301 | 9587.196 | 9805.321 | 12205.5 | 13441.84
59.6726 | 11338.42 | 14066.05 | 3780.17 | 39292.86 | 19268.81 | 27224.23 | 11365.11 | 11274.09 | 11099.87 | 11746.2 | 12968.5 | 10085.26 | 10729.96 | 9745 | 11171.21 | 13989.91 | 9785.167 | 9828.111 | 10042.41 | 11193.52 | 14289.54 | 9774.223 | 9661.964 | 9976.233 | 12666.11 | 13846.15
59.6856 | 11522.21 | 13725.65 | 3783.022 | 39193.19 | 19395.55 | 27233.53 | 11373.63 | 11436.13 | 11227.09 | 11927.32 | 13013.06 | 10198.72 | 11077.15 | 9973.758 | 11590.89 | 14363.23 | 9893.348 | 10103.68 | 10394.82 | 11600.86 | 14695.24 | 10036.76 | 9820.166 | 10234.95 | 13352.3 | 14376.22
59.6986 | 11695.83 | 13312.46 | 3821.104 | 39153.77 | 19494.32 | 27259.51 | 11465.01 | 11480.7 | 11350.95 | 12096.88 | 13162.79 | 10493 | 11587.29 | 10259.14 | 12115.7 | 14875.27 | 10030.42 | 10424.9 | 10715.3 | 12004.89 | 15189.76 | 10393.81 | 10085.88 | 10604.62 | 14300.05 | 15072.88
59.7116 | 11789.36 | 12995.06 | 3847.99 | 39240.02 | 19277.86 | 27428.01 | 11629.17 | 11562.37 | 11493.84 | 12266.09 | 13285.44 | 10917.51 | 12303.97 | 10571.6 | 12740.67 | 15471.51 | 10302.1 | 10721.99 | 10983.51 | 12641.54 | 15785.56 | 10610.82 | 10306.02 | 11079.44 | 15231.23 | 15646.3
59.7246 | 11898.12 | 12721.39 | 3833.334 | 39362.3 | 19245.33 | 27435.73 | 11854.4 | 11684.23 | 11736.17 | 12451.71 | 13395.64 | 11320.79 | 12943.08 | 11051.96 | 13214.7 | 16204.29 | 10749.86 | 11212.26 | 11470.42 | 13438.75 | 16310.74 | 10785.94 | 10603.31 | 11583.27 | 16309.44 | 16034.08
59.7376 | 12178.87 | 12408.25 | 3841.896 | 39440.01 | 19387.49 | 27170.04 | 12019.86 | 11980 | 12090.18 | 12800.99 | 13619.08 | 12008.3 | 13794.24 | 11485.66 | 13867.33 | 16906.87 | 11231.79 | 11872.88 | 12132.05 | 14320.79 | 16906.31 | 11317.54 | 11257.58 | 12200.33 | 17674.81 | 16697.85
59.7506 | 12409.87 | 12163.39 | 3888.674 | 39497.55 | 19352.4 | 27204.85 | 12244.95 | 12282.08 | 12379.82 | 13262.59 | 13942.49 | 12667.94 | 14988.79 | 12102.09 | 14888.55 | 17531.21 | 11705.86 | 12542.31 | 12857.07 | 15250.56 | 17587.9 | 11815.99 | 11861.32 | 13048.2 | 19343.47 | 17436.94
59.7636 | 12606.07 | 12035.12 | 3913.362 | 39489.45 | 19233.2 | 27354.99 | 12626.6 | 12606.55 | 12757.78 | 13832.28 | 14224.36 | 13477.51 | 16303.61 | 12966.91 | 16077.39 | 18023.46 | 12364.27 | 13256.64 | 13687.6 | 16321.76 | 18376.03 | 12338.75 | 12479.3 | 13909.44 | 21274.32 | 18137.5
59.7766 | 13124.39 | 11890.7 | 3914.56 | 39374.9 | 19275.63 | 27434.44 | 13058.55 | 13223.12 | 13238.35 | 14323.79 | 14717.72 | 14663.73 | 17849.39 | 13695.05 | 17273.7 | 18341.89 | 13310.01 | 14252.04 | 14722.57 | 17567.14 | 19115.78 | 13229.71 | 13543.77 | 14653.08 | 23543.64 | 18765.16
59.7896 | 13604.04 | 11659.33 | 3936.734 | 39272.98 | 19236.81 | 27382.96 | 13731.14 | 13803.33 | 13863.01 | 14762.14 | 15315.07 | 15936.35 | 19612.75 | 14509.38 | 18599.48 | 18775.29 | 14260.41 | 15444.25 | 15880.06 | 18910.91 | 19876.81 | 14111.75 | 14658.46 | 15454.28 | 26235.5 | 19120.29
59.8026 | 14132.93 | 11228.29 | 3954.066 | 39255.4 | 19041.2 | 27442.32 | 14503.63 | 14413.16 | 14683.67 | 15685.51 | 15963.46 | 17234.39 | 21368.96 | 15748.61 | 20253.57 | 19054.31 | 15237.22 | 16704.89 | 16986.29 | 20426.23 | 20605.41 | 15159.01 | 15745.93 | 16642.11 | 28849.6 | 19571.55
59.8156 | 14994.09 | 10904.29 | 3966.87 | 39224.98 | 19042.33 | 27420.72 | 15436.71 | 15253.47 | 15646.56 | 16871.67 | 16771.88 | 18762.67 | 23097.52 | 16985.6 | 21991.46 | 19427.16 | 16404.44 | 18108.57 | 18005.39 | 21693.26 | 21254.41 | 16564.19 | 17151.66 | 17805.15 | 30017.36 | 19898.2
59.8286 | 16005.86 | 10653.29 | 3981.782 | 39101.25 | 18991.24 | 27393.22 | 16619.93 | 16372.83 | 16720.46 | 17954.01 | 17537.17 | 20462.76 | 24061.31 | 18159.83 | 23577.48 | 19727.23 | 17634.89 | 19255.53 | 19131.88 | 22835.73 | 22061.54 | 17925.15 | 18800.21 | 18746.25 | 29265.89 | 20274.59
59.8416 | 17200.05 | 10274.07 | 4017.11 | 39010.02 | 18931.53 | 27352.43 | 17883.85 | 17689.8 | 18032.1 | 19127.17 | 18518.24 | 22454.03 | 23889.12 | 19401.98 | 24850.16 | 19671.21 | 19135.44 | 20049.88 | 20213.83 | 23777.04 | 22801.18 | 19426.33 | 20305.91 | 19926.94 | 27299.61 | 20561.18
59.8546 | 18754.65 | 9928.106 | 4018.616 | 39201.82 | 18886.16 | 27353.89 | 19415.94 | 19350.45 | 19682.55 | 20493.33 | 19770.99 | 24337.86 | 22682 | 20497.66 | 25450.25 | 19456.8 | 20731.83 | 21007.68 | 21007.01 | 23736.92 | 23239.03 | 21300.41 | 22196.23 | 20912.86 | 24632.84 | 20441.74
59.8676 | 20514.81 | 9565.931 | 4022.636 | 39491.78 | 18734.68 | 27441.38 | 21143.11 | 21299.37 | 21368.01 | 22031.64 | 21082.7 | 25448.05 | 20657.56 | 21244.37 | 24982.23 | 18794.8 | 21965.64 | 21586.44 | 21480.11 | 22990.9 | 23164.33 | 22841.53 | 23815.91 | 21363.81 | 21883.47 | 19866.53
59.8806 | 22735.37 | 9284.074 | 4022.638 | 39345.05 | 18569.3 | 27393.94 | 23232.79 | 23551.15 | 23256.76 | 23926.21 | 22422.55 | 25005.08 | 18513.29 | 21822.59 | 23054.81 | 18139.09 | 22661.51 | 21415.5 | 21436.85 | 21424.61 | 22709.96 | 23377.3 | 24477.72 | 21291.06 | 19555.71 | 18957.69
59.8936 | 25457.51 | 8994.829 | 4044.166 | 39228.94 | 18595.79 | 27263.17 | 25201.35 | 26242.07 | 25348.73 | 26061.99 | 24218.13 | 23253.33 | 16458.64 | 21406.19 | 20427.11 | 17201.99 | 22793.47 | 20705.28 | 20877.65 | 19521.16 | 21735.94 | 23140.07 | 23823.77 | 20836.74 | 18092.44 | 17822.9
59.9066 | 28482.27 | 8659.535 | 4074.18 | 39255.87 | 18792.34 | 27388.03 | 27428.26 | 29108.26 | 27304.68 | 27936.41 | 25993.12 | 21088.41 | 15270.21 | 20086.99 | 18250.59 | 16217.93 | 21862.1 | 19194.06 | 19529.63 | 17898.3 | 20616.58 | 22085.33 | 22451.6 | 19814.5 | 16961.12 | 16542.63
59.9196 | 31689.67 | 8508.315 | 4061.656 | 39488.6 | 18653.18 | 27387.69 | 29616.22 | 31508.28 | 29265.14 | 29537.63 | 27377.86 | 18724.09 | 14718.13 | 18627.25 | 16607.49 | 15356.21 | 19892.26 | 17538.59 | 17860.85 | 16430.53 | 19186.37 | 20417.77 | 20439.6 | 18600.72 | 16798.37 | 15669.15
59.9326 | 35129.55 | 8380.694 | 4071.068 | 39567.49 | 18311.06 | 27320.97 | 30662.8 | 33049.36 | 30396.18 | 30342.68 | 28485.9 | 16837.64 | 14508.59 | 16977.3 | 15588.28 | 14879.95 | 17966.04 | 16140.16 | 16452.07 | 15720.88 | 17904.67 | 18131.61 | 18182.26 | 17080.42 | 16987.98 | 15014.1
59.9456 | 37309.6 | 8199.745 | 4052.472 | 39370.36 | 18378.2 | 27293.91 | 30194.09 | 32876.64 | 30280.3 | 29951.31 | 28876.46 | 15532.19 | 14863.2 | 15603.77 | 15099.96 | 14667.92 | 15969.13 | 15255.5 | 15315.27 | 15369.87 | 17025.8 | 16314.47 | 16352.48 | 15665.24 | 17516.98 | 14661.96
59.9586 | 37019.24 | 8066.71 | 3996.11 | 39188.61 | 18589.72 | 27322.3 | 28083.16 | 31011.2 | 28460.75 | 27900.57 | 27818.39 | 14990.7 | 15307.39 | 14743.08 | 15049.49 | 14290.55 | 14813.26 | 14684.55 | 14891.47 | 15437.15 | 16348.68 | 15185.94 | 15201.14 | 14983.66 | 18322.71 | 14480.87
59.9716 | 34327.2 | 8005.459 | 3943.768 | 39541.42 | 18393.27 | 27290.67 | 24935.04 | 27322.55 | 25256.86 | 25119.04 | 25799.51 | 14874.46 | 15749.18 | 14462.48 | 15448 | 13949.65 | 14486.55 | 14590 | 14548.57 | 15446.57 | 16066.56 | 14520.11 | 14822.78 | 14694.13 | 19197.57 | 14349.71
59.9846 | 29940.43 | 7780.17 | 3934.048 | 39532.1 | 18518.38 | 27237.95 | 21606.37 | 23430.24 | 21895.02 | 22377.63 | 23176.95 | 15168.69 | 16320.82 | 14431.25 | 16052.19 | 13682.07 | 14288.32 | 14662.76 | 14516.69 | 15726.57 | 16063.84 | 14413.52 | 14831.78 | 14734.04 | 19350.07 | 14047.07
59.9976 | 25637.81 | 7679.173 | 3944.476 | 39383.94 | 18402.38 | 27565.36 | 19266.28 | 20654.09 | 19822.4 | 20133.17 | 20835.45 | 15649.18 | 16473.71 | 14630.59 | 16483.08 | 13437.97 | 14490.41 | 14952.91 | 14768.94 | 16122.97 | 15579.04 | 14627.23 | 14946.71 | 14922.36 | 18470.56 | 13828.37
60.0106 | 22651.13 | 7728.537 | 3934.636 | 39168.63 | 18507.65 | 27718.84 | 18210.56 | 18974.57 | 18572.75 | 19125.05 | 19094.45 | 16163.97 | 15990.98 | 14740.92 | 16807.45 | 13038.8 | 14934.23 | 15248.94 | 15128.43 | 16325.41 | 15489.98 | 15139.96 | 15590.74 | 14674.1 | 16952.31 | 13658.48
60.0236 | 20566.64 | 7775.713 | 3921.25 | 39466.73 | 18630.91 | 27394.72 | 17991.89 | 18347 | 17977.88 | 18503.28 | 18338.79 | 16937.11 | 15109.56 | 15150.19 | 16520.83 | 12562.29 | 15395.3 | 15293.79 | 15212.67 | 15908.6 | 15328.44 | 15818.45 | 15976.81 | 14893.14 | 15369.37 | 13548.62
60.0366 | 19567.12 | 7731.444 | 3932.218 | 39529.59 | 18523.38 | 27333.05 | 18036.63 | 18516.53 | 17943.3 | 18450.36 | 17863.47 | 17074.12 | 13906.48 | 15261.06 | 15887.71 | 12307.72 | 15712.16 | 15154.7 | 15158.36 | 15074.14 | 14930.1 | 16201.92 | 16480.34 | 14852.87 | 13800.41 | 12881.63
60.0496 | 19668.52 | 7599.917 | 3919.086 | 39681.79 | 18352.18 | 27395.81 | 18608.04 | 18987.15 | 18416.3 | 18722.13 | 18014.81 | 16640.83 | 12610.71 | 15206.49 | 14733.71 | 11804.69 | 15975.67 | 14772.35 | 14711.75 | 14134.22 | 14313.46 | 16062.29 | 16497.13 | 14562.48 | 12536.46 | 12031.09
60.0626 | 20251.87 | 7738.048 | 3913.95 | 39482.57 | 18266.07 | 27547.41 | 19195.2 | 20061.85 | 19159.22 | 19174.3 | 18591.42 | 15515.17 | 11584.77 | 14532.85 | 13350.85 | 11116 | 15568.79 | 13933.79 | 14123.96 | 12919.31 | 13719.44 | 15671.61 | 15897.05 | 14046.22 | 11546.06 | 11329
60.0756 | 21336.03 | 7808.778 | 3919.256 | 39325.23 | 18150.33 | 27605.54 | 19952.41 | 20826.14 | 19817.21 | 19993.62 | 18903.47 | 13968.3 | 10677.79 | 13802.49 | 11961.65 | 10507.51 | 14855.45 | 13012.9 | 13157.83 | 11751.19 | 12840.8 | 14854.17 | 14945.76 | 13400.58 | 10561.56 | 10528.66
60.0886 | 22752.99 | 7611.202 | 3904.286 | 39351.47 | 18278.02 | 27571.96 | 20582.88 | 21821.9 | 20343.83 | 20349.88 | 19330.02 | 12665.76 | 10111.97 | 12858.19 | 10963.12 | 9843.782 | 13591.01 | 12259.77 | 12080.2 | 10847.99 | 11919.11 | 13692.26 | 13687.21 | 12686.98 | 9999.4 | 10036.2
60.1016 | 23833.5 | 7718.41 | 3876.234 | 39424.99 | 18185.58 | 27426.51 | 20509.45 | 21987.44 | 20609.67 | 19986.33 | 19627.19 | 11472.36 | 9650.977 | 11814.42 | 10451.3 | 9439.8 | 12392.63 | 11489.57 | 11205.1 | 10228.22 | 11203.4 | 12577.11 | 12184.74 | 11434.18 | 9704.682 | 9662.481
60.1146 | 24288.41 | 7728.733 | 3846.442 | 39355.49 | 18060.7 | 27715.92 | 19860.78 | 21232.81 | 19930.9 | 19678.06 | 19391.66 | 10796.43 | 9332.564 | 10940.28 | 9948.413 | 9215.661 | 11354.55 | 10612.28 | 10473.17 | 9680.87 | 10539.58 | 11528.9 | 11178.99 | 10790.38 | 9389.239 | 9174.363
60.1276 | 23162.27 | 7635.744 | 3837.4 | 39369.77 | 17937.33 | 27387.03 | 18469.43 | 19815.28 | 18442.53 | 18303.22 | 18055.71 | 10288.39 | 9187.278 | 10435.33 | 9447.249 | 8972.82 | 10465.03 | 10032.96 | 9912.408 | 9558.686 | 10093.2 | 10716.75 | 10490.6 | 10240.48 | 9169.865 | 9044.122
60.1406 | 21397.19 | 7715.679 | 3776.9 | 39539.93 | 17968.54 | 27411.16 | 16729.16 | 17815.29 | 16709.77 | 16660.11 | 16696.22 | 9862.76 | 9181.553 | 9939.202 | 9241.108 | 8811.139 | 10089.17 | 9599.564 | 9628.473 | 9311.317 | 9879.971 | 10068.33 | 9962.388 | 9868.093 | 9130.342 | 8832.787
60.1536 | 19041.01 | 7825.38 | 3813.422 | 39644.58 | 18111.68 | 27656.53 | 14687.08 | 15516.96 | 14984.06 | 14954.33 | 15274.57 | 9517.856 | 8938.773 | 9608.717 | 9018.563 | 8510.6 | 9866.383 | 9463.432 | 9508.857 | 9187.946 | 9402.944 | 9806.046 | 9802.787 | 9548.956 | 9029.582 | 8711.792
60.1666 | 16690.67 | 7809.864 | 3865.228 | 39751.4 | 18041.74 | 27705.28 | 13697.88 | 14052.63 | 13567.94 | 13765.55 | 14076.43 | 9343.614 | 8873.104 | 9372.606 | 8990.093 | 8631.941 | 9446.136 | 9263.925 | 9211.008 | 8901.899 | 9235.893 | 9551.188 | 9519.869 | 9453.649 | 9028.524 | 8632.572
60.1796 | 14740.12 | 7805.228 | 3859.492 | 39549.12 | 18248.65 | 27768.27 | 12624.68 | 13036.41 | 12692.55 | 12702.13 | 13228.11 | 9103.777 | 8875.668 | 9262.285 | 8832.794 | 8506.372 | 9403.753 | 9122.045 | 9021.777 | 8914 | 9137.2 | 9260.937 | 9291.348 | 9208.674 | 8986.925 | 8543.228
60.1926 | 13458.93 | 7808.644 | 3803.786 | 39530.73 | 18281.12 | 27444.93 | 12029.28 | 12270.78 | 12090.72 | 12491.52 | 12369.52 | 9148.464 | 8648.938 | 9006.832 | 8881.326 | 8653.379 | 9104.274 | 9017.01 | 8881.62 | 8916.084 | 9067.894 | 9190.485 | 9244.526 | 9105.81 | 8887.2 | 8537.38
60.2056 | 12996.27 | 8047.493 | 3698.044 | 39449.49 | 18251.93 | 27168.75 | 11631.52 | 11838.01 | 11649.14 | 12000 | 11732.03 | 9214.72 | 8847.953 | 9036.873 | 8838.318 | 8624.166 | 9125.752 | 8962.246 | 8735.846 | 8921.307 | 8991.707 | 9229.201 | 9128.389 | 9015.507 | 8821.8 | 8671.402
60.2186 | 12318.77 | 8152.904 | 3750.336 | 39549.05 | 17992.34 | 27418.85 | 11530.91 | 11533.06 | 11525.88 | 11595.24 | 11506.82 | 9045.363 | 8847.364 | 8848.657 | 8832.844 | 8465.209 | 9225.48 | 9004.925 | 8818.712 | 8820.637 | 8872.151 | 9134.834 | 9049.336 | 8892.537 | 8824.91 | 8483.435
60.2316 | 11719.21 | 8155.785 | 3771.892 | 39511.93 | 17968.85 | 27409.89 | 11381.9 | 11360.47 | 11290.97 | 11355.63 | 11208.78 | 9145.237 | 8754.644 | 8819.483 | 8750.666 | 8309.667 | 9199.976 | 8911.376 | 8805.16 | 8727.559 | 8883.774 | 9110.248 | 8762.7 | 8733.678 | 8704.978 | 8445.453
60.2446 | 11663.55 | 8195.391 | 3707.578 | 39709.58 | 18273.98 | 27435.02 | 11009.3 | 11286.7 | 11104.67 | 11281.3 | 11147.18 | 9166.869 | 8640.165 | 8659.221 | 8691.869 | 8341.349 | 8885.947 | 8910.551 | 8701.796 | 8768.389 | 8885.988 | 9164.326 | 8888.674 | 8792.935 | 8633.237 | 8585.377
60.2576 | 11453.7 | 8188.529 | 3716.294 | 39673.69 | 18156.72 | 27499.51 | 10999.83 | 10846.26 | 11025.9 | 11182.2 | 10948.29 | 9130.609 | 8716.919 | 8850.155 | 8668.184 | 8378.823 | 8940.11 | 8716.713 | 8834.344 | 8659.454 | 8804.727 | 9145.324 | 8905.161 | 8788.935 | 8555.414 | 8418.676
60.2706 | 11150.93 | 8211.641 | 3739.75 | 39745.34 | 18535.73 | 27556.48 | 10823.4 | 10855.57 | 10830.43 | 10942.98 | 11016.87 | 8982.819 | 8734.098 | 8924.116 | 8689.773 | 8326.348 | 8871.684 | 8640.434 | 8688.895 | 8444.454 | 8687.437 | 9158.768 | 8849.368 | 8911.456 | 8785.987 | 8400.225
60.2836 | 11341.55 | 8480.395 | 3731.682 | 39619 | 18092.59 | 27676.58 | 10989.71 | 10947.75 | 10884.25 | 11130.56 | 10908.49 | 8956.976 | 8573.236 | 8710.085 | 8546.353 | 8202.31 | 9114.061 | 8843.81 | 8762.705 | 8753.305 | 8674.247 | 9069.193 | 8824.132 | 8850.749 | 8755.284 | 8405.019
60.2966 | 11145.18 | 8613.821 | 3720.054 | 39993.5 | 18051.56 | 27552.84 | 11155.78 | 10922.47 | 10806.75 | 10856.19 | 10791.25 | 8839.664 | 8684.168 | 8751.434 | 8777.669 | 8293.695 | 9026.991 | 8734.961 | 8598.482 | 8738.745 | 8601.916 | 9027.084 | 8862.865 | 8821.103 | 8481.886 | 8416.969
60.3096 | 11094.85 | 8668.677 | 3696.484 | 39559.86 | 18277.97 | 27240.22 | 10804.22 | 10928.93 | 10797.51 | 10910.21 | 10693.96 | 9013.192 | 8769.855 | 8710.477 | 8716.689 | 8367.411 | 8872.08 | 8683.861 | 8766.45 | 8728.609 | 8729.695 | 8899.702 | 8724.721 | 8719.563 | 8715.622 | 8190.929
60.3226 | 11015.78 | 8913.751 | 3751.332 | 39664.09 | 18277.41 | 27576.93 | 10742.75 | 10705.98 | 10703.71 | 10768.99 | 10762.12 | 8910.895 | 8833.128 | 8729.143 | 8740.194 | 8452.884 | 9022.481 | 8789.812 | 8637.094 | 8600.172 | 8644.37 | 8996.597 | 8642.856 | 8775.028 | 8663.989 | 8665.553
60.3356 | 11002.12 | 8900.357 | 3770.93 | 39612.74 | 18302.85 | 27455.23 | 10964.02 | 10705.27 | 10568.14 | 10650.98 | 10532.35 | 8963.082 | 8545.41 | 8795.889 | 8632.548 | 8270.427 | 9050.322 | 8837.807 | 8703.503 | 8375.361 | 8607.598 | 8854.559 | 8754.237 | 8658.133 | 8604.951 | 8637.072
60.3486 | 10871.43 | 9102.332 | 3760.434 | 40020.65 | 18429.58 | 27638.39 | 10817.48 | 10744.87 | 10588.93 | 10796.52 | 10583.83 | 8826.452 | 8755.306 | 8630.547 | 8565.223 | 8631.806 | 8949.334 | 8809.095 | 8927.26 | 8726.838 | 8696.705 | 8937.725 | 8938.391 | 8677.935 | 8746.532 | 8349.949
60.3616 | 10722.98 | 9151.353 | 3680.272 | 39956.87 | 18349.08 | 27131.78 | 10649.24 | 10606.85 | 10739.98 | 10708.19 | 10513.94 | 8841.789 | 8795.472 | 8720.786 | 8710.06 | 8568.858 | 8962.815 | 8690.583 | 8819.451 | 8682.607 | 8683.185 | 9094.902 | 8630.13 | 8787.535 | 8861.469 | 8351.96
60.3746 | 10723.93 | 9148.092 | 3703.818 | 39406.01 | 18205.38 | 27321.35 | 10653.84 | 10752.51 | 10700.97 | 10475.48 | 10513 | 8926.989 | 8666.075 | 8676.087 | 8629.942 | 8584.607 | 9059.711 | 8607.919 | 8803.347 | 8580.404 | 8739.659 | 8801.004 | 8864.359 | 8850.544 | 8711.583 | 8547.377
60.3876 | 10971.54 | 9439.055 | 3765.898 | 39586.39 | 18003.77 | 27406.26 | 10696.55 | 10790.81 | 10662.29 | 10661.46 | 10714.13 | 8957.042 | 8631.09 | 8762.026 | 8856.203 | 8456.394 | 9004.949 | 8755.879 | 8716.941 | 8557.694 | 8745.835 | 9009.632 | 8800.379 | 8769.808 | 8708.967 | 8700.912
60.4006 | 10940.76 | 9480.582 | 3710.194 | 39955.72 | 18354.93 | 27351.58 | 10799.45 | 10691.51 | 10714.59 | 10635.46 | 10604.24 | 9161.849 | 8580.234 | 8656.855 | 8588.373 | 8551.532 | 8908.253 | 8811.723 | 8672.847 | 8736.923 | 8752.699 | 9161.513 | 8796.086 | 8777.527 | 8830.544 | 8660.062
60.4136 | 10659.6 | 9364.558 | 3791.894 | 39538.22 | 18275.34 | 27636.92 | 10850.41 | 10563.87 | 10653.54 | 10749.55 | 10527.02 | 9060.187 | 8614.938 | 8767.548 | 8608.202 | 8514.327 | 8897.37 | 8705.082 | 8837.692 | 8730.793 | 8833.505 | 8916.067 | 8811.154 | 8754.322 | 8866.308 | 8712.933
60.4266 | 10706.79 | 9318.638 | 3819.654 | 39485.88 | 18427.45 | 27593.02 | 10664.62 | 10589.8 | 10703.42 | 10623.86 | 10828.53 | 9092.425 | 8846.612 | 8738.387 | 8648.425 | 8646.019 | 8992.594 | 8724.304 | 8906.043 | 8692.512 | 8749.904 | 8927.304 | 8785.759 | 8767.995 | 8818.329 | 8668.203
60.4396 | 10838.96 | 9136.109 | 3784.48 | 39606.4 | 18578.95 | 27458.25 | 10704.85 | 10685.65 | 10643.02 | 10780.05 | 10783.16 | 9125.6 | 8752.582 | 8777.727 | 8702 | 8767.2 | 9142.727 | 8751.964 | 8833.964 | 8718.745 | 8764.4 | 9120.018 | 8754.327 | 8831.127 | 8898.454 | 8516.637
60.4526 | 10869.18 | 9224.743 | 3809.304 | 39577.47 | 18168.94 | 27615.87 | 10848.44 | 10648.97 | 10578.37 | 10565.5 | 10944.04 | 9061.951 | 8755.008 | 8800.264 | 8747.281 | 8732.885 | 9013.646 | 8872.338 | 8691.315 | 8732.008 | 8780.678 | 9052.439 | 8839.148 | 8782.794 | 8852.711 | 8639.85
60.4656 | 10803.85 | 9028.014 | 3791.474 | 39699.22 | 18328.82 | 27464.94 | 11050.65 | 10727.58 | 10577.54 | 10706.52 | 10839.22 | 8936.22 | 8811.353 | 8754.814 | 8671.146 | 8873.281 | 8885.757 | 8990.984 | 8817.836 | 8766.575 | 8936.263 | 9105.798 | 8793.462 | 8792.519 | 8847.093 | 8804.448
60.4786 | 10941.5 | 8877.759 | 3815.966 | 39880.73 | 18400.16 | 27264.01 | 10807.03 | 10658.81 | 10598.64 | 10672.74 | 10729.17 | 8982.338 | 8808.922 | 8863.086 | 8805.703 | 8813.507 | 8803.995 | 8906.865 | 8937.906 | 8759.23 | 8863.147 | 9088.665 | 8906.471 | 9096.459 | 8728.529 | 8867.568
60.4916 | 10839.95 | 8798.207 | 3779.058 | 39989.65 | 18160.14 | 27397.44 | 10855.99 | 10664.2 | 10487.39 | 10752.21 | 10883.98 | 9121.25 | 8725.455 | 8726.886 | 8650.697 | 8774.822 | 8900.735 | 9050.439 | 8885.207 | 8836.107 | 8926.669 | 9019.431 | 8781.537 | 8930.406 | 8575.65 | 8825.958
60.5046 | 10925.05 | 8690.824 | 3842.808 | 39646.43 | 18268.55 | 27431.04 | 10966.93 | 10778.34 | 10638 | 10621.7 | 10770.72 | 9113.426 | 8770.293 | 8853.692 | 8733.442 | 9010.601 | 8819.213 | 8836.542 | 8668.995 | 8696.798 | 8918.447 | 9139.138 | 8968.495 | 8755.798 | 8688.771 | 8904.255
60.5176 | 10914.7 | 8722.122 | 3852.4 | 39764.47 | 18527.5 | 27435.6 | 10954.1 | 10709.83 | 10647.98 | 10765.13 | 10800.59 | 9047.523 | 8855.229 | 8828.878 | 8753.206 | 8839.214 | 8996.035 | 8811.81 | 8847.389 | 8737.609 | 8853.523 | 9020.765 | 8869.443 | 8846.07 | 8791.171 | 8867.407
60.5306 | 11084.28 | 8610.622 | 3838.504 | 39552.39 | 18608.61 | 27269.58 | 10729.54 | 10606.07 | 10596.25 | 10663.9 | 10874.05 | 9074.028 | 8659.409 | 8771.389 | 8808.9 | 8932.383 | 9013.848 | 8856.749 | 8853.266 | 8738.422 | 9031.004 | 9020.588 | 8862.867 | 8714.598 | 8714.787 | 8782.797
60.5436 | 10984.97 | 8643.569 | 3787.53 | 39490.11 | 18374.35 | 27362.4 | 10873.6 | 10812.3 | 10612.59 | 10700.66 | 11041.86 | 9109.676 | 8611.434 | 8735.867 | 8777.301 | 8904.67 | 8974.693 | 8806.343 | 8827.803 | 8753.958 | 9028.084 | 9089.288 | 8883.654 | 8865.514 | 8672.867 | 8953.145
60.5566 | 10943.56 | 8532.332 | 3785.336 | 39733.2 | 18362 | 27526.45 | 10942.87 | 10831.89 | 10769.51 | 10781.39 | 10940.11 | 9083.157 | 8837.766 | 8735.19 | 8774.19 | 8847.398 | 8999.005 | 8764.995 | 8843.273 | 8746.106 | 8966.694 | 9070.833 | 9016.047 | 8760.411 | 8663.81 | 9134.321
60.5696 | 11041.02 | 8554.543 | 3759.274 | 39723.04 | 18502.14 | 27424.82 | 10757.89 | 10744.37 | 10489.31 | 10750.29 | 11049.97 | 8923.811 | 8777.666 | 8728.548 | 8567.988 | 9011.062 | 9043.09 | 8866.646 | 8823.815 | 8565.142 | 8905.489 | 8950.729 | 8933.354 | 8747.249 | 8659.688 | 9049.557
60.5826 | 10947.46 | 8287.473 | 3737.402 | 40056.25 | 18246.11 | 27470.81 | 10806.36 | 10641.1 | 10660.62 | 10814.63 | 11019.91 | 8968.904 | 8797.724 | 8824.357 | 8547.908 | 9008.548 | 8995.367 | 8906.181 | 8903.267 | 8683.444 | 9169.89 | 8888.548 | 8803.825 | 8761.454 | 8563.279 | 8936.006
60.5956 | 11032.72 | 8204.987 | 3684.5 | 40109.56 | 18228.26 | 27458.71 | 10948.85 | 10724.64 | 10713 | 10691.18 | 10908.4 | 8946.398 | 8694.66 | 8778.919 | 8618.464 | 9063.848 | 9271.529 | 8814.632 | 8804.002 | 8868.326 | 9118.66 | 8936.574 | 8785.657 | 8940.188 | 8585.643 | 8880.439
60.6086 | 10983.96 | 8071.477 | 3648.852 | 39960.31 | 18275.72 | 27579.73 | 10772.04 | 10655.6 | 10721.78 | 10705.1 | 11120.49 | 8854.777 | 8855.596 | 8701.532 | 8618.034 | 9031.103 | 9051.82 | 8887.794 | 8727.305 | 8682.078 | 9106.369 | 8977.94 | 8826.116 | 8900.575 | 8596 | 9060.394
60.6216 | 11140.02 | 8030.328 | 3617.414 | 39805.75 | 18373.3 | 27317.94 | 10627.76 | 10576.81 | 10635.7 | 10669.7 | 11101.95 | 8919.143 | 8558.487 | 8660.773 | 8738.561 | 9028.46 | 8873.36 | 8650.265 | 8827.735 | 8587.37 | 8983.074 | 8902.222 | 8867.534 | 8861.868 | 8620.439 | 8913.275
60.6346 | 11057 | 7960.276 | 3578.062 | 39688.37 | 18611.85 | 27383.79 | 10613.9 | 10907.63 | 10636.91 | 10627.42 | 11168.96 | 9028.406 | 8620.909 | 8670.347 | 8735.413 | 8960.941 | 8972.664 | 8672.634 | 8824.527 | 8536.521 | 9092.232 | 8981.975 | 8701.63 | 8712.211 | 8703.287 | 9001.897
60.6476 | 11077.64 | 7795.751 | 3553.584 | 39653.24 | 18433.22 | 27298.2 | 10932.86 | 10813.87 | 10670.9 | 10702 | 11136.36 | 9019.185 | 8618.889 | 8676.537 | 8654.297 | 8915.639 | 9028.981 | 8955.684 | 8725.084 | 8564.194 | 9154.518 | 9028.676 | 8834.138 | 8829.314 | 8675.815 | 8955.158
60.6606 | 10937.21 | 7656.417 | 3573.73 | 40061.16 | 18332.93 | 27265.31 | 10728.36 | 10691.52 | 10500.73 | 10533.56 | 11027.97 | 9024.172 | 8724.099 | 8767.272 | 8523.763 | 8956.55 | 8932.59 | 8776.596 | 8760.963 | 8581.31 | 8985.007 | 8961.934 | 8805.555 | 8782.176 | 8705.757 | 8975.274
60.6736 | 11123.58 | 7581.828 | 3548.658 | 39920.23 | 18410.85 | 27268.5 | 10659.2 | 10637.31 | 10575.77 | 10568.58 | 11070.12 | 8909.961 | 8561.356 | 8789.262 | 8620.766 | 8953.283 | 8907.487 | 8653.074 | 8746.561 | 8637.653 | 9034.562 | 8859.641 | 8722.85 | 8759.487 | 8520.854 | 8936.096
60.6866 | 10965.86 | 7634.226 | 3533.758 | 39854.86 | 18307.76 | 27322.19 | 10727.84 | 10560.25 | 10546.86 | 10683.74 | 11147.93 | 8870.739 | 8460.018 | 8744.891 | 8694.55 | 8947.739 | 8959.496 | 8794.876 | 8831.037 | 8571.783 | 9155.695 | 8809.36 | 8710.649 | 8642.323 | 8470.252 | 8919.477
60.6996 | 10839.73 | 7456.844 | 3493.626 | 39819.54 | 18347 | 27661.68 | 10813.87 | 10590.2 | 10620.85 | 10713 | 11249.36 | 8788.643 | 8484.441 | 8885.969 | 8733.424 | 8828.473 | 8733.572 | 8831.051 | 8811.067 | 8512.118 | 8999.421 | 8955.511 | 8599.303 | 8665.594 | 8521.916 | 8893.762
60.7126 | 11047.58 | 7403.567 | 3461.658 | 39380.29 | 18297.76 | 27324.5 | 10838.72 | 10544.58 | 10594.74 | 10706.53 | 11064.33 | 8779.567 | 8558.388 | 8673.693 | 8658.451 | 8764.59 | 8825.601 | 8717.602 | 8735.644 | 8501.719 | 8856.672 | 8885.035 | 8658.365 | 8620.266 | 8477.893 | 8827.926
60.7256 | 10945.7 | 7461.629 | 3472.95 | 39601.39 | 18438.28 | 27391.31 | 10681.61 | 10590.61 | 10601.2 | 10647.28 | 11087.06 | 8792.963 | 8460.764 | 8726.103 | 8603.022 | 8794.576 | 8699.194 | 8530.659 | 8826.728 | 8643.796 | 8755.684 | 8831.455 | 8754.718 | 8698.638 | 8572.4 | 8826.56
60.7386 | 10812.08 | 7500.176 | 3453.556 | 39866.96 | 18326.55 | 27454.95 | 10653.35 | 10424.26 | 10544.79 | 10744.24 | 11049.21 | 8797.796 | 8406.806 | 8793.796 | 8515.705 | 8788.329 | 8736.84 | 8468.903 | 8737.383 | 8621.608 | 8880.492 | 8892.915 | 8631.198 | 8694.464 | 8590.241 | 8916.091
60.7516 | 10884.48 | 7331.581 | 3427.39 | 39655.26 | 18518.14 | 27483.79 | 10571.14 | 10409.6 | 10495.7 | 10773.95 | 11181.46 | 8668.064 | 8367.787 | 8637.188 | 8528.861 | 8798.985 | 8845.887 | 8600.314 | 8653.502 | 8541.517 | 8848.454 | 9028.883 | 8655.52 | 8505.162 | 8610.768 | 8749.772
60.7646 | 10868.23 | 7332.826 | 3391.458 | 39857.55 | 18470.2 | 27514.87 | 10565.72 | 10506.88 | 10422.47 | 10719.85 | 11045.76 | 8668.092 | 8401.941 | 8628.488 | 8562.905 | 8757.059 | 8830.568 | 8626.719 | 8698.375 | 8534.584 | 8890.939 | 9004.645 | 8750.696 | 8544.466 | 8471.818 | 8635.228
60.7776 | 10797.17 | 7339.543 | 3363.278 | 40019.38 | 18419.45 | 27538.07 | 10620.14 | 10713.35 | 10277.55 | 10644.79 | 10876.39 | 8652.496 | 8533.756 | 8538.866 | 8552.937 | 8774.496 | 8794.937 | 8653.165 | 8583.11 | 8489.465 | 8726.528 | 8733.071 | 8692.669 | 8562.189 | 8375.575 | 8674.866
60.7906 | 10816.22 | 7169.048 | 3334.44 | 39874.66 | 18509.17 | 27317.54 | 10574.7 | 10662.85 | 10351.56 | 10559.32 | 10811.01 | 8711.443 | 8538.207 | 8701.548 | 8561.484 | 8635.433 | 8703.919 | 8639.713 | 8643.555 | 8554.334 | 8564.997 | 8699.74 | 8622.647 | 8659.39 | 8294.766 | 8545.048
60.8036 | 10821.41 | 7193.561 | 3322.94 | 39697.63 | 18716.21 | 27418.51 | 10690.07 | 10503.68 | 10454.07 | 10556.93 | 10845.66 | 8643.893 | 8451.303 | 8623.114 | 8557.661 | 8586.122 | 8720.749 | 8607.063 | 8531.103 | 8521.767 | 8624.923 | 8668.963 | 8526.17 | 8644.314 | 8331.089 | 8554.624
60.8166 | 10742.65 | 7306.918 | 3307.324 | 39923.47 | 18489.8 | 27594.56 | 10621.63 | 10388.85 | 10478.12 | 10612.29 | 10846.78 | 8666.22 | 8446.139 | 8654.579 | 8516.466 | 8640.453 | 8760.035 | 8522.257 | 8486.441 | 8361.327 | 8654.175 | 8740.277 | 8435.315 | 8639.813 | 8431.394 | 8593.407
60.8296 | 10762.81 | 7283.595 | 3312.704 | 40089.18 | 18491.07 | 27615.04 | 10448.6 | 10354.15 | 10323.6 | 10624.3 | 10799.26 | 8726.481 | 8470.814 | 8607.598 | 8535.406 | 8631.409 | 8711.743 | 8556.441 | 8511.593 | 8464.993 | 8707.849 | 8865.96 | 8534.291 | 8548.56 | 8419.409 | 8567.223
60.8426 | 10711.86 | 7330.319 | 3323.478 | 39549.92 | 18663.31 | 27409.08 | 10438.14 | 10342.99 | 10302.26 | 10577.1 | 10814.08 | 8672.412 | 8413.412 | 8668.851 | 8466.907 | 8523.527 | 8677.902 | 8525.779 | 8532.548 | 8433.008 | 8659.245 | 8778.444 | 8589.41 | 8520.181 | 8328.793 | 8550.662
60.8556 | 10649.24 | 7411.317 | 3304.756 | 39676.98 | 18760.1 | 27388.83 | 10470.71 | 10186.83 | 10295.39 | 10623.95 | 10774.63 | 8749.854 | 8470.732 | 8655.878 | 8395.146 | 8471.659 | 8758.317 | 8546.073 | 8644.561 | 8294.073 | 8688.927 | 8622.732 | 8573.122 | 8414.341 | 8347.317 | 8511.415
60.8686 | 10631.6 | 7428.401 | 3286.522 | 40174.14 | 18853.58 | 27551.77 | 10391.62 | 10246.16 | 10363.17 | 10595.62 | 10798.98 | 8737.624 | 8517.004 | 8617.194 | 8358.607 | 8414.616 | 8770.211 | 8600.397 | 8634.42 | 8340.377 | 8804.383 | 8670.973 | 8539.408 | 8445.369 | 8301.223 | 8552.782
60.8816 | 10548.49 | 7316.276 | 3311.434 | 40376.25 | 18741.57 | 27440.62 | 10337.18 | 10310.66 | 10350.36 | 10446.3 | 10783.78 | 8689.439 | 8428.542 | 8587.757 | 8372.855 | 8319.548 | 8728.252 | 8551.368 | 8514.031 | 8467.969 | 8667.846 | 8810.739 | 8564.423 | 8527.489 | 8230.662 | 8502.794
60.8946 | 10538.92 | 7278.859 | 3311.364 | 40210.72 | 18628.88 | 27486.78 | 10407.02 | 10181.34 | 10329.8 | 10383.96 | 10713.26 | 8715.14 | 8396.62 | 8493.781 | 8463.439 | 8415.558 | 8737.14 | 8586.819 | 8446.6 | 8443.761 | 8455.261 | 8820.241 | 8542.061 | 8502.42 | 8257.119 | 8449.02
60.9076 | 10552.9 | 7366.287 | 3293.352 | 40063.27 | 18605.9 | 27392.37 | 10439.9 | 10219.87 | 10380.08 | 10383.3 | 10656.23 | 8638.359 | 8347.442 | 8562.014 | 8560.886 | 8485.067 | 8701.404 | 8572.022 | 8571.957 | 8392.28 | 8523.256 | 8742.684 | 8522.382 | 8571.071 | 8322.195 | 8213.011
60.9206 | 10508.63 | 7352.185 | 3313.23 | 39912.84 | 18584.6 | 27422.81 | 10431.48 | 10334.69 | 10363.71 | 10367.8 | 10702.26 | 8633.296 | 8335.53 | 8571.26 | 8403.189 | 8315.001 | 8665.68 | 8485.831 | 8518.039 | 8324.542 | 8637.564 | 8766.936 | 8474.824 | 8539.294 | 8405.894 | 8135.428
60.9336 | 10438.33 | 7325.258 | 3299.308 | 39996.23 | 18746.92 | 27437.99 | 10524.14 | 10276.02 | 10314.54 | 10440.98 | 10640.15 | 8675.847 | 8397.463 | 8486.24 | 8300.52 | 8245.319 | 8680.756 | 8551.988 | 8336.227 | 8292.009 | 8486.684 | 8791.991 | 8428.201 | 8483.009 | 8331.252 | 8260.817
60.9466 | 10456.11 | 7294.534 | 3280.316 | 40092.14 | 18841.78 | 27459.99 | 10561.34 | 10231.15 | 10378.59 | 10530.69 | 10447.91 | 8745.642 | 8438.588 | 8359.561 | 8317.227 | 8170.537 | 8660.663 | 8577.212 | 8315.475 | 8357.006 | 8383.176 | 8663.779 | 8459.717 | 8596.093 | 8346.842 | 8283.113
60.9596 | 10498.23 | 7318.645 | 3298.61 | 40118.51 | 19003.89 | 27497.63 | 10452.5 | 10227.19 | 10382.23 | 10423.77 | 10328.28 | 8709.758 | 8384.172 | 8364.999 | 8306.016 | 8169.999 | 8602.708 | 8540.895 | 8441.954 | 8348.736 | 8404.287 | 8545.072 | 8494.547 | 8590.548 | 8382.067 | 8295.806
60.9726 | 10488.27 | 7467.121 | 3282.12 | 40021.13 | 19026.47 | 27346.21 | 10310.66 | 10286.11 | 10301.62 | 10404.12 | 10278.91 | 8686.057 | 8280.761 | 8435.948 | 8272.363 | 8242.509 | 8575.52 | 8589.677 | 8526.714 | 8359.087 | 8434.83 | 8528.725 | 8601.366 | 8478.609 | 8232.195 | 8212.429
60.9856 | 10413.57 | 7602.032 | 3262.212 | 40028.99 | 18832.41 | 27264.92 | 10282.29 | 10417.71 | 10246.28 | 10358.3 | 10340.56 | 8789.906 | 8342.617 | 8429.126 | 8429.535 | 8281.543 | 8568.853 | 8618.279 | 8475.073 | 8336.015 | 8529.306 | 8572.29 | 8545.987 | 8446.511 | 8322.708 | 8139.974
60.9986 | 10452.63 | 7619.463 | 3269.502 | 40039.31 | 18986.75 | 27111.32 | 10451.66 | 10346.34 | 10298.6 | 10349.64 | 10405.49 | 8768.422 | 8489.059 | 8459.029 | 8436.78 | 8197.338 | 8603.05 | 8619.013 | 8473.05 | 8364.119 | 8474.359 | 8583.969 | 8414.01 | 8435.486 | 8379.359 | 8155.492
61.0116 | 10509.91 | 7645.429 | 3290.246 | 40060.72 | 19137.02 | 27045.42 | 10442.19 | 10337.26 | 10157.79 | 10384.55 | 10440.69 | 8634.341 | 8408.93 | 8513.913 | 8204.496 | 8097.386 | 8587.08 | 8481.812 | 8467.875 | 8378.073 | 8387.46 | 8587.46 | 8413.168 | 8391.614 | 8323.864 | 8154.888
61.0246 | 10413.37 | 7779.481 | 3308.638 | 40026.06 | 19141.1 | 27160.85 | 10282.02 | 10373.46 | 10078.29 | 10345.19 | 10408.56 | 8590.808 | 8287.538 | 8559.461 | 8262.5 | 8109.365 | 8575.115 | 8325.596 | 8453.173 | 8232.866 | 8287.674 | 8592 | 8404.962 | 8447.423 | 8399.461 | 8100.904
61.0376 | 10324.86 | 7964.115 | 3315.416 | 40010.18 | 19141.97 | 27215.54 | 10344.75 | 10254.57 | 10298.26 | 10439.2 | 10193.69 | 8691.273 | 8315.538 | 8527.386 | 8335.503 | 8087.883 | 8580.799 | 8371.497 | 8425.907 | 8266.936 | 8180.488 | 8623.856 | 8461.56 | 8537.408 | 8337.723 | 8128.286
61.0506 | 10370.5 | 8097.976 | 3320.604 | 39975.91 | 19095.81 | 27118.01 | 10389.98 | 10223.7 | 10246.38 | 10363.25 | 10156.54 | 8733.892 | 8279.994 | 8469.008 | 8310.499 | 8090.922 | 8512.485 | 8448.585 | 8368.828 | 8252.09 | 8270.928 | 8693.226 | 8509.711 | 8430.902 | 8237.25 | 8178.994
61.0636 | 10508.73 | 8255.202 | 3296.556 | 40012.45 | 19243.71 | 27140.77 | 10309.98 | 10214.23 | 10096.25 | 10241.61 | 10230.17 | 8612.369 | 8179.665 | 8454.333 | 8292.684 | 8027.958 | 8475.764 | 8431.704 | 8369.215 | 8210.181 | 8292.057 | 8665.43 | 8466.391 | 8426.848 | 8214.137 | 8024.545
61.0766 | 10465.43 | 8499.953 | 3276.37 | 40322.53 | 19270.56 | 27390.43 | 10309.37 | 10208.21 | 10202.88 | 10230.33 | 10178.2 | 8527.556 | 8225.626 | 8474.111 | 8251.936 | 7981.758 | 8532.307 | 8384.734 | 8372.936 | 8340.088 | 8271.434 | 8656.111 | 8398.273 | 8536.535 | 8244.051 | 7947.727
61.0896 | 10417.36 | 8671.572 | 3304.078 | 40153.67 | 19150.16 | 27377.29 | 10338.17 | 10143.31 | 10351.89 | 10247.87 | 10231.47 | 8661.55 | 8351.623 | 8479.526 | 8267.634 | 8028.898 | 8630.725 | 8438.134 | 8401.138 | 8281.482 | 8270.765 | 8722.319 | 8397.409 | 8485.323 | 8378.956 | 8000.761
61.1026 | 10449.4 | 8931.966 | 3330.714 | 40101.03 | 19236.55 | 27207.76 | 10325.9 | 10122.66 | 10242.49 | 10238.27 | 10262.05 | 8805.575 | 8404.702 | 8393.77 | 8290.017 | 7971.445 | 8592.14 | 8450.979 | 8381.466 | 8193.945 | 8271.654 | 8652.743 | 8418.089 | 8432.935 | 8462.144 | 7979.407
61.1156 | 10300.09 | 9263.239 | 3312.544 | 40011.15 | 19278.85 | 27186.91 | 10277.13 | 10186.56 | 10112.25 | 10183.49 | 10174.61 | 8732.303 | 8425.393 | 8351.509 | 8287.828 | 7987.764 | 8576.309 | 8432.712 | 8354.766 | 8287.771 | 8292.586 | 8520.452 | 8415.769 | 8444.825 | 8370.933 | 7923.249
61.1286 | 10186.42 | 9535.029 | 3298.7 | 40063.73 | 19357.61 | 27373.23 | 10231.38 | 10171.5 | 10151 | 10293.33 | 10108.33 | 8590.615 | 8335.269 | 8438.61 | 8264.603 | 8130.761 | 8668.118 | 8503.408 | 8417.222 | 8403.903 | 8214.183 | 8556.844 | 8474.958 | 8495.318 | 8284.128 | 7920.253
61.1416 | 10196 | 9788.507 | 3316.438 | 40019.7 | 19557.66 | 27391.36 | 10306.83 | 10163.11 | 10257.53 | 10246.78 | 10059.09 | 8455.02 | 8393.7 | 8510.21 | 8295.237 | 8030.226 | 8748.751 | 8442.408 | 8533.356 | 8307.978 | 8229.314 | 8591.267 | 8489.1 | 8403.237 | 8331.293 | 7966.097
61.1546 | 10287.95 | 10027.4 | 3329.198 | 39788.05 | 19611.64 | 27269.43 | 10266.08 | 10129.79 | 10234.53 | 10215.04 | 9878.449 | 8376.012 | 8546.055 | 8485.96 | 8254.693 | 7924.8 | 8705.719 | 8379.01 | 8549.357 | 8261.01 | 8279.643 | 8566.925 | 8572.194 | 8377.955 | 8385.467 | 8037.865
61.1676 | 10409.87 | 10253.89 | 3336.04 | 39923.79 | 19551.16 | 27273.14 | 10217.86 | 10193.22 | 10162.7 | 10236.36 | 9928.041 | 8453.662 | 8448.628 | 8488.797 | 8282.946 | 7903.682 | 8618.23 | 8417.818 | 8491.669 | 8361.878 | 8278.615 | 8533.223 | 8588.095 | 8478.885 | 8284.176 | 8059.953
61.1806 | 10349.89 | 10277.98 | 3331.744 | 39994.32 | 19522.83 | 27261.68 | 10260.72 | 10155.11 | 10222.77 | 10265.02 | 10093.64 | 8537.681 | 8311.596 | 8491.936 | 8261.489 | 7819.17 | 8713.192 | 8427.936 | 8406.979 | 8467.532 | 8171.064 | 8672.383 | 8541.723 | 8457.83 | 8291.128 | 7935.703
61.1936 | 10347.87 | 10328.62 | 3290.794 | 40100.46 | 19743.07 | 27331.78 | 10312.75 | 10167.14 | 10204.92 | 10231.87 | 10053.1 | 8546.47 | 8239.573 | 8453.55 | 8369.296 | 7856.518 | 8717.387 | 8468.194 | 8355.407 | 8425.763 | 8143.723 | 8741.324 | 8531.138 | 8395.154 | 8281.462 | 7815.909
61.2066 | 10327.1 | 10472.59 | 3311.898 | 40292.93 | 19770.37 | 27449.37 | 10343.14 | 10179.48 | 10077.48 | 10196.27 | 9871.735 | 8632.009 | 8278.083 | 8399.039 | 8358.77 | 7883.169 | 8668.099 | 8353.345 | 8361.419 | 8289.483 | 8218.348 | 8680.195 | 8445.795 | 8422.678 | 8249.421 | 7824.246
61.2196 | 10223.26 | 10540.89 | 3373.788 | 40298.17 | 19769.02 | 27323.22 | 10292.48 | 10093.76 | 10071.96 | 10105.7 | 9960.315 | 8627.248 | 8406.702 | 8533.546 | 8336.353 | 7899.097 | 8586.168 | 8384.214 | 8414.803 | 8356.202 | 8115.122 | 8693.118 | 8444.273 | 8532.193 | 8206.55 | 7911.155
61.2326 | 10334.64 | 10449.39 | 3361.238 | 40257.86 | 19830.23 | 27254.74 | 10253.2 | 10222.88 | 10129.93 | 10170.79 | 10000.16 | 8677.66 | 8494.902 | 8569.103 | 8272.58 | 7895.505 | 8643.103 | 8576.815 | 8493.865 | 8271.592 | 8185.731 | 8610.273 | 8423.41 | 8427.442 | 8217.563 | 7988.916
61.2456 | 10498.81 | 10407.35 | 3316.634 | 40257.68 | 19937.61 | 27446.41 | 10278.87 | 10196.01 | 10180.29 | 10318.66 | 9819.945 | 8666.791 | 8371.325 | 8505.211 | 8186.4 | 7978.446 | 8624.464 | 8526.44 | 8422.365 | 8349.679 | 8112.013 | 8594.571 | 8350.833 | 8387.892 | 8153.336 | 7983.363
61.2586 | 10481.13 | 10230.07 | 3318.554 | 40153.65 | 19830.34 | 27603.89 | 10254.29 | 10089.09 | 10099.05 | 10272.25 | 9956.473 | 8652.088 | 8357.554 | 8489.569 | 8245.978 | 7962.791 | 8697.691 | 8507.287 | 8392.412 | 8403.639 | 8086.676 | 8658.316 | 8437.619 | 8333.618 | 8249.727 | 7963.812
61.2716 | 10359.37 | 10308.38 | 3368.844 | 40289.35 | 19828.27 | 27374.71 | 10471.62 | 10123.43 | 10104.33 | 10291.92 | 9862.252 | 8684.066 | 8354.251 | 8527.634 | 8223.803 | 7993.9 | 8696.607 | 8458.726 | 8501.62 | 8279.841 | 8076.954 | 8635.53 | 8452.62 | 8328.188 | 8310.726 | 7838.853
61.2846 | 10240.91 | 10510.12 | 3385.76 | 39996.94 | 20014.65 | 27315.84 | 10570.55 | 10154.53 | 10125.51 | 10244.51 | 9945.544 | 8519.981 | 8361.029 | 8477.836 | 8209.586 | 8029.135 | 8630.623 | 8462.032 | 8407.451 | 8292.57 | 8070.871 | 8651.726 | 8366.356 | 8469.987 | 8278.741 | 7789.232
61.2976 | 10388.41 | 10556.91 | 3366.32 | 39936.9 | 20115.26 | 27242.09 | 10387.45 | 10176.84 | 10093.49 | 10126.43 | 9820.176 | 8626.241 | 8473.04 | 8431.025 | 8311.673 | 7875.133 | 8652.179 | 8507.047 | 8355.856 | 8189.161 | 8056.832 | 8548.903 | 8322.598 | 8493.738 | 8268.642 | 7882.792
61.3106 | 10408.84 | 10862.65 | 3418.29 | 40447.06 | 19920.59 | 27468.09 | 10182.06 | 10093.2 | 10168.54 | 10173.65 | 9698.194 | 8493.638 | 8356.39 | 8369.488 | 8361.444 | 7810.085 | 8626.765 | 8442.372 | 8432.316 | 8223.976 | 8078.708 | 8716.442 | 8427.473 | 8421.754 | 8240.726 | 7961.736
61.3236 | 10225.73 | 11257.51 | 3403.364 | 40251.98 | 19935.09 | 27524.78 | 10110.74 | 10013.27 | 10081.19 | 10144.41 | 9817.042 | 8521.853 | 8314.893 | 8392.893 | 8197.317 | 7897.839 | 8597.088 | 8527.492 | 8337.952 | 8184.666 | 8191.926 | 8645.159 | 8498.89 | 8314.003 | 8177.574 | 7961.407
61.3366 | 10367.97 | 11547.24 | 3389.222 | 40370.13 | 20196.04 | 27392.28 | 10166.44 | 10130.55 | 10213.37 | 10143.02 | 9676.481 | 8622.088 | 8448.44 | 8484.95 | 8301.161 | 7912.839 | 8748.862 | 8495.674 | 8398.698 | 8166.794 | 8073.95 | 8798.208 | 8527.14 | 8407.168 | 8174.769 | 7782.177
61.3496 | 10360.06 | 11871.05 | 3421.278 | 39915.14 | 20215.77 | 27235.43 | 10289.17 | 10270.99 | 10231.65 | 10204.04 | 9900.057 | 8613 | 8433.86 | 8432.78 | 8319.245 | 7877.302 | 8660.635 | 8652.013 | 8421.453 | 8150.999 | 7999.207 | 8680.05 | 8500.73 | 8452.572 | 8297.911 | 7774.705
61.3626 | 10346.72 | 12288.86 | 3410.342 | 40140.08 | 20184.15 | 27443.77 | 10111.19 | 10277.99 | 10253.24 | 10122.8 | 9931.39 | 8621.689 | 8210.704 | 8491.316 | 8272.243 | 7844.701 | 8619.552 | 8663.194 | 8439.567 | 8076.899 | 8041.91 | 8704.456 | 8538.202 | 8428.393 | 8211.803 | 7854.112
61.3756 | 10414.08 | 12483.23 | 3391.362 | 40197.6 | 20332.08 | 27583.9 | 10218.96 | 10135.74 | 10236.68 | 10069.18 | 9878.989 | 8670.306 | 8300.529 | 8440.753 | 8234.586 | 7775.826 | 8775.237 | 8480.94 | 8320.732 | 8232.08 | 8197.243 | 8709.357 | 8510.149 | 8514.044 | 8261.539 | 7976.709
61.3886 | 10368.58 | 12843.97 | 3403.45 | 40521.6 | 20139.76 | 27597.13 | 10257.44 | 10189.44 | 10126.46 | 10309.58 | 9906.973 | 8716.285 | 8411.138 | 8375.312 | 8032.43 | 7905.912 | 8777.647 | 8498.982 | 8437.286 | 8189.015 | 8112.35 | 8674.465 | 8491.373 | 8548.685 | 8310.679 | 7836.038
61.4016 | 10378.63 | 13106.05 | 3461.204 | 40266.55 | 20161.15 | 27493.84 | 10304.63 | 10002.3 | 10259.46 | 10237.8 | 9713.69 | 8632.544 | 8318.814 | 8527.125 | 8198.561 | 7887.791 | 8690.107 | 8443.088 | 8608.909 | 8237.395 | 8135.435 | 8668.258 | 8396.028 | 8608.628 | 8295.372 | 7765.795
61.4146 | 10398.96 | 13415.49 | 3472.65 | 40090.04 | 20078.94 | 27170.56 | 10262.39 | 10092.89 | 10272.27 | 10195.21 | 9845.296 | 8642.113 | 8490.056 | 8549.775 | 8199.408 | 7920.972 | 8733.887 | 8465.521 | 8540.662 | 8413.113 | 8056.69 | 8579.07 | 8299.958 | 8511.465 | 8372.211 | 7882.366
61.4276 | 10228.83 | 13804.8 | 3494.99 | 40049.32 | 20167.33 | 27295.58 | 10375.66 | 10107.21 | 10152.48 | 10226.12 | 9851.688 | 8650.632 | 8613.945 | 8426.088 | 8266.431 | 7953.207 | 8753.929 | 8525.837 | 8482.029 | 8339.56 | 8056.898 | 8654.999 | 8529.418 | 8391.263 | 8383.727 | 7870.146
61.4406 | 10389.71 | 13962.38 | 3447.788 | 40229.55 | 20432.9 | 27270.29 | 10264.76 | 9999.936 | 10136.12 | 10250.37 | 9812 | 8645.08 | 8466.287 | 8503.063 | 8208.916 | 7918.939 | 8650.591 | 8611.816 | 8403.449 | 8207.979 | 8168.225 | 8794.348 | 8611.88 | 8337.551 | 8352.428 | 7818.203
61.4536 | 10449.57 | 14324.96 | 3460.706 | 40017.15 | 20146.62 | 27285.25 | 10258.64 | 10175.17 | 10081.25 | 10116.64 | 9815.527 | 8730.674 | 8413.633 | 8398.027 | 8371.38 | 7925.107 | 8687.614 | 8594.38 | 8404.5 | 8251.853 | 8177 | 8725.62 | 8455.706 | 8331.593 | 8344.854 | 7882.107
61.4666 | 10396.45 | 14143.31 | 3515.2 | 40263.97 | 20058.32 | 27711.69 | 10351.02 | 10139.23 | 10179.89 | 10298.88 | 9851.492 | 8657.945 | 8514.729 | 8369.775 | 8279.391 | 7883.457 | 8572.605 | 8483.318 | 8347.597 | 8237.275 | 8310.31 | 8610.934 | 8545.52 | 8390.515 | 8224.5 | 7842.465
61.4796 | 10403.78 | 14176.33 | 3512.906 | 40205.99 | 20372.78 | 27468.62 | 10376.85 | 10078.9 | 10236.6 | 10138.23 | 9946.396 | 8751.35 | 8529.925 | 8484.69 | 8439.396 | 7918.389 | 8631.075 | 8517.115 | 8402.751 | 8238.22 | 8323.572 | 8721.991 | 8490.363 | 8528.471 | 8344.611 | 7902.07
61.4926 | 10285.3 | 14150.32 | 3507.53 | 40200.06 | 20565.61 | 27579.22 | 10300.99 | 10278.04 | 10253.2 | 10310.77 | 9912.126 | 8489.13 | 8470.902 | 8616.034 | 8389.063 | 7864.65 | 8674.529 | 8422.897 | 8503.888 | 8340.98 | 8179.333 | 8667.652 | 8645.98 | 8550.753 | 8400.328 | 7939.917
61.5056 | 10327.61 | 14157.36 | 3524.028 | 40572.07 | 20220.37 | 27392.77 | 10243.75 | 10389.18 | 10209.2 | 10330.38 | 9835.795 | 8644.568 | 8386.182 | 8614.206 | 8213.228 | 7934.182 | 8652.227 | 8476.568 | 8496.455 | 8282.114 | 8249.635 | 8653.159 | 8566.886 | 8544.341 | 8350.954 | 8047.908
61.5186 | 10317.51 | 13971.65 | 3558.452 | 40221.04 | 20408.47 | 27600.62 | 10361.48 | 10256.55 | 10234.32 | 10019.37 | 9824.782 | 8688.83 | 8459.024 | 8747.923 | 8342.372 | 7978.189 | 8635.433 | 8418.351 | 8510.994 | 8323.556 | 8026.055 | 8686.388 | 8475.137 | 8507.378 | 8317.679 | 7899.622
61.5316 | 10395.41 | 13974.07 | 3571.562 | 40336.65 | 20267.88 | 27677.57 | 10444.12 | 10242.5 | 10179.26 | 10199.59 | 9687.256 | 8681.461 | 8528.464 | 8595.399 | 8418.681 | 7809.345 | 8801.119 | 8551.094 | 8597.183 | 8336.625 | 8209.782 | 8828.75 | 8694.528 | 8494.496 | 8186.478 | 7908.658
61.5446 | 10427.01 | 14130.97 | 3575.96 | 40204.37 | 20362.35 | 27219.96 | 10367.08 | 10224.14 | 10290.1 | 10152.97 | 9805.226 | 8565.995 | 8436.774 | 8461.064 | 8299.059 | 7835.607 | 8691.89 | 8559.129 | 8518.542 | 8343.317 | 8231.781 | 8828.535 | 8615.728 | 8442.13 | 8351.832 | 7951.884
61.5576 | 10314.47 | 14395.65 | 3567.884 | 40284.65 | 20261.16 | 27459.08 | 10358.33 | 10173.13 | 10304.87 | 10121.94 | 9902.746 | 8828.868 | 8343.247 | 8451.778 | 8378.772 | 7878.55 | 8648.257 | 8635.077 | 8599.096 | 8440.026 | 8268.692 | 8741.232 | 8452.939 | 8649.058 | 8219.611 | 8027.499
61.5706 | 10412.67 | 14863.19 | 3610.242 | 40417.3 | 20438.77 | 27718.84 | 10377.24 | 10078.07 | 10202.42 | 10286.43 | 9842.343 | 8699.887 | 8431.439 | 8728.356 | 8156.569 | 7922.36 | 8662.271 | 8606.646 | 8698.209 | 8246.595 | 8080.202 | 8666.823 | 8632.188 | 8489.305 | 8360.326 | 7892.286
61.5836 | 10473.53 | 15188.96 | 3631.354 | 40395.8 | 20258.43 | 27651.99 | 10409.89 | 10301.42 | 10193.03 | 10323.68 | 9576.373 | 8662.453 | 8407.744 | 8591.07 | 8421.669 | 7912.784 | 8642.465 | 8543.974 | 8488.277 | 8344.19 | 8128.136 | 8644.577 | 8515.89 | 8519.212 | 8301.144 | 7833.942
61.5966 | 10342.6 | 15474.1 | 3683.6 | 40210.21 | 20240.77 | 27538.65 | 10411.36 | 10101.83 | 10176.53 | 10352.65 | 9949.426 | 8547.867 | 8644.553 | 8406.76 | 8316.479 | 7908.779 | 8743.126 | 8558.305 | 8596.056 | 8361.553 | 8144.333 | 8804.356 | 8482.933 | 8449.244 | 8460.647 | 7771.219
61.6096 | 10337.63 | 15609.84 | 3698.374 | 40437.92 | 20447.92 | 27365.3 | 10475.61 | 10163.1 | 10190.06 | 10340.68 | 9932.169 | 8549.523 | 8566.882 | 8555.673 | 8430.477 | 7907.152 | 8848.552 | 8501.302 | 8554.891 | 8287.24 | 8068.392 | 8642.015 | 8564.094 | 8371.94 | 8444.228 | 7948.143
61.6226 | 10439.61 | 15730.07 | 3749.11 | 40631.27 | 20335.77 | 27576.11 | 10238.08 | 10165.63 | 10247.9 | 10220.1 | 9795.562 | 8677.536 | 8476.736 | 8626.74 | 8303.146 | 7994.223 | 8692.955 | 8538.779 | 8577.736 | 8293.951 | 8161.201 | 8727.292 | 8453.513 | 8484.753 | 8201.552 | 7924.584
61.6356 | 10422.79 | 16214.29 | 3777.69 | 40562 | 20443.57 | 27779.86 | 10202.53 | 10149.44 | 10243.48 | 10263.5 | 9778.952 | 8698.899 | 8385.279 | 8456.779 | 8308.942 | 7923.519 | 8611.764 | 8570.13 | 8488.586 | 8295.23 | 8050.831 | 8741.869 | 8434.923 | 8557.365 | 8381.52 | 7948.447
61.6486 | 10340.25 | 16233.48 | 3783.906 | 40561.82 | 20209.15 | 27701.17 | 10307.42 | 10044.21 | 10208.8 | 10228.28 | 9843.834 | 8692.018 | 8336.827 | 8511.219 | 8304.942 | 7959.337 | 8664.432 | 8579.423 | 8596.685 | 8515.721 | 8175.703 | 8937.267 | 8498.805 | 8717.984 | 8213.228 | 7979.657
61.6616 | 10394.7 | 16118.63 | 3807.272 | 40521.22 | 20242.82 | 27519 | 10399.5 | 10309.55 | 10384.04 | 10069.87 | 9807.201 | 8695.978 | 8519.002 | 8779.53 | 8292.071 | 8033.593 | 8759.479 | 8672.49 | 8527.38 | 8454.336 | 8110.358 | 8775.884 | 8676.029 | 8494.226 | 8483.519 | 8124.208
61.6746 | 10420.6 | 16335.61 | 3837.53 | 40689.38 | 20353.28 | 27837.03 | 10431.51 | 10164.29 | 10119.14 | 10204.88 | 9916.296 | 8517.778 | 8451.074 | 8526.96 | 8342.217 | 7851.839 | 8715.691 | 8578.473 | 8580.171 | 8373.259 | 8263.606 | 8905.959 | 8476.131 | 8501.862 | 8267.392 | 7929.054
61.6876 | 10398.58 | 16262 | 3866.658 | 40203.66 | 20260.45 | 27913.16 | 10431.03 | 10150.3 | 10292.4 | 10067.61 | 9667.494 | 8756.733 | 8400.289 | 8546.394 | 8321.556 | 7991.311 | 8537.599 | 8418.119 | 8345.115 | 8323.264 | 8136.361 | 9049.336 | 8678.668 | 8491.278 | 8390.715 | 7898.708
61.7006 | 10242.67 | 15843.2 | 3901.748 | 40455.36 | 20153.8 | 27732.65 | 10458.98 | 10181.84 | 10390.59 | 10066.89 | 9693.803 | 8569.074 | 8371.985 | 8565.331 | 8305.563 | 7967.985 | 8602.466 | 8483.466 | 8281.112 | 8394.361 | 8208.255 | 8851.355 | 8612.604 | 8492.93 | 8247.349 | 7978.079
61.7136 | 10472.86 | 15374.43 | 3958.192 | 40373.33 | 20061.2 | 27666.8 | 10276.66 | 10155.31 | 10194.43 | 10276.12 | 9804.812 | 8573.459 | 8350.947 | 8638.571 | 8319.323 | 7902.068 | 8630.782 | 8492.684 | 8410.774 | 8346.391 | 8092.594 | 8763.79 | 8650.105 | 8599.947 | 8339.398 | 7969.541
61.7266 | 10373.44 | 15147 | 4019.766 | 40501.29 | 20147.72 | 28058.99 | 10293.51 | 10135.1 | 10178.39 | 10039.36 | 9946.075 | 8542.816 | 8694.912 | 8641.055 | 8554.351 | 7961.368 | 8749.175 | 8610.175 | 8384.871 | 8214.54 | 8156.927 | 8850.716 | 8584.908 | 8588.936 | 8299.587 | 7808.356
61.7396 | 10357.65 | 14694.6 | 4063.406 | 40487.49 | 19906.15 | 27479.83 | 10303.42 | 9971.303 | 10404.28 | 10328.89 | 9784.758 | 8586.817 | 8451.319 | 8499.809 | 8309.929 | 8042.608 | 8611.069 | 8527.236 | 8443.778 | 8293.024 | 8158.195 | 8793.352 | 8482.821 | 8558.079 | 8394.244 | 7910.27
61.7526 | 10493.92 | 14372.59 | 4076.746 | 40705.25 | 19887.15 | 27648.93 | 10369.68 | 10133 | 10396.87 | 10226.03 | 9788.727 | 8637.181 | 8548.64 | 8584.362 | 8311.427 | 7827.822 | 8693.512 | 8689.372 | 8608.045 | 8224.991 | 8094.167 | 8783.449 | 8478.775 | 8560.626 | 8439.855 | 7915.225
61.7656 | 10511.41 | 14040.58 | 4140.932 | 40410.92 | 19847.65 | 27504.01 | 10219.42 | 10122.29 | 10251.31 | 10211.42 | 9789.085 | 8793.838 | 8514.071 | 8525.191 | 8445.703 | 7909.756 | 8695.509 | 8744.184 | 8558.767 | 8288.555 | 7981.922 | 8795.813 | 8428.664 | 8460.328 | 8335.007 | 7779.551
61.7786 | 10248.57 | 13757.62 | 4157.664 | 40499.69 | 19842.19 | 27812.18 | 10247.55 | 10379.81 | 10345.73 | 10090.6 | 9695.757 | 8739.199 | 8419.473 | 8538.011 | 8358.42 | 7900.895 | 8651.547 | 8410.333 | 8517.694 | 8362.896 | 8089.686 | 8962.665 | 8421.284 | 8681.845 | 8389.274 | 7807.737
61.7916 | 10349.04 | 13096.2 | 4159.696 | 40492.3 | 20013.91 | 27933.74 | 10391.67 | 10198.38 | 10403.56 | 10235.58 | 9909.838 | 8586.058 | 8422.535 | 8497.918 | 8428.582 | 7965.256 | 8624.616 | 8588.989 | 8453.116 | 8274.197 | 8028.581 | 8725.72 | 8612.605 | 8466.941 | 8367.349 | 7764.546
61.8046 | 10274.57 | 12738.66 | 4204.78 | 40219.94 | 19515.14 | 27815.61 | 10455.81 | 10137.7 | 10292.12 | 10224.78 | 10149.39 | 8701.814 | 8485.98 | 8567.376 | 8392.843 | 7996.021 | 8717.626 | 8457.279 | 8499.126 | 8550.765 | 8089.949 | 8856.263 | 8494.217 | 8464.677 | 8316.187 | 7837.803
61.8176 | 10469.62 | 12438.47 | 4210.6 | 40621 | 19641.49 | 27805.13 | 10280.77 | 10129.5 | 10224.47 | 10221 | 9844.307 | 8727.755 | 8592.057 | 8584.004 | 8400.133 | 7945.594 | 8670.466 | 8534.181 | 8514.755 | 8447.919 | 8183.924 | 8985.563 | 8542.539 | 8598.451 | 8362.53 | 7911.912
61.8306 | 10486.02 | 12210.57 | 4256.822 | 40400.82 | 19506.27 | 27663.18 | 10152 | 10155.83 | 10227.39 | 10278.13 | 9797.866 | 8721.21 | 8620.715 | 8431.792 | 8299.861 | 7894.721 | 8636.032 | 8581.758 | 8546.295 | 8372.603 | 8078.28 | 8828.749 | 8500.931 | 8512.264 | 8408.951 | 7835.307
61.8436 | 10440.36 | 11878.1 | 4248.598 | 40483.64 | 19582.82 | 27830.96 | 10356.76 | 10292.63 | 10092.09 | 10202.29 | 9786.021 | 8785.886 | 8589.629 | 8427.68 | 8346.463 | 8017.205 | 8712.432 | 8730.751 | 8587.793 | 8304.104 | 8042.031 | 8991.957 | 8529.793 | 8472.897 | 8295.207 | 7912.7
61.8566 | 10480.36 | 11629.1 | 4227.732 | 40290.18 | 19639.75 | 27674.4 | 10437.98 | 10211.82 | 10294.81 | 10160.94 | 9718.878 | 8790.234 | 8361.57 | 8572.239 | 8308.793 | 7962.038 | 8707.394 | 8692.415 | 8489.974 | 8244.947 | 8064.372 | 8746.597 | 8666.244 | 8454.622 | 8231.022 | 8067.547
61.8696 | 10366.13 | 11390.73 | 4184.616 | 40544.37 | 19539.18 | 27661.73 | 10410.9 | 10281.6 | 10132.9 | 10403.4 | 9848.253 | 8848.343 | 8373.657 | 8574.597 | 8440.417 | 7957.194 | 8698.149 | 8791.328 | 8431.717 | 8275.283 | 8100.761 | 8695.164 | 8532.866 | 8452.836 | 8309.925 | 8029.478
61.8826 | 10583.99 | 11154.44 | 4196.622 | 40599.52 | 19242.15 | 27701.51 | 10293.33 | 10201.54 | 10160.72 | 10398.32 | 9629.883 | 8724.553 | 8445.116 | 8475.848 | 8442.397 | 7982.951 | 8668.92 | 8660.209 | 8550.362 | 8366.415 | 8134.255 | 8740.424 | 8623.407 | 8581.014 | 8374.902 | 7949.277
61.8956 | 10317.59 | 10842.91 | 4126.71 | 40391.74 | 19068.13 | 27868.93 | 10399.74 | 10189.16 | 10348.8 | 10212.38 | 9922.341 | 8752.302 | 8435.969 | 8450.288 | 8453.319 | 7877.028 | 8598.538 | 8550.483 | 8541.913 | 8461.517 | 8091.042 | 8563.958 | 8443.375 | 8515.795 | 8336.042 | 7773.437
61.9086 | 10214.56 | 10532.12 | 4097.426 | 40669.03 | 19219.33 | 28050.09 | 10446.73 | 10240.17 | 10319.49 | 10224.59 | 9738.033 | 8710.189 | 8655.888 | 8535.247 | 8364.304 | 7816.534 | 8610.6 | 8563.63 | 8533.194 | 8307.311 | 8066.297 | 8675.956 | 8451.811 | 8596.562 | 8447.52 | 7886.925
61.9216 | 10191.08 | 10102.6 | 4064.306 | 40679.33 | 19067.74 | 27913.04 | 10310.88 | 10312.51 | 10271.15 | 10315.02 | 9825.468 | 8721.68 | 8522.114 | 8622.875 | 8308.563 | 7953.692 | 8799.313 | 8533.582 | 8432.688 | 8262.019 | 8164.904 | 8670.805 | 8589.992 | 8578.009 | 8348.027 | 7908.67
61.9346 | 10313.58 | 9854.69 | 4037.888 | 40370.32 | 18943.31 | 27902.81 | 10261.63 | 10243.88 | 10232.34 | 10319.28 | 9801.104 | 8696.552 | 8540.828 | 8588.11 | 8299.214 | 7940.683 | 8919.117 | 8478.4 | 8451.814 | 8547.965 | 8385.193 | 8785.793 | 8633.007 | 8641.69 | 8305.566 | 7861.759
61.9476 | 10504.81 | 9556.826 | 3993.364 | 40413.65 | 19028.57 | 27938.39 | 10391.52 | 10199.26 | 10206.92 | 10201.66 | 9849.984 | 8729.919 | 8527.949 | 8682.68 | 8278.817 | 7932.434 | 8838.083 | 8539.747 | 8545.51 | 8521.202 | 8184.155 | 8709.768 | 8531.978 | 8576.609 | 8379.076 | 7926.852
61.9606 | 10600.58 | 9201.745 | 3933.106 | 40675.08 | 18829.09 | 27771.27 | 10524.26 | 10230.55 | 10095.48 | 10237.97 | 9792.364 | 8810.973 | 8621.692 | 8627.401 | 8302.122 | 7944.729 | 8758.42 | 8718.87 | 8657.132 | 8477.972 | 8171.543 | 8861.16 | 8550.281 | 8555.832 | 8433.954 | 7958.963
61.9736 | 10391.34 | 8779.385 | 3927.732 | 40644.91 | 18553.25 | 27812.55 | 10485.68 | 10468.18 | 10197.65 | 10262.78 | 9868.094 | 8810.063 | 8495.661 | 8617.642 | 8319.321 | 7886.728 | 8674.164 | 8688.33 | 8509.263 | 8390.035 | 8161.255 | 8808.829 | 8611.899 | 8490.433 | 8442.487 | 7931.742
61.9866 | 10413.81 | 8600.827 | 3906.164 | 40228.54 | 18659.45 | 28113.99 | 10447.58 | 10399.16 | 10246.23 | 10259.52 | 9866.407 | 8723.123 | 8456.944 | 8564.025 | 8407.103 | 7831.914 | 8783.387 | 8737.652 | 8486.593 | 8418.242 | 8218.44 | 8651.571 | 8541.897 | 8524.242 | 8461.409 | 8015.315
61.9996 | 10434.21 | 8233.747 | 3875.408 | 40419.89 | 18587.62 | 27744.89 | 10519.34 | 10342.16 | 10406.37 | 10301.46 | 9796.072 | 8808.699 | 8522.137 | 8724.466 | 8478.722 | 7942.275 | 8684.364 | 8779.942 | 8561.347 | 8350.082 | 8086.315 | 8753.636 | 8585.186 | 8582.04 | 8439.273 | 7927.672
62.0126 | 10425.64 | 8079.753 | 3817.55 | 40718.85 | 18546.81 | 27791.46 | 10442.36 | 10237.27 | 10447.01 | 10372.95 | 9687.799 | 8668.059 | 8498.22 | 8733.773 | 8501.993 | 7920.599 | 8928.756 | 8699.526 | 8577.46 | 8526.102 | 8102.941 | 8813.72 | 8662.594 | 8702.094 | 8531.461 | 8027.428
62.0256 | 10426.87 | 8035.029 | 3827.04 | 40512.77 | 18527.5 | 28032.27 | 10367.16 | 10295.76 | 10273.28 | 10342.39 | 9796.917 | 8677.409 | 8581.345 | 8714.434 | 8545.855 | 7972.692 | 8804.189 | 8603.209 | 8632.34 | 8460.65 | 8079.111 | 8821.301 | 8805.281 | 8702.579 | 8628.057 | 7805.768
62.0386 | 10455.57 | 7918.096 | 3801.02 | 40511.44 | 18292.82 | 28002.7 | 10351.59 | 10189.81 | 10143.39 | 10450.64 | 9848.052 | 8708 | 8719.956 | 8747.514 | 8333.695 | 7908.285 | 8718.068 | 8664.94 | 8515.048 | 8379.261 | 8047.691 | 8591.161 | 8828.554 | 8577.442 | 8424.815 | 7927.426
62.0516 | 10464.21 | 7764.192 | 3771.104 | 40769.95 | 18442.92 | 28150.77 | 10409.54 | 10236.63 | 10185.99 | 10425.25 | 10016.74 | 8816.717 | 8666.221 | 8765.878 | 8402.076 | 7770.736 | 8675.701 | 8687.759 | 8502.299 | 8503.503 | 8170.534 | 8642.047 | 8710.677 | 8546.635 | 8264.794 | 7960.279
62.0646 | 10570.86 | 7527.767 | 3729.49 | 40592.33 | 18607.39 | 28128.27 | 10428.82 | 10365.44 | 10306.68 | 10384.82 | 9909.636 | 8758.892 | 8594.086 | 8538.548 | 8475.061 | 7961.574 | 8808.51 | 8625.667 | 8532.305 | 8489.867 | 8180.659 | 8764.394 | 8781.474 | 8588.723 | 8422.859 | 8105.433
62.0776 | 10613.23 | 7365.492 | 3710.962 | 40466.29 | 18463.38 | 27850.12 | 10342.72 | 10407.74 | 10410.97 | 10334.61 | 9812.105 | 8617.566 | 8615.884 | 8657.43 | 8528.811 | 8026.022 | 8896.281 | 8779.421 | 8684.599 | 8415.699 | 8133.595 | 8826.884 | 8847.187 | 8625.989 | 8426.753 | 8033.692
62.0906 | 10505.26 | 7343.677 | 3664.168 | 40403.62 | 18322.62 | 27867.42 | 10548.51 | 10403.33 | 10357.61 | 10402.06 | 9933.758 | 8665.065 | 8599.643 | 8621.232 | 8481.949 | 7984.652 | 8890.323 | 8712.225 | 8717.64 | 8396.667 | 8124.336 | 8933.397 | 8522.766 | 8565.95 | 8379.327 | 8000.694
62.1036 | 10481.26 | 7226.129 | 3638.902 | 40562.94 | 18268.03 | 27869.22 | 10371.97 | 10332.96 | 10335.06 | 10337.9 | 9970.397 | 8793.809 | 8548.168 | 8519.111 | 8547.869 | 7920.765 | 8804.134 | 8647.173 | 8635.25 | 8362.825 | 8195.665 | 8930.023 | 8553.85 | 8478.423 | 8365.142 | 8019.343
62.1166 | 10501.83 | 7174.593 | 3630.738 | 40352.59 | 18300.31 | 27954.16 | 10297.56 | 10305.12 | 10319.76 | 10335.37 | 9759.87 | 8818.228 | 8612.206 | 8609.803 | 8512.321 | 7955.788 | 8713.158 | 8614.162 | 8580.639 | 8346.295 | 8208.05 | 8868.752 | 8696.132 | 8548.094 | 8323.752 | 7834.521
62.1296 | 10558.54 | 7178.176 | 3610.556 | 40494.4 | 18272.74 | 28011.63 | 10317.14 | 10400.14 | 10322.57 | 10259.2 | 9673.396 | 8832.857 | 8594.538 | 8611.274 | 8529.649 | 7979.802 | 8582.746 | 8691.793 | 8556.253 | 8358.473 | 8184.165 | 8775.065 | 8635.779 | 8585.703 | 8443.584 | 7836.617
62.1426 | 10595.9 | 7127.686 | 3593.546 | 40525.43 | 18285.04 | 28004.24 | 10262.22 | 10501.57 | 10325.73 | 10322.61 | 9703.196 | 8721.51 | 8565.274 | 8670.608 | 8484.804 | 8095.725 | 8677.098 | 8707.843 | 8629.941 | 8528.137 | 8213.765 | 8846.568 | 8664.921 | 8644.137 | 8520.49 | 7983.47
62.1556 | 10661.75 | 7062.566 | 3608.266 | 40672.43 | 18228.49 | 27918.02 | 10349.77 | 10511.24 | 10214.55 | 10351.54 | 9768.96 | 8778.533 | 8602.964 | 8658.925 | 8471.199 | 8051.287 | 8883.478 | 8705.613 | 8657.004 | 8545.339 | 8154.721 | 8957.844 | 8613.666 | 8600.016 | 8541.231 | 8026.737
62.1686 | 10648.35 | 7134.179 | 3597.232 | 40646.26 | 18292.84 | 27969.9 | 10296.26 | 10403 | 10181.42 | 10372.61 | 9796.924 | 8893.418 | 8613.063 | 8690.913 | 8494.823 | 7979 | 8963.506 | 8773.684 | 8609.974 | 8436.455 | 8105.608 | 8963.734 | 8584.38 | 8635.495 | 8510.037 | 8052.595
62.1816 | 10607.23 | 7051.556 | 3562.916 | 40672.27 | 18196.06 | 28075.25 | 10335.34 | 10348.77 | 10287.87 | 10324.51 | 9786.425 | 8920.379 | 8608.391 | 8831.836 | 8577.882 | 7946.127 | 8927.162 | 8710.98 | 8520.462 | 8441.631 | 8190.871 | 8987.056 | 8636.873 | 8692 | 8514.47 | 8065.828
62.1946 | 10684.29 | 6900.926 | 3534.284 | 40768.7 | 18081.59 | 27934.08 | 10367.39 | 10429.82 | 10313.85 | 10315.67 | 9871.927 | 8933.404 | 8615.878 | 8760.403 | 8633.588 | 7979.249 | 8966.005 | 8805.458 | 8570.217 | 8419.865 | 8168.065 | 8963.216 | 8728.356 | 8674.367 | 8491.155 | 8002.224
62.2076 | 10596.96 | 6902.871 | 3556.914 | 40726.35 | 17925.41 | 27971.86 | 10394.67 | 10355.3 | 10318 | 10441.77 | 9874.327 | 8924.398 | 8635.602 | 8611.683 | 8521.322 | 8010.488 | 8982.375 | 8875.818 | 8710.963 | 8437.161 | 8144.937 | 8934.778 | 8792.602 | 8664.311 | 8465.934 | 8043.053
62.2206 | 10511.44 | 6968.915 | 3564.476 | 40742.98 | 17981.94 | 28102.61 | 10376.53 | 10384.67 | 10367.1 | 10408.21 | 9888.495 | 8916.975 | 8695.273 | 8599.26 | 8516.237 | 7994.21 | 9011.68 | 8876.803 | 8782.037 | 8480.543 | 8084.949 | 8937.864 | 8796.617 | 8696.667 | 8472.704 | 8142.754
62.2336 | 10742.39 | 6953.477 | 3586.866 | 40566.73 | 18166.68 | 28046.81 | 10485.8 | 10480.79 | 10467 | 10380.22 | 9903.984 | 8834.627 | 8648.301 | 8589.868 | 8568.862 | 7992.696 | 9032.028 | 8830.135 | 8752.593 | 8537.567 | 8149.338 | 8943.696 | 8801.602 | 8686.52 | 8496.32 | 8056.937
62.2466 | 10652.12 | 6833.501 | 3592.658 | 40676.52 | 18187.53 | 27878.55 | 10571.64 | 10361.88 | 10407.42 | 10400.82 | 9826.741 | 8873.326 | 8751.354 | 8628.48 | 8568.385 | 8067.605 | 8949.039 | 8850.73 | 8682.827 | 8505.462 | 8185.78 | 8967.086 | 8707.511 | 8721.384 | 8472.347 | 8046.663
62.2596 | 10545.71 | 6882.469 | 3577.306 | 40760.09 | 18258.87 | 28071.83 | 10591.66 | 10270.07 | 10323.07 | 10424.28 | 9786.305 | 9000.823 | 8738.704 | 8688.072 | 8482.667 | 8137.377 | 8958.116 | 8841.35 | 8618.558 | 8450.996 | 8184.2 | 8960.474 | 8662.823 | 8771.462 | 8503.654 | 8114.538
62.2726 | 10718.76 | 6925.31 | 3603.992 | 40679.96 | 18215.56 | 28209.71 | 10590.57 | 10263.79 | 10375.09 | 10347.6 | 9823.806 | 8988.516 | 8631.77 | 8721.94 | 8563.411 | 8218.254 | 8996.04 | 8799.601 | 8594.81 | 8401.536 | 8318.27 | 8914.532 | 8765.669 | 8730.855 | 8538.871 | 8166.238
62.2856 | 10639.17 | 6768.339 | 3633.892 | 40737.59 | 18161.39 | 28039.92 | 10579.54 | 10318.34 | 10325.52 | 10282.17 | 9849.335 | 8839.193 | 8689.8 | 8713.865 | 8674.975 | 8292.403 | 8860.272 | 8799.341 | 8602.073 | 8369.622 | 8411.476 | 8990.033 | 8779.834 | 8637.468 | 8497.195 | 8183.493
62.2986 | 10570.68 | 6756.9 | 3645.362 | 40661.49 | 18189.65 | 28028.94 | 10527.69 | 10341.36 | 10266.32 | 10365.36 | 9860.251 | 8739.508 | 8692.989 | 8709.927 | 8630.715 | 8225.726 | 8795.263 | 8801.319 | 8683.308 | 8450.564 | 8390.955 | 8969.123 | 8763.453 | 8576.374 | 8568.017 | 8127.514
62.3116 | 10668.91 | 6808.096 | 3655.78 | 40558.54 | 18095.23 | 28051.6 | 10461.47 | 10291.54 | 10348.8 | 10393.57 | 9933.32 | 8869.599 | 8647.548 | 8677.179 | 8650.886 | 8212.31 | 8862.431 | 8881.31 | 8652.333 | 8481.597 | 8325.603 | 8942.243 | 8770.56 | 8682.649 | 8636.065 | 8163.301
62.3246 | 10646.7 | 6797.03 | 3679.796 | 40555.24 | 18047.87 | 27914.45 | 10468.58 | 10270.69 | 10373.43 | 10438.91 | 10074.56 | 8942.353 | 8704.303 | 8701.563 | 8619.116 | 8232.474 | 8906.984 | 8860.926 | 8631.448 | 8525.235 | 8430.256 | 8963.956 | 8682.116 | 8749.123 | 8624.771 | 8202.596
62.3376 | 10664.79 | 6871.605 | 3704.404 | 40454.05 | 18146.83 | 28022.29 | 10402.78 | 10363.94 | 10390.39 | 10511.44 | 10174.4 | 8907.367 | 8784.308 | 8713.336 | 8577.153 | 8312.004 | 8893.625 | 8816.639 | 8757.939 | 8594.428 | 8527.139 | 8878.898 | 8669.348 | 8730.589 | 8537.363 | 8279.381
62.3506 | 10744.41 | 6935.156 | 3738.316 | 40453.33 | 18079.17 | 28283.84 | 10447.49 | 10512.03 | 10394.01 | 10453.48 | 10122.91 | 8914.846 | 8724.789 | 8677.932 | 8488.14 | 8413.192 | 8876.029 | 8816.537 | 8787.564 | 8565.721 | 8397.197 | 8967.611 | 8748.061 | 8798.277 | 8510.209 | 8424.808
62.3636 | 10736.82 | 6839.153 | 3750.25 | 40716.79 | 18047.58 | 28150.05 | 10480.95 | 10524.18 | 10310.86 | 10415.36 | 10039.74 | 8928.702 | 8805.688 | 8828.177 | 8501.853 | 8325.994 | 8931.279 | 8741.603 | 8758.273 | 8560.139 | 8342.49 | 9083.825 | 8759.412 | 8756.174 | 8590.825 | 8356.024
62.3766 | 10666.75 | 6767.476 | 3746.734 | 40587.06 | 18114.68 | 27767.79 | 10437.33 | 10527.15 | 10357.63 | 10469.3 | 9974.792 | 8931.155 | 8933.587 | 8882.957 | 8677.858 | 8302.908 | 8946.353 | 8774.146 | 8707.171 | 8577.551 | 8393.221 | 8967.072 | 8730.211 | 8640.455 | 8725.876 | 8302.816
62.3896 | 10657.64 | 6758.967 | 3759.52 | 40419.5 | 18015.53 | 27716.91 | 10620.51 | 10495.87 | 10373.36 | 10442.08 | 9973.717 | 8864.76 | 8811.379 | 8824.24 | 8682.34 | 8412.4 | 8926.267 | 8912.083 | 8698.458 | 8524.329 | 8475.472 | 8912.495 | 8715.485 | 8664.915 | 8768.933 | 8421.725
62.4026 | 10752.73 | 6674.574 | 3773.998 | 40600.96 | 18101.07 | 27924.54 | 10717.25 | 10383.99 | 10290.28 | 10407.89 | 10022.53 | 8945.674 | 8812.36 | 8762.631 | 8702.009 | 8522.169 | 9005.073 | 8903.48 | 8711.266 | 8510.196 | 8537.26 | 8939.072 | 8781.19 | 8728.284 | 8557.248 | 8391.072
62.4156 | 10720.29 | 6763.492 | 3854.242 | 40540.62 | 18192.39 | 27951.28 | 10687.57 | 10440.92 | 10373.49 | 10456.54 | 10151.69 | 9049.988 | 8940.593 | 8710.414 | 8700.589 | 8506.71 | 8997.906 | 8796.83 | 8749.538 | 8648.891 | 8553.29 | 8831.751 | 8838.971 | 8764.136 | 8587.883 | 8306.382
62.4286 | 10766.2 | 6809.988 | 3917.71 | 40678.75 | 18293.61 | 27981.72 | 10672.68 | 10483.9 | 10501.41 | 10561.11 | 10331.72 | 9075.739 | 8920.808 | 8826.824 | 8622.263 | 8416.951 | 8909.009 | 8890.058 | 8819.36 | 8705.767 | 8574.719 | 8876.647 | 8843.047 | 8735.987 | 8652.538 | 8316.773
62.4416 | 10834.99 | 6718.376 | 3924.71 | 40919.75 | 18456.59 | 27943.71 | 10607.24 | 10396.81 | 10444.73 | 10646.3 | 10229.61 | 9147.852 | 8785.487 | 8846.065 | 8583.509 | 8431.517 | 9005.365 | 8929.928 | 8799.384 | 8689.528 | 8457.491 | 8994.353 | 8909.304 | 8713.22 | 8627.916 | 8348.536
62.4546 | 10667.7 | 6725.321 | 3958.25 | 40704.34 | 18349.65 | 27968.95 | 10576.66 | 10450.79 | 10414.53 | 10560.66 | 10208.71 | 9061.84 | 8750.092 | 8761.519 | 8666.679 | 8470.916 | 8970.71 | 8819.656 | 8845.481 | 8756.901 | 8474.764 | 9071.878 | 8908.305 | 8772.076 | 8761.741 | 8374.473
62.4676 | 10712.22 | 6799.951 | 3998.952 | 40596.72 | 18235.33 | 28019.47 | 10584.38 | 10596.11 | 10522 | 10558.52 | 10174.69 | 9020.593 | 8779.237 | 8741.628 | 8782.124 | 8405.719 | 8906.007 | 8819.417 | 8836.159 | 8785.382 | 8599.204 | 9124.998 | 8879.054 | 8680.319 | 8872.173 | 8384.183
62.4806 | 10845.67 | 6861.48 | 4023.512 | 40986.61 | 18367.89 | 28253.23 | 10598.57 | 10658.98 | 10559.42 | 10539.47 | 10149.11 | 9037.226 | 8680.299 | 8840.445 | 8946.912 | 8461.323 | 9004.706 | 8864.799 | 8770.839 | 8772.226 | 8621.184 | 9087.418 | 8969.624 | 8762.951 | 8806.584 | 8484.429
62.4936 | 10865.4 | 6687.584 | 4059.392 | 40876.56 | 18365.16 | 28283.14 | 10638.82 | 10598.58 | 10634.94 | 10462.65 | 10168.62 | 9025.427 | 8745.785 | 8846.81 | 8872.506 | 8563.956 | 9050.439 | 8940.472 | 8795.326 | 8715.843 | 8674.832 | 9094.988 | 8860.652 | 8814.977 | 8703.494 | 8480.012
62.5066 | 10912.49 | 6695.654 | 4046.114 | 40857.23 | 18391.36 | 28114.1 | 10733.79 | 10629.03 | 10530.03 | 10515.58 | 10242.3 | 9049.955 | 8983.222 | 8728.741 | 8789.128 | 8520.981 | 8977.82 | 8974.737 | 8767.41 | 8731.579 | 8664.263 | 9130.241 | 8854.838 | 8919.372 | 8764.124 | 8404.203
62.5196 | 10900.58 | 6784.512 | 4076.008 | 40640.85 | 18502.31 | 28010.22 | 10663.68 | 10680.02 | 10467.64 | 10586.57 | 10374.33 | 8996.783 | 8868.172 | 8756.55 | 8883.766 | 8565.605 | 8976.951 | 8905.225 | 8806.427 | 8806.047 | 8758.573 | 9040.637 | 8957.208 | 9001.686 | 8779.446 | 8429.913
62.5326 | 10775.02 | 6810.255 | 4153.454 | 40511.4 | 18415.17 | 28074.67 | 10547.07 | 10573.02 | 10640.92 | 10488.5 | 10428.2 | 9010.065 | 8927.882 | 8829.127 | 8815.107 | 8453.318 | 9042.319 | 8886.085 | 8784.925 | 8884.287 | 8786.671 | 9041.584 | 9074.129 | 8927.042 | 8747.723 | 8536.829
62.5456 | 10958.08 | 6775.742 | 4171.926 | 40546.61 | 18429.38 | 27941.6 | 10667.96 | 10629.44 | 10628.76 | 10493.13 | 10352.91 | 8924.777 | 8928.877 | 8877.584 | 8786.684 | 8569.538 | 9054.596 | 8917.019 | 8909.019 | 8880.845 | 8721.401 | 9140.471 | 8969.408 | 8904.275 | 8803.199 | 8581.462
62.5586 | 10952.45 | 6701.994 | 4184.392 | 40528.4 | 18563.95 | 27968.29 | 10699.09 | 10703.03 | 10487.35 | 10474.74 | 10427.84 | 9029.871 | 8760.228 | 8849.542 | 8809.602 | 8612.223 | 9064.152 | 9005.842 | 8919.739 | 8848.181 | 8725.438 | 9215.923 | 8982.519 | 8787.35 | 8817.438 | 8501.894
62.5716 | 10952.9 | 6725.698 | 4197.96 | 40637.6 | 18616.7 | 28066.7 | 10743.7 | 10802.2 | 10591.4 | 10597.6 | 10446.8 | 8985.499 | 8750.299 | 8994.098 | 8917.401 | 8533.703 | 9028.299 | 9030.502 | 8778.303 | 8907.703 | 8772.601 | 9255.499 | 9077.599 | 8865.299 | 8858.601 | 8561.6
62.5846 | 10955.04 | 6670.766 | 4216.046 | 40665.26 | 18541.4 | 28140.96 | 10747.58 | 10621.26 | 10561.82 | 10712.88 | 10417.01 | 8943.078 | 8729.988 | 8889.031 | 8939.434 | 8642.326 | 9031.75 | 9108.868 | 8901.557 | 9041.967 | 8892.155 | 9114.409 | 8978.692 | 8802.092 | 8901.786 | 8551.359
62.5976 | 10949.77 | 6803.125 | 4228.93 | 40370.94 | 18510.2 | 28231.82 | 10674.77 | 10524.54 | 10512.8 | 10750.42 | 10495.84 | 9057.754 | 8875.125 | 8961.24 | 8864.302 | 8572.504 | 9114.845 | 8992.505 | 8840.699 | 8961.651 | 8992.63 | 9023.525 | 8875.224 | 8822.603 | 8821.893 | 8524.03
62.6106 | 11012.43 | 6832.378 | 4171.092 | 40730.69 | 18520.3 | 28032.77 | 10729.22 | 10381.05 | 10604.32 | 10649.54 | 10449.79 | 9156.95 | 8875.461 | 9109.678 | 8819.619 | 8634.274 | 9152.296 | 8965.375 | 8796.482 | 8997.541 | 8869.088 | 9163.383 | 8955.461 | 8886.185 | 8703.568 | 8496.783
62.6236 | 11038.3 | 6829.749 | 4170.02 | 40941.43 | 18617.24 | 27855.97 | 10698.62 | 10656.61 | 10741.15 | 10684.13 | 10285.32 | 9009.885 | 8807.244 | 8998.704 | 8918.537 | 8555.896 | 9172.447 | 9045.05 | 8925.384 | 8900.151 | 8620.075 | 9045.867 | 8885.682 | 8948.192 | 8705.591 | 8543.632
62.6366 | 10946.13 | 6809.332 | 4161.19 | 40744.36 | 18824.85 | 28071.75 | 10654.9 | 10690.21 | 10514.3 | 10850.99 | 10336.52 | 8988.093 | 8776.258 | 8859.734 | 8953.995 | 8593.178 | 9053.43 | 8975.748 | 8925.485 | 8716.283 | 8563.573 | 9114.51 | 8885.064 | 8800.085 | 8750.533 | 8546.961
62.6496 | 11201.73 | 6950.495 | 4122.354 | 40557.37 | 18952.87 | 28085.29 | 10874.58 | 10582.23 | 10634.21 | 10834.19 | 10403.35 | 9119.676 | 8817.25 | 8844.15 | 8905.08 | 8462.848 | 8923.962 | 8933.764 | 8884.255 | 8783.493 | 8687.736 | 9115.243 | 8996.824 | 8952.267 | 8834.605 | 8465.14
62.6626 | 11237.99 | 6902.008 | 4064.92 | 40743.48 | 18768.9 | 28066.96 | 10729.75 | 10566.71 | 10638.84 | 10827.76 | 10528.14 | 8984.156 | 8850.427 | 8883.7 | 8742.111 | 8489.756 | 8958.586 | 8813.922 | 8872.359 | 8781.636 | 8653.15 | 9023.953 | 8945.178 | 8940.453 | 8915.683 | 8416.939
62.6756 | 11253.58 | 6887.224 | 4068.704 | 40634.33 | 18821.99 | 28075.98 | 10765.02 | 10708.04 | 10453.46 | 10834.5 | 10575.09 | 8966.306 | 8730.963 | 8897.259 | 8668.643 | 8522.673 | 9053.63 | 8838.843 | 8930.154 | 8734.359 | 8672.295 | 8910.822 | 8866.06 | 8983.694 | 8956.384 | 8367.722
62.6886 | 11096.6 | 6911.922 | 4029.224 | 40573.62 | 18766.78 | 28427.02 | 10621.82 | 10518.36 | 10691.34 | 10741.73 | 10548.7 | 8907.722 | 8811.854 | 8969.251 | 8858.539 | 8455.097 | 8998.036 | 8911.575 | 8803.371 | 8834.582 | 8677.304 | 8858.025 | 8888.261 | 8990.022 | 8928.265 | 8410.382
62.7016 | 10944.72 | 6826.492 | 3956.26 | 40759.43 | 18920.46 | 28006.93 | 10592.63 | 10671.06 | 10593.64 | 10687.18 | 10410 | 8869.705 | 8660.284 | 8748.217 | 8880.472 | 8425.028 | 8912.543 | 8892.189 | 8825.036 | 8827.921 | 8630.819 | 8799.627 | 8861.334 | 8852.575 | 8709.39 | 8420.413
62.7146 | 10881.17 | 6927.826 | 3971.706 | 40752.35 | 18776.91 | 27782.57 | 10782.3 | 10549.95 | 10619.78 | 10627.73 | 10416.86 | 8980.008 | 8735.457 | 8954.258 | 8782.493 | 8431.241 | 8880.576 | 8852.179 | 8839.432 | 8752.199 | 8614.689 | 8995.598 | 8790.61 | 8851.431 | 8710.643 | 8251.423
62.7276 | 10922.89 | 6975.114 | 3954.078 | 40711.18 | 18855.21 | 27996.65 | 10592.11 | 10624.54 | 10554.79 | 10468.94 | 10433.34 | 9001.162 | 8674.915 | 8864.515 | 8913.648 | 8319.458 | 8981.038 | 8751.533 | 8748 | 8822.836 | 8466.448 | 8872.999 | 8779.962 | 8946.496 | 8725.439 | 8351.752
62.7406 | 10840.19 | 7010.952 | 3939.902 | 41121.97 | 19168.72 | 28082.26 | 10539.18 | 10541.17 | 10505.6 | 10518.72 | 10462.06 | 9008.37 | 8604.01 | 8721.829 | 8855.113 | 8259.39 | 8954.064 | 8851.907 | 8756.038 | 8992.394 | 8532.174 | 8955.237 | 8841.996 | 8895.344 | 8615.689 | 8415.71
62.7536 | 10767.69 | 6897.715 | 3888.614 | 40611.87 | 19110.14 | 28128.94 | 10711.77 | 10532.98 | 10568.28 | 10479.63 | 10468.3 | 8935.568 | 8701.322 | 8730.666 | 8660.214 | 8389.589 | 8979.312 | 8861.811 | 8818.843 | 8684.643 | 8774.053 | 8924.917 | 8935.941 | 8824.656 | 8810.263 | 8415.462
62.7666 | 10860.92 | 7016 | 3848.812 | 40630.49 | 18933.11 | 28117.69 | 10438.65 | 10473.6 | 10593.14 | 10387.93 | 10288.18 | 8838.057 | 8704.512 | 8781.454 | 8854.302 | 8345.104 | 8870.813 | 8838.942 | 8894.774 | 8809.067 | 8535.918 | 8880.595 | 8776.257 | 8808.352 | 8671.154 | 8383.85
62.7796 | 10825.15 | 7021.933 | 3840.034 | 40648.56 | 19049.53 | 28124.51 | 10417.83 | 10400.89 | 10414.02 | 10447.57 | 10380.27 | 8789.363 | 8684.325 | 8804.482 | 8837.354 | 8325.419 | 8826.646 | 8826.22 | 8648.861 | 8661.2 | 8520.91 | 8977.231 | 8797.083 | 8977.711 | 8801.049 | 8429.444
62.7926 | 10767.09 | 7077.831 | 3863.104 | 40727.26 | 19061.54 | 28020.58 | 10511.94 | 10402.09 | 10490.98 | 10666.81 | 10380.12 | 8918.073 | 8533.115 | 8922.433 | 8719.666 | 8383.097 | 8924.24 | 8792.617 | 8827.449 | 8773.756 | 8566.373 | 8942.477 | 8700.165 | 8865.701 | 8692.747 | 8266.949
62.8056 | 10887.01 | 7201.472 | 3830.128 | 40235.85 | 19016.24 | 28116.51 | 10521.85 | 10534.27 | 10545.22 | 10593.37 | 10322.54 | 9035.371 | 8684.543 | 8892.598 | 8701.563 | 8225.364 | 8827.649 | 8837.536 | 8967.234 | 8716.563 | 8538.316 | 9022.572 | 8859.15 | 8633.327 | 8642.702 | 8286.346
62.8186 | 10809.61 | 7161.494 | 3827.106 | 40624.84 | 19156.83 | 28077.55 | 10417.38 | 10514.62 | 10456.77 | 10510.81 | 10279.88 | 9047.489 | 8636.317 | 8968.814 | 8785.358 | 8227.777 | 8910.315 | 8777.263 | 8673.919 | 8782.966 | 8471.926 | 8976.57 | 8839.398 | 8749.375 | 8556.751 | 8451.357
62.8316 | 10938.24 | 7278.117 | 3762.218 | 40548.28 | 19271.12 | 27854.01 | 10524.73 | 10401.22 | 10411.7 | 10563.84 | 10242.71 | 8886.211 | 8333.664 | 8795.149 | 8821.858 | 8230.469 | 9089.811 | 8628.86 | 8741.851 | 8689.492 | 8554.023 | 8749.695 | 8713.835 | 8841.906 | 8740.898 | 8237.961
62.8446 | 10883.56 | 7297.531 | 3771.35 | 40928.27 | 19193.49 | 28378.93 | 10570.02 | 10410.53 | 10271.43 | 10390.19 | 10120.53 | 8827.943 | 8334.995 | 8819.609 | 8620.685 | 8274.857 | 8750.9 | 8777.175 | 8709.509 | 8589.062 | 8513.024 | 8750.116 | 8572.539 | 8764.539 | 8627.658 | 8155.892
62.8576 | 10674.43 | 7379.578 | 3746.534 | 40781.76 | 19451.45 | 28378.01 | 10250.96 | 10401.64 | 10576.92 | 10184.3 | 9999.095 | 8772.465 | 8553.409 | 8781.015 | 8577.48 | 8316.299 | 8749.725 | 8750.531 | 8662.385 | 8787.888 | 8528.29 | 8795.301 | 8679.452 | 8543.768 | 8656.942 | 8140.966
62.8706 | 10712.93 | 7255.437 | 3655.104 | 40470.86 | 19319.74 | 28049.47 | 10252.77 | 10458.11 | 10603.19 | 10305.24 | 10131.7 | 8920.066 | 8546.081 | 8721.41 | 8680.625 | 8231.881 | 8855.051 | 8548.098 | 8643.483 | 8883.778 | 8372.621 | 8941.066 | 8694.435 | 8676.431 | 8683.466 | 8200.892
62.8836 | 10713.67 | 7458.341 | 3703.556 | 40833.54 | 19709.52 | 28153 | 10565.39 | 10361.95 | 10371.89 | 10373.87 | 10092.22 | 8730.403 | 8389.401 | 8673.267 | 8632.421 | 8119.074 | 8804.433 | 8622.663 | 8773.369 | 8681.06 | 8484.624 | 8745.834 | 8535.403 | 8682.99 | 8590.646 | 8109.186
62.8966 | 10729.02 | 7510.559 | 3712.426 | 40694.48 | 19412.09 | 28074.05 | 10446.52 | 10257.18 | 10345.91 | 10380.82 | 10136.9 | 8786.624 | 8365.119 | 8645.285 | 8562.896 | 8186.232 | 8804.609 | 8744.025 | 8685.61 | 8591.416 | 8298.611 | 8716.377 | 8587.26 | 8693.272 | 8470.494 | 8115.065
62.9096 | 10554.15 | 7541.522 | 3717.854 | 41032.26 | 19667.98 | 28287.65 | 10379.43 | 10288.22 | 10183.36 | 10275.31 | 10067 | 8875.876 | 8639.403 | 8619.717 | 8572.265 | 8018.172 | 8689.597 | 8564.648 | 8645.615 | 8593.914 | 8321.401 | 8774.595 | 8584.56 | 8603.469 | 8590.387 | 8170.916
62.9226 | 10712.7 | 7605.808 | 3664.034 | 40636.83 | 20043.89 | 28150.1 | 10298.74 | 10086.68 | 10260.9 | 10431.31 | 10177.6 | 8975.055 | 8597.22 | 8747.335 | 8820.651 | 8243.514 | 8727.028 | 8620.89 | 8723.248 | 8478.578 | 8181.5 | 8699.376 | 8424.473 | 8526.5 | 8621.197 | 8172.211
62.9356 | 10585.02 | 7812.176 | 3653 | 40899.38 | 19712.15 | 28358.72 | 10322.31 | 10049.86 | 10288.13 | 10119.01 | 10072.89 | 8619.615 | 8426.151 | 8670.35 | 8572.55 | 8050.086 | 8760.596 | 8499.618 | 8579.8 | 8499.927 | 8495.848 | 8769.868 | 8711.132 | 8630.047 | 8596.223 | 8269.178
62.9486 | 10670.37 | 7867.042 | 3652.902 | 40741.68 | 19849.72 | 28122.06 | 10380.17 | 10176.63 | 10291.78 | 10557.31 | 9982.257 | 8820.792 | 8564.583 | 8816.209 | 8727.025 | 8142.908 | 8873.908 | 8615.442 | 8570.105 | 8674.178 | 8402.705 | 8719.055 | 8758.301 | 8544.822 | 8562.957 | 8277.724
62.9616 | 10378.5 | 8112.225 | 3645.008 | 40877.78 | 19747.1 | 27805.77 | 10393.31 | 10226.87 | 10113.38 | 10340.79 | 10163.94 | 8643.34 | 8531.054 | 8672.04 | 8567.829 | 8216.312 | 8785.414 | 8651.173 | 8498.593 | 8768.815 | 8539.655 | 8643.272 | 8541.232 | 8611.033 | 8640.012 | 8335.646
62.9746 | 10591.37 | 8207.272 | 3648.374 | 41207.48 | 19788.68 | 28129.52 | 10103.22 | 10170.43 | 10273.77 | 10250.69 | 10140.18 | 8786.901 | 8553.826 | 8688.871 | 8495.553 | 8347.992 | 8537.895 | 8724.439 | 8749.083 | 8690.599 | 8394.114 | 8758.121 | 8639.25 | 8624.894 | 8644.962 | 8186.144
62.9876 | 10517.35 | 8122.523 | 3673.158 | 41015.47 | 19958.97 | 28237.13 | 10222.83 | 10203.4 | 10120.75 | 10078.06 | 10103.65 | 8724.138 | 8653.232 | 8708.65 | 8513.667 | 8337.21 | 8730.535 | 8639.523 | 8597.73 | 8620.243 | 8326.19 | 8723.63 | 8588.91 | 8523.803 | 8632.228 | 8288.162
63.0006 | 10303.98 | 8357.336 | 3632.946 | 40649.23 | 20078.71 | 27982.24 | 10312.53 | 10124.25 | 10110.22 | 10239.37 | 9918.21 | 8489.581 | 8452.704 | 8748.876 | 8574.3 | 8378.821 | 8593.949 | 8639.945 | 8624.177 | 8702.642 | 8397.943 | 8836.792 | 8628.848 | 8606.614 | 8503.62 | 8270.548
63.0136 | 10328.8 | 8522.838 | 3679.548 | 40941.27 | 20243.73 | 28338.88 | 10132.1 | 10403.1 | 10177.39 | 10280.58 | 10033.33 | 8746.767 | 8478.768 | 8795.245 | 8467.22 | 8321.278 | 8535.129 | 8666.954 | 8651.954 | 8624.137 | 8427.917 | 8802.456 | 8497.154 | 8716.817 | 8697.344 | 8377.817
63.0266 | 10418.6 | 8720.499 | 3658.154 | 40951.09 | 20305.26 | 28113.86 | 10089.75 | 10118.65 | 10356.26 | 10189.58 | 10007.51 | 8488.329 | 8446.654 | 8644.563 | 8673.554 | 8346.629 | 8716.877 | 8649.898 | 8536.767 | 8576.222 | 8569.052 | 8875.313 | 8437.694 | 8804.84 | 8511.595 | 8263.861
63.0396 | 10583.28 | 8882.735 | 3706.404 | 40690.78 | 20168.46 | 27955.86 | 10278.45 | 10139.83 | 10258.46 | 10196.31 | 9965.459 | 8558.91 | 8527.024 | 8763.337 | 8545.407 | 8442.281 | 8647.747 | 8737.624 | 8576.255 | 8593.799 | 8645.768 | 8828.088 | 8691.444 | 8520.5 | 8566.111 | 8290.998
63.0526 | 10489.45 | 9322.994 | 3712.012 | 40770.15 | 20417.48 | 28299.63 | 10234.96 | 10037.52 | 10141.92 | 10488.06 | 10055.36 | 8362.496 | 8408.859 | 8629.201 | 8562.188 | 8428.409 | 8702.705 | 8665.57 | 8528.624 | 8712.544 | 8459.691 | 8901.497 | 8609.047 | 8428.369 | 8462.718 | 8357.369
63.0656 | 10579.83 | 9796.101 | 3764.994 | 40908.06 | 20429.54 | 28234.55 | 10097.17 | 10124.14 | 10171.84 | 10405.63 | 9986.317 | 8514.134 | 8417.536 | 8520.243 | 8471.703 | 8388.235 | 8732.843 | 8740.298 | 8509.31 | 8563.173 | 8603.827 | 8800.859 | 8577.08 | 8635.282 | 8608.212 | 8634.275
63.0786 | 10603.52 | 10021.09 | 3783.278 | 40693.48 | 20507.52 | 27867.26 | 10275 | 10231.52 | 10077.3 | 10327.61 | 9994.609 | 8608.348 | 8413.522 | 8835.217 | 8726.956 | 8665.304 | 8709.435 | 8687.652 | 8606.609 | 8736.261 | 8530.261 | 8754.565 | 8539.391 | 8562.609 | 8453 | 8543.783
63.0916 | 10488.5 | 10340.64 | 3725.716 | 40746.06 | 20578.22 | 27843.84 | 10142.18 | 10234.68 | 10077.93 | 10271.33 | 10161.27 | 8729.793 | 8483.443 | 8740.466 | 8799.865 | 8549.307 | 8767.509 | 8521.244 | 8614.194 | 8746.775 | 8645.728 | 8729.325 | 8612.765 | 8673.212 | 8614.915 | 8570.931
63.1046 | 10192.86 | 10982.16 | 3712.254 | 40650.39 | 20466.2 | 28021.85 | 10194.78 | 10133.96 | 10068.28 | 10017.69 | 10220.98 | 8707.165 | 8480.282 | 8673.408 | 8615.642 | 8801.96 | 8654.311 | 8507.573 | 8547.01 | 8672.758 | 8609.874 | 8601.059 | 8558.476 | 8483.244 | 8550.933 | 8771.504
63.1176 | 10389.54 | 11247.55 | 3747.084 | 40945.38 | 20130.49 | 27999.72 | 10203 | 10069 | 10076.72 | 10062.2 | 10223.35 | 8556.376 | 8404.805 | 8665.233 | 8608.016 | 8729.773 | 8617.918 | 8379.042 | 8698.873 | 8509.427 | 8688.795 | 8577.167 | 8386.711 | 8587.075 | 8691.157 | 8729.638
63.1306 | 10201.66 | 11757.71 | 3786.908 | 40999.97 | 20550.88 | 28015.83 | 10223.09 | 10000.87 | 10123.41 | 10159.34 | 10275.4 | 8495.079 | 8347.839 | 8697.314 | 8719.169 | 8806.829 | 8558.232 | 8493.876 | 8718.253 | 8456.686 | 8616.158 | 8513.992 | 8450.589 | 8611.86 | 8448.994 | 8886.937
63.1436 | 10206.26 | 12261.44 | 3790.792 | 40626.41 | 20712.11 | 28088.94 | 10259.67 | 10100.79 | 9902.917 | 10348.14 | 10175.07 | 8697.087 | 8484.33 | 8806.475 | 8582.173 | 9055.717 | 8558.634 | 8553.581 | 8629.067 | 8731.752 | 8709.339 | 8704.453 | 8584.744 | 8602.639 | 8446.401 | 8933.449
63.1566 | 10520.97 | 12924.04 | 3830.032 | 40902.43 | 20796.99 | 28094.88 | 10067.84 | 10064.23 | 10152.93 | 10165.18 | 10264.69 | 8608.802 | 8435.305 | 8625.839 | 8479.477 | 8966.681 | 8682.905 | 8393.566 | 8625.242 | 8626.636 | 8783.185 | 8738.561 | 8550.229 | 8607.828 | 8491.261 | 8936.146
63.1696 | 10424.69 | 13533 | 3870.544 | 40776.1 | 20820.81 | 27760.78 | 10247.43 | 10092.12 | 10137.89 | 10113.82 | 10382.54 | 8620.9 | 8494.705 | 8577.659 | 8557.107 | 9071.538 | 8729.308 | 8466.23 | 8690.269 | 8712.354 | 8836.023 | 8613.306 | 8598.364 | 8684.923 | 8617.789 | 9030.482
63.1826 | 10331.14 | 14215.57 | 3915.316 | 40917.9 | 20764.64 | 27955.77 | 10241.98 | 10174.03 | 9926.754 | 10181.86 | 10401 | 8536.131 | 8413.796 | 8597.509 | 8632.357 | 9095.834 | 8593.944 | 8517.513 | 8575.283 | 8573.77 | 8972.384 | 8709.214 | 8612.335 | 8560.612 | 8638.333 | 9004.649
63.1956 | 10331.18 | 14601.54 | 3900.264 | 40907.69 | 20748.06 | 27848.84 | 10177.81 | 9937.759 | 10055.04 | 10340.98 | 10628.35 | 8649.799 | 8446.072 | 8790.637 | 8660.475 | 9085.291 | 8749.695 | 8712.637 | 8629.079 | 8560.946 | 9056.486 | 8730.529 | 8534.744 | 8585.72 | 8488.079 | 9159.101
63.2086 | 10387.71 | 15090.32 | 3928.766 | 41012.75 | 20865 | 28020.08 | 10244.13 | 9946.664 | 10029.96 | 10205.98 | 10441.81 | 8630.798 | 8477.346 | 8616.151 | 8541.113 | 9159.499 | 8483.817 | 8665.921 | 8584.963 | 8581.276 | 8990.873 | 8740.58 | 8669.371 | 8556.309 | 8456.814 | 9225.739
63.2216 | 10190.18 | 15770.22 | 3970.164 | 40815.52 | 21146.03 | 27714.09 | 10266.02 | 10125.8 | 10267.62 | 10188.9 | 10672.58 | 8669.038 | 8493.255 | 8560.569 | 8554.803 | 9314.467 | 8614.974 | 8646 | 8559.745 | 8573.745 | 9010.783 | 8571.77 | 8630.845 | 8503.59 | 8552.664 | 9305.351
63.2346 | 10343.05 | 15880.24 | 4017.146 | 40914.24 | 21074.61 | 27666.11 | 10116.94 | 10089.78 | 10165.44 | 10217.82 | 10665.78 | 8715.141 | 8472.975 | 8612.196 | 8439.552 | 9284.482 | 8695.759 | 8530.874 | 8583.201 | 8687.714 | 8971.567 | 8674.504 | 8555.834 | 8670.851 | 8586.322 | 9236.457
63.2476 | 10452.45 | 16211.5 | 4035.824 | 40957.14 | 21030.59 | 27919.06 | 10151.7 | 9947.688 | 10177.1 | 10145.59 | 10539.37 | 8794.565 | 8444.262 | 8666.771 | 8521.472 | 9294.658 | 8547.189 | 8580.189 | 8542.173 | 8502.385 | 8872.754 | 8810.007 | 8528.455 | 8475.512 | 8552.934 | 9210.864
63.2606 | 10411.49 | 16544.98 | 4098.892 | 40905.36 | 21009.42 | 27813.37 | 10189.81 | 9937.998 | 10056.53 | 10243.22 | 10679.53 | 8637.498 | 8514.639 | 8524.722 | 8636.606 | 9372.446 | 8550.448 | 8715.797 | 8563.836 | 8422.873 | 8906.286 | 8782.811 | 8521.903 | 8652.851 | 8643.637 | 9203.807
63.2736 | 10341.51 | 16570.68 | 4070.9 | 40979.41 | 20988.72 | 28139.75 | 10147.62 | 9938.122 | 10092.66 | 10167.95 | 10875.73 | 8634.909 | 8446.823 | 8517.446 | 8487.525 | 9376.187 | 8617.495 | 8715.375 | 8648.892 | 8412.415 | 9054.444 | 8685.994 | 8566.853 | 8667.449 | 8490.354 | 9279.949
63.2866 | 10337.07 | 16586.42 | 4103.264 | 40825.22 | 21076.02 | 27872.82 | 10198.62 | 10120.8 | 10116 | 10250.91 | 10957.21 | 8619.074 | 8405.423 | 8547.103 | 8526.777 | 9290.291 | 8610.617 | 8667.286 | 8682.56 | 8631.252 | 8989.4 | 8703.24 | 8513.114 | 8581.36 | 8561.474 | 9222.537
63.2996 | 10426.6 | 16459.04 | 4146.686 | 40905.94 | 21264.55 | 27764.38 | 10154.5 | 9965.134 | 10166.62 | 10403.63 | 11075.44 | 8585.18 | 8344.428 | 8769.61 | 8475.864 | 9226.037 | 8658.083 | 8651.278 | 8623.473 | 8671.737 | 9018.271 | 8754.963 | 8624.986 | 8401.939 | 8607.466 | 9213.865
63.3126 | 10392.84 | 16213.7 | 4196.354 | 41023.04 | 21271.26 | 27863.27 | 10119.51 | 9977.664 | 10180.33 | 10244.7 | 10995.22 | 8607.112 | 8540.926 | 8780.838 | 8434.046 | 9237.971 | 8687.282 | 8684.519 | 8631.378 | 8589.759 | 8836.56 | 8671.054 | 8742.241 | 8582.287 | 8513.523 | 9149.494
63.3256 | 10385.21 | 16067.37 | 4190.948 | 40903.1 | 21216.32 | 28057.84 | 10082.4 | 10110.43 | 10182.62 | 10415.71 | 11036.32 | 8689.003 | 8453.81 | 8692.793 | 8606.507 | 9255.694 | 8646.08 | 8686.857 | 8594.906 | 8713.976 | 8880.372 | 8654.113 | 8633.964 | 8552.526 | 8589.851 | 9239.923
63.3386 | 10376.71 | 16069.73 | 4181.97 | 40707.22 | 21035.5 | 28119.71 | 10039.27 | 10127.56 | 10290.47 | 10331.49 | 11209.49 | 8699.564 | 8363.845 | 8682.292 | 8619.691 | 9169.675 | 8696.172 | 8618.686 | 8595.58 | 8590.207 | 9104.364 | 8623.126 | 8577.998 | 8622.621 | 8533.386 | 9133.935
63.3516 | 10413.99 | 15774.76 | 4221.99 | 40896.23 | 21125.44 | 28029.1 | 10196.83 | 10010.48 | 10059.59 | 10358.95 | 11113.09 | 8771.924 | 8343.135 | 8625.284 | 8686.084 | 9119.907 | 8575.723 | 8581.021 | 8575.518 | 8646.956 | 8912.452 | 8648.871 | 8661.266 | 8742.696 | 8424.942 | 9040.176
63.3646 | 10344.46 | 15302.1 | 4270.542 | 40739.86 | 21317.44 | 27778.41 | 10115.85 | 9995.569 | 10097.15 | 10435.43 | 11063.59 | 8691.755 | 8477.256 | 8576.768 | 8530.554 | 9011.177 | 8690.467 | 8613.517 | 8491.051 | 8591.229 | 8913.855 | 8743.812 | 8854.709 | 8673.956 | 8558.572 | 9021.831
63.3776 | 10338.19 | 15124.29 | 4262.486 | 40780.77 | 21192.2 | 27865.11 | 10044.21 | 9995.988 | 10118.12 | 10290.75 | 11048.77 | 8600.91 | 8600.32 | 8594.393 | 8448.054 | 9015.993 | 8698.147 | 8614.934 | 8607.608 | 8427.949 | 8968.479 | 8735.541 | 8757.586 | 8584.116 | 8538.918 | 9059.72
63.3906 | 10361.77 | 14794.79 | 4270.352 | 41086.19 | 21204.84 | 28122.13 | 10179.68 | 10113.51 | 10156.39 | 10320.26 | 10937.09 | 8565.802 | 8668.145 | 8683.94 | 8615.027 | 8971.509 | 8705.82 | 8625.548 | 8646.979 | 8541.027 | 8950.753 | 8819.936 | 8611.484 | 8615.643 | 8436.258 | 8916.022
63.4036 | 10326.77 | 14477.08 | 4229.792 | 41040.73 | 21230.39 | 27979.24 | 10161.55 | 9988.799 | 10140.45 | 10277.57 | 11038.29 | 8537.385 | 8601.882 | 8669.131 | 8674.385 | 8945.65 | 8856.667 | 8568.831 | 8595.096 | 8603.71 | 8958.29 | 8741.658 | 8575.34 | 8619.055 | 8557.952 | 8887.209
63.4166 | 10360.72 | 14142.46 | 4175.392 | 40773 | 21168.25 | 28015.01 | 10179.92 | 10017.84 | 10038.74 | 10342.36 | 10965.3 | 8514.554 | 8483.668 | 8611.557 | 8641.728 | 8888.734 | 8863.389 | 8592.991 | 8577.965 | 8507.222 | 8853.019 | 8772.639 | 8638.851 | 8600.139 | 8658.237 | 9012.225
63.4296 | 10321.91 | 13930 | 4156.188 | 41012.05 | 21294.54 | 27904.33 | 10185.55 | 10177.48 | 10097 | 10419.06 | 10861.19 | 8684.769 | 8417.549 | 8618.87 | 8596.453 | 8838.936 | 8699.101 | 8603.646 | 8713.189 | 8613.898 | 8831.063 | 8704.939 | 8560.745 | 8550.195 | 8615.518 | 8917.908
63.4426 | 10229.1 | 13676.38 | 4141.368 | 40952.17 | 21182.08 | 27913.7 | 10085.88 | 10127.09 | 10207.9 | 10392.79 | 10779.03 | 8661.308 | 8433.49 | 8581.183 | 8543.698 | 8826.459 | 8737.163 | 8612.057 | 8687.906 | 8661.157 | 8791.654 | 8774.031 | 8444.371 | 8518.648 | 8522.113 | 8781.101
63.4556 | 10278.29 | 13337.77 | 4083.852 | 41186.18 | 20895.17 | 27920.85 | 10099.53 | 10055.49 | 10158.71 | 10382 | 10785.65 | 8684.544 | 8473.511 | 8545.747 | 8580.902 | 8811.869 | 8804.126 | 8620.499 | 8545.334 | 8556.836 | 8876.432 | 8741.573 | 8576.202 | 8653.191 | 8505.384 | 8771.511
63.4686 | 10324.54 | 13171.92 | 4056.016 | 41440.54 | 20792.23 | 28081.69 | 10165.31 | 10112.61 | 10146.92 | 10403.38 | 10864.08 | 8629.233 | 8541.768 | 8497.693 | 8539.309 | 8712.309 | 8783.231 | 8502.694 | 8497.077 | 8446.078 | 8856.925 | 8698.153 | 8707.846 | 8634.463 | 8459.155 | 8813.307
63.4816 | 10315.73 | 13137.29 | 4026.764 | 41277.36 | 20836.59 | 27943.05 | 10191.48 | 10134.23 | 10182.11 | 10345.19 | 10741.61 | 8610.253 | 8512.428 | 8568.689 | 8378.781 | 8696.776 | 8641.855 | 8468.749 | 8530.483 | 8473.994 | 8762.462 | 8804.634 | 8670.877 | 8640.627 | 8507.763 | 8659.052
63.4946 | 10239.54 | 13097.44 | 3977.62 | 41319.2 | 20954.92 | 28064.21 | 10243.45 | 10166.07 | 10178.09 | 10268.84 | 10696.38 | 8527.467 | 8510.305 | 8654.439 | 8434.23 | 8630.502 | 8600.092 | 8611.915 | 8621.272 | 8517.596 | 8774.923 | 8850.707 | 8548.435 | 8685.404 | 8507.02 | 8601.789
63.5076 | 10358.48 | 12946 | 3925.474 | 41365.34 | 20723.78 | 28116.18 | 10137.97 | 10074.19 | 10039.41 | 10366.46 | 10758.01 | 8605.943 | 8494.251 | 8666.658 | 8588.759 | 8467.447 | 8641.469 | 8674.432 | 8560.663 | 8572.461 | 8670.581 | 8779.511 | 8586.454 | 8677.973 | 8603.69 | 8535.933
63.5206 | 10388.34 | 12916.75 | 3884.178 | 41413.11 | 20693.74 | 27999.18 | 10148.65 | 10031.18 | 9976.936 | 10299.59 | 10730.67 | 8697.427 | 8482.422 | 8662.122 | 8706.809 | 8535.164 | 8625.67 | 8597.523 | 8502.422 | 8643.814 | 8621.025 | 8717.578 | 8720.204 | 8621.764 | 8594.801 | 8431.337
63.5336 | 10350.16 | 12903.59 | 3865.168 | 41408.02 | 20790.62 | 27965.24 | 10156.15 | 10090.16 | 10090.65 | 10228.17 | 10601.82 | 8568.716 | 8473.935 | 8666.789 | 8712.607 | 8522.15 | 8727.507 | 8638.825 | 8681.203 | 8710.998 | 8536.584 | 8679.106 | 8724.305 | 8528.555 | 8503.856 | 8447.038
63.5466 | 10315.42 | 13004.19 | 3842.658 | 41292.53 | 20739.99 | 27895.31 | 10127.12 | 10069.87 | 10198.8 | 10325.14 | 10543.56 | 8595.503 | 8580.952 | 8555.829 | 8674.221 | 8481.802 | 8823.335 | 8664.756 | 8674.598 | 8626.718 | 8462.452 | 8669.449 | 8683.33 | 8516.571 | 8501.893 | 8540.366
63.5596 | 10296.11 | 13331.18 | 3801.25 | 41224.26 | 20757.67 | 27964.28 | 10136.54 | 9967.668 | 10166.22 | 10314.13 | 10496.49 | 8719.209 | 8514.041 | 8633.872 | 8648.526 | 8481.24 | 8737.561 | 8594.423 | 8569.638 | 8524.265 | 8516.036 | 8748.515 | 8635.964 | 8694.949 | 8603.444 | 8604.648
63.5726 | 10320.75 | 13556.92 | 3768.28 | 41245.59 | 20612.66 | 28153.55 | 10092.7 | 9921.792 | 10055.04 | 10154.34 | 10433.06 | 8745.464 | 8499.815 | 8739.016 | 8624.712 | 8513.855 | 8691.872 | 8611.168 | 8654.615 | 8581.855 | 8606.744 | 8848.2 | 8606.36 | 8779.584 | 8590.345 | 8449.841
63.5856 | 10322.95 | 13846.68 | 3745.954 | 41320.56 | 20510.5 | 28153.3 | 10117.71 | 10058.78 | 9979.275 | 10158.8 | 10367.87 | 8689.762 | 8440.235 | 8705.422 | 8630.469 | 8544.748 | 8753.351 | 8652 | 8637.041 | 8536.994 | 8693.403 | 8884.052 | 8579.962 | 8667.824 | 8673.557 | 8362.29
63.5986 | 10323.03 | 14315.75 | 3712.316 | 41500.97 | 20610.2 | 27978.93 | 10150.48 | 10100.22 | 9937.902 | 10261.48 | 10331.87 | 8637.935 | 8402.521 | 8661.676 | 8603.386 | 8503.935 | 8770.483 | 8694.841 | 8569.936 | 8569.36 | 8643.867 | 8868.483 | 8526.709 | 8622.162 | 8776.127 | 8407.322
63.6116 | 10316.91 | 14682.15 | 3661.224 | 41541.85 | 20406.37 | 28018.62 | 10113.23 | 9996.058 | 9941.768 | 10253.22 | 10343 | 8620.307 | 8453.834 | 8737.926 | 8662.64 | 8409.041 | 8645.655 | 8687.921 | 8569.838 | 8611.091 | 8644.984 | 8779.597 | 8555.142 | 8771.088 | 8619.58 | 8409.087
63.6246 | 10363.6 | 14858.16 | 3630.606 | 41433.63 | 20394.74 | 28094.89 | 10107.39 | 9950.578 | 10018.09 | 10235.47 | 10270.04 | 8650.66 | 8463.038 | 8831.148 | 8608.575 | 8333.993 | 8574.734 | 8714.461 | 8492.976 | 8563.815 | 8657.984 | 8762.594 | 8668.038 | 8731.234 | 8618.669 | 8509.802
63.6376 | 10348.45 | 14973.55 | 3596.92 | 41479.23 | 20461.85 | 28113.01 | 10121.05 | 10029.49 | 10071.57 | 10238.05 | 10257.77 | 8720.346 | 8620.359 | 8705.941 | 8535.93 | 8259.124 | 8683.471 | 8741.307 | 8570.024 | 8589.973 | 8593.459 | 8809.731 | 8682.362 | 8584.887 | 8674.12 | 8614.728
63.6506 | 10259.28 | 14877.86 | 3542.38 | 41664.16 | 20167.51 | 28141.78 | 10142.82 | 10139.72 | 10091.87 | 10340.35 | 10240.57 | 8714.506 | 8661.872 | 8665.516 | 8631.629 | 8344.332 | 8719.501 | 8727.735 | 8660.442 | 8653.893 | 8598.812 | 8849.599 | 8651.964 | 8623.247 | 8623.959 | 8603.559
63.6636 | 10318.51 | 14409.28 | 3505.67 | 41772.54 | 20058.53 | 28187.57 | 10170.4 | 10170.06 | 10201.44 | 10352.36 | 10171.46 | 8599.822 | 8703.904 | 8625.432 | 8671.528 | 8595.048 | 8711.857 | 8687.222 | 8707.436 | 8685.21 | 8729.899 | 8898.801 | 8674.533 | 8615.273 | 8753.568 | 8545.943
63.6766 | 10378.15 | 13765 | 3487.686 | 41842.98 | 20063.95 | 28432.25 | 10196.66 | 10202.35 | 10224.48 | 10331.8 | 10133.9 | 8580.972 | 8749.658 | 8635.748 | 8746.598 | 8681.762 | 8822.036 | 8613.808 | 8803.124 | 8643.37 | 8776.827 | 8876.192 | 8700.94 | 8655.949 | 8842.338 | 8573.209
63.6896 | 10414.68 | 13001.97 | 3467.392 | 41629.91 | 19982.32 | 28611.21 | 10238.51 | 10260.97 | 10234.83 | 10376.87 | 10109.14 | 8686.421 | 8667.594 | 8811.574 | 8858.923 | 8744.603 | 8836.889 | 8689.05 | 8820.284 | 8703.07 | 8735.491 | 8784.422 | 8720.046 | 8707.178 | 8798.721 | 8723.471
63.7026 | 10580.93 | 12243.04 | 3414.51 | 41569.3 | 20051.05 | 28585.21 | 10157.91 | 10242.92 | 10199.64 | 10269.91 | 10156.02 | 8712.804 | 8724.171 | 8828.666 | 8901.035 | 8815.368 | 8765.483 | 8798.367 | 8834.53 | 8745.736 | 8728.106 | 8793.527 | 8666.874 | 8696.08 | 8829.034 | 8808.943
63.7156 | 10536.74 | 11615.18 | 3371.622 | 41892.06 | 20216.85 | 28589.72 | 10126.63 | 10115.03 | 10127.34 | 10338.76 | 10146.54 | 8738.635 | 8775.182 | 8847.134 | 8882.964 | 8892.711 | 8788.818 | 8777.874 | 8742.511 | 8762.21 | 8826.792 | 8959.404 | 8613.024 | 8730.146 | 8874.05 | 8889.516
63.7286 | 10291.05 | 11201.04 | 3354.56 | 41786.87 | 20005.48 | 28544.41 | 10256.42 | 10085.18 | 10290.99 | 10382.61 | 10175.93 | 8792.934 | 8814.533 | 8801.219 | 8925.853 | 9073.636 | 8772.398 | 8772.893 | 8716.251 | 8877.944 | 9113.571 | 9012.915 | 8625.846 | 8787.37 | 8991.304 | 9053.031
63.7416 | 10410.41 | 10933.84 | 3356.266 | 42081.53 | 19813.07 | 28468.4 | 10248.94 | 10161.41 | 10279.04 | 10310.77 | 10255.54 | 8801.475 | 8918.525 | 8808.296 | 8938.068 | 9203.396 | 8731.814 | 8815.831 | 8725.326 | 8939.221 | 9082.151 | 9023.838 | 8720.935 | 8842.545 | 9138.048 | 9128.291
63.7546 | 10694.31 | 10693.72 | 3359.66 | 42119.44 | 19871.99 | 28572.48 | 10247.25 | 10200.29 | 10295.9 | 10376.79 | 10335 | 8793.135 | 8901.055 | 8871.938 | 8968.049 | 9261.694 | 8751.266 | 8699.678 | 8813.431 | 8872.702 | 9134.386 | 8980.07 | 8778.483 | 8886.196 | 9241.519 | 9198.739
63.7676 | 10664.99 | 10777.37 | 3332.768 | 41845.9 | 19885.07 | 28466.81 | 10327.17 | 10122.15 | 10333.65 | 10392.32 | 10343.52 | 8875.101 | 8906.113 | 8859.3 | 9133.105 | 9387.333 | 8820.426 | 8715.321 | 8899.253 | 8788.358 | 9266.846 | 8899.261 | 8774.977 | 9045.457 | 9366.94 | 9406.277
63.7806 | 10552.03 | 10889.28 | 3335.068 | 42142.62 | 19853.47 | 28467.94 | 10403.49 | 10047.48 | 10393.57 | 10416.51 | 10384.54 | 8992.316 | 9069.79 | 9009.981 | 9260.4 | 9474.306 | 8923.347 | 8826.752 | 8862.958 | 8954.806 | 9402.113 | 9016.292 | 8907.269 | 9074.348 | 9442.329 | 9582.868
63.7936 | 10524.79 | 10889.92 | 3305.138 | 42256.28 | 19744.15 | 28425.76 | 10380.43 | 10115.83 | 10423.66 | 10483.65 | 10429.63 | 9111.694 | 9236.008 | 9052.433 | 9412.667 | 9499.078 | 8943.493 | 9056.937 | 9006.48 | 9172.756 | 9486.471 | 9209.976 | 8977.225 | 9046.693 | 9614.705 | 9586.877
63.8066 | 10592.29 | 10768.42 | 3279.03 | 42296.52 | 19638.82 | 28480.68 | 10327.13 | 10254.98 | 10380.36 | 10490.64 | 10417.92 | 9127.086 | 9546.602 | 9096.528 | 9615.551 | 9670.067 | 8969.926 | 9157.688 | 9249.739 | 9314.965 | 9496.599 | 9319.382 | 9045.84 | 9158.847 | 9862.963 | 9695.998
63.8196 | 10545.41 | 10555.54 | 3314.692 | 42332.48 | 19575.58 | 28778.16 | 10317.24 | 10377.92 | 10356.68 | 10489.59 | 10495.64 | 9213.994 | 9763.641 | 9287.065 | 9750.865 | 9861.848 | 9127.931 | 9321.604 | 9317.822 | 9613.976 | 9637.927 | 9416.01 | 9312.565 | 9318.822 | 10047.25 | 9966.428
63.8326 | 10483.38 | 10378.58 | 3310.584 | 42349.99 | 19669.79 | 28779.73 | 10394.78 | 10422.12 | 10331.59 | 10814.01 | 10631.41 | 9385.999 | 10079.7 | 9194.004 | 9956.454 | 9958.383 | 9190.202 | 9458.932 | 9424.577 | 9791.657 | 9823.632 | 9520.194 | 9487.503 | 9446.168 | 10333.65 | 10189.96
63.8456 | 10641.54 | 9963.758 | 3320.824 | 42448.51 | 19665.99 | 28666.9 | 10511.52 | 10532.57 | 10491.58 | 10814.44 | 10618.92 | 9640.961 | 10365.92 | 9339.063 | 10378.69 | 10202.05 | 9356.066 | 9610.99 | 9731.066 | 10055.93 | 9935.122 | 9618.726 | 9363.225 | 9754.733 | 10571.14 | 10384.65
63.8586 | 10704.82 | 9567.121 | 3329.74 | 42471.34 | 19463.93 | 28633.15 | 10640.99 | 10492.61 | 10737.95 | 10977.19 | 10825.98 | 9857.25 | 10921.53 | 9558.817 | 10609.68 | 10526.28 | 9392.239 | 9779.88 | 9986.323 | 10095.14 | 10037.52 | 9705.01 | 9479.254 | 9938.63 | 10687.96 | 10566.48
63.8716 | 10695.71 | 9186.804 | 3328.536 | 42382.71 | 19309.29 | 28747.81 | 10757.4 | 10590.04 | 10772.01 | 11047.06 | 10994.02 | 9905.389 | 11317.76 | 9693.636 | 11014.79 | 10655.77 | 9635.942 | 10031.35 | 10121.33 | 10222.02 | 10182.76 | 9984.433 | 9852.429 | 10139.5 | 10904.18 | 10631.64
63.8846 | 10918.4 | 8673.093 | 3294.17 | 42502 | 19201.87 | 28592.08 | 10900.87 | 10848.15 | 10836.85 | 10993.53 | 11262.17 | 10112.76 | 11448.48 | 9902.508 | 11316.38 | 10677.32 | 9926.462 | 10354.81 | 10363 | 10358.49 | 10197.25 | 10409.78 | 10318.7 | 10491.91 | 11098.19 | 10821.66
63.8976 | 11215.09 | 8139.121 | 3269.526 | 42457.71 | 19225.86 | 28834.68 | 11091.35 | 10897.76 | 10938.63 | 11221.14 | 11472.59 | 10574.13 | 11926.9 | 10164.32 | 11847.8 | 10713.9 | 10343.88 | 10533.11 | 10654.12 | 10403.46 | 10403.6 | 10638.72 | 10657.9 | 10650.27 | 10997.86 | 10790.42
63.9106 | 11401.3 | 7928.427 | 3282.756 | 42626.08 | 19149.03 | 28624.06 | 11348.1 | 11216.51 | 11312.62 | 11529.05 | 11519.31 | 10766.94 | 12173.43 | 10554.33 | 12410.12 | 10839.18 | 10656.88 | 11062.74 | 11026.33 | 10486.82 | 10577.69 | 11045.93 | 10948.88 | 10821.71 | 10831.49 | 10915.83
63.9236 | 11510.03 | 7788.942 | 3271.332 | 42726.48 | 19101.66 | 28554.51 | 11643.64 | 11451.02 | 11604.04 | 11853.37 | 11720.51 | 11032.6 | 12308.34 | 10804.03 | 12553.48 | 10839.4 | 11078.14 | 11298.06 | 11317.05 | 10474.26 | 10621.53 | 11691.91 | 11553.66 | 11380.95 | 10526.21 | 10878.06
63.9366 | 11761.62 | 7534.379 | 3252.774 | 42736.57 | 19152.27 | 28873.51 | 12102.92 | 11646.13 | 11933.08 | 11920.87 | 12102.24 | 11278.04 | 12149.35 | 11169.27 | 12230.68 | 10626.55 | 11422.83 | 11359.45 | 11771.81 | 10556.12 | 10583.5 | 12334.19 | 11975.84 | 11699.69 | 10166.27 | 10785.27
63.9496 | 12171.61 | 7408.242 | 3305.316 | 42656.96 | 19006.33 | 29007.43 | 12285.8 | 11962.45 | 12325.86 | 12249.86 | 12522.93 | 11094.54 | 11602.06 | 11531.7 | 11772.73 | 10406.48 | 11653.21 | 11424.51 | 12074.91 | 10427.75 | 10623.61 | 12844.49 | 12227.88 | 11707.21 | 9931.546 | 10594.24
63.9626 | 12692.28 | 7209.155 | 3316.054 | 42670.57 | 18955.03 | 28956.45 | 12759.12 | 12428.42 | 12657.48 | 12670.86 | 12885.97 | 11031.29 | 11223.92 | 11737.74 | 11658.5 | 10360.85 | 11659.55 | 11557.54 | 12143.26 | 10198.89 | 10483.87 | 13136.87 | 12295.21 | 11406.29 | 9712.73 | 10492
63.9756 | 13283.35 | 7202.319 | 3303.668 | 42621 | 18909.02 | 28923.37 | 13374.52 | 13186.27 | 12984.86 | 13192.05 | 13314.62 | 10862.59 | 10712.03 | 11942.34 | 11152.11 | 10186.89 | 11280.54 | 11248.79 | 11880.64 | 10090.76 | 10495.31 | 12899.21 | 12211.78 | 11340.52 | 9727.141 | 10376.2
63.9886 | 13934.33 | 7012.169 | 3308.13 | 42584.8 | 18915.51 | 28558.34 | 13698.64 | 13386.74 | 13542.83 | 13385.87 | 13541.22 | 10717.25 | 10366.79 | 11740.11 | 10646.89 | 10142.85 | 11170.2 | 10954.39 | 11645.9 | 9792.935 | 10357.64 | 12311.77 | 11623.04 | 11025.68 | 9618.672 | 10035.03
64.0016 | 14578.63 | 6855.01 | 3307.468 | 42769.58 | 18858.19 | 28630.41 | 14126.56 | 13864.65 | 13779.22 | 13482.41 | 13788.27 | 10355.46 | 10039.27 | 11399.34 | 10202.56 | 10046.26 | 10703 | 10499.6 | 10883.15 | 9526.332 | 10196.89 | 11623.64 | 10997.71 | 10753.63 | 9711.969 | 10186.89
64.0146 | 15260.8 | 6762.48 | 3294.808 | 41941.11 | 18796.31 | 28492.41 | 14439.77 | 13783.88 | 13818.53 | 13718.16 | 13990.18 | 10002.83 | 9923.403 | 10906.35 | 10061.11 | 10111.64 | 10323.18 | 9930.423 | 10341.85 | 9503.712 | 10090.62 | 10850.44 | 10375.08 | 10298.75 | 9827.457 | 10056.79
64.0276 | 15616.13 | 6830.358 | 3345.714 | 42205.73 | 18773.76 | 28633.57 | 14126.49 | 13652.76 | 13633.22 | 13507.64 | 13860.11 | 9704.066 | 9871.56 | 10485.89 | 9925.858 | 10172.99 | 9953.485 | 9810.889 | 10157.28 | 9468.949 | 10048.88 | 10423.03 | 10181.88 | 10089.36 | 9613.539 | 9944.169
64.0406 | 15503.71 | 6817.57 | 3376.702 | 42547.2 | 18528.24 | 28719.94 | 13551.74 | 13178.12 | 13018.44 | 12937.87 | 13675.17 | 9535.01 | 10193.47 | 10001.37 | 10103.69 | 10027.55 | 9796.545 | 9869.688 | 9978.499 | 9596.1 | 9917.094 | 10185.1 | 10018.63 | 10035.45 | 9841.027 | 9969.904
64.0536 | 14863.34 | 6772.16 | 3351.606 | 42281.31 | 18840.14 | 28542.05 | 12788.44 | 12610.49 | 12304.66 | 12495.92 | 13176.27 | 9728.135 | 10339.01 | 9679.499 | 10040.33 | 9941.023 | 9715.731 | 9904.156 | 9816.15 | 9563.258 | 9880.172 | 10152.6 | 9815.219 | 9837.298 | 9823.185 | 10103.98
64.0666 | 14173.85 | 6587.199 | 3317.822 | 42440.45 | 18501.38 | 28694.7 | 12350.86 | 12067.25 | 11881.24 | 12055.69 | 12749.68 | 9850.424 | 10369.27 | 9793.874 | 10201.88 | 9846.468 | 9789.966 | 9883.946 | 9747.102 | 9546.126 | 9909.396 | 10129.34 | 9813.009 | 9864.214 | 9823.699 | 9898.735
64.0796 | 13066.74 | 6609.27 | 3327.95 | 42331.19 | 18453.51 | 28771.93 | 11798.2 | 11566.54 | 11631.16 | 11872.12 | 12507.44 | 9892.169 | 10515.22 | 9743.793 | 10408.92 | 9647.201 | 9728.6 | 9831.041 | 10078.32 | 9603.659 | 9703.713 | 10161.9 | 10033.28 | 10057.33 | 9462.812 | 9850.827
64.0926 | 12411.59 | 6534.507 | 3350.32 | 42278.8 | 18599.88 | 28893.01 | 11619.87 | 11622.89 | 11485.82 | 11741.76 | 11893.5 | 9901.595 | 10552.59 | 9818.76 | 10455.72 | 9739.564 | 9811.784 | 10046.41 | 10110.57 | 9613.527 | 9632.682 | 10305.56 | 10086.36 | 9977.272 | 9466.232 | 9862.193
64.1056 | 12085.65 | 6465.339 | 3429.22 | 42119.7 | 18453.96 | 28692.03 | 11342.15 | 11401.47 | 11445.54 | 11562.35 | 12094.34 | 10077.44 | 10348.64 | 10000.94 | 10313.79 | 9755.269 | 10122.72 | 10246.61 | 10401 | 9700.298 | 9804.517 | 10674.72 | 10345.25 | 10184.88 | 9272.053 | 10011.4
64.1186 | 11902.63 | 6550.79 | 3396.476 | 41854.92 | 18410.77 | 28486.97 | 11514.02 | 11482.07 | 11554.14 | 11546.38 | 11981.81 | 10198.7 | 10303.94 | 10213.29 | 10245.36 | 9627.45 | 10544.93 | 10238.04 | 10383.54 | 9550.78 | 9777.47 | 10736.58 | 10627.3 | 10229.53 | 9204.881 | 9557.348
64.1316 | 11871.75 | 6480.355 | 3395.748 | 41914.53 | 18521.66 | 28605.72 | 11777.49 | 11376.02 | 11556.4 | 11670.5 | 11785.15 | 10224.14 | 10113.23 | 10340.67 | 10222.09 | 9574.889 | 10421.1 | 10195.53 | 10447.77 | 9519.893 | 9528.93 | 10852.99 | 10425.71 | 10160.11 | 9180.493 | 9596.695
64.1446 | 11978.09 | 6588.456 | 3423.846 | 41966.8 | 18331.25 | 28177.03 | 11799.45 | 11572.26 | 11756.34 | 11765.64 | 11846.64 | 10177.19 | 9871.193 | 10345.36 | 9961.989 | 9249.444 | 10246.47 | 10176.39 | 10379.9 | 9421.837 | 9367.643 | 10824.18 | 10561.75 | 10100.52 | 8984.328 | 9388.953
64.1576 | 12314.7 | 6633.806 | 3446.178 | 41852.52 | 18134.12 | 28564.29 | 12190.53 | 11935.53 | 11849.59 | 11866.69 | 12109.08 | 9862.958 | 9695.872 | 10406.99 | 9501.891 | 9318.265 | 10112.06 | 9874.876 | 10203.52 | 9042.786 | 9607.568 | 10964.67 | 10459.08 | 10022.29 | 8916.942 | 9145.393
64.1706 | 12538.66 | 6411.501 | 3450.562 | 42252.32 | 18402.52 | 28271.55 | 12265.83 | 11839.18 | 11943.52 | 12010.62 | 12236.3 | 9590.282 | 9351.415 | 10339.69 | 9338.318 | 9136.781 | 9874.413 | 9710.656 | 9954.923 | 8893.013 | 9557.989 | 10498.03 | 10129.01 | 9544.931 | 8660.886 | 9066.09
64.1836 | 12920.27 | 6451.304 | 3480.744 | 41988.4 | 18318.16 | 28393.7 | 12377.54 | 11961.74 | 12027.57 | 12063.09 | 12285.23 | 9487.001 | 9127.036 | 10120.7 | 9310.868 | 8991.817 | 9592.02 | 9571.22 | 9592.165 | 8935.956 | 9165.885 | 10062.64 | 9588.224 | 9493.629 | 8653.293 | 9029.444
64.1966 | 12837.84 | 6451.257 | 3491.238 | 41953.44 | 18336.55 | 28560.21 | 12475.97 | 12029.78 | 12131.31 | 12061.39 | 12271.6 | 9293.609 | 8857.332 | 9686.615 | 8886.818 | 8795.988 | 9599.052 | 9299.534 | 9387.012 | 8733.268 | 9327.19 | 9790.084 | 9465.087 | 9113.845 | 8711.936 | 8834.821
64.2096 | 13164.16 | 6594.46 | 3539.938 | 41730.19 | 18168.96 | 28699.68 | 12013.12 | 12078.95 | 11947.16 | 12198.9 | 12204.75 | 9185.131 | 9013.277 | 9229.578 | 8766.317 | 8897.683 | 9275.986 | 9181.851 | 9268.583 | 8707.743 | 9157.797 | 9556.607 | 9364.38 | 8894.536 | 8531.213 | 8831.253
64.2226 | 13109.26 | 6542.57 | 3495.476 | 41548.7 | 18118.42 | 28285.3 | 11878.83 | 11570.04 | 11628.97 | 11688.32 | 11935.29 | 9038.948 | 8888.709 | 9328.383 | 8917.463 | 8738.681 | 9097.699 | 9170.226 | 9104.052 | 8736.813 | 9165.064 | 9268.162 | 9207.395 | 8960.086 | 8700.42 | 8817.598
64.2356 | 12617.19 | 6455.237 | 3466.494 | 41685.01 | 18296.64 | 28101.92 | 11328.73 | 11272.14 | 11230.09 | 11367.24 | 11528.24 | 9133.431 | 8974.135 | 9142.034 | 8728.87 | 8730.371 | 8947.498 | 8959.599 | 9006.334 | 8637.947 | 8970.854 | 8943.149 | 8925.543 | 8918.554 | 8544.576 | 8826.098
64.2486 | 12065.63 | 6304.687 | 3560.064 | 41658.69 | 18285.62 | 28162.84 | 10802.7 | 10945.71 | 10810.34 | 10855.18 | 11371.46 | 9112.596 | 8848.76 | 9043.976 | 8506.996 | 8710.922 | 8998.625 | 8975.674 | 8916.133 | 8700.399 | 8868.699 | 9205.597 | 8850.909 | 9060.831 | 8628.621 | 8635.06
64.2616 | 11701.58 | 6485.202 | 3553.794 | 41929.47 | 18316.05 | 28106.82 | 10835.14 | 10588.1 | 10728.96 | 10765.64 | 11244.02 | 8996.851 | 8836.929 | 8943.109 | 8944.815 | 8755.059 | 9124.057 | 8814.305 | 8728.588 | 8672.648 | 8854.617 | 9136.353 | 9087.733 | 8807.191 | 8657.726 | 8638.587
64.2746 | 11366.94 | 6504.964 | 3592.4 | 41192.09 | 18320.99 | 28187 | 10653.01 | 10500.02 | 10724.97 | 10729.96 | 10952 | 9177.979 | 8829.984 | 8758.045 | 8731.024 | 8662.997 | 8836 | 8941.961 | 8884.022 | 8833.949 | 8914.966 | 9073.006 | 8768.045 | 8728.021 | 8533.05 | 8695.979
64.2876 | 11078.83 | 6320.81 | 3592.4 | 41633.66 | 18292.28 | 28191.95 | 10693.6 | 10613.88 | 10573.49 | 10539.87 | 10973.79 | 9071.051 | 8748.798 | 8993.684 | 8857.754 | 8649.136 | 8835.01 | 8740.975 | 8999.861 | 8569.598 | 8738.732 | 9102.708 | 9003.684 | 8838.91 | 8792.45 | 8587.07
64.3006 | 10847.58 | 6319 | 3602.988 | 41501.73 | 18177.3 | 28145.92 | 10525.38 | 10543.43 | 10316.13 | 10703.68 | 10837.73 | 8916.086 | 8838.192 | 8931.297 | 8754.103 | 8624.491 | 8978.131 | 8881.15 | 8950.022 | 8733.659 | 8700.727 | 9167.703 | 9018.745 | 8900.781 | 8780.295 | 8638.939
64.3136 | 10801.27 | 6467.475 | 3644.54 | 41314.62 | 18375.88 | 28221.66 | 10546.26 | 10417.79 | 10468.21 | 10352.8 | 10660.32 | 8990.634 | 8803.124 | 8808.697 | 8670.484 | 8517.253 | 8895.603 | 8845.183 | 8930.562 | 8668.1 | 8757.255 | 9236.93 | 9009.296 | 8900.059 | 8841.137 | 8668.142
64.3266 | 10816.33 | 6394.199 | 3653.676 | 41468.44 | 18375.28 | 27842.68 | 10471.12 | 10384.22 | 10573.85 | 10583.09 | 10534.94 | 8969.948 | 8850.986 | 8932.747 | 8729.472 | 8438.12 | 9013.063 | 8983.273 | 8965.539 | 8710.183 | 8893.47 | 9228.434 | 8903.345 | 8879.829 | 8687.399 | 8579.673
64.3396 | 10742.85 | 6598.226 | 3652.86 | 41507.32 | 18302.76 | 27994.3 | 10414.77 | 10576.92 | 10375.53 | 10432.35 | 10831.33 | 8970.901 | 8957.564 | 8978.875 | 8770.974 | 8579.488 | 9057.924 | 8967.137 | 8917.57 | 8599.832 | 8612.876 | 9084.462 | 8736.451 | 8929.381 | 8607.805 | 8721.439
64.3526 | 10775.69 | 6355.023 | 3706.982 | 41246.56 | 18467.38 | 28456.4 | 10475.02 | 10448.72 | 10563.48 | 10460.69 | 10570.45 | 8937.136 | 8867.053 | 8893.519 | 8637.545 | 8625.567 | 9148.422 | 8899.213 | 8893.365 | 8752.971 | 8871.731 | 9050.662 | 8959.402 | 9002.549 | 8646.33 | 8563.444
64.3656 | 10907.37 | 6586.576 | 3715.426 | 41640.45 | 18372.83 | 28012.19 | 10382.2 | 10312.49 | 10295.85 | 10464.86 | 10618.15 | 8977.814 | 8941.974 | 8903.822 | 8776.056 | 8648.476 | 8893.394 | 9033.68 | 8993.45 | 8910.056 | 8600.472 | 8949.411 | 8852.074 | 8886.004 | 8847.247 | 8603.26
64.3786 | 10925.29 | 6399.659 | 3705.486 | 41432.51 | 18400.91 | 27616.96 | 10273.71 | 10493.61 | 10395.63 | 10215.46 | 10590.77 | 9124.647 | 8869.731 | 8885.663 | 8811.862 | 8722.744 | 9092.233 | 8994.276 | 8853.67 | 8807.74 | 8831.303 | 9104.984 | 8950.735 | 8995.785 | 8689.808 | 8624.495
64.3916 | 10817.6 | 6322.792 | 3724.458 | 41524.95 | 18379.41 | 27944.89 | 10343.34 | 10552.81 | 10448.81 | 10295.11 | 10465.03 | 9017.673 | 8854.802 | 8817.505 | 8637.287 | 8657.04 | 8978.01 | 8906.198 | 8916.604 | 8544.772 | 8592.485 | 8996.941 | 8868.911 | 8893.05 | 8663.158 | 8563.149
64.4046 | 10816.01 | 6342.227 | 3755.412 | 41384.64 | 18176.08 | 27953.87 | 10358.21 | 10422.76 | 10429.57 | 10361.76 | 10429.57 | 9001.495 | 8901.751 | 8977.679 | 8687.573 | 8790.551 | 8919.952 | 8807.002 | 8796.963 | 8625.413 | 8693.136 | 9041.761 | 8874.415 | 8805.418 | 8805.254 | 8575.92
64.4176 | 10858.88 | 6430.54 | 3792.46 | 41392.06 | 18430.22 | 27793.28 | 10427.61 | 10413.35 | 10434.13 | 10458.89 | 10380.67 | 9050.008 | 8872.249 | 8791.059 | 8924.89 | 8641.157 | 8949.751 | 8968.081 | 8855.175 | 8605.813 | 8674.922 | 9078.296 | 8821.646 | 8844.225 | 8812.981 | 8521.864
64.4306 | 10609.36 | 6429.545 | 3787.436 | 41421.43 | 18328.31 | 27941.41 | 10253.61 | 10336.46 | 10285.21 | 10480.57 | 10426.99 | 8885.943 | 8862.713 | 9073.512 | 8812.901 | 8671.224 | 9124.057 | 9011.028 | 8951.231 | 8643.413 | 8707.126 | 9059.091 | 8841.434 | 8799.776 | 8813.762 | 8555.532
64.4436 | 10873.82 | 6354.819 | 3758.67 | 41408.45 | 18516.47 | 28183.54 | 10431.12 | 10479.33 | 10367.8 | 10502.91 | 10327.71 | 8953.605 | 8809.728 | 8958.184 | 8794.871 | 8669.288 | 8945.753 | 8953.887 | 8774.821 | 8712.598 | 8938.512 | 9170.127 | 8887.689 | 8928.907 | 8741.69 | 8479.978
64.4566 | 10611.38 | 6468.024 | 3777.166 | 41101.97 | 18261.92 | 27999.82 | 10451.53 | 10412.43 | 10203.85 | 10508.58 | 10349.03 | 9004.896 | 8841.619 | 8823.034 | 8732.127 | 8405.31 | 8940.977 | 8954.474 | 8845.186 | 8734.919 | 8796.299 | 8964.79 | 8932.758 | 8650.998 | 8646.595 | 8597.192
64.4696 | 10696.51 | 6406.27 | 3860.486 | 41315.22 | 18347.96 | 27919.88 | 10501.93 | 10443.12 | 10581.95 | 10534.54 | 10455.46 | 9033.135 | 8790.959 | 8843.311 | 8802.879 | 8477.933 | 9024.176 | 8900.662 | 8975.933 | 8622.918 | 8863.352 | 8857.486 | 8815.553 | 8927.367 | 8682.379 | 8605.23
64.4826 | 10860.52 | 6423.133 | 3829.804 | 41471.23 | 18531.71 | 27852.26 | 10403.3 | 10589 | 10450.21 | 10456.54 | 10242.45 | 8973.892 | 8554.654 | 8791.1 | 8747.161 | 8442.465 | 8974.892 | 8766.468 | 8804.994 | 8836.077 | 8785.759 | 8940.082 | 8772.964 | 8884.711 | 8592.552 | 8703.972
64.4956 | 10758.12 | 6520.466 | 3844.184 | 41364.78 | 18418.15 | 27737.06 | 10506.9 | 10638.28 | 10407.84 | 10522.49 | 10508.32 | 9073.423 | 8689.112 | 8945.471 | 8773.913 | 8556.727 | 8962.168 | 8965.014 | 8902.873 | 8741.969 | 8701.479 | 8834.105 | 8836.352 | 8824.424 | 8588.967 | 8612.409
64.5086 | 10842.09 | 6403.438 | 3865.724 | 41859.07 | 18401.32 | 27775.98 | 10343.03 | 10428.57 | 10494.91 | 10388.65 | 10382.86 | 8953.043 | 8682.277 | 8831.935 | 8631.649 | 8437.4 | 8892.165 | 9015.751 | 8828.944 | 8725.502 | 8669.103 | 9044.796 | 8784.273 | 8807.784 | 8708.666 | 8571.103
64.5216 | 10829.47 | 6273.353 | 3818.59 | 41338.09 | 18373.97 | 27975.68 | 10577.16 | 10257.81 | 10304.59 | 10388.47 | 10424.79 | 8937.422 | 8750.108 | 8842.207 | 8805.975 | 8533.432 | 8867.26 | 8800.285 | 8677.133 | 8534.012 | 8766.458 | 9112.233 | 8814.642 | 8752.43 | 8577.348 | 8519.923
64.5346 | 10632.59 | 6529.809 | 3832.616 | 41399.45 | 18346.96 | 27776.07 | 10516.73 | 10246.64 | 10332.97 | 10455.33 | 10528.18 | 8882.473 | 8649.342 | 8775.032 | 8645.546 | 8489.239 | 8787.231 | 8780.466 | 8711.941 | 8639.728 | 8837.303 | 8933.202 | 8829.81 | 8731.983 | 8690.125 | 8409.584
64.5476 | 10679.44 | 6527.736 | 3816.67 | 41408.24 | 18558.96 | 28011.35 | 10174.81 | 10217.74 | 10594.3 | 10565.81 | 10408.06 | 9017.654 | 8604.955 | 8797.967 | 8513.234 | 8612.736 | 8861.435 | 8946.365 | 8898.242 | 8603.36 | 8777.736 | 8984.602 | 8809.621 | 8670.613 | 8660.487 | 8589.29
64.5606 | 10614.08 | 6419.863 | 3749.186 | 41411.86 | 18227.4 | 27993.61 | 10170.41 | 10273.9 | 10469.56 | 10286.06 | 10378.04 | 9010.868 | 8560.341 | 8776.16 | 8638.997 | 8492.838 | 8911.021 | 8751.866 | 8878.102 | 8583.218 | 8803.568 | 8914.608 | 8757.086 | 8705.824 | 8560.119 | 8531.188
64.5736 | 10664.65 | 6472.198 | 3767.666 | 41242.3 | 18533.55 | 27883.63 | 10232.14 | 10071.99 | 10463.32 | 10434.91 | 10290.45 | 8873.712 | 8716.519 | 8818.723 | 8703.159 | 8415.033 | 8836.17 | 8703.755 | 8698.657 | 8508.118 | 8657.744 | 9034.676 | 8780.283 | 8659.014 | 8595.67 | 8513.124
64.5866 | 10752.54 | 6352.496 | 3799.538 | 41170.42 | 18471.58 | 28204.97 | 10052.72 | 10272.2 | 10348.21 | 10427.03 | 10238.85 | 8893.392 | 8700.463 | 8633.579 | 8624.65 | 8410.334 | 8882.109 | 8826.357 | 8689.865 | 8428.084 | 8607.952 | 8906.537 | 8752.135 | 8669.958 | 8590.138 | 8456.036
64.5996 | 10681.99 | 6386.974 | 3768.744 | 41030.87 | 18488.46 | 27961.75 | 10169 | 10370.04 | 10256.85 | 10454.9 | 10302.45 | 8735.001 | 8579.214 | 8657.495 | 8566.41 | 8408.991 | 8766.36 | 8851.718 | 8823.846 | 8523.572 | 8491.171 | 8941 | 8829.504 | 8752.709 | 8619.102 | 8510.709
64.6126 | 10480.55 | 6498.354 | 3738.29 | 41156.22 | 18503.35 | 27936.55 | 10111.22 | 10334.18 | 10090.82 | 10569.97 | 10200.57 | 8667.351 | 8600.924 | 8697.875 | 8647.292 | 8470.346 | 8705.414 | 8761.903 | 8761.575 | 8612.955 | 8524.994 | 8859.411 | 8910.213 | 8739.889 | 8630.258 | 8383.589
64.6256 | 10609.93 | 6463.559 | 3744.156 | 41423.7 | 18518.31 | 27880.86 | 10169.86 | 10198.44 | 10052.91 | 10360.88 | 10231.69 | 8862.45 | 8550.433 | 8600.944 | 8567.692 | 8450.26 | 8776.89 | 8773.008 | 8649.11 | 8641.984 | 8706.71 | 8957.206 | 8808.637 | 8697.708 | 8583.134 | 8428.394
64.6386 | 10563.42 | 6438.555 | 3785.874 | 41476.88 | 18501.88 | 27820.83 | 10044.91 | 10109.21 | 10108.57 | 10352.18 | 10255.39 | 8836.758 | 8614.573 | 8534.383 | 8539.28 | 8513.016 | 8670.64 | 8787.278 | 8674.455 | 8513.807 | 8779.17 | 8882.031 | 8816.288 | 8607.54 | 8552.275 | 8521.789
64.6516 | 10524.7 | 6685.218 | 3729.81 | 41163.07 | 18695.33 | 27676.06 | 10191.75 | 10144.72 | 10115.89 | 10189.93 | 10089.43 | 8687.859 | 8505.799 | 8779.48 | 8577.485 | 8487.429 | 8608.313 | 8689.395 | 8591.696 | 8392.468 | 8645.361 | 8781.279 | 8726.284 | 8616.897 | 8521.352 | 8363.039
64.6646 | 10597.25 | 6544.035 | 3722.054 | 41139.06 | 18626.66 | 27763.21 | 10163.6 | 10203.23 | 10135.59 | 10279.9 | 10047.59 | 8656.348 | 8535.113 | 8691.914 | 8543.229 | 8476.24 | 8679.872 | 8603.634 | 8561.24 | 8410.366 | 8691.568 | 8878.726 | 8641.254 | 8488.983 | 8480.792 | 8350.417
64.6776 | 10545.97 | 6466.241 | 3772.634 | 41261.34 | 18613.56 | 27944.9 | 10090.37 | 10184.37 | 10080.2 | 10338.53 | 10135.57 | 8639.837 | 8523.518 | 8619.311 | 8509.148 | 8487.233 | 8740.397 | 8566.685 | 8662.271 | 8461.167 | 8716.3 | 8811.258 | 8764.598 | 8522.886 | 8437.526 | 8409.245
64.6906 | 10464.26 | 6498.163 | 3776.454 | 41430.12 | 18612.79 | 28020.85 | 10074.22 | 9968.293 | 10137.02 | 10226.5 | 10106.51 | 8664.817 | 8504.048 | 8676.249 | 8518.019 | 8536.422 | 8716.818 | 8554.221 | 8696.808 | 8530.98 | 8550.302 | 8707.799 | 8729.377 | 8600.499 | 8529.132 | 8361.194
64.7036 | 10379.09 | 6504.636 | 3734.078 | 41219.53 | 18618.15 | 27990.63 | 10051.82 | 9895.183 | 10037.74 | 10259.08 | 10227.02 | 8757.021 | 8485.49 | 8652.562 | 8509.527 | 8356.846 | 8622.633 | 8630.04 | 8666.763 | 8367.283 | 8486.419 | 8606.633 | 8660.454 | 8575.289 | 8561.854 | 8282.889
64.7166 | 10479.9 | 6553.375 | 3707.652 | 41312.36 | 18592.86 | 28111.52 | 9983.008 | 10002.44 | 10152.94 | 10210.84 | 10261.56 | 8725.065 | 8435.567 | 8622.372 | 8492.72 | 8315.341 | 8638.689 | 8632.207 | 8627.487 | 8290.245 | 8526.13 | 8680.356 | 8570.123 | 8659.065 | 8450.598 | 8444.593
64.7296 | 10339.37 | 6548.313 | 3666.438 | 41250.71 | 18596.24 | 28213.69 | 10002.62 | 10035.02 | 10025.97 | 10067.41 | 10172.79 | 8697.182 | 8427.405 | 8615.083 | 8458.619 | 8343.347 | 8642.495 | 8553.932 | 8691.696 | 8467.757 | 8658.259 | 8711.536 | 8480.379 | 8673.478 | 8421.505 | 8563.811
64.7426 | 10192.99 | 6641.308 | 3683.522 | 41383.33 | 18610.21 | 28323.88 | 9936.41 | 10042.72 | 10084.54 | 9924.339 | 10118.64 | 8593.621 | 8300.901 | 8573.135 | 8496.368 | 8436.233 | 8662.149 | 8617.805 | 8590.257 | 8545.14 | 8740.219 | 8622.77 | 8427.637 | 8532.118 | 8415.353 | 8429.756
64.7556 | 10117.29 | 6707.698 | 3680.25 | 41257.67 | 18623.4 | 28055.67 | 9955.27 | 10011.48 | 10057.29 | 9974.024 | 10233.08 | 8620.73 | 8427.682 | 8454.141 | 8481.685 | 8410.133 | 8587.572 | 8610.226 | 8464.786 | 8394.294 | 8569.044 | 8630.379 | 8460.48 | 8577.686 | 8518.952 | 8398.645
64.7686 | 10109.3 | 6654.294 | 3686.166 | 41100.16 | 18707.89 | 27838.22 | 9925.585 | 9946.249 | 9986.869 | 9992.119 | 10151.71 | 8651.059 | 8442.428 | 8627.94 | 8441.668 | 8419.837 | 8560.172 | 8539.481 | 8504.053 | 8282.959 | 8561.457 | 8698.258 | 8488 | 8563.238 | 8514.585 | 8510.255
64.7816 | 10150.37 | 6673.35 | 3677.642 | 41148.19 | 18853.73 | 28008.49 | 9916.727 | 9914.868 | 9877.62 | 10069.79 | 10045.51 | 8588.103 | 8403.076 | 8608.789 | 8376.584 | 8484.274 | 8655.719 | 8486.112 | 8521.311 | 8246.99 | 8572.556 | 8587.705 | 8505.783 | 8557.312 | 8376.337 | 8491.932
64.7946 | 10205.01 | 6801.115 | 3597.352 | 41125.08 | 18861.7 | 28020.01 | 10006.78 | 9915.826 | 9947.965 | 10138.22 | 9989.339 | 8559.016 | 8373.562 | 8454.703 | 8414.602 | 8552.867 | 8617.918 | 8557.701 | 8549.834 | 8315.239 | 8502.786 | 8542.214 | 8568.884 | 8561.678 | 8301.521 | 8414.009
64.8076 | 10244.24 | 6865.374 | 3580.652 | 41066.83 | 18827.78 | 28026.73 | 9993.256 | 9783.71 | 9872.668 | 10153.46 | 10076.68 | 8485.641 | 8460.708 | 8491.392 | 8428.584 | 8462.764 | 8558.813 | 8676.744 | 8532.903 | 8410.13 | 8453.265 | 8612.503 | 8591.726 | 8663.895 | 8310.395 | 8345.31
64.8206 | 10210.24 | 6810.988 | 3619.67 | 41159.19 | 18810.33 | 28021.07 | 9925.578 | 9803.023 | 9868.856 | 10089.07 | 10028.47 | 8516.851 | 8469.985 | 8591.177 | 8582.954 | 8390.669 | 8721.951 | 8632.399 | 8500.833 | 8451.836 | 8669.798 | 8631.331 | 8464.975 | 8636.644 | 8245.401 | 8416.688
64.8336 | 10162.94 | 6795.088 | 3637.326 | 41419.68 | 18836.57 | 28024.31 | 9938.691 | 9911.103 | 10017.4 | 10020.37 | 9995.074 | 8545.603 | 8442.941 | 8663.133 | 8491.484 | 8391.544 | 8696.191 | 8615.015 | 8625.604 | 8420.853 | 8657.058 | 8615.544 | 8484.956 | 8547.956 | 8259.971 | 8444.117
64.8466 | 10116.06 | 6925.722 | 3626.498 | 41464.57 | 18938.14 | 27989.8 | 9980.472 | 9863.803 | 10060.55 | 9908.241 | 9986.021 | 8579.925 | 8501.707 | 8607.149 | 8331.254 | 8413.617 | 8540.966 | 8616.565 | 8599.515 | 8448.488 | 8482.293 | 8608.309 | 8492.549 | 8551.399 | 8410.068 | 8396.473
64.8596 | 10194.75 | 7036.255 | 3616.422 | 41495.99 | 19006.73 | 27870.56 | 9990.124 | 9790.514 | 9897.86 | 9862.56 | 10022.52 | 8607.389 | 8481.953 | 8457.178 | 8422.697 | 8446.627 | 8616.506 | 8501.088 | 8473.779 | 8453.688 | 8536.929 | 8617.52 | 8447.413 | 8536.084 | 8446.688 | 8391.537
64.8726 | 10235.41 | 7121.339 | 3623.668 | 41370.19 | 19154.57 | 27899.11 | 9935.886 | 9799.013 | 9766.562 | 9907.576 | 10053.46 | 8611.4 | 8382.361 | 8458.689 | 8464.005 | 8418.48 | 8709.088 | 8492.252 | 8570.978 | 8505.74 | 8672.252 | 8558.573 | 8418.024 | 8470.867 | 8333.979 | 8402.525
64.8856 | 10135.54 | 7178.602 | 3618.39 | 41267.6 | 19158.96 | 27972.27 | 9887.128 | 9839.218 | 9804.174 | 9940.015 | 9951.194 | 8603.579 | 8407.136 | 8512.662 | 8439.602 | 8425.971 | 8561.058 | 8465.856 | 8552.75 | 8474.57 | 8675.217 | 8595.422 | 8435.046 | 8446.88 | 8367.43 | 8425.617
64.8986 | 10078.9 | 7223.485 | 3617.926 | 41036.03 | 19005.42 | 28005.34 | 9921.818 | 9888.483 | 9898.631 | 9993.818 | 9949.442 | 8607.576 | 8448.995 | 8473.945 | 8492.344 | 8473.098 | 8497.014 | 8416.481 | 8450.715 | 8458.825 | 8625.285 | 8627.751 | 8475.952 | 8522.918 | 8443.426 | 8414.28
64.9116 | 10043.08 | 7253.748 | 3631.848 | 41235.22 | 18954.51 | 27941.54 | 9968.28 | 9869.17 | 9844.602 | 10093.74 | 10018.79 | 8535.452 | 8435.168 | 8530.894 | 8467.04 | 8476.776 | 8522.048 | 8470.952 | 8589.668 | 8395.472 | 8643.102 | 8626.176 | 8570.604 | 8508.526 | 8449.476 | 8387.944
64.9246 | 10082.07 | 7397.231 | 3625.91 | 41270.21 | 19183.85 | 27841.89 | 9982.537 | 9828.545 | 9867.499 | 9964.467 | 10037.07 | 8484.302 | 8509.554 | 8678.018 | 8386.398 | 8390.364 | 8556.546 | 8487.87 | 8604.591 | 8400.531 | 8661.48 | 8628.186 | 8621.682 | 8437.48 | 8502.293 | 8470.685
64.9376 | 10091.22 | 7589.497 | 3610.75 | 40943.13 | 19305.23 | 27907.56 | 9842.707 | 9902.687 | 9907.465 | 9900.056 | 10119.12 | 8569.427 | 8530.055 | 8658.476 | 8473.325 | 8478.047 | 8630.412 | 8541.182 | 8464.351 | 8595.182 | 8576.476 | 8578.634 | 8532.596 | 8515.053 | 8609.158 | 8546.094
64.9506 | 10088.08 | 7641.716 | 3615.504 | 41132.76 | 19205.78 | 28056.31 | 9923.557 | 9897.944 | 9909.225 | 9954.302 | 10039.08 | 8570.577 | 8475.221 | 8586.59 | 8541.104 | 8548.701 | 8604.104 | 8612 | 8507.603 | 8566.733 | 8626.616 | 8558.768 | 8424.829 | 8634.286 | 8564.816 | 8555.917
64.9636 | 10174.24 | 7677.561 | 3606.796 | 41240.3 | 19117.66 | 27975.75 | 10042.26 | 9786.221 | 9938.34 | 9905.561 | 10033.79 | 8576.391 | 8513.059 | 8494.703 | 8498.36 | 8519.889 | 8614.957 | 8510.024 | 8526.237 | 8472.383 | 8807.945 | 8620.672 | 8450.376 | 8595.265 | 8529.644 | 8570.257
64.9766 | 10173.53 | 7906.686 | 3593.366 | 41266.72 | 19147.6 | 27900.81 | 9902.142 | 9742.177 | 9825.883 | 9918.746 | 10157.67 | 8631.177 | 8460.371 | 8520.102 | 8504.467 | 8690.84 | 8669.322 | 8364.029 | 8552.877 | 8434.382 | 8750.157 | 8617.268 | 8516.208 | 8542.829 | 8643.86 | 8656.949
64.9896 | 10158 | 8178.811 | 3594.492 | 41375.99 | 19044.96 | 27947.65 | 9873.641 | 9755.632 | 9725.009 | 9977.713 | 10052.28 | 8591.46 | 8332.911 | 8679.001 | 8560.447 | 8735.101 | 8676.09 | 8417.347 | 8594.103 | 8466.438 | 8649.543 | 8587.534 | 8506.632 | 8573.911 | 8686.904 | 8782.088
65.0026 | 10162.66 | 8253.005 | 3583.978 | 41333.31 | 18954.49 | 27977.58 | 9849.557 | 9827.121 | 9729.903 | 10077.67 | 10075.24 | 8572.448 | 8369.121 | 8583.647 | 8553.877 | 8739.127 | 8604.983 | 8491.437 | 8549.23 | 8514.542 | 8702.563 | 8582.315 | 8525.665 | 8550.108 | 8781.125 | 8789.886
65.0156 | 10133.4 | 8310.816 | 3607.712 | 41299.52 | 19201.75 | 28049.63 | 9860.304 | 9816.676 | 9840.12 | 10002.12 | 10097.59 | 8594.304 | 8400.184 | 8506.335 | 8506.731 | 8810.181 | 8536.512 | 8524.362 | 8511.595 | 8448.996 | 8759.604 | 8552.016 | 8532.254 | 8464.026 | 8789.157 | 8742.75
65.0286 | 10080.05 | 8451.476 | 3615.614 | 41241.54 | 19198.98 | 28003.03 | 9886.632 | 9768.675 | 9979.503 | 9923.154 | 10068.01 | 8545.886 | 8421.759 | 8639.337 | 8555.81 | 8849.006 | 8566.328 | 8590.6 | 8390.861 | 8453.081 | 8719.091 | 8694.141 | 8524.572 | 8404.428 | 8656.654 | 8796.885
65.0416 | 10021.29 | 8668.904 | 3580.928 | 40938.48 | 19116.42 | 27985.01 | 9874.79 | 9847.279 | 10051.88 | 9909.664 | 10246.57 | 8520.722 | 8499.17 | 8649.914 | 8530.909 | 8945.858 | 8685.677 | 8571.375 | 8411.722 | 8427.312 | 8718.319 | 8775.421 | 8551.267 | 8451.563 | 8609.466 | 8975.995
65.0546 | 10003.33 | 8888.954 | 3585.068 | 41113.43 | 19100.58 | 27956.2 | 9856.344 | 9910.243 | 9907.369 | 9964.577 | 10332.23 | 8603.672 | 8474.114 | 8540.129 | 8435.353 | 8983.433 | 8724.54 | 8637.53 | 8533.942 | 8459.821 | 8830.453 | 8729.151 | 8586.653 | 8473.384 | 8541.459 | 9009.656
65.0676 | 9992.235 | 9150.178 | 3579.396 | 41350.7 | 19304.11 | 28015.78 | 9928.134 | 9904.456 | 9895.953 | 10090.07 | 10220.93 | 8681.232 | 8405.826 | 8619.217 | 8412.504 | 9068.08 | 8573.131 | 8635.348 | 8586.297 | 8494.137 | 8916.776 | 8675.551 | 8529.754 | 8499.949 | 8490.374 | 8983.678
65.0806 | 10048.06 | 9302.93 | 3555.59 | 41359.76 | 19279.19 | 27945.1 | 9951.015 | 9819.584 | 9983.91 | 9999.86 | 10176.87 | 8732.445 | 8335.75 | 8673.341 | 8488.681 | 9171.325 | 8664.55 | 8533.424 | 8573.586 | 8436.545 | 9115.617 | 8749.535 | 8568.755 | 8502.92 | 8577.835 | 9078.341
65.0936 | 10154.5 | 9427.276 | 3525.796 | 41491.48 | 19199.72 | 27953.27 | 9964.498 | 9779.252 | 9961.125 | 10024.25 | 10168.37 | 8626.107 | 8354.136 | 8657.485 | 8558.992 | 9154.365 | 8718.258 | 8537.639 | 8610.491 | 8439.498 | 9163.733 | 8768.756 | 8522.745 | 8517.129 | 8548.372 | 9172.76
65.1066 | 10168.35 | 9607.601 | 3505.284 | 41316.73 | 19183.16 | 28058.66 | 9932.028 | 9868.224 | 9929.882 | 9983.085 | 10164.98 | 8520.752 | 8423.219 | 8589.185 | 8555.123 | 9151.207 | 8698.125 | 8571.889 | 8553.112 | 8452.561 | 9111.572 | 8848.342 | 8495.685 | 8560.685 | 8572.454 | 9264.449
65.1196 | 10153.12 | 9573.106 | 3507.966 | 41408.37 | 19531.04 | 28078.32 | 9907.066 | 9985.501 | 9883.842 | 9922.762 | 10262.12 | 8556.211 | 8466.72 | 8708.629 | 8622.686 | 9301.998 | 8612.865 | 8495.471 | 8573.368 | 8488.474 | 9241.329 | 8845.373 | 8575.325 | 8527.359 | 8608.923 | 9377.798
65.1326 | 10136.65 | 9626.092 | 3491.394 | 41596.31 | 19308.25 | 28194.6 | 9950.093 | 9937.518 | 9928.366 | 9997.129 | 10285.71 | 8597.92 | 8555.612 | 8754.921 | 8566.389 | 9479.459 | 8659.691 | 8589.396 | 8539.785 | 8508.223 | 9286.568 | 8784.265 | 8651.921 | 8499.064 | 8597.05 | 9494.137
65.1456 | 10128.62 | 9801.373 | 3456.946 | 41321.21 | 19125.36 | 28079.76 | 10011.9 | 9874.889 | 10004.68 | 10080.35 | 10408.96 | 8710.603 | 8460.436 | 8673.864 | 8593.371 | 9692.479 | 8571.006 | 8619.72 | 8506.427 | 8594.453 | 9309.728 | 8811.406 | 8576.566 | 8620.944 | 8699.273 | 9438.615
65.1586 | 10126.69 | 9720.914 | 3445.594 | 41085.94 | 19484.34 | 27984.47 | 9948.429 | 9898.887 | 10005.07 | 10036.55 | 10477.64 | 8676.656 | 8434.496 | 8712.345 | 8723.741 | 9702.302 | 8651.765 | 8617.472 | 8685.01 | 8687.68 | 9262.684 | 8711.784 | 8615.93 | 8640.755 | 8783.501 | 9510.529
65.1716 | 10218 | 9476.881 | 3455.454 | 41358.78 | 19527.43 | 27913.71 | 9965.99 | 9980.4 | 9986.062 | 10008.36 | 10495.26 | 8704.222 | 8550.146 | 8807.268 | 8730.222 | 9850.209 | 8773.347 | 8586.467 | 8724.561 | 8777.649 | 9381.08 | 8838.89 | 8750.485 | 8686.814 | 8929.21 | 9712.933
65.1846 | 10320.8 | 9427.737 | 3455.69 | 41300.54 | 19420.06 | 27903.93 | 10133.47 | 9892.584 | 9886.788 | 10137.63 | 10666.67 | 8780.601 | 8573.525 | 8625.579 | 8675.828 | 9853.166 | 8674.137 | 8591.719 | 8708.826 | 8657.316 | 9533.241 | 8723.7 | 8685.686 | 8631.059 | 8724.987 | 9726.799
65.1976 | 10201.47 | 9462.728 | 3468.102 | 41189.79 | 19293.86 | 27998.77 | 10067.45 | 9886.145 | 9790.351 | 10041.4 | 10761.51 | 8695.307 | 8526.865 | 8623.259 | 8612.553 | 9863.785 | 8709.002 | 8567.054 | 8813.315 | 8498.113 | 9675.515 | 8759.693 | 8641.641 | 8605.041 | 8609.758 | 9738.04
65.2106 | 10101.99 | 9258.869 | 3475.544 | 41299.7 | 19434.72 | 27938.58 | 9962.853 | 9879.151 | 9986.296 | 9941.84 | 10889.42 | 8799.875 | 8506.724 | 8645.984 | 8624.728 | 9937.867 | 8852.575 | 8595.573 | 8605.426 | 8487.712 | 9599.288 | 8776.298 | 8672.418 | 8484.433 | 8626.999 | 9940.293
65.2236 | 10081.21 | 9355.034 | 3477.02 | 41119.83 | 19503.59 | 27941.66 | 9917.552 | 9935.517 | 10044.52 | 9863.655 | 10916.38 | 8961.31 | 8619.241 | 8517.966 | 8703.276 | 10057.62 | 8814.758 | 8584.379 | 8596.966 | 8500.931 | 9678.483 | 8852.862 | 8576.724 | 8561.655 | 8639.862 | 10037.76
65.2366 | 10188.02 | 9209.58 | 3463.144 | 41090.4 | 19508.99 | 27838.34 | 9873.002 | 9927.166 | 9912.789 | 10137.83 | 11093.31 | 8875.353 | 8604.269 | 8651.168 | 8552.479 | 10147.32 | 8610.927 | 8569.412 | 8631 | 8586.543 | 9761.526 | 8723.171 | 8649.913 | 8663.829 | 8736.137 | 10105.07
65.2496 | 10258.3 | 8985.346 | 3478.002 | 41221.83 | 19365.61 | 27808.47 | 9885.67 | 10030.46 | 9875.433 | 10204.29 | 11108.63 | 8760.35 | 8488.506 | 8743.831 | 8551.777 | 10185.94 | 8617.077 | 8644.893 | 8606.166 | 8619.755 | 9648.926 | 8683.464 | 8729.807 | 8687.151 | 8757.757 | 10097.26
65.2626 | 10315.91 | 9092.469 | 3422.006 | 41052.41 | 19319.23 | 27800.59 | 10106.76 | 9835.078 | 9948.688 | 10117.75 | 11332.4 | 8688.121 | 8578.563 | 8700.605 | 8639.157 | 10090.93 | 8759.335 | 8542.207 | 8560.824 | 8676.816 | 9859.929 | 8745.692 | 8711.66 | 8642.277 | 8619.496 | 10132.45
65.2756 | 10267.76 | 9165.478 | 3393.82 | 41140.78 | 19291.12 | 28004.63 | 10034.09 | 9914.942 | 10020.1 | 10174.85 | 11476.87 | 8718.904 | 8636.785 | 8640.975 | 8780.981 | 10204.07 | 8642.637 | 8705.807 | 8672.994 | 8493.909 | 9769.679 | 8967.241 | 8719.081 | 8610.076 | 8567.04 | 10266.81
65.2886 | 10231.68 | 9096.698 | 3437.374 | 41100.57 | 19212.44 | 28092.87 | 9955.701 | 10164.31 | 10035.41 | 10092.29 | 11447.13 | 8729.629 | 8545.665 | 8682.67 | 8692.411 | 10193.18 | 8789.036 | 8851.881 | 8775.883 | 8600.128 | 9774.96 | 8952.862 | 8706.91 | 8539.516 | 8589.463 | 10342.8
65.3016 | 10278.45 | 9206.388 | 3444.82 | 41336.72 | 19304.44 | 28105.22 | 9952.033 | 9952.29 | 9989.013 | 10201.43 | 11540.34 | 8694.077 | 8548.662 | 8724.053 | 8613.563 | 10100.8 | 8782.155 | 8683.91 | 8769.175 | 8671.061 | 9853.881 | 8738.094 | 8766.779 | 8590.159 | 8727.274 | 10252.42
65.3146 | 10193.68 | 9234.196 | 3394.952 | 41565.28 | 19327.78 | 28097.12 | 10043.6 | 9925.833 | 10079.1 | 10019.05 | 11520.87 | 8684.068 | 8618.804 | 8733.513 | 8607.15 | 10082.83 | 8753.26 | 8611.886 | 8646.406 | 8567.36 | 9793.178 | 8835.811 | 8719.662 | 8595.214 | 8721.309 | 10144.19
65.3276 | 10186.42 | 9101.112 | 3379.284 | 41308.06 | 19369.16 | 27860.24 | 10197.99 | 9996.187 | 10024.78 | 10038.21 | 11682.72 | 8709.58 | 8537.141 | 8753.97 | 8704.323 | 10286.4 | 8796.489 | 8590.88 | 8591.816 | 8685.457 | 9811.706 | 8843.923 | 8684.438 | 8703.466 | 8631.041 | 10162.69
65.3406 | 10315.64 | 9122.971 | 3362.686 | 41463.65 | 19617.3 | 27944.68 | 9982.367 | 9881.962 | 9795.603 | 10037.57 | 11736.7 | 8596.216 | 8507.985 | 8606.544 | 8718.828 | 10188.78 | 8608.59 | 8674.261 | 8738.165 | 8581.187 | 9700.104 | 8778.582 | 8799.008 | 8752.47 | 8735.947 | 10140.81
65.3536 | 10305.95 | 8939.479 | 3376.556 | 41548.95 | 19452.05 | 27961.72 | 9833.536 | 9951.866 | 9947.148 | 10234.4 | 11867.33 | 8711.265 | 8510.578 | 8705.034 | 8716.658 | 10185.61 | 8527.049 | 8740.197 | 8609.484 | 8570.518 | 9732.838 | 8782.968 | 8747.892 | 8783.541 | 8782.478 | 10139.65
65.3666 | 10291.82 | 8932.653 | 3388.068 | 41328.35 | 19370.16 | 27985.66 | 9861.333 | 9891.839 | 9808.167 | 10179.5 | 11801.68 | 8841.829 | 8475.337 | 8605.84 | 8732.155 | 10275.5 | 8773.336 | 8806.49 | 8659.828 | 8567.349 | 9758.987 | 8644.338 | 8758.156 | 8585.843 | 8581.848 | 10130
65.3796 | 10132.5 | 8693.317 | 3391.23 | 41542.61 | 19296.35 | 27881.2 | 9860.23 | 9977.202 | 9835.185 | 10175.52 | 11906.86 | 8769.763 | 8549.683 | 8725.348 | 8567.164 | 10219.24 | 8798.693 | 8656.073 | 8625.115 | 8829.505 | 9552.31 | 8763.962 | 8580.254 | 8729.773 | 8777.237 | 10074.63
65.3926 | 10273.68 | 8644.216 | 3374.41 | 41502.73 | 19337.9 | 27906.81 | 9943.184 | 9910.784 | 9967.481 | 10286.58 | 11653.14 | 8769.878 | 8596.141 | 8767.047 | 8737.512 | 9961.406 | 8735.381 | 8723.203 | 8879.585 | 8852.219 | 9612.862 | 8970.472 | 8606.24 | 8613.95 | 8531.45 | 10016.38
65.4056 | 10258.74 | 8604.889 | 3406.398 | 41610.2 | 19261.48 | 27982.07 | 10054.5 | 9963.669 | 9923.478 | 10202.75 | 11700.94 | 8677.651 | 8649.008 | 8709.145 | 8791.349 | 9973.031 | 8873.439 | 8720.388 | 8746.894 | 8654.494 | 9685.69 | 8823.207 | 8706.085 | 8567.933 | 8640.284 | 10139.1
65.4186 | 10219.48 | 8644.922 | 3406.64 | 41325.51 | 19320.14 | 27903.87 | 10121.54 | 10023.31 | 9976.165 | 10229.98 | 11799.14 | 8839.224 | 8773.421 | 8837.978 | 8640.954 | 9875.6 | 8845.665 | 8622.127 | 8692.298 | 8636.235 | 9564.889 | 8820.057 | 8621.854 | 8551.116 | 8722.984 | 10011.62
65.4316 | 10274.77 | 8611.951 | 3429.27 | 41427.87 | 19482.37 | 27622.98 | 10068.78 | 10079.92 | 10068.8 | 10175.85 | 11699.34 | 8886.684 | 8635.747 | 8715.964 | 8674.414 | 9812.171 | 8813.216 | 8623.468 | 8893.922 | 8594.269 | 9568.189 | 8988.551 | 8565.792 | 8655.82 | 8711.316 | 9947.442
65.4446 | 10340.99 | 8212.965 | 3392.23 | 41313.13 | 19399.37 | 27912.27 | 9943.71 | 9931.611 | 9852.26 | 10248.4 | 11720.11 | 8904.208 | 8665.608 | 8682.073 | 8655.53 | 9793.239 | 8831.495 | 8645.114 | 8651.363 | 8709.384 | 9543.57 | 8832.991 | 8620.43 | 8671.647 | 8663.138 | 9860.486
65.4576 | 10216.58 | 8215.553 | 3408.29 | 41059.31 | 18969.17 | 27632.14 | 9866.462 | 10014.55 | 10067.6 | 10350.76 | 11724.31 | 8764.948 | 8681.626 | 8721.641 | 8555.717 | 9561.805 | 8742.732 | 8781.411 | 8760.496 | 8530.337 | 9511.304 | 8654.495 | 8644.429 | 8767.951 | 8569.325 | 9557.921
65.4706 | 10210.3 | 8166.921 | 3433.304 | 41119.35 | 19260.23 | 27714.03 | 9951.725 | 9959.022 | 10033.73 | 10283.95 | 11513.13 | 8839.266 | 8702.332 | 8777.144 | 8746.952 | 9579.564 | 8939.244 | 8654.647 | 8678.11 | 8640.931 | 9484.948 | 8854.873 | 8622.35 | 8892.593 | 8706.712 | 9644.585
65.4836 | 10097.52 | 8173.994 | 3456.204 | 41404.87 | 19104.35 | 27708.86 | 10013.17 | 9916.135 | 10013.95 | 10469.15 | 11413.25 | 8743.278 | 8671.2 | 8808.219 | 8755.045 | 9754.195 | 8693.4 | 8737.336 | 8816.723 | 8879 | 9556.929 | 8856.723 | 8824.162 | 8647.071 | 8837.536 | 9592.258
65.4966 | 10219.44 | 8016.503 | 3491.23 | 41156.78 | 19318.19 | 28014.84 | 9917.922 | 10025.94 | 10064.78 | 10312.63 | 11454.63 | 8699.014 | 8755.178 | 8776.133 | 8971.673 | 9402.78 | 8721.528 | 8645.055 | 8596.382 | 8735.393 | 9418.251 | 8762.306 | 8694.325 | 8638.767 | 8694.197 | 9632.673
65.5096 | 10334.04 | 7978.258 | 3483.282 | 41208.42 | 19098.78 | 27975.79 | 10050.16 | 10037.96 | 10103.41 | 10264.5 | 11481.9 | 8864.309 | 8732.821 | 8640.508 | 8830.036 | 9460.815 | 8714.885 | 8640.578 | 8727.842 | 8733.391 | 9327.36 | 8663.6 | 8682.409 | 8687.305 | 8760.991 | 9490
65.5226 | 10297.28 | 7919.811 | 3525.428 | 41200.76 | 19309.81 | 27821.14 | 9970.095 | 10023.67 | 9898.011 | 10237.86 | 11331.09 | 8853 | 8774.044 | 8870.471 | 8842.664 | 9552.95 | 8708.997 | 8779.523 | 8758.81 | 8839.239 | 9359.234 | 8786.38 | 8640.953 | 8850.52 | 8692.914 | 9484.616
65.5356 | 10205.45 | 7977.585 | 3490.06 | 41231.43 | 19336.23 | 27743.17 | 9945.511 | 10078.58 | 10230.53 | 10194.89 | 11296.92 | 8851.189 | 8683.376 | 8726.036 | 8759.622 | 9481.172 | 8631.528 | 8753.245 | 8776.358 | 8861.397 | 9227.66 | 8745.813 | 8653.549 | 8746.659 | 8970.019 | 9376.585
65.5486 | 10268.39 | 8012.634 | 3491.89 | 41124.7 | 19087.5 | 27717.25 | 9787.341 | 10113.16 | 10037.3 | 10194.28 | 11391.41 | 8804.666 | 8895.777 | 8880.25 | 8850.86 | 9209.671 | 8697.724 | 8833.942 | 8814.198 | 8791.497 | 9322.585 | 8543.59 | 8492.448 | 8892.641 | 8943.359 | 9368.641
65.5616 | 10281.36 | 7825.072 | 3502.448 | 41459.49 | 19103.87 | 27547.83 | 10043.91 | 9908.464 | 9942.607 | 10273.91 | 11191.96 | 8796.827 | 8854.86 | 8889.34 | 8812.878 | 9369.87 | 8760.843 | 8763.627 | 8924.283 | 8676.457 | 9377.499 | 8774.751 | 8615.2 | 8952.665 | 8887.592 | 9457.817
65.5746 | 10248.32 | 7828.721 | 3526.988 | 41212.57 | 19043.27 | 27378.97 | 10038.91 | 9879.398 | 9920.769 | 10268.4 | 10969.8 | 9007.318 | 8956.132 | 8908.931 | 8916.303 | 9198.915 | 8916.777 | 8852.737 | 8831.274 | 9086.414 | 9349.506 | 8817.489 | 8737.592 | 9098.092 | 8975.47 | 9282.156
65.5876 | 10537.43 | 7794.069 | 3525.404 | 41282.86 | 19200.69 | 27996.78 | 10028.02 | 9928.902 | 9892.057 | 10194.15 | 10945.05 | 9046.922 | 8848.214 | 9024.77 | 8953.925 | 9312.774 | 8889.055 | 8820.065 | 8989.686 | 9137.898 | 9288.122 | 9002.633 | 8935.608 | 8985.224 | 9033.884 | 9177.208
65.6006 | 10118.05 | 7694.2 | 3499.708 | 41246.44 | 19041.91 | 28037.52 | 10155.47 | 9865.761 | 9992.788 | 10418.3 | 10909.43 | 9046.012 | 9015.98 | 8928.165 | 8895.701 | 9263.594 | 8888.012 | 8795.297 | 8960.357 | 9065.868 | 9016.268 | 8936.796 | 8868.808 | 9172.742 | 9148.621 | 9110.796
65.6136 | 10469.06 | 8064.714 | 3493.922 | 41330.12 | 19140.75 | 27673.13 | 10184.39 | 9974.558 | 10079.1 | 10322.2 | 10843.46 | 9065.564 | 9193.097 | 9048.296 | 9080.857 | 9252.24 | 8983.863 | 9012.159 | 9028.474 | 9154.994 | 9184.184 | 9021.103 | 8842.567 | 8987.187 | 9191.084 | 9199.016
65.6266 | 10339.51 | 7939.379 | 3463.202 | 41303.92 | 18948.38 | 27764.73 | 10212.11 | 10008.95 | 10096.49 | 10170.89 | 10773.25 | 9158.954 | 9219.27 | 9196.241 | 9091.778 | 9131.934 | 8924.999 | 8913.395 | 9033.873 | 9094.062 | 9086.332 | 9006.539 | 8968.844 | 9097.256 | 8901.519 | 8901.804
65.6396 | 10128 | 8033.71 | 3469.292 | 41175.54 | 19020.58 | 27796.75 | 10299.25 | 10065.58 | 10177.5 | 10351.92 | 10950.21 | 9218.543 | 9535.297 | 9103.248 | 9144.709 | 9319.67 | 9100.295 | 8822.79 | 9273.587 | 9157.168 | 9092.583 | 9138.252 | 8954.791 | 9130.709 | 9122.004 | 8797.123
65.6526 | 10428.19 | 7980.146 | 3465.996 | 41688.79 | 18995.55 | 27471.74 | 10147.46 | 10129.65 | 10315.68 | 10399.83 | 10806.25 | 9157.455 | 9474.074 | 9374.992 | 9115.702 | 9347.917 | 9162.06 | 9278.987 | 9149.323 | 9171.381 | 9173.616 | 9198.06 | 9248.961 | 9380.488 | 9021.034 | 8940.955
65.6656 | 10750.01 | 7973.246 | 3455.852 | 41466.42 | 19273.67 | 27875.39 | 10363.3 | 10176.17 | 10204.75 | 10411.39 | 10753.89 | 9287.268 | 9765.629 | 9250.163 | 9101.799 | 9274.858 | 9322.669 | 9144.454 | 9232.096 | 9156.984 | 9206.155 | 8995.468 | 9118.593 | 9372.414 | 8950.243 | 8973.401
65.6786 | 10427.35 | 8005.5 | 3484.728 | 41481.57 | 19076.57 | 28150.93 | 10418.86 | 10348.93 | 10295.43 | 10535.5 | 10694.36 | 9276.5 | 9470.211 | 9340.358 | 9033.214 | 9132.57 | 9371.072 | 9214.787 | 9203.642 | 9145.786 | 8986.997 | 9320.004 | 9204.644 | 9381.214 | 9171.645 | 8897.928
65.6916 | 10673.84 | 8247.77 | 3407.26 | 41341.61 | 18749.49 | 27899.91 | 10495.49 | 10391.4 | 10462.85 | 10452.22 | 10746.96 | 9373.297 | 9437.732 | 9537.244 | 9054.641 | 8924.488 | 9480.565 | 9338.588 | 9280.923 | 9239.622 | 8993.885 | 9489.311 | 9306.622 | 9269.005 | 8910.646 | 8923.234
65.7046 | 10831.58 | 8169.948 | 3370.576 | 41117.26 | 19066.41 | 28014.13 | 10308.44 | 10621.18 | 10423.38 | 10730.25 | 10760.18 | 9375.639 | 9433.365 | 9535.825 | 8985.21 | 8937.897 | 9630.854 | 9312.65 | 9302.54 | 9231.643 | 9056.885 | 9470.194 | 9170.511 | 9347.148 | 8757.868 | 8792.416
65.7176 | 10907.92 | 8313.697 | 3345.668 | 41930.1 | 18903.26 | 27757.46 | 10617.97 | 10679.95 | 10523.16 | 10786.86 | 10761 | 9414.548 | 9132.796 | 9353.338 | 8835.088 | 8852.017 | 9527.255 | 9139.124 | 9274.339 | 9072.707 | 8931.773 | 9482.28 | 9078.702 | 9314.654 | 8896.001 | 8656.761
65.7306 | 10978.11 | 8354.111 | 3307.288 | 41240.89 | 19105 | 27758.11 | 10542.11 | 10780.89 | 10560.78 | 10644.22 | 10824.11 | 9216.332 | 8922.999 | 9252.111 | 8797.667 | 8858 | 9305.11 | 9008.888 | 9175 | 8946.555 | 9003.223 | 9286.666 | 9121.556 | 9151.777 | 8792.999 | 8615.444
65.7436 | 11141.58 | 8426.439 | 3318.094 | 41663.35 | 18843.82 | 27770.79 | 10699.4 | 10713.89 | 10756.49 | 10829.04 | 10738.83 | 9153.204 | 8985.381 | 9154.982 | 8845.101 | 8796.714 | 9383.598 | 8995 | 9046.097 | 8820.492 | 8853.148 | 9247.057 | 8873.977 | 9012.46 | 8756.026 | 8578.599
65.7566 | 11333.33 | 8719.31 | 3329.76 | 41134.49 | 19088.18 | 27897.14 | 10792.52 | 10925.48 | 10745.63 | 10877.86 | 10867.65 | 9232.298 | 8866.643 | 9024.809 | 8668.631 | 8807.119 | 9190.297 | 8837.702 | 9021.31 | 8805 | 8713.678 | 9170.262 | 8771.214 | 8942.988 | 8740.833 | 8804.298
65.7696 | 11259.34 | 8627.117 | 3329.654 | 41601.57 | 19043.37 | 27708.09 | 10783.24 | 10905.73 | 10713.37 | 10896.46 | 10856.35 | 9174.552 | 8712.976 | 8917.651 | 8720.04 | 8745.566 | 9046.454 | 8850.083 | 8940.96 | 8716.51 | 8594.623 | 9172.746 | 8911.347 | 8878.298 | 8841.236 | 8540.024
65.7826 | 11163.17 | 8783.333 | 3317.512 | 41511.27 | 19311.78 | 27608.61 | 10742.64 | 10750.94 | 10733.63 | 10785.21 | 10890.06 | 8895.501 | 8860.841 | 8953.952 | 8729.603 | 8718.865 | 8944.778 | 8766.834 | 8959.421 | 8858.253 | 8654.428 | 9096.024 | 8774.651 | 8921.651 | 8847.81 | 8692.261
65.7956 | 11087.73 | 8762.965 | 3306.672 | 41535.23 | 18865.98 | 27799.27 | 10568.98 | 10635.2 | 10518.11 | 10623.16 | 10771.11 | 8915.982 | 8936.321 | 9009.16 | 8645.911 | 8601.858 | 8870.411 | 8941.517 | 8905.411 | 8686.251 | 8788.017 | 9003.108 | 8802.232 | 8910.018 | 8582.466 | 8583.644
65.8086 | 10793.19 | 8940.435 | 3293.72 | 41371.01 | 18888.77 | 27854.59 | 10222.67 | 10316.94 | 10335.84 | 10557.85 | 10590.25 | 8933.976 | 8917.631 | 8895.255 | 8717.083 | 8536.873 | 8780.211 | 8856.084 | 8879.901 | 8764.94 | 8645.958 | 8954.826 | 8752.457 | 8969.031 | 8727.729 | 8611.567
65.8216 | 10820.22 | 8914.264 | 3339.91 | 41510.36 | 18808.11 | 27930.93 | 10237.49 | 10138.64 | 10207.85 | 10317.28 | 10338.39 | 8953.028 | 9096.373 | 8779.862 | 8871.846 | 8725.484 | 8755.806 | 8750.695 | 8900.764 | 8622.654 | 8639.041 | 8798.863 | 8764.583 | 8782.877 | 8771.278 | 8591.042
65.8346 | 10625.29 | 8898.381 | 3303.324 | 41684.19 | 18878.09 | 27973.71 | 10258.24 | 10219.05 | 10135.81 | 10300 | 10209.05 | 9130.236 | 9006.668 | 8845.809 | 8805.668 | 8629.764 | 8861.665 | 8898.141 | 8855.001 | 8730.094 | 8766.427 | 8762.762 | 8699.572 | 8938.95 | 8768.762 | 8571.857
65.8476 | 10519.03 | 8774.863 | 3267.732 | 41637.64 | 18918.39 | 28046.37 | 10189.44 | 9988.93 | 10065.63 | 10507.1 | 10188.4 | 8835.171 | 9074.35 | 8971.546 | 8820.581 | 8547.425 | 8994.945 | 9015.36 | 8922.959 | 9058.25 | 8722.237 | 9140.207 | 8995.641 | 8941.223 | 8668.051 | 8480.245
65.8606 | 10407.87 | 8847.447 | 3233.014 | 41542.98 | 18980.65 | 27662.64 | 10214.64 | 10083.72 | 10055.74 | 10348.53 | 10218.01 | 9047.126 | 9013.716 | 9059.594 | 8785.778 | 8717.414 | 8954.878 | 8930.764 | 8970.638 | 8872.988 | 8749.011 | 9010.734 | 8970.553 | 8938.686 | 8712.491 | 8324.546
65.8736 | 10562.9 | 8793.127 | 3240.216 | 41411.5 | 18824.46 | 27904.55 | 10170.64 | 10154.07 | 10144.33 | 10246.99 | 10220.54 | 9055.823 | 8941.876 | 9105.63 | 8711.62 | 8742.608 | 8990.803 | 8984.094 | 8811.134 | 8775.149 | 8810.904 | 9042.23 | 8931.304 | 8775.694 | 8561.015 | 8373.213
65.8866 | 10456.96 | 8693.017 | 3240.242 | 41437.74 | 18732.12 | 27857.5 | 10143.45 | 10270.55 | 10207.49 | 10292.51 | 10443.02 | 9092.967 | 8789.431 | 8825.316 | 8604.7 | 8562.789 | 9050.65 | 8956.192 | 8846.371 | 8676.93 | 8624.076 | 8983.319 | 8908.754 | 8765.182 | 8622.315 | 8419.325
65.8996 | 10361.37 | 8641.884 | 3225.778 | 41524.15 | 18889.98 | 27945.46 | 10193.19 | 10185.22 | 10321.59 | 10397.39 | 10301.03 | 9115.319 | 8684.928 | 8783.074 | 8588.639 | 8615.107 | 9082.238 | 8822.455 | 8807.168 | 8672.037 | 8538.163 | 9049.188 | 8937.956 | 8790.438 | 8596.487 | 8394.084
65.9126 | 10634.74 | 8533.253 | 3220.85 | 41601.5 | 18975.5 | 27771.01 | 10303.75 | 10208.75 | 10357 | 10392.75 | 10328 | 8876.256 | 8746.748 | 8919.247 | 8579.25 | 8434.256 | 8987.503 | 8853.998 | 8808.749 | 8732.999 | 8773.744 | 8985.002 | 8853.002 | 8798 | 8450.503 | 8380.25
65.9256 | 10586.69 | 8565.865 | 3207.87 | 41582.26 | 19012.64 | 27737.48 | 10185.51 | 10340.01 | 10231.45 | 10483.39 | 10301.28 | 8919.59 | 8668.912 | 8866.013 | 8463.251 | 8269.013 | 9051.688 | 8857.758 | 8888.526 | 8695.496 | 8593.759 | 8873.334 | 8743.294 | 8879.666 | 8564.152 | 8359.758
65.9386 | 10714.88 | 8551.033 | 3208.218 | 41559.51 | 18957.75 | 27879.5 | 10316.99 | 10324.97 | 10276.08 | 10364.94 | 10331.38 | 8814.782 | 8510.797 | 8888.49 | 8483.141 | 8363.044 | 8879.371 | 8686.719 | 8705.181 | 8674.54 | 8637.075 | 8783.669 | 8666.351 | 8787.528 | 8542.336 | 8329.636
65.9516 | 10595.91 | 8541.321 | 3223.54 | 41553.84 | 18995.22 | 27974.53 | 10212.15 | 10317.96 | 10404.07 | 10271.27 | 10249.89 | 8662.051 | 8412.704 | 8942.85 | 8422.175 | 8544.68 | 8828.207 | 8618.798 | 8602.793 | 8597.657 | 8697.803 | 8788.368 | 8655.202 | 8652.253 | 8534.886 | 8339.726
65.9646 | 10678.13 | 8373.951 | 3225.39 | 41707.84 | 18840.01 | 27866.57 | 10084.63 | 10236.34 | 10383.47 | 10324.48 | 10260.72 | 8702.132 | 8455.216 | 8793.343 | 8373.663 | 8372.548 | 8654.035 | 8679.926 | 8589.449 | 8583.626 | 8521.586 | 8791.897 | 8690.673 | 8690.16 | 8571.412 | 8361.206
65.9776 | 10663.26 | 8225.158 | 3199.348 | 41397 | 18784.51 | 27927.76 | 10063.5 | 10228.31 | 10375.41 | 10356.2 | 10126.22 | 8620.54 | 8572.748 | 8717.895 | 8453.145 | 8273.296 | 8809.421 | 8707.401 | 8389.095 | 8435.919 | 8595.778 | 8774.292 | 8649.371 | 8717.199 | 8434.522 | 8345.989
65.9906 | 10504.34 | 8080.529 | 3197.224 | 41588.44 | 18807.88 | 27871.05 | 10046.36 | 10166.81 | 10252.2 | 10137.75 | 10104.88 | 8695.59 | 8483.577 | 8818.948 | 8588.043 | 8285.88 | 8903.857 | 8645.86 | 8600.202 | 8512.232 | 8623.097 | 8828.069 | 8597.001 | 8654.55 | 8435.212 | 8183.721
66.0036 | 10350.68 | 7954.101 | 3182.626 | 41669.1 | 18755.79 | 27803.58 | 9941.366 | 10121.07 | 9970.788 | 9803.539 | 10067.84 | 8703.363 | 8424.639 | 8748.269 | 8480.243 | 8273.945 | 8680.83 | 8624.125 | 8590.09 | 8514.753 | 8563.446 | 8865.888 | 8488.727 | 8603.862 | 8539.538 | 8264.715
66.0166 | 10189.66 | 7946.165 | 3181.778 | 41603.49 | 18694.47 | 27688.04 | 9963.731 | 9889.007 | 9951.166 | 9881.439 | 10032.28 | 8664.235 | 8413.941 | 8654.776 | 8474.048 | 8238.176 | 8652.107 | 8555.246 | 8513.612 | 8496.059 | 8500.752 | 8723.468 | 8494.295 | 8580.929 | 8522.022 | 8349.083
66.0296 | 10181.89 | 7932.251 | 3172.254 | 41471.4 | 18791.64 | 27612.88 | 9890.631 | 9772.715 | 10027.36 | 10061.21 | 10018.75 | 8620.323 | 8443.355 | 8577.199 | 8507.321 | 8260.016 | 8672.483 | 8522.643 | 8475.966 | 8515.535 | 8458.858 | 8561.808 | 8612.817 | 8585.571 | 8535.641 | 8253.595
66.0426 | 10213.51 | 7826.243 | 3148.48 | 41515.12 | 18810.3 | 27851.54 | 9878.95 | 9714.686 | 9864.089 | 10154.16 | 9864.977 | 8631.935 | 8558.614 | 8558.063 | 8437.067 | 8313.141 | 8614.542 | 8583.219 | 8537.742 | 8442.306 | 8403.098 | 8656.564 | 8539.959 | 8527.226 | 8459.688 | 8170.414
66.0556 | 10100.37 | 7580.904 | 3190.794 | 41385.8 | 18751.19 | 27802.72 | 9757.812 | 9761.9 | 9839.414 | 9971.729 | 9801.021 | 8705.034 | 8555.247 | 8617.189 | 8508.583 | 8323.028 | 8585.437 | 8524.001 | 8504.381 | 8537.42 | 8428.985 | 8686.501 | 8521.14 | 8628.216 | 8397.106 | 8202.063
66.0686 | 9976.956 | 7509.486 | 3214.048 | 41366.54 | 18590.57 | 27939.12 | 9709.807 | 9799.953 | 9762.65 | 9831.656 | 9716.625 | 8778.64 | 8411.067 | 8636.274 | 8551.704 | 8349.546 | 8669.804 | 8520.318 | 8557.268 | 8538.029 | 8446.274 | 8719.675 | 8538.167 | 8667.407 | 8405.511 | 8138.149
66.0816 | 10054.16 | 7518.338 | 3197.262 | 41327.2 | 18639.41 | 27883.39 | 9769.985 | 9847.921 | 9632.522 | 9762.732 | 9755.149 | 8632.228 | 8321.402 | 8747.988 | 8431.085 | 8268.641 | 8692.055 | 8445.537 | 8544.691 | 8502.936 | 8361.134 | 8737.233 | 8487.047 | 8614.95 | 8404.685 | 8291.169
66.0946 | 9955.178 | 7418.951 | 3180.934 | 41251.61 | 18637.73 | 27829.38 | 9906.214 | 9841.114 | 9676.883 | 9813.327 | 9805.278 | 8528 | 8407.215 | 8825.5 | 8437.328 | 8274.606 | 8624.281 | 8513.158 | 8642.324 | 8538.942 | 8399.161 | 8598.676 | 8561.659 | 8536.115 | 8504.104 | 8361.393
66.1076 | 9934.964 | 7348.977 | 3186.74 | 41384.68 | 18521.68 | 27771.81 | 9890.435 | 9751.475 | 9811.958 | 9911.485 | 9733.672 | 8534.011 | 8544.941 | 8679.916 | 8434.105 | 8273.717 | 8630.473 | 8553.319 | 8644.435 | 8532.151 | 8446.786 | 8685.922 | 8595.74 | 8542.485 | 8539.74 | 8325.399
66.1206 | 9941.155 | 7034.155 | 3180.874 | 41532.85 | 18572.41 | 27604.31 | 9818.811 | 9686.125 | 9749.346 | 9883.651 | 9649.979 | 8681.667 | 8591.044 | 8679.734 | 8393.905 | 8352.012 | 8635.307 | 8561.656 | 8613.014 | 8584.173 | 8432.54 | 8709.316 | 8571.453 | 8651.224 | 8513.679 | 8342.737
66.1336 | 9954.248 | 6880.711 | 3148.2 | 41607.53 | 18594.56 | 27739.78 | 9791.561 | 9669.256 | 9826.695 | 9835.862 | 9746.817 | 8743.797 | 8505.293 | 8702.077 | 8461.081 | 8348.687 | 8728.541 | 8605.602 | 8646.695 | 8559.919 | 8435.301 | 8554.992 | 8636.431 | 8576.37 | 8429.199 | 8309.658
66.1466 | 9977.572 | 6901.859 | 3160.112 | 41598.86 | 18569.71 | 27838.29 | 9766.43 | 9661.715 | 9805.012 | 9796.289 | 9833.714 | 8633.579 | 8390.148 | 8627.861 | 8477.003 | 8314.712 | 8748.862 | 8559.577 | 8628.288 | 8552.568 | 8475.711 | 8632.559 | 8507.872 | 8620.702 | 8406.997 | 8322.139
66.1596 | 10133.51 | 6879.824 | 3166.304 | 41716.42 | 18530.21 | 27836.37 | 9551.507 | 9607.592 | 9688.964 | 9782.229 | 9803.366 | 8601.88 | 8411.883 | 8612.721 | 8453.93 | 8403.989 | 8679.05 | 8567.215 | 8570.628 | 8478.2 | 8512.229 | 8693.276 | 8442.375 | 8704.91 | 8430.631 | 8402.601
66.1726 | 10187.54 | 6819.295 | 3159.054 | 41445.58 | 18479.45 | 27804.43 | 9601.686 | 9689.786 | 9682.412 | 9870.421 | 9795.34 | 8574.707 | 8395.919 | 8460.643 | 8532.56 | 8440.042 | 8625.459 | 8561.12 | 8603.669 | 8509.822 | 8518.794 | 8695.71 | 8452.532 | 8593.481 | 8508.524 | 8298.91
66.1856 | 10065.8 | 6733.921 | 3158.992 | 41175.25 | 18454.63 | 27818.29 | 9771.917 | 9711.091 | 9782.407 | 9896.004 | 9791.835 | 8599.618 | 8527.69 | 8496.525 | 8449.39 | 8448.456 | 8647.745 | 8540.873 | 8532.22 | 8573.67 | 8452.548 | 8741.54 | 8463.495 | 8546.955 | 8561.543 | 8212.081
66.1986 | 9999.113 | 6626.095 | 3136.99 | 41391.24 | 18502.42 | 27667.89 | 9759.303 | 9653.444 | 9819.338 | 9945.412 | 9857.158 | 8679.394 | 8542.039 | 8621.391 | 8470.556 | 8301.454 | 8679.43 | 8634.158 | 8513.475 | 8639.982 | 8464.993 | 8737.049 | 8438.197 | 8624.511 | 8628.627 | 8283.915
66.2116 | 9909.822 | 6556.826 | 3132.914 | 41409.64 | 18401.17 | 27623.62 | 9796.481 | 9663.652 | 9796.697 | 9859.383 | 9831.038 | 8620.17 | 8394.564 | 8554.389 | 8603.783 | 8270.919 | 8664.739 | 8538.121 | 8600.044 | 8591.602 | 8529.218 | 8708.912 | 8503.572 | 8696.132 | 8549.34 | 8201.776
66.2246 | 9958.236 | 6534.574 | 3146.248 | 41293.28 | 18418.62 | 27651.8 | 9816.967 | 9697.711 | 9711.166 | 9773.374 | 9692.304 | 8575.663 | 8372.976 | 8597.573 | 8452.352 | 8321.673 | 8735.777 | 8499.606 | 8598.18 | 8444.849 | 8556.521 | 8717.498 | 8538.735 | 8594.062 | 8357.697 | 8214.449
66.2376 | 9941.504 | 6417.117 | 3164.462 | 41421.45 | 18479.16 | 27697.52 | 9870.288 | 9699.394 | 9643.61 | 9933.396 | 9720.296 | 8648.173 | 8430.223 | 8581.11 | 8421.458 | 8339.779 | 8693.056 | 8548.275 | 8577.973 | 8422.517 | 8535.337 | 8643.638 | 8509.165 | 8584.929 | 8337.127 | 8326.965
66.2506 | 9938.952 | 6374.088 | 3154.622 | 41543.89 | 18353.12 | 27813.81 | 9884.484 | 9774.336 | 9769.908 | 9958.756 | 9811.268 | 8707.268 | 8451.1 | 8528.708 | 8594.12 | 8410.032 | 8621.788 | 8540.676 | 8547.384 | 8436.84 | 8487.096 | 8569.68 | 8461.964 | 8659.1 | 8446.752 | 8303.24
66.2636 | 10075.27 | 6360.652 | 3136.284 | 41506.17 | 18336.18 | 27605.99 | 9916.005 | 9858.306 | 9822.792 | 9865.984 | 9707.891 | 8783.706 | 8398.056 | 8592.016 | 8613.362 | 8310.138 | 8723.403 | 8582.876 | 8584.706 | 8528.471 | 8590.914 | 8621.335 | 8505.428 | 8543.867 | 8522.625 | 8390.683
66.2766 | 10077.75 | 6318.467 | 3132.462 | 41510.88 | 18324.59 | 27587.67 | 9915.959 | 9898.269 | 9677.041 | 9829.337 | 9642.852 | 8758.874 | 8417.412 | 8571.533 | 8499.871 | 8276.768 | 8781.167 | 8589.942 | 8624.087 | 8650.467 | 8538.079 | 8749.431 | 8686.94 | 8452.029 | 8522.305 | 8350.382
66.2896 | 10106.28 | 6349.142 | 3139.356 | 41498.82 | 18354.8 | 27622.9 | 9859.393 | 9810.454 | 9704.199 | 9851.61 | 9785.495 | 8550.224 | 8509.695 | 8496.484 | 8458.139 | 8385.196 | 8820.988 | 8622.48 | 8612.952 | 8646.474 | 8385.365 | 8802.768 | 8677.465 | 8449.396 | 8548.649 | 8180.613
66.3026 | 10097.51 | 6382.517 | 3162.572 | 41399.26 | 18377.2 | 27604.57 | 9853.987 | 9724.152 | 9822.267 | 9861.317 | 9777.372 | 8525.056 | 8469.682 | 8547.176 | 8482.932 | 8393.123 | 8770.135 | 8619.36 | 8569.415 | 8558.101 | 8376.175 | 8733.406 | 8659.899 | 8499.613 | 8536.554 | 8235.991
66.3156 | 10044.87 | 6339.329 | 3156.796 | 41332.55 | 18267.51 | 27874.64 | 9766.673 | 9782.835 | 9794.484 | 9808.212 | 9674.175 | 8609.609 | 8395.663 | 8666.636 | 8438.189 | 8332.918 | 8678.967 | 8600.212 | 8538.663 | 8551.7 | 8424.252 | 8648.679 | 8627.812 | 8565.926 | 8463.457 | 8354.99
66.3286 | 10079.11 | 6203.566 | 3155.892 | 41478.99 | 18208.19 | 27807.37 | 9781.434 | 9715.649 | 9880.6 | 9841.705 | 9692.622 | 8613.004 | 8473.001 | 8673.703 | 8423.487 | 8337.382 | 8712.378 | 8500.073 | 8661.843 | 8568.403 | 8527.213 | 8635.006 | 8526.703 | 8634.004 | 8438.649 | 8373.888
66.3416 | 10040.79 | 6180.31 | 3170.38 | 41714.62 | 18270.48 | 27762.57 | 9734.97 | 9736.719 | 9955.324 | 9782.279 | 9784.086 | 8698.817 | 8504.564 | 8674.535 | 8522.847 | 8306.378 | 8673.732 | 8465.566 | 8702.013 | 8541.169 | 8458.521 | 8754.789 | 8505.14 | 8623.055 | 8453.803 | 8328.254
66.3546 | 9926.034 | 6173.874 | 3164.88 | 41703.25 | 18358.91 | 27846.92 | 9683.675 | 9727.306 | 9945.84 | 9739.253 | 9927.471 | 8601.674 | 8438.951 | 8737.005 | 8618.529 | 8227.199 | 8682.578 | 8645.5 | 8608.039 | 8522.675 | 8417.432 | 8729.612 | 8562.175 | 8563.262 | 8454.874 | 8328.908
66.3676 | 9924.303 | 6170.013 | 3146.13 | 41620.32 | 18301.77 | 27818.51 | 9775.216 | 9707.484 | 9969.081 | 9898.981 | 9847.995 | 8510.413 | 8335.873 | 8738.044 | 8553.435 | 8292.262 | 8698.011 | 8654.857 | 8487.957 | 8399.79 | 8366.838 | 8639.227 | 8653.006 | 8557.568 | 8465.913 | 8210.963
66.3806 | 9924.219 | 6163.573 | 3153.072 | 41492.56 | 18169.3 | 27896.84 | 9796.291 | 9692.221 | 9882.521 | 9895.794 | 9797.26 | 8633.431 | 8395.206 | 8616.571 | 8540.174 | 8293.038 | 8574.293 | 8618.278 | 8419.458 | 8404.052 | 8376.169 | 8624.174 | 8540.086 | 8535.842 | 8447.009 | 8119.883
66.3936 | 9910.823 | 6122.966 | 3140.108 | 41470.66 | 18154.41 | 27741.16 | 9833.485 | 9670.628 | 9797.954 | 9855.417 | 9887.183 | 8634.291 | 8505.646 | 8638.908 | 8543.84 | 8230.886 | 8515.234 | 8628.08 | 8543.868 | 8457.2 | 8486.583 | 8581.515 | 8436.211 | 8559.646 | 8419.2 | 8176.709
66.4066 | 9934.439 | 6045.944 | 3144.664 | 41426.62 | 18278.81 | 27745.42 | 9854.087 | 9794.214 | 9884.334 | 9948.719 | 9667.638 | 8577.869 | 8544.674 | 8678.086 | 8485.287 | 8200.666 | 8623.269 | 8540.033 | 8594.549 | 8426.084 | 8521.792 | 8520.263 | 8474.326 | 8474.415 | 8474.677 | 8154.442
66.4196 | 9958.561 | 6054.52 | 3166.644 | 41700.45 | 18183.1 | 27758.79 | 9687.253 | 9833.329 | 9778.891 | 9996.973 | 9631.561 | 8490.438 | 8465.5 | 8622.48 | 8432.98 | 8301.027 | 8731.857 | 8486.439 | 8522.63 | 8561.932 | 8493.87 | 8742.896 | 8562.938 | 8532.076 | 8460.452 | 8224.274
66.4326 | 10037.12 | 6134.513 | 3162.672 | 41705.41 | 18226.02 | 27643.9 | 9696.054 | 9714.778 | 9689.817 | 9910.109 | 9695.289 | 8581.992 | 8438.067 | 8520.595 | 8443.976 | 8369.178 | 8580.58 | 8406.469 | 8633.299 | 8476.719 | 8535.765 | 8835.427 | 8636.593 | 8468.77 | 8451.701 | 8290.225
66.4456 | 10025.9 | 6107.925 | 3162.742 | 41504.14 | 18329.44 | 27743.77 | 9692.815 | 9748.978 | 9695.63 | 9864.509 | 9675.432 | 8576.453 | 8373.825 | 8572.276 | 8589.137 | 8360.93 | 8577.601 | 8396.225 | 8673.217 | 8465.053 | 8532.48 | 8644.059 | 8610.359 | 8553.025 | 8411.096 | 8251.922
66.4586 | 9990.335 | 6214.994 | 3156.932 | 41343.94 | 18383.33 | 27711.02 | 9775.32 | 9715.33 | 9738.672 | 9803.347 | 9749.982 | 8641.663 | 8323.629 | 8587.673 | 8563.003 | 8325.669 | 8635.001 | 8442.319 | 8623.023 | 8395.65 | 8531.997 | 8709.317 | 8525.999 | 8607.016 | 8376.999 | 8288.328
66.4716 | 9991.873 | 6201.509 | 3179.142 | 41697.01 | 18343.73 | 27581.15 | 9861.127 | 9688.915 | 9737.708 | 9730.129 | 9809.373 | 8648.571 | 8512.47 | 8551.873 | 8517.601 | 8260.178 | 8578.442 | 8513.758 | 8408.261 | 8454.276 | 8534.014 | 8824.564 | 8553.986 | 8522.625 | 8449.664 | 8312.127
66.4846 | 9991.973 | 6059.45 | 3204.122 | 41552.85 | 18139.57 | 27707.38 | 9782.363 | 9611.146 | 9807.763 | 9873.618 | 9697.89 | 8636.326 | 8330.835 | 8551.66 | 8471.045 | 8144.21 | 8559.35 | 8448.775 | 8368.443 | 8386.307 | 8489.567 | 8776.72 | 8579.002 | 8602.089 | 8494.114 | 8274.419
66.4976 | 9947.064 | 6053.169 | 3204.03 | 41560.8 | 18177.42 | 27807.18 | 9682.552 | 9650.418 | 9773.035 | 10019.24 | 9794.378 | 8647.568 | 8405.661 | 8499.691 | 8415.21 | 8151.935 | 8683.051 | 8498.348 | 8468 | 8555.651 | 8477.219 | 8702.055 | 8522.985 | 8634.139 | 8345.681 | 8236.329
66.5106 | 10036.11 | 6058.015 | 3174.982 | 41580.08 | 18310.92 | 27874.92 | 9661.883 | 9606.623 | 9725.986 | 9916.551 | 9786.146 | 8563.017 | 8598.766 | 8540.348 | 8330.21 | 8219.919 | 8624.079 | 8530.719 | 8455.671 | 8579.912 | 8453.036 | 8675.387 | 8499.119 | 8616.205 | 8450.258 | 8188.458
66.5236 | 10084.99 | 5973.402 | 3200.23 | 41590.93 | 18216.36 | 28008.01 | 9628.978 | 9668.483 | 9625.214 | 9849.575 | 9786.426 | 8556.437 | 8655.089 | 8522.175 | 8416.741 | 8200.945 | 8716.368 | 8434.193 | 8439.614 | 8450.28 | 8482.567 | 8625.626 | 8500.404 | 8511.389 | 8460.29 | 8159.186
66.5366 | 9958.892 | 6157.103 | 3205.622 | 41693.22 | 18305.79 | 27842.4 | 9735.547 | 9726.651 | 9759.216 | 9703.743 | 9682.157 | 8416.401 | 8433.2 | 8513.731 | 8527.355 | 8242.45 | 8614.64 | 8439.718 | 8525.457 | 8433.108 | 8454.166 | 8597.146 | 8552.52 | 8512.683 | 8524.702 | 8062.696
66.5496 | 9862.118 | 6101.638 | 3202.512 | 41215.82 | 18289.16 | 27662.03 | 9728.295 | 9600.624 | 9873.892 | 9654.333 | 9693.544 | 8488.316 | 8445.417 | 8611.696 | 8487.501 | 8177.54 | 8582.973 | 8493.142 | 8599.482 | 8475.806 | 8360.492 | 8608.985 | 8601.789 | 8467.866 | 8501.254 | 8159.494
66.5626 | 9849.272 | 6071.428 | 3233.732 | 41155.7 | 18145.27 | 27708.59 | 9668.967 | 9456.758 | 9730.991 | 9876.517 | 9788.439 | 8592.199 | 8432.115 | 8539.826 | 8579.477 | 8172.945 | 8676.269 | 8486.693 | 8406.976 | 8396.625 | 8337.263 | 8686.059 | 8428.932 | 8459.133 | 8637.428 | 8276.805
66.5756 | 9994.886 | 5982.223 | 3253.138 | 41324.96 | 18228.92 | 27873.14 | 9607.714 | 9606.659 | 9726.617 | 9915.315 | 9764.258 | 8509.85 | 8355.016 | 8638.315 | 8518.649 | 8164.496 | 8690.002 | 8568.398 | 8432.794 | 8434.848 | 8413.126 | 8651.252 | 8499.372 | 8512.021 | 8495.287 | 8175.144
66.5886 | 10147.81 | 6058.999 | 3206.238 | 41618.78 | 18154 | 27738.96 | 9707.279 | 9668.548 | 9868 | 9833.174 | 9623.038 | 8456.998 | 8229.529 | 8595.724 | 8377.465 | 8271.622 | 8695.492 | 8666.685 | 8630.664 | 8374.166 | 8430.623 | 8734.22 | 8546.282 | 8469.232 | 8390.447 | 8150.338
66.6016 | 10139.22 | 6077.296 | 3230.066 | 41645.24 | 18103.74 | 27687.91 | 9602.157 | 9823.916 | 9799.65 | 9723.701 | 9774.311 | 8560.598 | 8339.81 | 8576.708 | 8468.4 | 8134.651 | 8616.93 | 8547.86 | 8456.59 | 8504.072 | 8265.27 | 8514.6 | 8414.728 | 8534.157 | 8368.552 | 8237.171
66.6146 | 9954.071 | 6035.276 | 3289.16 | 41331.19 | 18160.15 | 27451.84 | 9578.641 | 9742.524 | 9597.268 | 9824.86 | 9729.661 | 8643.228 | 8372.704 | 8542.646 | 8392.649 | 8248.057 | 8618.365 | 8523.744 | 8406.843 | 8468.344 | 8350.442 | 8589.495 | 8645.156 | 8502.288 | 8377.923 | 8239.297
66.6276 | 9961.881 | 6067.396 | 3282.512 | 41489.24 | 18085.49 | 27627.3 | 9590.979 | 9608.97 | 9698.081 | 9823.974 | 9629.617 | 8580.336 | 8438.872 | 8546.693 | 8372.651 | 8336.089 | 8562.021 | 8370.459 | 8489.187 | 8560.915 | 8292.83 | 8622.689 | 8544.809 | 8479.077 | 8430.664 | 8215.642
66.6406 | 9938.522 | 5902.036 | 3319.348 | 41429.07 | 18058.36 | 27806.45 | 9614.012 | 9699.17 | 9588.757 | 9898.081 | 9729.065 | 8694.292 | 8401.202 | 8622.093 | 8468.077 | 8266.146 | 8552.397 | 8608.526 | 8444.648 | 8520.709 | 8467.433 | 8625.32 | 8501.421 | 8455.417 | 8507.984 | 8424.486
66.6536 | 9798.732 | 5823.034 | 3289.76 | 41320.49 | 18107.84 | 27576.19 | 9717.886 | 9540.359 | 9554.228 | 9889.183 | 9651.567 | 8587.517 | 8373.874 | 8575.973 | 8531.703 | 8232.306 | 8547.819 | 8633.753 | 8574.468 | 8397.686 | 8515.913 | 8687.7 | 8459.673 | 8444.148 | 8596.892 | 8323.312
66.6666 | 9907.636 | 5764.576 | 3278.492 | 41376.44 | 18380.97 | 27775.17 | 9652.512 | 9803.887 | 9616.927 | 9757.028 | 9599.081 | 8557.677 | 8463.774 | 8631.748 | 8610.872 | 8293.718 | 8734.251 | 8659.566 | 8540.752 | 8310.516 | 8390.053 | 8533.906 | 8410.685 | 8444.609 | 8466.007 | 8333.871
66.6796 | 9992.721 | 5862.089 | 3283.876 | 41373.28 | 18153.77 | 27975.76 | 9525.507 | 9670.593 | 9584.697 | 9703.926 | 9620.28 | 8600.912 | 8287.039 | 8416.545 | 8585.214 | 8261.367 | 8533.975 | 8486.001 | 8501.937 | 8368.456 | 8467.975 | 8534.203 | 8415.9 | 8610.607 | 8430.621 | 8425.454
66.6926 | 9891.855 | 5972.763 | 3281.344 | 41669.67 | 18198.88 | 27772.39 | 9574.309 | 9508.732 | 9621.835 | 9885.794 | 9779.567 | 8631.515 | 8414.361 | 8540.588 | 8406.628 | 8248 | 8543.227 | 8524.474 | 8508.288 | 8383.68 | 8475.68 | 8611.207 | 8504.371 | 8522.877 | 8486.082 | 8268.506
66.7056 | 9822.316 | 6022.963 | 3289.424 | 41713.82 | 18320.53 | 27943.86 | 9502.828 | 9567.498 | 9512.949 | 9968.963 | 9801.462 | 8633.484 | 8457.83 | 8576.647 | 8261.92 | 8247.132 | 8529.014 | 8404.825 | 8449.416 | 8384.459 | 8457.79 | 8721.648 | 8405.829 | 8615.581 | 8338.13 | 8377.029
66.7186 | 9829.125 | 5887.536 | 3309.852 | 41616.25 | 18334 | 27925.75 | 9555.944 | 9659.878 | 9471.853 | 9844.32 | 9729.567 | 8763.175 | 8360.724 | 8470.16 | 8315.533 | 8260.332 | 8484.693 | 8595.223 | 8681.871 | 8471.818 | 8435.762 | 8580.085 | 8383.429 | 8479.16 | 8383.172 | 8248.081
66.7316 | 9794.491 | 5984.484 | 3367.354 | 41546.23 | 18138.62 | 27834.61 | 9566.995 | 9614.138 | 9741.787 | 9955.413 | 9617.35 | 8578.512 | 8272.964 | 8458.199 | 8469.254 | 8376.501 | 8574.005 | 8639.758 | 8516.386 | 8524.248 | 8493.249 | 8715.993 | 8348.099 | 8408.258 | 8299.613 | 8169.384
66.7446 | 9850.769 | 6098.046 | 3337.326 | 41652.85 | 18188.26 | 27972.11 | 9602 | 9513.194 | 9477.551 | 9697.07 | 9778.102 | 8512.956 | 8527.759 | 8778.031 | 8437.942 | 8369.334 | 8551.53 | 8574.068 | 8444.184 | 8533.678 | 8475.216 | 8747.067 | 8515.136 | 8354.69 | 8382.494 | 8133.025
66.7576 | 9779.247 | 6061.154 | 3344.508 | 41493.26 | 18359.67 | 27960.4 | 9610.507 | 9463.295 | 9465.179 | 9785.379 | 9645.374 | 8664.46 | 8533.876 | 8472.853 | 8415.385 | 8393.53 | 8655.772 | 8504.177 | 8476.965 | 8481.219 | 8286.75 | 8619.083 | 8395.521 | 8370.503 | 8394.63 | 8329.238
66.7706 | 9837.671 | 5884.416 | 3331.666 | 41536.12 | 18252.4 | 27851.29 | 9695.269 | 9716.946 | 9579.533 | 9750.66 | 9620.052 | 8535.543 | 8403.954 | 8440.793 | 8559.28 | 8362.359 | 8710.397 | 8435.372 | 8618.802 | 8442.628 | 8453.598 | 8703.573 | 8417.38 | 8460.476 | 8383.166 | 8419.103
66.7836 | 9815.711 | 5965.822 | 3327.384 | 41691.16 | 18463.84 | 27840.2 | 9807.656 | 9435.43 | 9523.196 | 9792.274 | 9597.707 | 8709.874 | 8403.541 | 8552.063 | 8591.055 | 8193.093 | 8598.381 | 8500.77 | 8662.415 | 8385.322 | 8596.889 | 8684.974 | 8425.43 | 8452.563 | 8232.285 | 8353.118
66.7966 | 9918.645 | 5882.591 | 3292.636 | 41779.24 | 18328.19 | 27892.46 | 9756.258 | 9483.753 | 9591.042 | 9772.483 | 9659.828 | 8490.301 | 8503.817 | 8539.215 | 8492.441 | 8288.58 | 8588.075 | 8552.753 | 8540.634 | 8403.162 | 8551.257 | 8639.58 | 8474.957 | 8323.967 | 8341.86 | 8243.011
66.8096 | 9891.545 | 5939.457 | 3264.28 | 41365.93 | 18130.67 | 27858.15 | 9702.313 | 9500.776 | 9727.761 | 9880.702 | 9675.097 | 8578.366 | 8477.327 | 8506.83 | 8450.349 | 8390.602 | 8661.148 | 8554.878 | 8577.509 | 8198.571 | 8654.872 | 8739.381 | 8498.216 | 8389.574 | 8454.44 | 8210.401
66.8226 | 9755.633 | 5948.771 | 3273.092 | 41073.24 | 18085.49 | 27973.65 | 9748.981 | 9608.675 | 9567.998 | 9768.927 | 9746.06 | 8557.716 | 8472.579 | 8525.02 | 8307.366 | 8339.617 | 8468.487 | 8468.351 | 8632.579 | 8409.826 | 8502.906 | 8657.06 | 8490.214 | 8460.043 | 8339.925 | 8443.227
66.8356 | 9982.085 | 5993.498 | 3256.8 | 41700.08 | 18130.32 | 27715.41 | 9496.958 | 9551.682 | 9587.32 | 9869.757 | 9713.728 | 8601.043 | 8320.326 | 8404.423 | 8473.87 | 8296.407 | 8558.224 | 8715.168 | 8472.227 | 8458.682 | 8386.595 | 8630.688 | 8538.403 | 8541.268 | 8474.727 | 8403.036
66.8486 | 9862.731 | 5941.747 | 3240.114 | 41539.3 | 18187.04 | 27785.26 | 9586.048 | 9549.198 | 9634.221 | 9513.301 | 9733.767 | 8540.708 | 8488.525 | 8718.751 | 8608.715 | 8245.308 | 8479.854 | 8409.87 | 8474.225 | 8471.719 | 8490.115 | 8772.138 | 8396.194 | 8445.664 | 8473.447 | 8198.447
66.8616 | 9984.946 | 5962.128 | 3242.358 | 41678.33 | 18406.87 | 27744.62 | 9750.257 | 9656.048 | 9587.052 | 9659.745 | 9857.639 | 8589.95 | 8312.487 | 8470.642 | 8359.488 | 8332.973 | 8502.282 | 8568.384 | 8400.616 | 8437.282 | 8675.381 | 8800.383 | 8295.257 | 8546.873 | 8593.23 | 8320.924
66.8746 | 9758.146 | 5966.811 | 3210.598 | 41500.13 | 18476 | 27990.82 | 9755.926 | 9394.737 | 9626.292 | 9762.348 | 9653.843 | 8699.987 | 8293.928 | 8570.324 | 8455.337 | 8257.321 | 8478.492 | 8543.285 | 8460.443 | 8447.591 | 8387.825 | 8702.62 | 8383.533 | 8617.04 | 8564.315 | 8395.022
66.8876 | 9953.995 | 5955.041 | 3222.908 | 41446.56 | 18350.34 | 27668.89 | 9501.081 | 9565.791 | 9581.71 | 9659.627 | 9643.797 | 8573.744 | 8351.164 | 8528.65 | 8537.229 | 8340.215 | 8696.791 | 8436.598 | 8363.894 | 8422.424 | 8502.476 | 8804.813 | 8541.466 | 8557.865 | 8582.484 | 8458.506
66.9006 | 9782.712 | 5961.971 | 3207.066 | 41541.61 | 18237.47 | 27990.66 | 9514.942 | 9530.148 | 9532.206 | 9766.556 | 9609.144 | 8530.181 | 8208.592 | 8639.539 | 8235.255 | 8376.848 | 8661.148 | 8538.576 | 8516.366 | 8494.7 | 8583.663 | 8943.424 | 8450.379 | 8705.387 | 8324.074 | 8374.35
66.9136 | 10065.96 | 6063.554 | 3198.126 | 41705.67 | 18334.61 | 27975.24 | 9696.417 | 9758.743 | 9701.586 | 9872.498 | 9850.561 | 8520.14 | 8250.396 | 8624.225 | 8672.754 | 8485.456 | 8615.646 | 8489.702 | 8654.049 | 8574.863 | 8591.888 | 8742.864 | 8497.326 | 8506.835 | 8509.347 | 8338.505
66.9266 | 9793.78 | 6006.438 | 3190.192 | 41409.33 | 18488.26 | 27703.66 | 9936.178 | 9603.881 | 9702.048 | 9678.792 | 9674.408 | 8720.088 | 8362.269 | 8524.444 | 8348.122 | 8327.905 | 8683.323 | 8606.125 | 8604.27 | 8503.773 | 8586.144 | 8789.778 | 8432.605 | 8450.318 | 8370.474 | 8438.532
66.9396 | 9818.882 | 6061.035 | 3225.36 | 41543.05 | 18216.66 | 27621.64 | 9799.014 | 9631.882 | 9780.256 | 9855.63 | 9827.477 | 8507.623 | 8342.779 | 8520.068 | 8454.968 | 8393.561 | 8715.916 | 8487.269 | 8569.186 | 8423.744 | 8589.864 | 8635.455 | 8491.865 | 8559.138 | 8444.289 | 8228.454
66.9526 | 9949.086 | 5953.994 | 3187.396 | 41932.39 | 18223.26 | 27601.79 | 9587.462 | 9731.488 | 9718.935 | 9769.249 | 9750.767 | 8658.729 | 8353.474 | 8539.124 | 8507.766 | 8372.095 | 8667.278 | 8484.912 | 8571.825 | 8539.568 | 8477.169 | 8631.912 | 8455.752 | 8319.17 | 8701.348 | 8371.123
66.9656 | 10025.02 | 5979.281 | 3166.106 | 41649.08 | 18522.08 | 27745.78 | 9635.723 | 9668.815 | 9676.256 | 9907.887 | 9736.591 | 8497.563 | 8302.901 | 8363.047 | 8457.955 | 8442.917 | 8524.005 | 8513.388 | 8499.137 | 8662.338 | 8526.884 | 8673.636 | 8594.995 | 8596.614 | 8523.745 | 8431.938
66.9786 | 9841.73 | 5894.856 | 3182.604 | 41661.96 | 18422.89 | 27994.64 | 9903.051 | 9758.635 | 9728.308 | 9781.165 | 9785.627 | 8620.026 | 8441.389 | 8632.033 | 8492.454 | 8508.799 | 8678.925 | 8364.247 | 8534.327 | 8536.974 | 8497.228 | 8690.982 | 8634.836 | 8516.556 | 8397.829 | 8610.098
66.9916 | 9777.12 | 5963.114 | 3160.454 | 41518.55 | 18198.22 | 28007.29 | 9556.913 | 9450.94 | 9732 | 9694.18 | 9812.161 | 8554.886 | 8452.853 | 8515.741 | 8536.689 | 8473.164 | 8693.706 | 8694 | 8584.248 | 8370.507 | 8563.556 | 8710.529 | 8599.943 | 8565.586 | 8420.572 | 8583.09
67.0046 | 10009.46 | 6022.157 | 3090.962 | 41762.71 | 18312.98 | 27950.18 | 9541.748 | 9549.728 | 9677.01 | 9607.347 | 9664.609 | 8593.909 | 8371.431 | 8729.544 | 8483.177 | 8493.829 | 8628.928 | 8504.704 | 8536.676 | 8633.869 | 8827.455 | 8687.254 | 8528.262 | 8741.387 | 8501.82 | 8664.319
67.0176 | 10010.15 | 6031.533 | 3119.068 | 41775.12 | 18596.07 | 27743.74 | 9683.521 | 9573.692 | 9701.917 | 9765.905 | 9788.801 | 8695.911 | 8497.268 | 8710.11 | 8507.011 | 8696.355 | 8731.79 | 8514.011 | 8512.962 | 8580.127 | 8760.342 | 8685 | 8548.291 | 8565.711 | 8431.034 | 8717.329
67.0306 | 10127.26 | 5903.777 | 3138.56 | 41894.15 | 18487.71 | 27758.87 | 9699.793 | 9592.933 | 9730.107 | 9781.207 | 9707.057 | 8693.447 | 8448.234 | 8460.315 | 8575.456 | 8763.626 | 8723.273 | 8637.153 | 8534.313 | 8365.768 | 8714.237 | 8676.93 | 8452.367 | 8409.707 | 8558.396 | 8650.267
67.0436 | 9930.843 | 5960.826 | 3080.102 | 41575.47 | 18107.55 | 27922.61 | 9501.37 | 9621.602 | 9714.378 | 9573.503 | 9796.202 | 8650.323 | 8441 | 8599.594 | 8633.544 | 8937.481 | 8661.588 | 8660.754 | 8624.787 | 8538.856 | 8665.663 | 8726.544 | 8650.271 | 8606.818 | 8525.229 | 8817.575
67.0566 | 9899.616 | 5956.848 | 3107.298 | 41822.35 | 18186.38 | 27765.01 | 9646.979 | 9558.362 | 9679.558 | 9834.596 | 9931.754 | 8547.673 | 8556.74 | 8640.29 | 8677.703 | 8632.824 | 8582.978 | 8548.014 | 8701.761 | 8408.803 | 8831.856 | 8663.731 | 8732.24 | 8569.992 | 8554.95 | 8810.188
67.0696 | 9954.481 | 6084.167 | 3089.14 | 41689.62 | 18387.78 | 27943.72 | 9475.082 | 9584.543 | 9593.512 | 9885.403 | 9926.461 | 8610.287 | 8574.734 | 8695.881 | 8652.659 | 8951.096 | 8653.621 | 8449.645 | 8626.044 | 8506.632 | 8924.485 | 8699.945 | 8531.945 | 8542.795 | 8573.87 | 8909.161
67.0826 | 10044.41 | 5998.592 | 3103.596 | 41557.59 | 18562.54 | 27805.32 | 9604.397 | 9637.99 | 9645.273 | 9822.727 | 9951.28 | 8613.43 | 8494.445 | 8584.881 | 8696.847 | 8909.305 | 8665.143 | 8634.104 | 8567.58 | 8566.992 | 8964.994 | 8623.017 | 8532.565 | 8671.974 | 8558.004 | 8905.29
67.0956 | 9836.073 | 6050.458 | 3077.462 | 41817.83 | 18449.78 | 28048.06 | 9573.401 | 9679.035 | 9725.458 | 9792.518 | 10027.15 | 8789.034 | 8497.941 | 8460.813 | 8778.693 | 9093.751 | 8498.978 | 8626.342 | 8483.765 | 8634.141 | 8958.988 | 8629.329 | 8523.6 | 8614.377 | 8575.329 | 9013.811
67.1086 | 10068.9 | 6088.114 | 3062.322 | 41660.39 | 18401.56 | 27864.28 | 9650.061 | 9623.052 | 9474.305 | 9862.667 | 10014.89 | 8684.548 | 8279.998 | 8614.448 | 8592.763 | 9012.802 | 8590.384 | 8562.912 | 8443.212 | 8636.629 | 9099.312 | 8622.954 | 8644.058 | 8524.658 | 8524.587 | 9123.573
67.1216 | 9968.967 | 6054.949 | 3077.772 | 41821.84 | 18152.97 | 27893.45 | 9692.643 | 9655.669 | 9780.353 | 9923.324 | 10108.44 | 8613.331 | 8428.912 | 8604.158 | 8652.438 | 9040.46 | 8575.949 | 8556.136 | 8533.129 | 8548.971 | 9047.588 | 8568.059 | 8502.559 | 8695.294 | 8718.32 | 9155.063
67.1346 | 9869.983 | 6121.373 | 3023.7 | 41877.89 | 18389.68 | 27895.11 | 9712.711 | 9682.163 | 9767.551 | 9941.173 | 10097.13 | 8695.536 | 8442.847 | 8652.21 | 8711.412 | 9131.911 | 8659.536 | 8451.57 | 8438.58 | 8804.79 | 9024.462 | 8716.37 | 8454.923 | 8532.131 | 8696.435 | 9197.23
67.1476 | 9981.756 | 6096.017 | 3029.692 | 41707.42 | 18474.99 | 27795.92 | 9617.502 | 9641.595 | 9498.525 | 9810.593 | 10005.23 | 8586.822 | 8579.903 | 8530.978 | 8720.807 | 9196.02 | 8776.883 | 8583.821 | 8531.682 | 8595.534 | 9202.234 | 8741.504 | 8440.697 | 8621.022 | 8752.24 | 9190.66
67.1606 | 9980.9 | 6136.239 | 3029.894 | 41827.08 | 18480.8 | 27643.02 | 9565.292 | 9617.444 | 9679.827 | 9914.565 | 10302.38 | 8819.952 | 8423.412 | 8576.352 | 8641.256 | 9258.036 | 8650.879 | 8609.836 | 8776.903 | 8598.782 | 9197.951 | 8682.382 | 8608.652 | 8532.587 | 8749.064 | 9301.831
67.1736 | 9931.262 | 6120.649 | 3015.728 | 41543.54 | 18332.16 | 27838.38 | 9582.413 | 9738.428 | 9652.011 | 9997.826 | 10328.66 | 8747.609 | 8544.316 | 8570.799 | 8676.914 | 9267.062 | 8573.624 | 8703.077 | 8733.56 | 8695.539 | 9252.151 | 8634.924 | 8491.347 | 8535.863 | 8678.636 | 9375.888
67.1866 | 9934.774 | 6287.959 | 3018.576 | 41484.77 | 18525.28 | 27686.94 | 9683.089 | 9607.928 | 9600.007 | 9901.359 | 10394.87 | 8607.357 | 8659.984 | 8643.315 | 8604.909 | 9489.17 | 8656.311 | 8745.329 | 8724.107 | 8783.873 | 9226.455 | 8699.094 | 8675.058 | 8589.323 | 8879.504 | 9349.898
67.1996 | 10055.69 | 6278.122 | 3023.932 | 41831.54 | 18532.89 | 27972.22 | 9761.434 | 9536.434 | 9677.979 | 9866.162 | 10506.28 | 8687.777 | 8812.807 | 8559.294 | 8643.717 | 9473.162 | 8696.05 | 8724.667 | 8634.576 | 8684.778 | 9642.361 | 8770.666 | 8635.597 | 8636.545 | 8948.141 | 9433.424
67.2126 | 9998.554 | 6235.752 | 3041.974 | 41742.29 | 18486.21 | 27628.41 | 9680.008 | 9564.614 | 9591.853 | 10014.28 | 10572.4 | 8730.851 | 8731.76 | 8571.707 | 8802.426 | 9444.453 | 8860.643 | 8676.839 | 8730.271 | 8680.826 | 9571.954 | 8718.56 | 8675.229 | 8883.418 | 8858.312 | 9467.304
67.2256 | 9921.139 | 6197.339 | 3037.08 | 41868.7 | 18302.76 | 27461.82 | 9604.878 | 9536.365 | 9606.852 | 9838.399 | 10558.83 | 8822.992 | 8690.757 | 8654.052 | 8814.843 | 9573.87 | 8787.113 | 8632.591 | 8651.843 | 8790.461 | 9489.304 | 8890.687 | 8603.026 | 8754.843 | 8977.07 | 9590.896
67.2386 | 9959.605 | 6212.827 | 3044.668 | 41688.49 | 18412.98 | 27486.47 | 9803.993 | 9799.715 | 9746.492 | 9939.359 | 10804.58 | 8793.968 | 8750.508 | 8769.238 | 8824.661 | 9733.851 | 8721.387 | 8599.125 | 8789.835 | 8968.629 | 9563.432 | 8833.508 | 8648.48 | 8731.75 | 8922.955 | 9578.871
67.2516 | 10112.95 | 6310.814 | 3062.286 | 41489.16 | 18653.54 | 27853.98 | 9729.307 | 9638.838 | 9879.542 | 9953.953 | 10573.96 | 8863.27 | 8544.141 | 8908.286 | 8957.213 | 9896.573 | 8944.499 | 8756.98 | 8727.787 | 8926.09 | 9761.62 | 8889.006 | 8783.014 | 8735.624 | 8974.086 | 9834.45
67.2646 | 10052.42 | 6410.062 | 3057.49 | 41541.78 | 18563.03 | 27841.23 | 9741.934 | 9574.313 | 9816.78 | 9973.339 | 10558.84 | 8828.784 | 8674.418 | 8801.516 | 9001.128 | 9827.828 | 8881.643 | 8880.753 | 8838.973 | 8936.238 | 9764.683 | 8723.507 | 8761.965 | 8868.868 | 9048.648 | 9974.339
67.2776 | 9999.794 | 6395.636 | 3071.728 | 41775.15 | 18513.04 | 27853.4 | 9844.771 | 9557.966 | 9656.492 | 9925.684 | 10694.89 | 8873.522 | 8738.464 | 8730.545 | 9051.694 | 9960.743 | 8894.522 | 8885.172 | 8789.822 | 8904.43 | 9783.488 | 8914.509 | 8745.081 | 8876.263 | 8958.779 | 10088.85
67.2906 | 10076.99 | 6457.898 | 3050.154 | 41395.88 | 18498.45 | 27762.61 | 9972.354 | 9627.691 | 9786.838 | 9977.502 | 10708.86 | 8930.23 | 8808.898 | 8819.259 | 9133.745 | 10172.25 | 8867.444 | 8803.687 | 8725.148 | 8931.479 | 9961.59 | 9015.527 | 8811.538 | 8822.787 | 9199.872 | 10177.48
67.3036 | 9961.264 | 6472.728 | 3012.822 | 41671.92 | 18589.11 | 27691.73 | 9919.704 | 9733.206 | 9769.327 | 10097.04 | 10699.38 | 8931.676 | 8778.989 | 8882.714 | 9014.77 | 10267.79 | 8889.804 | 8796.09 | 8785.141 | 9075.893 | 10163.84 | 8944.235 | 8763.976 | 8802.494 | 9455.841 | 10259.95
67.3166 | 10015.11 | 6537.943 | 3009.876 | 41616.33 | 18650.96 | 27660.61 | 9900.743 | 9729.725 | 9860.318 | 10163.13 | 10658.62 | 8971.094 | 8873.464 | 8901.14 | 9094.172 | 10297.57 | 8911 | 8868.053 | 8917.077 | 9194.41 | 10413.27 | 9023.218 | 8906.377 | 8884.796 | 9469.871 | 10363.3
67.3296 | 10040.25 | 6594.39 | 3030.778 | 41911.8 | 18555.39 | 27918.72 | 9903.31 | 9700.299 | 9881.888 | 10165.97 | 10797.42 | 9057.508 | 8846.438 | 8910.348 | 9167.011 | 10465.76 | 8948.433 | 8839.513 | 8938.93 | 9245.39 | 10513.03 | 9136.497 | 9001.364 | 9027.273 | 9597.733 | 10512.64
67.3426 | 10113.56 | 6527.952 | 3029.718 | 41807.22 | 18516.51 | 27758.96 | 9950.365 | 9855.998 | 9891.292 | 10218.95 | 10872.71 | 9120.292 | 8868.536 | 9013.755 | 9158.464 | 10723.8 | 9040.097 | 8891.999 | 8874.635 | 9241.512 | 10619.41 | 9192.024 | 9021.488 | 9131.999 | 9810.291 | 10813.31
67.3556 | 10270.91 | 6418.599 | 3005.472 | 41838.58 | 18670.23 | 27583.65 | 9918.626 | 10045.07 | 9918.026 | 10326.18 | 10917.7 | 9124.325 | 8887.731 | 8968.061 | 9372.877 | 10919.78 | 9008.599 | 9007.941 | 8949.182 | 9314.427 | 10845.18 | 9140.14 | 8952.465 | 9132.759 | 9776.926 | 11017.18
67.3686 | 10286.93 | 6382.277 | 3001.642 | 41807.96 | 18506.02 | 27758.13 | 10061.36 | 10024.08 | 10033.85 | 10369.92 | 11036.25 | 9186.339 | 9052.444 | 9011.441 | 9485.613 | 11258.94 | 8994.631 | 9055.026 | 9021.244 | 9450.609 | 11029.69 | 9227.627 | 8959.54 | 9077.763 | 9741.077 | 11135.64
67.3816 | 10316.7 | 6435.187 | 3010.052 | 41799.53 | 18457.28 | 27794.21 | 10182.64 | 10034.07 | 10039.41 | 10376.66 | 11155.65 | 9213.682 | 9195.271 | 9089.893 | 9491.431 | 11507.03 | 9145.07 | 9102.384 | 9051.12 | 9582.853 | 11199.21 | 9154.271 | 9000.204 | 9085.809 | 9924.652 | 11391.52
67.3946 | 10228.95 | 6413.399 | 3018.37 | 41818.34 | 18490.82 | 27636.04 | 10116.17 | 10015.26 | 9957.112 | 10339.78 | 11264.31 | 9165.538 | 9138.457 | 9211.678 | 9628.812 | 11847.38 | 9300.879 | 9100.152 | 9140.355 | 9742.01 | 11364.92 | 9151.068 | 9167.66 | 9344.728 | 10034.04 | 11601.16
67.4076 | 10320.63 | 6455.897 | 3043.72 | 42022.38 | 18335.3 | 27785.04 | 9999.41 | 9929.198 | 10012.86 | 10476.97 | 11293.6 | 9238.035 | 9247.754 | 9215.282 | 9767.238 | 12222.29 | 9311.074 | 9048.292 | 9360.932 | 9808.564 | 11607.89 | 9387.937 | 9192.93 | 9416.277 | 10323.97 | 11946.5
67.4206 | 10489.89 | 6417.146 | 3045.7 | 42000.87 | 18389.15 | 27918.02 | 10116.53 | 9954.498 | 10084.77 | 10567.82 | 11468.29 | 9367.488 | 9351 | 9254.067 | 9884.265 | 12588 | 9353.29 | 9161.372 | 9435.461 | 9942.372 | 11884.73 | 9322.312 | 9182.539 | 9503.57 | 10590.86 | 12265.58
67.4336 | 10484.29 | 6423.798 | 3043.256 | 41688 | 18413.96 | 27755.9 | 10221.05 | 9973.793 | 10184.36 | 10567.84 | 11589.82 | 9436.741 | 9445.251 | 9313.48 | 9956.261 | 12781.58 | 9353.409 | 9294.413 | 9525.28 | 10054.21 | 12217.2 | 9328.774 | 9205.233 | 9686.895 | 10731.83 | 12580.97
67.4466 | 10442.89 | 6430.776 | 3042.914 | 41827.05 | 18455.08 | 27685.22 | 10196.41 | 10143.17 | 10246.58 | 10532.88 | 11689.77 | 9587.204 | 9611.193 | 9477.845 | 10148.54 | 13203.45 | 9464.312 | 9443.884 | 9614.846 | 10284.44 | 12578.28 | 9433.9 | 9230.062 | 9825.71 | 11129.22 | 13041.16
67.4596 | 10611.75 | 6458.215 | 3079.988 | 41909.05 | 18712.69 | 27755.12 | 10182.85 | 10323.68 | 10262.94 | 10550.25 | 11922.38 | 9734.092 | 9961.213 | 9578.062 | 10349.01 | 13694.51 | 9502.677 | 9546.369 | 9669.815 | 10604.37 | 12850.09 | 9581.184 | 9464.168 | 9954.569 | 11512.18 | 13414.83
67.4726 | 10619.28 | 6451.341 | 3070.802 | 41891.51 | 18671.87 | 27700.31 | 10201.78 | 10263.36 | 10476.35 | 10762.18 | 12066.49 | 9949.299 | 10267.2 | 9726.52 | 10659.84 | 14227.89 | 9525.591 | 9687.759 | 10004.11 | 10833.71 | 13087.18 | 9717.999 | 9605.746 | 10230.25 | 12044.43 | 13834.02
67.4856 | 10705.59 | 6406.407 | 3036.962 | 41807.06 | 18538.09 | 27825.38 | 10172.15 | 10275.9 | 10530.62 | 10881.77 | 12164.66 | 10178 | 10400.69 | 9915.63 | 10947.6 | 14652.16 | 9860.537 | 9853.179 | 10295.59 | 11169.72 | 13480.18 | 9784.105 | 9754.913 | 10518.37 | 12601.2 | 14381.85
67.4986 | 10798.2 | 6295.805 | 3032.534 | 41580.03 | 18504.3 | 27888.52 | 10257.3 | 10256.29 | 10540.48 | 10960.41 | 12470.6 | 10358.35 | 10749.56 | 10186.02 | 11336.36 | 14886.71 | 10089.54 | 10119.17 | 10475.79 | 11626.23 | 13769.34 | 10130.43 | 10056.61 | 10839.57 | 13234.15 | 14792.44
67.5116 | 10851.26 | 6299.199 | 3048.922 | 41720.53 | 18529.49 | 27631.72 | 10609.41 | 10416.82 | 10693.49 | 11185.03 | 12737.43 | 10764.02 | 11343.26 | 10595.94 | 11912.95 | 15241.47 | 10201.2 | 10456.1 | 10917.25 | 12149.84 | 14069.94 | 10521.91 | 10378.57 | 11267.58 | 14004.91 | 15161.64
67.5246 | 10978.85 | 6362.255 | 3057.718 | 41860.97 | 18606.82 | 27541.99 | 10766.57 | 10741.24 | 10916 | 11456.41 | 12882.93 | 11180.18 | 12064.45 | 10942.09 | 12433.97 | 15798.95 | 10521.88 | 10845.01 | 11268.28 | 12832.34 | 14594.94 | 10786.33 | 10625.78 | 11672.93 | 14907.7 | 15770.58
67.5376 | 11249.01 | 6323.103 | 3046.008 | 41874.43 | 18577.56 | 27675.89 | 10819.64 | 10959.68 | 11008.97 | 11666.47 | 13132.65 | 11710.68 | 12724.63 | 11251.28 | 13021.26 | 16360.65 | 10910.49 | 11195.74 | 11706.78 | 13562.24 | 14913.74 | 11118.1 | 10894.08 | 12280.59 | 15911.21 | 16297.49
67.5506 | 11574.95 | 6336.984 | 3057.592 | 41974.49 | 18490.02 | 27509.61 | 11081.93 | 11176.45 | 11184.4 | 11954.4 | 13413.94 | 12369.88 | 13474.77 | 11700.87 | 13617.88 | 16875.37 | 11311.4 | 11614.86 | 12233.93 | 14272.33 | 15131.92 | 11549.89 | 11473.82 | 12970.37 | 16879.27 | 16805.84
67.5636 | 11717.58 | 6302.421 | 3068.118 | 41999.55 | 18445.59 | 27465.51 | 11448.59 | 11500 | 11657.9 | 12250.29 | 13856.36 | 13051.98 | 14321.14 | 12249.52 | 14260.47 | 17189.29 | 11957.27 | 12240.87 | 12888.24 | 15072.58 | 15445.26 | 12127.22 | 12026.81 | 13603.2 | 18038.89 | 17276.64
67.5766 | 11856.63 | 6224.761 | 3056.248 | 41705.21 | 18493.31 | 27810.46 | 11885.01 | 11857.98 | 12003.75 | 12627.31 | 14350.3 | 13929.69 | 15259.23 | 12937.74 | 15042.66 | 17408.33 | 12743.47 | 12969.94 | 13752.91 | 15893.42 | 15631.95 | 12906.65 | 12762.43 | 14394.73 | 18924.57 | 17661.84
67.5896 | 12178.84 | 6204.37 | 3045.852 | 41747.14 | 18564.57 | 27851.38 | 12308.35 | 12319.19 | 12402.27 | 13171.89 | 14872.27 | 14879.95 | 16345 | 13786.85 | 15843.1 | 17756.46 | 13587.65 | 13751.97 | 14538.02 | 16630.23 | 15799.21 | 13831.79 | 13714.53 | 15399.26 | 19259.56 | 18146.05
67.6026 | 12774.52 | 6160.935 | 3024.192 | 41835.38 | 18546.49 | 27567.79 | 12875.42 | 12883.66 | 13078.78 | 13833.95 | 15600.86 | 16054.39 | 17056.27 | 14611.75 | 16522.7 | 18040.02 | 14667.1 | 14670.81 | 15323.66 | 17470.22 | 16102.83 | 14960.11 | 14692.31 | 16401.77 | 19297.14 | 18342.08
67.6156 | 13510.87 | 6204.527 | 3019.666 | 41565.84 | 18542.91 | 27403.31 | 13589.26 | 13486.03 | 13817.47 | 14655.52 | 16307.86 | 17253.5 | 17259.1 | 15559.38 | 16779.24 | 18113.33 | 15510.82 | 15665.99 | 15934.78 | 18174.81 | 16309.8 | 16083.79 | 15936.64 | 17295.55 | 18814.27 | 18280.24
67.6286 | 14264.11 | 6302.402 | 3041.09 | 41565.73 | 18598.13 | 27663.25 | 14410.32 | 14448.24 | 14658.75 | 15394.33 | 17007.85 | 18368.51 | 17169.52 | 16499.21 | 16773.21 | 17972.85 | 16238.66 | 16412.79 | 16368.84 | 18540.37 | 16410.61 | 17093.84 | 17131.45 | 18116.15 | 17944.3 | 18164.16
67.6416 | 15059.57 | 6273.145 | 3039.18 | 41570.37 | 18623.91 | 27885.23 | 15465.22 | 15746.57 | 15772.91 | 16294.02 | 17819.51 | 19247.69 | 16718.14 | 17259.31 | 16521.28 | 17820.29 | 17032.99 | 17103.37 | 16881.56 | 18918.37 | 16575.16 | 18526.23 | 18301.36 | 18712.8 | 16834.79 | 17970.89
67.6546 | 16207.3 | 6193.369 | 3047.178 | 41863.03 | 18546.41 | 27773.84 | 16677.14 | 16945.33 | 17039.95 | 17525.63 | 18729.79 | 19314.6 | 15873.07 | 18080.98 | 15797.23 | 17547.23 | 17432.68 | 17593.72 | 17252.6 | 18881.03 | 16550.91 | 20054.44 | 19315.4 | 18867.14 | 15727.69 | 17658.13
67.6676 | 17722.25 | 6091.997 | 3051.894 | 41935.47 | 18442.68 | 27728.62 | 18103.79 | 18107.48 | 18199.94 | 18751.84 | 19860.4 | 18806.35 | 15043.74 | 18625.32 | 15021.51 | 17117.39 | 17532.13 | 17498.02 | 17195.75 | 18163.11 | 16444.36 | 21191.09 | 19686.38 | 18288.04 | 14863.79 | 17253.31
67.6806 | 19056.5 | 6042.24 | 3031.162 | 41729.99 | 18537.08 | 27664 | 19658.09 | 19783.58 | 19335.83 | 20072.74 | 21090.47 | 17867.61 | 14245.31 | 18571.39 | 14317.21 | 16701.79 | 17241.27 | 16808.16 | 16909.6 | 17102.68 | 16344.27 | 21578.31 | 19062.26 | 17228.67 | 14101.14 | 16855.36
67.6936 | 20604.94 | 6137.562 | 3035.724 | 41609.98 | 18558.5 | 27655.28 | 21198.33 | 21323.31 | 20460.08 | 21609.81 | 22112.11 | 16621.09 | 13366.91 | 18098.73 | 13731.11 | 16408.63 | 16724.56 | 15548.11 | 16072.52 | 15891.95 | 16014.02 | 20776.14 | 17897.86 | 16122.23 | 13671.95 | 16472.77
67.7066 | 22440.89 | 6179.168 | 3032.834 | 41773.15 | 18483.84 | 27614.16 | 22330.21 | 22526.79 | 21367.42 | 22543.24 | 23129.14 | 15183.71 | 12718.12 | 17314.02 | 13299.59 | 16174.38 | 15660.41 | 14333.84 | 15088.53 | 14870.71 | 15620.78 | 19048.74 | 16382.22 | 15210.33 | 13552.55 | 16176.12
67.7196 | 23827.14 | 6153.078 | 3048.602 | 41838.75 | 18517.66 | 27675.63 | 22801.88 | 23474.54 | 21785.74 | 22890.17 | 23621.19 | 14133.29 | 12431.62 | 16073.61 | 12880.86 | 15975.52 | 14526.98 | 13498.9 | 14133.6 | 14175.1 | 15345.29 | 16690 | 14794.82 | 14279.78 | 13800.37 | 15922.23
67.7326 | 24549.41 | 6203.731 | 3081.86 | 41955.29 | 18534.01 | 27819.91 | 22425.16 | 23381.48 | 21335.63 | 22761.7 | 23657.69 | 13538.65 | 12426.07 | 14714.92 | 12712.32 | 15807.07 | 13624.11 | 12776.52 | 13305.12 | 13855.96 | 15070.68 | 14912.28 | 13561.19 | 13719.45 | 14077.19 | 15814.36
67.7456 | 24237.62 | 6171.472 | 3045.994 | 41892.05 | 18553.35 | 27777.95 | 20803.75 | 21786.96 | 19842.16 | 21568.21 | 22833.78 | 13100.28 | 12765.35 | 13858.94 | 12895.89 | 15515.77 | 12956.28 | 12359.84 | 12931.88 | 13661.32 | 14804.56 | 13818.47 | 12980.79 | 13285.87 | 14544.17 | 15743.76
67.7586 | 22737.48 | 6223.954 | 3036.444 | 41845.23 | 18519.39 | 27855.46 | 18612.53 | 19338.43 | 18138.75 | 19779.96 | 21408.74 | 12945.88 | 12922.7 | 13271.56 | 13137.66 | 15638.87 | 12601.71 | 12329.45 | 12888.23 | 13848.28 | 14732.39 | 13170.08 | 12755.99 | 13063.58 | 14974.35 | 15744.65
67.7716 | 20458.97 | 6362.338 | 3049.482 | 41726.8 | 18531.28 | 27952.05 | 16614.62 | 17219.23 | 16485.97 | 17996.86 | 20017.96 | 13135.62 | 13302.66 | 12972.17 | 13385.62 | 15594.45 | 12431.77 | 12347.56 | 12847.11 | 14064.53 | 14941.78 | 12869.1 | 12627.28 | 13308.54 | 15286.25 | 15959.94
67.7846 | 18198.61 | 6336.912 | 3060.808 | 41523.57 | 18530.91 | 27759.28 | 15136.92 | 15815.92 | 15239.93 | 16545.75 | 18992.24 | 13351.49 | 13671.41 | 13037.38 | 13679.93 | 15773.77 | 12605.82 | 12549.37 | 13087.83 | 14220.34 | 15054.57 | 13079.39 | 12636.78 | 13705.7 | 15600.85 | 16023.77
67.7976 | 16660.89 | 6254.253 | 3082.968 | 41827.61 | 18531.99 | 27651.02 | 14339.68 | 14804.3 | 14574.89 | 15564.87 | 18088.36 | 13714.78 | 13822.22 | 13185.6 | 13924.45 | 15751.47 | 12714.04 | 12849.44 | 13305.76 | 14614.2 | 15106.31 | 13369.95 | 12955.45 | 13922.39 | 15720.92 | 16309.1
67.8106 | 15754.06 | 6169.838 | 3061.772 | 41844.18 | 18657.43 | 27814.47 | 13903.83 | 14170.34 | 14307 | 15230.78 | 17545.5 | 14236.55 | 13868.54 | 13563.25 | 14118.34 | 15733.04 | 13098.54 | 13359.55 | 13542.26 | 15052.55 | 15074.72 | 13592.12 | 13473.3 | 14267.46 | 15461.78 | 16331.44
67.8236 | 15245.76 | 6175.465 | 3069.54 | 41791.03 | 18737.04 | 27886.18 | 13895.75 | 14244.16 | 14359.45 | 15174.66 | 17287.86 | 14717.97 | 13934.97 | 13937.01 | 14170.31 | 15935.28 | 13602.98 | 13814.45 | 13890.65 | 15279.55 | 15217.4 | 14349.47 | 14263.77 | 14745.42 | 15119.78 | 16520.03
67.8366 | 15240.77 | 6262.807 | 3060.808 | 41830.73 | 18496.23 | 27833.78 | 14345.13 | 14486.69 | 14653.78 | 15257.21 | 17408.48 | 14868.58 | 13837.56 | 14232.8 | 14091.01 | 15850.05 | 13923.84 | 14040.91 | 14135.93 | 15356.67 | 15203.63 | 15062.24 | 14865.27 | 14982.25 | 14805.3 | 16538.9
67.8496 | 15349.62 | 6230.707 | 3043.506 | 41911.85 | 18262.3 | 27775.75 | 14796.96 | 14951.99 | 14904.48 | 15579.67 | 17441.16 | 14960.24 | 13560.82 | 14550.17 | 13955.9 | 15843.34 | 14023.54 | 14183.47 | 14164.63 | 15531.86 | 15496.13 | 15674.28 | 15094.16 | 14731.35 | 14682.77 | 16631.2
67.8626 | 15650.43 | 6169.732 | 3091.654 | 41950.96 | 18595.99 | 27677.52 | 15239.32 | 15464.51 | 15417.7 | 16065.32 | 17774.57 | 14688.19 | 13323.49 | 14802.44 | 13687.08 | 15923.94 | 14028.14 | 14019.65 | 14308.17 | 15193.55 | 15988.8 | 16222.68 | 15109.7 | 14582.62 | 14542.11 | 16803.2
67.8756 | 16329.7 | 6136.858 | 3114.566 | 41879.11 | 18652.67 | 27771.84 | 15724.51 | 15844.5 | 15933.95 | 16540.15 | 18131.17 | 14349.27 | 13310.38 | 14998.6 | 13466.77 | 16004.86 | 14010.82 | 13868.44 | 14151.51 | 14728.51 | 16010.01 | 16433.27 | 15067.8 | 14324.05 | 14814.08 | 16637.48
67.8886 | 16995.62 | 6154.502 | 3083.712 | 42029.88 | 18703.85 | 27814.93 | 16645.09 | 16702.62 | 16493.52 | 17167.28 | 18422.52 | 13790.37 | 13382.99 | 14836.73 | 13657.42 | 16196.09 | 13810.9 | 13200.01 | 13857.66 | 14476.83 | 16063.39 | 15977.34 | 14268.86 | 13833.39 | 15335.61 | 16913.96
67.9016 | 17653.06 | 6119.735 | 3104.802 | 41732.75 | 18648.65 | 27775.09 | 17173.24 | 17408.02 | 16953.93 | 17642.33 | 18572.41 | 13329.03 | 13566.34 | 14397.26 | 13599.78 | 16348.91 | 13329.22 | 12827.35 | 13541.05 | 14369.54 | 16196.93 | 15014.32 | 13640.4 | 13567.74 | 15965.4 | 16933.66
67.9146 | 18378.06 | 6264.391 | 3121.794 | 41868.97 | 18650.43 | 27680.48 | 17284.41 | 17636.89 | 16816.73 | 17862.41 | 19098.41 | 13104.6 | 14169.59 | 13871.07 | 13866.1 | 16570.03 | 12938.3 | 12649.7 | 13337.07 | 14492.91 | 16260.19 | 14301.43 | 13209.86 | 13498.22 | 16643.48 | 17434.01
67.9276 | 18507.37 | 6085.522 | 3134.486 | 41727.93 | 18421.65 | 27908.93 | 16936.73 | 17472.5 | 16239.34 | 17645.12 | 19062.51 | 12991.21 | 14890.12 | 13636.62 | 14330.01 | 16796.73 | 12762.49 | 12881.9 | 13489.04 | 14776.8 | 16692.2 | 13876.95 | 12994.75 | 13643.82 | 17731.49 | 17568.62
67.9406 | 18298.73 | 6057.507 | 3127.392 | 42021.7 | 18595.27 | 27952.01 | 16210.55 | 16741.73 | 15817.52 | 17435.74 | 18536.63 | 13008.77 | 15818.34 | 13578.74 | 14975.27 | 16819.63 | 12946.07 | 13056.53 | 13708.82 | 15068 | 16845.64 | 13248.36 | 13062.93 | 14175.07 | 18887.21 | 18195.29
67.9536 | 17466.5 | 6136.91 | 3141.736 | 41915.8 | 18679.01 | 27782.35 | 15314.73 | 15910.86 | 15290.81 | 16454.43 | 18132.5 | 13193 | 16932.08 | 13827.54 | 15932.46 | 17188.77 | 13082.97 | 13555.67 | 14158.89 | 15877.07 | 16973.44 | 13239.52 | 13298.93 | 14505.4 | 20081.89 | 18172.94
67.9666 | 16838.25 | 6007.609 | 3163.08 | 41958.82 | 18534.67 | 28036.32 | 14708.99 | 14995.07 | 14723.65 | 15905.29 | 17588.54 | 13838.81 | 18196.59 | 14426.05 | 16805.74 | 17487.89 | 13614.45 | 14355.91 | 15173.92 | 16606.39 | 17213.37 | 13715.06 | 13906.08 | 15305.84 | 21396.35 | 18639.62
67.9796 | 16187.91 | 6136.651 | 3212.758 | 41919.26 | 18292.26 | 28089.95 | 14191.58 | 14563.72 | 14429.02 | 15712.54 | 17234.41 | 14695.23 | 19878.03 | 15037.43 | 17747.17 | 17759.78 | 14137.19 | 15325.84 | 15905.63 | 17674.89 | 17597.4 | 14518.88 | 14724.68 | 16174.31 | 22274.1 | 18899.57
67.9926 | 15633.1 | 6192.907 | 3218.666 | 41716.15 | 18438.88 | 27916.58 | 14212.25 | 14334.22 | 14621.44 | 15516.16 | 17234.63 | 15783.66 | 21129.98 | 16094.67 | 19087.19 | 17617.38 | 15243.98 | 16138.66 | 17065.73 | 18769.05 | 17741.47 | 15578.5 | 15721.81 | 17017.94 | 23381.96 | 18715.2
68.0056 | 15403.52 | 6215.942 | 3197.824 | 41844.6 | 18499.57 | 28040.21 | 14288.22 | 14666.88 | 15148.66 | 16025.71 | 17240.66 | 17000.52 | 21894.91 | 17294.69 | 20250.42 | 17792.34 | 16394.06 | 17391.2 | 18006.15 | 20279.3 | 17710.21 | 16561.86 | 16942.78 | 17759.16 | 23564.71 | 18776.41
68.0186 | 15787.68 | 6089.369 | 3159.476 | 41839.37 | 18546.1 | 27904.44 | 15257.52 | 15065.3 | 15594.15 | 16427.6 | 17679.84 | 18206.57 | 22442.64 | 18739.51 | 21192.51 | 17764.77 | 17880.26 | 18669.69 | 19313.59 | 21431.77 | 17835.35 | 17837.06 | 18369.01 | 18660.59 | 23089.21 | 18436.97
68.0316 | 16427.85 | 6266.531 | 3195.166 | 42022.13 | 18680.69 | 27890.16 | 15946.61 | 15986.61 | 16571.38 | 17270.94 | 18237.07 | 20070.82 | 22244.59 | 20349.82 | 21820.74 | 17976.5 | 19458.61 | 19740.07 | 20625.59 | 22670.57 | 17662.91 | 19089.95 | 19387.09 | 19501.27 | 21838.53 | 18484.52
68.0446 | 17364.42 | 6258.096 | 3234.518 | 42017.35 | 18707.93 | 27928.9 | 16873.95 | 16948.39 | 17763.35 | 18015.73 | 18808.37 | 21316.96 | 22110.75 | 21522 | 21941.88 | 17663.54 | 21129.6 | 20731.47 | 21461.67 | 23541.42 | 17763.8 | 20239.93 | 20668.54 | 19776.79 | 20303.68 | 18199.49
68.0576 | 18684.48 | 6181.009 | 3220.568 | 41982.64 | 18534.09 | 27905.74 | 18292.64 | 18132.14 | 19052.46 | 19336.61 | 19411.71 | 21938.57 | 20327.73 | 22232.83 | 21582.49 | 17527.51 | 22399.3 | 21375.23 | 22555.45 | 23408.73 | 17643.15 | 20826.1 | 21038.24 | 19968.81 | 18862.45 | 17809.47
68.0706 | 20309.34 | 6239.679 | 3236.874 | 41974.74 | 18471.41 | 28141.24 | 19614.72 | 19715.97 | 20596.67 | 20304.91 | 20515.7 | 21658.27 | 19034.88 | 22101.79 | 20531 | 17285.33 | 22808.85 | 22165.06 | 22972.32 | 22344.88 | 17594.3 | 20976.09 | 20930.62 | 19602.7 | 18226.59 | 17347.95
68.0836 | 22347.91 | 6210.924 | 3215.262 | 41532.29 | 18544.46 | 27822.88 | 21228.87 | 21336.07 | 22470.32 | 21442.92 | 21869.74 | 20474.94 | 17597.07 | 21642.18 | 19182.21 | 16891.23 | 22309.54 | 21763.17 | 22927.83 | 20790.29 | 17459.82 | 20242.17 | 19769.43 | 18746.85 | 17794.42 | 17260.91
68.0966 | 24888.89 | 6287.04 | 3202.1 | 41661.67 | 18640.04 | 27922.86 | 22675.56 | 22988.15 | 24201.89 | 22280.12 | 22717.57 | 18322.74 | 17001.82 | 20725.89 | 18133.7 | 16608.77 | 20813.7 | 20256.56 | 22001.2 | 19555.42 | 17049.2 | 19654.92 | 18340.73 | 17919.6 | 18483.01 | 17184.82
68.1096 | 26371.64 | 6158.762 | 3202.652 | 41658.66 | 18775.37 | 27866.41 | 23302.28 | 23637.22 | 25365.5 | 23437.3 | 24050.25 | 17003.31 | 16817.75 | 19452.24 | 17514.45 | 16779.63 | 19310.1 | 18694.5 | 20505.66 | 18228.48 | 16934.89 | 18002.65 | 17305.38 | 17064.81 | 18791.4 | 17213.15
68.1226 | 28135.09 | 6073.824 | 3220.44 | 41681.91 | 18659.43 | 28011.06 | 23855.07 | 24681.81 | 26230.99 | 23216.69 | 24369.07 | 15967.22 | 17363.34 | 18375.66 | 17427.11 | 16459.45 | 17743.62 | 17391.36 | 18959.74 | 17582.38 | 16702.39 | 16619.61 | 16232.53 | 16651.58 | 19820.09 | 17187.3
68.1356 | 28573.15 | 6168.235 | 3178.384 | 41901.24 | 18558.7 | 28007.85 | 23275.94 | 24253.95 | 25510.13 | 22636.57 | 24664.74 | 15598 | 18240.27 | 17390.86 | 17781.71 | 16468.22 | 17011.2 | 16756.9 | 18045.56 | 17539.32 | 16474.89 | 15890.95 | 15848.61 | 16774.33 | 20788.24 | 17360.72
68.1486 | 28069.26 | 6052.725 | 3261.744 | 41875.81 | 18497.88 | 27924.72 | 21830.38 | 22669.89 | 23412.89 | 21314.08 | 23496.59 | 15831.17 | 19569.89 | 17114.19 | 18551.87 | 16247.59 | 16220.85 | 16458.94 | 17155.72 | 18276.98 | 16538.19 | 15446.55 | 15762.35 | 16976.68 | 22168.2 | 17717.77
68.1616 | 25844.52 | 6155.797 | 3224.304 | 41997.52 | 18449.93 | 27734.64 | 19720.99 | 20621.07 | 21339.23 | 20107.36 | 21695.61 | 15895.08 | 20994.73 | 17364.57 | 19227.4 | 16396.84 | 16378.91 | 16616 | 17330.57 | 18767.51 | 16404.08 | 15874.32 | 16391.37 | 17425.2 | 22337.13 | 17469.36
68.1746 | 23826.54 | 6120.225 | 3199.308 | 41822.1 | 18418.86 | 28146.79 | 18458.18 | 18861.47 | 19499.07 | 18974.02 | 20278.45 | 16384.39 | 22078.01 | 18121.58 | 20354.94 | 16500.29 | 17229.31 | 17392.82 | 18110.75 | 19583.44 | 16230.23 | 16428.06 | 17142.41 | 18496.82 | 22633.03 | 17442.7
68.1876 | 21049.98 | 6088.747 | 3237.486 | 42321.46 | 18418.17 | 27684.87 | 17679.58 | 17755.24 | 18459.63 | 18310.01 | 19542.36 | 17413.12 | 22952.96 | 18867.14 | 21064.66 | 16180.38 | 17836.63 | 18437.89 | 18608.22 | 20445.29 | 16115.79 | 17442.35 | 17887.89 | 19535.33 | 22742.83 | 17090.27
68.2006 | 19957.01 | 6142.609 | 3272.746 | 42064.68 | 18793.13 | 27966.56 | 17941.25 | 17483.58 | 18216.7 | 18312.22 | 19060.21 | 18514.67 | 23092.94 | 19970.86 | 21475.34 | 16206.41 | 18758.83 | 19449.59 | 19280.4 | 21338.93 | 16171.82 | 18487.61 | 19480.95 | 20071.59 | 21562.87 | 16528.36
68.2136 | 19417.42 | 6036.671 | 3258.092 | 42248.83 | 18558.49 | 28119.03 | 18279.86 | 17911.29 | 18678.08 | 18643.9 | 19116.64 | 19238.42 | 22534.53 | 21016.38 | 21297.13 | 15775.73 | 20067.71 | 20151.56 | 19931.88 | 21591.4 | 15853.02 | 19195.52 | 20278.95 | 21042.85 | 20172.8 | 16355.1
68.2266 | 19533.04 | 6077.32 | 3237.144 | 42086.69 | 18725.23 | 28110.16 | 19218.59 | 18810.25 | 19242.76 | 19215.63 | 19649.24 | 19952.33 | 20777.85 | 21796.27 | 20864.11 | 15531.97 | 21547.78 | 20936.16 | 19863.2 | 21689.41 | 15456.49 | 19901.46 | 21038.58 | 20956.52 | 18301.65 | 15629.92
68.2396 | 20194.32 | 5908.543 | 3262.51 | 42200.87 | 18666.65 | 27998.98 | 20408.51 | 19981.98 | 20369.05 | 20322.57 | 20328.03 | 20008.8 | 19779.01 | 22180.05 | 19707.81 | 15042.03 | 22476.74 | 21177.86 | 19755.85 | 21095.95 | 15281.52 | 20128.23 | 21268.18 | 19828.21 | 16702.07 | 15081.39
68.2526 | 21585.65 | 5942.559 | 3314.098 | 41830.95 | 18885.75 | 27957.44 | 21476.26 | 21483.05 | 21923.03 | 21473.09 | 21360.09 | 19973.37 | 17484.79 | 22131.2 | 18722.67 | 14481.47 | 22770.91 | 20822.51 | 19372.23 | 19881.79 | 14927.08 | 19851.56 | 20687.91 | 18965.13 | 15194.77 | 14368.12
68.2656 | 23386.72 | 6169.154 | 3308.94 | 41778.84 | 18560.08 | 28248.89 | 23552.84 | 22823.1 | 23395.8 | 22214.31 | 22386.39 | 18851.95 | 15635.02 | 21092.91 | 17117.6 | 14163.34 | 22168.5 | 19454.26 | 18511.76 | 18191.28 | 14565.77 | 19061.55 | 19340.83 | 17543.96 | 14003.73 | 13812.51
68.2786 | 24959.88 | 5986.455 | 3319.74 | 42010.2 | 18433.54 | 28212.02 | 24987.88 | 23892.38 | 24027.64 | 23198.73 | 23322.42 | 17195.83 | 14226.34 | 19500.31 | 15468.15 | 13602.35 | 20884.26 | 18228.68 | 17936.63 | 16682.6 | 13969.31 | 17844.79 | 17910.86 | 16054.21 | 13337.21 | 13447.12
68.2916 | 26683.78 | 6029.184 | 3297.418 | 42160.39 | 18792.27 | 27978.25 | 25987.19 | 24479.82 | 25152.14 | 23466.13 | 24501.64 | 15659.53 | 13580.01 | 18005.83 | 14341.78 | 13051.52 | 18339.98 | 16879.21 | 16484.08 | 15248.08 | 13507.14 | 16601.65 | 16221.31 | 14941.45 | 13209.45 | 13259.78
68.3046 | 27579.09 | 6167.02 | 3280.272 | 42053.54 | 18805.98 | 28070.14 | 26002.09 | 24299.8 | 25001.63 | 23326.65 | 24516.3 | 14171.59 | 12935.52 | 16598.22 | 13358.59 | 12832.92 | 16316.52 | 15348.98 | 15187.06 | 13992.11 | 13082.33 | 14907.06 | 14834.35 | 14030.68 | 13024.61 | 12652.77
68.3176 | 27514.99 | 6065.534 | 3310.82 | 42085.15 | 18664.19 | 28146.66 | 24933.69 | 23133.57 | 23950.69 | 22426.16 | 23915.76 | 13112.56 | 12682.1 | 15059.12 | 12816.77 | 12324.25 | 14939.77 | 13987.48 | 14155.44 | 13320.04 | 12471.21 | 13777.44 | 13802.84 | 13025.7 | 12841.76 | 12690.86
68.3306 | 26558.77 | 6003.447 | 3353.594 | 41824.91 | 18480.97 | 28149.38 | 22506.9 | 21586.14 | 22020.72 | 20332.45 | 22544.96 | 12483.15 | 12778.77 | 13976.25 | 12591.21 | 12105.25 | 13835.55 | 13000.94 | 13092.12 | 12852.67 | 12220.74 | 12907.09 | 12970.75 | 12883.73 | 12963.47 | 12304.67
68.3436 | 24490.18 | 6078.506 | 3403.42 | 42064.46 | 18660.69 | 28447.77 | 19765.32 | 19319.38 | 19590.73 | 18691.47 | 20879.97 | 12161.23 | 12722.12 | 13627.33 | 12585.42 | 11921.52 | 13236.34 | 12291.79 | 12627.62 | 12724.92 | 11947.75 | 12316.92 | 12701.47 | 12377.07 | 13157.8 | 12279.1
68.3566 | 21837.77 | 6029.617 | 3411.984 | 42119 | 18793.69 | 28144.2 | 17562.06 | 17227.4 | 17608.25 | 16834.32 | 18914.9 | 11995.54 | 12837.84 | 13051.33 | 12736.5 | 11785.23 | 12606.56 | 12288.88 | 12431.97 | 12554.01 | 11871.12 | 12113.7 | 12394.16 | 12478.11 | 13018.89 | 11885.59
68.3696 | 19220.76 | 5992.261 | 3370.416 | 42259.32 | 18688.17 | 28081.63 | 15980.89 | 15819.32 | 15796.48 | 15565.28 | 17440.85 | 11873.04 | 13034.18 | 12868.92 | 12684.28 | 11748.13 | 12577.48 | 12358.35 | 12278.18 | 12651.08 | 11611.35 | 11858.84 | 12164.57 | 12388.79 | 12834.44 | 12205.73
68.3826 | 17165.84 | 6087.445 | 3395.53 | 42329.16 | 18549.94 | 28015.01 | 14880.29 | 14498.43 | 14636.81 | 14693.8 | 16297.95 | 11944.47 | 13089.4 | 12676.59 | 12757.02 | 11635.18 | 12534.71 | 12428.4 | 12207.98 | 12776.09 | 11452.21 | 12057.62 | 12291.79 | 12617.72 | 12457.32 | 11688.27
68.3956 | 15963.39 | 6111.548 | 3438.866 | 42008.75 | 18489.97 | 28099.03 | 14128.51 | 13989.75 | 13986.66 | 14175.82 | 15581.11 | 11793.02 | 12787.12 | 12980.67 | 12710.16 | 11242.73 | 12665.48 | 12483.31 | 12188.03 | 12608.36 | 11193.65 | 12027.32 | 12370.71 | 12792.77 | 11851.5 | 11605.84
68.4086 | 14931.38 | 6243.114 | 3426.474 | 41943.71 | 18521.02 | 28178.37 | 13845.04 | 13797.13 | 13928.88 | 13855.22 | 14998.34 | 11879.06 | 12267.77 | 12971.1 | 12368.8 | 11147.74 | 12650.13 | 12499.45 | 11859.02 | 12478.15 | 10977.26 | 12249.19 | 12571.79 | 12816.84 | 11297.53 | 11238.62
68.4216 | 14498.8 | 6045.731 | 3398.952 | 41964.54 | 18630.7 | 28234.25 | 13822.85 | 13762.82 | 13895.59 | 13864.94 | 15037.59 | 11957.61 | 11677.67 | 13005.76 | 11763.6 | 10838.07 | 12970.31 | 12560.28 | 11520.12 | 12172.77 | 10899.91 | 12275.3 | 12490.94 | 12301.82 | 10718.69 | 10918.84
68.4346 | 14404.57 | 6112.557 | 3434.298 | 41956.62 | 18544.57 | 28135.74 | 14007.34 | 13979.64 | 13893.78 | 14024.51 | 14811.36 | 11756.14 | 11067.29 | 12703.95 | 11327.63 | 10463.65 | 13060.58 | 12264.26 | 11380.02 | 11705.12 | 10700.41 | 11984.88 | 12380.54 | 11819.65 | 10301.7 | 10718.84
68.4476 | 14657.66 | 5999.058 | 3400.414 | 41977.64 | 18490.21 | 27948.34 | 14385.09 | 14220.82 | 14166.44 | 14132.62 | 15033.51 | 11389.84 | 10587.3 | 12448.07 | 11007.75 | 10371.73 | 12707.34 | 11908 | 10991.12 | 11184.35 | 10412.2 | 11637.89 | 12026.98 | 11325.73 | 9865.561 | 10443.28
68.4606 | 14985.94 | 5925.324 | 3447.808 | 41784.11 | 18447.57 | 28072.85 | 14759.12 | 14228.77 | 14296.44 | 14247.43 | 15046.08 | 11053.7 | 10150.32 | 11914.63 | 10606.37 | 10199.32 | 12225.81 | 11297.68 | 10370.73 | 10624.62 | 10163.56 | 11366.87 | 11483.98 | 10649.03 | 9616.932 | 10054.64
68.4736 | 14986.58 | 6071.671 | 3429.788 | 41881.54 | 18612.37 | 27893.3 | 14873.15 | 14297.14 | 14206.43 | 14104.79 | 15057.06 | 10661.55 | 9667.357 | 11446.87 | 9948.008 | 9856.791 | 11666.14 | 10747.68 | 10056.49 | 10165.46 | 10179.03 | 10897.88 | 10817.48 | 10103.2 | 9300.24 | 9785.517
68.4866 | 15003.77 | 6098.649 | 3416.416 | 42003.03 | 18786.59 | 27811.08 | 15066.2 | 14124.59 | 13972.45 | 14023.52 | 15194.16 | 10132.48 | 9473.898 | 10935.26 | 9584.025 | 9752.298 | 11091.49 | 10319.57 | 9826.796 | 9931.493 | 9834.518 | 10424.02 | 10305.09 | 9916.537 | 9225.073 | 9674.171
68.4996 | 15141.72 | 6102.754 | 3394.838 | 42072.53 | 18773.15 | 27994.76 | 14815.9 | 13809.9 | 13818.29 | 13756.33 | 14964.8 | 9843.505 | 9294.687 | 10420.65 | 9362.157 | 9675.986 | 10482.35 | 9872.195 | 9494.739 | 9637.655 | 9763.916 | 10043.29 | 10076.83 | 9648.185 | 9106.133 | 9541.459
68.5126 | 14587.25 | 6146.338 | 3366.8 | 42086.77 | 18695.46 | 28157.17 | 14193.14 | 13124.65 | 13198.25 | 13242.59 | 14542.75 | 9562.282 | 9119.096 | 10091.42 | 9409.159 | 9471.51 | 10116.94 | 9633.269 | 9328.027 | 9413.958 | 9664.827 | 9802.006 | 9721.544 | 9399.399 | 9065.876 | 9594.504
68.5256 | 13907.31 | 6169.578 | 3353.652 | 42112.69 | 18607.24 | 28006.39 | 13310.43 | 12378.1 | 12358.12 | 12550.37 | 13747.9 | 9398.817 | 9082.022 | 9797.054 | 9216.61 | 9320.55 | 9828.877 | 9519.463 | 9196.216 | 9123.186 | 9510.349 | 9563.345 | 9394.298 | 9114.543 | 8909.858 | 9548.463
68.5386 | 13143.49 | 6137.208 | 3292.542 | 42024.81 | 18714 | 27654.7 | 12459.09 | 11610.15 | 11779.62 | 11865.18 | 13036.58 | 9320.531 | 9199.325 | 9610.403 | 9095.04 | 9336.232 | 9593.952 | 9503.457 | 9129.19 | 8985.092 | 9344.981 | 9338.697 | 9363.995 | 9119.787 | 8823.462 | 9377.356
68.5516 | 12503.91 | 6126.472 | 3281.524 | 42215.67 | 18798.47 | 28000.13 | 11607.16 | 11117.91 | 11012.69 | 11466.39 | 12563.19 | 9220.124 | 8957.207 | 9314.487 | 8987.502 | 9148.197 | 9328.311 | 9299.254 | 9014.995 | 8889.217 | 9402.798 | 9348.482 | 9317.933 | 9138.171 | 8835.28 | 9154.098
68.5646 | 11894.36 | 6253.294 | 3300.768 | 41890.99 | 18503.8 | 28048.95 | 10869.64 | 10880.9 | 10627.4 | 11090.31 | 11980.48 | 9203.791 | 8872.694 | 9141.433 | 8862.094 | 9100.404 | 9229.048 | 9061.688 | 9043.325 | 8877.242 | 9116.006 | 9170.945 | 9018.007 | 8989.108 | 8789.563 | 9180.551
68.5776 | 11406.57 | 6279.523 | 3308.662 | 42188.31 | 18668.35 | 28062.84 | 10761.05 | 10570.41 | 10598.35 | 10835.82 | 11565.03 | 9147.432 | 8783.068 | 9085.227 | 8794.068 | 9067.761 | 9128.364 | 9001.432 | 8963.477 | 8836.466 | 9096.375 | 9125.784 | 9065.488 | 8981.966 | 8754.682 | 8989.205
68.5906 | 11129.92 | 6292.18 | 3281.02 | 41955.41 | 18789.18 | 27761.66 | 10608.33 | 10355.45 | 10409.5 | 10412.59 | 11312.86 | 8969.801 | 8706.171 | 9023.463 | 8824.065 | 8939.454 | 9094.118 | 8809.972 | 8830.928 | 8774.229 | 9042.398 | 9169.769 | 8979.861 | 8769.437 | 8772.298 | 8900
68.6036 | 10851.22 | 6330.235 | 3286.602 | 42034.58 | 18791.61 | 27924.22 | 10293.64 | 10240.79 | 10206.97 | 10363.02 | 11011.03 | 9054.262 | 8868.192 | 9057.685 | 8755.688 | 8909.009 | 9012.168 | 8821.88 | 8873.047 | 8878.507 | 8990.471 | 9077.894 | 8986.518 | 8821.958 | 8819.587 | 8839.442
68.6166 | 10690.44 | 6343.686 | 3280.34 | 42071.96 | 18902.15 | 28150.06 | 10264.79 | 10277.56 | 10163.92 | 10288.61 | 11063.75 | 8923.45 | 8782.012 | 8937.91 | 8840.819 | 8826.116 | 9010.307 | 8860.628 | 8853.795 | 8739.194 | 8950.693 | 9145.899 | 8864.363 | 8954.928 | 8754.349 | 8829.467
68.6296 | 10383.43 | 6277.731 | 3277.11 | 42067.4 | 18854.95 | 28185.89 | 10127.24 | 10127.45 | 10092.26 | 10099.43 | 10894.94 | 8908.384 | 8732.696 | 8922.716 | 8792.862 | 8731.579 | 9076.716 | 8951.966 | 8739.063 | 8682.782 | 8913.361 | 9101.977 | 8778.095 | 8861.576 | 8579.051 | 8817.39
68.6426 | 10343.62 | 6316.627 | 3316.712 | 42132.3 | 18960.58 | 28048.07 | 10003.02 | 9835.781 | 9888.093 | 10106.96 | 10644.08 | 9006.632 | 8745 | 8889.699 | 8697.692 | 8698.671 | 9165.631 | 8811.436 | 8689.337 | 8668.017 | 8829.041 | 8911.414 | 8801.982 | 8861.967 | 8572.967 | 8702.059
68.6556 | 10328.3 | 6323.12 | 3290.116 | 42020.82 | 19043.56 | 28035.48 | 9974.124 | 9795.356 | 9902.456 | 10015.66 | 10474.26 | 8955.953 | 8710.869 | 8929.919 | 8692.722 | 8622.799 | 9046.378 | 8723.595 | 8725.382 | 8608.367 | 8855.012 | 8944.02 | 8747.112 | 8899.876 | 8620.066 | 8772.398
68.6686 | 10259.8 | 6291.839 | 3215.388 | 41990.37 | 18954.56 | 28093.74 | 9904.708 | 9854.505 | 9983.09 | 10000.07 | 10456.55 | 8941.444 | 8623.183 | 8882.608 | 8641.234 | 8600.515 | 9009.666 | 8758.969 | 8687.173 | 8498.375 | 8671.439 | 9015.808 | 8925.915 | 8821.901 | 8532.679 | 8597.166
68.6816 | 10200.54 | 6438.313 | 3218.28 | 42000.91 | 18997.57 | 28040.62 | 9881.094 | 9775.43 | 10036.56 | 9962.437 | 10442.9 | 8861.521 | 8516.891 | 8906.382 | 8751.219 | 8664.378 | 8996.081 | 8822.83 | 8655 | 8624.773 | 8637.658 | 8969.622 | 8840.311 | 8807.553 | 8524.557 | 8471.729
68.6946 | 10192.41 | 6445.541 | 3217.002 | 42153.78 | 18855.5 | 28029.2 | 9797.769 | 9703.828 | 9905.108 | 9883.644 | 10249.8 | 8798.854 | 8653.45 | 8811.906 | 8697.026 | 8548.747 | 8882.262 | 8867.798 | 8797.24 | 8658.833 | 8639.631 | 8953.665 | 8801.073 | 8736.022 | 8539.974 | 8461.841
68.7076 | 10231.83 | 6313.748 | 3200.126 | 42042.41 | 18806.22 | 28076.22 | 9776.068 | 9816.954 | 9809.067 | 9879.967 | 10153.4 | 8832.234 | 8727.782 | 8769.001 | 8553.098 | 8457.3 | 8887.435 | 8835.215 | 8732.146 | 8584.232 | 8562.049 | 8944.499 | 8796.432 | 8804.487 | 8543.25 | 8437.35
68.7206 | 10274.66 | 6361.509 | 3167.354 | 42075.4 | 18911.1 | 28229.09 | 9866.991 | 9758.085 | 9833.911 | 9900.888 | 10078.51 | 9028.927 | 8522.724 | 8737.391 | 8546.765 | 8436.797 | 8870.998 | 8831.664 | 8651.742 | 8650.587 | 8531 | 8863.222 | 8789.271 | 8725.276 | 8541.112 | 8362.076
68.7336 | 10170.63 | 6301.26 | 3138.254 | 42169.26 | 19044.51 | 28196.63 | 9825.264 | 9723.119 | 9800.672 | 9935.245 | 10057.44 | 8965.529 | 8516.593 | 8765.862 | 8698.708 | 8455.439 | 8910.008 | 8719.873 | 8761.463 | 8663.834 | 8526.822 | 8813.225 | 8829.47 | 8673.941 | 8519.885 | 8393.411
68.7466 | 9975.551 | 6275.692 | 3119.192 | 42055.18 | 19109.93 | 27942.27 | 9747.806 | 9670.375 | 9655.659 | 9865.788 | 9950.639 | 8822.936 | 8476.029 | 8769.09 | 8741.807 | 8520.606 | 8852.007 | 8700.909 | 8679.162 | 8581.177 | 8549.824 | 8911.537 | 8736.833 | 8669.437 | 8474.372 | 8477.041
68.7596 | 10013.86 | 6304.306 | 3132.064 | 41847.87 | 19225.09 | 27985.6 | 9616.139 | 9600.499 | 9584.924 | 9831.85 | 9865.616 | 8936.401 | 8454.162 | 8701.187 | 8673.649 | 8433.716 | 8868.319 | 8663.759 | 8585.694 | 8542.269 | 8600.889 | 8864.716 | 8695.197 | 8550.681 | 8426.92 | 8368.291
68.7726 | 10059.6 | 6255.305 | 3126.592 | 41908.08 | 18968.89 | 27992.45 | 9716.701 | 9670.421 | 9682.433 | 9735.616 | 9886.012 | 8942.402 | 8616.951 | 8637.976 | 8587.457 | 8403.14 | 8946.207 | 8616.744 | 8597.268 | 8535.329 | 8586.439 | 8838.677 | 8711.36 | 8619.098 | 8483.72 | 8195.579
68.7856 | 10030.23 | 6278.487 | 3132.352 | 41990.11 | 18892.75 | 28178 | 9814.871 | 9686.771 | 9603.684 | 9685.558 | 9787.57 | 8731.926 | 8634.013 | 8700.587 | 8666.802 | 8361.313 | 8937.843 | 8668.672 | 8585.071 | 8587.829 | 8522.457 | 8888.343 | 8696.2 | 8623.827 | 8625.244 | 8287.874
68.7986 | 10013.94 | 6217.574 | 3144.984 | 42242.37 | 19048.4 | 28345.75 | 9666.271 | 9646.886 | 9523.306 | 9701.13 | 9637.163 | 8767.846 | 8585.303 | 8743.091 | 8766.547 | 8372.801 | 8803.515 | 8743.684 | 8589.322 | 8538.877 | 8604.993 | 8893.736 | 8631.447 | 8549.378 | 8596.141 | 8489.632
68.8116 | 10132.25 | 6241.073 | 3112.846 | 42387.34 | 19069.9 | 28270.08 | 9708.939 | 9524.942 | 9574.343 | 9623.523 | 9642.417 | 8976.969 | 8634.373 | 8656.061 | 8721.329 | 8328.389 | 8774.462 | 8719.896 | 8722.894 | 8478.194 | 8588.539 | 8837.971 | 8659.298 | 8635.208 | 8550.388 | 8422.599
68.8246 | 10109.35 | 6289.645 | 3082.904 | 42178.1 | 19105.26 | 28216.27 | 9736.345 | 9446.623 | 9580.452 | 9551.124 | 9786.984 | 8868.525 | 8651.542 | 8562.501 | 8495.833 | 8356.353 | 8903.505 | 8634.193 | 8701.483 | 8554.177 | 8427.44 | 8838.629 | 8647.475 | 8733.424 | 8489.817 | 8303.363
68.8376 | 9906.311 | 6284.187 | 3105.64 | 42104.54 | 19109.92 | 28139.63 | 9612.533 | 9518.264 | 9566.86 | 9614.654 | 9802.108 | 8787.276 | 8590.498 | 8516.616 | 8410.759 | 8392.52 | 8884.828 | 8654.229 | 8655.753 | 8531.381 | 8439.48 | 8939.368 | 8550.575 | 8676.758 | 8410.552 | 8346.019
68.8506 | 9916.252 | 6309.387 | 3114.648 | 42120.61 | 19143.23 | 28196.11 | 9593.317 | 9534.517 | 9553.357 | 9683.432 | 9782.186 | 8892.93 | 8518.548 | 8554.724 | 8501.211 | 8329.583 | 8736.392 | 8638.05 | 8680.442 | 8465.09 | 8514.09 | 9013.839 | 8565.096 | 8705.046 | 8469.352 | 8396.121
68.8636 | 10030.35 | 6292.545 | 3128.356 | 42223.88 | 19137.75 | 28377.63 | 9692.624 | 9466.674 | 9602.221 | 9688.455 | 9644.872 | 8878.703 | 8510.895 | 8696.05 | 8537.393 | 8368.838 | 8711.274 | 8652.633 | 8675.848 | 8401.831 | 8524.479 | 8955.386 | 8567.176 | 8776.143 | 8551.374 | 8362.2
68.8766 | 9960.096 | 6301.532 | 3122.126 | 42256.46 | 19203.49 | 28337.47 | 9728.595 | 9489.499 | 9610.767 | 9616.555 | 9594.141 | 8797.96 | 8506.177 | 8800.266 | 8533.664 | 8328.383 | 8795.577 | 8688.546 | 8678.738 | 8449.047 | 8571.917 | 8834.497 | 8621.199 | 8739.172 | 8643.351 | 8363.405
68.8896 | 9864.422 | 6296.634 | 3091.436 | 42123.9 | 19326.13 | 28165.74 | 9666.756 | 9556.778 | 9551.311 | 9572.566 | 9615.035 | 8780.455 | 8592.665 | 8744.067 | 8502.656 | 8271.5 | 8815.845 | 8623.022 | 8649.911 | 8552.889 | 8544.379 | 8870.877 | 8680.212 | 8722.445 | 8651.323 | 8342.112
68.9026 | 9919.171 | 6320.996 | 3110.48 | 42190.65 | 19227.56 | 27962.35 | 9636.368 | 9530.186 | 9529.029 | 9617.532 | 9608.045 | 8798.918 | 8606.184 | 8711.767 | 8551.399 | 8300.146 | 8925.127 | 8507.769 | 8570.126 | 8560.071 | 8462.661 | 8944.772 | 8669.007 | 8721.825 | 8570.964 | 8322.335
68.9156 | 9987.523 | 6355.188 | 3115.44 | 42303.54 | 19168.91 | 28034.16 | 9666.877 | 9590.165 | 9557.793 | 9613.795 | 9736.094 | 8760.403 | 8409.395 | 8729.524 | 8582.151 | 8283.562 | 8985.452 | 8510.239 | 8550.726 | 8466.986 | 8457.71 | 8822.555 | 8704.29 | 8595.622 | 8603.54 | 8332.628
68.9286 | 10001.8 | 6386.137 | 3118.132 | 42220.12 | 19283.1 | 28237.33 | 9717.312 | 9600.959 | 9665.761 | 9550.415 | 9696.464 | 8770.489 | 8487.834 | 8701.032 | 8579.808 | 8275.368 | 8818.039 | 8613.152 | 8603.056 | 8395.161 | 8473.368 | 8820.682 | 8731.192 | 8469.736 | 8527.942 | 8305.704
68.9416 | 9890.745 | 6499.742 | 3121.786 | 42046.15 | 19299.31 | 28134.31 | 9691.22 | 9505.98 | 9675.925 | 9462.543 | 9631.268 | 8746.202 | 8620.287 | 8749.808 | 8609.362 | 8286.172 | 8845.33 | 8604.276 | 8553.429 | 8460.086 | 8511.771 | 8966.61 | 8714.125 | 8525.952 | 8400.799 | 8381.485
68.9546 | 9860.195 | 6432.971 | 3128.724 | 42044.77 | 19307.93 | 28129.58 | 9641.02 | 9539.721 | 9553.477 | 9515.075 | 9571.73 | 8718.353 | 8539.853 | 8740.491 | 8538.342 | 8238.032 | 8874.247 | 8588.325 | 8652.897 | 8414.437 | 8529.431 | 8893.342 | 8697.672 | 8568.687 | 8413.747 | 8435.563
68.9676 | 9945.849 | 6279.019 | 3125.524 | 42278.51 | 19410.09 | 28053.25 | 9569.503 | 9560.531 | 9515.695 | 9643.877 | 9574.258 | 8854.368 | 8525.761 | 8706.953 | 8470.038 | 8229.55 | 8811.393 | 8537.346 | 8740.538 | 8433.531 | 8523.909 | 8836.748 | 8753.491 | 8563.503 | 8442.028 | 8270.921
68.9806 | 9895.308 | 6359.905 | 3095.252 | 42322.3 | 19303.16 | 27923.88 | 9438.361 | 9546.652 | 9517.393 | 9695.491 | 9616.983 | 8804.087 | 8453.269 | 8692.17 | 8407.236 | 8322.282 | 8819.838 | 8573.44 | 8625.66 | 8449.459 | 8571.631 | 8870.675 | 8727.951 | 8545.873 | 8457.212 | 8074.59
68.9936 | 9857.583 | 6476.96 | 3102.83 | 42053.43 | 19209.74 | 27938.34 | 9441.176 | 9444.284 | 9486.294 | 9648.615 | 9606.096 | 8695.091 | 8487.395 | 8568.773 | 8399.184 | 8396.155 | 8671.976 | 8626.171 | 8580.569 | 8414.586 | 8569.305 | 8861.658 | 8612.736 | 8611.586 | 8377.409 | 8176.075
69.0066 | 9807.647 | 6499.381 | 3098.16 | 41965.09 | 19415.83 | 28028.84 | 9519.198 | 9465.055 | 9526 | 9487.586 | 9550.188 | 8719.296 | 8555.09 | 8587.935 | 8512.268 | 8371.434 | 8598.644 | 8609.03 | 8576.073 | 8411.842 | 8481.805 | 8836.504 | 8563.917 | 8569.995 | 8428.799 | 8235.431
69.0196 | 9885.076 | 6533.334 | 3109.406 | 42159.9 | 19495.8 | 27890.7 | 9412.063 | 9534.886 | 9457.861 | 9437.846 | 9488.337 | 8736.155 | 8417.322 | 8612.978 | 8457.114 | 8300.7 | 8514.426 | 8576.356 | 8561.599 | 8409.978 | 8469.11 | 8862.041 | 8631.625 | 8533.476 | 8403.057 | 8185.347
69.0326 | 9878.478 | 6599.49 | 3135.762 | 42335.07 | 19351.74 | 27909.13 | 9480.02 | 9583.565 | 9353.373 | 9562.525 | 9489.239 | 8781.933 | 8469.929 | 8653.855 | 8419.863 | 8316.698 | 8638.027 | 8596.106 | 8592.639 | 8479.239 | 8407.016 | 8829.69 | 8550.635 | 8534.545 | 8415.212 | 8075.792
69.0456 | 9764.283 | 6638.163 | 3163.776 | 42331.34 | 19452.72 | 28296.95 | 9477.944 | 9593.747 | 9455.318 | 9504.042 | 9507.77 | 8728.598 | 8562.369 | 8625.205 | 8348.903 | 8279.367 | 8716.261 | 8599.435 | 8613.489 | 8547.989 | 8435.989 | 8709.957 | 8544.423 | 8522.828 | 8396.402 | 8146.056
69.0586 | 9842.927 | 6631.649 | 3136.2 | 42192.44 | 19584.96 | 28294.23 | 9414.086 | 9396.419 | 9601.049 | 9378.539 | 9430.388 | 8708.605 | 8528.932 | 8557.364 | 8390.024 | 8212.337 | 8753.434 | 8582.468 | 8536.453 | 8439.361 | 8455.015 | 8718.214 | 8562.527 | 8631.544 | 8374.137 | 8277.927
69.0716 | 9912.159 | 6724.061 | 3139.724 | 42145.28 | 19583.38 | 28262.11 | 9529.109 | 9379.562 | 9515.699 | 9365.225 | 9535.637 | 8695.495 | 8500.479 | 8737.988 | 8336.337 | 8348.256 | 8803.031 | 8635.12 | 8430.481 | 8348.796 | 8568.571 | 8676.993 | 8651.95 | 8564.936 | 8440.192 | 8352.919
69.0846 | 9930.87 | 6856.263 | 3151.468 | 42015.45 | 19652.94 | 28164.94 | 9532.988 | 9366.671 | 9398.355 | 9441.21 | 9497.989 | 8716.117 | 8473.724 | 8793.042 | 8331.998 | 8285.054 | 8697.396 | 8765.58 | 8517.933 | 8467.355 | 8498.976 | 8735.407 | 8657.842 | 8598.843 | 8409.911 | 8394.711
69.0976 | 9849.638 | 6858.068 | 3157.636 | 41882.01 | 19429.33 | 28029.98 | 9483.085 | 9380.994 | 9419.564 | 9461.595 | 9356.889 | 8756.933 | 8479.994 | 8537.062 | 8461.393 | 8203.392 | 8638.914 | 8658.816 | 8543.27 | 8463.638 | 8317.503 | 8762.239 | 8628.086 | 8495.798 | 8263.067 | 8298.718
69.1106 | 9822.563 | 6881.037 | 3144.408 | 41973.36 | 19403.4 | 28076.67 | 9568.673 | 9358.6 | 9446.963 | 9423.891 | 9371.818 | 8687.873 | 8487.273 | 8480.419 | 8381.945 | 8274.818 | 8660.309 | 8578.581 | 8475.964 | 8344.727 | 8410.164 | 8711.509 | 8516.4 | 8487.746 | 8352.836 | 8233.073
69.1236 | 9815.543 | 6985.172 | 3139.322 | 42148.19 | 19542.05 | 28157.96 | 9513.82 | 9263.327 | 9355.997 | 9327.812 | 9420.527 | 8748.274 | 8461.618 | 8577.488 | 8354.396 | 8331.61 | 8718.446 | 8623.918 | 8497.496 | 8341.053 | 8562.208 | 8689.216 | 8536.266 | 8567.562 | 8402.15 | 8297.421
69.1366 | 9941.637 | 7112.262 | 3167.616 | 42387.13 | 19570.92 | 28119.53 | 9468.654 | 9393.263 | 9291.355 | 9357.049 | 9537.786 | 8767.975 | 8523.769 | 8555.315 | 8448.653 | 8345.233 | 8720.034 | 8808.161 | 8536.867 | 8446.949 | 8584.753 | 8768.099 | 8591.9 | 8569.668 | 8484.745 | 8314.538
69.1496 | 9849.744 | 7388.625 | 3207.98 | 42139.57 | 19376.68 | 28025.03 | 9391.738 | 9486.14 | 9367.24 | 9413.056 | 9486.391 | 8764.676 | 8473.319 | 8519.692 | 8464.721 | 8238.206 | 8667.586 | 8516.161 | 8605.726 | 8510.677 | 8443.413 | 8758.671 | 8653.531 | 8655.677 | 8384.1 | 8232.944
69.1626 | 9719.812 | 7458.046 | 3225.558 | 42262.52 | 19496.53 | 28266.4 | 9391.319 | 9314.552 | 9438.183 | 9370.077 | 9513.676 | 8747.986 | 8363.137 | 8606.982 | 8406.078 | 8326.055 | 8756.58 | 8628.452 | 8523.671 | 8317.077 | 8474.529 | 8687.58 | 8570.877 | 8533.694 | 8388.566 | 8293.704
69.1756 | 9862.078 | 7532.112 | 3216.468 | 42490.1 | 19510.08 | 28228.44 | 9382.876 | 9346.533 | 9437.96 | 9557.651 | 9452.006 | 8679.323 | 8290.405 | 8507.128 | 8279.619 | 8248.79 | 8703.97 | 8606.645 | 8469.992 | 8485.19 | 8582.95 | 8696.627 | 8394.347 | 8528.285 | 8395.896 | 8214.03
69.1886 | 9720.803 | 7668.981 | 3227.09 | 42364.88 | 19674.46 | 28021.91 | 9275.896 | 9328.149 | 9510.823 | 9574.844 | 9448.791 | 8668.46 | 8305.46 | 8440.996 | 8365.004 | 8267.042 | 8910.614 | 8651.759 | 8532.311 | 8447.093 | 8512.798 | 8681.759 | 8491.161 | 8497.989 | 8476.868 | 8272.823
69.2016 | 9667.383 | 7767.421 | 3240.412 | 42134.09 | 19761.05 | 28146.61 | 9449.405 | 9423.795 | 9379.332 | 9460.771 | 9425.729 | 8727.133 | 8374.677 | 8502.836 | 8357.562 | 8207.461 | 8718.917 | 8624.258 | 8440.94 | 8293.272 | 8446.337 | 8662.645 | 8595.51 | 8506.894 | 8304.715 | 8155.949
69.2146 | 9780.027 | 7976.838 | 3233.762 | 42201.8 | 19796.08 | 28049.53 | 9450.864 | 9182.459 | 9372.229 | 9584.407 | 9532.422 | 8682.461 | 8347.61 | 8658.177 | 8346.798 | 8258.486 | 8724.541 | 8579.419 | 8478.784 | 8364.442 | 8469.731 | 8702.537 | 8442.027 | 8498.215 | 8370.745 | 8178.459
69.2276 | 9757.362 | 8125.645 | 3227.966 | 42418.49 | 19715.27 | 28058.44 | 9444.327 | 9215.211 | 9415.274 | 9490.9 | 9387.945 | 8614.032 | 8311.532 | 8557.526 | 8341.385 | 8343.376 | 8720.802 | 8533.559 | 8469.978 | 8494.03 | 8364.559 | 8845.845 | 8476.289 | 8520.942 | 8323.036 | 8216.486
69.2406 | 9782.209 | 8641.654 | 3204.036 | 42048.37 | 19883.25 | 28126.53 | 9305.567 | 9348.666 | 9380.419 | 9405.087 | 9395.814 | 8605.777 | 8540.877 | 8476.58 | 8432.308 | 8444.829 | 8712.161 | 8481.987 | 8496.098 | 8292.568 | 8303.333 | 8732.433 | 8651.371 | 8379.049 | 8493.988 | 8315.359
69.2536 | 9888.406 | 8741.584 | 3261.92 | 41910 | 19954.42 | 28290.42 | 9437.602 | 9411.606 | 9439.602 | 9391.193 | 9499.798 | 8710.81 | 8423.003 | 8547.398 | 8552.404 | 8193.204 | 8693.804 | 8523.81 | 8541.807 | 8276.191 | 8335.403 | 8680.593 | 8549.409 | 8468.794 | 8482.407 | 8205.998
69.2666 | 9797.62 | 9032.485 | 3261.378 | 41908.21 | 19725.34 | 27999.11 | 9396.009 | 9300.337 | 9375.995 | 9471.686 | 9497.546 | 8582.523 | 8384.691 | 8560.477 | 8460.727 | 8157.763 | 8628.439 | 8387.352 | 8446.311 | 8411.67 | 8323.974 | 8796.112 | 8422.012 | 8547.259 | 8391.772 | 8217.458
69.2796 | 9764.842 | 9235.547 | 3251.1 | 42135.16 | 20023.48 | 28175.83 | 9408.897 | 9238.077 | 9237.774 | 9343.256 | 9365.336 | 8657.393 | 8445.811 | 8470.839 | 8363.986 | 8262.172 | 8620.887 | 8478.542 | 8498.967 | 8402.758 | 8421.24 | 8841.014 | 8493.204 | 8514.142 | 8467.465 | 8159.858
69.2926 | 9611.598 | 9495.737 | 3250.502 | 42551.71 | 19911.65 | 27953.38 | 9542.277 | 9361.215 | 9347.021 | 9330.804 | 9358.655 | 8596.426 | 8527.831 | 8479.039 | 8418.595 | 8317.922 | 8678.404 | 8608.051 | 8552.044 | 8388.17 | 8286.485 | 8771.77 | 8534.339 | 8549.848 | 8477.75 | 8136.065
69.3056 | 9574.75 | 9758.841 | 3234.492 | 42356.24 | 20030.58 | 28154.55 | 9501.115 | 9298.167 | 9375.238 | 9407.544 | 9457.493 | 8610.411 | 8461.878 | 8565.718 | 8420.968 | 8141.199 | 8711.346 | 8411.885 | 8518.513 | 8394.289 | 8396.513 | 8645.467 | 8559.455 | 8605.718 | 8365.481 | 8118.891
69.3186 | 9687.733 | 10052.17 | 3268.886 | 42146.44 | 19823.5 | 28133.82 | 9361.164 | 9289.933 | 9516.544 | 9265.336 | 9371.902 | 8744.632 | 8342.439 | 8556.745 | 8308.784 | 8126.627 | 8797.752 | 8553.941 | 8497.105 | 8419.895 | 8341.279 | 8510.329 | 8479.353 | 8481.53 | 8458.108 | 8148.536
69.3316 | 9731.403 | 10245.51 | 3259.396 | 42358.01 | 19752.41 | 28143.32 | 9405.829 | 9125.757 | 9567.886 | 9458.832 | 9362.537 | 8592.658 | 8435.243 | 8527.993 | 8295.662 | 8073.476 | 8782.482 | 8510.921 | 8506.051 | 8372.616 | 8186.432 | 8713.089 | 8506.658 | 8540.729 | 8253.257 | 8116.774
69.3446 | 9529.583 | 10331.66 | 3269.316 | 42277.36 | 20054.34 | 27985.81 | 9446.426 | 9176.007 | 9209.915 | 9317 | 9279.872 | 8708.433 | 8394.389 | 8448.399 | 8456.649 | 8122.137 | 8679.833 | 8417.622 | 8467.774 | 8203.238 | 8339.654 | 8730.304 | 8616.952 | 8437.088 | 8411.782 | 8162.964
69.3576 | 9790.837 | 10421.65 | 3320.6 | 42374.04 | 20008.31 | 28306.75 | 9339.993 | 9285.163 | 9271.447 | 9323.872 | 9325.993 | 8659.071 | 8369.78 | 8554 | 8409.199 | 8222.397 | 8801.043 | 8607.766 | 8349.759 | 8505.34 | 8380.88 | 8742.029 | 8539.993 | 8465.227 | 8398.809 | 8253.936
69.3706 | 9710.169 | 10325.19 | 3272.882 | 41976.31 | 19966.9 | 27988.98 | 9497.628 | 9350.562 | 9519.489 | 9371.013 | 9366.157 | 8526.864 | 8453.484 | 8420.816 | 8464.685 | 8220.545 | 8839.338 | 8541.28 | 8469.013 | 8410.013 | 8498.025 | 8884.33 | 8454.939 | 8567.23 | 8423.286 | 8107.605
69.3836 | 9610.583 | 10407.42 | 3289.854 | 42238.42 | 19764.02 | 28043.81 | 9366.562 | 9323.589 | 9446.382 | 9345.489 | 9290.886 | 8595.555 | 8408.023 | 8351.633 | 8451.454 | 8233.043 | 8609.748 | 8423.949 | 8444.597 | 8371.999 | 8452.72 | 8690.49 | 8381.267 | 8553.705 | 8493.956 | 8209.085
69.3966 | 9704.102 | 10541.56 | 3303.784 | 42261.27 | 20046.36 | 28169.73 | 9447.631 | 9201.8 | 9517.036 | 9337.267 | 9391.279 | 8775.015 | 8666.385 | 8402.353 | 8632.558 | 8145.746 | 8545.182 | 8387.424 | 8434.099 | 8252.721 | 8458.839 | 8793.192 | 8587.547 | 8551.465 | 8312.73 | 8065.91
69.4096 | 9600.471 | 10394.43 | 3279.736 | 42299.32 | 20094.9 | 28115.74 | 9494 | 9364.368 | 9212.257 | 9376.493 | 9333.919 | 8637.397 | 8490.029 | 8501.257 | 8527.11 | 7986.64 | 8565.522 | 8647.066 | 8379.478 | 8311.456 | 8287.514 | 8692.383 | 8570.574 | 8484.764 | 8297.36 | 8059.61
69.4226 | 9558.579 | 10133.88 | 3302.34 | 42584.37 | 20034.73 | 28225.71 | 9486.478 | 9405.201 | 9279.38 | 9225.271 | 9319.731 | 8563.702 | 8578.597 | 8548.157 | 8507.634 | 8034.67 | 8757.338 | 8572.551 | 8530.376 | 8333.89 | 8391.744 | 8566.598 | 8539.452 | 8671.462 | 8386.677 | 8122.644
69.4356 | 9669.901 | 10083.66 | 3284.066 | 42551.53 | 20009.82 | 28350.56 | 9384.643 | 9293.54 | 9377.404 | 9267.085 | 9154.728 | 8723.347 | 8256.498 | 8386.104 | 8386.404 | 8121.268 | 8530.395 | 8345.404 | 8360.85 | 8416.188 | 8189.314 | 8792.117 | 8487.141 | 8335.047 | 8461.122 | 8256.873
69.4486 | 9469.356 | 10129.73 | 3338.576 | 42567.23 | 20071.48 | 28101.19 | 9338.367 | 9353.622 | 9394.4 | 9452.336 | 9297.229 | 8626.214 | 8418.102 | 8486.594 | 8401.049 | 8113.476 | 8786.653 | 8560.457 | 8500.271 | 8491.911 | 8160.165 | 8720.936 | 8404.769 | 8515.069 | 8460.955 | 8183.009
69.4616 | 9768.922 | 9938.176 | 3359.56 | 42418.55 | 19847.73 | 27897.2 | 9428.361 | 9454.911 | 9313.16 | 9431.679 | 9443.615 | 8726.048 | 8418.641 | 8596.849 | 8277.684 | 8184.426 | 8575.3 | 8445.179 | 8558.693 | 8415.918 | 8384.023 | 8788.11 | 8538.579 | 8699.899 | 8427.202 | 8271.551
69.4746 | 9674.281 | 9911.558 | 3340.332 | 42314.81 | 20051.38 | 28244.84 | 9209.316 | 9376.527 | 9405.622 | 9243.847 | 9293.687 | 8789.089 | 8387.375 | 8323.162 | 8410.782 | 8325.651 | 8570.601 | 8583.372 | 8503.781 | 8409.278 | 8334.623 | 8652.907 | 8301.159 | 8649.093 | 8513.399 | 8166.124
69.4876 | 9683.47 | 9680.167 | 3352.018 | 42310.07 | 20055.51 | 28062 | 9378.461 | 9177.452 | 9272.071 | 9425.811 | 9252.103 | 8545.345 | 8399 | 8606.616 | 8437.092 | 8069.946 | 8925.496 | 8412.842 | 8467.11 | 8271.773 | 8231.174 | 8709.801 | 8461.406 | 8588.506 | 8157.053 | 8107.616
69.5006 | 9703.995 | 9641.075 | 3416.466 | 42360.96 | 19712.65 | 28425.88 | 9581.938 | 9245.405 | 9367.08 | 9460.772 | 9210.395 | 8608.462 | 8398.84 | 8588.006 | 8530.544 | 8205.286 | 8718.703 | 8589.594 | 8516.652 | 8670.264 | 8286.702 | 8609.343 | 8482.765 | 8520.388 | 8297.845 | 8090.366
69.5136 | 9616.811 | 9560.973 | 3370.29 | 42530.52 | 19769.28 | 28156.48 | 9490.174 | 9366.734 | 9373.691 | 9268.165 | 9158.257 | 8734.796 | 8385.08 | 8501.854 | 8318.006 | 8229.793 | 8692.982 | 8640.887 | 8400.116 | 8347.43 | 8433.757 | 8638.995 | 8721.632 | 8553.946 | 8371.026 | 8121.94
69.5266 | 9492.061 | 9543.152 | 3429.694 | 42211.71 | 19951.45 | 28470.33 | 9605.023 | 9191.49 | 9169.735 | 9377.074 | 9327.56 | 8600.145 | 8437.554 | 8405.817 | 8321.966 | 8093.162 | 8681.101 | 8566.632 | 8476.352 | 8630.592 | 8273.364 | 8636.025 | 8479.063 | 8518.303 | 8387.857 | 8082.337
69.5396 | 9659.845 | 9313.292 | 3400.162 | 42286.55 | 20015.83 | 28182.43 | 9561.825 | 9292.092 | 9395.745 | 9326.954 | 9178.806 | 8487.091 | 8342.779 | 8455.065 | 8214.018 | 8179.368 | 8667.257 | 8480.596 | 8426.935 | 8411.145 | 8345.624 | 8736.129 | 8378.834 | 8495.422 | 8263.33 | 7985.798
69.5526 | 9681.463 | 9240.979 | 3379.776 | 42159.73 | 19614.7 | 28516.14 | 9407.466 | 9302.746 | 9383.481 | 9350.293 | 9277.06 | 8699.753 | 8230.222 | 8370.487 | 8403.432 | 8188.774 | 8830.251 | 8542.163 | 8442.519 | 8434.209 | 8186.664 | 8763.265 | 8544.138 | 8520.265 | 8350.4 | 8126.845
69.5656 | 9568.506 | 9272.663 | 3354.386 | 42309.89 | 19697.26 | 28308.63 | 9381.84 | 9262.604 | 9278.162 | 9367.351 | 9423.31 | 8828.15 | 8481.88 | 8510.348 | 8226.256 | 8199.58 | 8642.637 | 8410.308 | 8556.494 | 8447.504 | 8375.324 | 8770.733 | 8581.702 | 8571.976 | 8333.764 | 8122.344
69.5786 | 9705.832 | 9013.182 | 3332.078 | 42176.07 | 19789.53 | 28490.38 | 9360.058 | 9164.859 | 9187.378 | 9290.897 | 9116.78 | 8684.505 | 8388.244 | 8578.825 | 8214.241 | 8150.502 | 8821.571 | 8361.213 | 8575.278 | 8560.323 | 8383.952 | 8782.423 | 8499.234 | 8616.835 | 8247.33 | 8387.577
69.5916 | 9681.915 | 9022.607 | 3371.128 | 42471.37 | 19684.73 | 28347.4 | 9611.447 | 9315.425 | 9315.818 | 9338.808 | 9220.63 | 8594.107 | 8372.638 | 8596.13 | 8411.813 | 8153.652 | 8814.045 | 8545.51 | 8483.687 | 8282.468 | 8387.768 | 8740.611 | 8522.317 | 8776.309 | 8233.58 | 8162.682
69.6046 | 9922.332 | 8771.416 | 3368.194 | 42471.36 | 19660.29 | 28105.92 | 9375.348 | 9339.913 | 9349.165 | 9314.039 | 9264.35 | 8583.408 | 8451.224 | 8590.476 | 8519.069 | 8247.205 | 8810.204 | 8368.727 | 8447.242 | 8422.516 | 8225.824 | 8672.757 | 8575.263 | 8758.971 | 8210.631 | 8206.719
69.6176 | 9760.186 | 8400.749 | 3351.018 | 42440.49 | 19692.2 | 28225.47 | 9433.536 | 9243.255 | 9296.595 | 9399.602 | 9523.35 | 8450.214 | 8409.972 | 8614.897 | 8412.579 | 8342.524 | 8734.386 | 8485.942 | 8563.954 | 8484.717 | 8430.699 | 8856.113 | 8526.439 | 8528.313 | 8270.782 | 8307.823
69.6306 | 9562.56 | 8295.287 | 3316.214 | 42367.76 | 19763.42 | 28030.84 | 9437.263 | 9371.83 | 9411.498 | 9427.981 | 9306.915 | 8546.64 | 8545.567 | 8580.512 | 8420.332 | 8234.15 | 8612.15 | 8509.771 | 8639.678 | 8366.765 | 8324.941 | 8779.868 | 8650.62 | 8343.892 | 8546.924 | 8215.658
69.6436 | 9749.817 | 8191.456 | 3324.73 | 42175.13 | 19596.76 | 28031.75 | 9412.638 | 9231.613 | 9338.186 | 9215.258 | 9181.14 | 8606.625 | 8462.456 | 8607.677 | 8527.567 | 8283.453 | 8760.703 | 8558.821 | 8590.059 | 8360.414 | 8432.101 | 8646.486 | 8533.072 | 8465.146 | 8418.71 | 8163.593
69.6566 | 9544.449 | 7976.65 | 3290.306 | 42297.78 | 19569.08 | 28174.1 | 9278.824 | 9278.357 | 9320.076 | 9396.35 | 9214.618 | 8668.218 | 8429.691 | 8475.362 | 8462.257 | 8291.785 | 8570.081 | 8502.427 | 8579.538 | 8364.569 | 8506.573 | 8894.46 | 8388.716 | 8576.375 | 8402.892 | 8219.68
69.6696 | 9720.842 | 7676.68 | 3252.468 | 42302.65 | 19297.09 | 28303.95 | 9304.474 | 9177.461 | 9322.53 | 9388.35 | 9327.657 | 8817.072 | 8502.889 | 8569.304 | 8319.752 | 8184.343 | 8800.906 | 8672.369 | 8464.284 | 8369.412 | 8331.336 | 8745.983 | 8320.054 | 8404.454 | 8565.368 | 8207.586
69.6826 | 9614.506 | 7620.805 | 3243.288 | 42450.2 | 19417.18 | 28073.82 | 9513.295 | 9268.574 | 9247.091 | 9459.909 | 9294.012 | 8680.693 | 8449.307 | 8470.573 | 8459.925 | 8265.976 | 8578.481 | 8620.964 | 8569.407 | 8316.777 | 8493.718 | 8773.478 | 8481.395 | 8462.889 | 8480.554 | 8276.546
69.6956 | 9732.152 | 7492.062 | 3266.926 | 42294.31 | 19386.52 | 28054.39 | 9245.407 | 9264.16 | 9313.633 | 9411.481 | 9262.847 | 8624.359 | 8388.245 | 8489.366 | 8507.153 | 8189.428 | 8654.862 | 8622.939 | 8620.641 | 8449.602 | 8498.573 | 8773.237 | 8441.306 | 8488.801 | 8265.742 | 8364.633
69.7086 | 9730.978 | 7379.059 | 3244.708 | 42498.78 | 19484.58 | 28191.72 | 9336.985 | 9330.066 | 9443.668 | 9257.047 | 9314.423 | 8762.248 | 8397.053 | 8359.426 | 8279.927 | 8242.361 | 8651.683 | 8468.109 | 8597.009 | 8635.712 | 8464.304 | 8794.169 | 8617.734 | 8478.21 | 8312.445 | 8208.172
69.7216 | 9635.141 | 7304.851 | 3212.896 | 42474.11 | 19287.26 | 28382.71 | 9280.939 | 9319.246 | 9297.979 | 9257.282 | 9295.347 | 8741.492 | 8330.052 | 8454.827 | 8519.791 | 8375.355 | 8750.815 | 8461.226 | 8623.182 | 8431.402 | 8491.024 | 8748.278 | 8388.749 | 8485.27 | 8438.928 | 8111.58
69.7346 | 9674.632 | 7147.423 | 3224.456 | 42276.28 | 19261.99 | 28000.09 | 9356.778 | 9310.003 | 9259.505 | 9479.367 | 9355.793 | 8629.73 | 8475.236 | 8461.176 | 8467.064 | 8137.326 | 8625.922 | 8577.431 | 8505.742 | 8439.635 | 8421.213 | 8679.87 | 8494.072 | 8539.468 | 8330.912 | 8156.465
69.7476 | 9733.728 | 7161.614 | 3168.88 | 42437.32 | 19593.34 | 28216.54 | 9470.456 | 9309.823 | 9277.75 | 9525.469 | 9359.125 | 8702.811 | 8297.983 | 8425.084 | 8585.07 | 8266.038 | 8672.707 | 8626.333 | 8508.979 | 8447.531 | 8470.186 | 8756.05 | 8567.791 | 8506.386 | 8416.092 | 8256.873
69.7606 | 9677.336 | 7056.37 | 3178.964 | 42593 | 19414.42 | 28322.46 | 9417.019 | 9452.271 | 9203.141 | 9473.156 | 9370.008 | 8527.072 | 8548.924 | 8422.065 | 8485.736 | 8300.935 | 8798.752 | 8471.03 | 8419.069 | 8418.546 | 8393.759 | 8653.053 | 8511.149 | 8442.53 | 8304.233 | 8226.408
69.7736 | 9691.713 | 7000.287 | 3212.95 | 42566.8 | 19315.24 | 28328.79 | 9439.35 | 9314.752 | 9373.718 | 9342.148 | 9408.334 | 8624.944 | 8443.54 | 8547.474 | 8453.591 | 8193.997 | 8759.756 | 8534.382 | 8579.294 | 8246.57 | 8401.107 | 8584.847 | 8553.017 | 8452.486 | 8550.857 | 8357.944
69.7866 | 9706.138 | 6888.306 | 3199.538 | 42503.24 | 19390.66 | 28263.76 | 9327.651 | 9039.819 | 9195.543 | 9332.035 | 9251.235 | 8664.759 | 8391.482 | 8624.002 | 8437.137 | 8248.106 | 8706.723 | 8482.066 | 8478.063 | 8390.8 | 8419.897 | 8586.897 | 8597.932 | 8539.693 | 8460.373 | 8306.548
69.7996 | 9700.168 | 7003.544 | 3199.682 | 42472.77 | 19502.29 | 28308.09 | 9392.335 | 9008.762 | 9155.797 | 9322.119 | 9273.007 | 8798.363 | 8597.334 | 8615.637 | 8560.663 | 8304.245 | 8657.839 | 8456.518 | 8573.146 | 8428.818 | 8430.832 | 8742.726 | 8635.762 | 8447.434 | 8358.693 | 8176.7
69.8126 | 9646.19 | 6972.631 | 3169.804 | 42202.76 | 19150.41 | 28175.76 | 9442.972 | 9286.105 | 9258.434 | 9403.062 | 9419.366 | 8790.923 | 8544.42 | 8504.833 | 8332.308 | 8283.842 | 8633.854 | 8637.496 | 8562.829 | 8395.068 | 8518.835 | 8725.457 | 8477.743 | 8495.649 | 8509.03 | 8273.819
69.8256 | 9728.711 | 6815.357 | 3178.462 | 42257.06 | 19276.64 | 28059.48 | 9410.305 | 9308.511 | 9319.825 | 9463.115 | 9261.578 | 8639.831 | 8466.961 | 8508.352 | 8284.771 | 8370.421 | 8694.123 | 8511.609 | 8399.38 | 8391.344 | 8518.809 | 8756.092 | 8613.735 | 8615.948 | 8377.845 | 8342.298
69.8386 | 9590.982 | 6711.971 | 3156.876 | 42409.51 | 19367.33 | 28171.87 | 9463.55 | 9321.891 | 9320.959 | 9377.559 | 9349.429 | 8780.087 | 8360.326 | 8363.79 | 8333.179 | 8342.738 | 8677.835 | 8524.563 | 8560.197 | 8429.165 | 8558.467 | 8716.752 | 8609.218 | 8663.329 | 8216.518 | 8427.344
69.8516 | 9653.476 | 6831.782 | 3131.346 | 42201.38 | 19185.63 | 28282.17 | 9288.71 | 9314.155 | 9446.629 | 9399.534 | 9353.389 | 8678.656 | 8328.513 | 8485.497 | 8382.433 | 8365.637 | 8686.819 | 8542.539 | 8555.878 | 8402.337 | 8461.728 | 8758.482 | 8517.622 | 8565.65 | 8258.583 | 8217.047
69.8646 | 9647.783 | 6781.698 | 3146.728 | 42447.85 | 19014.63 | 28175.89 | 9482.895 | 9462.79 | 9339.878 | 9429.004 | 9373.946 | 8695.626 | 8285.451 | 8597.086 | 8315.771 | 8304.439 | 8576.624 | 8549.803 | 8487.718 | 8376.529 | 8387.054 | 8785.602 | 8271.453 | 8508.726 | 8264.459 | 8179.282
69.8776 | 9594.816 | 6761.197 | 3182.334 | 42452.21 | 19319.02 | 28002.36 | 9544.711 | 9377.159 | 9214.803 | 9302.738 | 9351.54 | 8727.789 | 8383.617 | 8591.395 | 8308.71 | 8093.91 | 8609.262 | 8490.764 | 8520.486 | 8352.461 | 8433.342 | 8825.631 | 8449.353 | 8522.71 | 8246.145 | 8116.119
69.8906 | 9598.13 | 6801.26 | 3161.166 | 42430.84 | 19193.05 | 28028.23 | 9464.193 | 9327.283 | 9257.948 | 9305.818 | 9376.543 | 8899.16 | 8402.732 | 8492.781 | 8234.918 | 8249.547 | 8614.446 | 8534.093 | 8516.874 | 8298.606 | 8400.327 | 8804.312 | 8505.175 | 8438.926 | 8354.773 | 8339.383
69.9036 | 9516.317 | 6703.794 | 3158.676 | 42469.56 | 19202.61 | 28181.87 | 9457.411 | 9206.533 | 9252.216 | 9381.899 | 9455.345 | 8696.728 | 8416.93 | 8544.275 | 8327.282 | 8178.822 | 8628.226 | 8587.746 | 8446.767 | 8284.223 | 8482.167 | 8711.875 | 8571.052 | 8502.648 | 8411.261 | 8221.404
69.9166 | 9568.514 | 6683.369 | 3135.522 | 42315.46 | 19202.12 | 28121.59 | 9355.668 | 9270.883 | 9333.76 | 9425.123 | 9255.091 | 8693.332 | 8483.207 | 8490.098 | 8482.699 | 8186.636 | 8730.29 | 8580.958 | 8576.436 | 8263.101 | 8328.929 | 8613.078 | 8540.078 | 8590.798 | 8351.466 | 8181.043
69.9296 | 9612.788 | 6788.706 | 3121.758 | 42321.34 | 19123.54 | 28129.46 | 9388.395 | 9172.891 | 9352.744 | 9321.826 | 9175.52 | 8791.247 | 8456.701 | 8575.854 | 8463.705 | 8281.559 | 8688.237 | 8598.308 | 8486.315 | 8324.135 | 8295.351 | 8610.676 | 8523.312 | 8416.747 | 8355.831 | 8206.736
69.9426 | 9591.408 | 6741.675 | 3115.068 | 42360.7 | 19119.92 | 28188.36 | 9337.023 | 9112.089 | 9315.711 | 9376.502 | 9265.888 | 8623.913 | 8401.993 | 8575.356 | 8463.659 | 8261.467 | 8815.146 | 8543.942 | 8463.555 | 8253.194 | 8366.511 | 8567.053 | 8595.058 | 8444.287 | 8429.644 | 8265.97
69.9556 | 9708.844 | 6705.97 | 3113.662 | 42313.52 | 19186.79 | 28207.98 | 9290.679 | 9177.765 | 9251.861 | 9329.043 | 9291.053 | 8693.387 | 8505.882 | 8520.434 | 8439.48 | 8297.773 | 8703.062 | 8573.101 | 8482.023 | 8282.033 | 8347.823 | 8615.712 | 8616.374 | 8604.606 | 8505.154 | 8324.551
69.9686 | 9688.297 | 6535.323 | 3132.326 | 42502.93 | 19208.46 | 28030.09 | 9349.843 | 9210.963 | 9207.682 | 9294.701 | 9386.059 | 8763.878 | 8467.867 | 8525.972 | 8436.356 | 8411.74 | 8795.07 | 8562.784 | 8412.269 | 8363.87 | 8460.461 | 8762.601 | 8505.016 | 8490.174 | 8419.091 | 8292.896
69.9816 | 9610.785 | 6514.517 | 3131.362 | 42318.33 | 19206.29 | 28078.68 | 9340.765 | 9172.698 | 9123.906 | 9290.114 | 9482.524 | 8650.402 | 8430.819 | 8511.517 | 8421.805 | 8355.489 | 8760.342 | 8733.001 | 8492.974 | 8443.987 | 8520.691 | 8872.833 | 8593.323 | 8411.02 | 8396.436 | 8232.564
69.9946 | 9643.116 | 6479.778 | 3157.192 | 42692.59 | 19109.31 | 28213.19 | 9215.865 | 9248.06 | 9164.835 | 9312.181 | 9246.54 | 8660.781 | 8395.862 | 8504.344 | 8419.784 | 8341.234 | 8583.865 | 8653.762 | 8477.069 | 8517.869 | 8463.615 | 8834.122 | 8596.24 | 8440.106 | 8353.831 | 8305.619
70.0076 | 9668.878 | 6422.638 | 3169.28 | 42816.91 | 19142.92 | 28462.31 | 9471.101 | 9216.576 | 9253.838 | 9302.148 | 9342.411 | 8768.441 | 8419.083 | 8506.751 | 8465.965 | 8181.41 | 8641.149 | 8604.45 | 8467.218 | 8368.402 | 8387.79 | 8843.083 | 8513.284 | 8470.86 | 8453.507 | 8270.327

## MIP
Pore size diameter [µm] | Log differential intrusion [ml/g] | Pore size diameter [µm] | Log differential intrusion [ml/g] | Pore size diameter [µm] | Log differential intrusion [ml/g] | Pore size diameter [µm] | Log differential intrusion [ml/g] | Pore size diameter [µm] | Log differential intrusion [ml/g] | Pore size diameter [µm] | Log differential intrusion [ml/g] | Pore size diameter [µm] | Log differential intrusion [ml/g] | Pore size diameter [µm] | Log differential intrusion [ml/g] | Pore size diameter [µm] | Log differential intrusion [ml/g] | Pore size diameter [µm] | Log differential intrusion [ml/g] | Pore size diameter [µm] | Log differential intrusion [ml/g] | Pore size diameter [µm] | Log differential intrusion [ml/g] | Pore size diameter [µm] | Log differential intrusion [ml/g] | Pore size diameter [µm] | Log differential intrusion [ml/g] | Pore size diameter [µm] | Log differential intrusion [ml/g] | Pore size diameter [µm] | Log differential intrusion [ml/g] | Pore size diameter [µm] | Log differential intrusion [ml/g] | Pore size diameter [µm] | Log differential intrusion [ml/g] | Pore size diameter [µm] | Log differential intrusion [ml/g] | Pore size diameter [µm] | Log differential intrusion [ml/g] | Pore size diameter [µm] | Log differential intrusion [ml/g] | Pore size diameter [µm] | Log differential intrusion [ml/g] | Pore size diameter [µm] | Log differential intrusion [ml/g] | Pore size diameter [µm] | Log differential intrusion [ml/g] | Pore size diameter [µm] | Log differential intrusion [ml/g] | Pore size diameter [µm] | Log differential intrusion [ml/g] | Pore size diameter [µm] | Log differential intrusion [ml/g] | Pore size diameter [µm] | Log differential intrusion [ml/g] | Pore size diameter [µm] | Log differential intrusion [ml/g] | Pore size diameter [µm] | Log differential intrusion [ml/g] | Pore size diameter [µm] | Log differential intrusion [ml/g] | Pore size diameter [µm] | Log differential intrusion [ml/g] | Sample | Total porosity [%] | Skeletal ρ [kg/l] | Bulk ρ [kg/l] | Geometrical ρ [kg/l]
MKb T0 |  | MKb mikro |  | PURmix 1g T0 |  | PURmix 1g mikro |  | PURmix 2g T0 |  | PURmix 2g mikro |  | PURmix 3g T0 |  | PURmix 3g mikro |  | PURmix 4g T0 |  | PURmix 4g mikro |  | PURmix 5g T0 |  | PURmix 5g mikro |  | MKb mikro T0 |  | MKb mikro 250C |  | MKb mikro 500C |  | MKb mikro 750C |  | MKb mikro 1000C |  | PUR-0 mikro T0 |  | PUR-0 mikro 250C |  | PUR-0 mikro 500C |  | PUR-0 mikro 750C |  | PUR-0 mikro 1000C |  | PUR-1 mikro T0 |  | PUR-1 mikro 250C |  | PUR-1 mikro 500C |  | PUR-1 mikro 750C |  | PUR-1 mikro 1000C |  | PUR-2 mikro T0 |  | PUR-2 mikro 250C |  | PUR-2 mikro 500C |  | PUR-2 mikro 750C |  | PUR-2 mikro 1000C |  | MKb: T0 | 18.7331 | 2.0911 | 1.6993 | 1.87
339.5743 | 0 | 338.7981 | 0 | 338.04 | 0 | 338.5241 | 0 | 337.9081 | 0 | 338.3079 | 0 | 338.3079 | 0 | 338.3756 | 0 | 337.1649 | 0 | 338.7517 | 0 | 337.8553 | 0 | 337.8553 | 0 | 338.7981 | 0 | 338.7981 | 0 | 337.6508 | 0 | 337.6508 | 0 | 338.9481 | 0 | 338.6003 | 0 | 338.983 | 0 | 338.0972 | 0 | 338.0972 | 0 | 337.6654 | 0 | 338.6003 | 0 | 338.9628 | 0 | 338.983 | 0 | 338.983 | 0 | 338.983 | 0 | 339.1285 | 0 | 338.301 | 0 | 338.9628 | 0 | 338.9628 | 0 | 338.9628 | 0 | MKb: µ | 18.6155 | 2.1369 | 1.7391 | 1.83
178.8042 | 0.00502 | 178.032 | 0.00413 | 177.8686 | 0.00509 | 178.1964 | 0.00409 | 177.7492 | 0.01088 | 177.9779 | 0.009 | 177.9779 | 0.02161 | 178.5105 | 0.00839 | 178.194 | 0.01554 | 178.0261 | 0.01389 | 178.2959 | 0.01005 | 178.2959 | 0.0172 | 178.032 | 0.00413 | 178.032 | 0.0048 | 177.4855 | 0.00598 | 177.4855 | 0.00835 | 178.7271 | 0.02239 | 178.4681 | 0.00952 | 178.4107 | 0.02788 | 178.5623 | 0.01872 | 178.5623 | 0.01212 | 177.2655 | 0.01055 | 178.4681 | 0.00468 | 177.3111 | 0.00823 | 178.4107 | 0.01294 | 178.4107 | 0.00907 | 178.4107 | 0.02948 | 178.3749 | 0.00665 | 178.4871 | 0.00872 | 177.3111 | 0.0138 | 177.3111 | 0.0211 | 177.3111 | 0.02722 | MKb PURmix: 1g, T0 | 18.6811 | 2.0984 | 1.7064 | 1.88
120.1122 | 0.0026 | 119.9726 | 0.00326 | 119.9 | 0.0079 | 120.1565 | 0.00308 | 120.1272 | 0.0114 | 120.4031 | 0.00617 | 120.4031 | 0.01156 | 119.9262 | 0.00667 | 120.2746 | 0.01763 | 120.0052 | 0.01038 | 120.0184 | 0.01124 | 120.0184 | 0.01498 | 119.9726 | 0.00326 | 119.9726 | 0.00397 | 120.2511 | 0.00432 | 120.2511 | 0.00916 | 120.0284 | 0.03182 | 120.3089 | 0.00551 | 119.7783 | 0.01671 | 119.8772 | 0.02654 | 119.8772 | 0.01556 | 120.204 | 0.01248 | 120.3089 | 0.00477 | 120.0301 | 0.00689 | 119.7783 | 0.01298 | 119.7783 | 0.00941 | 119.7783 | 0.04869 | 120.2229 | 0.00667 | 120.2137 | 0.00837 | 120.0301 | 0.01484 | 120.0301 | 0.01947 | 120.0301 | 0.01736 | MKb PURmix: 1g, µ | 18.8987 | 2.1166 | 1.7166 | 1.79
90.3885 | 0.00224 | 90.384 | 0.00283 | 90.3622 | 0.00906 | 90.4171 | 0.00278 | 90.3886 | 0.01039 | 90.3897 | 0.00601 | 90.3897 | 0.00866 | 90.4631 | 0.00555 | 90.3152 | 0.00896 | 90.404 | 0.01478 | 90.3164 | 0.01217 | 90.3164 | 0.01497 | 90.384 | 0.00283 | 90.384 | 0.00312 | 90.3678 | 0.00396 | 90.3678 | 0.01234 | 90.4056 | 0.02879 | 90.3571 | 0.00477 | 90.3465 | 0.01826 | 90.3277 | 0.02904 | 90.3277 | 0.02453 | 90.4863 | 0.01834 | 90.3571 | 0.00463 | 90.3845 | 0.00703 | 90.3465 | 0.01255 | 90.3465 | 0.01104 | 90.3465 | 0.03709 | 90.3502 | 0.0056 | 90.4441 | 0.00718 | 90.3845 | 0.01163 | 90.3845 | 0.0176 | 90.3845 | 0.01749 | MKb PURmix: 2g, T0 | 20.1292 | 2.0554 | 1.6417 | 1.72
72.3628 | 0.00214 | 72.3581 | 0.00283 | 72.288 | 0.00653 | 72.3455 | 0.0024 | 72.1994 | 0.00561 | 72.3325 | 0.00447 | 72.3325 | 0.0053 | 72.3557 | 0.00458 | 72.3401 | 0.00879 | 72.3102 | 0.00958 | 72.3305 | 0.00694 | 72.3305 | 0.0165 | 72.3581 | 0.00283 | 72.3581 | 0.00419 | 72.3924 | 0.01355 | 72.3924 | 0.02233 | 72.3393 | 0.03873 | 72.3483 | 0.00425 | 72.2388 | 0.01884 | 72.3443 | 0.03831 | 72.3443 | 0.04536 | 72.3458 | 0.02296 | 72.3483 | 0.00376 | 72.3923 | 0.00606 | 72.2388 | 0.01126 | 72.2388 | 0.01641 | 72.2388 | 0.03426 | 72.3849 | 0.00653 | 72.3595 | 0.00816 | 72.3923 | 0.01222 | 72.3923 | 0.01809 | 72.3923 | 0.01873 | MKb PURmix: 2g, µ | 19.9713 | 2.1144 | 1.6921 | 1.72
60.2803 | 0.00261 | 60.2921 | 0.00267 | 60.2981 | 0.0054 | 60.2846 | 0.00232 | 60.324 | 0.00682 | 60.2491 | 0.00503 | 60.2491 | 0.00445 | 60.2882 | 0.00333 | 60.2208 | 0.007 | 60.2726 | 0.0069 | 60.3234 | 0.01137 | 60.3234 | 0.01069 | 60.2921 | 0.00267 | 60.2921 | 0.0086 | 60.3158 | 0.00743 | 60.3158 | 0.02023 | 60.2811 | 0.02472 | 60.2955 | 0.00442 | 60.2959 | 0.02303 | 60.3689 | 0.03811 | 60.3689 | 0.06707 | 60.2724 | 0.02774 | 60.2955 | 0.00344 | 60.2752 | 0.00607 | 60.2959 | 0.01243 | 60.2959 | 0.01987 | 60.2959 | 0.03667 | 60.3099 | 0.00529 | 60.2838 | 0.00733 | 60.2752 | 0.0104 | 60.2752 | 0.02844 | 60.2752 | 0.02856 | MKb PURmix: 3g, T0 | 18.6479 | 2.0255 | 1.6478 | 1.74
51.7146 | 0.00337 | 51.6667 | 0.00241 | 51.6377 | 0.00373 | 51.6428 | 0.00273 | 51.6473 | 0.00418 | 51.7059 | 0.00426 | 51.7059 | 0.00453 | 51.6935 | 0.00415 | 51.688 | 0.00773 | 51.6516 | 0.01025 | 51.6905 | 0.00602 | 51.6905 | 0.00837 | 51.6667 | 0.00241 | 51.6667 | 0.00508 | 51.6598 | 0.00918 | 51.6598 | 0.02682 | 51.6624 | 0.02829 | 51.6851 | 0.00386 | 51.7223 | 0.03494 | 51.6752 | 0.04398 | 51.6752 | 0.05147 | 51.6596 | 0.0305 | 51.6851 | 0.00294 | 51.6498 | 0.0063 | 51.7223 | 0.01509 | 51.7223 | 0.01821 | 51.7223 | 0.0583 | 51.6996 | 0.00399 | 51.6778 | 0.00675 | 51.6498 | 0.01281 | 51.6498 | 0.02951 | 51.6498 | 0.04429 | MKb PURmix: 3g, µ | 20.9948 | 2.0335 | 1.6066 | 1.68
45.2543 | 0.00357 | 45.229 | 0.00258 | 45.2218 | 0.00379 | 45.1956 | 0.0019 | 45.2165 | 0.00271 | 45.205 | 0.00399 | 45.205 | 0.00485 | 45.214 | 0.00405 | 45.2342 | 0.005 | 45.2325 | 0.00596 | 45.2043 | 0.01236 | 45.2043 | 0.01085 | 45.229 | 0.00258 | 45.229 | 0.00516 | 45.2024 | 0.01016 | 45.2024 | 0.03991 | 45.2074 | 0.02559 | 45.2275 | 0.00446 | 45.1779 | 0.0173 | 45.2137 | 0.04388 | 45.2137 | 0.04404 | 45.1868 | 0.06755 | 45.2275 | 0.00261 | 45.2006 | 0.00626 | 45.1779 | 0.01861 | 45.1779 | 0.01946 | 45.1779 | 0.04898 | 45.2102 | 0.00539 | 45.2064 | 0.00805 | 45.2006 | 0.01539 | 45.2006 | 0.04068 | 45.2006 | 0.0538 | MKb PURmix: 4g, T0 | 18.6332 | 2.0475 | 1.666 | 1.66
32.9273 | 0.00425 | 32.9033 | 0.00216 | 32.9058 | 0.00285 | 32.9259 | 0.00178 | 32.9088 | 0.00533 | 32.9141 | 0.00253 | 32.9141 | 0.00334 | 32.9169 | 0.00392 | 32.9077 | 0.00516 | 32.9131 | 0.00498 | 32.8986 | 0.00951 | 32.8986 | 0.00933 | 32.9033 | 0.00216 | 32.9033 | 0.00447 | 32.9175 | 0.00713 | 32.9175 | 0.02157 | 32.8927 | 0.03461 | 32.9239 | 0.00397 | 32.9062 | 0.01215 | 32.9111 | 0.02913 | 32.9111 | 0.07343 | 32.917 | 0.07856 | 32.9239 | 0.00439 | 32.9132 | 0.01067 | 32.9062 | 0.01932 | 32.9062 | 0.02543 | 32.9062 | 0.0471 | 32.9196 | 0.00504 | 32.9124 | 0.00948 | 32.9132 | 0.01733 | 32.9132 | 0.05337 | 32.9132 | 0.08456 | MKb PURmix: 4g, µ | 21.3927 | 2.023 | 1.5902 | 1.56
30.1591 | 0.00362 | 30.1609 | 0 | 30.1655 | 0 | 30.1608 | 0 | 30.1686 | 0.00332 | 30.1624 | 0 | 30.1624 | 0.00373 | 30.156 | 0.00292 | 30.1666 | 0.0059 | 30.1721 | 0.00696 | 30.1646 | 0.00503 | 30.1646 | 0.00621 | 30.1609 | 0 | 30.1609 | 0.00338 | 30.162 | 0.01663 | 30.162 | 0.02496 | 30.1529 | 0.01746 | 30.1593 | 0.00439 | 30.1611 | 0.01851 | 30.1676 | 0.01783 | 30.1676 | 0.05846 | 30.1638 | 0.08697 | 30.1593 | 0 | 30.1615 | 0.01009 | 30.1611 | 0.01641 | 30.1611 | 0.03023 | 30.1611 | 0.04033 | 30.1652 | 0.00477 | 30.1694 | 0.01622 | 30.1615 | 0.02099 | 30.1615 | 0.05593 | 30.1615 | 0.13826 | MKb PURmix: 5g, T0 | 20.7831 | 2.0223 | 1.602 | 1.62
24.1462 | 0.00322 | 24.1457 | 0.0018 | 24.1444 | 0.00248 | 24.1452 | 0.0019 | 24.1453 | 0.00291 | 24.1427 | 0.00275 | 24.1427 | 0.00347 | 24.1407 | 0.00287 | 24.1455 | 0.00646 | 24.1376 | 0.0048 | 24.1454 | 0.00823 | 24.1454 | 0.00726 | 24.1457 | 0.0018 | 24.1457 | 0.00639 | 24.1421 | 0.01016 | 24.1421 | 0.02224 | 24.1379 | 0.03284 | 24.1482 | 0.00362 | 24.1517 | 0.01756 | 24.1546 | 0.03413 | 24.1546 | 0.06104 | 24.1461 | 0.09559 | 24.1482 | 0.00172 | 24.1363 | 0.01248 | 24.1517 | 0.02021 | 24.1517 | 0.04165 | 24.1517 | 0.04779 | 24.1457 | 0.00286 | 24.1464 | 0.01051 | 24.1363 | 0.02467 | 24.1363 | 0.05162 | 24.1363 | 0.11707 | MKb PURmix: 5g, µ | 20.0896 | 2.0934 | 1.6728 | 1.47
21.2982 | 0.00253 | 21.303 | 0.00206 | 21.307 | 0.00201 | 21.3049 | 0 | 21.2992 | 0.00575 | 21.3013 | 0.00795 | 21.3013 | 0.00455 | 21.2997 | 0.00612 | 21.3068 | 0.01026 | 21.2954 | 0.0052 | 21.303 | 0.00743 | 21.303 | 0.00731 | 21.303 | 0.00206 | 21.303 | 0.00665 | 21.299 | 0.00928 | 21.299 | 0.01942 | 21.3015 | 0.02885 | 21.31 | 0.00392 | 21.2987 | 0.01324 | 21.3033 | 0.0302 | 21.3033 | 0.10549 | 21.2976 | 0.08357 | 21.31 | 0.00223 | 21.2995 | 0.00705 | 21.2987 | 0.03627 | 21.2987 | 0.06919 | 21.2987 | 0.05208 | 21.3017 | 0.0042 | 21.2975 | 0.01154 | 21.2995 | 0.01876 | 21.2995 | 0.09461 | 21.2995 | 0.11854
18.1126 | 0.00196 | 18.1141 | 0 | 18.1166 | 0.00217 | 18.1157 | 0.00174 | 18.1156 | 0.00245 | 18.1141 | 0.00354 | 18.1141 | 0.00553 | 18.1141 | 0.00237 | 18.1059 | 0.00505 | 18.1085 | 0.00373 | 18.1165 | 0.00789 | 18.1165 | 0.01164 | 18.1141 | 0 | 18.1141 | 0.00967 | 18.1171 | 0.01877 | 18.1171 | 0.02075 | 18.113 | 0.03716 | 18.1145 | 0.00539 | 18.1137 | 0.01831 | 18.1126 | 0.05278 | 18.1126 | 0.0931 | 18.1097 | 0.06381 | 18.1145 | 0.0015 | 18.1165 | 0.01003 | 18.1137 | 0.03025 | 18.1137 | 0.05222 | 18.1137 | 0.04633 | 18.1121 | 0.00351 | 18.1121 | 0.01124 | 18.1165 | 0.02264 | 18.1165 | 0.06302 | 18.1165 | 0.11601 | MKb: µ | 18.6155 | 2.1369 | 1.7391 | 1.87
15.7582 | 0.00228 | 15.7574 | 0 | 15.7542 | 0.0027 | 15.7541 | 0.00222 | 15.7559 | 0.00568 | 15.7546 | 0.00411 | 15.7546 | 0.00408 | 15.7536 | 0.00343 | 15.7506 | 0.00516 | 15.7544 | 0.01169 | 15.7553 | 0.00958 | 15.7553 | 0.00656 | 15.7574 | 0 | 15.7574 | 0.00949 | 15.7564 | 0.01736 | 15.7564 | 0.03697 | 15.7525 | 0.02922 | 15.7568 | 0.00477 | 15.7567 | 0.02053 | 15.7537 | 0.03831 | 15.7537 | 0.10826 | 15.7546 | 0.07167 | 15.7568 | 0.00225 | 15.7518 | 0.00895 | 15.7567 | 0.03124 | 15.7567 | 0.04522 | 15.7567 | 0.04868 | 15.7518 | 0.00361 | 15.7518 | 0.01517 | 15.7518 | 0.02935 | 15.7518 | 0.08224 | 15.7518 | 0.11076 | MKb: µ, 250 °C | 18.6685 | 2.1069 | 1.7136 | 1.69
13.9415 | 0.00195 | 13.9369 | 0 | 13.9423 | 0.00267 | 13.9363 | 0.00207 | 13.9358 | 0.01702 | 13.9395 | 0.00375 | 13.9395 | 0.00499 | 13.9375 | 0.00509 | 13.9363 | 0.00671 | 13.9382 | 0.0038 | 13.9373 | 0.00948 | 13.9373 | 0.00791 | 13.9369 | 0 | 13.9369 | 0.02156 | 13.938 | 0.01765 | 13.938 | 0.02361 | 13.937 | 0.03177 | 13.9384 | 0.00543 | 13.9387 | 0.02164 | 13.9362 | 0.0361 | 13.9362 | 0.08302 | 13.9374 | 0.06435 | 13.9384 | 0.00199 | 13.9375 | 0.01326 | 13.9387 | 0.04219 | 13.9387 | 0.06248 | 13.9387 | 0.04428 | 13.9366 | 0.00304 | 13.9363 | 0.02821 | 13.9375 | 0.03175 | 13.9375 | 0.10908 | 13.9375 | 0.13098 | MKb: µ, 500 °C | 22.6718 | 2.1766 | 1.6831 | 1.67
12.4993 | 0 | 12.5 | 0 | 12.4965 | 0.0039 | 12.4992 | 0 | 12.4987 | 0.00331 | 12.4991 | 0.00491 | 12.4991 | 0.00448 | 12.4957 | 0.00351 | 12.494 | 0.00752 | 12.4973 | 0.00426 | 12.4989 | 0.00934 | 12.4989 | 0.01286 | 12.5 | 0 | 12.5 | 0.01216 | 12.4958 | 0.01834 | 12.4958 | 0.02075 | 12.496 | 0.03434 | 12.4967 | 0.00545 | 12.4957 | 0.02333 | 12.4956 | 0.0453 | 12.4956 | 0.07675 | 12.4964 | 0.06497 | 12.4967 | 0.00223 | 12.4976 | 0.02551 | 12.4957 | 0.04484 | 12.4957 | 0.06279 | 12.4957 | 0.04383 | 12.4991 | 0.00363 | 12.4968 | 0.02692 | 12.4976 | 0.04033 | 12.4976 | 0.10449 | 12.4976 | 0.0941 | MKb: µ, 750 °C | 23.7528 | 2.2603 | 1.7234 | 1.61
11.3219 | 0.00241 | 11.3257 | 0 | 11.3293 | 0.00359 | 11.3293 | 0 | 11.3316 | 0.00331 | 11.3264 | 0.00971 | 11.3264 | 0.00661 | 11.3274 | 0.00423 | 11.3259 | 0 | 11.3267 | 0.00568 | 11.3285 | 0.01271 | 11.3285 | 0.00822 | 11.3257 | 0 | 11.3257 | 0.03726 | 11.3294 | 0.01681 | 11.3294 | 0.02312 | 11.3272 | 0.03865 | 11.3266 | 0.00428 | 11.3293 | 0.05256 | 11.3206 | 0.07158 | 11.3206 | 0.0789 | 11.326 | 0.05518 | 11.3266 | 0 | 11.327 | 0.01603 | 11.3293 | 0.03889 | 11.3293 | 0.0741 | 11.3293 | 0.03177 | 11.3296 | 0.00491 | 11.3252 | 0.02076 | 11.327 | 0.04546 | 11.327 | 0.11696 | 11.327 | 0.08592 | MKb: µ, 1000 °C | 24.987 | 2.2477 | 1.686 | 1.61
10.0749 | 0.00409 | 10.0704 | 0 | 10.0732 | 0.00577 | 10.0748 | 0.0036 | 10.0684 | 0.00579 | 10.0691 | 0.00521 | 10.0691 | 0.00554 | 10.0722 | 0.00408 | 10.0711 | 0.00656 | 10.0724 | 0.00793 | 10.0731 | 0.00792 | 10.0731 | 0.01239 | 10.0704 | 0 | 10.0704 | 0.0146 | 10.074 | 0.02036 | 10.074 | 0.04431 | 10.0719 | 0.03676 | 10.0705 | 0.00954 | 10.0731 | 0.03409 | 10.0675 | 0.04752 | 10.0675 | 0.07997 | 10.0722 | 0.04995 | 10.0705 | 0.00237 | 10.0724 | 0.01817 | 10.0731 | 0.03474 | 10.0731 | 0.09369 | 10.0731 | 0.03125 | 10.0739 | 0.00392 | 10.0654 | 0.02489 | 10.0724 | 0.04496 | 10.0724 | 0.09892 | 10.0724 | 0.09312
9.0637 | 0.00376 | 9.0624 | 0 | 9.0419 | 0.00372 | 9.0402 | 0.00312 | 9.0389 | 0.00401 | 9.0385 | 0.00603 | 9.0385 | 0.00603 | 9.0624 | 0.00454 | 9.065 | 0.00829 | 9.0654 | 0.00398 | 9.0651 | 0.0102 | 9.0651 | 0.01022 | 9.0624 | 0 | 9.0624 | 0.02463 | 9.0394 | 0.02176 | 9.0394 | 0.02749 | 9.04 | 0.03906 | 9.0396 | 0.00681 | 9.0627 | 0.06004 | 9.0613 | 0.04039 | 9.0613 | 0.0745 | 9.0376 | 0.0514 | 9.0396 | 0.00226 | 9.0615 | 0.02937 | 9.0627 | 0.07597 | 9.0627 | 0.08907 | 9.0627 | 0.03474 | 9.0407 | 0.0075 | 9.0646 | 0.03973 | 9.0615 | 0.05683 | 9.0615 | 0.09851 | 9.0615 | 0.08624 | MKb PUR-0: µ | 25.8702 | 2.158 | 1.5998 | 1.72
8.0362 | 0.00198 | 8.039 | 0 | 8.0385 | 0.00406 | 8.0397 | 0.00385 | 8.0399 | 0.00646 | 8.0366 | 0.01043 | 8.0366 | 0.0052 | 8.0348 | 0.00425 | 8.0377 | 0.0128 | 8.0364 | 0.00502 | 8.039 | 0.01162 | 8.039 | 0.01211 | 8.039 | 0 | 8.039 | 0.01432 | 8.0378 | 0.02091 | 8.0378 | 0.02644 | 8.0369 | 0.04155 | 8.0363 | 0.00744 | 8.0365 | 0.03377 | 8.0361 | 0.07419 | 8.0361 | 0.05871 | 8.037 | 0.0561 | 8.0363 | 0.00326 | 8.0369 | 0.01932 | 8.0365 | 0.05607 | 8.0365 | 0.10889 | 8.0365 | 0.03056 | 8.0342 | 0.00632 | 8.035 | 0.04253 | 8.0369 | 0.05009 | 8.0369 | 0.09948 | 8.0369 | 0.06706 | MKb PUR-0: µ, 250 °C | 23.5771 | 2.1277 | 1.626 | 1.62
7.2381 | 0.00494 | 7.2367 | 0.00245 | 7.2384 | 0.00384 | 7.2373 | 0.0059 | 7.2355 | 0.00376 | 7.236 | 0.00766 | 7.236 | 0.00854 | 7.2339 | 0.00517 | 7.235 | 0.00781 | 7.2368 | 0.00799 | 7.2355 | 0.01187 | 7.2355 | 0.01382 | 7.2367 | 0.00245 | 7.2367 | 0.01025 | 7.2366 | 0.0243 | 7.2366 | 0.02877 | 7.2356 | 0.04472 | 7.234 | 0.00866 | 7.2338 | 0.05389 | 7.2341 | 0.06942 | 7.2341 | 0.05445 | 7.235 | 0.04887 | 7.234 | 0.00232 | 7.2361 | 0.02783 | 7.2338 | 0.05433 | 7.2338 | 0.08872 | 7.2338 | 0.02807 | 7.2342 | 0.00543 | 7.2336 | 0.04066 | 7.2361 | 0.06914 | 7.2361 | 0.1065 | 7.2361 | 0.06134 | MKb PUR-0: µ, 500 5 C | 29.1611 | 2.1363 | 1.5133 | 1.54
6.5824 | 0.00251 | 6.5801 | 0.00301 | 6.5824 | 0.0037 | 6.5808 | 0.00445 | 6.5811 | 0.00608 | 6.5813 | 0.00686 | 6.5813 | 0.00644 | 6.5801 | 0.00506 | 6.578 | 0.00971 | 6.5807 | 0.00832 | 6.5814 | 0.01074 | 6.5814 | 0.03128 | 6.5801 | 0.00301 | 6.5801 | 0.02268 | 6.5808 | 0.02415 | 6.5808 | 0.03534 | 6.5808 | 0.04502 | 6.5812 | 0.00926 | 6.5809 | 0.06874 | 6.5781 | 0.07376 | 6.5781 | 0.04851 | 6.58 | 0.04498 | 6.5812 | 0.00405 | 6.581 | 0.0298 | 6.5809 | 0.09065 | 6.5809 | 0.10965 | 6.5809 | 0.02701 | 6.5819 | 0.00696 | 6.58 | 0.04355 | 6.581 | 0.05716 | 6.581 | 0.14867 | 6.581 | 0.05866 | MKb PUR-0: µ, 750 °C | 30.8379 | 2.2283 | 1.5411 | 1.55
6.0326 | 0.00319 | 6.033 | 0.00297 | 6.0343 | 0.00463 | 6.0335 | 0.00682 | 6.0333 | 0.017 | 6.0332 | 0.00881 | 6.0332 | 0.00562 | 6.0312 | 0.00843 | 6.0303 | 0.01122 | 6.0326 | 0.01605 | 6.032 | 0.03035 | 6.032 | 0.01978 | 6.033 | 0.00297 | 6.033 | 0.02371 | 6.0333 | 0.04575 | 6.0333 | 0.03092 | 6.0323 | 0.04961 | 6.033 | 0.00967 | 6.0325 | 0.04006 | 6.0322 | 0.07032 | 6.0322 | 0.04589 | 6.0322 | 0.04911 | 6.033 | 0.00321 | 6.0327 | 0.0373 | 6.0325 | 0.07117 | 6.0325 | 0.08436 | 6.0325 | 0.02569 | 6.0319 | 0.00854 | 6.0321 | 0.03205 | 6.0327 | 0.07919 | 6.0327 | 0.08108 | 6.0327 | 0.06166 | MKb PUR-0: µ, 1000 °C | 35.1288 | 2.3031 | 1.4941 | 1.42
5.3966 | 0.00422 | 5.3926 | 0 | 5.3805 | 0 | 4.6894 | 0.00269 | 5.3922 | 0.00212 | 5.4192 | 0 | 5.39 | 0 | 5.2269 | 0.00215 | 5.4389 | 0.00452 | 5.4789 | 0.00931 | 5.5053 | 0.00312 | 5.4878 | 0 | 5.3926 | 0 | 5.3687 | 0.00393 | 5.4444 | 0.00787 | 5.4248 | 0.00897 | 5.3385 | 0.0043 | 5.4988 | 0 | 5.4898 | 0.00647 | 5.4616 | 0.00784 | 5.4648 | 0.01147 | 5.2867 | 0.00805 | 5.3384 | 0 | 5.4228 | 0 | 5.3864 | 0.0191 | 5.3769 | 0.00603 | 5.4574 | 0 | 5.4398 | 0 | 5.3473 | 0.0055 | 5.4176 | 0.0071 | 5.4181 | 0.00964 | 5.4578 | 0
4.7103 | 0 | 4.7218 | 0 | 4.6788 | 0 | 4.1799 | 0.00508 | 4.7735 | 0.01102 | 4.7196 | 0.00227 | 4.6974 | 0 | 4.6713 | 0.00311 | 4.7703 | 0 | 4.7032 | 0.00334 | 4.742 | 0.00983 | 4.7281 | 0.00759 | 4.7218 | 0 | 4.7038 | 0.00488 | 4.6442 | 0.00701 | 4.6302 | 0.01066 | 4.7771 | 0.00507 | 4.7414 | 0 | 4.6988 | 0.00692 | 4.7144 | 0.00885 | 4.7168 | 0.01335 | 4.7146 | 0.02381 | 4.6175 | 0 | 4.6007 | 0.00559 | 4.6333 | 0.01265 | 4.6258 | 0.00722 | 4.6745 | 0.00152 | 4.6102 | 0.00404 | 4.5102 | 0.00849 | 4.6466 | 0.05312 | 4.6445 | 0.01749 | 4.6255 | 0.00226 | MKb PUR-1: µ | 21.397 | 2.1359 | 1.6789 | 1.73
4.2135 | 0 | 4.2066 | 0 | 4.191 | 0 | 3.7001 | 0.00219 | 4.1144 | 0.00663 | 4.2056 | 0.02956 | 4.1865 | 0.00667 | 4.0735 | 0.00212 | 4.1865 | 0.00184 | 4.1685 | 0.0053 | 4.1095 | 0.00456 | 4.0987 | 0.00278 | 4.2066 | 0 | 4.1925 | 0.00456 | 4.2093 | 0.00831 | 4.1978 | 0.01257 | 4.1867 | 0.00621 | 4.1477 | 0 | 4.118 | 0.03766 | 4.1484 | 0.01341 | 4.1501 | 0.01235 | 4.1078 | 0.01282 | 4.1854 | 0 | 4.1601 | 0.01803 | 4.1456 | 0.01654 | 4.139 | 0 | 4.0975 | 0.00548 | 4.1495 | 0.00542 | 4.0675 | 0.03369 | 4.1908 | 0.07141 | 4.1872 | 0.0204 | 4.1795 | 0 | MKb PUR-1: µ, 250 °C | 23.4694 | 2.0776 | 1.59 | 1.63
3.7112 | 0.00231 | 3.6978 | 0 | 3.7397 | 0 | 3.4024 | 0 | 3.7724 | 0 | 3.7638 | 0.00353 | 3.7485 | 0.00315 | 3.6921 | 0.00431 | 3.7079 | 0.00312 | 3.7553 | 0.00571 | 3.7205 | 0.00952 | 3.7114 | 0.00832 | 3.6978 | 0 | 3.6872 | 0.01016 | 3.7592 | 0.00947 | 3.7503 | 0.01581 | 3.7077 | 0.00394 | 3.7264 | 0.0061 | 3.7133 | 0.04588 | 3.7352 | 0.01639 | 3.7365 | 0.01645 | 3.7222 | 0.02822 | 3.7547 | 0 | 3.6934 | 0.02168 | 3.7569 | 0.02278 | 3.7512 | 0.01983 | 3.6951 | 0 | 3.6975 | 0.00942 | 3.6605 | 0.04179 | 3.6792 | 0.06946 | 3.6746 | 0.01978 | 3.7078 | 0.00537 | MKb PUR-1: µ, 500 °C | 25.5364 | 1.9973 | 1.4873 | 1.5
3.4125 | 0 | 3.3183 | 0 | 3.3742 | 0 | 3.1149 | 0.00679 | 3.4034 | 0.01094 | 3.3821 | 0.00661 | 3.3697 | 0.00514 | 3.3542 | 0.00647 | 3.3747 | 0.00283 | 3.3813 | 0.00717 | 3.3203 | 0.0187 | 3.3123 | 0.00898 | 3.3183 | 0 | 3.3101 | 0.0135 | 3.3806 | 0.00999 | 3.3735 | 0.0174 | 3.3701 | 0.00434 | 3.307 | 0.00536 | 3.4245 | 0.04458 | 3.3943 | 0.02385 | 3.3951 | 0.01895 | 3.4162 | 0.03493 | 3.4168 | 0 | 3.4112 | 0.03528 | 3.3548 | 0.03753 | 3.3498 | 0.02757 | 3.4082 | 0.0137 | 3.3586 | 0.01404 | 3.3122 | 0.04056 | 3.4004 | 0.10098 | 3.3952 | 0.03367 | 3.4228 | 0.00584 | MKb PUR-1: µ, 750 °C | 27.4941 | 2.1228 | 1.5391 | 1.59
3.0951 | 0 | 3.1186 | 0 | 3.0618 | 0.00308 | 2.6359 | 0.00668 | 3.0947 | 0.02474 | 3.0734 | 0.01559 | 3.0633 | 0.02498 | 3.0648 | 0.00531 | 3.0892 | 0.00304 | 3.0832 | 0.00565 | 3.1317 | 0.01785 | 3.1244 | 0.01998 | 3.1186 | 0 | 3.1116 | 0.02099 | 3.0927 | 0.01141 | 3.0871 | 0.02683 | 3.1013 | 0.00542 | 3.0652 | 0.00794 | 3.1062 | 0.04022 | 3.0817 | 0.03515 | 3.0821 | 0.02736 | 3.1118 | 0.04357 | 3.0667 | 0 | 3.0731 | 0.04666 | 3.0946 | 0.04975 | 3.09 | 0.04281 | 3.0919 | 0.00909 | 3.0659 | 0.00911 | 3.0881 | 0.1013 | 3.156 | 0.1078 | 3.1504 | 0.03123 | 3.0814 | 0.0157 | MKb PUR-1: µ, 1000 °C | 31.5985 | 2.2346 | 1.5285 | 1.43
2.6388 | 0.00292 | 2.6494 | 0.00174 | 2.61 | 0.00604 | 2.4746 | 0.00651 | 2.6479 | 0.00708 | 2.6397 | 0.01534 | 2.6321 | 0.0108 | 2.5925 | 0.01058 | 2.6229 | 0.00273 | 2.6266 | 0.01082 | 2.6354 | 0.02249 | 2.6295 | 0.01529 | 2.6494 | 0.00174 | 2.6449 | 0.02392 | 2.6456 | 0.01014 | 2.6429 | 0.05857 | 2.6253 | 0.00417 | 2.6281 | 0.00513 | 2.6551 | 0.03494 | 2.6557 | 0.03059 | 2.6559 | 0.03156 | 2.644 | 0.04889 | 2.6377 | 0.00507 | 2.6362 | 0.05958 | 2.6198 | 0.07351 | 2.6155 | 0.0461 | 2.6439 | 0.01175 | 2.6322 | 0.01182 | 2.6094 | 0.06225 | 2.6162 | 0.07625 | 2.6111 | 0.0316 | 2.6412 | 0.05188
2.4899 | 0 | 2.4303 | 0.00476 | 2.4743 | 0.00912 | 2.301 | 0.00428 | 2.4767 | 0.03543 | 2.4538 | 0.01051 | 2.4474 | 0.02401 | 2.44 | 0.0127 | 2.4661 | 0 | 2.4469 | 0.01776 | 2.4457 | 0.01525 | 2.4406 | 0.02224 | 2.4303 | 0.00476 | 2.4267 | 0.02399 | 2.4476 | 0.01899 | 2.4459 | 0.0671 | 2.4451 | 0.01611 | 2.4515 | 0.00403 | 2.4811 | 0.04066 | 2.4466 | 0.02149 | 2.4467 | 0.02933 | 2.4706 | 0.04221 | 2.4261 | 0 | 2.469 | 0.10579 | 2.457 | 0.04759 | 2.4531 | 0.03729 | 2.471 | 0.01734 | 2.4384 | 0.01259 | 2.42 | 0.07965 | 2.4548 | 0.07099 | 2.4499 | 0.0421 | 2.4725 | 0.04874 | MKb PUR-2: µ | 26.2969 | 2.1633 | 1.5944 | 1.62
2.3024 | 0.00342 | 2.3108 | 0.00515 | 2.3044 | 0 | 2.1658 | 0.00899 | 2.2876 | 0.00938 | 2.2984 | 0.0119 | 2.2928 | 0.01643 | 2.2676 | 0.01081 | 2.3035 | 0.00372 | 2.3111 | 0.02386 | 2.2885 | 0.01303 | 2.2839 | 0.01623 | 2.3108 | 0.00515 | 2.3077 | 0.02888 | 2.2828 | 0.02562 | 2.2816 | 0.06566 | 2.2925 | 0.02277 | 2.2968 | 0.00522 | 2.3333 | 0.03319 | 2.3245 | 0.02942 | 2.3246 | 0.04103 | 2.2948 | 0.05764 | 2.3275 | 0 | 2.2853 | 0.0547 | 2.2934 | 0.06421 | 2.2898 | 0.03762 | 2.3242 | 0.0182 | 2.3083 | 0.01334 | 2.2762 | 0.09697 | 2.3053 | 0.04887 | 2.3008 | 0.04067 | 2.2878 | 0.04564 | MKb PUR-2: µ, 250 °C | 24.5717 | 2.1407 | 1.6147 | 1.48
2.1856 | 0 | 2.1671 | 0 | 2.1783 | 0.00827 | 2.0503 | 0.01288 | 2.174 | 0.00977 | 2.1496 | 0.01912 | 2.1447 | 0.01709 | 2.1228 | 0.0185 | 2.1639 | 0 | 2.1789 | 0.03158 | 2.182 | 0.01865 | 2.1778 | 0.02774 | 2.1671 | 0 | 2.1646 | 0.029 | 2.1431 | 0.02419 | 2.1422 | 0.05065 | 2.1848 | 0.01961 | 2.1819 | 0.00668 | 2.1852 | 0.02767 | 2.1816 | 0.02124 | 2.1818 | 0.0308 | 2.132 | 0.0438 | 2.146 | 0.0042 | 2.1528 | 0.08104 | 2.166 | 0.05505 | 2.1625 | 0.04222 | 2.1771 | 0.01704 | 2.1554 | 0.00847 | 2.1439 | 0.08851 | 2.1624 | 0.05355 | 2.1583 | 0.0387 | 2.1546 | 0.04886 | MKb PUR-2: µ, 500 °C | 27.5322 | 2.1879 | 1.5855 | 1.45
2.0484 | 0.00414 | 2.0235 | 0.00548 | 2.0468 | 0.00763 | 1.8314 | 0.00981 | 2.0587 | 0.01199 | 2.05 | 0.01782 | 2.0455 | 0.01765 | 2.0247 | 0.02214 | 2.0589 | 0.00753 | 2.064 | 0.03373 | 2.0505 | 0.0144 | 2.0468 | 0.02301 | 2.0235 | 0.00548 | 2.0214 | 0.02494 | 2.0157 | 0.02718 | 2.0151 | 0.06316 | 2.0404 | 0.01943 | 2.0387 | 0.00516 | 2.0585 | 0.03016 | 2.0335 | 0.01681 | 2.0337 | 0.03461 | 2.0544 | 0.05552 | 2.0398 | 0.00559 | 2.0311 | 0.06961 | 2.0321 | 0.05014 | 2.0289 | 0.03907 | 2.0512 | 0.02324 | 2.0436 | 0.01594 | 2.0324 | 0.08159 | 2.0577 | 0.05939 | 2.0538 | 0.03491 | 2.0324 | 0.04678 | MKb PUR-2: µ, 750 °C | 29.228 | 2.1152 | 1.497 | 1.41
1.8351 | 0.00256 | 1.8448 | 0.00522 | 1.8398 | 0.00682 | 1.6591 | 0.00737 | 1.8175 | 0.01373 | 1.8356 | 0.01054 | 1.832 | 0.01517 | 1.8102 | 0.02193 | 1.8302 | 0.00253 | 1.8319 | 0.01543 | 1.842 | 0.01977 | 1.8389 | 0.0227 | 1.8448 | 0.00522 | 1.8432 | 0.02931 | 1.8426 | 0.03129 | 1.8423 | 0.06091 | 1.8358 | 0.02053 | 1.8294 | 0.00776 | 1.8509 | 0.03755 | 1.8454 | 0.02157 | 1.8456 | 0.03426 | 1.846 | 0.05094 | 1.8293 | 0.00393 | 1.8476 | 0.06471 | 1.8391 | 0.04248 | 1.8363 | 0.03431 | 1.8447 | 0.01912 | 1.8211 | 0.01466 | 1.8196 | 0.08515 | 1.8335 | 0.04193 | 1.8303 | 0.03684 | 1.8482 | 0.04898 | MKb PUR-2: µ, 1000 °C | 34.9738 | 2.2229 | 1.4455 | 1.38
1.6574 | 0.00483 | 1.6637 | 0.00446 | 1.6545 | 0.00959 | 1.5904 | 0.00558 | 1.6681 | 0.02287 | 1.6712 | 0.01866 | 1.6683 | 0.01953 | 1.66 | 0.02839 | 1.669 | 0.00804 | 1.6629 | 0.02131 | 1.6671 | 0.02034 | 1.6645 | 0.02222 | 1.6637 | 0.00446 | 1.6626 | 0.02922 | 1.6742 | 0.03208 | 1.6741 | 0.05461 | 1.6703 | 0.01644 | 1.6871 | 0.01076 | 1.6584 | 0.02208 | 1.6666 | 0.02052 | 1.6667 | 0.03367 | 1.6642 | 0.04874 | 1.6708 | 0.00517 | 1.6699 | 0.06332 | 1.6729 | 0.03281 | 1.6706 | 0.0326 | 1.6533 | 0.02065 | 1.6677 | 0.02391 | 1.6521 | 0.06748 | 1.6649 | 0.03377 | 1.6622 | 0.03761 | 1.6702 | 0.05047
1.6044 | 0.01893 | 1.5912 | 0.00549 | 1.6021 | 0.00983 | 1.533 | 0.01237 | 1.5878 | 0.01029 | 1.5883 | 0.01302 | 1.5857 | 0.01526 | 1.5742 | 0.03001 | 1.5942 | 0.00832 | 1.5931 | 0.02273 | 1.5933 | 0.01921 | 1.5908 | 0.01944 | 1.5912 | 0.00549 | 1.5902 | 0.02902 | 1.5927 | 0.02924 | 1.5926 | 0.04222 | 1.582 | 0.0158 | 1.5927 | 0.00693 | 1.6087 | 0.038 | 1.5955 | 0.02635 | 1.5956 | 0.0365 | 1.5857 | 0.05769 | 1.5927 | 0.00648 | 1.5901 | 0.03859 | 1.5978 | 0.03985 | 1.5957 | 0.03315 | 1.6038 | 0.03188 | 1.6102 | 0.02832 | 1.5864 | 0.07001 | 1.5955 | 0.03107 | 1.593 | 0.03004 | 1.5903 | 0.0456 | PUR-0 | 88.3079 | 0.8094 | 0.0946 | 0.04665
1.5204 | 0.00985 | 1.5318 | 0.00861 | 1.5209 | 0.00906 | 1.4656 | 0.00794 | 1.5287 | 0.01457 | 1.5417 | 0.02632 | 1.5392 | 0.0328 | 1.5288 | 0.05281 | 1.5342 | 0 | 1.5332 | 0.02603 | 1.5313 | 0.02358 | 1.529 | 0.03204 | 1.5318 | 0.00861 | 1.531 | 0.03497 | 1.5168 | 0.03111 | 1.5167 | 0.03945 | 1.52 | 0.01956 | 1.5333 | 0.00618 | 1.5183 | 0.01838 | 1.5194 | 0.01398 | 1.5195 | 0.02916 | 1.5289 | 0.06153 | 1.524 | 0.00669 | 1.5315 | 0.08798 | 1.5241 | 0.03426 | 1.5222 | 0.03302 | 1.5139 | 0.02567 | 1.5402 | 0.01984 | 1.5224 | 0.0854 | 1.5285 | 0.03091 | 1.5261 | 0.03064 | 1.5315 | 0.05963 | PUR-1 | 73.511 | 0.321 | 0.085 | 0.06302
1.4623 | 0.02332 | 1.476 | 0.011 | 1.4688 | 0.01259 | 1.4149 | 0.00692 | 1.458 | 0.0143 | 1.4691 | 0.01501 | 1.4668 | 0.01711 | 1.461 | 0.01127 | 1.4645 | 0.007 | 1.4576 | 0.01457 | 1.4681 | 0.02126 | 1.4659 | 0.0329 | 1.476 | 0.011 | 1.4752 | 0.02966 | 1.466 | 0.04395 | 1.4659 | 0.04813 | 1.4511 | 0.02095 | 1.4685 | 0.02041 | 1.4652 | 0.03435 | 1.4601 | 0.02029 | 1.4602 | 0.03365 | 1.4704 | 0.05275 | 1.4652 | 0.00845 | 1.4646 | 0.05033 | 1.4656 | 0.03037 | 1.4637 | 0.02489 | 1.4612 | 0.0405 | 1.4654 | 0.01524 | 1.4609 | 0.04656 | 1.4655 | 0.03722 | 1.4633 | 0.03527 | 1.4646 | 0.04705 | PUR-2 | 70.9188 | 0.2741 | 0.0797 | 0.06324
1.398 | 0.01635 | 1.4135 | 0.00742 | 1.4089 | 0.00713 | 1.356 | 0 | 1.4085 | 0.01335 | 1.4132 | 0.02199 | 1.4111 | 0.02697 | 1.391 | 0.01182 | 1.4086 | 0 | 1.4109 | 0.01832 | 1.4131 | 0.02283 | 1.4111 | 0.02716 | 1.4135 | 0.00742 | 1.4128 | 0.02821 | 1.4062 | 0.02976 | 1.406 | 0.0285 | 1.4102 | 0.02107 | 1.3975 | 0.01126 | 1.4108 | 0.02482 | 1.4167 | 0.0229 | 1.4168 | 0.03856 | 1.4124 | 0.05429 | 1.417 | 0.00703 | 1.3927 | 0.04764 | 1.4053 | 0.03342 | 1.4036 | 0.02939 | 1.407 | 0.02842 | 1.4132 | 0.01981 | 1.3922 | 0.04636 | 1.4145 | 0.03051 | 1.4124 | 0.03528 | 1.3925 | 0.04465
1.3603 | 0 | 1.3432 | 0.00638 | 1.3581 | 0.01217 | 1.312 | 0.00858 | 1.3493 | 0.01365 | 1.3508 | 0.0231 | 1.3489 | 0.02044 | 1.3524 | 0.0262 | 1.36 | 0.01755 | 1.3485 | 0.01765 | 1.356 | 0.02757 | 1.3541 | 0.0306 | 1.3432 | 0.00638 | 1.3427 | 0.02886 | 1.362 | 0.04317 | 1.3619 | 0.04112 | 1.358 | 0.01723 | 1.3555 | 0.01125 | 1.3582 | 0.02035 | 1.3536 | 0.01534 | 1.3537 | 0.0268 | 1.3636 | 0.06942 | 1.3586 | 0.00974 | 1.3479 | 0.06147 | 1.3574 | 0.03618 | 1.3558 | 0.02925 | 1.3547 | 0.02024 | 1.3535 | 0.01589 | 1.3448 | 0.04964 | 1.3608 | 0.02692 | 1.3589 | 0.03116 | 1.3477 | 0.05208
1.3056 | 0 | 1.3161 | 0 | 1.3089 | 0.01297 | 1.2573 | 0.00557 | 1.3141 | 0.02851 | 1.3126 | 0.04316 | 1.3108 | 0.02591 | 1.3049 | 0.01606 | 1.3133 | 0.01491 | 1.3078 | 0.02884 | 1.3061 | 0.03226 | 1.3043 | 0.02372 | 1.3161 | 0 | 1.3156 | 0.04507 | 1.2895 | 0.0266 | 1.2893 | 0.0221 | 1.3099 | 0.01743 | 1.3079 | 0.00677 | 1.3131 | 0.02122 | 1.3078 | 0.01663 | 1.3079 | 0.02794 | 1.307 | 0.04913 | 1.293 | 0.00614 | 1.3085 | 0.06338 | 1.3101 | 0.0374 | 1.3086 | 0.02458 | 1.3098 | 0.02614 | 1.3132 | 0.02078 | 1.2968 | 0.04198 | 1.3133 | 0.02926 | 1.3115 | 0.02977 | 1.3082 | 0.05453
1.2564 | 0 | 1.2582 | 0.00565 | 1.2629 | 0.01052 | 1.223 | 0.01064 | 1.2548 | 0.01383 | 1.2537 | 0.01397 | 1.252 | 0.01193 | 1.2481 | 0.01253 | 1.2636 | 0.01495 | 1.2614 | 0.03356 | 1.2519 | 0.0198 | 1.2502 | 0.02665 | 1.2582 | 0.00565 | 1.2577 | 0.02839 | 1.2621 | 0.05395 | 1.2619 | 0.041 | 1.2658 | 0.01791 | 1.2599 | 0.00626 | 1.2668 | 0.02126 | 1.2631 | 0.01499 | 1.2632 | 0.02211 | 1.2603 | 0.06301 | 1.251 | 0 | 1.2646 | 0.07474 | 1.2652 | 0.03629 | 1.2637 | 0.02467 | 1.2637 | 0.03613 | 1.2644 | 0.01758 | 1.257 | 0.05204 | 1.2624 | 0.03126 | 1.2607 | 0.02899 | 1.2643 | 0.06945
1.2207 | 0 | 1.2138 | 0 | 1.2181 | 0.00783 | 1.186 | 0.01245 | 1.2168 | 0.03197 | 1.2186 | 0.02387 | 1.217 | 0.02339 | 1.2136 | 0.02303 | 1.2204 | 0.01005 | 1.2288 | 0.02716 | 1.2201 | 0.01509 | 1.2186 | 0.0374 | 1.2138 | 0 | 1.2135 | 0.03249 | 1.2131 | 0.03924 | 1.2129 | 0.03055 | 1.2097 | 0.0178 | 1.212 | 0.00697 | 1.2242 | 0.02508 | 1.2197 | 0.02432 | 1.2198 | 0.03305 | 1.2164 | 0.05548 | 1.2202 | 0.01366 | 1.215 | 0.03462 | 1.2215 | 0.02423 | 1.2202 | 0.02382 | 1.2212 | 0.04181 | 1.222 | 0.02634 | 1.2131 | 0.04636 | 1.2128 | 0.02191 | 1.2112 | 0.02577 | 1.2147 | 0.04087
1.1823 | 0 | 1.1808 | 0 | 1.1785 | 0 | 1.1376 | 0.00614 | 1.1879 | 0.01104 | 1.1775 | 0.02098 | 1.176 | 0.02383 | 1.1734 | 0.01619 | 1.1798 | 0.01765 | 1.1828 | 0.02293 | 1.1693 | 0.01693 | 1.1679 | 0.0269 | 1.1808 | 0 | 1.1805 | 0.03079 | 1.1796 | 0.04057 | 1.1793 | 0.02679 | 1.1752 | 0.02058 | 1.1753 | 0.02732 | 1.1876 | 0.0161 | 1.181 | 0.01673 | 1.1812 | 0.02443 | 1.1655 | 0.05384 | 1.1845 | 0.00922 | 1.182 | 0.07639 | 1.1769 | 0.02936 | 1.1756 | 0.02314 | 1.1848 | 0.0339 | 1.1764 | 0.01712 | 1.1749 | 0.0365 | 1.1728 | 0.01641 | 1.1713 | 0.02905 | 1.1817 | 0.06759
1.1426 | 0 | 1.1459 | 0.00799 | 1.1416 | 0 | 1.1059 | 0 | 1.144 | 0.01282 | 1.1392 | 0.01275 | 1.1378 | 0.01674 | 1.1345 | 0.01256 | 1.1471 | 0.01648 | 1.1337 | 0.0152 | 1.1429 | 0.01574 | 1.1415 | 0.02154 | 1.1459 | 0.00799 | 1.1456 | 0.03421 | 1.1415 | 0.04411 | 1.1413 | 0.0299 | 1.1369 | 0.01732 | 1.1428 | 0.02012 | 1.1447 | 0.01583 | 1.1422 | 0.0162 | 1.1423 | 0.02274 | 1.1394 | 0.0706 | 1.1461 | 0.00864 | 1.1429 | 0.04943 | 1.1418 | 0.03668 | 1.1406 | 0.02132 | 1.1421 | 0.03369 | 1.1381 | 0.01779 | 1.1401 | 0.04975 | 1.1286 | 0.02358 | 1.1272 | 0.02634 | 1.1425 | 0.0508
1.1056 | 0 | 1.1029 | 0.00682 | 1.113 | 0 | 1.0761 | 0.00966 | 1.1062 | 0.01518 | 1.1082 | 0.02087 | 1.1069 | 0.02179 | 1.1013 | 0.0146 | 1.1059 | 0.00957 | 1.1059 | 0.03718 | 1.1011 | 0.01746 | 1.0998 | 0.02295 | 1.1029 | 0.00682 | 1.1026 | 0.02666 | 1.1116 | 0.04953 | 1.1114 | 0.03259 | 1.1097 | 0.02939 | 1.113 | 0.01103 | 1.1043 | 0.01943 | 1.109 | 0.02124 | 1.1091 | 0.02582 | 1.106 | 0.06833 | 1.101 | 0.0081 | 1.1115 | 0.05192 | 1.106 | 0.02963 | 1.1048 | 0.02479 | 1.1019 | 0.0378 | 1.1079 | 0.01749 | 1.1041 | 0.04638 | 1.1139 | 0.03517 | 1.1125 | 0.03764 | 1.1111 | 0.05619
1.0724 | 0 | 1.0737 | 0.00955 | 1.0793 | 0.01117 | 0.98841 | 0.0071 | 1.0758 | 0.0141 | 1.0741 | 0.01802 | 1.0729 | 0.01668 | 1.0706 | 0.01832 | 1.077 | 0.01512 | 1.0755 | 0.02764 | 1.0746 | 0.02781 | 1.0734 | 0.02871 | 1.0737 | 0.00955 | 1.0735 | 0.03864 | 1.0722 | 0.03948 | 1.072 | 0.02571 | 1.0711 | 0.01702 | 1.0726 | 0.01254 | 1.0748 | 0.01878 | 1.0753 | 0.01588 | 1.0754 | 0.02295 | 1.0729 | 0.0532 | 1.0744 | 0.01033 | 1.0746 | 0.04611 | 1.075 | 0.0277 | 1.0739 | 0.0208 | 1.0726 | 0.03454 | 1.0721 | 0.02768 | 1.0758 | 0.03556 | 1.0779 | 0.03024 | 1.0767 | 0.02842 | 1.0742 | 0.05559
0.98893 | 0.0032 | 0.98763 | 0.00885 | 0.9886 | 0.00707 | 0.91604 | 0.00804 | 0.98669 | 0.01433 | 0.98446 | 0.01668 | 0.98343 | 0.01896 | 0.97875 | 0.01336 | 0.98731 | 0.01861 | 0.98406 | 0.02418 | 0.98873 | 0.01327 | 0.98766 | 0.02263 | 0.98763 | 0.00885 | 0.98746 | 0.03233 | 0.98603 | 0.03684 | 0.98575 | 0.02351 | 0.98763 | 0.02328 | 0.98758 | 0.01277 | 0.9921 | 0.01673 | 0.98873 | 0.02037 | 0.98881 | 0.02592 | 0.98321 | 0.06434 | 0.9886 | 0.01024 | 0.98339 | 0.04483 | 0.99009 | 0.02563 | 0.98913 | 0.02071 | 0.99016 | 0.05012 | 0.98491 | 0.023 | 0.98128 | 0.03698 | 0.98731 | 0.02454 | 0.98623 | 0.02423 | 0.98302 | 0.05313
0.90776 | 0.0049 | 0.90746 | 0.00752 | 0.90985 | 0.00856 | 0.82805 | 0.00611 | 0.90956 | 0.01705 | 0.91017 | 0.01998 | 0.90928 | 0.01705 | 0.90812 | 0.01389 | 0.91133 | 0.01546 | 0.91024 | 0.02452 | 0.91648 | 0.01818 | 0.91555 | 0.02531 | 0.90746 | 0.00752 | 0.90736 | 0.03021 | 0.91547 | 0.03681 | 0.91518 | 0.02462 | 0.90954 | 0.02432 | 0.90039 | 0.0103 | 0.91119 | 0.01703 | 0.90839 | 0.01575 | 0.90845 | 0.02064 | 0.91045 | 0.07529 | 0.90932 | 0.00744 | 0.91592 | 0.04871 | 0.91654 | 0.02339 | 0.9157 | 0.01912 | 0.90955 | 0.04598 | 0.91121 | 0.0257 | 0.90972 | 0.03422 | 0.91479 | 0.02206 | 0.91384 | 0.0225 | 0.91556 | 0.06459
0.82619 | 0.00345 | 0.82528 | 0.00802 | 0.82949 | 0.01071 | 0.75991 | 0.00808 | 0.83001 | 0.01958 | 0.8305 | 0.02364 | 0.82976 | 0.02453 | 0.82686 | 0.01701 | 0.82834 | 0.02231 | 0.83137 | 0.03296 | 0.82893 | 0.02106 | 0.82815 | 0.02888 | 0.82528 | 0.00802 | 0.82522 | 0.02981 | 0.83185 | 0.03623 | 0.83157 | 0.02308 | 0.82816 | 0.03709 | 0.83031 | 0.01231 | 0.82699 | 0.02095 | 0.82828 | 0.01733 | 0.82833 | 0.01967 | 0.83038 | 0.08804 | 0.82738 | 0.01138 | 0.83212 | 0.04729 | 0.83134 | 0.02232 | 0.83063 | 0.01752 | 0.82564 | 0.05995 | 0.83016 | 0.03022 | 0.82615 | 0.03051 | 0.82753 | 0.01895 | 0.82674 | 0.02 | 0.83178 | 0.06679
0.75775 | 0.00346 | 0.75914 | 0.01247 | 0.7589 | 0.00819 | 0.6996 | 0.00651 | 0.75668 | 0.02136 | 0.75952 | 0.02543 | 0.7589 | 0.02294 | 0.75868 | 0.02027 | 0.75548 | 0.02605 | 0.76091 | 0.02784 | 0.75715 | 0.02343 | 0.75648 | 0.02621 | 0.75914 | 0.01247 | 0.7591 | 0.03321 | 0.75919 | 0.03068 | 0.75892 | 0.02242 | 0.76074 | 0.05666 | 0.76126 | 0.0124 | 0.76285 | 0.02144 | 0.76134 | 0.01866 | 0.76139 | 0.0216 | 0.75586 | 0.07821 | 0.75519 | 0.01394 | 0.7597 | 0.05003 | 0.75684 | 0.02038 | 0.75625 | 0.01786 | 0.76172 | 0.10294 | 0.75607 | 0.02795 | 0.75388 | 0.02601 | 0.75794 | 0.02042 | 0.75728 | 0.02025 | 0.7594 | 0.07509
0.70126 | 0.00385 | 0.70141 | 0.01242 | 0.69997 | 0.01707 | 0.67632 | 0.00909 | 0.70152 | 0.01874 | 0.69881 | 0.01721 | 0.69828 | 0.02076 | 0.6972 | 0.01946 | 0.70022 | 0.03808 | 0.70071 | 0.03059 | 0.70271 | 0.02356 | 0.70212 | 0.03299 | 0.70141 | 0.01242 | 0.70138 | 0.03157 | 0.69905 | 0.02766 | 0.69881 | 0.02311 | 0.70018 | 0.07415 | 0.70233 | 0.0132 | 0.70165 | 0.01834 | 0.70053 | 0.01763 | 0.70056 | 0.02043 | 0.70156 | 0.12856 | 0.70068 | 0.01397 | 0.69956 | 0.03762 | 0.7009 | 0.02014 | 0.70038 | 0.01668 | 0.70071 | 0.10699 | 0.69971 | 0.02521 | 0.69764 | 0.02525 | 0.69716 | 0.0183 | 0.69659 | 0.01846 | 0.6993 | 0.08828
0.67432 | 0 | 0.67143 | 0.01455 | 0.67373 | 0.01763 | 0.60735 | 0.00751 | 0.67218 | 0.02467 | 0.67083 | 0.01755 | 0.67035 | 0.0226 | 0.67299 | 0.02768 | 0.67274 | 0.0322 | 0.67739 | 0.03559 | 0.67593 | 0.029 | 0.67538 | 0.03224 | 0.67143 | 0.01455 | 0.67141 | 0.02779 | 0.66898 | 0.02566 | 0.66875 | 0.02125 | 0.6723 | 0.07334 | 0.6739 | 0.01615 | 0.67416 | 0.02047 | 0.67274 | 0.01702 | 0.67277 | 0.01827 | 0.67269 | 0.13133 | 0.67312 | 0.01429 | 0.67631 | 0.03597 | 0.67298 | 0.01947 | 0.6725 | 0.0168 | 0.67331 | 0.16413 | 0.67428 | 0.03241 | 0.66658 | 0.02201 | 0.67225 | 0.02144 | 0.67171 | 0.01995 | 0.67607 | 0.11549
0.60539 | 0.00499 | 0.60278 | 0.01632 | 0.60518 | 0.01573 | 0.5504 | 0.00939 | 0.60767 | 0.02692 | 0.60892 | 0.02303 | 0.60852 | 0.02169 | 0.60436 | 0.01671 | 0.60522 | 0.02436 | 0.60468 | 0.03179 | 0.60651 | 0.02553 | 0.60606 | 0.03331 | 0.60278 | 0.01632 | 0.60277 | 0.02835 | 0.6078 | 0.02466 | 0.60761 | 0.02619 | 0.604 | 0.10931 | 0.60567 | 0.0113 | 0.60855 | 0.02136 | 0.6066 | 0.01641 | 0.60662 | 0.02075 | 0.60806 | 0.14925 | 0.60494 | 0.01441 | 0.606 | 0.03112 | 0.60616 | 0.01614 | 0.60576 | 0.01534 | 0.60789 | 0.1675 | 0.60718 | 0.01755 | 0.60519 | 0.02317 | 0.60613 | 0.01614 | 0.60569 | 0.01768 | 0.60581 | 0.10602
0.55121 | 0.00594 | 0.55072 | 0.02551 | 0.55034 | 0.01934 | 0.50478 | 0.01017 | 0.55258 | 0.02786 | 0.55089 | 0.03365 | 0.55055 | 0.02547 | 0.54975 | 0.02439 | 0.55121 | 0.0306 | 0.54996 | 0.03355 | 0.55239 | 0.03017 | 0.552 | 0.03851 | 0.55072 | 0.02551 | 0.5507 | 0.02649 | 0.55051 | 0.02055 | 0.55035 | 0.02488 | 0.55138 | 0.14805 | 0.55186 | 0.01648 | 0.55169 | 0.02004 | 0.55034 | 0.0218 | 0.55035 | 0.01948 | 0.55075 | 0.15278 | 0.55185 | 0.01545 | 0.5514 | 0.02803 | 0.55 | 0.01526 | 0.54968 | 0.01664 | 0.55118 | 0.19593 | 0.55131 | 0.02085 | 0.55233 | 0.02195 | 0.54822 | 0.01526 | 0.54785 | 0.01856 | 0.55126 | 0.12099
0.50431 | 0.00677 | 0.50469 | 0.0283 | 0.5041 | 0.03072 | 0.4654 | 0.01481 | 0.50369 | 0.03197 | 0.503 | 0.03339 | 0.50271 | 0.0296 | 0.50309 | 0.03778 | 0.50363 | 0.03442 | 0.50336 | 0.04061 | 0.50443 | 0.02328 | 0.50411 | 0.03906 | 0.50469 | 0.0283 | 0.50465 | 0.0244 | 0.50355 | 0.01837 | 0.50342 | 0.02543 | 0.50394 | 0.14176 | 0.50233 | 0.01544 | 0.50558 | 0.01995 | 0.50463 | 0.00731 | 0.50464 | 0.02226 | 0.50368 | 0.16451 | 0.5054 | 0.01339 | 0.50127 | 0.02652 | 0.50441 | 0.01448 | 0.50414 | 0.01671 | 0.50518 | 0.20647 | 0.50534 | 0.02058 | 0.5047 | 0.02014 | 0.50662 | 0.01412 | 0.50631 | 0.01765 | 0.50117 | 0.12675
0.46342 | 0.00856 | 0.46394 | 0.03339 | 0.46587 | 0.02426 | 0.43082 | 0.01668 | 0.465 | 0.03659 | 0.46208 | 0.03952 | 0.46183 | 0.02619 | 0.46479 | 0.04341 | 0.46502 | 0.0417 | 0.46626 | 0.04574 | 0.46477 | 0.02538 | 0.46449 | 0.05214 | 0.46394 | 0.03339 | 0.4639 | 0.02168 | 0.46592 | 0.01677 | 0.46581 | 0.02833 | 0.46654 | 0.13481 | 0.46558 | 0.01867 | 0.46692 | 0.01971 | 0.46539 | 0.01407 | 0.4654 | 0.02176 | 0.46575 | 0.15262 | 0.46524 | 0.01426 | 0.46448 | 0.02349 | 0.46585 | 0.01316 | 0.46562 | 0.01735 | 0.4666 | 0.20248 | 0.46603 | 0.02858 | 0.46552 | 0.01856 | 0.46628 | 0.01469 | 0.46601 | 0.01746 | 0.4644 | 0.13819
0.43255 | 0.01263 | 0.4327 | 0.04074 | 0.43185 | 0.02561 | 0.38523 | 0.0229 | 0.43238 | 0.04226 | 0.42997 | 0.04528 | 0.42975 | 0.02764 | 0.43127 | 0.04638 | 0.43227 | 0.04736 | 0.43385 | 0.05081 | 0.43237 | 0.02783 | 0.43213 | 0.04298 | 0.4327 | 0.04074 | 0.43264 | 0.01971 | 0.43305 | 0.01596 | 0.43295 | 0.02652 | 0.43306 | 0.12346 | 0.43197 | 0.02143 | 0.43206 | 0.01815 | 0.43248 | 0.01362 | 0.4325 | 0.02252 | 0.43257 | 0.17657 | 0.43211 | 0.01656 | 0.4338 | 0.02491 | 0.4315 | 0.01276 | 0.43129 | 0.01615 | 0.4318 | 0.18727 | 0.43213 | 0.02502 | 0.43257 | 0.01996 | 0.43207 | 0.01181 | 0.43184 | 0.01768 | 0.43375 | 0.14725
0.3842 | 0.01276 | 0.38594 | 0.04808 | 0.38671 | 0.03291 | 0.37001 | 0.0342 | 0.38656 | 0.04363 | 0.3863 | 0.04656 | 0.38611 | 0.03011 | 0.38533 | 0.03975 | 0.38574 | 0.04159 | 0.38712 | 0.05627 | 0.3864 | 0.03059 | 0.3862 | 0.04342 | 0.38594 | 0.04808 | 0.38587 | 0.01723 | 0.38592 | 0.01214 | 0.38586 | 0.02733 | 0.38627 | 0.10653 | 0.38652 | 0.0199 | 0.38649 | 0.018 | 0.38563 | 0.01281 | 0.38564 | 0.02342 | 0.38635 | 0.14848 | 0.38648 | 0.01532 | 0.3853 | 0.01979 | 0.38553 | 0.01207 | 0.38537 | 0.01695 | 0.38631 | 0.17973 | 0.38573 | 0.02468 | 0.3863 | 0.018 | 0.38609 | 0.01118 | 0.38591 | 0.01803 | 0.38527 | 0.12302
0.37078 | 0.01891 | 0.36977 | 0.07216 | 0.37037 | 0.04778 | 0.34905 | 0.0336 | 0.37027 | 0.05204 | 0.37046 | 0.07729 | 0.37028 | 0.0421 | 0.37023 | 0.04376 | 0.37081 | 0.07401 | 0.3712 | 0.08225 | 0.37088 | 0.0444 | 0.3707 | 0.06731 | 0.36977 | 0.07216 | 0.36969 | 0.01639 | 0.3706 | 0.01932 | 0.37053 | 0.02813 | 0.37077 | 0.10415 | 0.37019 | 0.03288 | 0.36982 | 0.01673 | 0.37065 | 0.01472 | 0.37066 | 0.02279 | 0.37026 | 0.12967 | 0.37035 | 0.01785 | 0.37087 | 0.01971 | 0.37024 | 0.01223 | 0.37009 | 0.0171 | 0.36965 | 0.16187 | 0.36983 | 0.03342 | 0.3706 | 0.01641 | 0.36978 | 0.01344 | 0.36961 | 0.0163 | 0.37085 | 0.14254
0.34884 | 0.01544 | 0.34881 | 0.06132 | 0.34916 | 0.0423 | 0.3297 | 0.03762 | 0.34844 | 0.0449 | 0.34884 | 0.06819 | 0.34867 | 0.03641 | 0.3494 | 0.0414 | 0.34886 | 0.06322 | 0.34782 | 0.05925 | 0.3487 | 0.04037 | 0.34854 | 0.05384 | 0.34881 | 0.06132 | 0.34873 | 0.01482 | 0.34867 | 0.01368 | 0.34862 | 0.02838 | 0.34907 | 0.09521 | 0.34881 | 0.02945 | 0.34899 | 0.01763 | 0.34947 | 0.0123 | 0.34949 | 0.02507 | 0.34908 | 0.15234 | 0.34937 | 0.01882 | 0.34919 | 0.01828 | 0.34887 | 0.01167 | 0.34874 | 0.0185 | 0.34884 | 0.15877 | 0.34865 | 0.02777 | 0.34882 | 0.01644 | 0.34936 | 0.01124 | 0.34921 | 0.01874 | 0.34917 | 0.1229
0.32991 | 0.01756 | 0.32943 | 0.0684 | 0.32983 | 0.04729 | 0.31261 | 0.05032 | 0.3301 | 0.0524 | 0.32996 | 0.07259 | 0.3298 | 0.04631 | 0.32976 | 0.04267 | 0.32983 | 0.06614 | 0.32921 | 0.066 | 0.32945 | 0.04969 | 0.3293 | 0.05171 | 0.32943 | 0.0684 | 0.32933 | 0.01456 | 0.33039 | 0.01371 | 0.33035 | 0.02914 | 0.32944 | 0.08828 | 0.32986 | 0.03157 | 0.32919 | 0.01629 | 0.33045 | 0.00513 | 0.33046 | 0.02543 | 0.33014 | 0.13203 | 0.33005 | 0.01862 | 0.32958 | 0.01579 | 0.32951 | 0.0114 | 0.32939 | 0.01645 | 0.32907 | 0.14603 | 0.32932 | 0.03003 | 0.32999 | 0.01693 | 0.33031 | 0.01113 | 0.33018 | 0.01879 | 0.32957 | 0.11522
0.31222 | 0.01843 | 0.31285 | 0.0863 | 0.31234 | 0.05306 | 0.29776 | 0.05384 | 0.3127 | 0.05696 | 0.31271 | 0.07993 | 0.31257 | 0.04841 | 0.31288 | 0.04851 | 0.31309 | 0.06478 | 0.31233 | 0.07521 | 0.31295 | 0.04303 | 0.3128 | 0.04953 | 0.31285 | 0.0863 | 0.31275 | 0.01417 | 0.31206 | 0.0128 | 0.31203 | 0.02846 | 0.31319 | 0.08922 | 0.31276 | 0.03008 | 0.3129 | 0.01787 | 0.31293 | 0.02162 | 0.31294 | 0.0256 | 0.3128 | 0.12199 | 0.31232 | 0.01773 | 0.31298 | 0.01613 | 0.31267 | 0.01154 | 0.31257 | 0.01682 | 0.3128 | 0.14374 | 0.31329 | 0.03603 | 0.31275 | 0.0148 | 0.31229 | 0.01044 | 0.31217 | 0.01713 | 0.31297 | 0.11877
0.29732 | 0.02177 | 0.29731 | 0.08955 | 0.29746 | 0.06157 | 0.28328 | 0.05545 | 0.29766 | 0.06274 | 0.29577 | 0.0757 | 0.29563 | 0.04523 | 0.29701 | 0.05165 | 0.2977 | 0.07202 | 0.29727 | 0.07868 | 0.29691 | 0.05267 | 0.29678 | 0.05164 | 0.29731 | 0.08955 | 0.2972 | 0.01291 | 0.29787 | 0.01391 | 0.29784 | 0.03003 | 0.29685 | 0.07794 | 0.29752 | 0.03022 | 0.29742 | 0.01684 | 0.29791 | 0.01305 | 0.29792 | 0.02803 | 0.29768 | 0.12068 | 0.29786 | 0.02437 | 0.2975 | 0.01436 | 0.29707 | 0.01202 | 0.29697 | 0.0192 | 0.29733 | 0.12888 | 0.29758 | 0.03569 | 0.29658 | 0.01534 | 0.29767 | 0.01185 | 0.29756 | 0.02242 | 0.2975 | 0.10966
0.28346 | 0.02448 | 0.28211 | 0.08599 | 0.2838 | 0.06395 | 0.26665 | 0.06007 | 0.28378 | 0.06178 | 0.28352 | 0.0967 | 0.28339 | 0.06096 | 0.28193 | 0.05302 | 0.28327 | 0.07449 | 0.28324 | 0.0772 | 0.28391 | 0.0569 | 0.28378 | 0.05313 | 0.28211 | 0.08599 | 0.282 | 0.01295 | 0.28375 | 0.01202 | 0.28372 | 0.0281 | 0.28381 | 0.08132 | 0.28383 | 0.03817 | 0.28394 | 0.01686 | 0.28327 | 0.01291 | 0.28328 | 0.02616 | 0.28331 | 0.11461 | 0.28369 | 0.01859 | 0.28352 | 0.01461 | 0.28333 | 0.01163 | 0.28324 | 0.0169 | 0.28386 | 0.12642 | 0.28343 | 0.03666 | 0.28372 | 0.01563 | 0.28324 | 0.01103 | 0.28314 | 0.01868 | 0.28352 | 0.10697
0.26688 | 0.02389 | 0.26667 | 0.081 | 0.26604 | 0.0618 | 0.25219 | 0.06648 | 0.26649 | 0.06036 | 0.26629 | 0.06749 | 0.26618 | 0.05235 | 0.26693 | 0.05762 | 0.26699 | 0.06933 | 0.26716 | 0.0724 | 0.26674 | 0.0494 | 0.26663 | 0.04212 | 0.26667 | 0.081 | 0.26655 | 0.01228 | 0.26635 | 0.01206 | 0.26633 | 0.02844 | 0.26572 | 0.06967 | 0.26655 | 0.03378 | 0.26656 | 0.01599 | 0.266 | 0.01418 | 0.26601 | 0.02858 | 0.26678 | 0.1096 | 0.2665 | 0.01776 | 0.26668 | 0.01443 | 0.26681 | 0.01129 | 0.26673 | 0.01852 | 0.26649 | 0.11063 | 0.26705 | 0.03739 | 0.26591 | 0.01372 | 0.26697 | 0.01138 | 0.26688 | 0.01947 | 0.26669 | 0.10292
0.25229 | 0.02564 | 0.25196 | 0.05954 | 0.25198 | 0.0694 | 0.23891 | 0.07025 | 0.25187 | 0.06155 | 0.25182 | 0.06405 | 0.25171 | 0.05882 | 0.25144 | 0.05283 | 0.25184 | 0.06051 | 0.25225 | 0.06126 | 0.25201 | 0.05852 | 0.2519 | 0.03504 | 0.25196 | 0.05954 | 0.25185 | 0.01688 | 0.25184 | 0.01341 | 0.25182 | 0.03099 | 0.25209 | 0.07124 | 0.25206 | 0.03687 | 0.25174 | 0.01838 | 0.25236 | 0.01386 | 0.25237 | 0.03162 | 0.25208 | 0.10372 | 0.2517 | 0.0206 | 0.25179 | 0.01362 | 0.25179 | 0.01168 | 0.25172 | 0.01756 | 0.25168 | 0.10795 | 0.25204 | 0.0405 | 0.25156 | 0.01902 | 0.25189 | 0.0116 | 0.25181 | 0.02108 | 0.2518 | 0.09284
0.23884 | 0.02638 | 0.23844 | 0.04798 | 0.2386 | 0.07205 | 0.22701 | 0.07128 | 0.23847 | 0.06585 | 0.23835 | 0.0479 | 0.23825 | 0.05825 | 0.23817 | 0.05519 | 0.23867 | 0.05023 | 0.23812 | 0.03971 | 0.23851 | 0.05815 | 0.23841 | 0.02835 | 0.23844 | 0.04798 | 0.23833 | 0.00661 | 0.23849 | 0.012 | 0.23847 | 0.02928 | 0.23835 | 0.06552 | 0.23841 | 0.03734 | 0.23878 | 0.01784 | 0.23891 | 0.01495 | 0.23892 | 0.03047 | 0.23896 | 0.09927 | 0.23865 | 0.0224 | 0.23881 | 0.01301 | 0.23877 | 0.01253 | 0.23871 | 0.01949 | 0.23872 | 0.09899 | 0.23863 | 0.0417 | 0.238 | 0.00908 | 0.23797 | 0.01079 | 0.2379 | 0.02015 | 0.23882 | 0.09157
0.22682 | 0.02909 | 0.22649 | 0.01667 | 0.2269 | 0.07222 | 0.2158 | 0.07007 | 0.22694 | 0.06132 | 0.22681 | 0.03164 | 0.22673 | 0.06399 | 0.22645 | 0.05981 | 0.22661 | 0.03564 | 0.22674 | 0.03288 | 0.22677 | 0.06848 | 0.22667 | 0.02634 | 0.22649 | 0.01667 | 0.2264 | 0.00801 | 0.2266 | 0.01286 | 0.22659 | 0.03142 | 0.22656 | 0.06101 | 0.22678 | 0.04396 | 0.22656 | 0.01984 | 0.22672 | 0.01491 | 0.22672 | 0.03403 | 0.22671 | 0.0875 | 0.22638 | 0.02219 | 0.22682 | 0.01381 | 0.22669 | 0.01365 | 0.22663 | 0.01966 | 0.22651 | 0.09102 | 0.22714 | 0.04866 | 0.22652 | 0.01677 | 0.22679 | 0.01254 | 0.22672 | 0.02104 | 0.22683 | 0.08757
0.21575 | 0.02877 | 0.21585 | 0.01574 | 0.21607 | 0.06624 | 0.2039 | 0.06895 | 0.21568 | 0.04989 | 0.21616 | 0.03019 | 0.21609 | 0.0658 | 0.21573 | 0.06431 | 0.21591 | 0.02368 | 0.21591 | 0.02729 | 0.21556 | 0.07024 | 0.21546 | 0.02303 | 0.21585 | 0.01574 | 0.21576 | 0.0126 | 0.2161 | 0.01408 | 0.21609 | 0.03208 | 0.21599 | 0.06051 | 0.21536 | 0.04767 | 0.21596 | 0.02039 | 0.21615 | 0.01573 | 0.21616 | 0.03575 | 0.21579 | 0.09011 | 0.21583 | 0.02532 | 0.21565 | 0.01215 | 0.2161 | 0.01276 | 0.21605 | 0.0205 | 0.21592 | 0.08656 | 0.21586 | 0.04737 | 0.21586 | 0.01505 | 0.2156 | 0.01177 | 0.21554 | 0.02157 | 0.21566 | 0.08737
0.20385 | 0.02486 | 0.2036 | 0.01421 | 0.2036 | 0.04898 | 0.19248 | 0.06706 | 0.20331 | 0.02805 | 0.20358 | 0.01935 | 0.20351 | 0.04966 | 0.20373 | 0.06017 | 0.20355 | 0.01773 | 0.20378 | 0.02151 | 0.20402 | 0.06064 | 0.20393 | 0.01943 | 0.2036 | 0.01421 | 0.20352 | 0.01017 | 0.20365 | 0.01333 | 0.20364 | 0.03179 | 0.20356 | 0.05486 | 0.20372 | 0.04721 | 0.20367 | 0.02199 | 0.20408 | 0.01554 | 0.20409 | 0.03735 | 0.20375 | 0.08238 | 0.20373 | 0.02205 | 0.20375 | 0.01269 | 0.20367 | 0.0129 | 0.20362 | 0.01993 | 0.20363 | 0.0792 | 0.20377 | 0.04725 | 0.20364 | 0.01582 | 0.20393 | 0.01293 | 0.20388 | 0.0258 | 0.20375 | 0.07979
0.19246 | 0.02491 | 0.19271 | 0.01238 | 0.19294 | 0.04491 | 0.1832 | 0.07406 | 0.19234 | 0.01897 | 0.19261 | 0.01826 | 0.19255 | 0.03664 | 0.19273 | 0.05718 | 0.19277 | 0.01773 | 0.19313 | 0.02054 | 0.19301 | 0.06473 | 0.19292 | 0.01793 | 0.19271 | 0.01238 | 0.19264 | 0.0086 | 0.1929 | 0.01439 | 0.19289 | 0.03302 | 0.19287 | 0.05199 | 0.19277 | 0.05043 | 0.19296 | 0.02738 | 0.19274 | 0.01881 | 0.19275 | 0.04039 | 0.19277 | 0.07633 | 0.19283 | 0.02555 | 0.19261 | 0.01252 | 0.19284 | 0.01481 | 0.1928 | 0.02323 | 0.19293 | 0.07733 | 0.19287 | 0.04789 | 0.19283 | 0.01585 | 0.19285 | 0.01427 | 0.1928 | 0.0215 | 0.19262 | 0.07407
0.18315 | 0.02616 | 0.18286 | 0.01271 | 0.18301 | 0.03821 | 0.16489 | 0.04246 | 0.18306 | 0.01701 | 0.18301 | 0.01817 | 0.18296 | 0.02101 | 0.18294 | 0.05851 | 0.18324 | 0.01723 | 0.18277 | 0.01808 | 0.18314 | 0.06546 | 0.18306 | 0.01518 | 0.18286 | 0.01271 | 0.1828 | 0.01119 | 0.183 | 0.0144 | 0.183 | 0.03323 | 0.1831 | 0.04923 | 0.18299 | 0.05444 | 0.183 | 0.02823 | 0.18307 | 0.01954 | 0.18307 | 0.04355 | 0.1832 | 0.07584 | 0.18314 | 0.02668 | 0.18304 | 0.01296 | 0.18323 | 0.01545 | 0.18319 | 0.02271 | 0.18297 | 0.06869 | 0.18328 | 0.04844 | 0.18295 | 0.0175 | 0.18298 | 0.01432 | 0.18294 | 0.02561 | 0.18304 | 0.07468
0.16471 | 0.02296 | 0.16489 | 0.01171 | 0.16477 | 0.01815 | 0.15102 | 0.03497 | 0.16436 | 0.01323 | 0.16482 | 0.01693 | 0.16478 | 0.01627 | 0.16437 | 0.04516 | 0.16444 | 0.01489 | 0.16476 | 0.0173 | 0.16482 | 0.03898 | 0.16475 | 0.01431 | 0.16489 | 0.01171 | 0.16484 | 0.00988 | 0.16474 | 0.01485 | 0.16474 | 0.03481 | 0.16469 | 0.04516 | 0.16443 | 0.04164 | 0.16463 | 0.03218 | 0.16458 | 0.02178 | 0.16459 | 0.04835 | 0.16483 | 0.06819 | 0.16478 | 0.02137 | 0.16484 | 0.01297 | 0.16465 | 0.01598 | 0.16462 | 0.02692 | 0.16461 | 0.06067 | 0.16459 | 0.03453 | 0.16451 | 0.01936 | 0.1649 | 0.01751 | 0.16486 | 0.02733 | 0.16485 | 0.06656
0.15103 | 0.02534 | 0.15101 | 0.01179 | 0.15108 | 0.01364 | 0.1342 | 0.01397 | 0.15111 | 0.01288 | 0.15107 | 0.01607 | 0.15104 | 0.0144 | 0.15097 | 0.05688 | 0.15106 | 0.01162 | 0.15114 | 0.01556 | 0.15111 | 0.03847 | 0.15104 | 0.01244 | 0.15101 | 0.01179 | 0.15096 | 0.01079 | 0.15107 | 0.01606 | 0.15107 | 0.03745 | 0.15101 | 0.04135 | 0.15107 | 0.0474 | 0.15086 | 0.03756 | 0.15101 | 0.02751 | 0.15101 | 0.05494 | 0.1511 | 0.06107 | 0.15113 | 0.02422 | 0.15097 | 0.01371 | 0.15114 | 0.02015 | 0.15112 | 0.0315 | 0.15084 | 0.05505 | 0.15104 | 0.04225 | 0.15117 | 0.02424 | 0.15121 | 0.01766 | 0.15118 | 0.03141 | 0.15098 | 0.0607
0.13421 | 0.02896 | 0.13419 | 0.01209 | 0.13425 | 0.01149 | 0.12086 | 0.01277 | 0.13431 | 0.01218 | 0.13402 | 0.01651 | 0.134 | 0.01316 | 0.13417 | 0.04809 | 0.1342 | 0.01191 | 0.1343 | 0.01565 | 0.134 | 0.02641 | 0.13395 | 0.01178 | 0.13419 | 0.01209 | 0.13416 | 0.01058 | 0.13426 | 0.01744 | 0.13426 | 0.04078 | 0.13433 | 0.03505 | 0.13428 | 0.04226 | 0.13422 | 0.04235 | 0.13434 | 0.03604 | 0.13435 | 0.06164 | 0.13407 | 0.05484 | 0.13432 | 0.023 | 0.13423 | 0.01594 | 0.13415 | 0.02619 | 0.13413 | 0.04006 | 0.1342 | 0.04819 | 0.13434 | 0.03859 | 0.13428 | 0.02739 | 0.13421 | 0.02205 | 0.13419 | 0.03447 | 0.13423 | 0.05461
0.12082 | 0.03281 | 0.12065 | 0.0126 | 0.1209 | 0.0113 | 0.10659 | 0.01238 | 0.12067 | 0.01257 | 0.12084 | 0.01711 | 0.12081 | 0.01303 | 0.12074 | 0.05486 | 0.12081 | 0.01118 | 0.12086 | 0.0154 | 0.12074 | 0.01831 | 0.12069 | 0.01159 | 0.12065 | 0.0126 | 0.12062 | 0.01165 | 0.12086 | 0.01985 | 0.12086 | 0.04414 | 0.12087 | 0.03136 | 0.12076 | 0.04616 | 0.12082 | 0.047 | 0.12085 | 0.04668 | 0.12086 | 0.06726 | 0.12085 | 0.04826 | 0.12086 | 0.02576 | 0.12074 | 0.01917 | 0.1208 | 0.03657 | 0.12078 | 0.05197 | 0.1208 | 0.04242 | 0.12085 | 0.04368 | 0.1208 | 0.03841 | 0.12079 | 0.02794 | 0.12077 | 0.03912 | 0.12074 | 0.04894
0.10663 | 0.03219 | 0.10652 | 0.01417 | 0.10665 | 0.01116 | 0.09534 | 0.01349 | 0.10663 | 0.01292 | 0.10652 | 0.01824 | 0.10651 | 0.0129 | 0.10657 | 0.0485 | 0.10659 | 0.01243 | 0.10656 | 0.01639 | 0.10655 | 0.01527 | 0.10652 | 0.01128 | 0.10652 | 0.01417 | 0.10649 | 0.01373 | 0.10662 | 0.02322 | 0.10662 | 0.04967 | 0.10659 | 0.02739 | 0.10664 | 0.03116 | 0.10662 | 0.04873 | 0.10659 | 0.05713 | 0.10659 | 0.07082 | 0.10658 | 0.0425 | 0.10671 | 0.023 | 0.10662 | 0.02476 | 0.10663 | 0.05215 | 0.10662 | 0.06774 | 0.1066 | 0.03572 | 0.10659 | 0.03868 | 0.10655 | 0.04133 | 0.10651 | 0.03214 | 0.10649 | 0.04364 | 0.10662 | 0.04274
0.0954 | 0.03483 | 0.09532 | 0.01696 | 0.09528 | 0.01101 | 0.08629 | 0.01489 | 0.09537 | 0.01459 | 0.09533 | 0.02098 | 0.09532 | 0.01377 | 0.09534 | 0.04883 | 0.09536 | 0.00929 | 0.09538 | 0.01797 | 0.09535 | 0.01556 | 0.09532 | 0.01224 | 0.09532 | 0.01696 | 0.0953 | 0.01655 | 0.09537 | 0.02787 | 0.09538 | 0.05693 | 0.09537 | 0.02376 | 0.0953 | 0.02552 | 0.09538 | 0.05119 | 0.09534 | 0.06624 | 0.09534 | 0.07377 | 0.09535 | 0.03868 | 0.09537 | 0.02778 | 0.09529 | 0.03125 | 0.09536 | 0.06408 | 0.09535 | 0.07975 | 0.09536 | 0.03056 | 0.09532 | 0.04478 | 0.09537 | 0.04611 | 0.09537 | 0.03931 | 0.09536 | 0.04749 | 0.09529 | 0.0347
0.08626 | 0.0352 | 0.08624 | 0.02028 | 0.08629 | 0.01263 | 0.07706 | 0.01412 | 0.0863 | 0.01637 | 0.0863 | 0.02203 | 0.08628 | 0.01515 | 0.08626 | 0.05053 | 0.08615 | 0.01179 | 0.08628 | 0.02144 | 0.08619 | 0.01662 | 0.08617 | 0.01287 | 0.08624 | 0.02028 | 0.08622 | 0.02087 | 0.08627 | 0.03415 | 0.08628 | 0.06161 | 0.08617 | 0.02108 | 0.08632 | 0.0254 | 0.08626 | 0.05055 | 0.08628 | 0.07648 | 0.08628 | 0.07445 | 0.08627 | 0.03269 | 0.08632 | 0.02874 | 0.08623 | 0.03729 | 0.08631 | 0.07661 | 0.0863 | 0.08872 | 0.08625 | 0.04879 | 0.0863 | 0.04475 | 0.08623 | 0.04504 | 0.0863 | 0.04414 | 0.08629 | 0.05256 | 0.08623 | 0.0391
0.07713 | 0.03298 | 0.07709 | 0.02421 | 0.07708 | 0.0131 | 0.06967 | 0.0162 | 0.0771 | 0.01769 | 0.07707 | 0.02401 | 0.07706 | 0.01704 | 0.07706 | 0.04104 | 0.07711 | 0.01321 | 0.07705 | 0.02496 | 0.07708 | 0.01834 | 0.07707 | 0.01624 | 0.07709 | 0.02421 | 0.07708 | 0.02525 | 0.07705 | 0.04117 | 0.07705 | 0.06457 | 0.07711 | 0.01901 | 0.07711 | 0.03203 | 0.07713 | 0.05118 | 0.07709 | 0.08037 | 0.07709 | 0.0745 | 0.0771 | 0.03034 | 0.07708 | 0.02843 | 0.07712 | 0.04621 | 0.07711 | 0.08405 | 0.0771 | 0.09261 | 0.07712 | 0.00511 | 0.07711 | 0.03772 | 0.0771 | 0.05013 | 0.0771 | 0.05107 | 0.07709 | 0.05684 | 0.07712 | 0.03314
0.06967 | 0.03332 | 0.06965 | 0.02887 | 0.06967 | 0.01485 | 0.06585 | 0.01804 | 0.06968 | 0.02102 | 0.0697 | 0.03198 | 0.06969 | 0.02045 | 0.06966 | 0.0433 | 0.06968 | 0.01403 | 0.06967 | 0.02851 | 0.06967 | 0.02014 | 0.06965 | 0.01829 | 0.06965 | 0.02887 | 0.06964 | 0.03141 | 0.06964 | 0.05089 | 0.06964 | 0.06832 | 0.06969 | 0.0173 | 0.06968 | 0.08601 | 0.0697 | 0.05133 | 0.06972 | 0.08548 | 0.06972 | 0.07393 | 0.06969 | 0.02922 | 0.0697 | 0.03125 | 0.06965 | 0.05166 | 0.06968 | 0.09089 | 0.06968 | 0.0951 | 0.06969 | 0.02253 | 0.06971 | 0.03959 | 0.06968 | 0.05117 | 0.06969 | 0.05814 | 0.06968 | 0.05957 | 0.06965 | 0.01999
0.06587 | 0.0354 | 0.06589 | 0.03177 | 0.06585 | 0.01741 | 0.06246 | 0.01963 | 0.06586 | 0.02827 | 0.06587 | 0.03036 | 0.06586 | 0.02158 | 0.06587 | 0.04724 | 0.06588 | 0.01756 | 0.06586 | 0.03297 | 0.06592 | 0.02314 | 0.0659 | 0.02152 | 0.06589 | 0.03177 | 0.06588 | 0.03537 | 0.06587 | 0.05818 | 0.06587 | 0.06748 | 0.0659 | 0.01728 | 0.06587 | 0.06701 | 0.06589 | 0.05166 | 0.06588 | 0.08551 | 0.06588 | 0.07393 | 0.06588 | 0.02151 | 0.06588 | 0.04763 | 0.0659 | 0.05676 | 0.06588 | 0.09575 | 0.06588 | 0.09813 | 0.06589 | 0.01932 | 0.06589 | 0.04587 | 0.06586 | 0.05283 | 0.06587 | 0.06109 | 0.06586 | 0.06378 | 0.0659 | 0.03143
0.06248 | 0.03271 | 0.06246 | 0.0348 | 0.06248 | 0.01723 | 0.05575 | 0.02166 | 0.06251 | 0.0258 | 0.06245 | 0.03351 | 0.06245 | 0.02265 | 0.06247 | 0.04904 | 0.06246 | 0.01112 | 0.06247 | 0.03479 | 0.06247 | 0.02422 | 0.06246 | 0.02497 | 0.06246 | 0.0348 | 0.06245 | 0.03978 | 0.06246 | 0.06316 | 0.06246 | 0.06831 | 0.06248 | 0.01412 | 0.06247 | 0.07022 | 0.0625 | 0.05225 | 0.06249 | 0.0884 | 0.06249 | 0.07332 | 0.06249 | 0.02674 | 0.06249 | 0.04986 | 0.06248 | 0.05738 | 0.06249 | 0.13154 | 0.06248 | 0.09307 | 0.06249 | 0.00954 | 0.06249 | 0.03524 | 0.06245 | 0.05313 | 0.06248 | 0.0672 | 0.06247 | 0.06466 | 0.06247 | 0.02997
0.05574 | 0.0315 | 0.05573 | 0.03717 | 0.05579 | 0.02015 | 0.05033 | 0.0342 | 0.05576 | 0.02461 | 0.05573 | 0.03725 | 0.05572 | 0.02708 | 0.05573 | 0.05163 | 0.05573 | 0.02424 | 0.05574 | 0.03841 | 0.05576 | 0.02849 | 0.05575 | 0.02682 | 0.05573 | 0.03717 | 0.05572 | 0.04446 | 0.05574 | 0.07204 | 0.05574 | 0.06659 | 0.05575 | 0.01287 | 0.05571 | 0.09582 | 0.05574 | 0.05336 | 0.05573 | 0.08992 | 0.05573 | 0.07289 | 0.05575 | 0.01842 | 0.05574 | 0.02702 | 0.05573 | 0.05994 | 0.05573 | 0.07108 | 0.05572 | 0.09655 | 0.05574 | 0.00734 | 0.05573 | 0.02511 | 0.05574 | 0.05385 | 0.05576 | 0.08763 | 0.05576 | 0.06783 | 0.05573 | 0.02041
0.05034 | 0.03733 | 0.05032 | 0.04535 | 0.05036 | 0.02489 | 0.04651 | 0.01615 | 0.05035 | 0.03091 | 0.05033 | 0.04129 | 0.05032 | 0.03196 | 0.05031 | 0.05851 | 0.05033 | 0.02456 | 0.05031 | 0.04537 | 0.05033 | 0.02926 | 0.05033 | 0.03173 | 0.05032 | 0.04535 | 0.05031 | 0.05255 | 0.05034 | 0.07958 | 0.05034 | 0.06414 | 0.05033 | 0.01347 | 0.05033 | 0.11786 | 0.05034 | 0.05464 | 0.05037 | 0.09084 | 0.05037 | 0.07221 | 0.05036 | 0.01074 | 0.05032 | 0.03263 | 0.05032 | 0.06319 | 0.05032 | 0.10087 | 0.05031 | 0.09487 | 0.05033 | 0.02954 | 0.05032 | 0.0282 | 0.05033 | 0.05276 | 0.05033 | 0.05792 | 0.05033 | 0.06916 | 0.05032 | 0.0218
0.04649 | 0.03929 | 0.04652 | 0.04368 | 0.04651 | 0.03169 | 0.04319 | 0.0304 | 0.04651 | 0.03414 | 0.04652 | 0.04246 | 0.04652 | 0.03627 | 0.04649 | 0.06188 | 0.04651 | 0.02762 | 0.04651 | 0.05111 | 0.0465 | 0.03056 | 0.04649 | 0.03609 | 0.04652 | 0.04368 | 0.04651 | 0.0548 | 0.04651 | 0.08852 | 0.04651 | 0.06233 | 0.0465 | 0.00883 | 0.0465 | 0.09502 | 0.04651 | 0.05373 | 0.0465 | 0.08612 | 0.0465 | 0.0675 | 0.04651 | 0.02947 | 0.0465 | 0.03499 | 0.04652 | 0.06341 | 0.04651 | 0.09657 | 0.04651 | 0.09397 | 0.0465 | 0.02271 | 0.0465 | 0.03081 | 0.04651 | 0.05389 | 0.04645 | 0.05267 | 0.04645 | 0.06865 | 0.04652 | 0.01842
0.04318 | 0.04706 | 0.04319 | 0.04831 | 0.04318 | 0.03225 | 0.04032 | 0.04062 | 0.04318 | 0.03872 | 0.04316 | 0.04995 | 0.04316 | 0.04198 | 0.04318 | 0.06712 | 0.04317 | 0.02985 | 0.04318 | 0.05382 | 0.04319 | 0.02294 | 0.04319 | 0.03813 | 0.04319 | 0.04831 | 0.04319 | 0.05841 | 0.04318 | 0.08787 | 0.04318 | 0.05972 | 0.04318 | 0.01137 | 0.04317 | 0.10655 | 0.04319 | 0.05463 | 0.04316 | 0.0934 | 0.04316 | 0.06771 | 0.04318 | 0.0151 | 0.04318 | 0.04154 | 0.04317 | 0.06593 | 0.04318 | 0.09615 | 0.04318 | 0.0906 | 0.04319 | 0 | 0.04317 | 0.0347 | 0.04318 | 0.05295 | 0.04317 | 0.09849 | 0.04317 | 0.0692 | 0.04317 | 0.01308
0.04031 | 0.04835 | 0.04031 | 0.05305 | 0.04032 | 0.03806 | 0.03239 | 0.04683 | 0.04031 | 0.04177 | 0.04031 | 0.04806 | 0.04031 | 0.04375 | 0.04031 | 0.0679 | 0.04031 | 0.03689 | 0.04032 | 0.05867 | 0.04031 | 0.05715 | 0.04031 | 0.0413 | 0.04031 | 0.05305 | 0.04031 | 0.06129 | 0.04032 | 0.07362 | 0.04032 | 0.05511 | 0.04032 | 0.0092 | 0.04031 | 0.09937 | 0.04033 | 0.05215 | 0.04031 | 0.08323 | 0.04031 | 0.06441 | 0.04031 | 0.01642 | 0.04031 | 0.04501 | 0.04032 | 0.06618 | 0.04031 | 0.08971 | 0.04031 | 0.08826 | 0.04033 | 0 | 0.04032 | 0.03371 | 0.04032 | 0.0504 | 0.04032 | 0.08039 | 0.04032 | 0.06747 | 0.04032 | 0.01259
0.03239 | 0.05616 | 0.03238 | 0.05893 | 0.03239 | 0.04868 | 0.02628 | 0.05957 | 0.03239 | 0.04755 | 0.03238 | 0.05249 | 0.03238 | 0.05109 | 0.03238 | 0.06843 | 0.03238 | 0.04081 | 0.03238 | 0.06822 | 0.03238 | 0.0493 | 0.03237 | 0.04577 | 0.03238 | 0.05893 | 0.03238 | 0.06277 | 0.03238 | 0.09998 | 0.03238 | 0.05003 | 0.03237 | 0.00807 | 0.03237 | 0.11454 | 0.03238 | 0.05122 | 0.03237 | 0.10946 | 0.03237 | 0.06115 | 0.03239 | 0.0185 | 0.03238 | 0.04815 | 0.03238 | 0.05738 | 0.03238 | 0.08864 | 0.03238 | 0.08294 | 0.03238 | 0.01298 | 0.0324 | 0.04707 | 0.03237 | 0.0508 | 0.03237 | 0.06908 | 0.03237 | 0.0663 | 0.03238 | 0.01569
0.02627 | 0.06863 | 0.02627 | 0.06117 | 0.02627 | 0.05997 | 0.02108 | 0.05865 | 0.02627 | 0.0568 | 0.02627 | 0.05151 | 0.02627 | 0.05504 | 0.02627 | 0.07835 | 0.02627 | 0.04568 | 0.02628 | 0.07171 | 0.02627 | 0.05474 | 0.02627 | 0.05309 | 0.02627 | 0.06117 | 0.02627 | 0.0628 | 0.02627 | 0.09043 | 0.02627 | 0.04126 | 0.02627 | 0.0062 | 0.02627 | 0.09473 | 0.02627 | 0.04591 | 0.02626 | 0.06193 | 0.02626 | 0.05607 | 0.02627 | 0.00665 | 0.02627 | 0.07982 | 0.02626 | 0.05296 | 0.02627 | 0.08328 | 0.02627 | 0.07181 | 0.02627 | 0 | 0.02628 | 0.07092 | 0.02627 | 0.04905 | 0.02627 | 0.07724 | 0.02627 | 0.06269 | 0.02626 | 0.01174
0.02107 | 0.07611 | 0.02107 | 0.06708 | 0.02107 | 0.0681 | 0.0171 | 0.07258 | 0.02107 | 0.06515 | 0.02107 | 0.04808 | 0.02107 | 0.05148 | 0.02107 | 0.05873 | 0.02107 | 0.04972 | 0.02107 | 0.06574 | 0.02107 | 0.05126 | 0.02107 | 0.04448 | 0.02107 | 0.06708 | 0.02107 | 0.05745 | 0.02107 | 0.08027 | 0.02107 | 0.03056 | 0.02107 | 0.00585 | 0.02107 | 0.06526 | 0.02107 | 0.03933 | 0.02107 | 0.08918 | 0.02107 | 0.04826 | 0.02107 | 0.01058 | 0.02107 | 0.10959 | 0.02107 | 0.0707 | 0.02107 | 0.06992 | 0.02107 | 0.05641 | 0.02107 | 0 | 0.02107 | 0.07022 | 0.02107 | 0.04591 | 0.02107 | 0.07483 | 0.02107 | 0.05558 | 0.02107 | 0.0174
0.01709 | 0.09188 | 0.01709 | 0.06661 | 0.01709 | 0.0507 | 0.01372 | 0.06212 | 0.01709 | 0.0662 | 0.01709 | 0.04527 | 0.01709 | 0.04482 | 0.01709 | 0.05142 | 0.01709 | 0.0412 | 0.01709 | 0.06099 | 0.01709 | 0.05508 | 0.01709 | 0.03714 | 0.01709 | 0.06661 | 0.01709 | 0.0509 | 0.01709 | 0.06864 | 0.01709 | 0.02232 | 0.01709 | 0.0057 | 0.01709 | 0.06881 | 0.01709 | 0.03306 | 0.01709 | 0.08994 | 0.01709 | 0.03884 | 0.01709 | 0.01268 | 0.01709 | 0.09124 | 0.0171 | 0.04815 | 0.01709 | 0.06122 | 0.01709 | 0.04268 | 0.01709 | 0 | 0.01709 | 0.06091 | 0.01709 | 0.04211 | 0.01709 | 0.0768 | 0.01709 | 0.04851 | 0.0171 | 0.00348
0.01372 | 0.10243 | 0.01372 | 0.06713 | 0.01372 | 0.06117 | 0.01224 | 0.07042 | 0.01372 | 0.06642 | 0.01372 | 0.03935 | 0.01372 | 0.04096 | 0.01372 | 0.04275 | 0.01372 | 0.05197 | 0.01372 | 0.05661 | 0.01372 | 0.04953 | 0.01372 | 0.03532 | 0.01372 | 0.06713 | 0.01372 | 0.04394 | 0.01372 | 0.05831 | 0.01372 | 0.01674 | 0.01372 | 0.00537 | 0.01372 | 0.05357 | 0.01372 | 0.02806 | 0.01372 | 0.07991 | 0.01372 | 0.02915 | 0.01372 | 0.00991 | 0.01372 | 0.07078 | 0.01372 | 0.04111 | 0.01372 | 0.04956 | 0.01372 | 0.02627 | 0.01372 | 0.02063 | 0.01372 | 0.07426 | 0.01372 | 0.03953 | 0.01372 | 0.09521 | 0.01372 | 0.03418 | 0.01372 | 0.00555
0.01224 | 0.06648 | 0.01224 | 0.05977 | 0.01224 | 0.06178 | 0.01104 | 0.06233 | 0.01224 | 0.08006 | 0.01224 | 0.03742 | 0.01224 | 0.04333 | 0.01224 | 0.05024 | 0.01224 | 0.05159 | 0.01224 | 0.04652 | 0.01224 | 0.05627 | 0.01224 | 0.0289 | 0.01224 | 0.05977 | 0.01223 | 0.03882 | 0.01224 | 0.04876 | 0.01224 | 0.01087 | 0.01224 | 0.00484 | 0.01224 | 0.04252 | 0.01224 | 0.02542 | 0.01224 | 0.0901 | 0.01224 | 0.02338 | 0.01224 | 0.00622 | 0.01224 | 0.06935 | 0.01224 | 0.04003 | 0.01224 | 0.03764 | 0.01224 | 0.02173 | 0.01224 | 0.00826 | 0.01224 | 0.07262 | 0.01224 | 0.03798 | 0.01224 | 0.10077 | 0.01224 | 0.03375 | 0.01224 | 0.00542
0.01104 | 0.07297 | 0.01104 | 0.0574 | 0.01104 | 0.05909 | 0.00905 | 0.06629 | 0.01104 | 0.02258 | 0.01104 | 0.03995 | 0.01104 | 0.04096 | 0.01104 | 0.03472 | 0.01104 | 0.02918 | 0.01104 | 0.04201 | 0.01104 | 0.05336 | 0.01104 | 0.03217 | 0.01104 | 0.0574 | 0.01104 | 0.03793 | 0.01104 | 0.05261 | 0.01104 | 0.01094 | 0.01104 | 0 | 0.01104 | 0.03655 | 0.01104 | 0.03146 | 0.01104 | 0.06134 | 0.01104 | 0.01987 | 0.01105 | 0.01485 | 0.01104 | 0.07266 | 0.01104 | 0.04051 | 0.01104 | 0.04611 | 0.01104 | 0.01401 | 0.01104 | 0.01423 | 0.01104 | 0.13518 | 0.01104 | 0.0389 | 0.01104 | 0.04822 | 0.01104 | 0.02922 | 0.01104 | 0.00298
0.00905 | 0.0692 | 0.00905 | 0.05024 | 0.00905 | 0.06398 | 0.00724 | 0.06527 | 0.00905 | 0.07186 | 0.00905 | 0.03015 | 0.00905 | 0.03762 | 0.00905 | 0.02345 | 0.00905 | 0.06596 | 0.00905 | 0.03962 | 0.00905 | 0.05781 | 0.00905 | 0.03408 | 0.00905 | 0.05024 | 0.00905 | 0.03545 | 0.00905 | 0.04532 | 0.00905 | 0.00839 | 0.00905 | 0.00368 | 0.00905 | 0.07369 | 0.00905 | 0.01904 | 0.00905 | 0.04413 | 0.00905 | 0.01439 | 0.00906 | 0.01209 | 0.00905 | 0.08182 | 0.00905 | 0.0361 | 0.00905 | 0.0199 | 0.00905 | 0.0117 | 0.00905 | 0 | 0.00905 | 0.10744 | 0.00905 | 0.04225 | 0.00905 | 0.0481 | 0.00905 | 0.01818 | 0.00905 | 0.0027
0.00724 | 0.05962 | 0.00724 | 0.05863 | 0.00724 | 0.0586 | 0.00603 | 0.058 | 0.00724 | 0.06253 | 0.00724 | 0.07635 | 0.00724 | 0.06274 | 0.00724 | 0.02924 | 0.00724 | 0.05406 | 0.00724 | 0.06023 | 0.00724 | 0.06062 | 0.00724 | 0.04155 | 0.00724 | 0.05863 | 0.00724 | 0.02481 | 0.00724 | 0.02767 | 0.00724 | 0.00578 | 0.00724 | 0.00554 | 0.00724 | 0.08107 | 0.00724 | 0.02345 | 0.00724 | 0.02827 | 0.00724 | 0.0101 | 0.00724 | 0.01582 | 0.00724 | 0.10652 | 0.00724 | 0.04566 | 0.00724 | 0.01821 | 0.00724 | 0.00698 | 0.00724 | 0 | 0.00724 | 0.13927 | 0.00724 | 0.04607 | 0.00724 | 0.01274 | 0.00724 | 0.00958 | 0.00724 | 0.01576
0.00603 | 0.06026 | 0.00603 | 0.05651 | 0.00603 | 0.05156 | 0.00517 | 0.05318 | 0.00603 | 0.03822 | 0.00603 | 0.01094 | 0.00603 | 0.04104 | 0.00603 | 0.02452 | 0.00603 | 0.05492 | 0.00603 | 0.01238 | 0.00603 | 0.05148 | 0.00603 | 0.04509 | 0.00603 | 0.05651 | 0.00603 | 0.02176 | 0.00603 | 0.02451 | 0.00603 | 0.00281 | 0.00603 | 0.00982 | 0.00603 | 0.09044 | 0.00603 | 0.02319 | 0.00603 | 0.01693 | 0.00603 | 0.00451 | 0.00605 | 0 | 0.00603 | 0.12103 | 0.00603 | 0.04268 | 0.00603 | 0.00889 | 0.00603 | 0.0025 | 0.00603 | 0.00751 | 0.00603 | 0.12628 | 0.00603 | 0.0407 | 0.00603 | 0.01248 | 0.00603 | 0.00158 | 0.00603 | 0
0.00517 | 0.01051 | 0.00517 | 0.05767 | 0.00517 | 0.05237 | 0.00452 | 0.0524 | 0.00517 | 0.04728 | 0.00517 | 0.05733 | 0.00517 | 0.03731 | 0.00517 | 0.02735 | 0.00517 | 0.04566 | 0.00517 | 0.02533 | 0.00517 | 0.05106 | 0.00517 | 0.03667 | 0.00517 | 0.05767 | 0.00517 | 0.03713 | 0.00517 | 0.01665 | 0.00517 | 0 | 0.00517 | 0.00372 | 0.00517 | 0.1072 | 0.00517 | 0.02104 | 0.00517 | 0.00955 | 0.00517 | 0 | 0.00519 | 0.05704 | 0.00517 | 0.09035 | 0.00517 | 0.03241 | 0.00517 | 0.00651 | 0.00517 | 0 | 0.00517 | 0.03183 | 0.00517 | 0.08927 | 0.00517 | 0.02566 | 0.00517 | 0.03017 | 0.00517 | 0 | 0.00517 | 0
0.00452 | 0.05112 | 0.00452 | 0.05394 | 0.00452 | 0.04343 | 0.00402 | 0.04562 | 0.00452 | 0.03606 | 0.00452 | 0.04268 | 0.00452 | 0.02794 | 0.00452 | 0.02353 | 0.00452 | 0.04669 | 0.00452 | 0.07394 | 0.00452 | 0.03289 | 0.00452 | 0.04935 | 0.00452 | 0.05394 | 0.00452 | 0.0305 | 0.00452 | 0.0072 | 0.00452 | 0 | 0.00452 | 0.0048 | 0.00452 | 0.0903 | 0.00452 | 0.01876 | 0.00452 | 0.00195 | 0.00452 | 0 | 0.00453 | 0 | 0.00452 | 0.06356 | 0.00452 | 0.02171 | 0.00452 | 0 | 0.00452 | 0 | 0.00452 | 0 | 0.00452 | 0.10978 | 0.00452 | 0.02016 | 0.00452 | 0 | 0.00452 | 0 | 0.00452 | 0.01051
0.00402 | 0.03505 | 0.00402 | 0.0402 | 0.00402 | 0.02984 | 0.00362 | 0.02213 | 0.00402 | 0.02246 | 0.00402 | 0.03533 | 0.00402 | 0.02562 | 0.00402 | 0.02497 | 0.00402 | 0.02816 | 0.00402 | 0.03518 | 0.00402 | 0.0272 | 0.00402 | 0.02065 | 0.00402 | 0.0402 | 0.00402 | 0.01223 | 0.00402 | 0.00616 | 0.00402 | 0 | 0.00402 | 0 | 0.00402 | 0.06823 | 0.00402 | 0.01539 | 0.00402 | 0 | 0.00402 | 0 | 0.00403 | 0 | 0.00402 | 0.04286 | 0.00402 | 0.01847 | 0.00402 | 0 | 0.00402 | 0 | 0.00402 | 0 | 0.00402 | 0.05305 | 0.00402 | 0.01584 | 0.00402 | 0 | 0.00402 | 0 | 0.00402 | 0.01447
0.00362 | 0.02873 | 0.00362 | 0.02041 | 0.00362 | 0.0331 | 0.00329 | 0.04059 | 0.00362 | 0.04288 | 0.00362 | 0.02974 | 0.00362 | 0.02463 | 0.00362 | 0.02715 | 0.00362 | 0.04258 | 0.00362 | 0.02739 | 0.00362 | 0.03688 | 0.00362 | 0.03829 | 0.00362 | 0.02041 | 0.00362 | 0.00753 | 0.00362 | 0.01066 | 0.00362 | 0 | 0.00362 | 0 | 0.00362 | 0.0726 | 0.00362 | 0.01267 | 0.00362 | 0 | 0.00362 | 0 | 0.00362 | 0 | 0.00362 | 0.02891 | 0.00362 | 0.01638 | 0.00362 | 0 | 0.00362 | 0 | 0.00362 | 0.00442 | 0.00362 | 0.09354 | 0.00362 | 0.01373 | 0.00362 | 0.02241 | 0.00362 | 0 | 0.00362 | 0.01332
0.00329 | 0.02757 | 0.00329 | 0.04098 | 0.00329 | 0.02679 | 0.00302 | 0 | 0.00329 | 0 | 0.00329 | 0.01991 | 0.00329 | 0.02407 | 0.00329 | 0.02894 | 0.00329 | 0.00464 | 0.00329 | 0.02894 | 0.00329 | 0.02644 | 0.00329 | 0.0214 | 0.00329 | 0.04098 | 0.00329 | 0.02193 | 0.00329 | 0 | 0.00329 | 0 | 0.00329 | 0 | 0.00329 | 0.06862 | 0.00329 | 0.01479 | 0.00329 | 0 | 0.00329 | 0 | 0.00329 | 0 | 0.00329 | 0.02307 | 0.00329 | 0 | 0.00329 | 0 | 0.00329 | 0 | 0.00329 | 0 | 0.00329 | 0.056 | 0.00329 | 0.01341 | 0.00329 | 0 | 0.00329 | 0 | 0.00329 | 0
0.00302 | 0.02546 | 0.00302 | 0.027 | 0.00302 | 0.02514 |  |  | 0.00302 | 0.03562 | 0.00302 | 0.03875 | 0.00302 | 0.02116 | 0.00302 | 0.02725 | 0.00302 | 0 | 0.00302 | 0.02759 | 0.00302 | 0 | 0.00302 | 0.03512 | 0.00302 | 0.027 | 0.00302 | 0.00668 | 0.00302 | 0.00474 | 0.00302 | 0 | 0.00302 | 0 | 0.00302 | 0.06723 | 0.00302 | 0.01813 | 0.00302 | 0 | 0.00302 | 0 | 0.00302 | 0 | 0.00302 | 0.01836 | 0.00302 | 0.01907 | 0.00302 | 0 | 0.00302 | 0 | 0.00302 | 0 | 0.00302 | 0.08043 | 0.00302 | 0.01446 | 0.00302 | 0 | 0.00302 | 0 | 0.00302 | 0
Note on BZ1: Avtor: Data not from MIP, but from measurement of length/width/height and mass of the prism

## Mechanical strengths
Sample | Geometrical ρ [kg/l] | Compressive strength [MPa] | Bending strength [MPa]
MKb T0 | 1.87 | 82.06 | 11.36
MKb 100W1min | 1.83 | 91.55 | 12.33
MKb PURmix1g T0 | 1.88 | 70.33 | 8.63
MKb PURmix1g 100W1min | 1.79 | 43.96 | 8.6
MKb PURmix2g T0 | 1.72 | 37.65 | 5.41
MKb PURmix2g 100W1min | 1.72 | 30.92 | 7.1
MKb PURmix3g T0 | 1.74 | 34.89 | 8.91
MKb PURmix3g 100W1min | 1.68 | 31.78 | 7.7
MKb PURmix4g T0 | 1.66 | 31.15 | 7.69
MKb PURmix4g 100W1min | 1.56 | 29.72 | 8.51
MKb PURmix5g T0 | 1.62 | 25.79 | 7.3
MKb PURmix5g 100W1min | 1.47 | 29.13 | 6.48
MKb mikro T0 | 1.87 | 91.55 | 8.3
MKb mikro 250C | 1.69 | 88.53 | 3.45
MKb mikro 500C | 1.67 | 69.7 | 3.32
MKb mikro 750C | 1.61 | 41.93 | 0.01
MKb mikro 1000C | 1.61 | 11.93 | 0.2
MKb PUR-0 mikro T0 | 1.72 | 61.6 | 6.36
MKb PUR-0 mikro 250C | 1.62 | 29.28 | 4.97
MKb PUR-0 mikro 500C | 1.54 | 26.07 | 2.48
MKb PUR-0 mikro 750C | 1.55 | 19.38 | 2.54
MKb PUR-0 mikro 1000C | 1.42 | 17.29 | 4.92
MKb PUR-1 mikro T0 | 1.73 | 44.92 | 7.67
MKb PUR-0 mikro 250C | 1.63 | 49.68 | 5.01
MKb PUR-1 mikro 500C | 1.5 | 34.25 | 3.76
MKb PUR-1 mikro 750C | 1.59 | 25.25 | 2.37
MKb PUR-1 mikro 1000C | 1.43 | 17.35 | 5.06
MKb PUR-2 mikro mikro T0 | 1.62 | 38.06 | 7.84
MKb PUR-2 mikro 250C | 1.48 | 41.1 | 4.27
MKb PUR-2 mikro 500C | 1.45 | 29.32 | 3.66
MKb PUR-2 mikro 750C | 1.41 | 11.56 | 1.41
MKb PUR-2 mikro1000C | 1.38 | 19.02 | 5.98