## Density
Specifications of alkali
| Na2O | SiO2 | H2O
m% | 16.9 | 27.5 | 55.6
AAM mixture
Ingredient | Precursor | Alkali | H2O in alkali | H2O added | AAM slurry | AAM solid
m [g] | 50 | 33 | 18.348 | 0 | 83 | 64.652
Inclusion
Ingredient | PUR-0 | PUR-1 | PUR-2
m [g] | 3 | 3 | 3
m% in AAM slurry [/] | 0.03614458 | 0.03614458 | 0.03614458
m% in AAM solid [/] | 0.04640228 | 0.04640228 | 0.04640228
Results
| Measurements |  | Inclusion in the composite with its skeletal density |  | Inclusion in the composite with its geometrical density
Sample\Densities [kg/l] | Geometrical density | Skeletal density | Geometrical density of the composite (Geometrical density of MKb and skeletal of PUR), calculated on AAM slurry | Geometrical density of the composite (Geometrical density of MKb and skeletal of PUR), calculated on AAM solid | Geometrical density of the composite (Geometrical density of MKb and geometrical of PUR), calculated on AAM slurry | Geometrical density of the composite (Geometrical density of MKb and geometrical of PUR), calculated on AAM solid
MKb: µ | 1.83 | 2.1369
MKb PUR-0: µ | 1.72 | 2.158 | 1.752897 | 1.733093 | 0.7842145 | 0.6789803
MKb PUR-1: µ | 1.73 | 2.1359 | 1.572184 | 1.514323 | 0.9251378 | 0.8157438
MKb PUR-2: µ | 1.62 | 2.1633 | 1.527528 | 1.461991 | 0.9267888 | 0.817376
PUR-0 | 0.04665 | 0.8094
PUR-1 | 0.06302 | 0.321
PUR-2 | 0.06324 | 0.2741
Note on A11: Barbara Horvat: Mass of inclusion can be varied.