## Calcimetric measurements
| Pressure (30 s) | Pressure (40 min) | % CaCO3 | % Dolomite | SUM | % CO2 | Notes
WA.FA.1 | 4.3 | 4.8 | 23.9 | 2.38 | 26.28 | 11.64517 | *original
| 4.8 | 5.1 | 25.23 | 1.65 | 26.88 | 11.88154 | * 3 days CO2
| 5.2 | 5.4 | 29.49 | 1.45 | 30.22 | 13.65925 | * 7 days CO2
WA.BA.1 | 8.1 | 8.8 | 42.72 | 3.65 | 46.37 | 20.52677 | *original
| 11.8 | 12.3 | 62.2 | 2.68 | 64.88 | 28.62937 | * 3 days CO2
| 12.6 | 12.8 | 66.68 | 1.07 | 67.75 | 29.83079 | * 7 days CO2
CC.FA.2 | 1.5 | 1.5 | 8.1 | 0 | 8.1 | 3.561674 | *original
| 3.2 | 3.2 | 16.79 | 0 | 16.79 | 7.382779 | * 3 days CO2
| 3.5 | 3.5 | 19.22 | 0.28 | 19.5 | 8.584933 | * 7 days CO2
CC.MA.2 | 4.4 | 5.8 | 23.08 | 7.31 | 30.39 | 13.63781 | *original
| 9.92 | 11.31 | 51.92 | 7.3 | 59.22 | 26.31436 | * 3 days CO2
| 11.3 | 11.8 | 59.27 | 2.88 | 62.15 | 27.43648 | * 7 days CO2
CC.FA.3 | 1 | 1.1 | 5.45 | 0.6 | 6.05 | 2.68283 | *original
| 2.7 | 3 | 14.23 | 1.61 | 15.84 | 7.025607 | * 3 days CO2
| 3.3 | 3.5 | 17.38 | 1.29 | 18.67 | 8.257958 | * 7 days CO2
CC.BA.3 | 2.1 | 2.55 | 11.865 | 2.34 | 14.205 | 6.334133 | *original
| 4.9 | 5.2 | 25.82 | 1.47 | 27.29 | 12.05505 | * 3 days CO2
| 5.6 | 6.1 | 31.09 | 2.29 | 33.38 | 14.76375 | * 7 days CO2
CC.BA.4 | 3.8 | 7.3 | 21.22 | 0 | 31.44 | 9.330708 | *original
| 4.3 | 7.6 | 22.68 | 0 | 40.3 | 9.972688 | * 3 days CO2
| 4.8 | 8 | 26.53 | 0 | 44.31 | 11.66558 | * 7 days CO2

## TGA
| WA.FA.1 |  | WA.BA.1 |  | CC.FA.2 |  | CC.MA.2 |  | CC.FA.3 |  | CC.BA.3 |  | CC.BA.4
| 7d CO2 |  | 7d CO2 |  | 7d CO2 |  | 7d CO2 |  | 7d CO2 |  | 7d CO2 |  | 7d CO2
Temperature | Weight | Deriv. weight | Weight | Deriv. weight | Weight | Deriv. weight | Weight | Deriv. weight | Weight | Deriv. weight | Weight | Deriv. weight | Weight | Deriv. weight
°C | % | %/°C | % | %/°C | % | %/°C | % | %/°C | % | %/°C | % | %/°C | % | %/°C
25 | 99.96 | 0.01859 |  |  | 99.96 | 0.02049 | 99.92 | 0.01396 | 99.93 | 0.02675 | 99.99 | 0.005458 | 99.97 | 0.01051
26 | 99.94 | 0.01897 | 99.96 | 0.01398 | 99.94 | 0.01946 | 99.91 | 0.01633 | 99.89 | 0.02433 | 99.99 | 0.005738 | 99.96 | 0.01093
27 | 99.92 | 0.01975 | 99.94 | 0.01276 | 99.91 | 0.01906 | 99.89 | 0.01916 | 99.86 | 0.02332 | 99.99 | 0.00604 | 99.95 | 0.01152
28 | 99.91 | 0.02067 | 99.93 | 0.01233 | 99.9 | 0.01891 | 99.87 | 0.0218 | 99.86 | 0.02316 | 99.98 | 0.006303 | 99.95 | 0.01215
29 | 99.9 | 0.02156 | 99.92 | 0.01234 | 99.89 | 0.01886 | 99.85 | 0.02441 | 99.85 | 0.0234 | 99.98 | 0.006601 | 99.94 | 0.01286
30 | 99.87 | 0.02267 | 99.92 | 0.01259 | 99.87 | 0.0175 | 99.82 | 0.02666 | 99.83 | 0.02113 | 99.97 | 0.007195 | 99.92 | 0.01442
31 | 99.85 | 0.02513 | 99.91 | 0.01155 | 99.86 | 0.01759 | 99.79 | 0.02856 | 99.81 | 0.02267 | 99.96 | 0.00779 | 99.9 | 0.01612
32 | 99.82 | 0.02736 | 99.9 | 0.01289 | 99.84 | 0.01815 | 99.76 | 0.02977 | 99.78 | 0.02554 | 99.95 | 0.008289 | 99.89 | 0.01783
33 | 99.79 | 0.02897 | 99.88 | 0.01492 | 99.82 | 0.01874 | 99.73 | 0.03033 | 99.75 | 0.02844 | 99.94 | 0.008601 | 99.87 | 0.01922
34 | 99.76 | 0.02996 | 99.87 | 0.01692 | 99.8 | 0.01887 | 99.69 | 0.03011 | 99.72 | 0.03062 | 99.93 | 0.008758 | 99.85 | 0.02025
35 | 99.73 | 0.0305 | 99.85 | 0.0186 | 99.78 | 0.01862 | 99.66 | 0.02922 | 99.69 | 0.03207 | 99.92 | 0.008853 | 99.83 | 0.0211
36 | 99.7 | 0.03077 | 99.83 | 0.01999 | 99.76 | 0.01821 | 99.63 | 0.0279 | 99.66 | 0.03308 | 99.92 | 0.008922 | 99.8 | 0.02178
37 | 99.66 | 0.03086 | 99.81 | 0.0211 | 99.74 | 0.01774 | 99.61 | 0.02646 | 99.62 | 0.03361 | 99.91 | 0.008975 | 99.78 | 0.02231
38 | 99.63 | 0.0308 | 99.78 | 0.02201 | 99.72 | 0.01724 | 99.58 | 0.02512 | 99.59 | 0.0338 | 99.9 | 0.00901 | 99.76 | 0.02269
39 | 99.6 | 0.03062 | 99.76 | 0.02271 | 99.71 | 0.01674 | 99.56 | 0.02391 | 99.55 | 0.03368 | 99.89 | 0.009022 | 99.74 | 0.02295
40 | 99.57 | 0.03036 | 99.74 | 0.0233 | 99.69 | 0.01629 | 99.54 | 0.02292 | 99.52 | 0.0333 | 99.88 | 0.008989 | 99.71 | 0.0231
41 | 99.54 | 0.03004 | 99.71 | 0.02377 | 99.67 | 0.01586 | 99.51 | 0.02215 | 99.48 | 0.03274 | 99.87 | 0.008937 | 99.69 | 0.02317
42 | 99.51 | 0.02966 | 99.69 | 0.02412 | 99.66 | 0.01546 | 99.49 | 0.02157 | 99.45 | 0.03202 | 99.86 | 0.00888 | 99.67 | 0.02316
43 | 99.48 | 0.02924 | 99.67 | 0.02442 | 99.64 | 0.01509 | 99.47 | 0.02116 | 99.42 | 0.0312 | 99.85 | 0.008838 | 99.64 | 0.02309
44 | 99.45 | 0.02877 | 99.64 | 0.0247 | 99.63 | 0.01475 | 99.45 | 0.02088 | 99.39 | 0.03034 | 99.84 | 0.008818 | 99.62 | 0.02296
45 | 99.42 | 0.0283 | 99.62 | 0.02494 | 99.61 | 0.01446 | 99.43 | 0.02071 | 99.36 | 0.02948 | 99.83 | 0.008817 | 99.6 | 0.02281
46 | 99.4 | 0.02781 | 99.59 | 0.02518 | 99.6 | 0.0142 | 99.41 | 0.02059 | 99.33 | 0.02861 | 99.83 | 0.008839 | 99.57 | 0.02264
47 | 99.37 | 0.02732 | 99.57 | 0.02542 | 99.59 | 0.01398 | 99.39 | 0.02052 | 99.3 | 0.02777 | 99.82 | 0.008897 | 99.55 | 0.02245
48 | 99.34 | 0.0268 | 99.54 | 0.02567 | 99.57 | 0.01376 | 99.37 | 0.02044 | 99.27 | 0.02698 | 99.81 | 0.009029 | 99.53 | 0.02225
49 | 99.31 | 0.02627 | 99.51 | 0.02595 | 99.56 | 0.01356 | 99.35 | 0.02034 | 99.25 | 0.02624 | 99.8 | 0.009224 | 99.51 | 0.02205
50 | 99.29 | 0.02575 | 99.49 | 0.02629 | 99.55 | 0.01337 | 99.33 | 0.02026 | 99.22 | 0.02552 | 99.79 | 0.009417 | 99.48 | 0.02184
51 | 99.26 | 0.02524 | 99.46 | 0.02669 | 99.53 | 0.0132 | 99.31 | 0.02024 | 99.2 | 0.02483 | 99.78 | 0.009587 | 99.46 | 0.02162
52 | 99.24 | 0.02474 | 99.44 | 0.02718 | 99.52 | 0.01305 | 99.29 | 0.02027 | 99.17 | 0.02419 | 99.77 | 0.009728 | 99.44 | 0.02139
53 | 99.21 | 0.02424 | 99.41 | 0.02772 | 99.51 | 0.0129 | 99.27 | 0.02036 | 99.15 | 0.02361 | 99.76 | 0.009824 | 99.42 | 0.02117
54 | 99.19 | 0.02374 | 99.38 | 0.02829 | 99.49 | 0.01277 | 99.25 | 0.02052 | 99.13 | 0.02306 | 99.75 | 0.009878 | 99.4 | 0.02094
55 | 99.17 | 0.02326 | 99.35 | 0.02885 | 99.48 | 0.01265 | 99.23 | 0.02074 | 99.1 | 0.02256 | 99.74 | 0.009912 | 99.38 | 0.02073
56 | 99.14 | 0.02279 | 99.32 | 0.02941 | 99.47 | 0.01253 | 99.21 | 0.02103 | 99.08 | 0.02209 | 99.73 | 0.009909 | 99.36 | 0.02052
57 | 99.12 | 0.02234 | 99.29 | 0.02995 | 99.46 | 0.01242 | 99.18 | 0.02132 | 99.06 | 0.02168 | 99.72 | 0.009875 | 99.34 | 0.02034
58 | 99.1 | 0.0219 | 99.26 | 0.03045 | 99.44 | 0.01232 | 99.16 | 0.02157 | 99.04 | 0.02131 | 99.71 | 0.009841 | 99.32 | 0.02017
59 | 99.08 | 0.02147 | 99.23 | 0.03087 | 99.43 | 0.0122 | 99.14 | 0.0217 | 99.02 | 0.02101 | 99.7 | 0.009827 | 99.3 | 0.02
60 | 99.06 | 0.02105 | 99.2 | 0.03123 | 99.42 | 0.01207 | 99.12 | 0.02176 | 99 | 0.02072 | 99.69 | 0.009797 | 99.28 | 0.01982
61 | 99.03 | 0.02064 | 99.17 | 0.0315 | 99.41 | 0.01195 | 99.1 | 0.02179 | 98.98 | 0.02044 | 99.68 | 0.009732 | 99.26 | 0.01964
62 | 99.01 | 0.02023 | 99.14 | 0.03171 | 99.39 | 0.01185 | 99.07 | 0.02175 | 98.96 | 0.02018 | 99.67 | 0.009663 | 99.24 | 0.01946
63 | 98.99 | 0.01982 | 99.11 | 0.03186 | 99.38 | 0.01177 | 99.05 | 0.02168 | 98.94 | 0.01994 | 99.66 | 0.00959 | 99.22 | 0.01928
64 | 98.97 | 0.01942 | 99.07 | 0.03195 | 99.37 | 0.01169 | 99.03 | 0.0216 | 98.92 | 0.01972 | 99.65 | 0.009503 | 99.2 | 0.0191
65 | 98.96 | 0.01903 | 99.04 | 0.03196 | 99.36 | 0.01162 | 99.01 | 0.02152 | 98.9 | 0.01949 | 99.64 | 0.009442 | 99.18 | 0.01892
66 | 98.94 | 0.01865 | 99.01 | 0.0319 | 99.35 | 0.01156 | 98.99 | 0.02147 | 98.88 | 0.01924 | 99.63 | 0.009415 | 99.16 | 0.01876
67 | 98.92 | 0.01827 | 98.98 | 0.03179 | 99.34 | 0.01149 | 98.97 | 0.02138 | 98.86 | 0.019 | 99.62 | 0.00942 | 99.14 | 0.01861
68 | 98.9 | 0.01791 | 98.95 | 0.03163 | 99.32 | 0.01141 | 98.95 | 0.02121 | 98.84 | 0.01879 | 99.62 | 0.009455 | 99.12 | 0.01845
69 | 98.88 | 0.01756 | 98.91 | 0.03143 | 99.31 | 0.01132 | 98.92 | 0.02101 | 98.82 | 0.01858 | 99.61 | 0.009514 | 99.11 | 0.01829
70 | 98.87 | 0.01722 | 98.88 | 0.0312 | 99.3 | 0.01122 | 98.9 | 0.02084 | 98.8 | 0.0184 | 99.6 | 0.009568 | 99.09 | 0.01813
71 | 98.85 | 0.01689 | 98.85 | 0.03095 | 99.29 | 0.0111 | 98.88 | 0.02074 | 98.78 | 0.01823 | 99.59 | 0.009584 | 99.07 | 0.018
72 | 98.83 | 0.01658 | 98.82 | 0.03065 | 99.28 | 0.01099 | 98.86 | 0.02069 | 98.77 | 0.01808 | 99.58 | 0.009571 | 99.05 | 0.01786
73 | 98.82 | 0.01628 | 98.79 | 0.03032 | 99.27 | 0.01089 | 98.84 | 0.02061 | 98.75 | 0.01795 | 99.57 | 0.009541 | 99.03 | 0.01774
74 | 98.8 | 0.01598 | 98.76 | 0.02995 | 99.26 | 0.01077 | 98.82 | 0.0205 | 98.73 | 0.01782 | 99.56 | 0.009495 | 99.02 | 0.01761
75 | 98.78 | 0.01569 | 98.73 | 0.02955 | 99.25 | 0.01066 | 98.8 | 0.02037 | 98.71 | 0.01769 | 99.55 | 0.009446 | 99 | 0.01748
76 | 98.77 | 0.01541 | 98.7 | 0.02915 | 99.24 | 0.01054 | 98.78 | 0.02028 | 98.69 | 0.01754 | 99.54 | 0.009394 | 98.98 | 0.01736
77 | 98.75 | 0.01513 | 98.67 | 0.02872 | 99.23 | 0.01041 | 98.76 | 0.02017 | 98.68 | 0.0174 | 99.53 | 0.009337 | 98.96 | 0.01723
78 | 98.74 | 0.01486 | 98.64 | 0.02827 | 99.22 | 0.01027 | 98.74 | 0.01998 | 98.66 | 0.01725 | 99.52 | 0.009272 | 98.95 | 0.01709
79 | 98.72 | 0.0146 | 98.61 | 0.02783 | 99.21 | 0.01012 | 98.72 | 0.01976 | 98.64 | 0.01709 | 99.51 | 0.009212 | 98.93 | 0.01693
80 | 98.71 | 0.01435 | 98.59 | 0.02738 | 99.2 | 0.009978 | 98.7 | 0.0196 | 98.62 | 0.01692 | 99.5 | 0.009152 | 98.91 | 0.01675
81 | 98.69 | 0.0141 | 98.56 | 0.02694 | 99.19 | 0.009846 | 98.68 | 0.01947 | 98.61 | 0.01674 | 99.49 | 0.009099 | 98.9 | 0.01656
82 | 98.68 | 0.01387 | 98.53 | 0.02651 | 99.18 | 0.009712 | 98.66 | 0.01944 | 98.59 | 0.01656 | 99.48 | 0.009046 | 98.88 | 0.01637
83 | 98.67 | 0.01365 | 98.51 | 0.02609 | 99.17 | 0.009574 | 98.64 | 0.01942 | 98.57 | 0.01637 | 99.47 | 0.008995 | 98.86 | 0.01617
84 | 98.65 | 0.01342 | 98.48 | 0.02568 | 99.16 | 0.009435 | 98.62 | 0.01933 | 98.56 | 0.01617 | 99.47 | 0.008934 | 98.85 | 0.01597
85 | 98.64 | 0.0132 | 98.46 | 0.02523 | 99.15 | 0.009335 | 98.6 | 0.01922 | 98.54 | 0.01596 | 99.46 | 0.008876 | 98.83 | 0.01578
86 | 98.63 | 0.01297 | 98.43 | 0.02479 | 99.14 | 0.009248 | 98.58 | 0.01914 | 98.53 | 0.01574 | 99.45 | 0.008815 | 98.82 | 0.0156
87 | 98.61 | 0.01275 | 98.41 | 0.02435 | 99.13 | 0.009176 | 98.57 | 0.01913 | 98.51 | 0.01555 | 99.44 | 0.008739 | 98.8 | 0.01543
88 | 98.6 | 0.01254 | 98.38 | 0.02388 | 99.12 | 0.009096 | 98.55 | 0.0191 | 98.5 | 0.01532 | 99.43 | 0.008659 | 98.78 | 0.01526
89 | 98.59 | 0.01234 | 98.36 | 0.02346 | 99.11 | 0.009006 | 98.53 | 0.01905 | 98.48 | 0.01512 | 99.42 | 0.008573 | 98.77 | 0.0151
90 | 98.58 | 0.01215 | 98.33 | 0.02306 | 99.1 | 0.008897 | 98.51 | 0.01895 | 98.47 | 0.01492 | 99.41 | 0.008491 | 98.75 | 0.01493
91 | 98.56 | 0.01195 | 98.31 | 0.02266 | 99.09 | 0.008797 | 98.49 | 0.01881 | 98.45 | 0.01471 | 99.4 | 0.008402 | 98.74 | 0.01475
92 | 98.55 | 0.01177 | 98.29 | 0.02223 | 99.08 | 0.008695 | 98.47 | 0.0186 | 98.44 | 0.01452 | 99.4 | 0.008327 | 98.73 | 0.01457
93 | 98.54 | 0.01158 | 98.27 | 0.02185 | 99.08 | 0.00859 | 98.45 | 0.01834 | 98.42 | 0.01435 | 99.39 | 0.008262 | 98.71 | 0.01439
94 | 98.53 | 0.01141 | 98.25 | 0.02146 | 99.07 | 0.008473 | 98.43 | 0.01804 | 98.41 | 0.01418 | 99.38 | 0.008207 | 98.7 | 0.0142
95 | 98.52 | 0.01123 | 98.22 | 0.02111 | 99.06 | 0.008346 | 98.42 | 0.01777 | 98.39 | 0.01402 | 99.37 | 0.008149 | 98.68 | 0.01402
96 | 98.51 | 0.01105 | 98.2 | 0.02075 | 99.05 | 0.00822 | 98.4 | 0.01746 | 98.38 | 0.01384 | 99.36 | 0.008094 | 98.67 | 0.01384
97 | 98.5 | 0.01089 | 98.18 | 0.02042 | 99.04 | 0.008108 | 98.38 | 0.01722 | 98.37 | 0.01367 | 99.36 | 0.00804 | 98.65 | 0.01368
98 | 98.48 | 0.01074 | 98.16 | 0.02014 | 99.03 | 0.007993 | 98.36 | 0.01699 | 98.35 | 0.01351 | 99.35 | 0.007982 | 98.64 | 0.01352
99 | 98.47 | 0.01059 | 98.14 | 0.0199 | 99.03 | 0.007879 | 98.35 | 0.01676 | 98.34 | 0.01336 | 99.34 | 0.007924 | 98.63 | 0.01338
100 | 98.46 | 0.01046 | 98.12 | 0.01966 | 99.02 | 0.007777 | 98.33 | 0.01647 | 98.33 | 0.01321 | 99.33 | 0.00787 | 98.61 | 0.01324
101 | 98.45 | 0.01033 | 98.1 | 0.01942 | 99.01 | 0.007694 | 98.31 | 0.01618 | 98.31 | 0.01307 | 99.32 | 0.007828 | 98.6 | 0.0131
102 | 98.44 | 0.0102 | 98.08 | 0.01918 | 99 | 0.007633 | 98.3 | 0.0159 | 98.3 | 0.01292 | 99.32 | 0.007788 | 98.59 | 0.01294
103 | 98.43 | 0.01008 | 98.07 | 0.01894 | 99 | 0.007583 | 98.28 | 0.01559 | 98.29 | 0.0128 | 99.31 | 0.00775 | 98.58 | 0.0128
104 | 98.42 | 0.009968 | 98.05 | 0.01866 | 98.99 | 0.007536 | 98.27 | 0.01532 | 98.27 | 0.01269 | 99.3 | 0.007703 | 98.56 | 0.01265
105 | 98.41 | 0.009883 | 98.03 | 0.0184 | 98.98 | 0.007485 | 98.25 | 0.01512 | 98.26 | 0.01259 | 99.29 | 0.007654 | 98.55 | 0.0125
106 | 98.4 | 0.009802 | 98.01 | 0.01816 | 98.97 | 0.00743 | 98.24 | 0.01499 | 98.25 | 0.01248 | 99.29 | 0.007605 | 98.54 | 0.01235
107 | 98.39 | 0.009731 | 97.99 | 0.01793 | 98.97 | 0.007365 | 98.22 | 0.01491 | 98.24 | 0.01236 | 99.28 | 0.007562 | 98.53 | 0.01221
108 | 98.38 | 0.00967 | 97.97 | 0.01775 | 98.96 | 0.007281 | 98.21 | 0.01493 | 98.22 | 0.01225 | 99.27 | 0.007513 | 98.51 | 0.01206
109 | 98.37 | 0.009621 | 97.96 | 0.01765 | 98.95 | 0.007199 | 98.19 | 0.015 | 98.21 | 0.01213 | 99.26 | 0.007458 | 98.5 | 0.01194
110 | 98.36 | 0.009576 | 97.94 | 0.01757 | 98.94 | 0.007111 | 98.18 | 0.01506 | 98.2 | 0.012 | 99.26 | 0.007409 | 98.49 | 0.01183
111 | 98.36 | 0.009542 | 97.92 | 0.01751 | 98.94 | 0.007033 | 98.16 | 0.01502 | 98.19 | 0.01189 | 99.25 | 0.007373 | 98.48 | 0.01173
112 | 98.35 | 0.00951 | 97.9 | 0.01746 | 98.93 | 0.006975 | 98.15 | 0.0149 | 98.18 | 0.0118 | 99.24 | 0.007348 | 98.47 | 0.01162
113 | 98.34 | 0.00948 | 97.89 | 0.01742 | 98.92 | 0.006951 | 98.13 | 0.01471 | 98.16 | 0.01171 | 99.23 | 0.007326 | 98.45 | 0.01152
114 | 98.33 | 0.009459 | 97.87 | 0.0174 | 98.92 | 0.006946 | 98.12 | 0.01449 | 98.15 | 0.01162 | 99.23 | 0.007305 | 98.44 | 0.01143
115 | 98.32 | 0.009448 | 97.85 | 0.0174 | 98.91 | 0.006936 | 98.1 | 0.01423 | 98.14 | 0.01155 | 99.22 | 0.007285 | 98.43 | 0.01132
116 | 98.31 | 0.00945 | 97.83 | 0.01741 | 98.9 | 0.00692 | 98.09 | 0.01397 | 98.13 | 0.01146 | 99.21 | 0.007264 | 98.42 | 0.01122
117 | 98.3 | 0.00946 | 97.82 | 0.01744 | 98.9 | 0.006893 | 98.08 | 0.0137 | 98.12 | 0.01137 | 99.2 | 0.007253 | 98.41 | 0.01112
118 | 98.29 | 0.009474 | 97.8 | 0.01748 | 98.89 | 0.006871 | 98.06 | 0.01345 | 98.11 | 0.01128 | 99.2 | 0.007247 | 98.4 | 0.011
119 | 98.28 | 0.009487 | 97.78 | 0.01754 | 98.88 | 0.006873 | 98.05 | 0.01328 | 98.1 | 0.01119 | 99.19 | 0.007234 | 98.39 | 0.01088
120 | 98.27 | 0.009503 | 97.76 | 0.01761 | 98.87 | 0.006862 | 98.04 | 0.01318 | 98.08 | 0.01109 | 99.18 | 0.007223 | 98.38 | 0.01077
121 | 98.26 | 0.009515 | 97.75 | 0.01772 | 98.87 | 0.006813 | 98.02 | 0.01309 | 98.07 | 0.01098 | 99.18 | 0.007215 | 98.37 | 0.01067
122 | 98.25 | 0.009515 | 97.73 | 0.01783 | 98.86 | 0.006749 | 98.01 | 0.01293 | 98.06 | 0.01088 | 99.17 | 0.007218 | 98.35 | 0.01059
123 | 98.24 | 0.009499 | 97.71 | 0.01799 | 98.85 | 0.006706 | 98 | 0.01276 | 98.05 | 0.01077 | 99.16 | 0.007219 | 98.34 | 0.01051
124 | 98.23 | 0.009468 | 97.69 | 0.01819 | 98.85 | 0.006688 | 97.98 | 0.01261 | 98.04 | 0.01067 | 99.15 | 0.007228 | 98.33 | 0.01043
125 | 98.22 | 0.009425 | 97.68 | 0.01846 | 98.84 | 0.006691 | 97.97 | 0.01252 | 98.03 | 0.01056 | 99.15 | 0.007241 | 98.32 | 0.01036
126 | 98.21 | 0.009365 | 97.66 | 0.01882 | 98.83 | 0.006697 | 97.96 | 0.01249 | 98.02 | 0.01045 | 99.14 | 0.00725 | 98.31 | 0.0103
127 | 98.2 | 0.00929 | 97.64 | 0.01928 | 98.83 | 0.006695 | 97.95 | 0.01254 | 98.01 | 0.01034 | 99.13 | 0.007268 | 98.3 | 0.01023
128 | 98.19 | 0.009216 | 97.62 | 0.0198 | 98.82 | 0.0067 | 97.93 | 0.01262 | 98 | 0.01025 | 99.12 | 0.007295 | 98.29 | 0.01018
129 | 98.19 | 0.009126 | 97.6 | 0.02041 | 98.81 | 0.006735 | 97.92 | 0.01267 | 97.99 | 0.01017 | 99.12 | 0.007321 | 98.28 | 0.01012
130 | 98.18 | 0.009032 | 97.58 | 0.02109 | 98.81 | 0.006766 | 97.91 | 0.01265 | 97.98 | 0.01011 | 99.11 | 0.007337 | 98.27 | 0.01006
131 | 98.17 | 0.008936 | 97.56 | 0.0218 | 98.8 | 0.006789 | 97.9 | 0.0126 | 97.97 | 0.01008 | 99.1 | 0.007348 | 98.26 | 0.01002
132 | 98.16 | 0.008844 | 97.54 | 0.02251 | 98.79 | 0.006801 | 97.88 | 0.01252 | 97.96 | 0.01005 | 99.1 | 0.007363 | 98.25 | 0.00999
133 | 98.15 | 0.008755 | 97.51 | 0.0232 | 98.79 | 0.006795 | 97.87 | 0.01247 | 97.95 | 0.01003 | 99.09 | 0.007378 | 98.24 | 0.009973
134 | 98.14 | 0.008659 | 97.49 | 0.02382 | 98.78 | 0.006795 | 97.86 | 0.01246 | 97.94 | 0.01 | 99.08 | 0.007399 | 98.23 | 0.009953
135 | 98.13 | 0.008564 | 97.46 | 0.02431 | 98.77 | 0.006789 | 97.85 | 0.01246 | 97.93 | 0.009975 | 99.07 | 0.007421 | 98.22 | 0.00992
136 | 98.12 | 0.008465 | 97.44 | 0.02463 | 98.77 | 0.006779 | 97.83 | 0.01246 | 97.92 | 0.009933 | 99.07 | 0.007428 | 98.21 | 0.009896
137 | 98.12 | 0.008365 | 97.41 | 0.02474 | 98.76 | 0.006779 | 97.82 | 0.01246 | 97.91 | 0.009866 | 99.06 | 0.007442 | 98.2 | 0.009866
138 | 98.11 | 0.008281 | 97.39 | 0.02462 | 98.75 | 0.006789 | 97.81 | 0.01246 | 97.9 | 0.009788 | 99.05 | 0.007458 | 98.19 | 0.00983
139 | 98.1 | 0.008203 | 97.36 | 0.02426 | 98.75 | 0.006806 | 97.79 | 0.01239 | 97.89 | 0.009706 | 99.04 | 0.007467 | 98.18 | 0.009796
140 | 98.09 | 0.008129 | 97.34 | 0.0237 | 98.74 | 0.006809 | 97.78 | 0.01224 | 97.88 | 0.009638 | 99.04 | 0.007479 | 98.17 | 0.009759
141 | 98.08 | 0.008052 | 97.31 | 0.02293 | 98.73 | 0.006807 | 97.77 | 0.01203 | 97.87 | 0.009594 | 99.03 | 0.007493 | 98.16 | 0.009721
142 | 98.07 | 0.007975 | 97.29 | 0.02198 | 98.73 | 0.006815 | 97.76 | 0.01178 | 97.86 | 0.009557 | 99.02 | 0.007509 | 98.15 | 0.009689
143 | 98.07 | 0.007911 | 97.27 | 0.0209 | 98.72 | 0.006824 | 97.75 | 0.01154 | 97.85 | 0.009519 | 99.01 | 0.007532 | 98.14 | 0.00967
144 | 98.06 | 0.00784 | 97.25 | 0.01975 | 98.71 | 0.006831 | 97.74 | 0.01136 | 97.84 | 0.009505 | 99.01 | 0.00756 | 98.13 | 0.009659
145 | 98.05 | 0.007764 | 97.23 | 0.01857 | 98.71 | 0.00684 | 97.72 | 0.01122 | 97.83 | 0.009485 | 99 | 0.007591 | 98.13 | 0.009641
146 | 98.04 | 0.00768 | 97.21 | 0.0174 | 98.7 | 0.006825 | 97.71 | 0.01115 | 97.82 | 0.009433 | 98.99 | 0.00762 | 98.12 | 0.009625
147 | 98.04 | 0.007599 | 97.2 | 0.01625 | 98.69 | 0.006797 | 97.7 | 0.01124 | 97.81 | 0.009352 | 98.98 | 0.007647 | 98.11 | 0.009615
148 | 98.03 | 0.007514 | 97.18 | 0.01518 | 98.68 | 0.006756 | 97.69 | 0.01136 | 97.8 | 0.00926 | 98.98 | 0.007674 | 98.1 | 0.009607
149 | 98.02 | 0.007432 | 97.17 | 0.01418 | 98.68 | 0.006735 | 97.68 | 0.01137 | 97.79 | 0.009156 | 98.97 | 0.007691 | 98.09 | 0.009597
150 | 98.01 | 0.007346 | 97.15 | 0.01331 | 98.67 | 0.006713 | 97.67 | 0.0113 | 97.78 | 0.00904 | 98.96 | 0.007705 | 98.08 | 0.009581
151 | 98.01 | 0.007273 | 97.14 | 0.01256 | 98.66 | 0.006683 | 97.66 | 0.01124 | 97.78 | 0.008935 | 98.95 | 0.007713 | 98.07 | 0.009566
152 | 98 | 0.007206 | 97.13 | 0.01192 | 98.66 | 0.006628 | 97.64 | 0.01121 | 97.77 | 0.008849 | 98.94 | 0.007716 | 98.06 | 0.009545
153 | 97.99 | 0.007144 | 97.12 | 0.01136 | 98.65 | 0.006585 | 97.63 | 0.0112 | 97.76 | 0.008751 | 98.94 | 0.00771 | 98.05 | 0.009523
154 | 97.98 | 0.00707 | 97.11 | 0.01089 | 98.64 | 0.006541 | 97.62 | 0.01114 | 97.75 | 0.008687 | 98.93 | 0.0077 | 98.04 | 0.009502
155 | 97.98 | 0.007008 | 97.1 | 0.01047 | 98.64 | 0.006514 | 97.61 | 0.01102 | 97.74 | 0.008646 | 98.92 | 0.007685 | 98.03 | 0.00948
156 | 97.97 | 0.00694 | 97.09 | 0.01013 | 98.63 | 0.006499 | 97.6 | 0.01085 | 97.73 | 0.008603 | 98.91 | 0.007671 | 98.02 | 0.009464
157 | 97.96 | 0.00687 | 97.08 | 0.009858 | 98.63 | 0.006481 | 97.59 | 0.01076 | 97.72 | 0.008559 | 98.91 | 0.007653 | 98.01 | 0.009458
158 | 97.96 | 0.0068 | 97.07 | 0.0096 | 98.62 | 0.006442 | 97.58 | 0.01076 | 97.72 | 0.008527 | 98.9 | 0.007633 | 98 | 0.009456
159 | 97.95 | 0.006728 | 97.06 | 0.009359 | 98.61 | 0.006409 | 97.57 | 0.01078 | 97.71 | 0.008483 | 98.89 | 0.007609 | 97.99 | 0.009457
160 | 97.94 | 0.006649 | 97.05 | 0.009175 | 98.61 | 0.006379 | 97.56 | 0.01078 | 97.7 | 0.008413 | 98.88 | 0.007595 | 97.98 | 0.00946
161 | 97.94 | 0.006575 | 97.04 | 0.009013 | 98.6 | 0.006337 | 97.55 | 0.01071 | 97.69 | 0.008334 | 98.88 | 0.007577 | 97.97 | 0.009467
162 | 97.93 | 0.006511 | 97.03 | 0.008861 | 98.59 | 0.006284 | 97.54 | 0.01074 | 97.68 | 0.008274 | 98.87 | 0.007555 | 97.96 | 0.009473
163 | 97.92 | 0.006457 | 97.02 | 0.008725 | 98.59 | 0.006217 | 97.53 | 0.0109 | 97.67 | 0.008208 | 98.86 | 0.007525 | 97.95 | 0.009478
164 | 97.92 | 0.006394 | 97.01 | 0.008583 | 98.58 | 0.006137 | 97.52 | 0.01103 | 97.67 | 0.008129 | 98.85 | 0.00749 | 97.94 | 0.009479
165 | 97.91 | 0.006343 | 97 | 0.008428 | 98.57 | 0.006061 | 97.5 | 0.01105 | 97.66 | 0.008049 | 98.85 | 0.007455 | 97.93 | 0.009472
166 | 97.9 | 0.006297 | 96.99 | 0.008289 | 98.57 | 0.006001 | 97.49 | 0.01096 | 97.65 | 0.007979 | 98.84 | 0.007424 | 97.93 | 0.009467
167 | 97.9 | 0.006247 | 96.99 | 0.008175 | 98.56 | 0.005961 | 97.48 | 0.01085 | 97.64 | 0.007924 | 98.83 | 0.007391 | 97.92 | 0.009471
168 | 97.89 | 0.006202 | 96.98 | 0.008062 | 98.56 | 0.005933 | 97.47 | 0.01074 | 97.63 | 0.007875 | 98.82 | 0.007352 | 97.91 | 0.009479
169 | 97.89 | 0.006154 | 96.97 | 0.007939 | 98.55 | 0.005921 | 97.46 | 0.01055 | 97.63 | 0.007823 | 98.82 | 0.007309 | 97.9 | 0.009486
170 | 97.88 | 0.00611 | 96.96 | 0.007838 | 98.55 | 0.005908 | 97.45 | 0.01037 | 97.62 | 0.007745 | 98.81 | 0.00728 | 97.89 | 0.009493
171 | 97.87 | 0.006064 | 96.96 | 0.00775 | 98.54 | 0.005897 | 97.44 | 0.01022 | 97.61 | 0.007652 | 98.8 | 0.00726 | 97.88 | 0.009504
172 | 97.87 | 0.006026 | 96.95 | 0.007669 | 98.53 | 0.005882 | 97.43 | 0.01015 | 97.6 | 0.007581 | 98.79 | 0.007239 | 97.87 | 0.00951
173 | 97.86 | 0.005993 | 96.94 | 0.007599 | 98.53 | 0.005867 | 97.42 | 0.01012 | 97.59 | 0.007524 | 98.79 | 0.007205 | 97.86 | 0.009515
174 | 97.86 | 0.005962 | 96.93 | 0.007519 | 98.52 | 0.005847 | 97.41 | 0.01016 | 97.59 | 0.007477 | 98.78 | 0.007166 | 97.85 | 0.009525
175 | 97.85 | 0.005936 | 96.92 | 0.007453 | 98.52 | 0.005817 | 97.4 | 0.01011 | 97.58 | 0.007413 | 98.77 | 0.007132 | 97.84 | 0.009532
176 | 97.84 | 0.005911 | 96.92 | 0.007391 | 98.51 | 0.005776 | 97.39 | 0.01 | 97.57 | 0.007357 | 98.77 | 0.007096 | 97.83 | 0.009539
177 | 97.84 | 0.005884 | 96.91 | 0.007334 | 98.5 | 0.005734 | 97.38 | 0.009956 | 97.56 | 0.007302 | 98.76 | 0.007057 | 97.82 | 0.009546
178 | 97.83 | 0.005861 | 96.9 | 0.007258 | 98.5 | 0.005705 | 97.37 | 0.009984 | 97.56 | 0.007255 | 98.75 | 0.007009 | 97.81 | 0.009555
179 | 97.83 | 0.005839 | 96.9 | 0.00717 | 98.49 | 0.00568 | 97.36 | 0.009965 | 97.55 | 0.007202 | 98.74 | 0.006955 | 97.8 | 0.009557
180 | 97.82 | 0.005812 | 96.89 | 0.007093 | 98.49 | 0.005646 | 97.35 | 0.009866 | 97.54 | 0.007137 | 98.74 | 0.006902 | 97.79 | 0.009551
181 | 97.81 | 0.005778 | 96.88 | 0.007012 | 98.48 | 0.005601 | 97.34 | 0.009817 | 97.54 | 0.007059 | 98.73 | 0.006855 | 97.78 | 0.009546
182 | 97.81 | 0.005757 | 96.87 | 0.006937 | 98.48 | 0.005549 | 97.33 | 0.009837 | 97.53 | 0.007004 | 98.72 | 0.006814 | 97.77 | 0.009541
183 | 97.8 | 0.005747 | 96.87 | 0.006884 | 98.47 | 0.005512 | 97.32 | 0.009821 | 97.52 | 0.006981 | 98.72 | 0.006767 | 97.76 | 0.009532
184 | 97.8 | 0.005739 | 96.86 | 0.006818 | 98.46 | 0.005465 | 97.31 | 0.00986 | 97.52 | 0.00698 | 98.71 | 0.006713 | 97.75 | 0.009525
185 | 97.79 | 0.005739 | 96.85 | 0.00677 | 98.46 | 0.005413 | 97.3 | 0.009878 | 97.51 | 0.006974 | 98.7 | 0.006669 | 97.74 | 0.009519
186 | 97.79 | 0.005751 | 96.85 | 0.00676 | 98.45 | 0.005351 | 97.29 | 0.009843 | 97.5 | 0.006967 | 98.7 | 0.006632 | 97.73 | 0.009518
187 | 97.78 | 0.005755 | 96.84 | 0.006791 | 98.45 | 0.005297 | 97.28 | 0.009803 | 97.49 | 0.006932 | 98.69 | 0.006592 | 97.73 | 0.009524
188 | 97.77 | 0.005771 | 96.83 | 0.006828 | 98.44 | 0.005256 | 97.27 | 0.009802 | 97.49 | 0.006906 | 98.68 | 0.006557 | 97.72 | 0.009533
189 | 97.77 | 0.005795 | 96.83 | 0.006841 | 98.44 | 0.005239 | 97.26 | 0.009809 | 97.48 | 0.006883 | 98.68 | 0.006527 | 97.71 | 0.009541
190 | 97.76 | 0.005825 | 96.82 | 0.006849 | 98.43 | 0.005242 | 97.25 | 0.009775 | 97.47 | 0.006841 | 98.67 | 0.006494 | 97.7 | 0.009543
191 | 97.76 | 0.005854 | 96.81 | 0.00686 | 98.43 | 0.005233 | 97.24 | 0.009733 | 97.47 | 0.006788 | 98.66 | 0.006455 | 97.69 | 0.009546
192 | 97.75 | 0.005888 | 96.81 | 0.00688 | 98.42 | 0.005223 | 97.23 | 0.009756 | 97.46 | 0.006731 | 98.66 | 0.00642 | 97.68 | 0.00955
193 | 97.74 | 0.005918 | 96.8 | 0.006886 | 98.42 | 0.005231 | 97.22 | 0.009746 | 97.45 | 0.00669 | 98.65 | 0.006385 | 97.67 | 0.009548
194 | 97.74 | 0.00595 | 96.79 | 0.006882 | 98.41 | 0.005226 | 97.21 | 0.009826 | 97.45 | 0.006666 | 98.64 | 0.006345 | 97.66 | 0.009539
195 | 97.73 | 0.005974 | 96.79 | 0.006878 | 98.41 | 0.005209 | 97.2 | 0.009917 | 97.44 | 0.006637 | 98.64 | 0.006304 | 97.65 | 0.009525
196 | 97.73 | 0.006008 | 96.78 | 0.006878 | 98.4 | 0.005195 | 97.19 | 0.009985 | 97.43 | 0.006603 | 98.63 | 0.006266 | 97.64 | 0.009505
197 | 97.72 | 0.006041 | 96.77 | 0.006904 | 98.4 | 0.005191 | 97.18 | 0.01001 | 97.43 | 0.006548 | 98.63 | 0.006226 | 97.63 | 0.009491
198 | 97.72 | 0.006065 | 96.77 | 0.00694 | 98.39 | 0.005183 | 97.17 | 0.009916 | 97.42 | 0.006492 | 98.62 | 0.006188 | 97.62 | 0.009482
199 | 97.71 | 0.006099 | 96.76 | 0.006987 | 98.39 | 0.005177 | 97.16 | 0.009789 | 97.41 | 0.006461 | 98.61 | 0.006153 | 97.61 | 0.009474
200 | 97.7 | 0.006137 | 96.75 | 0.007037 | 98.38 | 0.005162 | 97.15 | 0.00966 | 97.41 | 0.006432 | 98.61 | 0.006119 | 97.6 | 0.009467
201 | 97.7 | 0.006187 | 96.74 | 0.007116 | 98.38 | 0.00513 | 97.14 | 0.009562 | 97.4 | 0.006413 | 98.6 | 0.006078 | 97.59 | 0.009466
202 | 97.69 | 0.006248 | 96.74 | 0.007219 | 98.37 | 0.005092 | 97.13 | 0.00949 | 97.4 | 0.006399 | 98.6 | 0.006045 | 97.58 | 0.009469
203 | 97.68 | 0.006311 | 96.73 | 0.007344 | 98.37 | 0.005079 | 97.12 | 0.009434 | 97.39 | 0.006376 | 98.59 | 0.006027 | 97.57 | 0.009479
204 | 97.68 | 0.006376 | 96.72 | 0.007455 | 98.36 | 0.005071 | 97.12 | 0.009374 | 97.38 | 0.006372 | 98.58 | 0.006006 | 97.56 | 0.009491
205 | 97.67 | 0.006443 | 96.71 | 0.007566 | 98.36 | 0.00506 | 97.11 | 0.009319 | 97.38 | 0.006375 | 98.58 | 0.00599 | 97.55 | 0.009501
206 | 97.66 | 0.006511 | 96.71 | 0.007696 | 98.35 | 0.005044 | 97.1 | 0.009323 | 97.37 | 0.00636 | 98.57 | 0.005972 | 97.54 | 0.009514
207 | 97.66 | 0.006589 | 96.7 | 0.007823 | 98.35 | 0.005032 | 97.09 | 0.00937 | 97.36 | 0.006317 | 98.57 | 0.005958 | 97.54 | 0.009536
208 | 97.65 | 0.006669 | 96.69 | 0.007946 | 98.34 | 0.005039 | 97.08 | 0.009393 | 97.36 | 0.006238 | 98.56 | 0.005943 | 97.53 | 0.009555
209 | 97.65 | 0.006759 | 96.68 | 0.008084 | 98.34 | 0.005051 | 97.07 | 0.009363 | 97.35 | 0.006172 | 98.55 | 0.005924 | 97.52 | 0.00957
210 | 97.64 | 0.006855 | 96.68 | 0.00823 | 98.33 | 0.005038 | 97.06 | 0.009393 | 97.34 | 0.006115 | 98.55 | 0.005906 | 97.51 | 0.009582
211 | 97.63 | 0.006947 | 96.67 | 0.008388 | 98.33 | 0.005015 | 97.05 | 0.009558 | 97.34 | 0.006086 | 98.54 | 0.005883 | 97.5 | 0.009602
212 | 97.62 | 0.007043 | 96.66 | 0.008545 | 98.32 | 0.004983 | 97.04 | 0.009804 | 97.33 | 0.006082 | 98.54 | 0.005863 | 97.49 | 0.009635
213 | 97.62 | 0.007144 | 96.65 | 0.008712 | 98.32 | 0.004977 | 97.03 | 0.01005 | 97.33 | 0.006081 | 98.53 | 0.005849 | 97.48 | 0.009682
214 | 97.61 | 0.007254 | 96.64 | 0.008866 | 98.31 | 0.004978 | 97.02 | 0.01015 | 97.32 | 0.006079 | 98.52 | 0.005836 | 97.47 | 0.00975
215 | 97.6 | 0.007364 | 96.63 | 0.009028 | 98.31 | 0.004988 | 97.01 | 0.01014 | 97.31 | 0.006111 | 98.52 | 0.005823 | 97.46 | 0.009822
216 | 97.6 | 0.00747 | 96.62 | 0.009184 | 98.3 | 0.005009 | 97 | 0.01011 | 97.31 | 0.00614 | 98.51 | 0.005804 | 97.45 | 0.009909
217 | 97.59 | 0.007573 | 96.61 | 0.009346 | 98.3 | 0.005022 | 96.99 | 0.009993 | 97.3 | 0.006147 | 98.51 | 0.005782 | 97.44 | 0.01002
218 | 97.58 | 0.007678 | 96.6 | 0.009486 | 98.29 | 0.005031 | 96.98 | 0.009835 | 97.3 | 0.006113 | 98.5 | 0.005761 | 97.43 | 0.01014
219 | 97.57 | 0.007792 | 96.6 | 0.009631 | 98.29 | 0.005057 | 96.97 | 0.009683 | 97.29 | 0.006063 | 98.5 | 0.005739 | 97.42 | 0.01025
220 | 97.56 | 0.007929 | 96.59 | 0.009777 | 98.28 | 0.005064 | 96.96 | 0.009626 | 97.28 | 0.006025 | 98.49 | 0.005727 | 97.41 | 0.01035
221 | 97.56 | 0.008056 | 96.58 | 0.009916 | 98.27 | 0.00506 | 96.95 | 0.009714 | 97.28 | 0.006001 | 98.48 | 0.005717 | 97.4 | 0.01042
222 | 97.55 | 0.008175 | 96.57 | 0.01005 | 98.27 | 0.005039 | 96.94 | 0.009861 | 97.27 | 0.005998 | 98.48 | 0.005709 | 97.39 | 0.0105
223 | 97.54 | 0.008293 | 96.56 | 0.01018 | 98.27 | 0.005019 | 96.93 | 0.01003 | 97.27 | 0.006003 | 98.47 | 0.005701 | 97.38 | 0.01057
224 | 97.53 | 0.008415 | 96.54 | 0.01028 | 98.26 | 0.005014 | 96.92 | 0.01014 | 97.26 | 0.006014 | 98.47 | 0.005701 | 97.37 | 0.01063
225 | 97.52 | 0.008534 | 96.53 | 0.01037 | 98.25 | 0.004993 | 96.91 | 0.01013 | 97.25 | 0.006033 | 98.46 | 0.0057 | 97.36 | 0.01069
226 | 97.51 | 0.008664 | 96.52 | 0.01047 | 98.25 | 0.004973 | 96.9 | 0.01016 | 97.25 | 0.006047 | 98.46 | 0.005703 | 97.34 | 0.01074
227 | 97.51 | 0.008797 | 96.51 | 0.01056 | 98.25 | 0.004973 | 96.89 | 0.01019 | 97.24 | 0.006033 | 98.45 | 0.005697 | 97.33 | 0.01077
228 | 97.5 | 0.008932 | 96.5 | 0.01064 | 98.24 | 0.004964 | 96.88 | 0.01018 | 97.24 | 0.00599 | 98.44 | 0.005689 | 97.32 | 0.01081
229 | 97.49 | 0.009073 | 96.49 | 0.01074 | 98.23 | 0.004968 | 96.87 | 0.01014 | 97.23 | 0.005924 | 98.44 | 0.005684 | 97.31 | 0.01083
230 | 97.48 | 0.009219 | 96.48 | 0.01083 | 98.23 | 0.00497 | 96.86 | 0.01009 | 97.22 | 0.005869 | 98.43 | 0.005689 | 97.3 | 0.01084
231 | 97.47 | 0.00936 | 96.47 | 0.01091 | 98.23 | 0.00497 | 96.85 | 0.01005 | 97.22 | 0.005813 | 98.43 | 0.005694 | 97.29 | 0.01084
232 | 97.46 | 0.009503 | 96.46 | 0.01096 | 98.22 | 0.004979 | 96.84 | 0.01006 | 97.21 | 0.005753 | 98.42 | 0.005691 | 97.28 | 0.01083
233 | 97.45 | 0.009639 | 96.45 | 0.01099 | 98.22 | 0.004971 | 96.83 | 0.0101 | 97.21 | 0.005715 | 98.42 | 0.005679 | 97.27 | 0.01081
234 | 97.44 | 0.009769 | 96.44 | 0.01099 | 98.21 | 0.004978 | 96.82 | 0.01015 | 97.2 | 0.005686 | 98.41 | 0.005663 | 97.26 | 0.01078
235 | 97.43 | 0.009885 | 96.43 | 0.01095 | 98.21 | 0.004991 | 96.81 | 0.0102 | 97.19 | 0.005671 | 98.4 | 0.00565 | 97.25 | 0.01077
236 | 97.42 | 0.009997 | 96.42 | 0.0109 | 98.2 | 0.00498 | 96.8 | 0.01018 | 97.19 | 0.005666 | 98.4 | 0.005644 | 97.24 | 0.01076
237 | 97.41 | 0.01011 | 96.4 | 0.01082 | 98.2 | 0.00497 | 96.79 | 0.01011 | 97.18 | 0.005657 | 98.39 | 0.005637 | 97.23 | 0.01074
238 | 97.4 | 0.01023 | 96.39 | 0.01073 | 98.19 | 0.004968 | 96.78 | 0.009989 | 97.18 | 0.005647 | 98.39 | 0.00563 | 97.21 | 0.01072
239 | 97.39 | 0.01036 | 96.38 | 0.01064 | 98.19 | 0.004963 | 96.77 | 0.009883 | 97.17 | 0.005643 | 98.38 | 0.005621 | 97.2 | 0.01069
240 | 97.38 | 0.01049 | 96.37 | 0.01057 | 98.18 | 0.004945 | 96.76 | 0.009731 | 97.17 | 0.005645 | 98.38 | 0.005617 | 97.19 | 0.01067
241 | 97.37 | 0.01063 | 96.36 | 0.0105 | 98.18 | 0.004923 | 96.75 | 0.009531 | 97.16 | 0.005637 | 98.37 | 0.00562 | 97.18 | 0.01063
242 | 97.36 | 0.01077 | 96.35 | 0.01044 | 98.17 | 0.004899 | 96.74 | 0.009366 | 97.15 | 0.005594 | 98.36 | 0.005626 | 97.17 | 0.0106
243 | 97.35 | 0.01092 | 96.34 | 0.01038 | 98.17 | 0.004878 | 96.73 | 0.009203 | 97.15 | 0.005568 | 98.36 | 0.005634 | 97.16 | 0.01055
244 | 97.34 | 0.01108 | 96.33 | 0.01033 | 98.16 | 0.004869 | 96.72 | 0.009171 | 97.14 | 0.005562 | 98.35 | 0.005634 | 97.15 | 0.01047
245 | 97.33 | 0.01123 | 96.32 | 0.01027 | 98.16 | 0.004883 | 96.71 | 0.009394 | 97.14 | 0.005559 | 98.35 | 0.005626 | 97.14 | 0.01038
246 | 97.32 | 0.01138 | 96.31 | 0.01019 | 98.15 | 0.004902 | 96.7 | 0.009595 | 97.13 | 0.005559 | 98.34 | 0.005615 | 97.13 | 0.01029
247 | 97.3 | 0.01152 | 96.3 | 0.0101 | 98.15 | 0.004919 | 96.69 | 0.009648 | 97.13 | 0.005551 | 98.34 | 0.005604 | 97.12 | 0.0102
248 | 97.29 | 0.01167 | 96.29 | 0.01001 | 98.14 | 0.004953 | 96.68 | 0.009636 | 97.12 | 0.005538 | 98.33 | 0.005593 | 97.11 | 0.0101
249 | 97.28 | 0.01181 | 96.28 | 0.009941 | 98.14 | 0.004987 | 96.67 | 0.009684 | 97.12 | 0.005527 | 98.33 | 0.005575 | 97.1 | 0.009999
250 | 97.27 | 0.01196 | 96.27 | 0.009875 | 98.13 | 0.005009 | 96.66 | 0.009714 | 97.11 | 0.005511 | 98.32 | 0.005553 | 97.09 | 0.009909
251 | 97.26 | 0.01212 | 96.26 | 0.009791 | 98.13 | 0.005012 | 96.65 | 0.009694 | 97.1 | 0.005508 | 98.31 | 0.005535 | 97.08 | 0.009826
252 | 97.24 | 0.01228 | 96.25 | 0.009678 | 98.12 | 0.004993 | 96.65 | 0.009698 | 97.1 | 0.005489 | 98.31 | 0.005521 | 97.07 | 0.009754
253 | 97.23 | 0.01246 | 96.24 | 0.009561 | 98.12 | 0.00497 | 96.64 | 0.009644 | 97.09 | 0.005438 | 98.3 | 0.005512 | 97.06 | 0.009694
254 | 97.22 | 0.01264 | 96.23 | 0.009448 | 98.11 | 0.004939 | 96.62 | 0.009563 | 97.09 | 0.005398 | 98.3 | 0.005512 | 97.05 | 0.009646
255 | 97.21 | 0.01282 | 96.22 | 0.00935 | 98.11 | 0.004902 | 96.62 | 0.009682 | 97.08 | 0.005371 | 98.29 | 0.00551 | 97.04 | 0.009596
256 | 97.19 | 0.013 | 96.21 | 0.009208 | 98.1 | 0.004878 | 96.61 | 0.009808 | 97.08 | 0.005351 | 98.29 | 0.005506 | 97.03 | 0.009547
257 | 97.18 | 0.01319 | 96.2 | 0.009046 | 98.1 | 0.004847 | 96.6 | 0.009777 | 97.07 | 0.005348 | 98.28 | 0.005498 | 97.02 | 0.009512
258 | 97.17 | 0.01339 | 96.19 | 0.00891 | 98.09 | 0.004849 | 96.59 | 0.009712 | 97.07 | 0.005344 | 98.28 | 0.005485 | 97.01 | 0.00949
259 | 97.15 | 0.01359 | 96.19 | 0.008778 | 98.09 | 0.004876 | 96.58 | 0.009635 | 97.06 | 0.005349 | 98.27 | 0.005469 | 97 | 0.009473
260 | 97.14 | 0.01378 | 96.18 | 0.008691 | 98.08 | 0.004914 | 96.57 | 0.009609 | 97.06 | 0.005327 | 98.26 | 0.005456 | 96.99 | 0.009444
261 | 97.13 | 0.01398 | 96.17 | 0.008619 | 98.08 | 0.004945 | 96.56 | 0.009495 | 97.05 | 0.005242 | 98.26 | 0.005447 | 96.98 | 0.009415
262 | 97.11 | 0.01418 | 96.16 | 0.008562 | 98.07 | 0.004953 | 96.55 | 0.009351 | 97.05 | 0.005154 | 98.25 | 0.00544 | 96.97 | 0.009385
263 | 97.1 | 0.01438 | 96.15 | 0.008508 | 98.07 | 0.004982 | 96.54 | 0.009156 | 97.04 | 0.005058 | 98.25 | 0.005424 | 96.97 | 0.00935
264 | 97.08 | 0.01459 | 96.14 | 0.008453 | 98.06 | 0.005 | 96.53 | 0.008941 | 97.04 | 0.004968 | 98.24 | 0.00541 | 96.96 | 0.009317
265 | 97.07 | 0.01479 | 96.13 | 0.008429 | 98.06 | 0.005002 | 96.52 | 0.008822 | 97.03 | 0.0049 | 98.24 | 0.005401 | 96.95 | 0.009283
266 | 97.05 | 0.01501 | 96.13 | 0.008379 | 98.05 | 0.004985 | 96.51 | 0.008842 | 97.03 | 0.004869 | 98.23 | 0.005399 | 96.94 | 0.009244
267 | 97.04 | 0.01523 | 96.12 | 0.008273 | 98.05 | 0.004971 | 96.5 | 0.008883 | 97.02 | 0.004906 | 98.23 | 0.005392 | 96.93 | 0.00921
268 | 97.02 | 0.01546 | 96.11 | 0.008158 | 98.04 | 0.004955 | 96.5 | 0.008953 | 97.02 | 0.004986 | 98.22 | 0.005378 | 96.92 | 0.009194
269 | 97.01 | 0.01571 | 96.1 | 0.008059 | 98.04 | 0.004964 | 96.49 | 0.00903 | 97.01 | 0.005096 | 98.22 | 0.005367 | 96.91 | 0.009194
270 | 96.99 | 0.01595 | 96.09 | 0.007965 | 98.03 | 0.004963 | 96.48 | 0.00908 | 97.01 | 0.005227 | 98.21 | 0.005358 | 96.9 | 0.009184
271 | 96.98 | 0.01619 | 96.09 | 0.007871 | 98.03 | 0.004978 | 96.47 | 0.009107 | 97 | 0.005299 | 98.21 | 0.005349 | 96.89 | 0.009156
272 | 96.96 | 0.01642 | 96.08 | 0.007795 | 98.02 | 0.004996 | 96.46 | 0.009204 | 97 | 0.005342 | 98.2 | 0.005354 | 96.88 | 0.009133
273 | 96.94 | 0.01664 | 96.07 | 0.007741 | 98.02 | 0.005042 | 96.45 | 0.009217 | 96.99 | 0.005373 | 98.19 | 0.005357 | 96.87 | 0.009102
274 | 96.93 | 0.01684 | 96.06 | 0.007664 | 98.01 | 0.005076 | 96.44 | 0.009149 | 96.98 | 0.005398 | 98.19 | 0.005355 | 96.86 | 0.009075
275 | 96.91 | 0.01703 | 96.05 | 0.00761 | 98.01 | 0.005104 | 96.43 | 0.009051 | 96.98 | 0.005412 | 98.18 | 0.005356 | 96.86 | 0.009051
276 | 96.89 | 0.01722 | 96.05 | 0.007564 | 98 | 0.005111 | 96.42 | 0.008945 | 96.97 | 0.005421 | 98.18 | 0.005357 | 96.85 | 0.009023
277 | 96.87 | 0.0174 | 96.04 | 0.007522 | 98 | 0.005125 | 96.41 | 0.008885 | 96.97 | 0.005439 | 98.17 | 0.005358 | 96.84 | 0.008993
278 | 96.86 | 0.0176 | 96.03 | 0.007464 | 97.99 | 0.005128 | 96.4 | 0.008785 | 96.96 | 0.005459 | 98.17 | 0.00536 | 96.83 | 0.008982
279 | 96.84 | 0.0178 | 96.02 | 0.007409 | 97.99 | 0.005124 | 96.39 | 0.0087 | 96.96 | 0.005482 | 98.16 | 0.005358 | 96.82 | 0.008983
280 | 96.82 | 0.01801 | 96.02 | 0.007367 | 97.98 | 0.005115 | 96.39 | 0.008606 | 96.95 | 0.005501 | 98.16 | 0.005358 | 96.81 | 0.008999
281 | 96.8 | 0.01822 | 96.01 | 0.007337 | 97.98 | 0.005109 | 96.38 | 0.008524 | 96.95 | 0.00551 | 98.15 | 0.005347 | 96.8 | 0.009001
282 | 96.79 | 0.01842 | 96 | 0.007302 | 97.97 | 0.00509 | 96.37 | 0.008519 | 96.94 | 0.005523 | 98.15 | 0.005339 | 96.79 | 0.008986
283 | 96.77 | 0.01862 | 95.99 | 0.00729 | 97.97 | 0.005081 | 96.36 | 0.008531 | 96.94 | 0.005543 | 98.14 | 0.005331 | 96.78 | 0.008955
284 | 96.75 | 0.01879 | 95.99 | 0.007302 | 97.96 | 0.005086 | 96.35 | 0.008554 | 96.93 | 0.00558 | 98.14 | 0.005325 | 96.77 | 0.008923
285 | 96.73 | 0.01896 | 95.98 | 0.007357 | 97.96 | 0.005087 | 96.34 | 0.008651 | 96.92 | 0.005625 | 98.13 | 0.005319 | 96.76 | 0.0089
286 | 96.71 | 0.01911 | 95.97 | 0.007424 | 97.95 | 0.005095 | 96.33 | 0.008728 | 96.92 | 0.005668 | 98.13 | 0.005314 | 96.76 | 0.008872
287 | 96.69 | 0.01925 | 95.97 | 0.007503 | 97.95 | 0.005097 | 96.33 | 0.008804 | 96.91 | 0.005701 | 98.12 | 0.005312 | 96.75 | 0.008845
288 | 96.67 | 0.01938 | 95.96 | 0.007572 | 97.94 | 0.005093 | 96.32 | 0.008816 | 96.91 | 0.005704 | 98.11 | 0.005327 | 96.74 | 0.008829
289 | 96.65 | 0.01951 | 95.95 | 0.007667 | 97.94 | 0.0051 | 96.31 | 0.008763 | 96.9 | 0.005686 | 98.11 | 0.005347 | 96.73 | 0.008828
290 | 96.63 | 0.01964 | 95.94 | 0.007713 | 97.93 | 0.005106 | 96.3 | 0.00864 | 96.9 | 0.005678 | 98.1 | 0.005381 | 96.72 | 0.008846
291 | 96.61 | 0.01975 | 95.93 | 0.007735 | 97.93 | 0.005139 | 96.29 | 0.008701 | 96.89 | 0.005649 | 98.1 | 0.005411 | 96.71 | 0.008871
292 | 96.59 | 0.01984 | 95.93 | 0.007739 | 97.92 | 0.005162 | 96.28 | 0.008783 | 96.88 | 0.005625 | 98.09 | 0.005423 | 96.7 | 0.008887
293 | 96.57 | 0.01993 | 95.92 | 0.007738 | 97.92 | 0.005163 | 96.27 | 0.008791 | 96.88 | 0.005623 | 98.09 | 0.005417 | 96.69 | 0.008883
294 | 96.55 | 0.01999 | 95.91 | 0.007765 | 97.91 | 0.005171 | 96.27 | 0.008782 | 96.87 | 0.00564 | 98.08 | 0.005406 | 96.69 | 0.00887
295 | 96.53 | 0.02006 | 95.9 | 0.007839 | 97.9 | 0.005157 | 96.26 | 0.008814 | 96.87 | 0.00568 | 98.08 | 0.0054 | 96.68 | 0.00885
296 | 96.51 | 0.02011 | 95.9 | 0.00789 | 97.9 | 0.005162 | 96.25 | 0.008763 | 96.86 | 0.005718 | 98.07 | 0.005389 | 96.67 | 0.008829
297 | 96.49 | 0.02017 | 95.89 | 0.007925 | 97.89 | 0.005174 | 96.24 | 0.008688 | 96.86 | 0.005752 | 98.07 | 0.005376 | 96.66 | 0.008804
298 | 96.47 | 0.02022 | 95.88 | 0.007946 | 97.89 | 0.005179 | 96.23 | 0.008567 | 96.85 | 0.005793 | 98.06 | 0.005377 | 96.65 | 0.008793
299 | 96.45 | 0.02027 | 95.87 | 0.007989 | 97.88 | 0.005178 | 96.22 | 0.008408 | 96.84 | 0.005815 | 98.06 | 0.005384 | 96.64 | 0.008788
300 | 96.43 | 0.0203 | 95.86 | 0.008 | 97.88 | 0.00517 | 96.21 | 0.008207 | 96.84 | 0.005846 | 98.05 | 0.00541 | 96.63 | 0.008803
301 | 96.41 | 0.02032 | 95.86 | 0.007972 | 97.87 | 0.005164 | 96.21 | 0.008099 | 96.83 | 0.00586 | 98.04 | 0.00545 | 96.62 | 0.008825
302 | 96.39 | 0.02032 | 95.85 | 0.007948 | 97.87 | 0.005171 | 96.2 | 0.008056 | 96.83 | 0.005871 | 98.04 | 0.005483 | 96.62 | 0.008844
303 | 96.37 | 0.0203 | 95.84 | 0.007953 | 97.86 | 0.005164 | 96.19 | 0.008145 | 96.82 | 0.005895 | 98.03 | 0.005498 | 96.61 | 0.00886
304 | 96.35 | 0.02026 | 95.83 | 0.007993 | 97.86 | 0.005155 | 96.18 | 0.008269 | 96.82 | 0.005912 | 98.03 | 0.005511 | 96.6 | 0.008863
305 | 96.33 | 0.0202 | 95.82 | 0.00808 | 97.85 | 0.005124 | 96.17 | 0.00843 | 96.81 | 0.005946 | 98.02 | 0.005535 | 96.59 | 0.008866
306 | 96.31 | 0.02012 | 95.82 | 0.008156 | 97.85 | 0.005091 | 96.16 | 0.008437 | 96.8 | 0.005998 | 98.02 | 0.005566 | 96.58 | 0.008866
307 | 96.29 | 0.02002 | 95.81 | 0.008218 | 97.84 | 0.005086 | 96.16 | 0.008349 | 96.8 | 0.006034 | 98.01 | 0.005602 | 96.57 | 0.008871
308 | 96.27 | 0.0199 | 95.8 | 0.008309 | 97.84 | 0.005097 | 96.15 | 0.008204 | 96.79 | 0.006076 | 98.01 | 0.005646 | 96.56 | 0.008885
309 | 96.25 | 0.01976 | 95.79 | 0.008416 | 97.83 | 0.005117 | 96.14 | 0.008092 | 96.79 | 0.006107 | 98 | 0.005699 | 96.55 | 0.008914
310 | 96.23 | 0.01962 | 95.78 | 0.008504 | 97.83 | 0.005141 | 96.13 | 0.008039 | 96.78 | 0.006135 | 97.99 | 0.005755 | 96.54 | 0.00895
311 | 96.21 | 0.01947 | 95.77 | 0.008605 | 97.82 | 0.005163 | 96.12 | 0.008028 | 96.77 | 0.006149 | 97.99 | 0.005807 | 96.54 | 0.008992
312 | 96.19 | 0.01931 | 95.77 | 0.00871 | 97.82 | 0.0052 | 96.12 | 0.007931 | 96.77 | 0.006168 | 97.98 | 0.005852 | 96.53 | 0.009026
313 | 96.17 | 0.01915 | 95.76 | 0.008777 | 97.81 | 0.005211 | 96.11 | 0.00795 | 96.76 | 0.0062 | 97.98 | 0.005888 | 96.52 | 0.009059
314 | 96.15 | 0.01901 | 95.75 | 0.008884 | 97.81 | 0.005223 | 96.1 | 0.008064 | 96.75 | 0.006214 | 97.97 | 0.005923 | 96.51 | 0.009081
315 | 96.13 | 0.01887 | 95.74 | 0.008999 | 97.8 | 0.005233 | 96.09 | 0.008255 | 96.75 | 0.006213 | 97.96 | 0.005965 | 96.5 | 0.009103
316 | 96.12 | 0.01873 | 95.73 | 0.009095 | 97.8 | 0.00524 | 96.08 | 0.00843 | 96.74 | 0.006236 | 97.96 | 0.006009 | 96.49 | 0.009123
317 | 96.1 | 0.0186 | 95.72 | 0.009232 | 97.79 | 0.005251 | 96.08 | 0.008473 | 96.74 | 0.006257 | 97.95 | 0.006058 | 96.48 | 0.009149
318 | 96.08 | 0.01848 | 95.71 | 0.009362 | 97.79 | 0.00526 | 96.07 | 0.008453 | 96.73 | 0.00628 | 97.95 | 0.006113 | 96.47 | 0.009182
319 | 96.06 | 0.01836 | 95.7 | 0.009498 | 97.78 | 0.005268 | 96.06 | 0.008449 | 96.72 | 0.006309 | 97.94 | 0.006177 | 96.46 | 0.009225
320 | 96.04 | 0.01825 | 95.69 | 0.009633 | 97.78 | 0.005273 | 96.05 | 0.008482 | 96.72 | 0.006336 | 97.93 | 0.006253 | 96.45 | 0.009278
321 | 96.02 | 0.01814 | 95.68 | 0.009804 | 97.77 | 0.005274 | 96.04 | 0.008486 | 96.71 | 0.006357 | 97.93 | 0.006322 | 96.44 | 0.009337
322 | 96.01 | 0.01803 | 95.67 | 0.01003 | 97.76 | 0.005293 | 96.03 | 0.008472 | 96.7 | 0.006384 | 97.92 | 0.006386 | 96.43 | 0.009386
323 | 95.99 | 0.01793 | 95.66 | 0.01027 | 97.76 | 0.005292 | 96.02 | 0.008401 | 96.7 | 0.00642 | 97.92 | 0.006451 | 96.43 | 0.009429
324 | 95.97 | 0.01784 | 95.65 | 0.01051 | 97.75 | 0.00528 | 96.01 | 0.008297 | 96.69 | 0.00646 | 97.91 | 0.006517 | 96.42 | 0.009474
325 | 95.95 | 0.01775 | 95.64 | 0.01075 | 97.75 | 0.005265 | 96.01 | 0.008213 | 96.69 | 0.006494 | 97.9 | 0.006593 | 96.41 | 0.009517
326 | 95.93 | 0.01766 | 95.63 | 0.01095 | 97.74 | 0.005272 | 96 | 0.008231 | 96.68 | 0.006528 | 97.9 | 0.006682 | 96.4 | 0.009572
327 | 95.92 | 0.01758 | 95.62 | 0.01117 | 97.74 | 0.005265 | 95.99 | 0.008278 | 96.67 | 0.006564 | 97.89 | 0.006778 | 96.39 | 0.009649
328 | 95.9 | 0.01751 | 95.61 | 0.01138 | 97.73 | 0.005273 | 95.98 | 0.008321 | 96.67 | 0.006599 | 97.88 | 0.006879 | 96.38 | 0.009743
329 | 95.88 | 0.01747 | 95.6 | 0.01156 | 97.73 | 0.005289 | 95.97 | 0.00837 | 96.66 | 0.006631 | 97.88 | 0.00699 | 96.37 | 0.009833
330 | 95.86 | 0.01744 | 95.59 | 0.0117 | 97.72 | 0.005288 | 95.97 | 0.008497 | 96.65 | 0.006645 | 97.87 | 0.007115 | 96.36 | 0.009942
331 | 95.85 | 0.0174 | 95.57 | 0.01182 | 97.72 | 0.005281 | 95.96 | 0.008572 | 96.65 | 0.00664 | 97.86 | 0.007247 | 96.35 | 0.01006
332 | 95.83 | 0.01732 | 95.56 | 0.01192 | 97.71 | 0.005286 | 95.95 | 0.008644 | 96.64 | 0.006644 | 97.85 | 0.007376 | 96.34 | 0.01019
333 | 95.81 | 0.01711 | 95.55 | 0.01204 | 97.71 | 0.005301 | 95.94 | 0.008715 | 96.63 | 0.006655 | 97.85 | 0.007512 | 96.33 | 0.01032
334 | 95.79 | 0.01666 | 95.54 | 0.01216 | 97.7 | 0.005323 | 95.93 | 0.008753 | 96.63 | 0.006667 | 97.84 | 0.007645 | 96.32 | 0.01043
335 | 95.78 | 0.01607 | 95.53 | 0.01225 | 97.7 | 0.005336 | 95.92 | 0.008805 | 96.62 | 0.006689 | 97.83 | 0.007777 | 96.31 | 0.01054
336 | 95.76 | 0.01532 | 95.51 | 0.0123 | 97.69 | 0.005371 | 95.91 | 0.008916 | 96.61 | 0.006722 | 97.82 | 0.007919 | 96.3 | 0.01064
337 | 95.74 | 0.01422 | 95.5 | 0.01232 | 97.69 | 0.005394 | 95.9 | 0.008957 | 96.61 | 0.006757 | 97.82 | 0.008077 | 96.29 | 0.01074
338 | 95.73 | 0.01315 | 95.49 | 0.01236 | 97.68 | 0.005415 | 95.9 | 0.008986 | 96.6 | 0.0068 | 97.81 | 0.008243 | 96.27 | 0.01085
339 | 95.72 | 0.01198 | 95.48 | 0.01239 | 97.67 | 0.005457 | 95.89 | 0.008965 | 96.59 | 0.00685 | 97.8 | 0.008421 | 96.26 | 0.01094
340 | 95.71 | 0.01085 | 95.46 | 0.01243 | 97.67 | 0.005482 | 95.88 | 0.008923 | 96.58 | 0.006894 | 97.79 | 0.008615 | 96.25 | 0.01104
341 | 95.7 | 0.009952 | 95.45 | 0.01248 | 97.66 | 0.005501 | 95.87 | 0.008885 | 96.58 | 0.006929 | 97.78 | 0.008827 | 96.24 | 0.01114
342 | 95.69 | 0.009437 | 95.44 | 0.01257 | 97.66 | 0.005506 | 95.86 | 0.008847 | 96.57 | 0.006955 | 97.77 | 0.009054 | 96.23 | 0.01125
343 | 95.68 | 0.009649 | 95.43 | 0.01267 | 97.65 | 0.005516 | 95.85 | 0.008683 | 96.56 | 0.006992 | 97.76 | 0.009298 | 96.22 | 0.01138
344 | 95.67 | 0.0106 | 95.41 | 0.01281 | 97.65 | 0.005528 | 95.84 | 0.008541 | 96.56 | 0.007046 | 97.75 | 0.009546 | 96.21 | 0.0115
345 | 95.67 | 0.01258 | 95.4 | 0.01297 | 97.64 | 0.005549 | 95.83 | 0.008482 | 96.55 | 0.007107 | 97.74 | 0.009799 | 96.2 | 0.01163
346 | 95.66 | 0.01548 | 95.39 | 0.01315 | 97.64 | 0.005577 | 95.82 | 0.008557 | 96.54 | 0.007167 | 97.73 | 0.01006 | 96.18 | 0.01178
347 | 95.64 | 0.01859 | 95.38 | 0.01332 | 97.63 | 0.005606 | 95.82 | 0.008678 | 96.54 | 0.007211 | 97.72 | 0.01034 | 96.17 | 0.01193
348 | 95.62 | 0.02185 | 95.36 | 0.01351 | 97.62 | 0.005631 | 95.81 | 0.008766 | 96.53 | 0.007229 | 97.71 | 0.01065 | 96.16 | 0.01207
349 | 95.6 | 0.02502 | 95.35 | 0.0137 | 97.62 | 0.005655 | 95.8 | 0.008785 | 96.52 | 0.007248 | 97.7 | 0.01098 | 96.15 | 0.01222
350 | 95.56 | 0.02785 | 95.33 | 0.01389 | 97.61 | 0.005683 | 95.79 | 0.008792 | 96.51 | 0.007278 | 97.69 | 0.01133 | 96.14 | 0.01236
351 | 95.53 | 0.03006 | 95.32 | 0.01406 | 97.61 | 0.005717 | 95.78 | 0.008838 | 96.51 | 0.00732 | 97.68 | 0.0117 | 96.12 | 0.0125
352 | 95.5 | 0.03151 | 95.31 | 0.01427 | 97.6 | 0.005753 | 95.77 | 0.008979 | 96.5 | 0.007373 | 97.67 | 0.01209 | 96.11 | 0.01263
353 | 95.47 | 0.03218 | 95.29 | 0.01448 | 97.6 | 0.005784 | 95.76 | 0.009026 | 96.49 | 0.007439 | 97.66 | 0.0125 | 96.1 | 0.01275
354 | 95.44 | 0.0322 | 95.28 | 0.01471 | 97.59 | 0.005807 | 95.76 | 0.008997 | 96.48 | 0.007505 | 97.64 | 0.01294 | 96.09 | 0.01287
355 | 95.4 | 0.03166 | 95.26 | 0.01494 | 97.58 | 0.005843 | 95.75 | 0.008985 | 96.48 | 0.007587 | 97.63 | 0.01339 | 96.07 | 0.01297
356 | 95.37 | 0.03074 | 95.25 | 0.01518 | 97.58 | 0.005891 | 95.74 | 0.008904 | 96.47 | 0.007681 | 97.62 | 0.01386 | 96.06 | 0.01307
357 | 95.34 | 0.02937 | 95.23 | 0.01542 | 97.57 | 0.005946 | 95.73 | 0.008815 | 96.46 | 0.007766 | 97.6 | 0.01436 | 96.05 | 0.01316
358 | 95.31 | 0.02729 | 95.22 | 0.01564 | 97.57 | 0.005999 | 95.72 | 0.008781 | 96.45 | 0.007805 | 97.59 | 0.01488 | 96.03 | 0.01322
359 | 95.28 | 0.02461 | 95.2 | 0.01586 | 97.56 | 0.006045 | 95.71 | 0.008697 | 96.45 | 0.007782 | 97.57 | 0.01543 | 96.02 | 0.01328
360 | 95.26 | 0.02152 | 95.18 | 0.01608 | 97.55 | 0.006096 | 95.7 | 0.008572 | 96.44 | 0.007781 | 97.56 | 0.016 | 96.01 | 0.01333
361 | 95.23 | 0.0183 | 95.17 | 0.01631 | 97.55 | 0.006141 | 95.69 | 0.008459 | 96.43 | 0.007787 | 97.54 | 0.0166 | 95.99 | 0.01337
362 | 95.22 | 0.01523 | 95.15 | 0.01656 | 97.54 | 0.006197 | 95.69 | 0.008351 | 96.42 | 0.007821 | 97.53 | 0.01722 | 95.98 | 0.0134
363 | 95.2 | 0.0126 | 95.14 | 0.01689 | 97.54 | 0.006266 | 95.68 | 0.008191 | 96.41 | 0.007865 | 97.51 | 0.01786 | 95.97 | 0.01341
364 | 95.2 | 0.01062 | 95.12 | 0.01724 | 97.53 | 0.006323 | 95.67 | 0.008098 | 96.41 | 0.0079 | 97.49 | 0.01853 | 95.95 | 0.01343
365 | 95.19 | 0.009383 | 95.1 | 0.0176 | 97.52 | 0.006373 | 95.66 | 0.008065 | 96.4 | 0.00793 | 97.47 | 0.01924 | 95.94 | 0.01346
366 | 95.18 | 0.008894 | 95.08 | 0.01797 | 97.52 | 0.006421 | 95.65 | 0.008033 | 96.39 | 0.007954 | 97.45 | 0.01997 | 95.93 | 0.0135
367 | 95.18 | 0.009198 | 95.07 | 0.01835 | 97.51 | 0.006496 | 95.64 | 0.007934 | 96.38 | 0.008025 | 97.43 | 0.02073 | 95.91 | 0.01356
368 | 95.17 | 0.01016 | 95.05 | 0.01872 | 97.5 | 0.006582 | 95.64 | 0.007856 | 96.38 | 0.008054 | 97.41 | 0.02151 | 95.9 | 0.01362
369 | 95.16 | 0.01153 | 95.03 | 0.01908 | 97.5 | 0.006648 | 95.63 | 0.007837 | 96.37 | 0.008033 | 97.39 | 0.02232 | 95.89 | 0.01368
370 | 95.15 | 0.01302 | 95.01 | 0.0194 | 97.49 | 0.006708 | 95.62 | 0.007855 | 96.36 | 0.008044 | 97.37 | 0.02317 | 95.87 | 0.01374
371 | 95.13 | 0.01445 | 94.99 | 0.01977 | 97.48 | 0.006758 | 95.61 | 0.007809 | 96.35 | 0.008073 | 97.34 | 0.02404 | 95.86 | 0.01379
372 | 95.12 | 0.01579 | 94.97 | 0.02013 | 97.48 | 0.00678 | 95.6 | 0.007769 | 96.34 | 0.008127 | 97.32 | 0.02491 | 95.84 | 0.01383
373 | 95.1 | 0.01702 | 94.95 | 0.0205 | 97.47 | 0.006811 | 95.6 | 0.007653 | 96.34 | 0.008207 | 97.29 | 0.02581 | 95.83 | 0.01386
374 | 95.08 | 0.01805 | 94.93 | 0.02091 | 97.46 | 0.006861 | 95.59 | 0.007527 | 96.33 | 0.008274 | 97.27 | 0.02671 | 95.82 | 0.01388
375 | 95.06 | 0.0189 | 94.91 | 0.02134 | 97.46 | 0.006913 | 95.58 | 0.007403 | 96.32 | 0.008361 | 97.24 | 0.02763 | 95.8 | 0.0139
376 | 95.04 | 0.01954 | 94.89 | 0.02175 | 97.45 | 0.006961 | 95.58 | 0.007433 | 96.31 | 0.008424 | 97.21 | 0.02856 | 95.79 | 0.01392
377 | 95.02 | 0.01995 | 94.86 | 0.02217 | 97.44 | 0.007009 | 95.57 | 0.007598 | 96.3 | 0.008517 | 97.18 | 0.02949 | 95.77 | 0.01394
378 | 95 | 0.02021 | 94.84 | 0.02259 | 97.44 | 0.007083 | 95.56 | 0.00772 | 96.29 | 0.008581 | 97.15 | 0.03041 | 95.76 | 0.01395
379 | 94.98 | 0.02041 | 94.82 | 0.02301 | 97.43 | 0.007161 | 95.55 | 0.007834 | 96.28 | 0.008602 | 97.12 | 0.03132 | 95.75 | 0.01398
380 | 94.96 | 0.02056 | 94.8 | 0.02336 | 97.42 | 0.007254 | 95.55 | 0.007931 | 96.28 | 0.008638 | 97.09 | 0.03221 | 95.73 | 0.014
381 | 94.94 | 0.02065 | 94.77 | 0.02374 | 97.41 | 0.007346 | 95.54 | 0.007908 | 96.27 | 0.008669 | 97.06 | 0.03308 | 95.72 | 0.01402
382 | 94.92 | 0.02078 | 94.75 | 0.02413 | 97.41 | 0.007419 | 95.53 | 0.007788 | 96.26 | 0.008698 | 97.02 | 0.03392 | 95.7 | 0.01404
383 | 94.9 | 0.021 | 94.72 | 0.02447 | 97.4 | 0.007475 | 95.52 | 0.00775 | 96.25 | 0.008744 | 96.99 | 0.03471 | 95.69 | 0.01407
384 | 94.88 | 0.0213 | 94.7 | 0.02481 | 97.39 | 0.007529 | 95.51 | 0.007631 | 96.24 | 0.008777 | 96.95 | 0.03546 | 95.68 | 0.01411
385 | 94.86 | 0.02168 | 94.67 | 0.02516 | 97.38 | 0.007591 | 95.5 | 0.007453 | 96.23 | 0.008817 | 96.92 | 0.03615 | 95.66 | 0.01415
386 | 94.83 | 0.02212 | 94.65 | 0.02547 | 97.38 | 0.007663 | 95.5 | 0.007368 | 96.22 | 0.008878 | 96.88 | 0.03678 | 95.65 | 0.01419
387 | 94.81 | 0.02256 | 94.62 | 0.02578 | 97.37 | 0.007733 | 95.49 | 0.007408 | 96.21 | 0.008967 | 96.84 | 0.03734 | 95.63 | 0.01423
388 | 94.79 | 0.02298 | 94.6 | 0.02612 | 97.36 | 0.007811 | 95.48 | 0.007531 | 96.21 | 0.009053 | 96.81 | 0.0378 | 95.62 | 0.01426
389 | 94.77 | 0.02339 | 94.57 | 0.02645 | 97.35 | 0.007878 | 95.48 | 0.007655 | 96.2 | 0.009148 | 96.77 | 0.03815 | 95.61 | 0.01429
390 | 94.74 | 0.02375 | 94.54 | 0.02675 | 97.35 | 0.007966 | 95.47 | 0.007772 | 96.19 | 0.009271 | 96.73 | 0.03837 | 95.59 | 0.01431
391 | 94.72 | 0.02407 | 94.52 | 0.02708 | 97.34 | 0.008061 | 95.46 | 0.00782 | 96.18 | 0.009379 | 96.69 | 0.03845 | 95.58 | 0.01433
392 | 94.69 | 0.02438 | 94.49 | 0.02744 | 97.33 | 0.008129 | 95.45 | 0.007762 | 96.17 | 0.009489 | 96.65 | 0.03838 | 95.56 | 0.01436
393 | 94.67 | 0.02467 | 94.46 | 0.02781 | 97.32 | 0.008197 | 95.44 | 0.007702 | 96.16 | 0.009613 | 96.61 | 0.03816 | 95.55 | 0.01441
394 | 94.64 | 0.02496 | 94.43 | 0.02818 | 97.31 | 0.008261 | 95.44 | 0.007708 | 96.15 | 0.009714 | 96.57 | 0.03778 | 95.53 | 0.01447
395 | 94.62 | 0.02525 | 94.41 | 0.02859 | 97.3 | 0.008326 | 95.43 | 0.007775 | 96.14 | 0.009823 | 96.54 | 0.03727 | 95.52 | 0.01454
396 | 94.59 | 0.02555 | 94.38 | 0.02896 | 97.3 | 0.008389 | 95.42 | 0.007906 | 96.13 | 0.009936 | 96.5 | 0.03663 | 95.5 | 0.01462
397 | 94.57 | 0.02588 | 94.35 | 0.02927 | 97.29 | 0.008451 | 95.42 | 0.007964 | 96.12 | 0.01006 | 96.46 | 0.03589 | 95.49 | 0.01469
398 | 94.54 | 0.02622 | 94.32 | 0.02963 | 97.28 | 0.008529 | 95.41 | 0.008154 | 96.11 | 0.01019 | 96.43 | 0.03506 | 95.48 | 0.01475
399 | 94.52 | 0.02658 | 94.29 | 0.03 | 97.27 | 0.008596 | 95.4 | 0.008446 | 96.1 | 0.01032 | 96.39 | 0.03418 | 95.46 | 0.01481
400 | 94.49 | 0.02694 | 94.26 | 0.03034 | 97.26 | 0.008672 | 95.39 | 0.008692 | 96.09 | 0.01047 | 96.36 | 0.03328 | 95.45 | 0.01487
401 | 94.46 | 0.02725 | 94.23 | 0.03067 | 97.25 | 0.008765 | 95.38 | 0.008895 | 96.08 | 0.01063 | 96.32 | 0.0324 | 95.43 | 0.01492
402 | 94.43 | 0.02741 | 94.2 | 0.03101 | 97.24 | 0.008848 | 95.37 | 0.009006 | 96.07 | 0.01078 | 96.29 | 0.03156 | 95.42 | 0.01497
403 | 94.41 | 0.0274 | 94.17 | 0.03131 | 97.24 | 0.008931 | 95.36 | 0.008924 | 96.06 | 0.01098 | 96.26 | 0.0308 | 95.4 | 0.01502
404 | 94.38 | 0.02724 | 94.13 | 0.03161 | 97.23 | 0.00902 | 95.35 | 0.008868 | 96.05 | 0.01116 | 96.23 | 0.03015 | 95.39 | 0.01509
405 | 94.35 | 0.02697 | 94.1 | 0.03194 | 97.22 | 0.009128 | 95.34 | 0.008856 | 96.03 | 0.01133 | 96.2 | 0.02962 | 95.37 | 0.01516
406 | 94.32 | 0.02666 | 94.07 | 0.0323 | 97.21 | 0.009258 | 95.33 | 0.008761 | 96.02 | 0.01151 | 96.17 | 0.02923 | 95.36 | 0.01525
407 | 94.3 | 0.02637 | 94.04 | 0.03264 | 97.2 | 0.009404 | 95.33 | 0.008654 | 96.01 | 0.0117 | 96.14 | 0.02899 | 95.34 | 0.01537
408 | 94.27 | 0.02614 | 94.01 | 0.03296 | 97.19 | 0.009559 | 95.32 | 0.008614 | 96 | 0.01185 | 96.12 | 0.02888 | 95.32 | 0.01549
409 | 94.25 | 0.02603 | 93.97 | 0.03329 | 97.18 | 0.009704 | 95.31 | 0.008743 | 95.99 | 0.012 | 96.09 | 0.02889 | 95.31 | 0.01561
410 | 94.22 | 0.02614 | 93.94 | 0.03365 | 97.17 | 0.009843 | 95.3 | 0.00904 | 95.98 | 0.01214 | 96.06 | 0.02901 | 95.29 | 0.01574
411 | 94.2 | 0.02648 | 93.9 | 0.03405 | 97.16 | 0.009983 | 95.29 | 0.009396 | 95.96 | 0.01229 | 96.03 | 0.02922 | 95.28 | 0.01585
412 | 94.17 | 0.02696 | 93.87 | 0.03444 | 97.15 | 0.01012 | 95.28 | 0.009726 | 95.95 | 0.01245 | 96 | 0.02951 | 95.26 | 0.01597
413 | 94.14 | 0.02755 | 93.84 | 0.03481 | 97.14 | 0.01025 | 95.27 | 0.01002 | 95.94 | 0.01263 | 95.97 | 0.02987 | 95.25 | 0.01609
414 | 94.11 | 0.02819 | 93.8 | 0.03514 | 97.13 | 0.01037 | 95.26 | 0.0103 | 95.93 | 0.01282 | 95.94 | 0.03029 | 95.23 | 0.01621
415 | 94.09 | 0.02885 | 93.77 | 0.03546 | 97.12 | 0.01049 | 95.25 | 0.01052 | 95.91 | 0.013 | 95.91 | 0.03075 | 95.21 | 0.01633
416 | 94.06 | 0.02957 | 93.73 | 0.03581 | 97.11 | 0.01062 | 95.24 | 0.01054 | 95.9 | 0.01318 | 95.88 | 0.03124 | 95.2 | 0.01645
417 | 94.03 | 0.03031 | 93.69 | 0.03615 | 97.1 | 0.01075 | 95.23 | 0.01059 | 95.89 | 0.0134 | 95.85 | 0.03176 | 95.18 | 0.01658
418 | 94 | 0.03101 | 93.66 | 0.03648 | 97.09 | 0.01086 | 95.22 | 0.01075 | 95.87 | 0.01362 | 95.82 | 0.03231 | 95.16 | 0.01672
419 | 93.96 | 0.03165 | 93.62 | 0.03679 | 97.08 | 0.01099 | 95.21 | 0.01097 | 95.86 | 0.0138 | 95.78 | 0.03289 | 95.15 | 0.01685
420 | 93.93 | 0.0322 | 93.58 | 0.03713 | 97.07 | 0.01111 | 95.2 | 0.0114 | 95.85 | 0.01397 | 95.75 | 0.03348 | 95.13 | 0.017
421 | 93.9 | 0.03267 | 93.55 | 0.03752 | 97.05 | 0.01122 | 95.19 | 0.01185 | 95.83 | 0.01416 | 95.72 | 0.03408 | 95.11 | 0.01713
422 | 93.87 | 0.03312 | 93.51 | 0.03789 | 97.04 | 0.01133 | 95.18 | 0.01226 | 95.82 | 0.01439 | 95.68 | 0.03467 | 95.1 | 0.01728
423 | 93.83 | 0.03355 | 93.47 | 0.03828 | 97.03 | 0.01142 | 95.16 | 0.01274 | 95.8 | 0.01464 | 95.65 | 0.03526 | 95.08 | 0.01742
424 | 93.8 | 0.03397 | 93.43 | 0.0387 | 97.02 | 0.01154 | 95.15 | 0.01327 | 95.79 | 0.01487 | 95.61 | 0.03585 | 95.06 | 0.01758
425 | 93.77 | 0.03442 | 93.39 | 0.03916 | 97.01 | 0.0117 | 95.13 | 0.01374 | 95.77 | 0.01509 | 95.58 | 0.03641 | 95.04 | 0.01775
426 | 93.73 | 0.03493 | 93.35 | 0.03967 | 97 | 0.01188 | 95.12 | 0.0141 | 95.76 | 0.01532 | 95.54 | 0.03695 | 95.03 | 0.01793
427 | 93.7 | 0.0355 | 93.32 | 0.04023 | 96.99 | 0.01207 | 95.11 | 0.01446 | 95.74 | 0.01557 | 95.5 | 0.03745 | 95.01 | 0.01812
428 | 93.66 | 0.03608 | 93.27 | 0.04084 | 96.97 | 0.01228 | 95.09 | 0.01492 | 95.73 | 0.01584 | 95.46 | 0.03792 | 94.99 | 0.0183
429 | 93.62 | 0.03668 | 93.23 | 0.04148 | 96.96 | 0.0125 | 95.08 | 0.01528 | 95.71 | 0.01611 | 95.43 | 0.03834 | 94.97 | 0.01847
430 | 93.59 | 0.03728 | 93.19 | 0.04212 | 96.95 | 0.01273 | 95.06 | 0.0157 | 95.69 | 0.01639 | 95.39 | 0.03871 | 94.95 | 0.01865
431 | 93.55 | 0.03786 | 93.15 | 0.04274 | 96.94 | 0.01299 | 95.05 | 0.01609 | 95.68 | 0.01667 | 95.35 | 0.03903 | 94.93 | 0.01885
432 | 93.51 | 0.03843 | 93.11 | 0.04329 | 96.92 | 0.01324 | 95.03 | 0.0164 | 95.66 | 0.01695 | 95.31 | 0.03928 | 94.91 | 0.01907
433 | 93.47 | 0.039 | 93.06 | 0.04373 | 96.91 | 0.01345 | 95.01 | 0.01665 | 95.64 | 0.01725 | 95.27 | 0.03946 | 94.9 | 0.01931
434 | 93.43 | 0.03956 | 93.02 | 0.04406 | 96.9 | 0.01363 | 95 | 0.01688 | 95.63 | 0.01753 | 95.23 | 0.03955 | 94.88 | 0.01955
435 | 93.39 | 0.04015 | 92.97 | 0.04429 | 96.88 | 0.01383 | 94.98 | 0.01694 | 95.61 | 0.01777 | 95.19 | 0.03955 | 94.86 | 0.01979
436 | 93.35 | 0.04079 | 92.93 | 0.04449 | 96.87 | 0.014 | 94.96 | 0.01673 | 95.59 | 0.01798 | 95.15 | 0.03946 | 94.84 | 0.02002
437 | 93.31 | 0.04144 | 92.88 | 0.0447 | 96.85 | 0.01416 | 94.94 | 0.01646 | 95.57 | 0.01824 | 95.11 | 0.03929 | 94.82 | 0.02026
438 | 93.27 | 0.0421 | 92.84 | 0.04494 | 96.84 | 0.01432 | 94.93 | 0.01626 | 95.55 | 0.01849 | 95.07 | 0.03902 | 94.8 | 0.02049
439 | 93.23 | 0.04304 | 92.8 | 0.04523 | 96.82 | 0.01448 | 94.91 | 0.01588 | 95.54 | 0.01877 | 95.03 | 0.03867 | 94.78 | 0.02073
440 | 93.18 | 0.04447 | 92.75 | 0.04561 | 96.81 | 0.01464 | 94.89 | 0.01534 | 95.52 | 0.01908 | 94.99 | 0.03823 | 94.75 | 0.02096
441 | 93.14 | 0.04534 | 92.7 | 0.04599 | 96.8 | 0.01486 | 94.88 | 0.01484 | 95.5 | 0.0194 | 94.96 | 0.03771 | 94.73 | 0.0212
442 | 93.1 | 0.04558 | 92.66 | 0.04645 | 96.78 | 0.01509 | 94.87 | 0.01446 | 95.48 | 0.01973 | 94.92 | 0.03709 | 94.71 | 0.02145
443 | 93.05 | 0.04724 | 92.61 | 0.04707 | 96.77 | 0.01532 | 94.85 | 0.01414 | 95.46 | 0.02007 | 94.88 | 0.0364 | 94.69 | 0.02172
444 | 92.99 | 0.04842 | 92.56 | 0.04775 | 96.75 | 0.01556 | 94.84 | 0.01389 | 95.44 | 0.02042 | 94.84 | 0.03561 | 94.67 | 0.02199
445 | 92.94 | 0.05041 | 92.52 | 0.04851 | 96.73 | 0.0158 | 94.83 | 0.01366 | 95.42 | 0.02072 | 94.81 | 0.03477 | 94.65 | 0.02226
446 | 92.91 | 0.05274 | 92.47 | 0.04935 | 96.72 | 0.01606 | 94.81 | 0.01336 | 95.4 | 0.021 | 94.77 | 0.03386 | 94.62 | 0.02253
447 | 92.87 | 0.05446 | 92.42 | 0.05028 | 96.7 | 0.01632 | 94.8 | 0.01299 | 95.38 | 0.02131 | 94.74 | 0.0329 | 94.6 | 0.0228
448 | 92.79 | 0.05552 | 92.37 | 0.05134 | 96.69 | 0.01656 | 94.78 | 0.01266 | 95.35 | 0.02162 | 94.71 | 0.03191 | 94.58 | 0.02308
449 | 92.75 | 0.05598 | 92.32 | 0.05248 | 96.67 | 0.01678 | 94.77 | 0.01239 | 95.33 | 0.02192 | 94.68 | 0.0309 | 94.56 | 0.02336
450 | 92.66 | 0.05664 | 92.26 | 0.0537 | 96.65 | 0.01699 | 94.76 | 0.01209 | 95.31 | 0.02224 | 94.65 | 0.02991 | 94.53 | 0.02364
451 | 92.61 | 0.0564 | 92.21 | 0.05493 | 96.64 | 0.01721 | 94.75 | 0.01169 | 95.29 | 0.02258 | 94.62 | 0.02893 | 94.51 | 0.02391
452 | 92.56 | 0.05481 | 92.15 | 0.05614 | 96.62 | 0.01743 | 94.74 | 0.01137 | 95.26 | 0.02293 | 94.59 | 0.02796 | 94.48 | 0.02419
453 | 92.51 | 0.05376 | 92.1 | 0.05747 | 96.6 | 0.01764 | 94.73 | 0.01116 | 95.24 | 0.02328 | 94.56 | 0.02702 | 94.46 | 0.02447
454 | 92.46 | 0.0526 | 92.04 | 0.05891 | 96.58 | 0.01787 | 94.71 | 0.01096 | 95.22 | 0.02363 | 94.54 | 0.0261 | 94.44 | 0.02476
455 | 92.4 | 0.05169 | 91.98 | 0.06046 | 96.56 | 0.01812 | 94.7 | 0.01068 | 95.19 | 0.02398 | 94.51 | 0.02521 | 94.41 | 0.02504
456 | 92.35 | 0.05208 | 91.92 | 0.06212 | 96.55 | 0.01839 | 94.69 | 0.01042 | 95.17 | 0.02434 | 94.48 | 0.02437 | 94.39 | 0.02533
457 | 92.3 | 0.05255 | 91.86 | 0.06383 | 96.53 | 0.01868 | 94.68 | 0.01021 | 95.15 | 0.02471 | 94.46 | 0.02355 | 94.36 | 0.02561
458 | 92.25 | 0.05303 | 91.79 | 0.06559 | 96.51 | 0.01896 | 94.67 | 0.01008 | 95.12 | 0.02509 | 94.44 | 0.02274 | 94.33 | 0.02591
459 | 92.19 | 0.05342 | 91.73 | 0.06743 | 96.49 | 0.01925 | 94.66 | 0.009907 | 95.1 | 0.02544 | 94.42 | 0.02195 | 94.31 | 0.02621
460 | 92.14 | 0.05359 | 91.66 | 0.06931 | 96.47 | 0.01953 | 94.65 | 0.009789 | 95.07 | 0.02579 | 94.39 | 0.02117 | 94.28 | 0.02651
461 | 92.09 | 0.05348 | 91.59 | 0.0712 | 96.45 | 0.0198 | 94.64 | 0.009697 | 95.04 | 0.02615 | 94.37 | 0.0204 | 94.26 | 0.02679
462 | 92.03 | 0.05319 | 91.51 | 0.07304 | 96.43 | 0.02007 | 94.63 | 0.009691 | 95.02 | 0.02653 | 94.35 | 0.01964 | 94.23 | 0.02708
463 | 91.98 | 0.05282 | 91.44 | 0.07485 | 96.41 | 0.02034 | 94.62 | 0.009724 | 94.99 | 0.02689 | 94.33 | 0.01889 | 94.2 | 0.02736
464 | 91.92 | 0.05255 | 91.36 | 0.07684 | 96.39 | 0.02063 | 94.62 | 0.009767 | 94.96 | 0.02724 | 94.32 | 0.01816 | 94.17 | 0.02764
465 | 91.88 | 0.05246 | 91.29 | 0.07874 | 96.37 | 0.02095 | 94.61 | 0.009739 | 94.94 | 0.0276 | 94.3 | 0.01745 | 94.15 | 0.0279
466 | 91.82 | 0.05255 | 91.21 | 0.08055 | 96.35 | 0.02128 | 94.59 | 0.009548 | 94.91 | 0.02795 | 94.28 | 0.01677 | 94.12 | 0.02816
467 | 91.77 | 0.05278 | 91.13 | 0.08226 | 96.33 | 0.02161 | 94.58 | 0.009295 | 94.88 | 0.02831 | 94.26 | 0.01612 | 94.09 | 0.02841
468 | 91.72 | 0.05315 | 91.04 | 0.08378 | 96.31 | 0.02194 | 94.57 | 0.009076 | 94.85 | 0.02866 | 94.25 | 0.01549 | 94.06 | 0.02867
469 | 91.66 | 0.05355 | 90.96 | 0.08507 | 96.28 | 0.02226 | 94.57 | 0.008832 | 94.82 | 0.02901 | 94.23 | 0.01487 | 94.03 | 0.02893
470 | 91.61 | 0.05388 | 90.87 | 0.08614 | 96.26 | 0.02259 | 94.56 | 0.008472 | 94.79 | 0.02935 | 94.22 | 0.01427 | 94 | 0.02917
471 | 91.56 | 0.05396 | 90.78 | 0.08693 | 96.24 | 0.02291 | 94.55 | 0.008207 | 94.76 | 0.02968 | 94.21 | 0.01369 | 93.97 | 0.02941
472 | 91.5 | 0.05384 | 90.69 | 0.0874 | 96.21 | 0.02325 | 94.54 | 0.008128 | 94.73 | 0.03004 | 94.19 | 0.01312 | 93.94 | 0.02964
473 | 91.45 | 0.05351 | 90.61 | 0.08743 | 96.19 | 0.02361 | 94.53 | 0.00811 | 94.7 | 0.03046 | 94.18 | 0.01256 | 93.91 | 0.02984
474 | 91.39 | 0.05304 | 90.52 | 0.08727 | 96.17 | 0.02397 | 94.53 | 0.008213 | 94.67 | 0.0309 | 94.17 | 0.01202 | 93.88 | 0.03004
475 | 91.34 | 0.0525 | 90.43 | 0.08669 | 96.14 | 0.02436 | 94.52 | 0.008527 | 94.64 | 0.03133 | 94.15 | 0.01148 | 93.85 | 0.03022
476 | 91.29 | 0.05204 | 90.34 | 0.08571 | 96.12 | 0.02475 | 94.51 | 0.008902 | 94.61 | 0.03174 | 94.14 | 0.01095 | 93.82 | 0.0304
477 | 91.24 | 0.05172 | 90.26 | 0.08425 | 96.09 | 0.02513 | 94.5 | 0.00917 | 94.58 | 0.03212 | 94.13 | 0.01043 | 93.79 | 0.03058
478 | 91.19 | 0.05159 | 90.17 | 0.08232 | 96.07 | 0.02553 | 94.49 | 0.009328 | 94.55 | 0.03251 | 94.12 | 0.00994 | 93.76 | 0.03076
479 | 91.14 | 0.05164 | 90.09 | 0.07994 | 96.04 | 0.02592 | 94.48 | 0.009392 | 94.51 | 0.03287 | 94.11 | 0.009478 | 93.73 | 0.03095
480 | 91.08 | 0.05182 | 90.01 | 0.07716 | 96.02 | 0.02632 | 94.47 | 0.009368 | 94.48 | 0.03326 | 94.1 | 0.009058 | 93.7 | 0.03114
481 | 91.03 | 0.05209 | 89.93 | 0.07402 | 95.99 | 0.02672 | 94.46 | 0.009182 | 94.45 | 0.03365 | 94.1 | 0.008684 | 93.67 | 0.03132
482 | 90.98 | 0.05235 | 89.86 | 0.07062 | 95.96 | 0.02713 | 94.45 | 0.009021 | 94.41 | 0.03401 | 94.09 | 0.008358 | 93.64 | 0.03148
483 | 90.93 | 0.05253 | 89.79 | 0.06701 | 95.94 | 0.02755 | 94.44 | 0.008815 | 94.38 | 0.03446 | 94.08 | 0.008064 | 93.61 | 0.03162
484 | 90.87 | 0.05257 | 89.73 | 0.06331 | 95.91 | 0.02797 | 94.44 | 0.00867 | 94.35 | 0.03497 | 94.07 | 0.007814 | 93.57 | 0.03173
485 | 90.82 | 0.05244 | 89.66 | 0.05958 | 95.88 | 0.02842 | 94.43 | 0.008625 | 94.31 | 0.03548 | 94.06 | 0.0076 | 93.54 | 0.03181
486 | 90.77 | 0.05217 | 89.61 | 0.05594 | 95.85 | 0.02891 | 94.42 | 0.008723 | 94.27 | 0.03596 | 94.06 | 0.007431 | 93.51 | 0.03189
487 | 90.72 | 0.05182 | 89.55 | 0.05244 | 95.82 | 0.02938 | 94.41 | 0.008887 | 94.24 | 0.03641 | 94.05 | 0.007286 | 93.48 | 0.03194
488 | 90.66 | 0.05144 | 89.5 | 0.04906 | 95.79 | 0.02984 | 94.4 | 0.009064 | 94.2 | 0.03683 | 94.04 | 0.007169 | 93.45 | 0.03198
489 | 90.61 | 0.05109 | 89.46 | 0.04592 | 95.76 | 0.03029 | 94.39 | 0.009253 | 94.16 | 0.03727 | 94.03 | 0.007082 | 93.41 | 0.03201
490 | 90.56 | 0.05081 | 89.41 | 0.04303 | 95.73 | 0.03076 | 94.38 | 0.009428 | 94.13 | 0.03773 | 94.03 | 0.007029 | 93.38 | 0.03202
491 | 90.51 | 0.05058 | 89.37 | 0.04041 | 95.7 | 0.03127 | 94.37 | 0.009575 | 94.09 | 0.03821 | 94.02 | 0.007003 | 93.35 | 0.03202
492 | 90.46 | 0.05038 | 89.33 | 0.03806 | 95.67 | 0.03181 | 94.36 | 0.009688 | 94.05 | 0.03864 | 94.01 | 0.007 | 93.32 | 0.03202
493 | 90.41 | 0.05018 | 89.3 | 0.03602 | 95.64 | 0.03237 | 94.35 | 0.009777 | 94.01 | 0.03907 | 94.01 | 0.007013 | 93.29 | 0.032
494 | 90.36 | 0.04999 | 89.26 | 0.03424 | 95.61 | 0.03291 | 94.34 | 0.009899 | 93.97 | 0.03954 | 94 | 0.007038 | 93.25 | 0.03196
495 | 90.31 | 0.04982 | 89.23 | 0.03273 | 95.57 | 0.03346 | 94.33 | 0.01002 | 93.93 | 0.04003 | 93.99 | 0.007068 | 93.22 | 0.03188
496 | 90.26 | 0.04966 | 89.2 | 0.03143 | 95.54 | 0.03406 | 94.32 | 0.01013 | 93.89 | 0.04052 | 93.99 | 0.007114 | 93.19 | 0.03178
497 | 90.21 | 0.0495 | 89.17 | 0.03032 | 95.5 | 0.0347 | 94.31 | 0.01027 | 93.85 | 0.04099 | 93.98 | 0.007171 | 93.16 | 0.03165
498 | 90.16 | 0.04935 | 89.14 | 0.02935 | 95.47 | 0.03535 | 94.3 | 0.01036 | 93.81 | 0.04145 | 93.97 | 0.007236 | 93.13 | 0.03151
499 | 90.11 | 0.04922 | 89.11 | 0.02851 | 95.43 | 0.03601 | 94.29 | 0.01045 | 93.77 | 0.04194 | 93.96 | 0.007311 | 93.1 | 0.03134
500 | 90.06 | 0.04913 | 89.08 | 0.0278 | 95.4 | 0.0367 | 94.28 | 0.0104 | 93.73 | 0.04247 | 93.96 | 0.007394 | 93.06 | 0.03117
501 | 90.02 | 0.04908 | 89.05 | 0.02719 | 95.36 | 0.03743 | 94.27 | 0.01042 | 93.68 | 0.04301 | 93.95 | 0.007477 | 93.03 | 0.03097
502 | 89.97 | 0.04909 | 89.03 | 0.02666 | 95.32 | 0.03819 | 94.26 | 0.01044 | 93.64 | 0.04353 | 93.94 | 0.007558 | 93 | 0.03078
503 | 89.92 | 0.04911 | 89 | 0.02624 | 95.28 | 0.03901 | 94.25 | 0.0105 | 93.6 | 0.04407 | 93.93 | 0.007632 | 92.97 | 0.03058
504 | 89.87 | 0.04915 | 88.98 | 0.02587 | 95.25 | 0.03982 | 94.24 | 0.01061 | 93.55 | 0.04463 | 93.93 | 0.007705 | 92.94 | 0.03037
505 | 89.82 | 0.04921 | 88.95 | 0.02557 | 95.2 | 0.04062 | 94.23 | 0.0107 | 93.51 | 0.04521 | 93.92 | 0.007773 | 92.91 | 0.03013
506 | 89.77 | 0.04928 | 88.92 | 0.02533 | 95.16 | 0.0414 | 94.22 | 0.01082 | 93.46 | 0.04583 | 93.91 | 0.007839 | 92.88 | 0.02988
507 | 89.72 | 0.04937 | 88.9 | 0.0251 | 95.12 | 0.04222 | 94.21 | 0.011 | 93.42 | 0.04646 | 93.9 | 0.007907 | 92.85 | 0.02961
508 | 89.67 | 0.04949 | 88.87 | 0.02486 | 95.08 | 0.04305 | 94.2 | 0.0113 | 93.37 | 0.0471 | 93.9 | 0.007979 | 92.82 | 0.02935
509 | 89.62 | 0.0496 | 88.85 | 0.02461 | 95.04 | 0.04387 | 94.19 | 0.01159 | 93.32 | 0.04775 | 93.89 | 0.008058 | 92.79 | 0.02909
510 | 89.57 | 0.04973 | 88.83 | 0.02437 | 94.99 | 0.04475 | 94.17 | 0.01185 | 93.27 | 0.04841 | 93.88 | 0.008156 | 92.76 | 0.02885
511 | 89.52 | 0.0499 | 88.8 | 0.02416 | 94.95 | 0.04567 | 94.16 | 0.01207 | 93.23 | 0.04905 | 93.87 | 0.008257 | 92.74 | 0.0286
512 | 89.47 | 0.0501 | 88.78 | 0.02397 | 94.9 | 0.04661 | 94.15 | 0.01218 | 93.18 | 0.04966 | 93.86 | 0.008363 | 92.71 | 0.02836
513 | 89.42 | 0.05032 | 88.75 | 0.0238 | 94.85 | 0.04758 | 94.14 | 0.01227 | 93.13 | 0.05028 | 93.85 | 0.008477 | 92.68 | 0.02814
514 | 89.37 | 0.05052 | 88.73 | 0.02363 | 94.81 | 0.04857 | 94.12 | 0.01241 | 93.08 | 0.05091 | 93.85 | 0.00859 | 92.65 | 0.02792
515 | 89.32 | 0.05071 | 88.71 | 0.02348 | 94.76 | 0.04956 | 94.11 | 0.01254 | 93.02 | 0.05153 | 93.84 | 0.008695 | 92.62 | 0.02768
516 | 89.27 | 0.05091 | 88.68 | 0.02339 | 94.71 | 0.05054 | 94.1 | 0.01275 | 92.97 | 0.05219 | 93.83 | 0.008788 | 92.59 | 0.02745
517 | 89.22 | 0.05112 | 88.66 | 0.02332 | 94.66 | 0.05153 | 94.09 | 0.01291 | 92.92 | 0.05287 | 93.82 | 0.008872 | 92.57 | 0.02722
518 | 89.17 | 0.05133 | 88.64 | 0.02322 | 94.6 | 0.05252 | 94.08 | 0.01319 | 92.87 | 0.05353 | 93.81 | 0.008943 | 92.54 | 0.027
519 | 89.12 | 0.05155 | 88.61 | 0.02308 | 94.55 | 0.05349 | 94.06 | 0.01348 | 92.81 | 0.05419 | 93.8 | 0.009002 | 92.51 | 0.02678
520 | 89.07 | 0.05177 | 88.59 | 0.02292 | 94.5 | 0.05447 | 94.05 | 0.01383 | 92.76 | 0.05488 | 93.79 | 0.009065 | 92.49 | 0.02654
521 | 89.01 | 0.05201 | 88.57 | 0.02269 | 94.44 | 0.05547 | 94.03 | 0.01415 | 92.7 | 0.05554 | 93.78 | 0.009129 | 92.46 | 0.02628
522 | 88.96 | 0.05226 | 88.54 | 0.0224 | 94.39 | 0.05649 | 94.02 | 0.01436 | 92.65 | 0.05621 | 93.77 | 0.009193 | 92.43 | 0.02602
523 | 88.91 | 0.05251 | 88.52 | 0.02212 | 94.33 | 0.0575 | 94 | 0.01444 | 92.59 | 0.05687 | 93.77 | 0.009267 | 92.41 | 0.02576
524 | 88.86 | 0.05273 | 88.5 | 0.02184 | 94.27 | 0.05852 | 93.99 | 0.01443 | 92.53 | 0.05752 | 93.76 | 0.009357 | 92.38 | 0.02551
525 | 88.8 | 0.0529 | 88.48 | 0.02161 | 94.21 | 0.05955 | 93.98 | 0.01432 | 92.48 | 0.05812 | 93.75 | 0.009462 | 92.36 | 0.02527
526 | 88.75 | 0.05305 | 88.46 | 0.02142 | 94.15 | 0.06058 | 93.96 | 0.01423 | 92.42 | 0.05871 | 93.74 | 0.009569 | 92.33 | 0.02505
527 | 88.7 | 0.05318 | 88.44 | 0.02127 | 94.09 | 0.06162 | 93.95 | 0.01426 | 92.36 | 0.05928 | 93.73 | 0.009677 | 92.31 | 0.02486
528 | 88.64 | 0.05328 | 88.41 | 0.0211 | 94.03 | 0.06265 | 93.93 | 0.01437 | 92.3 | 0.0598 | 93.72 | 0.00979 | 92.28 | 0.02469
529 | 88.59 | 0.05336 | 88.39 | 0.02094 | 93.96 | 0.06367 | 93.92 | 0.01449 | 92.24 | 0.06031 | 93.71 | 0.009899 | 92.26 | 0.02453
530 | 88.54 | 0.05345 | 88.37 | 0.0208 | 93.9 | 0.0647 | 93.9 | 0.01466 | 92.18 | 0.06085 | 93.7 | 0.01001 | 92.23 | 0.02435
531 | 88.48 | 0.05356 | 88.35 | 0.02065 | 93.84 | 0.06573 | 93.89 | 0.01488 | 92.12 | 0.06138 | 93.69 | 0.01011 | 92.21 | 0.02417
532 | 88.43 | 0.05368 | 88.33 | 0.02044 | 93.77 | 0.06677 | 93.87 | 0.01523 | 92.06 | 0.06193 | 93.68 | 0.0102 | 92.18 | 0.02399
533 | 88.38 | 0.05382 | 88.31 | 0.02021 | 93.7 | 0.0678 | 93.86 | 0.01558 | 91.99 | 0.06251 | 93.67 | 0.01029 | 92.16 | 0.02382
534 | 88.32 | 0.05396 | 88.29 | 0.01995 | 93.63 | 0.06881 | 93.84 | 0.01585 | 91.93 | 0.06308 | 93.66 | 0.01037 | 92.14 | 0.02364
535 | 88.27 | 0.05411 | 88.27 | 0.01971 | 93.56 | 0.06979 | 93.83 | 0.01611 | 91.87 | 0.06365 | 93.65 | 0.01046 | 92.11 | 0.02348
536 | 88.21 | 0.05426 | 88.25 | 0.0195 | 93.49 | 0.07069 | 93.81 | 0.0164 | 91.8 | 0.0642 | 93.64 | 0.01056 | 92.09 | 0.02333
537 | 88.16 | 0.0544 | 88.23 | 0.01937 | 93.42 | 0.07156 | 93.79 | 0.01675 | 91.74 | 0.06472 | 93.63 | 0.01066 | 92.07 | 0.0232
538 | 88.11 | 0.05452 | 88.21 | 0.01924 | 93.35 | 0.07239 | 93.78 | 0.01713 | 91.67 | 0.06519 | 93.61 | 0.01076 | 92.04 | 0.02309
539 | 88.05 | 0.05462 | 88.19 | 0.01906 | 93.28 | 0.07316 | 93.76 | 0.01741 | 91.61 | 0.06561 | 93.6 | 0.01087 | 92.02 | 0.02298
540 | 88 | 0.05473 | 88.18 | 0.0189 | 93.2 | 0.07389 | 93.74 | 0.01764 | 91.54 | 0.06604 | 93.59 | 0.01098 | 92 | 0.02289
541 | 87.94 | 0.05484 | 88.16 | 0.01877 | 93.13 | 0.07463 | 93.72 | 0.01774 | 91.48 | 0.06644 | 93.58 | 0.0111 | 91.98 | 0.0228
542 | 87.89 | 0.05498 | 88.14 | 0.01869 | 93.05 | 0.07535 | 93.71 | 0.01783 | 91.41 | 0.06685 | 93.57 | 0.01122 | 91.95 | 0.02273
543 | 87.83 | 0.05515 | 88.12 | 0.01863 | 92.98 | 0.07605 | 93.69 | 0.01786 | 91.34 | 0.06727 | 93.56 | 0.01133 | 91.93 | 0.02267
544 | 87.78 | 0.05534 | 88.1 | 0.01854 | 92.9 | 0.07675 | 93.67 | 0.01786 | 91.27 | 0.06765 | 93.55 | 0.01144 | 91.91 | 0.02261
545 | 87.72 | 0.05555 | 88.08 | 0.01841 | 92.83 | 0.07742 | 93.65 | 0.01784 | 91.21 | 0.06803 | 93.54 | 0.01154 | 91.88 | 0.02256
546 | 87.67 | 0.05576 | 88.06 | 0.01825 | 92.75 | 0.07803 | 93.64 | 0.01787 | 91.14 | 0.06839 | 93.52 | 0.01165 | 91.86 | 0.02252
547 | 87.61 | 0.05598 | 88.04 | 0.01815 | 92.67 | 0.07864 | 93.62 | 0.01803 | 91.07 | 0.06876 | 93.51 | 0.01175 | 91.84 | 0.02248
548 | 87.55 | 0.05618 | 88.03 | 0.01808 | 92.59 | 0.07922 | 93.6 | 0.01834 | 91 | 0.06913 | 93.5 | 0.01186 | 91.82 | 0.02244
549 | 87.5 | 0.05633 | 88.01 | 0.01798 | 92.51 | 0.07976 | 93.58 | 0.01872 | 90.93 | 0.06951 | 93.49 | 0.01197 | 91.8 | 0.02241
550 | 87.44 | 0.05643 | 87.99 | 0.01791 | 92.43 | 0.08022 | 93.56 | 0.01918 | 90.86 | 0.06989 | 93.48 | 0.01209 | 91.77 | 0.02239
551 | 87.38 | 0.05647 | 87.97 | 0.01782 | 92.35 | 0.08064 | 93.54 | 0.01961 | 90.79 | 0.07024 | 93.47 | 0.01222 | 91.75 | 0.02238
552 | 87.33 | 0.05646 | 87.96 | 0.01774 | 92.27 | 0.081 | 93.52 | 0.01999 | 90.72 | 0.07058 | 93.45 | 0.01235 | 91.73 | 0.02237
553 | 87.27 | 0.05637 | 87.94 | 0.01769 | 92.19 | 0.08134 | 93.5 | 0.02033 | 90.65 | 0.07092 | 93.44 | 0.01249 | 91.71 | 0.02237
554 | 87.21 | 0.05624 | 87.92 | 0.01767 | 92.11 | 0.08164 | 93.48 | 0.02064 | 90.58 | 0.07124 | 93.43 | 0.01263 | 91.68 | 0.02237
555 | 87.16 | 0.05609 | 87.9 | 0.01766 | 92.02 | 0.08191 | 93.46 | 0.02092 | 90.51 | 0.07151 | 93.42 | 0.01276 | 91.66 | 0.02238
556 | 87.1 | 0.05594 | 87.88 | 0.01763 | 91.94 | 0.08215 | 93.44 | 0.02122 | 90.44 | 0.07179 | 93.4 | 0.01289 | 91.64 | 0.02239
557 | 87.05 | 0.05579 | 87.87 | 0.01762 | 91.86 | 0.08238 | 93.42 | 0.02155 | 90.36 | 0.07211 | 93.39 | 0.01302 | 91.62 | 0.02241
558 | 86.99 | 0.05561 | 87.85 | 0.01758 | 91.78 | 0.08262 | 93.4 | 0.02188 | 90.29 | 0.07241 | 93.38 | 0.01314 | 91.59 | 0.02243
559 | 86.93 | 0.05609 | 87.83 | 0.01753 | 91.69 | 0.08285 | 93.38 | 0.02221 | 90.22 | 0.0727 | 93.36 | 0.01327 | 91.57 | 0.02246
560 | 86.88 | 0.05707 | 87.81 | 0.01749 | 91.61 | 0.08306 | 93.35 | 0.02252 | 90.15 | 0.07297 | 93.35 | 0.01341 | 91.55 | 0.02249
561 | 86.82 | 0.0579 | 87.8 | 0.01746 | 91.53 | 0.08324 | 93.33 | 0.02276 | 90.07 | 0.07322 | 93.34 | 0.01356 | 91.53 | 0.02252
562 | 86.77 | 0.05837 | 87.78 | 0.01744 | 91.44 | 0.08336 | 93.31 | 0.02292 | 90 | 0.07343 | 93.32 | 0.01371 | 91.5 | 0.02256
563 | 86.71 | 0.05851 | 87.76 | 0.01744 | 91.36 | 0.08344 | 93.28 | 0.02304 | 89.93 | 0.07362 | 93.31 | 0.01387 | 91.48 | 0.02262
564 | 86.64 | 0.05835 | 87.74 | 0.01748 | 91.28 | 0.08347 | 93.26 | 0.02315 | 89.85 | 0.07382 | 93.3 | 0.01403 | 91.46 | 0.02267
565 | 86.58 | 0.05793 | 87.73 | 0.01754 | 91.19 | 0.08345 | 93.24 | 0.02336 | 89.78 | 0.07397 | 93.28 | 0.01419 | 91.44 | 0.02273
566 | 86.52 | 0.05734 | 87.71 | 0.01761 | 91.11 | 0.08337 | 93.22 | 0.02362 | 89.7 | 0.07416 | 93.27 | 0.01435 | 91.41 | 0.0228
567 | 86.47 | 0.05663 | 87.69 | 0.01771 | 91.03 | 0.08325 | 93.19 | 0.02398 | 89.63 | 0.0744 | 93.25 | 0.01452 | 91.39 | 0.02289
568 | 86.42 | 0.05573 | 87.67 | 0.0178 | 90.94 | 0.0831 | 93.17 | 0.02449 | 89.56 | 0.07463 | 93.24 | 0.0147 | 91.37 | 0.02297
569 | 86.36 | 0.05503 | 87.66 | 0.01785 | 90.86 | 0.08292 | 93.14 | 0.02504 | 89.48 | 0.07483 | 93.22 | 0.01489 | 91.34 | 0.02307
570 | 86.31 | 0.05525 | 87.64 | 0.01787 | 90.78 | 0.08277 | 93.12 | 0.02561 | 89.41 | 0.07503 | 93.21 | 0.01508 | 91.32 | 0.02316
571 | 86.25 | 0.05567 | 87.62 | 0.01785 | 90.7 | 0.08262 | 93.09 | 0.02608 | 89.33 | 0.07522 | 93.19 | 0.01528 | 91.3 | 0.02325
572 | 86.2 | 0.05609 | 87.6 | 0.01784 | 90.61 | 0.08247 | 93.07 | 0.02636 | 89.26 | 0.07538 | 93.18 | 0.01548 | 91.27 | 0.02334
573 | 86.14 | 0.05637 | 87.58 | 0.01786 | 90.53 | 0.08232 | 93.04 | 0.02658 | 89.18 | 0.07553 | 93.16 | 0.01569 | 91.25 | 0.02342
574 | 86.08 | 0.0565 | 87.57 | 0.01789 | 90.45 | 0.08214 | 93.01 | 0.02674 | 89.1 | 0.07568 | 93.15 | 0.01591 | 91.23 | 0.02347
575 | 86.03 | 0.05778 | 87.55 | 0.01798 | 90.37 | 0.08191 | 92.98 | 0.02706 | 89.03 | 0.07584 | 93.13 | 0.01613 | 91.2 | 0.02351
576 | 85.97 | 0.05931 | 87.53 | 0.01811 | 90.28 | 0.08164 | 92.96 | 0.02746 | 88.95 | 0.07604 | 93.11 | 0.01635 | 91.18 | 0.02355
577 | 85.91 | 0.06065 | 87.51 | 0.01828 | 90.2 | 0.08135 | 92.93 | 0.02786 | 88.88 | 0.07626 | 93.1 | 0.01659 | 91.16 | 0.02358
578 | 85.86 | 0.06173 | 87.5 | 0.0185 | 90.12 | 0.08103 | 92.9 | 0.02833 | 88.8 | 0.07646 | 93.08 | 0.01683 | 91.13 | 0.02362
579 | 85.8 | 0.06244 | 87.48 | 0.01871 | 90.04 | 0.08069 | 92.87 | 0.02889 | 88.72 | 0.07665 | 93.06 | 0.01709 | 91.11 | 0.02367
580 | 85.71 | 0.06277 | 87.46 | 0.01893 | 89.96 | 0.08033 | 92.84 | 0.02958 | 88.65 | 0.07679 | 93.05 | 0.01736 | 91.09 | 0.02371
581 | 85.65 | 0.06266 | 87.44 | 0.01917 | 89.88 | 0.08 | 92.81 | 0.03033 | 88.57 | 0.07693 | 93.03 | 0.01762 | 91.06 | 0.02374
582 | 85.59 | 0.06212 | 87.42 | 0.01942 | 89.8 | 0.07966 | 92.78 | 0.03096 | 88.49 | 0.07711 | 93.01 | 0.0179 | 91.04 | 0.02378
583 | 85.53 | 0.06112 | 87.4 | 0.0197 | 89.72 | 0.0793 | 92.75 | 0.03156 | 88.42 | 0.07728 | 92.99 | 0.01819 | 91.02 | 0.02382
584 | 85.47 | 0.05954 | 87.38 | 0.01998 | 89.64 | 0.07894 | 92.72 | 0.03207 | 88.34 | 0.07743 | 92.98 | 0.01849 | 90.99 | 0.02384
585 | 85.41 | 0.05842 | 87.36 | 0.02028 | 89.56 | 0.07854 | 92.69 | 0.03244 | 88.26 | 0.07754 | 92.96 | 0.01881 | 90.97 | 0.02388
586 | 85.36 | 0.05811 | 87.34 | 0.0206 | 89.48 | 0.07811 | 92.65 | 0.03275 | 88.18 | 0.07766 | 92.94 | 0.01915 | 90.94 | 0.02391
587 | 85.3 | 0.05791 | 87.32 | 0.02101 | 89.41 | 0.07768 | 92.62 | 0.03305 | 88.11 | 0.07779 | 92.92 | 0.01949 | 90.92 | 0.02394
588 | 85.24 | 0.05777 | 87.3 | 0.0215 | 89.33 | 0.07722 | 92.59 | 0.03332 | 88.03 | 0.07793 | 92.9 | 0.01984 | 90.9 | 0.024
589 | 85.18 | 0.05768 | 87.28 | 0.02206 | 89.25 | 0.07671 | 92.55 | 0.03367 | 87.95 | 0.07808 | 92.88 | 0.02022 | 90.87 | 0.02407
590 | 85.13 | 0.05763 | 87.25 | 0.02264 | 89.17 | 0.07614 | 92.52 | 0.03416 | 87.87 | 0.07821 | 92.86 | 0.02062 | 90.85 | 0.02417
591 | 85.07 | 0.0576 | 87.23 | 0.02328 | 89.1 | 0.07551 | 92.49 | 0.03478 | 87.79 | 0.07832 | 92.84 | 0.02102 | 90.82 | 0.02427
592 | 85.01 | 0.05756 | 87.21 | 0.02396 | 89.02 | 0.07481 | 92.45 | 0.03547 | 87.72 | 0.07846 | 92.82 | 0.02145 | 90.8 | 0.02442
593 | 84.95 | 0.05751 | 87.18 | 0.02469 | 88.95 | 0.07401 | 92.42 | 0.03625 | 87.64 | 0.07863 | 92.79 | 0.02189 | 90.77 | 0.02465
594 | 84.89 | 0.05744 | 87.16 | 0.02545 | 88.87 | 0.07315 | 92.38 | 0.03709 | 87.56 | 0.07881 | 92.77 | 0.02235 | 90.75 | 0.02496
595 | 84.84 | 0.05735 | 87.13 | 0.02624 | 88.8 | 0.07222 | 92.34 | 0.03783 | 87.48 | 0.07895 | 92.75 | 0.02281 | 90.73 | 0.02539
596 | 84.78 | 0.05726 | 87.11 | 0.02695 | 88.73 | 0.07123 | 92.3 | 0.03849 | 87.4 | 0.07908 | 92.73 | 0.02328 | 90.7 | 0.02595
597 | 84.72 | 0.05716 | 87.08 | 0.02764 | 88.66 | 0.07022 | 92.27 | 0.03909 | 87.32 | 0.07921 | 92.7 | 0.02376 | 90.67 | 0.02663
598 | 84.67 | 0.05704 | 87.05 | 0.02835 | 88.59 | 0.06921 | 92.23 | 0.03974 | 87.24 | 0.07934 | 92.68 | 0.02425 | 90.65 | 0.02745
599 | 84.61 | 0.05691 | 87.02 | 0.02909 | 88.52 | 0.06821 | 92.19 | 0.04047 | 87.16 | 0.07945 | 92.66 | 0.02475 | 90.62 | 0.02837
600 | 84.55 | 0.05678 | 86.99 | 0.02989 | 88.45 | 0.06723 | 92.15 | 0.04133 | 87.08 | 0.07956 | 92.63 | 0.02526 | 90.59 | 0.02939
601 | 84.49 | 0.05663 | 86.96 | 0.03068 | 88.39 | 0.06628 | 92.1 | 0.04229 | 87 | 0.07966 | 92.6 | 0.02579 | 90.56 | 0.03049
602 | 84.44 | 0.05647 | 86.93 | 0.03156 | 88.32 | 0.06533 | 92.06 | 0.04333 | 86.92 | 0.07975 | 92.58 | 0.02633 | 90.53 | 0.03166
603 | 84.38 | 0.05631 | 86.9 | 0.03246 | 88.26 | 0.06441 | 92.02 | 0.04445 | 86.84 | 0.07987 | 92.55 | 0.0269 | 90.5 | 0.03291
604 | 84.33 | 0.05612 | 86.87 | 0.03333 | 88.19 | 0.06354 | 91.97 | 0.04559 | 86.76 | 0.08 | 92.53 | 0.02749 | 90.47 | 0.0342
605 | 84.27 | 0.05591 | 86.83 | 0.0343 | 88.13 | 0.0627 | 91.93 | 0.04674 | 86.68 | 0.0801 | 92.5 | 0.0281 | 90.43 | 0.03557
606 | 84.21 | 0.05569 | 86.8 | 0.03528 | 88.07 | 0.06189 | 91.88 | 0.04792 | 86.6 | 0.08019 | 92.47 | 0.02873 | 90.39 | 0.03699
607 | 84.16 | 0.05548 | 86.76 | 0.03623 | 88.01 | 0.06114 | 91.83 | 0.04905 | 86.52 | 0.08029 | 92.44 | 0.02938 | 90.36 | 0.03846
608 | 84.1 | 0.05524 | 86.73 | 0.03712 | 87.95 | 0.06044 | 91.78 | 0.05021 | 86.44 | 0.0804 | 92.41 | 0.03006 | 90.32 | 0.03999
609 | 84.05 | 0.05498 | 86.69 | 0.03801 | 87.88 | 0.05983 | 91.73 | 0.05142 | 86.36 | 0.08052 | 92.38 | 0.03074 | 90.28 | 0.04156
610 | 83.99 | 0.05469 | 86.65 | 0.03891 | 87.83 | 0.05927 | 91.68 | 0.05263 | 86.28 | 0.08063 | 92.35 | 0.03144 | 90.23 | 0.04314
611 | 83.94 | 0.05437 | 86.61 | 0.03981 | 87.77 | 0.05875 | 91.63 | 0.05392 | 86.2 | 0.08075 | 92.32 | 0.03214 | 90.19 | 0.04476
612 | 83.88 | 0.05403 | 86.57 | 0.0407 | 87.71 | 0.05824 | 91.57 | 0.05526 | 86.12 | 0.08086 | 92.28 | 0.03287 | 90.15 | 0.04642
613 | 83.83 | 0.05369 | 86.53 | 0.04163 | 87.65 | 0.05776 | 91.52 | 0.05669 | 86.04 | 0.08098 | 92.25 | 0.03361 | 90.1 | 0.04812
614 | 83.78 | 0.05333 | 86.49 | 0.04255 | 87.59 | 0.05732 | 91.46 | 0.05818 | 85.96 | 0.08108 | 92.22 | 0.03437 | 90.05 | 0.04986
615 | 83.72 | 0.05297 | 86.44 | 0.04351 | 87.54 | 0.05689 | 91.4 | 0.05977 | 85.88 | 0.08117 | 92.18 | 0.03514 | 90 | 0.05163
616 | 83.67 | 0.05259 | 86.4 | 0.0445 | 87.48 | 0.05647 | 91.34 | 0.06149 | 85.8 | 0.08123 | 92.15 | 0.03594 | 89.95 | 0.05345
617 | 83.62 | 0.05221 | 86.36 | 0.0456 | 87.42 | 0.05603 | 91.28 | 0.06323 | 85.71 | 0.08127 | 92.11 | 0.03676 | 89.89 | 0.0553
618 | 83.57 | 0.05182 | 86.31 | 0.04668 | 87.37 | 0.05559 | 91.21 | 0.06491 | 85.63 | 0.0813 | 92.07 | 0.0376 | 89.84 | 0.05721
619 | 83.51 | 0.05141 | 86.26 | 0.0478 | 87.31 | 0.05518 | 91.15 | 0.06655 | 85.55 | 0.08133 | 92.04 | 0.03847 | 89.78 | 0.05915
620 | 83.46 | 0.05098 | 86.21 | 0.04902 | 87.26 | 0.05479 | 91.08 | 0.06816 | 85.47 | 0.08135 | 92 | 0.03936 | 89.72 | 0.06114
621 | 83.41 | 0.05052 | 86.16 | 0.0502 | 87.2 | 0.05445 | 91.01 | 0.06982 | 85.39 | 0.08137 | 91.96 | 0.04027 | 89.66 | 0.06317
622 | 83.36 | 0.05003 | 86.11 | 0.05139 | 87.15 | 0.05416 | 90.94 | 0.07148 | 85.31 | 0.08139 | 91.92 | 0.04121 | 89.59 | 0.06524
623 | 83.31 | 0.04953 | 86.06 | 0.05266 | 87.09 | 0.05391 | 90.87 | 0.07324 | 85.23 | 0.08138 | 91.88 | 0.04217 | 89.53 | 0.06734
624 | 83.26 | 0.04901 | 86.01 | 0.054 | 87.04 | 0.05373 | 90.8 | 0.0751 | 85.14 | 0.08136 | 91.83 | 0.04316 | 89.46 | 0.0695
625 | 83.21 | 0.04846 | 85.95 | 0.05542 | 86.99 | 0.05367 | 90.72 | 0.07709 | 85.06 | 0.08135 | 91.79 | 0.0442 | 89.39 | 0.0717
626 | 83.17 | 0.0479 | 85.9 | 0.05685 | 86.93 | 0.05375 | 90.64 | 0.07922 | 84.98 | 0.08134 | 91.74 | 0.04526 | 89.31 | 0.07394
627 | 83.12 | 0.04733 | 85.84 | 0.05836 | 86.88 | 0.05399 | 90.56 | 0.08149 | 84.9 | 0.08129 | 91.7 | 0.04637 | 89.24 | 0.07622
628 | 83.07 | 0.04677 | 85.78 | 0.05989 | 86.83 | 0.05441 | 90.48 | 0.08376 | 84.82 | 0.0812 | 91.65 | 0.04752 | 89.16 | 0.07854
629 | 83.02 | 0.04623 | 85.72 | 0.06147 | 86.77 | 0.05509 | 90.39 | 0.08596 | 84.74 | 0.08108 | 91.6 | 0.04872 | 89.08 | 0.0809
630 | 82.98 | 0.04574 | 85.66 | 0.06317 | 86.72 | 0.05609 | 90.31 | 0.08815 | 84.66 | 0.08095 | 91.55 | 0.04999 | 89 | 0.08335
631 | 82.93 | 0.0453 | 85.59 | 0.0649 | 86.66 | 0.0575 | 90.22 | 0.09041 | 84.58 | 0.08079 | 91.5 | 0.05131 | 88.92 | 0.08597
632 | 82.89 | 0.04497 | 85.53 | 0.06661 | 86.61 | 0.0594 | 90.13 | 0.09268 | 84.5 | 0.08061 | 91.45 | 0.0527 | 88.83 | 0.08883
633 | 82.84 | 0.0448 | 85.46 | 0.06842 | 86.55 | 0.06181 | 90.03 | 0.09507 | 84.41 | 0.08039 | 91.4 | 0.05415 | 88.74 | 0.09196
634 | 82.8 | 0.04484 | 85.39 | 0.07027 | 86.49 | 0.06474 | 89.94 | 0.09759 | 84.33 | 0.0801 | 91.34 | 0.05565 | 88.65 | 0.09539
635 | 82.76 | 0.04515 | 85.32 | 0.07219 | 86.42 | 0.0682 | 89.84 | 0.1003 | 84.25 | 0.0798 | 91.29 | 0.05723 | 88.55 | 0.0991
636 | 82.71 | 0.04584 | 85.25 | 0.07417 | 86.35 | 0.07214 | 89.74 | 0.1032 | 84.17 | 0.07952 | 91.23 | 0.05894 | 88.45 | 0.103
637 | 82.67 | 0.04696 | 85.17 | 0.07622 | 86.28 | 0.07652 | 89.63 | 0.1061 | 84.1 | 0.07925 | 91.17 | 0.06086 | 88.35 | 0.107
638 | 82.62 | 0.04861 | 85.1 | 0.07836 | 86.2 | 0.08126 | 89.53 | 0.1091 | 84.02 | 0.07898 | 91.11 | 0.06303 | 88.24 | 0.1109
639 | 82.57 | 0.0508 | 85.02 | 0.08058 | 86.12 | 0.0863 | 89.41 | 0.112 | 83.94 | 0.07869 | 91.05 | 0.06546 | 88.12 | 0.1147
640 | 82.52 | 0.05356 | 84.94 | 0.08303 | 86.03 | 0.09154 | 89.3 | 0.115 | 83.86 | 0.07838 | 90.98 | 0.06819 | 88 | 0.1183
641 | 82.47 | 0.05685 | 84.85 | 0.08569 | 85.93 | 0.09694 | 89.18 | 0.1179 | 83.78 | 0.07805 | 90.91 | 0.07116 | 87.88 | 0.1215
642 | 82.41 | 0.06061 | 84.77 | 0.08882 | 85.83 | 0.1025 | 89.06 | 0.1208 | 83.7 | 0.07772 | 90.84 | 0.07428 | 87.76 | 0.1246
643 | 82.35 | 0.06477 | 84.68 | 0.09244 | 85.73 | 0.108 | 88.94 | 0.1238 | 83.62 | 0.07738 | 90.76 | 0.07746 | 87.63 | 0.1275
644 | 82.28 | 0.06934 | 84.58 | 0.09626 | 85.62 | 0.1136 | 88.82 | 0.127 | 83.55 | 0.07698 | 90.68 | 0.08059 | 87.5 | 0.1302
645 | 82.21 | 0.07447 | 84.49 | 0.1002 | 85.5 | 0.1192 | 88.69 | 0.1304 | 83.47 | 0.07652 | 90.6 | 0.08361 | 87.37 | 0.133
646 | 82.13 | 0.08013 | 84.39 | 0.1039 | 85.38 | 0.125 | 88.56 | 0.1341 | 83.39 | 0.07608 | 90.51 | 0.08645 | 87.24 | 0.1357
647 | 82.05 | 0.08624 | 84.27 | 0.1079 | 85.25 | 0.131 | 88.42 | 0.1379 | 83.32 | 0.07571 | 90.43 | 0.08914 | 87.1 | 0.1383
648 | 81.97 | 0.09273 | 84.17 | 0.1115 | 85.12 | 0.1375 | 88.28 | 0.1419 | 83.24 | 0.07542 | 90.34 | 0.0917 | 86.96 | 0.141
649 | 81.87 | 0.09939 | 84.05 | 0.115 | 84.98 | 0.1443 | 88.14 | 0.1469 | 83.17 | 0.07526 | 90.24 | 0.09417 | 86.82 | 0.1436
650 | 81.77 | 0.106 | 83.93 | 0.1185 | 84.84 | 0.1513 | 87.99 | 0.1523 | 83.09 | 0.0753 | 90.15 | 0.09666 | 86.68 | 0.1462
651 | 81.66 | 0.1126 | 83.82 | 0.1215 | 84.68 | 0.1583 | 87.84 | 0.1578 | 83.02 | 0.07563 | 90.05 | 0.09918 | 86.53 | 0.1487
652 | 81.54 | 0.1188 | 83.69 | 0.1243 | 84.52 | 0.165 | 87.68 | 0.1637 | 82.94 | 0.07635 | 89.95 | 0.1017 | 86.38 | 0.1512
653 | 81.42 | 0.1245 | 83.57 | 0.1275 | 84.35 | 0.1714 | 87.52 | 0.1698 | 82.87 | 0.07762 | 89.85 | 0.1043 | 86.22 | 0.1537
654 | 81.29 | 0.1297 | 83.44 | 0.1306 | 84.17 | 0.1771 | 87.33 | 0.1757 | 82.79 | 0.07948 | 89.74 | 0.107 | 86.07 | 0.156
655 | 81.16 | 0.1346 | 83.3 | 0.1339 | 83.99 | 0.182 | 87.16 | 0.1813 | 82.71 | 0.08198 | 89.63 | 0.1097 | 85.91 | 0.1583
656 | 81.02 | 0.1394 | 83.17 | 0.1368 | 83.8 | 0.1861 | 86.97 | 0.1865 | 82.63 | 0.08518 | 89.52 | 0.1125 | 85.75 | 0.1604
657 | 80.88 | 0.144 | 83.03 | 0.14 | 83.61 | 0.1894 | 86.78 | 0.1912 | 82.55 | 0.08929 | 89.41 | 0.1154 | 85.59 | 0.1624
658 | 80.73 | 0.1487 | 82.89 | 0.1435 | 83.42 | 0.1921 | 86.59 | 0.1952 | 82.46 | 0.0945 | 89.29 | 0.1184 | 85.43 | 0.1642
659 | 80.58 | 0.1534 | 82.75 | 0.1466 | 83.23 | 0.1943 | 86.39 | 0.1997 | 82.36 | 0.101 | 89.17 | 0.1213 | 85.26 | 0.1658
660 | 80.42 | 0.1582 | 82.59 | 0.1502 | 83.03 | 0.1962 | 86.19 | 0.205 | 82.26 | 0.1085 | 89.05 | 0.1244 | 85.09 | 0.167
661 | 80.26 | 0.163 | 82.45 | 0.1539 | 82.83 | 0.1976 | 85.99 | 0.2101 | 82.15 | 0.1169 | 88.92 | 0.1275 | 84.93 | 0.1678
662 | 80.1 | 0.168 | 82.29 | 0.1576 | 82.63 | 0.1986 | 85.78 | 0.2155 | 82.04 | 0.1258 | 88.79 | 0.1306 | 84.76 | 0.1684
663 | 79.93 | 0.1729 | 82.13 | 0.1609 | 82.43 | 0.1989 | 85.56 | 0.2215 | 81.9 | 0.1349 | 88.66 | 0.1338 | 84.59 | 0.1684
664 | 79.75 | 0.178 | 81.97 | 0.1644 | 82.23 | 0.1984 | 85.33 | 0.2266 | 81.76 | 0.1436 | 88.53 | 0.137 | 84.42 | 0.1679
665 | 79.57 | 0.1832 | 81.8 | 0.1684 | 82.03 | 0.1971 | 85.1 | 0.2318 | 81.61 | 0.1518 | 88.39 | 0.1403 | 84.25 | 0.1667
666 | 79.39 | 0.1884 | 81.63 | 0.1724 | 81.83 | 0.1945 | 84.86 | 0.2376 | 81.45 | 0.1591 | 88.25 | 0.1434 | 84.08 | 0.1647
667 | 79.2 | 0.1938 | 81.46 | 0.176 | 81.63 | 0.1901 | 84.62 | 0.2433 | 81.29 | 0.1654 | 88.1 | 0.1465 | 83.91 | 0.1617
668 | 79 | 0.1992 | 81.29 | 0.1802 | 81.44 | 0.1838 | 84.37 | 0.2488 | 81.12 | 0.1708 | 87.95 | 0.1498 | 83.75 | 0.1576
669 | 78.8 | 0.2048 | 81.1 | 0.1843 | 81.26 | 0.1759 | 84.14 | 0.2543 | 80.94 | 0.1756 | 87.8 | 0.1531 | 83.59 | 0.1523
670 | 78.59 | 0.2104 | 80.91 | 0.1884 | 81.08 | 0.1668 | 83.88 | 0.2606 | 80.76 | 0.1801 | 87.65 | 0.1565 | 83.44 | 0.1456
671 | 78.38 | 0.216 | 80.72 | 0.1927 | 80.91 | 0.1563 | 83.61 | 0.2673 | 80.58 | 0.1844 | 87.49 | 0.1599 | 83.29 | 0.1374
672 | 78.16 | 0.2218 | 80.53 | 0.1973 | 80.76 | 0.1439 | 83.34 | 0.2745 | 80.4 | 0.1885 | 87.33 | 0.1633 | 83.16 | 0.1282
673 | 77.93 | 0.2276 | 80.32 | 0.2017 | 80.63 | 0.1298 | 83.06 | 0.2819 | 80.2 | 0.1924 | 87.16 | 0.1668 | 83.03 | 0.1186
674 | 77.7 | 0.2335 | 80.12 | 0.2059 | 80.5 | 0.1143 | 82.78 | 0.2885 | 80.01 | 0.1962 | 86.99 | 0.1703 | 82.92 | 0.109
675 | 77.47 | 0.2393 | 79.92 | 0.2107 | 80.38 | 0.09819 | 82.49 | 0.2951 | 79.81 | 0.1996 | 86.82 | 0.1737 | 82.82 | 0.09947
676 | 77.23 | 0.2452 | 79.7 | 0.2156 | 80.29 | 0.08207 | 82.18 | 0.3018 | 79.61 | 0.2027 | 86.65 | 0.1771 | 82.73 | 0.09015
677 | 76.98 | 0.2511 | 79.48 | 0.2206 | 80.22 | 0.06646 | 81.88 | 0.3089 | 79.4 | 0.2053 | 86.47 | 0.1801 | 82.65 | 0.08101
678 | 76.72 | 0.257 | 79.26 | 0.2255 | 80.17 | 0.05175 | 81.57 | 0.3159 | 79.19 | 0.2071 | 86.29 | 0.1831 | 82.57 | 0.07218
679 | 76.46 | 0.2629 | 79.03 | 0.2306 | 80.13 | 0.03877 | 81.25 | 0.3229 | 78.98 | 0.208 | 86.1 | 0.1861 | 82.49 | 0.06368
680 | 76.2 | 0.2688 | 78.8 | 0.2359 | 80.11 | 0.02835 | 80.92 | 0.3297 | 78.77 | 0.2077 | 85.91 | 0.189 | 82.43 | 0.05545
681 | 75.93 | 0.2747 | 78.56 | 0.241 | 80.09 | 0.0207 | 80.6 | 0.3371 | 78.56 | 0.2057 | 85.72 | 0.1918 | 82.38 | 0.04735
682 | 75.65 | 0.2806 | 78.32 | 0.2465 | 80.08 | 0.01536 | 80.25 | 0.3455 | 78.35 | 0.2012 | 85.53 | 0.1945 | 82.34 | 0.03944
683 | 75.36 | 0.2865 | 78.07 | 0.2519 | 80.07 | 0.01168 | 79.9 | 0.3535 | 78.15 | 0.1933 | 85.33 | 0.1971 | 82.31 | 0.03227
684 | 75.07 | 0.2923 | 77.82 | 0.2576 | 80.06 | 0.009165 | 79.55 | 0.3614 | 77.95 | 0.1812 | 85.14 | 0.1995 | 82.29 | 0.02615
685 | 74.78 | 0.2979 | 77.56 | 0.2633 | 80.05 | 0.007434 | 79.18 | 0.3697 | 77.76 | 0.1659 | 84.93 | 0.2017 | 82.26 | 0.02114
686 | 74.48 | 0.3033 | 77.29 | 0.269 | 80.05 | 0.006236 | 78.81 | 0.3775 | 77.59 | 0.1479 | 84.73 | 0.2037 | 82.25 | 0.01713
687 | 74.17 | 0.3085 | 77.02 | 0.2751 | 80.04 | 0.005387 | 78.41 | 0.3851 | 77.44 | 0.128 | 84.52 | 0.2053 | 82.23 | 0.01395
688 | 73.86 | 0.3132 | 76.74 | 0.2811 | 80.04 | 0.004777 | 78.03 | 0.3929 | 77.33 | 0.1073 | 84.32 | 0.2066 | 82.22 | 0.01143
689 | 73.54 | 0.3175 | 76.46 | 0.2873 | 80.03 | 0.004341 | 77.64 | 0.4005 | 77.25 | 0.08698 | 84.11 | 0.2073 | 82.21 | 0.009408
690 | 73.22 | 0.3211 | 76.17 | 0.2936 | 80.03 | 0.00403 | 77.23 | 0.4075 | 77.17 | 0.06846 | 83.9 | 0.2075 | 82.21 | 0.007785
691 | 72.9 | 0.3241 | 75.87 | 0.2998 | 80.02 | 0.003784 | 76.82 | 0.4145 | 77.12 | 0.05253 | 83.69 | 0.207 | 82.2 | 0.006463
692 | 72.57 | 0.3263 | 75.57 | 0.3062 | 80.02 | 0.003603 | 76.41 | 0.4221 | 77.08 | 0.03976 | 83.48 | 0.2057 | 82.19 | 0.005385
693 | 72.24 | 0.3274 | 75.26 | 0.3127 | 80.02 | 0.003479 | 75.97 | 0.4293 | 77.05 | 0.02991 | 83.28 | 0.2032 | 82.19 | 0.004511
694 | 71.91 | 0.3275 | 74.94 | 0.3194 | 80.01 | 0.0034 | 75.54 | 0.4358 | 77.04 | 0.02194 | 83.07 | 0.1995 | 82.19 | 0.003804
695 | 71.58 | 0.3263 | 74.62 | 0.3259 | 80.01 | 0.003346 | 75.1 | 0.4417 | 77.02 | 0.01596 | 82.87 | 0.1945 | 82.18 | 0.003222
696 | 71.25 | 0.3236 | 74.29 | 0.3319 | 80.01 | 0.003298 | 74.65 | 0.4471 | 77.01 | 0.01177 | 82.67 | 0.1877 | 82.18 | 0.002765
697 | 70.92 | 0.3194 | 73.95 | 0.3384 | 80 | 0.003261 | 74.2 | 0.4518 | 77 | 0.008929 | 82.49 | 0.1785 | 82.18 | 0.002401
698 | 70.6 | 0.3135 | 73.61 | 0.3447 | 80 | 0.003224 | 73.75 | 0.456 | 77 | 0.007017 | 82.31 | 0.1657 | 82.17 | 0.002126
699 | 70.29 | 0.3056 | 73.26 | 0.3509 | 80 | 0.003169 | 73.29 | 0.4594 | 76.99 | 0.005697 | 82.14 | 0.1491 | 82.17 | 0.001911
700 | 69.98 | 0.2955 | 72.91 | 0.3566 | 79.99 | 0.003107 | 72.83 | 0.4612 | 76.99 | 0.004752 | 81.98 | 0.1299 | 82.17 | 0.001749
701 | 69.69 | 0.2829 | 72.56 | 0.3621 | 79.99 | 0.003041 | 72.37 | 0.4617 | 76.98 | 0.004069 | 81.85 | 0.1093 | 82.17 | 0.001625
702 | 69.4 | 0.2672 | 72.18 | 0.367 | 79.99 | 0.002977 | 71.89 | 0.4606 | 76.98 | 0.003583 | 81.74 | 0.08881 | 82.17 | 0.001519
703 | 69.13 | 0.2476 | 71.81 | 0.3716 | 79.98 | 0.002919 | 71.42 | 0.4571 | 76.98 | 0.003217 | 81.69 | 0.06944 | 82.17 | 0.001448
704 | 68.89 | 0.2239 | 71.44 | 0.3755 | 79.98 | 0.002873 | 70.97 | 0.4503 | 76.97 | 0.002929 | 81.65 | 0.05222 | 82.17 | 0.001407
705 | 68.66 | 0.1971 | 71.06 | 0.3786 | 79.98 | 0.002829 | 70.51 | 0.4396 | 76.97 | 0.002698 | 81.61 | 0.03818 | 82.16 | 0.001387
706 | 68.47 | 0.1691 | 70.68 | 0.3801 | 79.98 | 0.002796 | 70.07 | 0.4229 | 76.97 | 0.002518 | 81.59 | 0.02789 | 82.16 | 0.001393
707 | 68.31 | 0.1417 | 70.29 | 0.3805 | 79.97 | 0.002771 | 69.63 | 0.3973 | 76.97 | 0.002404 | 81.57 | 0.02126 | 82.16 | 0.001415
708 | 68.19 | 0.1163 | 69.91 | 0.3791 | 79.97 | 0.002762 | 69.23 | 0.3605 | 76.96 | 0.00233 | 81.55 | 0.01717 | 82.16 | 0.001459
709 | 68.12 | 0.09403 | 69.52 | 0.3757 | 79.97 | 0.002739 | 68.85 | 0.3149 | 76.96 | 0.002269 | 81.54 | 0.01399 | 82.16 | 0.001522
710 | 68.06 | 0.07568 | 69.14 | 0.3695 | 79.97 | 0.002705 | 68.51 | 0.2629 | 76.96 | 0.002205 | 81.53 | 0.01149 | 82.16 | 0.001595
711 | 68 | 0.06168 | 68.77 | 0.3603 | 79.96 | 0.002666 | 68.25 | 0.2096 | 76.96 | 0.002147 | 81.52 | 0.009538 | 82.16 | 0.001673
712 | 67.94 | 0.05188 | 68.41 | 0.3475 | 79.96 | 0.002624 | 68.11 | 0.1577 | 76.95 | 0.002116 | 81.51 | 0.008014 | 82.15 | 0.001746
713 | 67.89 | 0.04525 | 68.06 | 0.3316 | 79.96 | 0.00259 | 68.03 | 0.1112 | 76.95 | 0.002082 | 81.5 | 0.006811 | 82.15 | 0.001819
714 | 67.85 | 0.04019 | 67.72 | 0.313 | 79.95 | 0.002553 | 67.98 | 0.07284 | 76.95 | 0.002019 | 81.5 | 0.005853 | 82.15 | 0.001904
715 | 67.82 | 0.03554 | 67.41 | 0.2933 | 79.95 | 0.002514 | 67.95 | 0.04464 | 76.95 | 0.001946 | 81.49 | 0.005084 | 82.15 | 0.00201
716 | 67.79 | 0.0315 | 67.13 | 0.2741 | 79.95 | 0.002478 | 67.93 | 0.02712 | 76.95 | 0.001836 | 81.49 | 0.004464 | 82.15 | 0.002127
717 | 67.76 | 0.02813 | 66.88 | 0.2565 | 79.95 | 0.002444 | 67.92 | 0.01804 | 76.94 | 0.001737 | 81.48 | 0.003956 | 82.14 | 0.002252
718 | 67.73 | 0.02535 | 66.64 | 0.2415 | 79.94 | 0.002419 | 67.91 | 0.0125 | 76.94 | 0.001653 | 81.48 | 0.003524 | 82.14 | 0.002393
719 | 67.71 | 0.02305 | 66.43 | 0.23 | 79.94 | 0.002384 | 67.9 | 0.008942 | 76.94 | 0.001585 | 81.48 | 0.003156 | 82.14 | 0.00255
720 | 67.69 | 0.02112 | 66.21 | 0.2222 | 79.94 | 0.002355 | 67.89 | 0.006699 | 76.94 | 0.001542 | 81.47 | 0.002848 | 82.14 | 0.00272
721 | 67.67 | 0.01947 | 65.99 | 0.2173 | 79.94 | 0.002343 | 67.89 | 0.005236 | 76.94 | 0.001502 | 81.47 | 0.002586 | 82.13 | 0.002892
722 | 67.65 | 0.01805 | 65.78 | 0.2146 | 79.94 | 0.002317 | 67.88 | 0.004252 | 76.94 | 0.00145 | 81.47 | 0.002352 | 82.13 | 0.003057
723 | 67.63 | 0.01679 | 65.57 | 0.2129 | 79.93 | 0.002288 | 67.88 | 0.003688 | 76.94 | 0.001396 | 81.47 | 0.002151 | 82.13 | 0.003203
724 | 67.62 | 0.01568 | 65.35 | 0.2113 | 79.93 | 0.002279 | 67.88 | 0.003336 | 76.93 | 0.001345 | 81.46 | 0.001985 | 82.12 | 0.003339
725 | 67.6 | 0.01468 | 65.14 | 0.2087 | 79.93 | 0.002268 | 67.87 | 0.003051 | 76.93 | 0.001323 | 81.46 | 0.001852 | 82.12 | 0.003484
726 | 67.59 | 0.01377 | 64.93 | 0.2045 | 79.93 | 0.002279 | 67.87 | 0.00277 | 76.93 | 0.00131 | 81.46 | 0.001744 | 82.12 | 0.003626
727 | 67.58 | 0.01295 | 64.72 | 0.1984 | 79.92 | 0.002288 | 67.87 | 0.002591 | 76.93 | 0.001286 | 81.46 | 0.001649 | 82.11 | 0.00378
728 | 67.56 | 0.01219 | 64.52 | 0.1899 | 79.92 | 0.002298 | 67.87 | 0.002481 | 76.93 | 0.001268 | 81.46 | 0.001565 | 82.11 | 0.003942
729 | 67.55 | 0.01149 | 64.32 | 0.1788 | 79.92 | 0.002283 | 67.86 | 0.002435 | 76.93 | 0.001257 | 81.46 | 0.001481 | 82.11 | 0.00411
730 | 67.54 | 0.01084 | 64.15 | 0.1649 | 79.92 | 0.002261 | 67.86 | 0.002458 | 76.93 | 0.001271 | 81.45 | 0.001409 | 82.1 | 0.004286
731 | 67.53 | 0.01024 | 63.98 | 0.1492 | 79.91 | 0.002243 | 67.86 | 0.002492 | 76.93 | 0.001301 | 81.45 | 0.001344 | 82.1 | 0.004467
732 | 67.52 | 0.009697 | 63.84 | 0.1328 | 79.91 | 0.00222 | 67.86 | 0.002455 | 76.92 | 0.001303 | 81.45 | 0.001282 | 82.09 | 0.004651
733 | 67.51 | 0.009184 | 63.71 | 0.1169 | 79.91 | 0.002174 | 67.85 | 0.002548 | 76.92 | 0.00126 | 81.45 | 0.001227 | 82.09 | 0.004828
734 | 67.5 | 0.008717 | 63.61 | 0.1023 | 79.91 | 0.002155 | 67.85 | 0.002688 | 76.92 | 0.001178 | 81.45 | 0.00118 | 82.08 | 0.004998
735 | 67.49 | 0.008288 | 63.53 | 0.08945 | 79.91 | 0.002128 | 67.85 | 0.002749 | 76.92 | 0.001104 | 81.45 | 0.001144 | 82.08 | 0.005166
736 | 67.49 | 0.007884 | 63.46 | 0.07866 | 79.9 | 0.002101 | 67.85 | 0.002771 | 76.92 | 0.00106 | 81.45 | 0.00112 | 82.07 | 0.005326
737 | 67.48 | 0.007518 | 63.39 | 0.07003 | 79.9 | 0.002068 | 67.84 | 0.002748 | 76.92 | 0.001031 | 81.45 | 0.001097 | 82.07 | 0.005485
738 | 67.47 | 0.00718 | 63.32 | 0.06326 | 79.9 | 0.00204 | 67.84 | 0.002673 | 76.92 | 0.00102 | 81.44 | 0.001075 | 82.06 | 0.005656
739 | 67.46 | 0.006876 | 63.26 | 0.05779 | 79.9 | 0.001998 | 67.84 | 0.002583 | 76.92 | 0.001036 | 81.44 | 0.001047 | 82.06 | 0.005831
740 | 67.46 | 0.006599 | 63.2 | 0.05279 | 79.9 | 0.001952 | 67.84 | 0.002528 | 76.92 | 0.001081 | 81.44 | 0.001009 | 82.05 | 0.006001
741 | 67.45 | 0.006348 | 63.16 | 0.04799 | 79.89 | 0.001901 | 67.83 | 0.002505 | 76.91 | 0.001163 | 81.44 | 0.0009706 | 82.04 | 0.006183
742 | 67.44 | 0.006124 | 63.11 | 0.04361 | 79.89 | 0.001883 | 67.83 | 0.002486 | 76.91 | 0.001264 | 81.44 | 0.0009361 | 82.04 | 0.006358
743 | 67.44 | 0.005912 | 63.07 | 0.03976 | 79.89 | 0.001862 | 67.83 | 0.002543 | 76.91 | 0.001317 | 81.44 | 0.0009064 | 82.03 | 0.00654
744 | 67.43 | 0.005717 | 63.04 | 0.03647 | 79.89 | 0.001872 | 67.83 | 0.00256 | 76.91 | 0.001302 | 81.44 | 0.0008811 | 82.02 | 0.00672
745 | 67.43 | 0.005538 | 63 | 0.03363 | 79.89 | 0.001876 | 67.82 | 0.002536 | 76.91 | 0.001271 | 81.44 | 0.0008639 | 82.02 | 0.006892
746 | 67.42 | 0.005365 | 62.97 | 0.03121 | 79.88 | 0.001856 | 67.82 | 0.002582 | 76.91 | 0.001236 | 81.44 | 0.0008534 | 82.01 | 0.007054
747 | 67.42 | 0.005197 | 62.94 | 0.02917 | 79.88 | 0.001837 | 67.82 | 0.002644 | 76.91 | 0.001209 | 81.44 | 0.0008504 | 82 | 0.007199
748 | 67.41 | 0.005028 | 62.91 | 0.0274 | 79.88 | 0.001816 | 67.81 | 0.002679 | 76.91 | 0.001181 | 81.44 | 0.0008585 | 82 | 0.007345
749 | 67.41 | 0.004867 | 62.89 | 0.02584 | 79.88 | 0.001799 | 67.81 | 0.002612 | 76.9 | 0.001139 | 81.43 | 0.0008625 | 81.99 | 0.007484
750 | 67.4 | 0.004714 | 62.86 | 0.02445 | 79.88 | 0.001772 | 67.81 | 0.002509 | 76.9 | 0.001123 | 81.43 | 0.0008641 | 81.98 | 0.007613
751 | 67.4 | 0.004563 | 62.84 | 0.02327 | 79.88 | 0.001735 | 67.81 | 0.002431 | 76.9 | 0.001136 | 81.43 | 0.0008624 | 81.97 | 0.007756
752 | 67.39 | 0.004415 | 62.82 | 0.02233 | 79.87 | 0.001715 | 67.8 | 0.00248 | 76.9 | 0.001178 | 81.43 | 0.0008559 | 81.97 | 0.007895
753 | 67.39 | 0.004276 | 62.79 | 0.02159 | 79.87 | 0.001703 | 67.8 | 0.002611 | 76.9 | 0.001204 | 81.43 | 0.0008418 | 81.96 | 0.008042
754 | 67.38 | 0.004149 | 62.77 | 0.02094 | 79.87 | 0.001699 | 67.8 | 0.00275 | 76.9 | 0.001206 | 81.43 | 0.0008225 | 81.95 | 0.008206
755 | 67.38 | 0.004037 | 62.75 | 0.02039 | 79.87 | 0.001701 | 67.8 | 0.002844 | 76.9 | 0.001189 | 81.43 | 0.0008049 | 81.94 | 0.008369
756 | 67.38 | 0.00394 | 62.73 | 0.01995 | 79.87 | 0.001691 | 67.8 | 0.002921 | 76.9 | 0.001186 | 81.43 | 0.000791 | 81.93 | 0.00854
757 | 67.37 | 0.003852 | 62.71 | 0.0196 | 79.87 | 0.001673 | 67.79 | 0.002976 | 76.89 | 0.001181 | 81.43 | 0.0007753 | 81.92 | 0.008704
758 | 67.37 | 0.003766 | 62.69 | 0.01936 | 79.86 | 0.001624 | 67.79 | 0.00305 | 76.89 | 0.001198 | 81.43 | 0.0007508 | 81.92 | 0.008864
759 | 67.36 | 0.003671 | 62.68 | 0.0192 | 79.86 | 0.001582 | 67.79 | 0.003007 | 76.89 | 0.001201 | 81.43 | 0.0007276 | 81.91 | 0.009008
760 | 67.36 | 0.003574 | 62.66 | 0.01907 | 79.86 | 0.00154 | 67.78 | 0.002933 | 76.89 | 0.001188 | 81.43 | 0.0007076 | 81.9 | 0.009131
761 | 67.36 | 0.003469 | 62.64 | 0.01898 | 79.86 | 0.001502 | 67.78 | 0.002843 | 76.89 | 0.001182 | 81.43 | 0.0006951 | 81.89 | 0.009254
762 | 67.35 | 0.003362 | 62.62 | 0.01898 | 79.86 | 0.001476 | 67.78 | 0.002721 | 76.89 | 0.001187 | 81.42 | 0.0006967 | 81.88 | 0.00938
763 | 67.35 | 0.003253 | 62.6 | 0.01912 | 79.86 | 0.001452 | 67.77 | 0.002609 | 76.89 | 0.001186 | 81.42 | 0.0007159 | 81.87 | 0.009508
764 | 67.35 | 0.00315 | 62.58 | 0.01925 | 79.85 | 0.001443 | 67.77 | 0.002502 | 76.89 | 0.001184 | 81.42 | 0.0007424 | 81.86 | 0.00966
765 | 67.34 | 0.003055 | 62.56 | 0.0194 | 79.85 | 0.001456 | 67.77 | 0.002491 | 76.89 | 0.00118 | 81.42 | 0.0007676 | 81.85 | 0.009816
766 | 67.34 | 0.002977 | 62.54 | 0.01962 | 79.85 | 0.00149 | 67.77 | 0.002497 | 76.88 | 0.001164 | 81.42 | 0.0007845 | 81.84 | 0.009991
767 | 67.34 | 0.002908 | 62.52 | 0.01983 | 79.85 | 0.001534 | 67.76 | 0.002525 | 76.88 | 0.001131 | 81.42 | 0.000803 | 81.83 | 0.01017
768 | 67.34 | 0.002853 | 62.5 | 0.02006 | 79.85 | 0.001565 | 67.76 | 0.002606 | 76.88 | 0.001129 | 81.42 | 0.000811 | 81.82 | 0.01036
769 | 67.33 | 0.002798 | 62.48 | 0.02032 | 79.85 | 0.001588 | 67.76 | 0.002626 | 76.88 | 0.001158 | 81.42 | 0.0008093 | 81.81 | 0.01052
770 | 67.33 | 0.002738 | 62.46 | 0.02058 | 79.85 | 0.001588 | 67.76 | 0.002669 | 76.88 | 0.001165 | 81.42 | 0.0008041 | 81.8 | 0.01067
771 | 67.33 | 0.002671 | 62.44 | 0.02085 | 79.84 | 0.001573 | 67.75 | 0.00278 | 76.88 | 0.001158 | 81.42 | 0.0007908 | 81.79 | 0.01081
772 | 67.32 | 0.002603 | 62.42 | 0.02112 | 79.84 | 0.001559 | 67.75 | 0.002851 | 76.88 | 0.001155 | 81.42 | 0.000779 | 81.78 | 0.01093
773 | 67.32 | 0.002535 | 62.4 | 0.02145 | 79.84 | 0.001521 | 67.75 | 0.002869 | 76.88 | 0.001157 | 81.42 | 0.0007829 | 81.77 | 0.01103
774 | 67.32 | 0.00247 | 62.38 | 0.02182 | 79.84 | 0.001471 | 67.75 | 0.002736 | 76.87 | 0.001174 | 81.42 | 0.0008016 | 81.76 | 0.01113
775 | 67.32 | 0.002415 | 62.36 | 0.02223 | 79.84 | 0.001418 | 67.74 | 0.002623 | 76.87 | 0.001202 | 81.41 | 0.0008207 | 81.74 | 0.01122
776 | 67.32 | 0.002362 | 62.33 | 0.02261 | 79.84 | 0.001371 | 67.74 | 0.002538 | 76.87 | 0.001221 | 81.41 | 0.0008328 | 81.73 | 0.01131
777 | 67.31 | 0.002309 | 62.31 | 0.02297 | 79.83 | 0.001312 | 67.74 | 0.002452 | 76.87 | 0.001238 | 81.41 | 0.0008512 | 81.72 | 0.0114
778 | 67.31 | 0.00226 | 62.29 | 0.02336 | 79.83 | 0.001276 | 67.73 | 0.002438 | 76.87 | 0.001264 | 81.41 | 0.0008656 | 81.71 | 0.01149
779 | 67.31 | 0.002223 | 62.26 | 0.02375 | 79.83 | 0.001259 | 67.73 | 0.002414 | 76.87 | 0.001296 | 81.41 | 0.0008572 | 81.7 | 0.01158
780 | 67.31 | 0.002193 | 62.24 | 0.02411 | 79.83 | 0.001248 | 67.73 | 0.002485 | 76.87 | 0.001297 | 81.41 | 0.0008524 | 81.69 | 0.01168
781 | 67.3 | 0.002159 | 62.22 | 0.02449 | 79.83 | 0.001247 | 67.73 | 0.002675 | 76.87 | 0.001279 | 81.41 | 0.000856 | 81.68 | 0.01178
782 | 67.3 | 0.002123 | 62.19 | 0.02483 | 79.83 | 0.001257 | 67.73 | 0.002922 | 76.86 | 0.001258 | 81.41 | 0.0008554 | 81.66 | 0.01186
783 | 67.3 | 0.002086 | 62.17 | 0.02516 | 79.83 | 0.001278 | 67.72 | 0.003136 | 76.86 | 0.001251 | 81.41 | 0.0008608 | 81.65 | 0.01192
784 | 67.3 | 0.002039 | 62.14 | 0.02551 | 79.83 | 0.001276 | 67.72 | 0.003248 | 76.86 | 0.001247 | 81.41 | 0.0008817 | 81.64 | 0.01198
785 | 67.3 | 0.001992 | 62.11 | 0.02591 | 79.82 | 0.001264 | 67.72 | 0.003249 | 76.86 | 0.001239 | 81.41 | 0.0008643 | 81.63 | 0.01202
786 | 67.29 | 0.001944 | 62.09 | 0.02626 | 79.82 | 0.001238 | 67.71 | 0.003242 | 76.86 | 0.001233 | 81.41 | 0.00086 | 81.62 | 0.01205
787 | 67.29 | 0.001902 | 62.06 | 0.0266 | 79.82 | 0.001223 | 67.71 | 0.003236 | 76.86 | 0.00125 | 81.4 | 0.0008732 | 81.6 | 0.01209
788 | 67.29 | 0.00186 | 62.04 | 0.02697 | 79.82 | 0.00123 | 67.7 | 0.003203 | 76.86 | 0.001259 | 81.4 | 0.0009024 | 81.59 | 0.01211
789 | 67.29 | 0.001826 | 62.01 | 0.02738 | 79.82 | 0.001232 | 67.7 | 0.003132 | 76.86 | 0.001277 | 81.4 | 0.0009119 | 81.58 | 0.01211
790 | 67.29 | 0.001806 | 61.98 | 0.02777 | 79.82 | 0.001215 | 67.7 | 0.003079 | 76.85 | 0.00129 | 81.4 | 0.0008977 | 81.57 | 0.0121
791 | 67.28 | 0.001796 | 61.95 | 0.02813 | 79.82 | 0.001209 | 67.7 | 0.00308 | 76.85 | 0.001291 | 81.4 | 0.0008803 | 81.55 | 0.01208
792 | 67.28 | 0.001786 | 61.92 | 0.02847 | 79.82 | 0.001202 | 67.69 | 0.003169 | 76.85 | 0.001289 | 81.4 | 0.0008523 | 81.54 | 0.01203
793 | 67.28 | 0.001774 | 61.9 | 0.02879 | 79.81 | 0.001195 | 67.69 | 0.003253 | 76.85 | 0.0013 | 81.4 | 0.0008183 | 81.53 | 0.01195
794 | 67.28 | 0.001752 | 61.87 | 0.02911 | 79.81 | 0.001158 | 67.69 | 0.003332 | 76.85 | 0.001307 | 81.4 | 0.0008098 | 81.52 | 0.01187
795 | 67.28 | 0.00172 | 61.84 | 0.0294 | 79.81 | 0.001116 | 67.68 | 0.003314 | 76.85 | 0.001315 | 81.4 | 0.0007842 | 81.51 | 0.01176
796 | 67.28 | 0.001684 | 61.81 | 0.02967 | 79.81 | 0.001069 | 67.68 | 0.003251 | 76.85 | 0.001336 | 81.4 | 0.0007678 | 81.49 | 0.01165
797 | 67.27 | 0.001646 | 61.78 | 0.02992 | 79.81 | 0.001043 | 67.68 | 0.003281 | 76.85 | 0.00135 | 81.4 | 0.0007649 | 81.48 | 0.01152
798 | 67.27 | 0.00161 | 61.75 | 0.03015 | 79.81 | 0.001053 | 67.67 | 0.003254 | 76.84 | 0.001354 | 81.4 | 0.0007785 | 81.47 | 0.01138
799 | 67.27 | 0.001576 | 61.72 | 0.03038 | 79.81 | 0.001072 | 67.67 | 0.003237 | 76.84 | 0.001348 | 81.39 | 0.0008 | 81.46 | 0.01123
800 | 67.27 | 0.001551 | 61.69 | 0.03057 | 79.81 | 0.001089 | 67.67 | 0.003208 | 76.84 | 0.001355 | 81.39 | 0.0008198 | 81.45 | 0.01106
801 | 67.27 | 0.001536 | 61.66 | 0.03074 | 79.81 | 0.001078 | 67.66 | 0.003168 | 76.84 | 0.001375 | 81.39 | 0.0008319 | 81.44 | 0.01087
802 | 67.27 | 0.001527 | 61.63 | 0.03085 | 79.81 | 0.001064 | 67.66 | 0.003184 | 76.84 | 0.001383 | 81.39 | 0.0008425 | 81.43 | 0.01067
803 | 67.26 | 0.001519 | 61.59 | 0.03093 | 79.8 | 0.001035 | 67.66 | 0.00316 | 76.84 | 0.00139 | 81.39 | 0.0008487 | 81.42 | 0.01045
804 | 67.26 | 0.00151 | 61.56 | 0.03098 | 79.8 | 0.001007 | 67.65 | 0.003119 | 76.84 | 0.001393 | 81.39 | 0.0008505 | 81.41 | 0.01024
805 | 67.26 | 0.0015 | 61.53 | 0.031 | 79.8 | 0.0009634 | 67.65 | 0.003057 | 76.83 | 0.001398 | 81.39 | 0.0008713 | 81.4 | 0.01003
806 | 67.26 | 0.001494 | 61.5 | 0.03097 | 79.8 | 0.0009364 | 67.65 | 0.002973 | 76.83 | 0.001424 | 81.39 | 0.0009079 | 81.39 | 0.009822
807 | 67.26 | 0.001479 | 61.47 | 0.03088 | 79.8 | 0.0009316 | 67.64 | 0.003022 | 76.83 | 0.001449 | 81.39 | 0.0009407 | 81.38 | 0.0096
808 | 67.26 | 0.001449 | 61.44 | 0.03072 | 79.8 | 0.0009378 | 67.64 | 0.003095 | 76.83 | 0.00146 | 81.39 | 0.0009738 | 81.37 | 0.009361
809 | 67.26 | 0.001413 | 61.41 | 0.03043 | 79.8 | 0.0009436 | 67.64 | 0.003174 | 76.83 | 0.001442 | 81.39 | 0.0009868 | 81.36 | 0.009113
810 | 67.25 | 0.001382 | 61.38 | 0.03008 | 79.8 | 0.0009719 | 67.64 | 0.003281 | 76.83 | 0.001387 | 81.38 | 0.0009927 | 81.35 | 0.008848
811 | 67.25 | 0.001356 | 61.35 | 0.0297 | 79.8 | 0.0009965 | 67.63 | 0.003374 | 76.83 | 0.001328 | 81.38 | 0.0009947 | 81.34 | 0.008577
812 | 67.25 | 0.001332 | 61.32 | 0.02927 | 79.8 | 0.001026 | 67.63 | 0.00354 | 76.82 | 0.001276 | 81.38 | 0.000987 | 81.33 | 0.00831
813 | 67.25 | 0.00132 | 61.29 | 0.02881 | 79.79 | 0.001046 | 67.63 | 0.003647 | 76.82 | 0.001252 | 81.38 | 0.0009725 | 81.32 | 0.008056
814 | 67.25 | 0.001312 | 61.26 | 0.02833 | 79.79 | 0.001056 | 67.62 | 0.003691 | 76.82 | 0.001268 | 81.38 | 0.0009551 | 81.32 | 0.007804
815 | 67.25 | 0.001308 | 61.23 | 0.02778 | 79.79 | 0.001052 | 67.62 | 0.003676 | 76.82 | 0.001313 | 81.38 | 0.0009476 | 81.31 | 0.007548
816 | 67.25 | 0.001309 | 61.2 | 0.0272 | 79.79 | 0.001054 | 67.61 | 0.003614 | 76.82 | 0.001362 | 81.38 | 0.0009517 | 81.3 | 0.007309
817 | 67.25 | 0.001302 | 61.18 | 0.0266 | 79.79 | 0.001056 | 67.61 | 0.003561 | 76.82 | 0.00143 | 81.38 | 0.0009583 | 81.29 | 0.007065
818 | 67.24 | 0.001288 | 61.15 | 0.02597 | 79.79 | 0.00104 | 67.61 | 0.003494 | 76.82 | 0.001509 | 81.38 | 0.0009639 | 81.29 | 0.006821
819 | 67.24 | 0.00127 | 61.12 | 0.02527 | 79.79 | 0.001015 | 67.6 | 0.003396 | 76.82 | 0.00156 | 81.38 | 0.0009582 | 81.28 | 0.006582
820 | 67.24 | 0.001252 | 61.1 | 0.02453 | 79.79 | 0.0009889 | 67.6 | 0.003288 | 76.81 | 0.001572 | 81.37 | 0.0009631 | 81.27 | 0.006357
821 | 67.24 | 0.001232 | 61.08 | 0.02377 | 79.79 | 0.0009552 | 67.6 | 0.003173 | 76.81 | 0.001524 | 81.37 | 0.0009799 | 81.27 | 0.006142
822 | 67.24 | 0.001209 | 61.05 | 0.02293 | 79.79 | 0.0009545 | 67.59 | 0.003088 | 76.81 | 0.001443 | 81.37 | 0.0009884 | 81.26 | 0.005936
823 | 67.24 | 0.001195 | 61.03 | 0.02212 | 79.78 | 0.0009613 | 67.59 | 0.003073 | 76.81 | 0.001373 | 81.37 | 0.0009853 | 81.26 | 0.005748
824 | 67.24 | 0.00119 | 61.01 | 0.02138 | 79.78 | 0.0009624 | 67.59 | 0.003146 | 76.81 | 0.001334 | 81.37 | 0.0009786 | 81.25 | 0.005571
825 | 67.24 | 0.001184 | 60.99 | 0.02062 | 79.78 | 0.0009703 | 67.59 | 0.00326 | 76.81 | 0.001322 | 81.37 | 0.000981 | 81.24 | 0.005382
826 | 67.23 | 0.001187 | 60.97 | 0.01979 | 79.78 | 0.0009728 | 67.58 | 0.003292 | 76.81 | 0.001313 | 81.37 | 0.0009866 | 81.24 | 0.0052
827 | 67.23 | 0.001184 | 60.95 | 0.01901 | 79.78 | 0.0009667 | 67.58 | 0.003277 | 76.8 | 0.00133 | 81.37 | 0.0009885 | 81.23 | 0.005008
828 | 67.23 | 0.001184 | 60.93 | 0.0183 | 79.78 | 0.0009454 | 67.57 | 0.003228 | 76.8 | 0.001389 | 81.37 | 0.0009876 | 81.23 | 0.004813
829 | 67.23 | 0.001192 | 60.91 | 0.01759 | 79.78 | 0.0009253 | 67.57 | 0.003145 | 76.8 | 0.001454 | 81.37 | 0.0009713 | 81.22 | 0.004628
830 | 67.23 | 0.001201 | 60.89 | 0.01691 | 79.78 | 0.0009117 | 67.57 | 0.003051 | 76.8 | 0.001521 | 81.36 | 0.0009558 | 81.22 | 0.004479
831 | 67.23 | 0.001204 | 60.88 | 0.01626 | 79.78 | 0.000886 | 67.57 | 0.002964 | 76.8 | 0.00157 | 81.36 | 0.0009664 | 81.22 | 0.004353
832 | 67.23 | 0.001197 | 60.86 | 0.01558 | 79.78 | 0.0008635 | 67.56 | 0.002887 | 76.8 | 0.001593 | 81.36 | 0.0009794 | 81.21 | 0.00424
833 | 67.23 | 0.001185 | 60.85 | 0.01489 | 79.78 | 0.0008388 | 67.56 | 0.002868 | 76.79 | 0.001595 | 81.36 | 0.0009829 | 81.21 | 0.004144
834 | 67.22 | 0.001176 | 60.83 | 0.01427 | 79.77 | 0.0008161 | 67.56 | 0.002925 | 76.79 | 0.001581 | 81.36 | 0.0009738 | 81.2 | 0.004057
835 | 67.22 | 0.001167 | 60.82 | 0.01371 | 79.77 | 0.0008114 | 67.55 | 0.003072 | 76.79 | 0.001568 | 81.36 | 0.0009735 | 81.2 | 0.003976
836 | 67.22 | 0.001165 | 60.8 | 0.01313 | 79.77 | 0.0007958 | 67.55 | 0.003177 | 76.79 | 0.001531 | 81.36 | 0.0009836 | 81.19 | 0.003897
837 | 67.22 | 0.001157 | 60.79 | 0.01253 | 79.77 | 0.0007735 | 67.55 | 0.003139 | 76.79 | 0.001485 | 81.36 | 0.0009907 | 81.19 | 0.003812
838 | 67.22 | 0.001144 | 60.78 | 0.01196 | 79.77 | 0.0007543 | 67.54 | 0.003071 | 76.79 | 0.001463 | 81.36 | 0.001001 | 81.19 | 0.003718
839 | 67.22 | 0.001139 | 60.77 | 0.01141 | 79.77 | 0.0007653 | 67.54 | 0.003014 | 76.79 | 0.001466 | 81.36 | 0.001009 | 81.18 | 0.003597
840 | 67.22 | 0.001136 | 60.76 | 0.01086 | 79.77 | 0.0007852 | 67.54 | 0.002982 | 76.78 | 0.001487 | 81.36 | 0.001003 | 81.18 | 0.003473
841 | 67.22 | 0.001125 | 60.75 | 0.01032 | 79.77 | 0.0008212 | 67.54 | 0.002934 | 76.78 | 0.001511 | 81.35 | 0.0009958 | 81.18 | 0.003358
842 | 67.22 | 0.001111 | 60.74 | 0.00981 | 79.77 | 0.0008814 | 67.53 | 0.002896 | 76.78 | 0.001553 | 81.35 | 0.000992 | 81.17 | 0.003236
843 | 67.21 | 0.001093 | 60.73 | 0.009324 | 79.77 | 0.0009382 | 67.53 | 0.002882 | 76.78 | 0.001596 | 81.35 | 0.0009808 | 81.17 | 0.00313
844 | 67.21 | 0.001075 | 60.72 | 0.00888 | 79.77 | 0.0009697 | 67.53 | 0.00292 | 76.78 | 0.001613 | 81.35 | 0.0009655 | 81.17 | 0.003037
845 | 67.21 | 0.001071 | 60.71 | 0.008504 | 79.77 | 0.0009902 | 67.52 | 0.00297 | 76.78 | 0.001595 | 81.35 | 0.0009531 | 81.16 | 0.002947
846 | 67.21 | 0.001079 | 60.7 | 0.008179 | 79.76 | 0.0009714 | 67.52 | 0.003056 | 76.77 | 0.001558 | 81.35 | 0.000946 | 81.16 | 0.002866
847 | 67.21 | 0.001091 | 60.69 | 0.007878 | 79.76 | 0.0009206 | 67.52 | 0.003084 | 76.77 | 0.001498 | 81.35 | 0.0009378 | 81.16 | 0.002808
848 | 67.21 | 0.001096 | 60.69 | 0.007558 | 79.76 | 0.0008635 | 67.51 | 0.003031 | 76.77 | 0.001445 | 81.35 | 0.0009268 | 81.16 | 0.002766
849 | 67.21 | 0.001099 | 60.68 | 0.007235 | 79.76 | 0.0008277 | 67.51 | 0.002998 | 76.77 | 0.001383 | 81.35 | 0.0009272 | 81.15 | 0.002722
850 | 67.21 | 0.0011 | 60.67 | 0.006968 | 79.76 | 0.0007911 | 67.51 | 0.002948 | 76.77 | 0.001338 | 81.35 | 0.0009404 | 81.15 | 0.002657
851 | 67.21 | 0.00111 | 60.66 | 0.006731 | 79.76 | 0.0007395 | 67.51 | 0.002843 | 76.77 | 0.001307 | 81.34 | 0.0009472 | 81.15 | 0.0026
852 | 67.2 | 0.00111 | 60.66 | 0.00649 | 79.76 | 0.0007258 | 67.5 | 0.002712 | 76.77 | 0.001292 | 81.34 | 0.0009512 | 81.14 | 0.002539
853 | 67.2 | 0.001102 | 60.65 | 0.006251 | 79.76 | 0.0007528 | 67.5 | 0.002547 | 76.77 | 0.0013 | 81.34 | 0.0009382 | 81.14 | 0.002473
854 | 67.2 | 0.001085 | 60.65 | 0.006053 | 79.76 | 0.0007733 | 67.5 | 0.002423 | 76.76 | 0.001316 | 81.34 | 0.000921 | 81.14 | 0.00241
855 | 67.2 | 0.001075 | 60.64 | 0.005901 | 79.76 | 0.0008115 | 67.5 | 0.002361 | 76.76 | 0.001304 | 81.34 | 0.0009109 | 81.14 | 0.002339
856 | 67.2 | 0.00107 | 60.63 | 0.005766 | 79.76 | 0.0008321 | 67.49 | 0.002412 | 76.76 | 0.00127 | 81.34 | 0.0009022 | 81.14 | 0.002267
857 | 67.2 | 0.001074 | 60.63 | 0.00566 | 79.76 | 0.0008055 | 67.49 | 0.002499 | 76.76 | 0.001245 | 81.34 | 0.0008884 | 81.13 | 0.002199
858 | 67.2 | 0.001081 | 60.62 | 0.00552 | 79.75 | 0.0007768 | 67.49 | 0.002582 | 76.76 | 0.001229 | 81.34 | 0.0008721 | 81.13 | 0.002136
859 | 67.2 | 0.001077 | 60.62 | 0.005306 | 79.75 | 0.0007656 | 67.49 | 0.002628 | 76.76 | 0.001213 | 81.34 | 0.000857 | 81.13 | 0.002077
860 | 67.2 | 0.001059 | 60.61 | 0.005129 | 79.75 | 0.0007781 | 67.48 | 0.002603 | 76.76 | 0.001229 | 81.34 | 0.0008623 | 81.13 | 0.00202
861 | 67.19 | 0.001051 | 60.61 | 0.00497 | 79.75 | 0.0007662 | 67.48 | 0.002548 | 76.76 | 0.001259 | 81.34 | 0.0008702 | 81.12 | 0.001977
862 | 67.19 | 0.001046 | 60.6 | 0.004854 | 79.75 | 0.0007321 | 67.48 | 0.002542 | 76.75 | 0.001282 | 81.33 | 0.0008724 | 81.12 | 0.001955
863 | 67.19 | 0.00104 | 60.6 | 0.004761 | 79.75 | 0.0006947 | 67.47 | 0.002476 | 76.75 | 0.001291 | 81.33 | 0.0008745 | 81.12 | 0.001934
864 | 67.19 | 0.001038 | 60.59 | 0.004693 | 79.75 | 0.0006518 | 67.47 | 0.002398 | 76.75 | 0.001306 | 81.33 | 0.0008737 | 81.12 | 0.001914
865 | 67.19 | 0.001032 | 60.59 | 0.004634 | 79.75 | 0.0006265 | 67.47 | 0.002342 | 76.75 | 0.001312 | 81.33 | 0.0008778 | 81.12 | 0.001901
866 | 67.19 | 0.001022 | 60.58 | 0.004571 | 79.75 | 0.0006016 | 67.47 | 0.002314 | 76.75 | 0.001296 | 81.33 | 0.0008783 | 81.12 | 0.00189
867 | 67.19 | 0.001017 | 60.58 | 0.004564 | 79.75 | 0.0005681 | 67.47 | 0.002296 | 76.75 | 0.001274 | 81.33 | 0.0008632 | 81.11 | 0.001883
868 | 67.19 | 0.001015 | 60.57 | 0.004604 | 79.75 | 0.0005416 | 67.46 | 0.002347 | 76.75 | 0.001247 | 81.33 | 0.00084 | 81.11 | 0.001878
869 | 67.19 | 0.001017 | 60.57 | 0.004585 | 79.75 | 0.0005329 | 67.46 | 0.0024 | 76.74 | 0.001218 | 81.33 | 0.0008181 | 81.11 | 0.001872
870 | 67.19 | 0.001019 | 60.57 | 0.004559 | 79.75 | 0.0005597 | 67.46 | 0.002426 | 76.74 | 0.001187 | 81.33 | 0.0007967 | 81.11 | 0.001882
871 | 67.18 | 0.001022 | 60.56 | 0.004497 | 79.75 | 0.0006018 | 67.46 | 0.002408 | 76.74 | 0.001148 | 81.33 | 0.0007833 | 81.11 | 0.001902
872 | 67.18 | 0.00102 | 60.56 | 0.004416 | 79.75 | 0.0006191 | 67.45 | 0.00249 | 76.74 | 0.001109 | 81.33 | 0.0007479 | 81.1 | 0.001933
873 | 67.18 | 0.001018 | 60.55 | 0.004364 | 79.74 | 0.0006143 | 67.45 | 0.002582 | 76.74 | 0.001059 | 81.33 | 0.0007175 | 81.1 | 0.001976
874 | 67.18 | 0.001016 | 60.55 | 0.004316 | 79.74 | 0.0006173 | 67.45 | 0.002586 | 76.74 | 0.00102 | 81.32 | 0.0007078 | 81.1 | 0.002022
875 | 67.18 | 0.001014 | 60.54 | 0.004262 | 79.74 | 0.00061 | 67.45 | 0.002557 | 76.74 | 0.0009946 | 81.32 | 0.0007168 | 81.1 | 0.002063
876 | 67.18 | 0.001006 | 60.54 | 0.00418 | 79.74 | 0.0005929 | 67.44 | 0.002501 | 76.74 | 0.0009756 | 81.32 | 0.0007269 | 81.1 | 0.002086
877 | 67.18 | 0.0009901 | 60.54 | 0.004127 | 79.74 | 0.0005935 | 67.44 | 0.002377 | 76.74 | 0.0009667 | 81.32 | 0.0007322 | 81.09 | 0.002091
878 | 67.18 | 0.0009699 | 60.53 | 0.004153 | 79.74 | 0.0005979 | 67.44 | 0.002209 | 76.74 | 0.0009878 | 81.32 | 0.0007287 | 81.09 | 0.002079
879 | 67.18 | 0.0009628 | 60.53 | 0.004198 | 79.74 | 0.0005899 | 67.44 | 0.002018 | 76.73 | 0.0009955 | 81.32 | 0.0007237 | 81.09 | 0.002043
880 | 67.18 | 0.0009648 | 60.52 | 0.004246 | 79.74 | 0.0005779 | 67.44 | 0.001922 | 76.73 | 0.0009936 | 81.32 | 0.0007162 | 81.09 | 0.001995
881 | 67.17 | 0.0009681 | 60.52 | 0.00428 | 79.74 | 0.0005667 | 67.43 | 0.001858 | 76.73 | 0.0009812 | 81.32 | 0.0007221 | 81.09 | 0.001931
882 | 67.17 | 0.000971 | 60.51 | 0.00431 | 79.74 | 0.0005336 | 67.43 | 0.001851 | 76.73 | 0.0009557 | 81.32 | 0.0007263 | 81.08 | 0.001858
883 | 67.17 | 0.0009659 | 60.51 | 0.004349 | 79.74 | 0.0004946 | 67.43 | 0.001882 | 76.73 | 0.0009185 | 81.32 | 0.0007323 | 81.08 | 0.001788
884 | 67.17 | 0.000958 | 60.5 | 0.00438 | 79.74 | 0.0004698 | 67.43 | 0.001944 | 76.73 | 0.000896 | 81.32 | 0.0007416 | 81.08 | 0.001733
885 | 67.17 | 0.0009467 | 60.5 | 0.004408 | 79.74 | 0.0004369 | 67.43 | 0.001981 | 76.73 | 0.0008925 | 81.32 | 0.0007491 | 81.08 | 0.00169
886 | 67.17 | 0.0009293 | 60.5 | 0.004398 | 79.74 | 0.0004072 | 67.42 | 0.002022 | 76.73 | 0.0008993 | 81.32 | 0.0007516 | 81.08 | 0.001647
887 | 67.17 | 0.0009083 | 60.49 | 0.004363 | 79.74 | 0.0004329 | 67.42 | 0.002088 | 76.73 | 0.0008974 | 81.32 | 0.0007524 | 81.08 | 0.001607
888 | 67.17 | 0.0008846 | 60.49 | 0.004352 | 79.74 | 0.0004693 | 67.42 | 0.002137 | 76.73 | 0.0008904 | 81.31 | 0.0007492 | 81.07 | 0.001563
889 | 67.17 | 0.0008725 | 60.48 | 0.004366 | 79.74 | 0.0004848 | 67.42 | 0.002064 | 76.73 | 0.0008614 | 81.31 | 0.000734 | 81.07 | 0.001511
890 | 67.17 | 0.0008693 | 60.48 | 0.004376 | 79.74 | 0.0004815 | 67.41 | 0.002002 | 76.72 | 0.0008375 | 81.31 | 0.0007087 | 81.07 | 0.00145
891 | 67.17 | 0.0008711 | 60.47 | 0.004359 | 79.74 | 0.0004703 | 67.41 | 0.001964 | 76.72 | 0.0008565 | 81.31 | 0.0006879 | 81.07 | 0.001382
892 | 67.16 | 0.0008759 | 60.47 | 0.004358 | 79.73 | 0.0004688 | 67.41 | 0.001945 | 76.72 | 0.0008678 | 81.31 | 0.0006754 | 81.07 | 0.001318
893 | 67.16 | 0.0008772 | 60.47 | 0.004383 | 79.73 | 0.0004765 | 67.41 | 0.001884 | 76.72 | 0.0008249 | 81.31 | 0.0006689 | 81.07 | 0.00126
894 | 67.16 | 0.0008793 | 60.46 | 0.004441 | 79.73 | 0.0004782 | 67.41 | 0.001836 | 76.72 | 0.0007682 | 81.31 | 0.0006649 | 81.07 | 0.001218
895 | 67.16 | 0.0008824 | 60.46 | 0.004526 | 79.73 | 0.0004642 | 67.41 | 0.001858 | 76.72 | 0.0007297 | 81.31 | 0.0006547 | 81.06 | 0.001184
896 | 67.16 | 0.0008788 | 60.45 | 0.004604 | 79.73 | 0.0004351 | 67.4 | 0.001883 | 76.72 | 0.0007177 | 81.31 | 0.0006441 | 81.06 | 0.001154
897 | 67.16 | 0.0008764 | 60.45 | 0.004648 | 79.73 | 0.0004485 | 67.4 | 0.0019 | 76.72 | 0.0006997 | 81.31 | 0.0006384 | 81.06 | 0.001137
898 | 67.16 | 0.0008725 | 60.44 | 0.004695 | 79.73 | 0.0004562 | 67.4 | 0.001931 | 76.72 | 0.0006684 | 81.31 | 0.0006324 | 81.06 | 0.001129
899 | 67.16 | 0.0008671 | 60.44 | 0.004718 | 79.73 | 0.0004569 | 67.4 | 0.001904 | 76.72 | 0.0006519 | 81.31 | 0.0006334 | 81.06 | 0.001108
900 | 67.16 | 0.000867 | 60.43 | 0.004716 | 79.73 | 0.0004448 | 67.4 | 0.001828 | 76.72 | 0.0006376 | 81.31 | 0.0006295 | 81.06 | 0.001078
901 | 67.16 | 0.0008668 | 60.43 | 0.004711 | 79.73 | 0.0004149 | 67.39 | 0.001709 | 76.72 | 0.0006488 | 81.31 | 0.0006247 | 81.06 | 0.001042
902 | 67.16 | 0.0008737 | 60.42 | 0.004717 | 79.73 | 0.0004133 | 67.39 | 0.001577 | 76.72 | 0.0006708 | 81.31 | 0.0006233 | 81.06 | 0.001005
903 | 67.15 | 0.0008778 | 60.42 | 0.004724 | 79.73 | 0.0004149 | 67.39 | 0.001438 | 76.71 | 0.000672 | 81.3 | 0.0006285 | 81.06 | 0.0009637
904 | 67.15 | 0.0008868 | 60.41 | 0.004754 | 79.73 | 0.0004056 | 67.39 | 0.001289 | 76.71 | 0.0006456 | 81.3 | 0.0006366 | 81.05 | 0.000935
905 | 67.15 | 0.0008894 | 60.41 | 0.004813 | 79.73 | 0.0003799 | 67.39 | 0.001201 | 76.71 | 0.0005994 | 81.3 | 0.0006376 | 81.05 | 0.0009084
906 | 67.15 | 0.0008754 | 60.41 | 0.004894 | 79.73 | 0.0003466 | 67.39 | 0.00114 | 76.71 | 0.0005407 | 81.3 | 0.0006346 | 81.05 | 0.0008942
907 | 67.15 | 0.0008572 | 60.4 | 0.004979 | 79.73 | 0.0003339 | 67.39 | 0.001096 | 76.71 | 0.0004721 | 81.3 | 0.0006291 | 81.05 | 0.0008866
908 | 67.15 | 0.0008349 | 60.4 | 0.005067 | 79.73 | 0.0003187 | 67.39 | 0.001094 | 76.71 | 0.0004103 | 81.3 | 0.0006088 | 81.05 | 0.0008934
909 | 67.15 | 0.0008063 | 60.39 | 0.005143 | 79.73 | 0.0003056 | 67.38 | 0.001126 | 76.71 | 0.0003719 | 81.3 | 0.0005935 | 81.05 | 0.0008943
910 | 67.15 | 0.0007889 | 60.38 | 0.00517 | 79.73 | 0.0002986 | 67.38 | 0.001164 | 76.71 | 0.0003435 | 81.3 | 0.0005783 | 81.05 | 0.0008896
911 | 67.15 | 0.0007738 | 60.38 | 0.005173 | 79.73 | 0.0003005 | 67.38 | 0.001202 | 76.71 | 0.0003105 | 81.3 | 0.0005589 | 81.05 | 0.0008788
912 | 67.15 | 0.0007725 | 60.37 | 0.005173 | 79.73 | 0.0003298 | 67.38 | 0.001268 | 76.71 | 0.0002835 | 81.3 | 0.0005404 | 81.05 | 0.0008716
913 | 67.15 | 0.0007739 | 60.37 | 0.00515 | 79.73 | 0.0003429 | 67.38 | 0.001315 | 76.71 | 0.0002566 | 81.3 | 0.0005323 | 81.05 | 0.0008502
914 | 67.15 | 0.0007823 | 60.36 | 0.005124 | 79.73 | 0.0003344 | 67.38 | 0.001309 | 76.71 | 0.0002365 | 81.3 | 0.0005341 | 81.05 | 0.0008172
915 | 67.14 | 0.0007873 | 60.36 | 0.005125 | 79.73 | 0.000308 | 67.38 | 0.001317 | 76.71 | 0.0002152 | 81.3 | 0.0005303 | 81.04 | 0.0007824
916 | 67.14 | 0.0007813 | 60.35 | 0.00516 | 79.73 | 0.0002746 | 67.38 | 0.001315 | 76.71 | 0.0001962 | 81.3 | 0.000523 | 81.04 | 0.0007564
917 | 67.14 | 0.0007665 | 60.35 | 0.005212 | 79.72 | 0.0002492 | 67.37 | 0.00127 | 76.71 | 0.0001716 | 81.3 | 0.0005196 | 81.04 | 0.0007448
918 | 67.14 | 0.0007474 | 60.34 | 0.005278 | 79.72 | 0.0002715 | 67.37 | 0.001166 | 76.71 | 0.0001446 | 81.3 | 0.0005145 | 81.04 | 0.0007367
919 | 67.14 | 0.0007268 | 60.34 | 0.005358 | 79.72 | 0.000304 | 67.37 | 0.001104 | 76.71 | 0.0001152 | 81.3 | 0.0005068 | 81.04 | 0.0007347
920 | 67.14 | 0.0007109 | 60.33 | 0.005444 | 79.72 | 0.0003406 | 67.37 | 0.001077 | 76.71 | 9.071e-05 | 81.3 | 0.0005154 | 81.04 | 0.0007357
921 | 67.14 | 0.0007057 | 60.33 | 0.005523 | 79.72 | 0.0003574 | 67.37 | 0.001018 | 76.71 | 6.725e-05 | 81.29 | 0.0005217 | 81.04 | 0.0007274
922 | 67.14 | 0.000708 | 60.32 | 0.005597 | 79.72 | 0.0003795 | 67.37 | 0.001005 | 76.71 | 5.385e-05 | 81.29 | 0.0005164 | 81.04 | 0.0007134
923 | 67.14 | 0.0007067 | 60.32 | 0.005653 | 79.72 | 0.0003867 | 67.37 | 0.001043 | 76.71 | 3.908e-05 | 81.29 | 0.0005095 | 81.04 | 0.0006949
924 | 67.14 | 0.000707 | 60.31 | 0.00569 | 79.72 | 0.0003678 | 67.37 | 0.001058 | 76.71 | 1.92e-05 | 81.29 | 0.0005012 | 81.04 | 0.0006665
925 | 67.14 | 0.0007059 | 60.3 | 0.005742 | 79.72 | 0.0003281 | 67.37 | 0.001095 | 76.71 | -1.649e-05 | 81.29 | 0.0004816 | 81.04 | 0.0006384
926 | 67.14 | 0.0007104 | 60.3 | 0.005804 | 79.72 | 0.000277 | 67.36 | 0.001125 | 76.71 | -4.686e-05 | 81.29 | 0.0004651 | 81.04 | 0.0006002
927 | 67.14 | 0.0007051 | 60.29 | 0.005867 | 79.72 | 0.0002036 | 67.36 | 0.001158 | 76.71 | -8.793e-05 | 81.29 | 0.0004511 | 81.04 | 0.0005726
928 | 67.14 | 0.0007011 | 60.29 | 0.005937 | 79.72 | 0.000168 | 67.36 | 0.001137 | 76.71 | -0.0001175 | 81.29 | 0.0004356 | 81.04 | 0.0005465
929 | 67.13 | 0.0006928 | 60.28 | 0.006016 | 79.72 | 0.0001632 | 67.36 | 0.001128 | 76.71 | -0.0001405 | 81.29 | 0.0004106 | 81.04 | 0.0005362
930 | 67.13 | 0.0006915 | 60.28 | 0.0061 | 79.72 | 0.0001858 | 67.36 | 0.001164 | 76.71 | -0.0001731 | 81.29 | 0.0004014 | 81.03 | 0.0005366
931 | 67.13 | 0.0006868 | 60.27 | 0.006179 | 79.72 | 0.0002039 | 67.36 | 0.001221 | 76.71 | -0.0002073 | 81.29 | 0.0004043 | 81.03 | 0.0005393
932 | 67.13 | 0.000671 | 60.26 | 0.006245 | 79.72 | 0.0002012 | 67.36 | 0.001246 | 76.71 | -0.0002413 | 81.29 | 0.0003995 | 81.03 | 0.0005451
933 | 67.13 | 0.0006462 | 60.26 | 0.006289 | 79.72 | 0.0001816 | 67.36 | 0.00127 | 76.71 | -0.0002765 | 81.29 | 0.0003831 | 81.03 | 0.0005609
934 | 67.13 | 0.0006176 | 60.25 | 0.006319 | 79.72 | 0.0001542 | 67.35 | 0.001281 | 76.71 | -0.000301 | 81.29 | 0.0003637 | 81.03 | 0.0005717
935 | 67.13 | 0.0005878 | 60.24 | 0.006356 | 79.72 | 0.0001431 | 67.35 | 0.001336 | 76.71 | -0.0003399 | 81.29 | 0.0003466 | 81.03 | 0.000578
936 | 67.13 | 0.0005642 | 60.24 | 0.006405 | 79.72 | 0.000155 | 67.35 | 0.001366 | 76.71 | -0.0003987 | 81.29 | 0.0003407 | 81.03 | 0.0005699
937 | 67.13 | 0.0005445 | 60.23 | 0.006441 | 79.72 | 0.0001595 | 67.35 | 0.001358 | 76.71 | -0.0004751 | 81.29 | 0.000322 | 81.03 | 0.0005605
938 | 67.13 | 0.0005377 | 60.22 | 0.006455 | 79.72 | 0.0001618 | 67.35 | 0.001349 | 76.71 | -0.0005232 | 81.29 | 0.0003113 | 81.03 | 0.0005446
939 | 67.13 | 0.0005349 | 60.22 | 0.006484 | 79.72 | 0.0001598 | 67.35 | 0.001345 | 76.71 | -0.0005404 | 81.29 | 0.0003044 | 81.03 | 0.0005219
940 | 67.13 | 0.00054 | 60.21 | 0.006533 | 79.72 | 0.0001589 | 67.35 | 0.001339 | 76.71 | -0.0005664 | 81.29 | 0.000322 | 81.03 | 0.0004984
941 | 67.13 | 0.0005513 | 60.2 | 0.006601 | 79.72 | 0.0001554 | 67.35 | 0.00135 | 76.71 | -0.0005777 | 81.29 | 0.000342 | 81.03 | 0.0004664
942 | 67.13 | 0.0005522 | 60.2 | 0.00668 | 79.72 | 0.0001469 | 67.34 | 0.001346 | 76.71 | -0.000584 | 81.29 | 0.0003637 | 81.03 | 0.0004499
943 | 67.13 | 0.0005448 | 60.19 | 0.006753 | 79.72 | 0.0001184 | 67.34 | 0.001335 | 76.71 | -0.0006148 | 81.29 | 0.0003656 | 81.03 | 0.0004621
944 | 67.13 | 0.0005389 | 60.19 | 0.006833 | 79.72 | 8.145e-05 | 67.34 | 0.001262 | 76.72 | -0.000652 | 81.29 | 0.0003342 | 81.03 | 0.000496
945 | 67.13 | 0.0005288 | 60.18 | 0.006916 | 79.72 | 5.327e-05 | 67.34 | 0.001234 | 76.72 | -0.000696 | 81.28 | 0.0002985 | 81.03 | 0.0005431
946 | 67.12 | 0.0005128 | 60.17 | 0.007017 | 79.72 | 3.71e-05 | 67.34 | 0.001205 | 76.72 | -0.0007559 | 81.28 | 0.0002604 | 81.03 | 0.000589
947 | 67.12 | 0.0005049 | 60.16 | 0.007105 | 79.72 | 4.413e-05 | 67.34 | 0.00117 | 76.72 | -0.0008394 | 81.28 | 0.0002087 | 81.03 | 0.00062
948 | 67.12 | 0.0005027 | 60.16 | 0.007169 | 79.72 | 6.392e-05 | 67.34 | 0.001135 | 76.72 | -0.0009364 | 81.28 | 0.0001711 | 81.03 | 0.0006326
949 | 67.12 | 0.0005126 | 60.15 | 0.007217 | 79.72 | 7.841e-05 | 67.34 | 0.001104 | 76.72 | -0.001014 | 81.28 | 0.0001489 | 81.02 | 0.0006229
950 | 67.12 | 0.0005222 | 60.14 | 0.007257 | 79.72 | 7.956e-05 | 67.33 | 0.001036 | 76.72 | -0.001072 | 81.28 | 0.0001514 | 81.02 | 0.0005933
951 | 67.12 | 0.0005418 | 60.14 | 0.007301 | 79.72 | 5.616e-05 | 67.33 | 0.0009293 | 76.72 | -0.001086 | 81.28 | 0.0001627 | 81.02 | 0.0005455
952 | 67.12 | 0.0005568 | 60.13 | 0.007339 | 79.72 | 3.854e-05 | 67.33 | 0.000888 | 76.72 | -0.001064 | 81.28 | 0.0001757 | 81.02 | 0.0004842
953 | 67.12 | 0.0005651 | 60.12 | 0.007396 | 79.72 | 2.882e-05 | 67.33 | 0.0009259 | 76.72 | -0.001051 | 81.28 | 0.0002044 | 81.02 | 0.0004221
954 | 67.12 | 0.0005628 | 60.11 | 0.007469 | 79.72 | 2.997e-05 | 67.33 | 0.000952 | 76.73 | -0.001044 | 81.28 | 0.0002095 | 81.02 | 0.0003787
955 | 67.12 | 0.0005458 | 60.11 | 0.007561 | 79.72 | 3.42e-05 | 67.33 | 0.0009873 | 76.73 | -0.001033 | 81.28 | 0.0002011 | 81.02 | 0.0003672
956 | 67.12 | 0.0005156 | 60.1 | 0.007666 | 79.72 | 4.676e-05 | 67.33 | 0.001044 | 76.73 | -0.00102 | 81.28 | 0.0001867 | 81.02 | 0.0003748
957 | 67.12 | 0.000492 | 60.09 | 0.007756 | 79.72 | 8.753e-05 | 67.33 | 0.001136 | 76.73 | -0.001023 | 81.28 | 0.0001755 | 81.02 | 0.0003858
958 | 67.12 | 0.0004808 | 60.08 | 0.007855 | 79.72 | 0.0001197 | 67.33 | 0.001245 | 76.73 | -0.001066 | 81.28 | 0.0001711 | 81.02 | 0.0003955
959 | 67.12 | 0.0004771 | 60.07 | 0.007946 | 79.72 | 0.0001386 | 67.33 | 0.001325 | 76.73 | -0.001149 | 81.28 | 0.0001777 | 81.02 | 0.0004021
960 | 67.12 | 0.0004773 | 60.07 | 0.008011 | 79.72 | 0.0001462 | 67.32 | 0.001302 | 76.73 | -0.001234 | 81.28 | 0.0001872 | 81.02 | 0.0004057
961 | 67.12 | 0.0004856 | 60.06 | 0.008079 | 79.72 | 0.0001365 | 67.32 | 0.001204 | 76.73 | -0.001319 | 81.28 | 0.0001912 | 81.02 | 0.0004187
962 | 67.12 | 0.0004937 | 60.05 | 0.008141 | 79.72 | 0.0001277 | 67.32 | 0.001094 | 76.73 | -0.001397 | 81.28 | 0.0001835 | 81.02 | 0.0004194
963 | 67.12 | 0.0005045 | 60.04 | 0.008197 | 79.72 | 0.0001162 | 67.32 | 0.001069 | 76.74 | -0.001485 | 81.28 | 0.0001826 | 81.02 | 0.0003994
964 | 67.12 | 0.000511 | 60.03 | 0.008265 | 79.72 | 0.0001201 | 67.32 | 0.00107 | 76.74 | -0.001588 | 81.28 | 0.0001685 | 81.02 | 0.0003802
965 | 67.11 | 0.0005101 | 60.03 | 0.008347 | 79.72 | 0.0001216 | 67.32 | 0.001056 | 76.74 | -0.00168 | 81.28 | 0.0001514 | 81.02 | 0.0003702
966 | 67.11 | 0.0004945 | 60.02 | 0.008437 | 79.72 | 0.0001381 | 67.32 | 0.001044 | 76.74 | -0.001761 | 81.28 | 0.0001308 | 81.02 | 0.0003684
967 | 67.11 | 0.0004828 | 60.01 | 0.008501 | 79.72 | 0.0001839 | 67.32 | 0.001069 | 76.74 | -0.001825 | 81.28 | 0.0001168 | 81.02 | 0.0003624
968 | 67.11 | 0.0004792 | 60 | 0.008548 | 79.72 | 0.0002095 | 67.31 | 0.001123 | 76.74 | -0.001876 | 81.28 | 9.851e-05 | 81.02 | 0.0003614
969 | 67.11 | 0.0004737 | 59.99 | 0.008606 | 79.72 | 0.0002118 | 67.31 | 0.001188 | 76.75 | -0.001935 | 81.28 | 7.652e-05 | 81.02 | 0.0003504
970 | 67.11 | 0.0004657 | 59.98 | 0.008697 | 79.72 | 0.0001958 | 67.31 | 0.001222 | 76.75 | -0.001969 | 81.28 | 7.284e-05 | 81.02 | 0.0003435
971 | 67.11 | 0.0004571 | 59.97 | 0.008779 | 79.72 | 0.0001827 | 67.31 | 0.001239 | 76.75 | -0.001999 | 81.28 | 7.122e-05 | 81.02 | 0.0003501
972 | 67.11 | 0.0004468 | 59.97 | 0.008833 | 79.72 | 0.0001706 | 67.31 | 0.001248 | 76.75 | -0.002024 | 81.28 | 7.461e-05 | 81.02 | 0.0003469
973 | 67.11 | 0.0004396 | 59.96 | 0.00885 | 79.72 | 0.0001551 | 67.31 | 0.001281 | 76.75 | -0.002053 | 81.28 | 8.099e-05 | 81.01 | 0.0003376
974 | 67.11 | 0.0004354 | 59.95 | 0.008838 | 79.72 | 0.0001573 | 67.31 | 0.001347 | 76.76 | -0.002097 | 81.28 | 8.132e-05 | 81.01 | 0.000328
975 | 67.11 | 0.000438 | 59.94 | 0.008848 | 79.72 | 0.0001614 | 67.31 | 0.001359 | 76.76 | -0.002151 | 81.28 | 7.909e-05 | 81.01 | 0.000322
976 | 67.11 | 0.0004327 | 59.93 | 0.008897 | 79.72 | 0.0001721 | 67.31 | 0.001312 | 76.76 | -0.002219 | 81.28 | 7.749e-05 | 81.01 | 0.0003176
977 | 67.11 | 0.000435 | 59.92 | 0.008975 | 79.72 | 0.0002027 | 67.3 | 0.001246 | 76.76 | -0.002278 | 81.28 | 7.941e-05 | 81.01 | 0.0003095
978 | 67.11 | 0.0004392 | 59.91 | 0.009039 | 79.72 | 0.0002211 | 67.3 | 0.00116 | 76.76 | -0.002346 | 81.28 | 7.903e-05 | 81.01 | 0.0003057
979 | 67.11 | 0.0004456 | 59.9 | 0.009084 | 79.71 | 0.0002392 | 67.3 | 0.001055 | 76.77 | -0.00244 | 81.28 | 6.42e-05 | 81.01 | 0.0002954
980 | 67.11 | 0.0004509 | 59.89 | 0.009231 | 79.71 | 0.0002471 | 67.3 | 0.0009902 | 76.77 | -0.002531 | 81.28 | 5.963e-05 | 81.01 | 0.0002902
981 | 67.11 | 0.0004511 | 59.88 | 0.009436 | 79.71 | 0.0002412 | 67.3 | 0.0009414 | 76.77 | -0.002628 | 81.28 | 6.347e-05 | 81.01 | 0.0002934
982 | 67.11 | 0.0004535 | 59.87 | 0.009608 | 79.71 | 0.0002298 | 67.3 | 0.0009414 | 76.77 | -0.00274 | 81.28 | 6.55e-05 | 81.01 | 0.0002862
983 | 67.11 | 0.0004637 | 59.87 | 0.009745 | 79.71 | 0.0002265 | 67.3 | 0.000983 | 76.78 | -0.002832 | 81.28 | 5.928e-05 | 81.01 | 0.0002883
984 | 67.11 | 0.0004757 | 59.86 | 0.009847 | 79.71 | 0.0002218 | 67.3 | 0.001037 | 76.78 | -0.00291 | 81.28 | 4.296e-05 | 81.01 | 0.0002991
985 | 67.11 | 0.0004904 | 59.85 | 0.009881 | 79.71 | 0.000208 | 67.3 | 0.001045 | 76.78 | -0.002983 | 81.28 | 2.601e-05 | 81.01 | 0.0003136
986 | 67.11 | 0.0004905 | 59.84 | 0.009904 | 79.71 | 0.0001989 | 67.29 | 0.001044 | 76.79 | -0.003041 | 81.28 | 1.66e-05 | 81.01 | 0.0003245
987 | 67.1 | 0.0004923 | 59.83 | 0.009967 | 79.71 | 0.0002104 | 67.29 | 0.001033 | 76.79 | -0.003079 | 81.28 | 8.524e-06 | 81.01 | 0.0003313
988 | 67.1 | 0.0004884 | 59.82 | 0.01003 | 79.71 | 0.0002235 | 67.29 | 0.001025 | 76.79 | -0.003136 | 81.28 | 8.92e-07 | 81.01 | 0.0003296
989 | 67.1 | 0.0004896 | 59.81 | 0.01008 | 79.71 | 0.0002425 | 67.29 | 0.0009749 | 76.8 | -0.003194 | 81.28 | 1.347e-05 | 81.01 | 0.0003192
990 | 67.1 | 0.0004943 | 59.8 | 0.01017 | 79.71 | 0.0002758 | 67.29 | 0.0009234 | 76.8 | -0.003272 | 81.28 | 1.511e-05 | 81.01 | 0.0003128
991 | 67.1 | 0.0004934 | 59.79 | 0.0103 | 79.71 | 0.0003197 | 67.29 | 0.0008778 | 76.8 | -0.003361 | 81.28 | 1.984e-05 | 81.01 | 0.0003039
992 | 67.1 | 0.0004861 | 59.78 | 0.01043 | 79.71 | 0.0003613 | 67.29 | 0.0008574 | 76.81 | -0.003471 | 81.28 | 1.879e-05 | 81.01 | 0.0002804
993 | 67.1 | 0.0004819 | 59.76 | 0.01056 | 79.71 | 0.0003968 | 67.29 | 0.0008878 | 76.81 | -0.003591 | 81.28 | 1.351e-05 | 81.01 | 0.0002452
994 | 67.1 | 0.0004864 | 59.75 | 0.01073 | 79.71 | 0.0004096 | 67.29 | 0.0009138 | 76.81 | -0.00371 | 81.28 | 6.042e-08 | 81.01 | 0.000217
995 | 67.1 | 0.0004895 | 59.74 | 0.01088 | 79.71 | 0.0004001 | 67.29 | 0.0009269 | 76.82 | -0.003837 | 81.28 | -9.226e-06 | 81.01 | 0.0002033
996 | 67.1 | 0.0004892 | 59.73 | 0.01096 | 79.71 | 0.000385 | 67.29 | 0.0009295 | 76.82 | -0.003928 | 81.28 | -1.435e-05 | 81.01 | 0.0001914
997 | 67.1 | 0.0004881 | 59.72 | 0.01102 | 79.71 | 0.0003734 | 67.28 | 0.0009394 | 76.82 | -0.003973 | 81.28 | -2.079e-05 | 81.01 | 0.0001819
998 | 67.1 | 0.0004786 | 59.71 | 0.01107 | 79.71 | 0.0003563 | 67.28 | 0.0009784 | 76.83 | -0.004025 | 81.28 | -5.313e-05 | 81.01 | 0.0001747
999 | 67.1 | 0.0004738 | 59.7 | 0.01113 | 79.71 | 0.0003198 | 67.28 | 0.001058 | 76.83 | -0.004067 | 81.28 | -3.763e-05 | 81.01 | 0.0001489
1000 | 67.1 | 0.0004747 | 59.69 | 0.01122 | 79.71 | 0.0002611 | 67.28 | 0.001148 | 76.84 | -0.004116 | 81.28 | -3.735e-05 | 81.01 | 0.0001386
m (105 °C) | 1.99 |  | 2.85 |  | 1.33 |  | 2.33 |  | 2.22 |  | 1.04 |  | 1.92
m (550 °C-950 °C ) |  |  | 27.85 |  |  |  | 26.23 |  |  |  | 12.2 |  | 10.75
m (620 °C-950 °C ) | 16.34 |  |  |  | 7.54 |  |  |  | 8.75

## XRF
| WA.FA.1 | WA.BA.1 | CC.FA.2 | CC.MA.2 | CC.FA.3 | CC.BA.3 | CC.BA.4
LOI 950⁰C | 29.91 | 26.09 | 11.71 | 14.55 | 16.98 | 12.79 | 7.21
Na2O | 0.56 | 0.4825 | 0.7355 | 0.4105 | 0.282 | 0.5655 | 2.28
MgO | 3.78 | 5.875 | 5.985 | 2.115 | 8.205 | 10.245 | 3.46
Al2O3 | 5.62 | 3.35 | 11.27 | 11.08 | 10.87 | 7.43 | 20.05
SiO2 | 19.04 | 5.64 | 22.895 | 14.45 | 27.775 | 31.17 | 25.91
P2O5 | 2.24 | 2.82 | 0.279 | 0.2625 | 0.5575 | 0.996 | 2.45
SO3 | 1.001 | 0.319 | 1.7 | 0.20025 | 1.685 | 0.06735 | 0.862
K2O | 5.65 | 8.135 | 0.986 | 0.247 | 2.16 | 3.21 | 0.545
CaO | 29.27 | 44.95 | 34.01 | 55.4 | 19.765 | 28.975 | 28.62
TiO2 | 0.369 | 0.0678 | 0.734 | 0.2235 | 0.523 | 0.3205 | 1.85
V2O5 | 0.0076 | 0.0087 | 0.01945 | / | 0.0213 | 0.01815 | 0.0269
Cr2O3 | 0.0143 | 0.01425 | 0.0187 | / | 0.0062 | 0.01615 | 0.11
MnO | 0.434 | 0.928 | 0.1495 | 0.0305 | 0.2725 | 0.3135 | 0.205
Fe2O3 | 1.7 | 0.6765 | 8.53 | 0.559 | 10.435 | 3.56 | 3.37
Co3O4 | / | / | 0.0104 | / | 0.01585 | / | /
NiO | 0.00475 | 0.0073 | 0.01165 | / | 0.00955 | 0.0069 | 0.0226
CuO | 0.0098 | 0.0153 | 0.03755 | 0.05705 | 0.00695 | 0.00795 | 0.706
ZnO | 0.0517 | 0.0914 | 0.273 | 0.02805 | 0.0414 | 0.0173 | 1.02
As2O3 | 0.07255 | 0.0819 | 0.08135 | 0.0666 | 0.08 | 0.10465 | 0.172
Rb2O | 0.01645 | 0.0191 | 0.0061 | 0.0066 | 0.01 | 0.009 | 0.0054
SrO | 0.05745 | 0.09185 | 0.0813 | 0.0904 | 0.06725 | 0.04745 | 0.0464
ZrO2 | 0.0167 | 0.00345 | 0.02145 | 0.02 | 0.0191 | 0.01615 | 0.049
BaO | 0.123 | 0.291 | 0.1895 | 0.0331 | 0.1685 | 0.07185 | 0.232
PbO | 0.02155 | / | 0.0333 | 0.0176 | 0.00895 | 0.016 | 0.0618
Cl | / | / | / | / | / | / | 0.564
SUM | 99.9627 | 99.9544 | 99.76255 | 99.847725 | 99.968425 | 99.97095 | 99.8281

## XRD
| WA.FA.1 |  | WA.BA.1 |  | CC.FA.2 |  | CC.MA.2 |  | CC.FA.3 |  | CC.BA.3 |  | CC.BA.4
| original | carbonated | original | carbonated | original | carbonated | original | carbonated | original | carbonated | original | carbonated | original | carbonated
Pos. [°2θ] | Iobs [cts] | Iobs [cts] | Iobs [cts] | Iobs [cts] | Iobs [cts] | Iobs [cts] | Iobs [cts] | Iobs [cts] | Iobs [cts] | Iobs [cts] | Iobs [cts] | Iobs [cts] | Iobs [cts] | Iobs [cts]
4.02033028 | 8445 | 8058 | 7480 | 7423 | 9435 | 9672 | 6576 | 7299 | 10998 | 11034 | 8260 | 8461 | 7570 | 8089
4.04633028 | 8301.439 | 7909.488 | 7168.126 | 7164.59 | 9261.736 | 9437.352 | 6675.008 | 7182.171 | 10957.41 | 11170.63 | 7850.108 | 8274.865 | 7660.097 | 7903.855
4.07233028 | 8102.009 | 7904.079 | 7074.826 | 7220.809 | 9190.409 | 9291.897 | 6609.349 | 7181 | 10978.56 | 10923.04 | 7968.519 | 8243.595 | 7646.298 | 7839.27
4.09833028 | 8261.969 | 7788.542 | 7132.184 | 7011.459 | 9353.94 | 9000.841 | 6337.305 | 7065.542 | 10749.05 | 10894.71 | 7674.109 | 8208.072 | 7527.632 | 7952.488
4.12433028 | 8235.31 | 7601.581 | 7076.381 | 6953.143 | 9232.239 | 9137.967 | 6374.135 | 6946.763 | 10676.7 | 10832.54 | 7811.928 | 7956.359 | 7337.7 | 7849.405
4.15033028 | 7932.727 | 7739.409 | 6985.614 | 7075.501 | 9060.682 | 9049.912 | 6551.822 | 7099.764 | 10575.16 | 10713.1 | 7644.079 | 8051.493 | 7236.862 | 7654.922
4.17633028 | 8277.199 | 7709.381 | 6874.727 | 6976.668 | 9036.953 | 8904.871 | 6427.454 | 6967.871 | 10662.17 | 10742.74 | 7757.261 | 7993.989 | 7359.903 | 7768.201
4.20233028 | 8058.989 | 7744.222 | 6866.139 | 7036.999 | 9072.291 | 9018.832 | 6273.835 | 6903.167 | 10524.7 | 10699.4 | 7945.526 | 7935.098 | 7266.571 | 7799.264
4.22833028 | 7919.478 | 7810.523 | 6910.19 | 6925.081 | 9005.033 | 8866.891 | 6323.761 | 6773.795 | 10441.27 | 10558.83 | 7872.462 | 7922.714 | 7312.396 | 7645.415
4.25433028 | 7926.303 | 7691.234 | 6985.035 | 6777.484 | 9006.286 | 9056.997 | 6373.624 | 6836.767 | 10609.85 | 10526.05 | 7782.126 | 7824.555 | 7245.965 | 7691.195
4.28033028 | 8011.772 | 7660.984 | 6904.625 | 6822.551 | 8938.541 | 8757.224 | 6296.029 | 7008.842 | 10645.02 | 10550.12 | 7902.811 | 7830.313 | 7113.792 | 7668.175
4.30633028 | 7994.274 | 7472.811 | 6823.732 | 6773.767 | 8911.401 | 8947.386 | 6214.841 | 6961.968 | 10549.01 | 10704.45 | 7782.481 | 7790.13 | 7211.357 | 7645.401
4.33233028 | 7964.572 | 7642.924 | 6851.118 | 6776.69 | 8926.619 | 8822.599 | 6275.594 | 6736.41 | 10560.79 | 10679.83 | 7843.522 | 7807.904 | 7383.568 | 7663.261
4.35833028 | 7879.996 | 7669.871 | 6955.295 | 6785.839 | 8890.676 | 8987.525 | 6312.872 | 6767.971 | 10438.57 | 10425.76 | 7896.679 | 7750.029 | 7195.087 | 7648.58
4.38433028 | 8055.717 | 7454.728 | 6729.756 | 6802.5 | 8854.001 | 8927.169 | 6302.362 | 6755.473 | 10331.31 | 10624.94 | 7955.526 | 7745.305 | 7308.663 | 7389.396
4.41033028 | 7956.623 | 7419.149 | 6868.894 | 6787.126 | 8703.451 | 8835.544 | 6270.209 | 6803.07 | 10415.74 | 10650.23 | 7792.065 | 7651.521 | 7164.32 | 7469.717
4.43633028 | 7913.81 | 7472.84 | 6890.746 | 6847.934 | 8964.023 | 8826.206 | 6218.732 | 6799.381 | 10402.72 | 10418.34 | 7767.047 | 7777.17 | 7110.604 | 7560.823
4.46233028 | 7836.012 | 7422.314 | 6775.109 | 6775.205 | 8938.193 | 8722.254 | 6217.482 | 6710.543 | 10468.49 | 10397.45 | 7803.747 | 7819.795 | 7113.482 | 7671.265
4.48833028 | 7807.036 | 7411.643 | 6733.929 | 6819.605 | 8975.391 | 8841.459 | 6223.928 | 6674.929 | 10297.36 | 10557.24 | 7752.681 | 7785.216 | 7210.282 | 7610.503
4.51433028 | 7934.648 | 7434.721 | 6772.197 | 6793.238 | 8912.344 | 8773 | 6095.975 | 6739.975 | 10395.76 | 10441.69 | 7879.574 | 7959.582 | 7257.779 | 7467.221
4.54033028 | 7872.02 | 7555.424 | 6827.689 | 6593.23 | 8966.338 | 8691.487 | 6066 | 6861.805 | 10460.06 | 10415.02 | 7852.685 | 7790.39 | 7314.498 | 7429.984
4.56633028 | 7913.914 | 7529.377 | 6648.217 | 6690.077 | 8946.793 | 8760.913 | 6251.242 | 6871.376 | 10270.88 | 10272.13 | 7808.71 | 7737.208 | 7198.756 | 7459.665
4.59233028 | 7835.631 | 7564.248 | 6717.602 | 6803.044 | 8919.802 | 8737.661 | 6163.201 | 6791.956 | 10269.03 | 10284.81 | 7795.528 | 7676.808 | 7222.065 | 7557.897
4.61833028 | 7971.847 | 7490.788 | 6654.527 | 6735.244 | 8796.917 | 8725 | 6179.797 | 6669.896 | 10274.51 | 10308.26 | 7898.191 | 7717.112 | 7243.403 | 7676.386
4.64433028 | 7908.006 | 7429.954 | 6655.713 | 6796.614 | 8736.858 | 8657.194 | 6201.333 | 6655.999 | 10275.81 | 10214.24 | 7762.913 | 7768.284 | 7146.719 | 7544.008
4.67033028 | 7809.837 | 7485.923 | 6742.45 | 6834.527 | 8723.736 | 8707.435 | 6131.565 | 6671.527 | 10334.9 | 10265.96 | 7881.691 | 7630.115 | 7182.171 | 7645.892
4.69633028 | 7794.194 | 7548.811 | 6755.386 | 6741.537 | 8754.649 | 8634.537 | 6180.718 | 6702.455 | 10221.18 | 10215.83 | 7883.833 | 7630.715 | 7193.612 | 7602.505
4.72233028 | 7821.623 | 7404.135 | 6704.146 | 6688.233 | 8793.088 | 8527.058 | 6192.822 | 6707.607 | 10216.73 | 10405.7 | 7670.262 | 7799.544 | 7266.87 | 7497.522
4.74833028 | 7807.168 | 7436.994 | 6648.003 | 6752.495 | 8853.552 | 8521.665 | 6115.782 | 6680.002 | 10257.28 | 10253.9 | 7771.6 | 7709.843 | 7192.451 | 7510.72
4.77433028 | 7872.787 | 7483.396 | 6586.704 | 6782.849 | 8712.031 | 8569.886 | 6081.59 | 6657.179 | 10271.27 | 10182.09 | 7865.066 | 7686.764 | 7178.641 | 7588.678
4.80033028 | 7884.037 | 7417.767 | 6617.163 | 6687.078 | 8661.047 | 8639.377 | 6095.154 | 6651.298 | 10261.06 | 10277.49 | 8008.741 | 7620.637 | 7164.418 | 7532.53
4.82633028 | 7837.918 | 7392.154 | 6703.086 | 6664.003 | 8630.995 | 8683.465 | 6122.772 | 6609.455 | 10418.02 | 10297.69 | 7864.894 | 7728.251 | 7215.624 | 7560.317
4.85233028 | 7859.219 | 7442.457 | 6725.858 | 6638.558 | 8726.245 | 8679.35 | 6142.92 | 6509.102 | 10294.81 | 10251.78 | 7857.216 | 7798.507 | 7260.062 | 7640.551
4.87833028 | 7881.708 | 7433.389 | 6612.699 | 6565.159 | 8695.947 | 8693.177 | 6179.611 | 6551.708 | 10255.11 | 10240.05 | 7712.062 | 7703.133 | 7167.115 | 7698.628
4.90433028 | 7950.927 | 7407.398 | 6698.817 | 6599.288 | 8675.217 | 8693.723 | 6151.928 | 6636.722 | 10284.64 | 10144.27 | 7776.733 | 7687.469 | 7128.602 | 7510.906
4.93033028 | 7943.226 | 7508.393 | 6614.653 | 6593.795 | 8779.644 | 8779.728 | 6237.699 | 6633.238 | 10177.34 | 10203 | 7909.828 | 7660.92 | 7161.414 | 7521.879
4.95633028 | 7808.51 | 7514.862 | 6578.281 | 6633.137 | 8709.154 | 8849.212 | 6184.439 | 6664.639 | 10152.43 | 10154.3 | 7899.789 | 7705.494 | 7072.51 | 7599.07
4.98233028 | 7775.112 | 7459.153 | 6598.937 | 6694.479 | 8686.934 | 8677.466 | 6078.066 | 6703.29 | 10179.86 | 10265.88 | 7767.247 | 7761.353 | 7140.309 | 7670.022
5.00833028 | 7768.951 | 7432.41 | 6693.804 | 6644.967 | 8745.394 | 8650.115 | 6093.738 | 6696.672 | 10192.48 | 10162.54 | 7835.066 | 7765.77 | 7170.639 | 7602.59
5.03433028 | 7718.218 | 7457.878 | 6638.363 | 6577.414 | 8688.371 | 8596.237 | 6150.878 | 6640.184 | 10158.99 | 10235.56 | 7927.261 | 7771.808 | 7178.717 | 7565.747
5.06033028 | 7831.906 | 7432.164 | 6652.244 | 6520.798 | 8665.934 | 8546.475 | 6123.354 | 6665.486 | 10204.36 | 10162.39 | 7886.751 | 7828.661 | 7143.308 | 7591.65
5.08633028 | 7862.681 | 7419.796 | 6658.579 | 6642.11 | 8605.293 | 8504.393 | 6201.739 | 6732.846 | 10175.26 | 10121.98 | 7799.241 | 7819.291 | 7151.675 | 7523.852
5.11233028 | 7801.586 | 7425.001 | 6590.171 | 6702.755 | 8677.985 | 8495.83 | 6159.181 | 6738.835 | 10153.16 | 10238.41 | 7795.413 | 7771.919 | 7307.818 | 7526.66
5.13833028 | 7715.332 | 7417.133 | 6645.694 | 6738.214 | 8691.172 | 8511.56 | 6140.934 | 6639.132 | 10203.81 | 10192 | 7996.589 | 7728.04 | 7285.198 | 7461.225
5.16433028 | 7658.619 | 7439.79 | 6751.764 | 6729.095 | 8657.1 | 8534.917 | 6159.575 | 6736.955 | 10184.87 | 10179.83 | 7958.974 | 7705.563 | 7257.778 | 7513.586
5.19033028 | 7710.796 | 7456.786 | 6625.825 | 6706.033 | 8609.134 | 8577.693 | 6181.387 | 6798.687 | 10122 | 10131.99 | 7837.963 | 7756.922 | 7306.535 | 7647.21
5.21633028 | 7895.786 | 7568.607 | 6456.95 | 6730.066 | 8607.096 | 8509.572 | 6150.597 | 6700.883 | 10196.47 | 10070.24 | 7835.129 | 7891.495 | 7236.53 | 7588.115
5.24233028 | 7910.471 | 7566.875 | 6538.134 | 6718.389 | 8649.466 | 8409.784 | 6103.072 | 6689.683 | 10254.92 | 10064.13 | 7846.279 | 7876.611 | 7325.024 | 7525.072
5.26833028 | 7857.185 | 7417.057 | 6647.475 | 6724.997 | 8564.679 | 8393.856 | 6159.183 | 6780.561 | 10173.82 | 10068.76 | 7861.381 | 7876.702 | 7333.923 | 7550.283
5.29433028 | 7905.9 | 7437.64 | 6648.779 | 6693.619 | 8602.065 | 8526.883 | 6193.751 | 6795.757 | 10080.95 | 10120.48 | 7859 | 7904.244 | 7281.088 | 7649.237
5.32033028 | 7890.775 | 7547.768 | 6575.495 | 6714.032 | 8689.845 | 8496.346 | 6179.961 | 6668.355 | 10043.5 | 10087.48 | 7904.35 | 7910.389 | 7331.961 | 7606.06
5.34633028 | 7896.083 | 7537.049 | 6613.25 | 6752.856 | 8717.42 | 8498.671 | 6204.638 | 6612.18 | 10003.98 | 9966.664 | 7897.628 | 7932.832 | 7315.639 | 7557.625
5.37233028 | 7931.968 | 7514.234 | 6642.974 | 6683.309 | 8681.777 | 8629.25 | 6261.138 | 6718.383 | 10053.55 | 9926.005 | 7914.702 | 7877.41 | 7302.548 | 7683.276
5.39833028 | 7880.373 | 7566.499 | 6533.131 | 6727.29 | 8619.499 | 8556.166 | 6223.572 | 6744.209 | 10166.07 | 10022.13 | 8115.116 | 7884.981 | 7401.987 | 7657.926
5.42433028 | 7836.854 | 7629.958 | 6530.637 | 6739.445 | 8647.679 | 8463.472 | 6160.284 | 6724.491 | 10180.82 | 10128.64 | 8097.173 | 8011.412 | 7398.415 | 7548.04
5.45033028 | 7852.183 | 7633.021 | 6543.741 | 6730.221 | 8628.646 | 8441.714 | 6181.903 | 6743.384 | 10128.3 | 10112.66 | 8034.928 | 7954.184 | 7291.348 | 7615.855
5.47633028 | 7934.871 | 7585.223 | 6571.211 | 6841.221 | 8637.439 | 8377.908 | 6179.448 | 6716.331 | 10011.46 | 9981.907 | 8071.467 | 7838.541 | 7322.556 | 7695.673
5.50233028 | 7928.917 | 7604.066 | 6621.188 | 6792.09 | 8757.279 | 8383.468 | 6263.394 | 6737.779 | 10043.87 | 9994.64 | 8011.287 | 7926.697 | 7355.451 | 7664.213
5.52833028 | 7896.768 | 7641.821 | 6650.214 | 6694.228 | 8777.429 | 8542.821 | 6327.532 | 6786.026 | 10058.62 | 10055.79 | 8084.228 | 7854.107 | 7316.646 | 7704.961
5.55433028 | 8041.05 | 7516.82 | 6662.958 | 6739.942 | 8641.075 | 8531.831 | 6214.587 | 6818.125 | 9978.307 | 9946.388 | 8062.779 | 7875.742 | 7355.909 | 7730.685
5.58033028 | 7983.296 | 7405.03 | 6651.816 | 6856.07 | 8613.93 | 8547.443 | 6218.731 | 6756.697 | 10134.56 | 10009.16 | 8069.502 | 7983.729 | 7526.51 | 7712.117
5.60633028 | 7930.447 | 7565.474 | 6721.263 | 6772.631 | 8615.263 | 8564.921 | 6255.868 | 6771.685 | 10149.82 | 10004.87 | 8056.605 | 7990.369 | 7461.237 | 7760.948
5.63233028 | 7877.578 | 7672.474 | 6614.51 | 6697.573 | 8657.168 | 8528.859 | 6303.029 | 6905.566 | 10053.9 | 9871.817 | 8081.783 | 8073.508 | 7457 | 7810.691
5.65833028 | 7806.613 | 7669.136 | 6585.984 | 6763.136 | 8723.743 | 8568.5 | 6329.142 | 6914.146 | 10042.98 | 9843.483 | 8097.882 | 7970.628 | 7491.115 | 7760.138
5.68433028 | 7862.861 | 7604.65 | 6694.869 | 6747.191 | 8644.194 | 8512.969 | 6227.095 | 6812.168 | 10125.63 | 9951.475 | 8034.467 | 7924.707 | 7509.678 | 7673.606
5.71033028 | 7851.007 | 7590.407 | 6720.42 | 6739.296 | 8515.307 | 8402.769 | 6189.234 | 6891.251 | 10036.81 | 9968.811 | 8072.271 | 7853.537 | 7444.775 | 7732.141
5.73633028 | 7860.646 | 7519.177 | 6762.345 | 6694.6 | 8618.824 | 8503.689 | 6194.999 | 6903.116 | 10039.31 | 10019.58 | 8159.992 | 7895.928 | 7414.177 | 7842.567
5.76233028 | 7791.725 | 7548.858 | 6785.378 | 6880.947 | 8609.416 | 8648.897 | 6323.558 | 6818.214 | 10065.66 | 10029.33 | 8101.191 | 8008.826 | 7341.285 | 7779.888
5.78833028 | 7763.611 | 7735.651 | 6678.121 | 6766.119 | 8750.494 | 8520.348 | 6305.493 | 6860.17 | 9852.697 | 9962.395 | 8160.543 | 7952.855 | 7353.276 | 7709.423
5.81433028 | 7902.954 | 7717.448 | 6709.312 | 6800.016 | 8693.48 | 8602.121 | 6350.523 | 6754.049 | 9957.404 | 10059.22 | 8158.137 | 8030.911 | 7440.806 | 7679.744
5.84033028 | 7924.071 | 7736.699 | 6771.816 | 6784.08 | 8635.958 | 8629.54 | 6306.824 | 6709.293 | 10039.68 | 9997.987 | 8235.594 | 8147.427 | 7511.828 | 7798.205
5.86633028 | 7951.195 | 7787.163 | 6736.597 | 6814.683 | 8752.507 | 8505.989 | 6232.235 | 6767.564 | 10004.92 | 9934.483 | 8269.622 | 8068.087 | 7553.707 | 7843.67
5.89233028 | 7862.277 | 7579.283 | 6749.45 | 6827.288 | 8783.734 | 8435.977 | 6320.429 | 6765.698 | 10029.88 | 10025.7 | 8150.697 | 7971.022 | 7528.309 | 7724.421
5.91833028 | 7891.498 | 7608.784 | 6637.335 | 6876.956 | 8696.67 | 8579.27 | 6306.319 | 6847.908 | 9941.973 | 10045.07 | 8232.119 | 7920.394 | 7368.6 | 7777.373
5.94433028 | 7867.953 | 7622.411 | 6684.567 | 6999.025 | 8695.73 | 8576.019 | 6321.367 | 6789.712 | 10065.34 | 9978.821 | 8134.795 | 8157.967 | 7363.898 | 7827.778
5.97033028 | 7923.184 | 7609.886 | 6726.094 | 6862.279 | 8530.026 | 8576.585 | 6407.928 | 6774.234 | 10093.23 | 10061.11 | 8043.001 | 8186.067 | 7454.23 | 7869.836
5.99633028 | 7887.362 | 7756.967 | 6760.901 | 6830.066 | 8738.706 | 8683.097 | 6283.787 | 6833.787 | 10088.48 | 9928.263 | 8097.132 | 8078.034 | 7386.952 | 7840.329
6.02233028 | 8049.567 | 7759.224 | 6732.056 | 6823.192 | 8929.331 | 8457.435 | 6333.147 | 6821.336 | 10189.92 | 10035.92 | 8158.864 | 8181.446 | 7567.965 | 7963.039
6.04833028 | 7884.471 | 7740.444 | 6722.444 | 6831.636 | 8779.973 | 8651.647 | 6399.457 | 6824.25 | 9945.752 | 9963.989 | 8135.383 | 8050.57 | 7563.135 | 7799.923
6.07433028 | 7870.937 | 7736.588 | 6696.109 | 6818.562 | 8777.98 | 8576.372 | 6482.876 | 6913.643 | 10106.77 | 9999.821 | 8129.484 | 7946.017 | 7624.452 | 7757.677
6.10033028 | 7990.365 | 7774.305 | 6687.98 | 6894.797 | 8714.98 | 8599.282 | 6374.124 | 6960.183 | 10201.38 | 9931.944 | 8118.356 | 8076.582 | 7448.365 | 7780.15
6.12633028 | 8052.274 | 7654.896 | 6699.615 | 6934.293 | 8740.552 | 8469.277 | 6370.959 | 6916.03 | 10111.6 | 10043.26 | 8047.225 | 8202 | 7540.896 | 7914.241
6.15233028 | 7917.182 | 7657.856 | 6694.375 | 6824.07 | 8705.712 | 8635.691 | 6298.032 | 6963.996 | 10038.25 | 9918.333 | 8279.635 | 8207.405 | 7530.064 | 7896.852
6.17833028 | 7954.531 | 7762 | 6857.002 | 7006.234 | 8522.645 | 8653.65 | 6348.056 | 6989.944 | 9931.703 | 9967.356 | 8200.527 | 8223.413 | 7601.35 | 8012.475
6.20433028 | 7926.312 | 7754.007 | 6755.681 | 7022.681 | 8612.649 | 8550.491 | 6453.854 | 6933.295 | 10054.51 | 9860.485 | 8257.358 | 8208.316 | 7720.674 | 7857.154
6.23033028 | 8041.724 | 7719.638 | 6672.759 | 6921.123 | 8742.612 | 8585.773 | 6356.189 | 7119.898 | 10012.76 | 9924.353 | 8113.855 | 8278.522 | 7655.039 | 7928.302
6.25633028 | 7982.32 | 7730.638 | 6680.385 | 6843.2 | 8827.17 | 8516.029 | 6502.573 | 6868.932 | 9972.828 | 9799.494 | 8154.668 | 8124.255 | 7543.309 | 7901.386
6.28233028 | 7989.316 | 7620.872 | 6651.721 | 6855.043 | 8651.984 | 8636.187 | 6463.341 | 6839.095 | 10055.98 | 9838.754 | 8246.154 | 8214.641 | 7659.454 | 7875.178
6.30833028 | 7982.336 | 7667.412 | 6932.224 | 6861.43 | 8697.877 | 8564.855 | 6431.489 | 6933.428 | 10191.33 | 9975.213 | 8265.594 | 8217.897 | 7725.925 | 7791.45
6.33433028 | 7965.988 | 7841.371 | 6903.983 | 6961.965 | 8605.605 | 8669.206 | 6537.4 | 6859.174 | 9975.761 | 9856.771 | 8151.759 | 8183.381 | 7509.311 | 7950.91
6.36033028 | 7986.671 | 7688.592 | 6786.317 | 7065.799 | 8768.614 | 8636.531 | 6480.107 | 6987.523 | 9872.773 | 9985.864 | 8303.033 | 8288.79 | 7491.675 | 7983.506
6.38633028 | 8029.923 | 7767.39 | 6813.515 | 6995.31 | 8537.909 | 8660.564 | 6483.427 | 6850.874 | 10154.46 | 9963.773 | 8318.156 | 8254.331 | 7523.028 | 7940.467
6.41233028 | 7981.978 | 7681.137 | 6806.647 | 7049.294 | 8752.917 | 8608.78 | 6500.422 | 6871.114 | 10089.29 | 10144.62 | 8310.848 | 8170.712 | 7613.275 | 7899.022
6.43833028 | 7873.679 | 7718.247 | 6777.444 | 6986.794 | 8780.8 | 8592.988 | 6444.626 | 7005.259 | 10231.51 | 10029.29 | 8396.547 | 8052.889 | 7670.582 | 7998.594
6.46433028 | 7843.288 | 7769.74 | 6731.346 | 6840.98 | 8870.971 | 8562.384 | 6481.519 | 7080.827 | 10134.46 | 10173.08 | 8201.865 | 8185.356 | 7577.067 | 7933.327
6.49033028 | 7966.032 | 7780.689 | 6838.68 | 7004.131 | 8815.458 | 8627.704 | 6551.057 | 6932.312 | 10020.3 | 9807.058 | 8399.164 | 8220.64 | 7677.238 | 7921.475
6.51633028 | 7879.39 | 7795.797 | 6702.57 | 6964.356 | 8598.078 | 8483.116 | 6438.898 | 7030.447 | 9875.238 | 9919.678 | 8471.945 | 8262.861 | 7713.098 | 7876.298
6.54233028 | 8104.547 | 7866.97 | 6720.006 | 7108.884 | 8701.952 | 8644.198 | 6477.15 | 6922.904 | 10158.75 | 9854.689 | 8230.113 | 8235.495 | 7694.099 | 7808.269
6.56833028 | 8014.315 | 7744.186 | 6870.879 | 7031.623 | 8749.404 | 8597.724 | 6482.602 | 7019.879 | 10097.27 | 9897.917 | 8238.026 | 8123.369 | 7670.807 | 7969.718
6.59433028 | 7956.61 | 7959.576 | 6762.327 | 7122.832 | 8654.479 | 8589.132 | 6538.894 | 6910.265 | 9968.247 | 9894.735 | 8415.053 | 8239.771 | 7665.309 | 7997.636
6.62033028 | 8044.904 | 7824.604 | 6835.596 | 7058.078 | 8461.976 | 8651.231 | 6532.565 | 6924.518 | 10091.91 | 9880.101 | 8417.472 | 8118.013 | 7738.435 | 8142.733
6.64633028 | 7905.303 | 7774.11 | 6784.112 | 7067.978 | 8841.176 | 8553.213 | 6477.12 | 6863.133 | 9953.301 | 9892.972 | 8350.146 | 8374.443 | 7793.88 | 7981.351
6.67233028 | 8092.706 | 7725.592 | 6820.553 | 6969.207 | 8597.982 | 8582.638 | 6594.563 | 6771.123 | 9918.423 | 9954.251 | 8183.04 | 8257.437 | 7760.411 | 7962.229
6.69833028 | 7907.223 | 7859.965 | 6800.462 | 7041.35 | 8727.031 | 8642.658 | 6558.836 | 6946.041 | 9998.196 | 10006.83 | 8435.281 | 8241.33 | 7751.198 | 7886.694
6.72433028 | 8019.17 | 7877.521 | 6777.734 | 6925.862 | 8851.978 | 8485.235 | 6503.787 | 7081.659 | 10200.39 | 9971.213 | 8445.84 | 8287.468 | 7619.341 | 7940.181
6.75033028 | 8010.544 | 7828.176 | 6898.686 | 7006.318 | 8635.623 | 8624.682 | 6398.519 | 6977.728 | 10126.51 | 9769.745 | 8331.021 | 8146.234 | 7839.209 | 8092.431
6.77633028 | 8003.362 | 7648.68 | 6803.487 | 6915.176 | 8748.323 | 8618.673 | 6650.024 | 7082.047 | 9903.957 | 9793.24 | 8501.424 | 8261.374 | 7783.572 | 7897.026
6.80233028 | 7943.886 | 7843.553 | 6951.884 | 7036.672 | 8732.48 | 8389.99 | 6511.055 | 7026.071 | 10067.46 | 9790.308 | 8375.883 | 8119.746 | 7796.89 | 7922.594
6.82833028 | 8017.985 | 7880.21 | 6780.035 | 6944.734 | 8787.632 | 8625.666 | 6444.368 | 7070.276 | 9968.521 | 9690.662 | 8354.003 | 8203.768 | 7766.435 | 8057.76
6.85433028 | 7927.561 | 7903.125 | 6760.489 | 6907.609 | 8670.762 | 8550.398 | 6538.276 | 7074 | 10074.81 | 9872.205 | 8283.196 | 8275.293 | 7539.893 | 7909.105
6.88033028 | 8040.745 | 7848.67 | 6752.732 | 7017.66 | 8591.859 | 8713.716 | 6444.334 | 6790.533 | 9997.779 | 9768.163 | 8385.117 | 8314.616 | 7643.563 | 7967.684
6.90633028 | 7961.34 | 7855.581 | 6944.306 | 7144.923 | 8524.792 | 8705.838 | 6702.689 | 6885.112 | 10007.87 | 9908.766 | 8174.039 | 8276.663 | 7755.747 | 7976.797
6.93233028 | 8004.322 | 7736.136 | 6825.585 | 6970.484 | 8623.756 | 8783.872 | 6625.467 | 6827.015 | 10105.09 | 9863.791 | 8367.621 | 8361.759 | 7813.213 | 7889.907
6.95833028 | 7898.516 | 7849.302 | 6847.545 | 7096.393 | 8670.394 | 8528.608 | 6451.183 | 7020.12 | 10040.55 | 9839.303 | 8156.85 | 8370.364 | 7779.455 | 7929.969
6.98433028 | 8061.116 | 7872.213 | 6849.525 | 6847.654 | 8886.133 | 8690.969 | 6488.082 | 7138.361 | 10078.66 | 9697.983 | 8259.542 | 8294.409 | 7719.262 | 7953.508
7.01033028 | 7989.222 | 7917.665 | 6922.869 | 6893.753 | 8784.865 | 8816.342 | 6618.11 | 7091.874 | 10104.9 | 9846.21 | 8399.392 | 8376.624 | 7781.433 | 7989.499
7.03633028 | 8070.637 | 7896.983 | 6987.639 | 7065.068 | 8708.663 | 8522.959 | 6444.425 | 7051.435 | 9975.554 | 9947.015 | 8291.648 | 8375.869 | 7879.599 | 8041.696
7.06233028 | 8207.151 | 7782.918 | 7054.058 | 7181.944 | 8672.988 | 8647.566 | 6450.276 | 7078.725 | 9946.126 | 9914.689 | 8520.728 | 8369.644 | 7843.815 | 7983.712
7.08833028 | 8006.953 | 7852.379 | 6706.799 | 7029.02 | 8696.192 | 8609.862 | 6602.275 | 7042.712 | 10091.76 | 9702.853 | 8399.02 | 8272.816 | 7790.054 | 8058.063
7.11433028 | 8083.068 | 7838.23 | 6809.138 | 7012.023 | 8797.033 | 8534.376 | 6604.146 | 6984.845 | 10091.69 | 9849.427 | 8305.833 | 8447.162 | 7708.906 | 8000.629
7.14033028 | 8141.564 | 7803.483 | 6801.059 | 7003.051 | 8716.834 | 8676.39 | 6530.017 | 6948.102 | 9927.182 | 9925.801 | 8466.196 | 8277.148 | 7726.182 | 7931.394
7.16633028 | 8129.814 | 7891.33 | 6935.491 | 6956.033 | 8644.236 | 8597.886 | 6654.695 | 7054.716 | 9920.377 | 9982.764 | 8220.014 | 8310.937 | 7741.195 | 7879.829
7.19233028 | 8039.736 | 7720.788 | 7017 | 7013.685 | 8620.158 | 8574.526 | 6578.683 | 6969.315 | 9772.472 | 9887.631 | 8339.844 | 8217.525 | 7828.264 | 7948.159
7.21833028 | 7985.818 | 7753.972 | 6961.958 | 7017.188 | 8590.495 | 8752.18 | 6579.403 | 7105.825 | 9766.08 | 9901.096 | 8404.252 | 8289.902 | 7861.134 | 8004.08
7.24433028 | 8145.55 | 7750.293 | 6964.55 | 6988.372 | 8611.477 | 8727.345 | 6624.943 | 7012.926 | 9966.1 | 9783.701 | 8316.413 | 8252.811 | 7867.848 | 8053.251
7.27033028 | 7963.528 | 7843.802 | 6965.682 | 7101.035 | 8693.692 | 8654.859 | 6595.735 | 6911.742 | 10083.02 | 9726.007 | 8208.47 | 8325.685 | 7832.534 | 7937.368
7.29633028 | 7997.97 | 7876 | 6928.76 | 7087.264 | 8726.747 | 8488.292 | 6597.246 | 6961.231 | 9888.31 | 9627.026 | 8528.654 | 8265.775 | 7850.242 | 8019.966
7.32233028 | 7971.851 | 7913.733 | 6924.399 | 7041.885 | 8568.709 | 8578.575 | 6654.531 | 7008.416 | 9848.814 | 9815.001 | 8363.59 | 8284.091 | 7837.064 | 8058.78
7.34833028 | 7958.029 | 7825.537 | 6905.102 | 7105.725 | 8700.326 | 8632.38 | 6500.003 | 7090.725 | 9847.591 | 9933.607 | 8276.679 | 8233.845 | 7845.789 | 7986.465
7.37433028 | 8110.765 | 7839.842 | 6899.88 | 7045.877 | 8618.795 | 8608.079 | 6573.525 | 7098.559 | 9822.839 | 9829.476 | 8393.324 | 8364.525 | 7844.8 | 8003.921
7.40033028 | 8038.341 | 7798.221 | 6966.329 | 7067.388 | 8711.962 | 8787.597 | 6680.968 | 6995.136 | 9922.225 | 9737.553 | 8444.101 | 8263.807 | 7906.619 | 7957.091
7.42633028 | 7930.386 | 7782.102 | 6978.996 | 6993.375 | 8734.79 | 8810.386 | 6653.287 | 7110.04 | 9920.488 | 9767.312 | 8446.3 | 8274.32 | 7810.469 | 7883.388
7.45233028 | 7933.92 | 7827.415 | 6961.266 | 7060.37 | 8621.364 | 8573.02 | 6627.168 | 7035.187 | 9831.974 | 9773.505 | 8450.832 | 8401.565 | 7760.071 | 7969.3
7.47833028 | 8007.91 | 7888.181 | 6940.352 | 7023.958 | 8595.689 | 8393.319 | 6625 | 7029.828 | 9933.665 | 9774.484 | 8342.105 | 8327.663 | 7763.041 | 7975.5
7.50433028 | 8085.94 | 7876.491 | 7034.232 | 7114.73 | 8650.929 | 8638.925 | 6571.367 | 7101.918 | 10007.4 | 9786.715 | 8329.554 | 8355.461 | 7875.289 | 7997.566
7.53033028 | 8051.216 | 7840.525 | 7089.284 | 7083.229 | 8690.512 | 8742.013 | 6589.253 | 7087.673 | 9916.568 | 9745.426 | 8454.018 | 8427.704 | 7874.519 | 8073.481
7.55633028 | 7940.98 | 7806.58 | 7062.074 | 7054.168 | 8743.889 | 8568.165 | 6538.486 | 7001.991 | 9861.795 | 9699.23 | 8461.81 | 8287.213 | 7758.824 | 8014.824
7.58233028 | 7860.202 | 7899.066 | 6912.105 | 7193.129 | 8658.45 | 8686.803 | 6541.283 | 7033.908 | 9794.295 | 9714.548 | 8352.435 | 8322.801 | 7665.233 | 8060.894
7.60833028 | 7950.007 | 7886.728 | 6992.789 | 7242.925 | 8698.547 | 8683.316 | 6582.03 | 7037.941 | 9767.461 | 9735.677 | 8275.987 | 8334.496 | 7703.965 | 8139.49
7.63433028 | 8010.034 | 7894.664 | 7121.869 | 7037.552 | 8764.829 | 8673.355 | 6623.04 | 6933.571 | 9912.68 | 9711.064 | 8369.503 | 8239.299 | 7711.581 | 8060.017
7.66033028 | 8039.987 | 7807.711 | 6995.946 | 7071.498 | 8627.887 | 8665.628 | 6617.565 | 6968.745 | 9870.326 | 9752.644 | 8495.034 | 8231.544 | 7859.77 | 8067.975
7.68633028 | 7975.664 | 7821.341 | 6895.591 | 7103.698 | 8603.504 | 8567.087 | 6486.616 | 6984.938 | 9867.124 | 9855.504 | 8396.785 | 8283.452 | 7877.058 | 8111.803
7.71233028 | 7987.56 | 7822.079 | 6949.921 | 7120.103 | 8617.448 | 8647.072 | 6487.426 | 6984.414 | 9929.639 | 9763.653 | 8421.661 | 8373.56 | 7912.566 | 7942.782
7.73833028 | 7987.93 | 7869.748 | 7023.123 | 7129.62 | 8608.622 | 8719.891 | 6599.111 | 7042.678 | 9960.826 | 9742.639 | 8398.724 | 8263.519 | 7832.722 | 7836.622
7.76433028 | 8049.96 | 7826.759 | 6985.311 | 7000.187 | 8650.7 | 8593.048 | 6567.317 | 6958.904 | 9946.585 | 9749.876 | 8326.142 | 8339.635 | 7735.997 | 7967.235
7.79033028 | 8019.849 | 7718.937 | 6931.704 | 7055.827 | 8626.047 | 8526.767 | 6600.119 | 6913.85 | 9865.751 | 9671.66 | 8330.929 | 8387.146 | 7779.044 | 8081.451
7.81633028 | 7864.466 | 7760.956 | 6958.529 | 7100.249 | 8661.432 | 8527.011 | 6671.205 | 7062.437 | 9749.876 | 9539.412 | 8326.281 | 8299.216 | 7858.724 | 8111.13
7.84233028 | 7833.861 | 7811.917 | 6946.018 | 7053.249 | 8571.484 | 8635.279 | 6638.89 | 7129.305 | 9857.134 | 9541.755 | 8316.751 | 8244.686 | 7812.831 | 8035.997
7.86833028 | 7877.008 | 7846.079 | 6854.535 | 7138.914 | 8527.446 | 8654.554 | 6560.57 | 7030.59 | 9873.16 | 9701.355 | 8280.515 | 8282.942 | 7884.1 | 7954.964
7.89433028 | 8015.614 | 7821.191 | 6854.636 | 7076.39 | 8620.298 | 8508.501 | 6583.24 | 7021.852 | 9774.953 | 9760.137 | 8253.608 | 8295.799 | 7902.99 | 8004.374
7.92033028 | 8027.18 | 7721.393 | 6956.747 | 6938.697 | 8608.836 | 8575.542 | 6752.983 | 7025.904 | 9804.443 | 9676.531 | 8293.351 | 8287.932 | 7774.859 | 7982.81
7.94633028 | 7930 | 7850.607 | 6968.861 | 7074.513 | 8675.326 | 8627.74 | 6792.778 | 7022.647 | 9778.346 | 9635.571 | 8254.743 | 8318.972 | 7809.212 | 7976.724
7.97233028 | 7898.032 | 7974.343 | 6984.083 | 7144.294 | 8762.606 | 8652.838 | 6626.211 | 7015.819 | 9809.247 | 9739.608 | 8241.493 | 8287.885 | 7867.049 | 8033.131
7.99833028 | 7971.498 | 7926.819 | 7001.967 | 7048.58 | 8609.506 | 8695.764 | 6511.808 | 7015.598 | 9810.38 | 9736.369 | 8355.562 | 8344.476 | 7818.702 | 8020.663
8.02433028 | 7962.345 | 7899.906 | 7035.987 | 7008.402 | 8548.753 | 8556.901 | 6557.748 | 7013.836 | 9778.972 | 9642.36 | 8407.224 | 8311.12 | 7854.954 | 7959.836
8.05033028 | 7740.37 | 7857.531 | 7086.809 | 7069.788 | 8657 | 8541.921 | 6565.403 | 6936.677 | 9819.366 | 9586.782 | 8320.756 | 8188.089 | 7939.835 | 7864.657
8.07633028 | 7708.558 | 7847.287 | 6948.437 | 7100.565 | 8616.309 | 8531.48 | 6533.744 | 6935.372 | 9781.463 | 9485.091 | 8239.016 | 8306.345 | 7862.894 | 7916.52
8.10233028 | 7921.987 | 7861.246 | 6915.229 | 7006.04 | 8578.939 | 8435.824 | 6652.807 | 6889.881 | 9771.382 | 9466.552 | 8202.052 | 8404.373 | 7755.699 | 7990.508
8.12833028 | 8135.092 | 7794.383 | 6936.68 | 7028.421 | 8591.406 | 8505.602 | 6744.761 | 6929.606 | 9784.839 | 9612.58 | 8198.409 | 8334.579 | 7755.879 | 7950.026
8.15433028 | 8057.002 | 7732.062 | 6876.906 | 7089.584 | 8558.857 | 8566.708 | 6710.994 | 7036.895 | 9728.783 | 9690.554 | 8243.299 | 8316.497 | 7796.242 | 7925.28
8.18033028 | 7903.17 | 7859.204 | 6912.819 | 7071.282 | 8553.644 | 8510.282 | 6661.491 | 6955.864 | 9699.305 | 9629.718 | 8164.254 | 8313.293 | 7827.831 | 7911.983
8.20633028 | 7933.302 | 7847.253 | 6945.955 | 7067.364 | 8658.144 | 8499.119 | 6639.27 | 6923.497 | 9752.145 | 9625.586 | 8184.144 | 8277.905 | 7853.799 | 7957.855
8.23233028 | 7942.585 | 7737.807 | 7076.822 | 7137.511 | 8631.253 | 8576.963 | 6622.237 | 6988.51 | 9767.659 | 9538.778 | 8308.4 | 8269.237 | 7824.844 | 7978.852
8.25833028 | 7956.264 | 7714.896 | 7084.949 | 7105.877 | 8470.653 | 8540.968 | 6579.567 | 7080.315 | 9766.463 | 9527.152 | 8338.795 | 8216.235 | 7832.188 | 7916.38
8.28433028 | 7945.829 | 7706.513 | 7043.597 | 7060.962 | 8513.565 | 8489.928 | 6608.792 | 6950.579 | 9712.383 | 9498.383 | 8295.419 | 8250.411 | 7836.138 | 7872.785
8.31033028 | 8006.231 | 7900.777 | 6905.276 | 7025.946 | 8608.539 | 8483.514 | 6631.637 | 6899.273 | 9713.435 | 9565.105 | 8294.054 | 8344.105 | 7863.178 | 8049.53
8.33633028 | 7981.057 | 7894.601 | 6878.23 | 7075.411 | 8659.238 | 8441.588 | 6653.233 | 6920.241 | 9669.999 | 9622.177 | 8241.413 | 8404 | 7768.533 | 8098.769
8.36233028 | 7946.694 | 7726.583 | 6948.595 | 7104.091 | 8602.397 | 8536.087 | 6691.599 | 6904.112 | 9665.591 | 9638.265 | 8208.967 | 8422.864 | 7714.855 | 8000.33
8.38833028 | 7870.304 | 7880.257 | 6945.646 | 7094.699 | 8582.335 | 8643.048 | 6667.017 | 7003.704 | 9663.626 | 9687.659 | 8208.979 | 8394.054 | 7696.341 | 7890.368
8.41433028 | 7961.034 | 7997.727 | 6945.238 | 6981.809 | 8577.061 | 8535.078 | 6653.82 | 7012.586 | 9708.653 | 9678.503 | 8260.293 | 8275.31 | 7718.422 | 7853.531
8.44033028 | 7938.479 | 7846.592 | 6851.962 | 6962.065 | 8500.648 | 8541.351 | 6663.645 | 7207.917 | 9620.612 | 9551.901 | 8258.615 | 8278.641 | 7726.769 | 7908.403
8.46633028 | 7837.641 | 7781.638 | 6905.722 | 7064.073 | 8416.609 | 8489.794 | 6603.55 | 7152.819 | 9678.918 | 9505.487 | 8244.754 | 8229.451 | 7607.673 | 7914.478
8.49233028 | 7948.895 | 7775.114 | 7008.324 | 6997.811 | 8593.867 | 8458.737 | 6676.704 | 7114.831 | 9686.985 | 9700.087 | 8299.54 | 8214.306 | 7710.934 | 8087.847
8.51833028 | 7941.831 | 7935.497 | 7051.034 | 6908.649 | 8568.885 | 8533.764 | 6650.777 | 7144.305 | 9667.542 | 9552.229 | 8383.005 | 8204.984 | 7728.771 | 8000.634
8.54433028 | 7870.251 | 7902.512 | 6956.565 | 6901.767 | 8508.293 | 8570.243 | 6673.954 | 7035.406 | 9747.985 | 9567.669 | 8224.796 | 8185.11 | 7751.897 | 8070.869
8.57033028 | 8024.644 | 7849.594 | 6980.59 | 7166.385 | 8599.456 | 8643.364 | 6605.147 | 7190.125 | 9786.423 | 9591.113 | 8251.096 | 8112.146 | 7750.226 | 7953.372
8.59633028 | 8031.287 | 7814.904 | 6927.971 | 7110.566 | 8527.382 | 8461.776 | 6697.059 | 7043.941 | 9734.993 | 9343.551 | 8142.165 | 8169.864 | 7771.18 | 7991.202
8.62233028 | 7985.806 | 7868.968 | 6789.445 | 7097.187 | 8433.688 | 8491.132 | 6563.77 | 7010.306 | 9825.737 | 9442.97 | 8141.819 | 8352.124 | 7733.356 | 8037.662
8.64833028 | 7950.706 | 7789.249 | 7013.612 | 6974.716 | 8546.731 | 8529.522 | 6687.816 | 6961.94 | 9772.448 | 9663.348 | 8190.726 | 8197.527 | 7676.602 | 7849.532
8.67433028 | 7939.279 | 7850.841 | 7012.072 | 6891.678 | 8552.681 | 8423.435 | 6533.421 | 7036.987 | 9701.852 | 9510.332 | 8211.123 | 8168.347 | 7739.061 | 7727.363
8.70033028 | 8202.597 | 7953.968 | 6979.592 | 7057.918 | 8393.803 | 8485.621 | 6641.049 | 7095.695 | 9720.379 | 9558.503 | 8328.415 | 8215.586 | 7802.522 | 7871.032
8.72633028 | 8142.346 | 7887.12 | 7037.476 | 7043.126 | 8361.652 | 8565.039 | 6709.387 | 7136.205 | 9680.141 | 9396.691 | 8322.391 | 8029.589 | 7898.309 | 7963.185
8.75233028 | 8153.139 | 8033.242 | 6777.44 | 6898.792 | 8433.715 | 8605.959 | 6747.165 | 7087.322 | 9744.476 | 9580.342 | 8177.008 | 8196.425 | 7753.487 | 7925.854
8.77833028 | 8144.767 | 8043.947 | 6965.37 | 7010.737 | 8520.631 | 8408.499 | 6718.472 | 7042.816 | 9728.473 | 9738.629 | 8239.29 | 8202.313 | 7717.132 | 7906.208
8.80433028 | 8386.499 | 7984.891 | 7070.956 | 7060.886 | 8471.79 | 8349.799 | 6597.539 | 7026.836 | 9694.936 | 9559.018 | 8274.431 | 8012.027 | 7719.322 | 7797.453
8.83033028 | 8171.232 | 7953.438 | 6962.357 | 7257.522 | 8386.617 | 8336.053 | 6709.261 | 6986.725 | 9665.643 | 9571.686 | 8221.961 | 8084.616 | 7715.943 | 8113.384
8.85633028 | 8299.736 | 8021.864 | 6889.139 | 7127.228 | 8348.634 | 8549.343 | 6639.33 | 7154.024 | 9735.772 | 9449.333 | 8015.396 | 8159.212 | 7953.743 | 8079.091
8.88233028 | 8434.902 | 7952.586 | 6884.188 | 7115.195 | 8382.238 | 8487.098 | 6759.5 | 7179.773 | 9707.914 | 9483.711 | 8144.07 | 8156.27 | 7823.586 | 7975.379
8.90833028 | 8215.443 | 8005.001 | 6966.135 | 7052.578 | 8449.98 | 8469.923 | 6652.961 | 7138.211 | 9545.191 | 9484.423 | 8176.904 | 8276.501 | 7910.865 | 7860.308
8.93433028 | 8069.736 | 7814.152 | 6878.496 | 6983.907 | 8551.801 | 8500.643 | 6680.603 | 7137.646 | 9705.786 | 9496.259 | 8150.641 | 8155.397 | 7920.586 | 7757.863
8.96033028 | 8083.375 | 7733.754 | 6898.64 | 7204.554 | 8382.227 | 8429.605 | 6720.228 | 7079.918 | 9622.297 | 9448.424 | 8105.426 | 8094.426 | 7675.328 | 7794.869
8.98633028 | 7852.628 | 7704.46 | 6968.387 | 6928.13 | 8190.96 | 8286.71 | 6582.856 | 7079.766 | 9734.161 | 9305.799 | 8098.064 | 8082.766 | 7648.573 | 7825.912
9.01233028 | 7654.414 | 7728.495 | 6913.718 | 7089.369 | 8388.803 | 8331.945 | 6761.294 | 7029.106 | 9610.684 | 9506.247 | 8083.726 | 8039.225 | 7643.87 | 7902.285
9.03833028 | 7835.695 | 7686.625 | 6780.495 | 6986.045 | 8409.74 | 8228.22 | 6605.315 | 7110.181 | 9551.84 | 9470.905 | 8173.42 | 8206.54 | 7500.494 | 7893.61
9.06433028 | 7891.82 | 7791.916 | 6909.97 | 6957.117 | 8442.943 | 8353.279 | 6638.598 | 6854.937 | 9476.913 | 9366.919 | 8045.508 | 8143.381 | 7798.18 | 7769.273
9.09033028 | 7820.638 | 7678.176 | 6847.218 | 6865.473 | 8349.029 | 8400.853 | 6612.714 | 7000.697 | 9637.694 | 9289.85 | 8138.977 | 8216.397 | 7554.391 | 7748.065
9.11633028 | 7714.282 | 7652.939 | 6834.895 | 6937.538 | 8257.892 | 8325.177 | 6660.808 | 6985.645 | 9657.692 | 9254.471 | 8141.512 | 8135.172 | 7560.828 | 7749.552
9.14233028 | 7703.676 | 7669.453 | 6819.625 | 6831.848 | 8408.369 | 8302.79 | 6578.434 | 7042.79 | 9584.136 | 9185.291 | 7955.829 | 8120.139 | 7575.272 | 7764.437
9.16833028 | 7742.008 | 7678.045 | 6897.203 | 6944.368 | 8376.796 | 8482.621 | 6713.363 | 6937.388 | 9587.142 | 9366.83 | 8182.372 | 8103.699 | 7583.831 | 7876.098
9.19433028 | 7823.414 | 7654.75 | 6925.977 | 7222.493 | 8448.773 | 8338.597 | 6693.555 | 7051.78 | 9590.109 | 9545.361 | 8138.764 | 8149.338 | 7659.88 | 7795.396
9.22033028 | 7799.43 | 7758.741 | 6774.098 | 7045.182 | 8288.072 | 8439.476 | 6598.881 | 6854.518 | 9555.145 | 9251.182 | 8168.249 | 8124.762 | 7617.746 | 7733.86
9.24633028 | 7700.421 | 7679.45 | 6907.051 | 6741.129 | 8355.652 | 8532.573 | 6528.562 | 7014.169 | 9500.629 | 9137.528 | 8183.803 | 8173.534 | 7664.618 | 7725.556
9.27233028 | 7774.677 | 7758.656 | 6915.961 | 6940.135 | 8294.267 | 8457.327 | 6627.57 | 7043.871 | 9435.284 | 9406.83 | 8149.151 | 8267.591 | 7597.293 | 7823.574
9.29833028 | 7760.213 | 7759.986 | 6798.693 | 6893.683 | 8315.687 | 8432.356 | 6583.64 | 6950.351 | 9435.986 | 9334.067 | 7996.205 | 8289.687 | 7578.27 | 7817.1
9.32433028 | 7678.028 | 7557.999 | 7023.398 | 6975.947 | 8335.517 | 8462.251 | 6661.068 | 7130.509 | 9467.227 | 9298.845 | 8087.682 | 8056.771 | 7619.962 | 7754.545
9.35033028 | 7856.629 | 7805.108 | 6830.018 | 7093.912 | 8336.966 | 8231.177 | 6548.054 | 7197.785 | 9269.984 | 9307.659 | 8114.148 | 7961.169 | 7670.262 | 7751.068
9.37633028 | 7654.59 | 7768.112 | 6913.821 | 6798.77 | 8315.968 | 8311.909 | 6681.665 | 6935.186 | 9553.626 | 9311.824 | 8133.164 | 8215.166 | 7550.587 | 7742.396
9.40233028 | 7587.289 | 7640.171 | 6824.338 | 6830.412 | 8197.685 | 8158.95 | 6708.814 | 6998.687 | 9355.077 | 9205.092 | 8114.132 | 8072.788 | 7581.897 | 7902.835
9.42833028 | 7728.169 | 7511.299 | 6937.893 | 6748.745 | 8212.532 | 8279.191 | 6605.15 | 7353.125 | 9322.404 | 9466.743 | 8094.277 | 8170.723 | 7575.575 | 7890.468
9.45433028 | 7737.074 | 7658.608 | 6812.621 | 6890.272 | 8264.017 | 8432.494 | 6798.994 | 7287.155 | 9236.712 | 9360.884 | 8169.878 | 8223.386 | 7710.231 | 7769.515
9.48033028 | 7700.347 | 7536.301 | 6741.523 | 6844.272 | 8465.008 | 8352.368 | 6902.967 | 7258.008 | 9394.021 | 9343.669 | 8112.774 | 7955.77 | 7661.439 | 7662.87
9.50633028 | 7647.148 | 7695.309 | 6923.624 | 6827.217 | 8380.577 | 8239.764 | 6910.094 | 6854.466 | 9376.37 | 9140.874 | 7959.257 | 8074.211 | 7720.354 | 7663.97
9.53233028 | 7537.113 | 7682.52 | 6765.498 | 6773.108 | 8262.423 | 8233.482 | 6871.452 | 6878.443 | 9439.339 | 9138.826 | 7903.659 | 8065.692 | 7576.392 | 7748.372
9.55833028 | 7593.264 | 7560.202 | 6784.008 | 6773.206 | 8233.156 | 8350.138 | 6845.723 | 6994.159 | 9481.576 | 9248.273 | 7944.214 | 8040.836 | 7436.656 | 7817.399
9.58433028 | 7545.019 | 7458.214 | 6836.338 | 6882.702 | 8218.727 | 8247.532 | 6639.622 | 6974.688 | 9243.174 | 9270.766 | 7960.52 | 8086.215 | 7561.261 | 7806.591
9.61033028 | 7696.474 | 7603.741 | 6830.866 | 6806.996 | 8247.335 | 8188.531 | 6442.859 | 6956.999 | 9169.131 | 9041.456 | 8037.404 | 8112.068 | 7440.593 | 7617.658
9.63633028 | 7550.5 | 7538.038 | 6757.887 | 6895.814 | 8192.882 | 8259.111 | 6392.153 | 6932.724 | 9364.344 | 9036.844 | 7964.178 | 7936.789 | 7488.4 | 7630.126
9.66233028 | 7495.747 | 7578.893 | 6727.369 | 6820.692 | 8053.43 | 8221.188 | 6520.111 | 6915.45 | 9359.044 | 9258.797 | 7877.17 | 7967.974 | 7533.875 | 7676.803
9.68833028 | 7487.652 | 7525.393 | 6870.465 | 6851.706 | 8214.964 | 8273.097 | 6545.674 | 6892.913 | 9433.183 | 9182.502 | 7951.042 | 7876.056 | 7477.229 | 7710.782
9.71433028 | 7642.479 | 7555.178 | 6817.952 | 6883.329 | 8136.872 | 8318.908 | 6568.329 | 6826.147 | 9497.794 | 9221.199 | 7852.217 | 8047.868 | 7444.325 | 7606.834
9.74033028 | 7431.505 | 7492.913 | 6765.865 | 6963.173 | 8271.517 | 8178.106 | 6470.046 | 6869.38 | 9285.75 | 9153.108 | 8043.713 | 7999.754 | 7526.612 | 7724.54
9.76633028 | 7539.242 | 7573.861 | 6772.529 | 6886.368 | 8388.525 | 8137.735 | 6511.574 | 6825.498 | 9349.811 | 9256.883 | 8030.655 | 7858.924 | 7671.919 | 7616.359
9.79233028 | 7688.021 | 7553.948 | 6756.069 | 6916.619 | 8313.924 | 8113.677 | 6373.131 | 6873.388 | 9377 | 9136.117 | 8038.323 | 7973.505 | 7638.22 | 7594.959
9.81833028 | 7623.883 | 7445.371 | 6781.706 | 6891.421 | 8204.181 | 8172.561 | 6411.946 | 6953.561 | 9196.702 | 9260.19 | 7970.778 | 7848.598 | 7598.38 | 7616.896
9.84433028 | 7543.804 | 7460.203 | 6774.452 | 6892.661 | 8191.106 | 8153.462 | 6423.671 | 6884.708 | 9241.289 | 9174.173 | 7791.632 | 7902.176 | 7504.153 | 7527.156
9.87033028 | 7590.166 | 7346.9 | 6691.717 | 6889.093 | 8188.628 | 8202.096 | 6375.718 | 6809.346 | 9231.161 | 9064.856 | 7786.677 | 7776.503 | 7500.49 | 7484.65
9.89633028 | 7645.363 | 7483.239 | 6710.423 | 6893.818 | 8234.726 | 8099.548 | 6408.211 | 6906.877 | 9180.607 | 9072.545 | 7836.121 | 7723.94 | 7410.79 | 7564.847
9.92233028 | 7601.675 | 7444.05 | 6713.533 | 6837.684 | 8259.719 | 8157.446 | 6526.922 | 6790.482 | 9228.559 | 9105.177 | 7821.833 | 7932.834 | 7452.521 | 7733.304
9.94833028 | 7614.722 | 7417.902 | 6735.082 | 6834.967 | 8161.933 | 8204.017 | 6556.836 | 6897.609 | 9282.935 | 9027.425 | 7975.298 | 7930.966 | 7406.917 | 7679.195
9.97433028 | 7516.831 | 7505.152 | 6660.304 | 6880.301 | 8146.378 | 8113.659 | 6325.745 | 6751.673 | 9260.794 | 9115.631 | 7972.593 | 7934.84 | 7440.224 | 7662.65
10.00033028 | 7511.894 | 7352.507 | 6669.201 | 6763.629 | 8184.869 | 8086.614 | 6417.315 | 6680.307 | 9256.614 | 9096.109 | 7891.134 | 7827.551 | 7416.056 | 7542.937
10.02633028 | 7399.277 | 7212.745 | 6626.24 | 6699.257 | 8025.676 | 8162.919 | 6402.754 | 6815.803 | 9207.612 | 9079.495 | 7873.664 | 7821.353 | 7461.716 | 7469.638
10.05233028 | 7353.98 | 7272.254 | 6728.343 | 6862.225 | 8095.304 | 8115.519 | 6422.446 | 6797.707 | 9225.09 | 9155.595 | 7947.897 | 7696.998 | 7419.593 | 7599.606
10.07833028 | 7441.637 | 7558.406 | 6786.441 | 6931.559 | 8151.871 | 8049.659 | 6400.585 | 6825.865 | 9217.916 | 9104.427 | 7878.537 | 7751.602 | 7459.499 | 7568.482
10.10433028 | 7512.553 | 7510.949 | 6804.276 | 6817.422 | 8128.298 | 8228.282 | 6465.451 | 6912.68 | 9194.115 | 8948.996 | 7698.041 | 7881.991 | 7509.989 | 7374.409
10.13033028 | 7489.909 | 7319.391 | 6707.083 | 6832.163 | 8222.249 | 8162.959 | 6358.314 | 6825.391 | 9159.265 | 8989.23 | 7877.915 | 7820.097 | 7368.641 | 7473.743
10.15633028 | 7436.766 | 7262.658 | 6664.875 | 6828.475 | 8154.182 | 8164.001 | 6352.151 | 6832.517 | 9138.417 | 8967.216 | 7895.641 | 7774.95 | 7426.984 | 7620.226
10.18233028 | 7474.115 | 7212.423 | 6684.914 | 6685.152 | 8088.758 | 8149.236 | 6457.029 | 6850.438 | 9046.167 | 9168.321 | 7823.196 | 7804.234 | 7524.53 | 7605.314
10.20833028 | 7452.92 | 7523.402 | 6671.93 | 6796.14 | 8097.216 | 8039.827 | 6426.681 | 6861.793 | 9021.624 | 9074.804 | 7685.94 | 7796.653 | 7439.756 | 7620.225
10.23433028 | 7457.943 | 7545.914 | 6596.514 | 6785.114 | 8113.686 | 8016.371 | 6319.486 | 6793.171 | 9101 | 9003.686 | 7718.343 | 7751.943 | 7417.571 | 7495.914
10.26033028 | 7533.678 | 7407.025 | 6654.891 | 6692.398 | 8058.135 | 8052.509 | 6421.908 | 6730.534 | 9203.102 | 9083.017 | 7755.873 | 7838.789 | 7422.534 | 7569.849
10.28633028 | 7582.001 | 7286.821 | 6690.26 | 6732.612 | 8115.57 | 8023.78 | 6324.338 | 6739.262 | 9154.952 | 9001.212 | 7683.171 | 7742.687 | 7370.998 | 7541.776
10.31233028 | 7479.023 | 7342.965 | 6619.91 | 6802.533 | 8037.478 | 8059.473 | 6266.078 | 6670.161 | 9187.623 | 8938.383 | 7774.144 | 7670.138 | 7344 | 7489.341
10.33833028 | 7395.167 | 7404.334 | 6699.01 | 6723.123 | 7888.645 | 8032.512 | 6327.611 | 6541.801 | 9139.823 | 8913.378 | 7727.501 | 7697.478 | 7423.499 | 7492.511
10.36433028 | 7398.263 | 7393.158 | 6718.051 | 6720.896 | 7874.895 | 8072.002 | 6330.421 | 6597.687 | 9058.052 | 8984.634 | 7661.632 | 7717.053 | 7381.735 | 7447.42
10.39033028 | 7406.707 | 7318.318 | 6633.736 | 6734.013 | 7988.598 | 8044.385 | 6347.038 | 6740.301 | 8985.284 | 8979.163 | 7674.172 | 7870.26 | 7367.904 | 7386.013
10.41633028 | 7374.453 | 7196.702 | 6591.699 | 6783.717 | 8030.249 | 8054.954 | 6335.249 | 6762.162 | 9091.112 | 8961.461 | 7712.611 | 7862.822 | 7440.074 | 7368.064
10.44233028 | 7430.379 | 7204.215 | 6618.247 | 6848.295 | 7952.728 | 8080.655 | 6386.789 | 6705.302 | 9215 | 8920.154 | 7809.059 | 7779.689 | 7375.678 | 7457.83
10.46833028 | 7498 | 7225.576 | 6609.172 | 6678.972 | 7931.649 | 8030.047 | 6409.633 | 6693.257 | 9147.052 | 8901.367 | 7757.538 | 7750.947 | 7307.775 | 7527.157
10.49433028 | 7437.654 | 7325.809 | 6662.284 | 6628.342 | 7989.113 | 7952.125 | 6306.126 | 6737.114 | 9024.419 | 8874.654 | 7590.598 | 7718.353 | 7357.583 | 7422.071
10.52033028 | 7402.18 | 7367.994 | 6612.26 | 6702.573 | 7997.029 | 7909.427 | 6256.466 | 6727.16 | 9042.836 | 8876.579 | 7559.476 | 7682.757 | 7415.102 | 7378.943
10.54633028 | 7392.506 | 7337.08 | 6554.612 | 6679.772 | 8007.646 | 7934.266 | 6243.034 | 6699.095 | 9113.51 | 8961.627 | 7615.871 | 7746.258 | 7412.167 | 7531.448
10.57233028 | 7290.564 | 7329.032 | 6555.048 | 6656.01 | 8055.488 | 8007.95 | 6208.009 | 6691.011 | 9106.007 | 8907.073 | 7628.505 | 7722.596 | 7413.984 | 7573.549
10.59833028 | 7297.242 | 7322.338 | 6527.869 | 6694.435 | 7999.489 | 8100.318 | 6187.207 | 6722.559 | 9063.234 | 8846.931 | 7661.173 | 7658.925 | 7359.061 | 7488.069
10.62433028 | 7334.587 | 7318.06 | 6626.163 | 6633.782 | 7985.008 | 7986.721 | 6272.948 | 6659.14 | 9020.763 | 8891.311 | 7715.912 | 7688.493 | 7324.697 | 7394.756
10.65033028 | 7304.961 | 7169.473 | 6719.202 | 6609.661 | 8009.066 | 7872.102 | 6328.609 | 6580.874 | 9045.008 | 8842.286 | 7675.092 | 7723.136 | 7340.462 | 7406.218
10.67633028 | 7385.807 | 7100.807 | 6675.315 | 6700.765 | 7923.989 | 7960.711 | 6308.032 | 6718.059 | 9089.198 | 8830.465 | 7590.385 | 7741.791 | 7358.428 | 7438.754
10.70233028 | 7480.948 | 7222.946 | 6585.301 | 6598.255 | 7919.297 | 7974.402 | 6314.252 | 6784.503 | 9018.105 | 8905 | 7632.046 | 7647.552 | 7408.751 | 7381.049
10.72833028 | 7414.388 | 7193.349 | 6606.204 | 6547.325 | 7956.918 | 7930.399 | 6221.074 | 6653.151 | 8992.808 | 8791.027 | 7643.592 | 7584.958 | 7353.635 | 7321.752
10.75433028 | 7332.475 | 7091.098 | 6627.343 | 6652.314 | 7942.011 | 7979.637 | 6185.539 | 6545.559 | 8963.694 | 8727.294 | 7606.906 | 7648.025 | 7278.633 | 7364.071
10.78033028 | 7345.272 | 7138.346 | 6602.723 | 6683.065 | 7901.038 | 7906.828 | 6166.751 | 6606.552 | 8933.465 | 8840.463 | 7644.644 | 7708.634 | 7288.079 | 7519.687
10.80633028 | 7285.052 | 7198.31 | 6583.28 | 6650.078 | 7913.261 | 7812.597 | 6126.438 | 6610.841 | 9052.534 | 8873.437 | 7582.358 | 7615.717 | 7282.919 | 7466.409
10.83233028 | 7313.402 | 7207.551 | 6563.219 | 6629.567 | 7910.302 | 7932.964 | 6153.171 | 6540.648 | 8965.007 | 8937.224 | 7619.456 | 7608.418 | 7214.014 | 7417.176
10.85833028 | 7226.028 | 7136.151 | 6641.852 | 6560.554 | 7848.295 | 7805.845 | 6121.179 | 6643.645 | 9018.386 | 8888.98 | 7615 | 7642.904 | 7281.339 | 7419.948
10.88433028 | 7128.901 | 7183.583 | 6644.985 | 6536.478 | 7896.509 | 7829.614 | 6187.954 | 6660.735 | 9032.392 | 8818.493 | 7430.798 | 7634.54 | 7346.336 | 7457.7
10.91033028 | 7259.442 | 7236.112 | 6538.041 | 6551.047 | 7791.713 | 7977.482 | 6241.882 | 6613.582 | 8912.941 | 8908.876 | 7458.566 | 7674.001 | 7337.553 | 7404.071
10.93633028 | 7279.817 | 7198.326 | 6568.394 | 6539.244 | 7909.377 | 7918.084 | 6237.066 | 6556.228 | 8809.966 | 8811.686 | 7589.836 | 7668.832 | 7303.31 | 7383.18
10.96233028 | 7200.172 | 7126.948 | 6575.045 | 6463.493 | 7858.94 | 8030.269 | 6220.261 | 6484.552 | 8841.769 | 8720.187 | 7554.433 | 7525.067 | 7308.612 | 7365.754
10.98833028 | 7336.333 | 7186.008 | 6518.479 | 6459.386 | 7842.105 | 7970.37 | 6196.169 | 6475.038 | 8953.269 | 8789.832 | 7480.663 | 7581.67 | 7369.532 | 7297.086
11.01433028 | 7356.284 | 7279.513 | 6544.025 | 6537.791 | 7888.16 | 7728.411 | 6217.267 | 6523.102 | 8769.233 | 8771.671 | 7487.73 | 7602.536 | 7275.837 | 7216.239
11.04033028 | 7227.285 | 7228.716 | 6560.631 | 6655.865 | 7805.482 | 7717.592 | 6112.344 | 6537.049 | 8732.604 | 8615.888 | 7563.926 | 7745.286 | 7272.332 | 7295.161
11.06633028 | 7155.772 | 7144.192 | 6429.064 | 6565.737 | 7689.472 | 7708.894 | 6161.924 | 6521.795 | 8805.62 | 8723.659 | 7514.809 | 7595.753 | 7326.673 | 7227.931
11.09233028 | 7197.358 | 6971.131 | 6497.148 | 6490.318 | 7670.216 | 7698.722 | 6021.824 | 6410.551 | 8821.136 | 8836.034 | 7370.801 | 7636.648 | 7219.608 | 7273.949
11.11833028 | 7157.759 | 6976.604 | 6566.45 | 6452.522 | 7819.017 | 7859.753 | 6119.841 | 6652.472 | 8796.561 | 8767.597 | 7357.759 | 7589.119 | 7252.112 | 7284.489
11.14433028 | 7269.781 | 6919.528 | 6450.147 | 6492.564 | 7847.873 | 7871.337 | 6137.557 | 6586.534 | 8804.433 | 8546.062 | 7465.561 | 7443.631 | 7428.494 | 7275.537
11.17033028 | 7184.102 | 6909.103 | 6341.545 | 6494.476 | 7827.427 | 7759.212 | 6106.159 | 6620.547 | 8740.241 | 8580.233 | 7417.406 | 7528.29 | 7357.293 | 7337.365
11.19633028 | 7052.284 | 7067.563 | 6456.365 | 6460.406 | 7874.419 | 7777.882 | 6197.547 | 6550.607 | 8756.477 | 8692.987 | 7350.967 | 7458.758 | 7380.207 | 7235.863
11.22233028 | 7256.3 | 7075.48 | 6393.41 | 6476.395 | 7872.936 | 7750.828 | 6052.778 | 6484.448 | 8723.308 | 8673.988 | 7349.657 | 7432.03 | 7237.729 | 7225.994
11.24833028 | 7254.907 | 6974.408 | 6455.571 | 6331.959 | 7636.348 | 7739.23 | 6155.659 | 6471.08 | 8699.065 | 8664.618 | 7340.724 | 7480.583 | 7336.953 | 7262.623
11.27433028 | 7147.515 | 7043.113 | 6408.865 | 6420.208 | 7764.622 | 7623.081 | 6071.156 | 6498.806 | 8879.383 | 8676.705 | 7424.955 | 7533.409 | 7308.047 | 7357.345
11.30033028 | 7086.506 | 6958.414 | 6393.954 | 6417.632 | 7791.732 | 7721.184 | 6128.686 | 6457.238 | 8765.297 | 8758.875 | 7319.339 | 7368.979 | 7357.314 | 7243.033
11.32633028 | 7178.109 | 7049.672 | 6330.757 | 6466.044 | 7838.555 | 7609.804 | 6089.433 | 6436.143 | 8843.371 | 8736.184 | 7349.825 | 7437.682 | 7345.303 | 7212.42
11.35233028 | 7193.828 | 7144.464 | 6467.886 | 6446.97 | 7757.066 | 7690.787 | 6051.068 | 6466.067 | 8884.78 | 8600.364 | 7478.818 | 7515.146 | 7192.124 | 7314.067
11.37833028 | 7099.921 | 6964.774 | 6328.168 | 6516.08 | 7849.185 | 7824.737 | 5985.824 | 6485.936 | 8768.809 | 8728.385 | 7425.463 | 7333.488 | 7220.385 | 7299.57
11.40433028 | 7014.647 | 7123.874 | 6289.361 | 6493.07 | 7776.554 | 7691.247 | 5953.742 | 6441.44 | 8667.364 | 8628.272 | 7474.665 | 7424.901 | 7110.622 | 7153.408
11.43033028 | 7039.876 | 6987.244 | 6342.423 | 6424.623 | 7776.907 | 7591.163 | 6008.197 | 6392.795 | 8673.476 | 8619.147 | 7279.607 | 7653.718 | 7084.485 | 7300.721
11.45633028 | 7023.091 | 6897.496 | 6604.449 | 6402.426 | 7678.854 | 7554.745 | 6033.295 | 6382.62 | 8684.455 | 8613.874 | 7344.036 | 7479.954 | 7180.404 | 7268.931
11.48233028 | 7147.008 | 6996.89 | 6457.762 | 6349.414 | 7860.275 | 7758.629 | 5991.333 | 6360 | 8618.882 | 8739.158 | 7462.695 | 7568.074 | 7128.924 | 7067.483
11.50833028 | 7073.235 | 6844.719 | 6440.643 | 6495.023 | 7667.854 | 7744.308 | 5889.441 | 6362.848 | 8583.198 | 8753.799 | 7441.494 | 7480.159 | 6912.301 | 7094.156
11.53433028 | 7151.224 | 6832.761 | 6326.703 | 6444.125 | 7690.617 | 7692.079 | 5867.47 | 6373.245 | 8736.364 | 8622.398 | 7318.172 | 7438.681 | 6888.901 | 7079.875
11.56033028 | 7047.521 | 6797.525 | 6427.044 | 6381.956 | 7812.739 | 7623.803 | 5868.411 | 6326.794 | 8693.256 | 8728.43 | 7283.186 | 7363.024 | 6928.72 | 7132.486
11.58633028 | 6953.027 | 6752.896 | 6444.401 | 6347.82 | 7829.806 | 7692.086 | 5903.829 | 6311.225 | 8607.518 | 8514.446 | 7307.689 | 7385.599 | 6982.986 | 7102.122
11.61233028 | 6959.244 | 6812.217 | 6352.589 | 6312.545 | 7594.372 | 7678.232 | 5928.557 | 6311.87 | 8642.477 | 8410.494 | 7329.113 | 7290.988 | 6972.227 | 7150.176
11.63833028 | 6892.183 | 6726.72 | 6365.791 | 6349.311 | 7684.814 | 7679.63 | 5882.948 | 6296.991 | 8576.72 | 8633.744 | 7392.486 | 7393.587 | 6956.164 | 6959.44
11.66433028 | 7049.289 | 6802.473 | 6503.406 | 6243.036 | 7687.391 | 7587.586 | 5916.912 | 6242.946 | 8663.077 | 8552.254 | 7309.97 | 7446.153 | 7024.153 | 7122.212
11.69033028 | 6832.762 | 6710.637 | 6209.948 | 6334.479 | 7732.937 | 7596.928 | 6064.352 | 6188.24 | 8683.095 | 8546.917 | 7204.822 | 7302.822 | 6901.751 | 7028.926
11.71633028 | 6991.913 | 6886.898 | 6218.85 | 6365.874 | 7702.379 | 7762.219 | 5858.837 | 6207.717 | 8777.306 | 8588.095 | 7155.254 | 7162.679 | 7007.267 | 6944.607
11.74233028 | 6951.998 | 6926.762 | 6170.195 | 6366.176 | 7818.879 | 7594.431 | 6137.514 | 6256.365 | 8653.149 | 8646.028 | 7397.372 | 7374.153 | 6917.86 | 7026.779
11.76833028 | 7049.247 | 6864.684 | 6133.814 | 6397.491 | 7674.949 | 7720.699 | 6103.75 | 6143.006 | 8745.949 | 8592.655 | 7401.842 | 7245.57 | 6847.064 | 7001.936
11.79433028 | 6832.136 | 6769.798 | 6048.976 | 6230.269 | 7703.511 | 7583.626 | 5941.372 | 6256.692 | 8772.384 | 8584.468 | 7353.402 | 7101.006 | 6915.033 | 6935.761
11.82033028 | 6811.406 | 6793.42 | 6281.233 | 6207.904 | 7919.319 | 7659.744 | 5897.427 | 6332.063 | 8921.004 | 8571.634 | 7332.107 | 7048.735 | 6917.259 | 6986.674
11.84633028 | 6994.701 | 6811.509 | 6290.625 | 6162.308 | 7807.295 | 7649.683 | 6040.063 | 6210.419 | 8586.428 | 8683.419 | 7168.491 | 7289.455 | 6967.496 | 6969.853
11.87233028 | 6899.024 | 6848.702 | 6262.854 | 6185.309 | 7828.702 | 7700.094 | 5970.58 | 6314.313 | 8618.194 | 8787.927 | 7131.884 | 7322.854 | 6783.212 | 6738.614
11.89833028 | 6905.955 | 6763.555 | 6221.271 | 6273.426 | 7743.555 | 7726.826 | 5850.781 | 6118.278 | 8673.639 | 8767.136 | 7384.354 | 7281.271 | 6843.606 | 6913.858
11.92433028 | 6844.032 | 6778.738 | 6109.851 | 6409.74 | 7911.2 | 7789.952 | 5890.329 | 6027.49 | 8718.263 | 8768.967 | 7252.227 | 6980.995 | 6795.802 | 6995.657
11.95033028 | 6817.684 | 6829.632 | 6127.474 | 6249.392 | 7925.684 | 7674.156 | 5800.446 | 6084.422 | 8845.581 | 8701.815 | 7312.317 | 7283.689 | 6894.317 | 6952.21
11.97633028 | 6734.115 | 6868.587 | 6201.247 | 6252.71 | 7891.304 | 8065.185 | 5902.088 | 6190.088 | 8850.928 | 8652.775 | 7235.934 | 7225.499 | 6921.094 | 6944.254
12.00233028 | 6854.047 | 6698.306 | 6303.201 | 6165.245 | 7937.693 | 7896.86 | 5845.907 | 6068.091 | 8880.57 | 8782.632 | 7026.967 | 7070.383 | 6690.213 | 7072.771
12.02833028 | 6909.085 | 6652.243 | 6260.803 | 6314.861 | 8015.515 | 7799.27 | 5985.534 | 6309.311 | 8882 | 8938.142 | 7220.89 | 7103.589 | 6740.356 | 6907.204
12.05433028 | 6780.304 | 6771.422 | 6155.259 | 6362.294 | 7900.447 | 7850.041 | 5927.685 | 6111.045 | 8891.34 | 8833.051 | 7168.553 | 7284.396 | 6835.533 | 7018.422
12.08033028 | 6955.818 | 6669.109 | 6056.515 | 6306.782 | 7859.657 | 7701.525 | 5857.39 | 6111.71 | 8885.531 | 8735.363 | 7226.838 | 7152.842 | 6863.254 | 6872.677
12.10633028 | 6726.917 | 6757.816 | 6237.318 | 6227.952 | 7799.407 | 7583.871 | 5720.36 | 6180.648 | 8836.549 | 8522.312 | 7114.987 | 7130.03 | 6815.635 | 6923.078
12.13233028 | 6781.765 | 6699.182 | 6074.151 | 6233.659 | 7771.394 | 7735.86 | 5839.115 | 6154.447 | 8718.065 | 8665.764 | 7053.362 | 7249.265 | 6918.605 | 6764.427
12.15833028 | 6634.388 | 6568.584 | 6189.148 | 6040.932 | 7777.943 | 7702.024 | 5889.667 | 6149.211 | 8641.609 | 8521.128 | 7185.726 | 7278.098 | 6970.245 | 6804.237
12.18433028 | 6607.156 | 6611.486 | 6161.664 | 6186.036 | 7638.38 | 7505.854 | 5661.403 | 6058.791 | 8689.717 | 8332.195 | 6999.472 | 7081.894 | 6685.801 | 6819.844
12.21033028 | 6661.967 | 6551.665 | 6210.218 | 6135.418 | 7607.757 | 7441.648 | 5758.674 | 6116.958 | 8543.966 | 8384.331 | 6926.653 | 7056.874 | 6608.648 | 6944.301
12.23633028 | 6831.672 | 6651.799 | 6125.493 | 6253.819 | 7543.752 | 7498.248 | 5822.821 | 6169.363 | 8247.936 | 8280.879 | 7013.372 | 7131.352 | 6692.914 | 6702.633
12.26233028 | 6621.121 | 6579.264 | 6054.594 | 6120.166 | 7317.778 | 7294.342 | 5793.251 | 6072.589 | 8295.591 | 8351.882 | 7198.072 | 7139.581 | 6707 | 6615.85
12.28833028 | 6728.824 | 6602.012 | 6085.546 | 6110.894 | 7293.671 | 7339.937 | 5865.558 | 6131.024 | 8338.875 | 8338.28 | 7079.176 | 6997.089 | 6630.976 | 6809.041
12.31433028 | 6872.036 | 6542.217 | 6197.349 | 5949.547 | 7263.443 | 7435.14 | 5796.521 | 6170.878 | 8392.418 | 8262.043 | 7161.357 | 6999.383 | 6640.374 | 6760.017
12.34033028 | 6810.039 | 6599.114 | 6082.722 | 6062.176 | 7191.836 | 7403.983 | 5782.475 | 6097.638 | 8326.937 | 8114.372 | 7001.529 | 7081.713 | 6742.334 | 6799.091
12.36633028 | 6772.441 | 6480.349 | 6017.328 | 6054.698 | 7436.337 | 7310.061 | 5756.922 | 5954.684 | 8293.886 | 8012.655 | 6995.598 | 7045.844 | 6687.21 | 6749.064
12.39233028 | 6580.43 | 6512.792 | 6011.415 | 6083.031 | 7292.94 | 7191.177 | 5676.938 | 6013.747 | 8294.025 | 8204.501 | 7122.948 | 6963.963 | 6593.523 | 6799.402
12.41833028 | 6773.53 | 6500.172 | 6123.314 | 5845.519 | 7145.408 | 7324.43 | 5667.746 | 6098.608 | 8341.911 | 8209.679 | 7038.301 | 6912.016 | 6555.123 | 6657.57
12.44433028 | 6708.586 | 6407.416 | 6163.778 | 5994.783 | 7266.043 | 7322.6 | 5745.377 | 6129.133 | 8280.193 | 8172.089 | 7023.918 | 6957.177 | 6423.586 | 6601.296
12.47033028 | 6627.485 | 6400.28 | 6125.911 | 6051.449 | 7302.899 | 7198.588 | 5672.969 | 6045.396 | 8096.421 | 8023.128 | 7047.381 | 7115.422 | 6519.243 | 6678.402
12.49633028 | 6552.008 | 6539.699 | 6200.483 | 6142.84 | 7435.933 | 7207.328 | 5658.245 | 5953.416 | 8150.024 | 8130.475 | 6970.344 | 7111.845 | 6590.675 | 6719.603
12.52233028 | 6633.47 | 6560.604 | 6063.076 | 6124.165 | 7368.976 | 7198.093 | 5714.123 | 5873.323 | 8057.113 | 8177.511 | 6880.035 | 6918.212 | 6733.197 | 6653.991
12.54833028 | 6576.541 | 6501.07 | 5935.451 | 5954.684 | 7398.112 | 7202.928 | 5692.235 | 5802.561 | 8280.157 | 8147.435 | 6768.796 | 6835.399 | 6670.141 | 6642.928
12.57433028 | 6514.371 | 6458.726 | 5953.398 | 6052.791 | 7362.626 | 7254.076 | 5690.033 | 5866.648 | 8306.741 | 8119.346 | 6807.143 | 6857.894 | 6642.827 | 6547.699
12.60033028 | 6651.031 | 6357.118 | 5976.982 | 5924.863 | 7292.656 | 7296.398 | 5596.764 | 5911.239 | 8198.374 | 8194.998 | 6809.505 | 6871.177 | 6586.497 | 6481.523
12.62633028 | 6408.544 | 6323.431 | 5835.424 | 5946.181 | 7179.525 | 7205.083 | 5569.304 | 5845.428 | 8069.378 | 8071.404 | 6806.726 | 6968.622 | 6572.589 | 6527.258
12.65233028 | 6365.52 | 6443.986 | 5953.038 | 5953.062 | 7232.342 | 7155.119 | 5544.768 | 5864.994 | 8195.451 | 8049.525 | 6933.221 | 6981.591 | 6521.653 | 6707.393
12.67833028 | 6397.696 | 6521.835 | 5977.985 | 5966.747 | 7340.979 | 7247.031 | 5724.366 | 5903.093 | 8140.134 | 7951.18 | 6884.794 | 6929.247 | 6547.015 | 6664.443
12.70433028 | 6434.356 | 6357.71 | 5928.19 | 5953.306 | 7299.975 | 7199.14 | 5707.851 | 6000.86 | 8210.158 | 7876.992 | 6793.669 | 6869.157 | 6597.496 | 6644.438
12.73033028 | 6531.448 | 6306.745 | 5948.802 | 5879.805 | 7204.805 | 7140.423 | 5606.565 | 6063.633 | 8127.737 | 7902.506 | 6784.845 | 6841.888 | 6553.537 | 6744.208
12.75633028 | 6516.045 | 6263.715 | 5902.386 | 5861.324 | 7135.7 | 7240.576 | 5622.631 | 5912.801 | 8066.329 | 8047.893 | 6863.606 | 6818.683 | 6610.596 | 6650.78
12.78233028 | 6414.195 | 6357.707 | 5901.841 | 5945.742 | 7136.998 | 7228.069 | 5717.493 | 5895.65 | 8186.458 | 8048.35 | 6812.071 | 6816.218 | 6517.825 | 6680.772
12.80833028 | 6399.558 | 6352.203 | 5949.667 | 5959.857 | 7217.797 | 7127.081 | 5687.496 | 5862.435 | 8076.74 | 8094.491 | 6777.633 | 6878.164 | 6526.491 | 6616.319
12.83433028 | 6473.453 | 6394.816 | 5953 | 5853.367 | 7117.914 | 7150.816 | 5592.093 | 5817.728 | 8014.181 | 8089.638 | 6749.001 | 6899.819 | 6521.002 | 6566.363
12.86033028 | 6454.754 | 6435.989 | 5988.849 | 5798.494 | 7119.182 | 7144.283 | 5592.827 | 5819.891 | 8072.717 | 8081.419 | 6704.57 | 6798.158 | 6538.102 | 6491.939
12.88633028 | 6385.394 | 6410.806 | 5992.806 | 5725.486 | 7199.058 | 7080.544 | 5643.825 | 5809.204 | 8122.276 | 8128.757 | 6747.951 | 6681.816 | 6508.282 | 6554.586
12.91233028 | 6338.95 | 6361.212 | 5975.967 | 5774.413 | 7067.963 | 7108.772 | 5573.833 | 5757.54 | 8084.015 | 8090.949 | 6818.575 | 6723.248 | 6400.211 | 6505.718
12.93833028 | 6449.894 | 6237.762 | 5932.831 | 5848.723 | 7093.507 | 7184.169 | 5442.612 | 5782.506 | 8080.026 | 7910.593 | 6851.74 | 6793.69 | 6372.093 | 6554.894
12.96433028 | 6476.914 | 6258.01 | 5969.54 | 5834.531 | 7108.939 | 7180.903 | 5459.301 | 5762.847 | 8027.659 | 7790.357 | 6832.597 | 6846.311 | 6424.898 | 6584.847
12.99033028 | 6400.238 | 6221.942 | 5988.467 | 5810.501 | 7014.855 | 7081.131 | 5467.931 | 5756.878 | 7992.151 | 7887.208 | 6823.229 | 6800.168 | 6386.667 | 6560.997
13.01633028 | 6342.821 | 6270.747 | 5844.852 | 5838.446 | 7043.924 | 7054.612 | 5555.645 | 5807.644 | 8005.134 | 7886.534 | 6761.407 | 6724.458 | 6365.211 | 6621.319
13.04233028 | 6281.683 | 6313.987 | 5899.266 | 5830.582 | 7006.784 | 7086.911 | 5643.443 | 5792.354 | 8072.279 | 7858.203 | 6618.215 | 6594.379 | 6337.544 | 6586.595
13.06833028 | 6353.75 | 6236.16 | 5982.989 | 5761.331 | 7061.537 | 7065.554 | 5512.257 | 5753.606 | 8068.655 | 7907.241 | 6650.485 | 6679.601 | 6311.582 | 6453.508
13.09433028 | 6429.406 | 6250.192 | 6000.192 | 5770.581 | 7124.864 | 7049.52 | 5500.144 | 5736.943 | 7952.174 | 7895.533 | 6686.511 | 6740.672 | 6380.546 | 6395.834
13.12033028 | 6296 | 6207.23 | 6041.054 | 5843.795 | 6993.941 | 7021.732 | 5510.774 | 5678.862 | 7888.837 | 7839.895 | 6723.661 | 6736.008 | 6332.414 | 6382.075
13.14633028 | 6210.416 | 6178.003 | 6032.172 | 5832.066 | 7053.423 | 7005.484 | 5536.523 | 5672.313 | 7978.075 | 7775.791 | 6834.278 | 6799.069 | 6295.21 | 6320.48
13.17233028 | 6237.015 | 6130.199 | 6044.816 | 5763.588 | 7128.088 | 7025.088 | 5578.382 | 5618.184 | 7947.816 | 7753.669 | 6756.86 | 6720.331 | 6364.309 | 6429.191
13.19833028 | 6267.348 | 6113.635 | 6102.81 | 5772.81 | 7133.158 | 6973.298 | 5499.693 | 5600.635 | 7934.984 | 7788.379 | 6676.846 | 6658.913 | 6293.97 | 6617.784
13.22433028 | 6319.425 | 6162.087 | 6223.364 | 5758.812 | 7019.622 | 6976.426 | 5476.138 | 5665.662 | 7912.66 | 7784.7 | 6627.536 | 6679.413 | 6265.864 | 6571.273
13.25033028 | 6344.433 | 6113.166 | 6231.243 | 5658.197 | 6960.381 | 7028.583 | 5449.45 | 5757.383 | 7857.981 | 7800.893 | 6566.924 | 6599.422 | 6315.807 | 6416.869
13.27633028 | 6304.378 | 6187.015 | 6134.647 | 5682.294 | 7056.701 | 7041.189 | 5437.204 | 5806.074 | 8003.135 | 7835.97 | 6625.204 | 6552.896 | 6294.662 | 6360.756
13.30233028 | 6246.014 | 6284.148 | 5977.98 | 5660.888 | 7013.613 | 7070.085 | 5442.043 | 5713.366 | 8030.599 | 7880.88 | 6604.409 | 6700.126 | 6283.761 | 6335.465
13.32833028 | 6247.778 | 6257.626 | 5890.533 | 5585.051 | 6973.949 | 6932.863 | 5376.579 | 5657.474 | 7894.258 | 7841.493 | 6590.082 | 6689.506 | 6277.583 | 6324.139
13.35433028 | 6338.691 | 6205.021 | 5871.199 | 5626.981 | 6929.392 | 6841.632 | 5354.947 | 5581.772 | 7884.71 | 7794.645 | 6647.928 | 6526.366 | 6290.758 | 6366.752
13.38033028 | 6322.866 | 6119.894 | 5706.72 | 5593.58 | 7019.336 | 6887.787 | 5363.864 | 5510.877 | 7966.482 | 7834.821 | 6582.787 | 6566.641 | 6349.505 | 6372.424
13.40633028 | 6212.534 | 6061.589 | 5706.435 | 5641.855 | 7069.957 | 6854.371 | 5377.903 | 5594.423 | 7847.694 | 7733 | 6532.648 | 6570.53 | 6364.924 | 6354.425
13.43233028 | 6305.67 | 6049.407 | 5781.75 | 5629.987 | 6951.291 | 6876.839 | 5447.405 | 5688.024 | 7799.711 | 7755.447 | 6582.039 | 6520.854 | 6239.637 | 6342.59
13.45833028 | 6266.661 | 6140.324 | 5777.661 | 5487.647 | 6940.42 | 6853.123 | 5445.472 | 5632.928 | 7851.665 | 7769.682 | 6660.59 | 6608.087 | 6181.282 | 6357.859
13.48433028 | 6193.152 | 6211.256 | 5666.876 | 5540.338 | 7062.176 | 6924.818 | 5332.644 | 5650.011 | 7845.143 | 7722.974 | 6670.816 | 6629.692 | 6265.653 | 6279.757
13.51033028 | 6272.191 | 6174.73 | 5706.866 | 5594.272 | 6945.923 | 6988.676 | 5255.867 | 5567.489 | 7782.355 | 7724.404 | 6539.299 | 6633.512 | 6280.381 | 6251.565
13.53633028 | 6162.525 | 6203.054 | 5645.368 | 5541.739 | 6827.845 | 6938.524 | 5219.633 | 5446.316 | 7679.055 | 7778.579 | 6495.58 | 6599.838 | 6229.897 | 6297.049
13.56233028 | 6110.207 | 6250.83 | 5636.341 | 5576.828 | 6916.961 | 6846.243 | 5270.396 | 5474.418 | 7719.111 | 7757.904 | 6551.606 | 6558.668 | 6308.604 | 6268.062
13.58833028 | 6155.455 | 6173.51 | 5645.616 | 5546.384 | 6924.099 | 6761.278 | 5280.796 | 5576.786 | 7704.117 | 7728.687 | 6624.007 | 6688.894 | 6265.784 | 6373.295
13.61433028 | 6229.066 | 6055.032 | 5620.757 | 5546.519 | 6960.84 | 6749.076 | 5314.776 | 5618.117 | 7749.405 | 7758 | 6604.345 | 6589.178 | 6212.204 | 6341.87
13.64033028 | 6174.631 | 6039.604 | 5594.522 | 5501.136 | 6926.864 | 6848.89 | 5269.576 | 5564.465 | 7754.478 | 7748.795 | 6507.971 | 6575.589 | 6275.29 | 6377.52
13.66633028 | 6160.651 | 6044.317 | 5498.551 | 5558.376 | 6898.319 | 6874.565 | 5238.782 | 5560.523 | 7807.407 | 7744.985 | 6561.319 | 6566.914 | 6169.653 | 6390.073
13.69233028 | 6245.006 | 6125.099 | 5457 | 5597.685 | 6923.713 | 6854.842 | 5230.466 | 5461.198 | 7738.466 | 7768.968 | 6554.586 | 6532.649 | 6138.691 | 6324.973
13.71833028 | 6238.482 | 6104.763 | 5521.88 | 5505.451 | 6917.409 | 6786.228 | 5209.63 | 5404.98 | 7724.208 | 7741.432 | 6525.742 | 6547.814 | 6142.186 | 6181.039
13.74433028 | 6087.852 | 6068.43 | 5614.164 | 5486.852 | 6830.813 | 6819.523 | 5260.023 | 5414.375 | 7816.039 | 7694.141 | 6481.68 | 6503.312 | 6189.867 | 6134.719
13.77033028 | 6026.279 | 5947.705 | 5479.561 | 5637.147 | 6961.276 | 6762.531 | 5280.353 | 5447.662 | 7872.718 | 7626.58 | 6468.006 | 6423.583 | 6241.966 | 6229.923
13.79633028 | 6052.037 | 6046.114 | 5539.46 | 5455.501 | 6887.925 | 6746.383 | 5252.157 | 5561.923 | 7818.924 | 7636.114 | 6528.115 | 6381.464 | 6152.961 | 6169.692
13.82233028 | 6117.148 | 6112.261 | 5554.621 | 5411.559 | 6760.628 | 6821.889 | 5100.153 | 5539.294 | 7767.297 | 7739.931 | 6501.738 | 6291.787 | 6168.144 | 6223.485
13.84833028 | 6127.703 | 6178.436 | 5409.189 | 5494.454 | 6749.204 | 6814.796 | 5208.708 | 5478.013 | 7803.469 | 7810.31 | 6466.187 | 6493.95 | 6122.144 | 6289.781
13.87433028 | 6179.211 | 6219.801 | 5497.564 | 5534.675 | 6835.129 | 6736.534 | 5259.958 | 5467.55 | 7797.42 | 7729.183 | 6496.265 | 6540.591 | 6246.127 | 6276.945
13.90033028 | 6195.675 | 6108.689 | 5554.345 | 5457.997 | 6939.279 | 6657.18 | 5226.046 | 5463.408 | 7704.447 | 7686.983 | 6376.019 | 6441.077 | 6155.976 | 6310.767
13.92633028 | 6221.624 | 6104.192 | 5532.224 | 5397.6 | 6933.722 | 6626.286 | 5128.353 | 5415.494 | 7835.918 | 7664.055 | 6474.933 | 6282.063 | 5925.506 | 6153.628
13.95233028 | 5942.5 | 6012.901 | 5383.613 | 5503.58 | 6823.322 | 6589.307 | 5206.483 | 5459.871 | 7757.435 | 7691.354 | 6501.37 | 6401.871 | 6074.468 | 6128.146
13.97833028 | 5978.386 | 5830.516 | 5430.024 | 5443.611 | 6731.985 | 6666.976 | 5145.403 | 5421.414 | 7720.228 | 7641.558 | 6428.967 | 6381.85 | 6077.203 | 6217.025
14.00433028 | 6016.217 | 6080.917 | 5353.797 | 5403.342 | 6758.372 | 6748.329 | 5124.179 | 5352.409 | 7658.412 | 7749.829 | 6515.182 | 6240.717 | 6072.075 | 6113.067
14.03033028 | 5973.105 | 5938.423 | 5365.502 | 5390.92 | 6656.017 | 6757.598 | 5082.498 | 5279.389 | 7787.326 | 7637.105 | 6396.904 | 6352.523 | 6110.954 | 6049.59
14.05633028 | 5925.45 | 5909.09 | 5347.04 | 5395.35 | 6694.29 | 6757.51 | 5125.269 | 5392.29 | 7700.691 | 7758.931 | 6364.42 | 6354.109 | 6182.92 | 6142.73
14.08233028 | 5907.237 | 5875.273 | 5380.851 | 5436.358 | 6742.288 | 6687.085 | 5251.928 | 5391.146 | 7589.363 | 7621.002 | 6398.166 | 6488.552 | 6212.065 | 6116.36
14.10833028 | 5890.514 | 5805.357 | 5480.775 | 5418.006 | 6825.192 | 6730.09 | 5338.492 | 5256.433 | 7635.057 | 7619.778 | 6449.688 | 6393.096 | 6029.345 | 6096.183
14.13433028 | 5984.388 | 5869.156 | 5349.078 | 5446.391 | 6767.117 | 6666.007 | 5285.623 | 5439.579 | 7671.214 | 7513.351 | 6344.242 | 6364.129 | 5982.386 | 6015.724
14.16033028 | 6079.142 | 5983.239 | 5403.709 | 5406.918 | 6675.485 | 6630.552 | 5216.527 | 5415.239 | 7642.136 | 7617.797 | 6128.779 | 6314.051 | 5880.628 | 6098.703
14.18633028 | 5994.703 | 5840.167 | 5315 | 5364.814 | 6637.778 | 6707.999 | 5159.655 | 5294.679 | 7612.51 | 7519.148 | 6170.493 | 6268.705 | 6034.286 | 6041.694
14.21233028 | 5962.517 | 5875.441 | 5321.849 | 5299.477 | 6693.145 | 6621.174 | 5026.575 | 5456.222 | 7667.861 | 7495.198 | 6278.96 | 6309.867 | 5965.5 | 6001.325
14.23833028 | 6008.867 | 6019.433 | 5360.009 | 5240.723 | 6794.275 | 6674.03 | 5154.312 | 5304.698 | 7580.844 | 7519.248 | 6202.108 | 6205.594 | 6048.032 | 6144.289
14.26433028 | 5949.741 | 5898.21 | 5212.893 | 5130.489 | 6747.016 | 6570.596 | 5159.958 | 5296.654 | 7809.854 | 7437.256 | 6370.22 | 6351.764 | 6098.375 | 5977.576
14.29033028 | 5908.21 | 5822.346 | 5262.968 | 5290.991 | 6692.804 | 6677.149 | 5017.715 | 5250.505 | 7686.461 | 7475.072 | 6254.421 | 6237.951 | 6058.369 | 6157.222
14.31633028 | 5922.637 | 5963.212 | 5278.034 | 5129.271 | 6662.764 | 6456.379 | 5110.489 | 5333.311 | 7551.532 | 7324.462 | 6299.693 | 6223.735 | 6012.683 | 6069.738
14.34233028 | 5933.312 | 5954.986 | 5317.248 | 5256.537 | 6873.06 | 6530.773 | 5032.302 | 5293.497 | 7506.365 | 7575.193 | 6518.856 | 6193.026 | 5964.884 | 5939.746
14.36833028 | 5964.06 | 5783.065 | 5109.329 | 5337.213 | 6528.625 | 6582.328 | 5139.907 | 5229.602 | 7514.19 | 7492.852 | 6314.931 | 6173.773 | 6096.602 | 6017.533
14.39433028 | 5867.407 | 5754.381 | 5193.075 | 5250.091 | 6702.546 | 6464.807 | 5038.603 | 5333.754 | 7552.212 | 7345.06 | 6296.845 | 6098.937 | 5997.681 | 6098.802
14.42033028 | 5770.226 | 5919.602 | 5260.493 | 5297.788 | 6573.446 | 6620.115 | 4896.305 | 5324.705 | 7491.507 | 7442.549 | 6336.923 | 6189.85 | 6035.695 | 6027.45
14.44633028 | 6084.048 | 5690.82 | 5122.18 | 5257.376 | 6525.995 | 6501.264 | 5121.164 | 5224.201 | 7623.366 | 7519.545 | 6240.069 | 6156.476 | 5990.831 | 6131.784
14.47233028 | 5855.034 | 5774.921 | 5224.158 | 5136.281 | 6570.842 | 6604.067 | 4990.303 | 5325.348 | 7228.821 | 7406.483 | 6198.337 | 6269.438 | 5799.405 | 5982.123
14.49833028 | 5857.887 | 5768.138 | 5325.899 | 5161.071 | 6469.172 | 6434.25 | 5016.888 | 5267.775 | 7652.975 | 7448.778 | 6315.884 | 6131.963 | 5922.954 | 5904.983
14.52433028 | 5772.74 | 5872.096 | 5249.663 | 5214.535 | 6598.873 | 6622.365 | 4932.732 | 5098.472 | 7634.164 | 7281.454 | 6228.757 | 6104.241 | 5888.301 | 5892.112
14.55033028 | 5645.39 | 5698.298 | 5194.038 | 5246.407 | 6427.261 | 6505.242 | 5023.277 | 5168.647 | 7397.465 | 7524.386 | 6174.019 | 6141.296 | 5757.464 | 5857.648
14.57633028 | 5724.61 | 5718.317 | 5270.724 | 5110.983 | 6458.004 | 6401.959 | 5002.654 | 5242.866 | 7622.286 | 7318.174 | 6099.162 | 6100.223 | 5840.496 | 6084.343
14.60233028 | 5835.664 | 5692.074 | 5329.736 | 5192.585 | 6565.741 | 6477.853 | 4944.302 | 5263.271 | 7490.526 | 7425.472 | 6267.208 | 6188.431 | 5915.122 | 5934.255
14.62833028 | 5849.517 | 5679.58 | 5135.949 | 5173.159 | 6583.324 | 6565.702 | 5049.543 | 5100.307 | 7532.585 | 7434.759 | 6243.545 | 6226.261 | 5788.568 | 6029.832
14.65433028 | 5795.377 | 5678.058 | 5104.339 | 5252.993 | 6511.483 | 6667.004 | 4919.383 | 5006.298 | 7453.065 | 7294.674 | 6108.267 | 6149.832 | 5837.565 | 6106.575
14.68033028 | 5816.228 | 5736.707 | 5232.529 | 5264.523 | 6526.569 | 6455.877 | 4954.797 | 5174.326 | 7560.755 | 7423.915 | 6250.029 | 6183.206 | 5734.768 | 6105.409
14.70633028 | 5875.16 | 5785.253 | 5100.944 | 5146.07 | 6530.766 | 6462.127 | 4856.587 | 5300.398 | 7502.62 | 7406.342 | 6079.378 | 6155.576 | 5798.911 | 5961.178
14.73233028 | 5731.341 | 5733.367 | 5055.255 | 5276.45 | 6537.384 | 6391.039 | 4921.873 | 5229.743 | 7341.957 | 7504.322 | 6248.227 | 6174.888 | 5905.322 | 5997.337
14.75833028 | 5590.707 | 5617.043 | 5117.853 | 5162.805 | 6507.329 | 6420.986 | 4996.657 | 5197.643 | 7486.67 | 7272.239 | 6115.35 | 6103.93 | 6016.034 | 5977.643
14.78433028 | 5601.089 | 5676.374 | 5250.796 | 5118.666 | 6433.518 | 6426.784 | 4988.833 | 5028.164 | 7407.646 | 7214.774 | 6176.619 | 6079.941 | 5824.477 | 5952.696
14.81033028 | 5668.404 | 5705.292 | 5101.902 | 5077.063 | 6447.056 | 6434.058 | 5010.821 | 5081.227 | 7436.583 | 7248.937 | 6067.779 | 5990.657 | 5866.169 | 5904.123
14.83633028 | 5765.105 | 5697.532 | 4979.682 | 5139.169 | 6495.361 | 6516.999 | 4958.171 | 5120.659 | 7469.042 | 7335.126 | 6098.233 | 6124.678 | 5700.535 | 5827.342
14.86233028 | 5825.432 | 5682.202 | 5065.901 | 5036.025 | 6376.089 | 6375.492 | 4908.605 | 5129.312 | 7400.558 | 7300.43 | 6086.027 | 6219.304 | 5768.14 | 5925.663
14.88833028 | 5788.671 | 5799.347 | 5049.606 | 5052.952 | 6499.217 | 6367.197 | 4900.295 | 5138.525 | 7437.591 | 7259.753 | 5903.126 | 5990.6 | 5835.001 | 5793.816
14.91433028 | 5729.604 | 5675.922 | 4967.327 | 5097.758 | 6438.901 | 6456.784 | 4834.28 | 5070.068 | 7455.268 | 7281.804 | 5955.413 | 6142.789 | 5775.753 | 5925.559
14.94033028 | 5815.753 | 5671.481 | 4997.13 | 5070.029 | 6348.895 | 6513.799 | 4818.669 | 5119.448 | 7487.808 | 7318.64 | 5921.042 | 6155.686 | 5814.624 | 5771.82
14.96633028 | 5765.069 | 5646.382 | 4885.061 | 5130.463 | 6504.302 | 6288.349 | 4762.878 | 5071.119 | 7327.812 | 7218.87 | 6014.662 | 6067.906 | 5766.587 | 5961.247
14.99233028 | 5700.42 | 5649.754 | 5090.646 | 5084.853 | 6408.515 | 6250.192 | 4900.554 | 5062.877 | 7292 | 7129.351 | 6109.339 | 6218.248 | 5789.763 | 5876.702
15.01833028 | 5632.799 | 5568.501 | 5051.67 | 4969.838 | 6448.653 | 6338.104 | 4896.462 | 5051.154 | 7317.692 | 7114 | 6013.598 | 6170.29 | 5654.286 | 5722.358
15.04433028 | 5715.74 | 5483.771 | 5087.678 | 5154.338 | 6383.533 | 6332.04 | 4826.736 | 5059.101 | 7385.057 | 7237.7 | 5952.696 | 6030.058 | 5691.951 | 5665.04
15.07033028 | 5661.131 | 5537.472 | 5073.245 | 5002.281 | 6379.227 | 6342.227 | 4884.604 | 4941.414 | 7449.548 | 7248.075 | 6100.605 | 6050.68 | 5664.801 | 5787.199
15.09633028 | 5702.394 | 5570.143 | 5082.008 | 5043.957 | 6346.891 | 6278.194 | 4867.891 | 5052.57 | 7382.597 | 7346.369 | 6031.9 | 6071.185 | 5720.033 | 5919.638
15.12233028 | 5636.287 | 5621.317 | 5041.209 | 5122.607 | 6272.656 | 6335.081 | 4851.658 | 4934.732 | 7297.946 | 7119.808 | 5949.393 | 5936.391 | 5619.417 | 5885.419
15.14833028 | 5545.973 | 5565.194 | 4933.596 | 5126.701 | 6293.676 | 6441.858 | 4915.534 | 4971.625 | 7304.611 | 7108.547 | 5990.494 | 5840.519 | 5698.002 | 5811.012
15.17433028 | 5494.523 | 5547.947 | 4909.69 | 5033.056 | 6301.053 | 6323.306 | 4839.623 | 5096.634 | 7188.119 | 7174.114 | 6008.257 | 5973.154 | 5660.18 | 5798.947
15.20033028 | 5538.273 | 5475.925 | 4969.94 | 4913.257 | 6340.805 | 6303.07 | 4761.995 | 5032.456 | 7186.805 | 7286.544 | 5954.461 | 5985.396 | 5695.607 | 5612.513
15.22633028 | 5521.102 | 5383.162 | 4979.424 | 4959.861 | 6367.576 | 6191.006 | 4743.83 | 4960.825 | 7234.557 | 7253.992 | 6050.759 | 5993.428 | 5689.784 | 5600.432
15.25233028 | 5469.894 | 5417.226 | 5089.885 | 4962.884 | 6402.683 | 6298.845 | 4802.226 | 4911.322 | 7319.784 | 7241.558 | 6047.191 | 5887.115 | 5736.086 | 5656.965
15.27833028 | 5569.695 | 5490.255 | 5128.964 | 4876.006 | 6409.371 | 6271.637 | 4815.445 | 4905.444 | 7231.491 | 7090.087 | 5997.04 | 5928.956 | 5659.786 | 5628.078
15.30433028 | 5579.845 | 5435.384 | 4992.111 | 4908.516 | 6280.742 | 6313.085 | 4752.033 | 4948.542 | 7232.642 | 7148.177 | 5906.303 | 5981.262 | 5620.081 | 5737.645
15.33033028 | 5547.956 | 5469.696 | 4928.897 | 4991.704 | 6246.882 | 6284.406 | 4710.273 | 4864.797 | 7174.311 | 7308.306 | 5950.637 | 5967.486 | 5555.355 | 5797.419
15.35633028 | 5520.784 | 5459.219 | 4952.607 | 4882.898 | 6214.546 | 6247.587 | 4760.28 | 4910.322 | 7203.714 | 7202.681 | 6007.216 | 5882.525 | 5654.385 | 5654.79
15.38233028 | 5483.778 | 5439 | 4915.203 | 4834.599 | 6259.732 | 6213.458 | 4782.024 | 4913.835 | 7281.813 | 7149.247 | 5985.794 | 5794.211 | 5532.42 | 5660.027
15.40833028 | 5494.199 | 5394.526 | 4891.962 | 4860.005 | 6252.45 | 6114.937 | 4706.402 | 4831.521 | 7235.018 | 7080.862 | 5967.384 | 5748.379 | 5487.399 | 5698.654
15.43433028 | 5626.161 | 5350.388 | 5009.585 | 4844.524 | 6192.997 | 6177.923 | 4698.917 | 4875.005 | 7199.932 | 7192.299 | 5922.2 | 5785.664 | 5722.337 | 5634.589
15.46033028 | 5587.358 | 5469.009 | 5021.362 | 4874.125 | 6113.654 | 6267.441 | 4698.877 | 4877.68 | 7336.083 | 7174.261 | 5936.686 | 5824.05 | 5734.627 | 5630.71
15.48633028 | 5530.746 | 5533.387 | 4930.446 | 4915.855 | 6266.032 | 6329.947 | 4745.184 | 4904.942 | 7397.145 | 7053.822 | 5882.215 | 5806.654 | 5651.902 | 5731.404
15.51233028 | 5429.175 | 5477.852 | 4936.39 | 4889.139 | 6355.884 | 6261.776 | 4663.503 | 4812.131 | 7277.646 | 7060.004 | 5895.592 | 5803.673 | 5634.314 | 5722.023
15.53833028 | 5515.106 | 5394.415 | 4882.007 | 4898.639 | 6286.393 | 6152.437 | 4606.715 | 4777.31 | 7117.732 | 7081.56 | 5874.975 | 5800.725 | 5559.469 | 5731.541
15.56433028 | 5436.838 | 5373.674 | 4815.326 | 4906.921 | 6173.309 | 6098.598 | 4603.326 | 4822.835 | 7237.54 | 7106.536 | 5857.213 | 5749.412 | 5632.684 | 5630.615
15.59033028 | 5540.479 | 5430.351 | 4777.356 | 4959.965 | 6130.938 | 6245.929 | 4665.903 | 4763.097 | 7299.204 | 6962.318 | 5856.97 | 5823.055 | 5623.221 | 5529.893
15.61633028 | 5595.412 | 5345.046 | 4847.221 | 4922.399 | 6151.792 | 6256.987 | 4763.547 | 4775.787 | 7208.878 | 6862.09 | 5845.851 | 5942.398 | 5571.217 | 5535.792
15.64233028 | 5473.386 | 5245.141 | 4877.857 | 4873.295 | 6213.391 | 6174.353 | 4755.645 | 4816.788 | 7183.6 | 6975.088 | 5836.529 | 5923.48 | 5656.675 | 5634.099
15.66833028 | 5445.103 | 5313.674 | 4867.754 | 4904.193 | 6215.828 | 6161.123 | 4752.96 | 4810.89 | 7227.618 | 6962.011 | 5883.817 | 5759.277 | 5713.336 | 5664.828
15.69433028 | 5417.307 | 5308.434 | 4907.61 | 4896.935 | 6205.071 | 6158.359 | 4743.762 | 4799.102 | 7238.474 | 7061.73 | 6006.009 | 5763.529 | 5601.387 | 5638.269
15.72033028 | 5403.909 | 5312.451 | 4760.485 | 4844.972 | 6237.049 | 6166.28 | 4743.283 | 4725.269 | 7298.966 | 7178.717 | 5914.719 | 5829.136 | 5458.178 | 5627.091
15.74633028 | 5436.477 | 5276.792 | 4742.636 | 4834.276 | 6311.38 | 6176.826 | 4773.301 | 4701.553 | 7306.72 | 6994.861 | 5843.631 | 5866.655 | 5480.681 | 5599.249
15.77233028 | 5375.156 | 5213.484 | 4766.278 | 4878.362 | 6271.217 | 6191.242 | 4654.34 | 4791.269 | 7251.94 | 6894.301 | 5978.723 | 5845.913 | 5564.696 | 5586.545
15.79833028 | 5415.186 | 5283.057 | 4732.046 | 4895.391 | 6176.443 | 6099.475 | 4523.865 | 4902.057 | 7248.484 | 6943.578 | 5973.209 | 5767.38 | 5530.417 | 5618.817
15.82433028 | 5460.642 | 5322.627 | 4783.009 | 4899.858 | 6145.741 | 6073.815 | 4503.076 | 4842.076 | 7208.368 | 7006.471 | 5946.042 | 5848.617 | 5544.834 | 5669.802
15.85033028 | 5435.197 | 5331.326 | 4810.151 | 4826.665 | 6161.255 | 6093.611 | 4560.038 | 4782.331 | 7193.753 | 6983.401 | 5960.054 | 5983.285 | 5571.833 | 5576.456
15.87633028 | 5391.143 | 5336.458 | 4824.311 | 4746.788 | 6177.425 | 6138.268 | 4653.247 | 4875.231 | 7172.932 | 6957.478 | 5976.724 | 5880.992 | 5582.528 | 5487.805
15.90233028 | 5308.758 | 5256.88 | 4795.362 | 4795.051 | 6202.396 | 6207.638 | 4620.414 | 4899.035 | 7161.034 | 6951.242 | 6062.534 | 5790.361 | 5539.398 | 5542.62
15.92833028 | 5400.894 | 5284.674 | 4797.034 | 4735.959 | 6156.203 | 6113.897 | 4593.914 | 4795.071 | 7256.659 | 6941.072 | 6031.495 | 5843.12 | 5503.562 | 5551.243
15.95433028 | 5391.736 | 5383.402 | 4798.065 | 4638.272 | 6155.135 | 6065.794 | 4606.118 | 4678.858 | 7290.151 | 7026 | 5998.11 | 5904.59 | 5621.707 | 5608.198
15.98033028 | 5308.167 | 5294.281 | 4762.185 | 4665.793 | 6243.359 | 6052.084 | 4535.905 | 4707.703 | 7256.693 | 6971.968 | 6041.028 | 6086.362 | 5579.867 | 5636.56
16.00633028 | 5333.283 | 5264.467 | 4720.006 | 4697.549 | 6241.681 | 6022.445 | 4540.492 | 4805.156 | 7241.799 | 6953.95 | 6103.112 | 6114.366 | 5450.901 | 5575.31
16.03233028 | 5295.682 | 5329.364 | 4661.551 | 4705.382 | 6305.199 | 6019.416 | 4603.22 | 4866.575 | 7137.077 | 7002.373 | 6203.991 | 6016.789 | 5394.893 | 5572.135
16.05833028 | 5298.615 | 5299.098 | 4586.056 | 4729.303 | 6242.983 | 5998.077 | 4581.748 | 4832.808 | 7071.025 | 6981.338 | 6123.715 | 5954.522 | 5394.325 | 5542.338
16.08433028 | 5312.475 | 5269.989 | 4593.785 | 4820.584 | 6290.505 | 6044.023 | 4505.514 | 4788.258 | 7143.891 | 7000.545 | 5987.287 | 5894.722 | 5425.616 | 5594.021
16.11033028 | 5280.149 | 5247.95 | 4662.901 | 4775.119 | 6235.882 | 6162.228 | 4513.871 | 4781.04 | 7140.039 | 6994.713 | 5962.03 | 5879.475 | 5535.851 | 5586.743
16.13633028 | 5254.524 | 5248.466 | 4660.997 | 4707.277 | 6185.065 | 6138.051 | 4553.871 | 4740.267 | 7166.158 | 6924.974 | 5962.939 | 5835.716 | 5557.714 | 5549.213
16.16233028 | 5262.238 | 5227.337 | 4697.261 | 4707.081 | 6246.371 | 6085.348 | 4569.948 | 4762.919 | 7121.463 | 6899.746 | 6017.611 | 5706.382 | 5511.895 | 5686.472
16.18833028 | 5259.346 | 5218.149 | 4695.902 | 4619.21 | 6144.869 | 6072.116 | 4612.047 | 4759.56 | 7045.648 | 7022.004 | 5997.625 | 5704.183 | 5482.818 | 5711.549
16.21433028 | 5220.498 | 5210.228 | 4749.977 | 4573.982 | 6116.188 | 6069.749 | 4592.505 | 4691.985 | 7154.699 | 7057.56 | 5876.331 | 5836.874 | 5529.204 | 5646.749
16.24033028 | 5192.939 | 5172.694 | 4667.03 | 4674.703 | 6165.751 | 6058.998 | 4512.952 | 4682.566 | 7132.16 | 7039.528 | 5903.238 | 5792.126 | 5548.933 | 5590.904
16.26633028 | 5293.852 | 5108.02 | 4637.313 | 4641.741 | 6129.677 | 6107.751 | 4492.875 | 4744.391 | 6937.97 | 6996.717 | 5964.518 | 5812.36 | 5518.343 | 5549.444
16.29233028 | 5217.299 | 5124.051 | 4676.549 | 4696.25 | 6130.966 | 6075.5 | 4490.684 | 4735.899 | 6998.882 | 6841.467 | 5891.918 | 5956.617 | 5438.398 | 5501.517
16.31833028 | 5147.435 | 5179.258 | 4633.553 | 4689.374 | 6040.073 | 6039.864 | 4545.724 | 4618.735 | 6922.418 | 6881.295 | 5962.165 | 6038.762 | 5352.884 | 5473.141
16.34433028 | 5162.243 | 5176.521 | 4673.766 | 4685.423 | 6009.747 | 5969.695 | 4538.631 | 4566.214 | 6993.292 | 6874.08 | 5872.066 | 6070.137 | 5364.487 | 5450.34
16.37033028 | 5252.718 | 5098.493 | 4651.54 | 4636.769 | 6020.381 | 6080.76 | 4465.379 | 4627.613 | 7078.549 | 6805.883 | 5871.243 | 5899.298 | 5327.877 | 5466.972
16.39633028 | 5185.511 | 5151.403 | 4646.572 | 4605.882 | 5978.74 | 5995.301 | 4464.494 | 4566.446 | 7061.676 | 6805.801 | 6052.286 | 5991.446 | 5371.3 | 5334.808
16.42233028 | 5262.321 | 5159.089 | 4712.98 | 4670.478 | 6079.738 | 5913.386 | 4344.241 | 4570.608 | 7058.608 | 7002.956 | 6148.869 | 6017.775 | 5393.978 | 5270.155
16.44833028 | 5345.543 | 5062.086 | 4749.143 | 4693.571 | 5846.086 | 5886.743 | 4392.771 | 4603.743 | 7067.829 | 7030.629 | 6147.829 | 6090.657 | 5241 | 5321.6
16.47433028 | 5279.211 | 5041.497 | 4617.889 | 4670.839 | 5911.367 | 5915.172 | 4346.419 | 4621.872 | 7029.481 | 6953.681 | 6087.972 | 6011.778 | 5287.519 | 5376.789
16.50033028 | 5205.864 | 5067.286 | 4598.404 | 4588.967 | 6064.728 | 5972.914 | 4434.102 | 4530.017 | 6946.118 | 6836.763 | 5947.186 | 5792.932 | 5322.236 | 5410.27
16.52633028 | 5215.392 | 4980.933 | 4449.232 | 4610.995 | 5995.995 | 5878.23 | 4400.942 | 4557.636 | 6907.877 | 6829.633 | 5866.664 | 5724.48 | 5233.91 | 5318.766
16.55233028 | 5382.031 | 5145.084 | 4492.916 | 4603.53 | 5979.831 | 5901.871 | 4344.88 | 4546.911 | 6990.996 | 6786.037 | 5724.084 | 5591.308 | 5263.747 | 5296.356
16.57833028 | 5202.776 | 5087.889 | 4551.149 | 4661.437 | 5997.513 | 5922.377 | 4456.36 | 4500.926 | 6934.717 | 6723.188 | 5678.925 | 5597.55 | 5346.51 | 5370.455
16.60433028 | 5100.928 | 4992.395 | 4639.341 | 4520.569 | 5862.881 | 5892.73 | 4385.838 | 4439.432 | 6919.281 | 6776.7 | 5629.988 | 5467.186 | 5309.821 | 5280.234
16.63033028 | 5149.775 | 4984.428 | 4578.486 | 4539.634 | 6033.434 | 5811.092 | 4354.607 | 4531.656 | 6900.446 | 6758.015 | 5637.754 | 5490.206 | 5352.17 | 5394.366
16.65633028 | 5248.823 | 4961.132 | 4530.31 | 4572.556 | 6029.733 | 5930.778 | 4287.266 | 4416.443 | 6948.199 | 6838.466 | 5664.31 | 5561.001 | 5281.044 | 5362.155
16.68233028 | 5215.532 | 5025.362 | 4552.991 | 4538.405 | 6061.173 | 5899.65 | 4351.889 | 4511.671 | 6994.293 | 6879.452 | 5707.804 | 5505.202 | 5319.91 | 5396.91
16.70833028 | 5224.419 | 4953.741 | 4456.162 | 4483.95 | 5949.895 | 5860.522 | 4392.737 | 4526.37 | 6969.948 | 6753.267 | 5677.367 | 5407.894 | 5384.265 | 5437.735
16.73433028 | 5165.764 | 5085.08 | 4588.716 | 4561.14 | 5982.348 | 5755.588 | 4407.92 | 4591.44 | 6987.004 | 6881.192 | 5630.736 | 5395.62 | 5433.08 | 5362.264
16.76033028 | 5238.51 | 5029.322 | 4505.987 | 4614.352 | 6090.703 | 5970.699 | 4433.715 | 4589.661 | 6965.243 | 6847.385 | 5675.122 | 5471.297 | 5386.573 | 5326.577
16.78633028 | 5193.13 | 4916.683 | 4453.043 | 4634.649 | 5961.95 | 5828.612 | 4366.621 | 4425.792 | 6959.287 | 6881.769 | 5778.155 | 5583.006 | 5316.305 | 5280.151
16.81233028 | 5151.724 | 5068.754 | 4590.349 | 4499.335 | 5930.029 | 5889.98 | 4276.897 | 4472.355 | 6870.966 | 6880.497 | 5721.733 | 5469.059 | 5344.836 | 5299.654
16.83833028 | 5091.408 | 5051.567 | 4500.982 | 4479.473 | 5808.672 | 5868.665 | 4386.05 | 4486.697 | 6921.539 | 6825.285 | 5509.105 | 5383.683 | 5186.675 | 5139.499
16.86433028 | 5115.79 | 5041.014 | 4530.39 | 4535.884 | 5912.508 | 5917.863 | 4369.508 | 4566.864 | 7032.115 | 6777.182 | 5632.939 | 5417.444 | 5190.002 | 5210.316
16.89033028 | 5229.196 | 4976.292 | 4441.162 | 4488.912 | 5913.927 | 5722.608 | 4372.343 | 4420.769 | 7002.768 | 6834.95 | 5761.13 | 5445.461 | 5250.043 | 5365.992
16.91633028 | 5184.345 | 4956.904 | 4610.853 | 4476.611 | 5974.45 | 5799.665 | 4437.004 | 4444.105 | 6788.713 | 6747.052 | 5575.272 | 5402.638 | 5298.78 | 5327.853
16.94233028 | 5120.47 | 4817.539 | 4522.059 | 4357.891 | 5971.774 | 5789.833 | 4307.451 | 4502.49 | 6852.715 | 6703.136 | 5558.568 | 5342.616 | 5259.216 | 5252.715
16.96833028 | 5156.407 | 4863.153 | 4455.88 | 4552.311 | 6016.661 | 5868.941 | 4304.813 | 4479.417 | 6972.526 | 6878.682 | 5606.472 | 5536.656 | 5237.876 | 5366.891
16.99433028 | 5186.659 | 5051.121 | 4467.805 | 4428.561 | 5915.439 | 5865.805 | 4382.293 | 4435.756 | 6999.39 | 6619.78 | 5604.487 | 5463.391 | 5282.39 | 5298.708
17.02033028 | 5027.575 | 5219.481 | 4424.728 | 4423.031 | 5922.873 | 5824.166 | 4388.233 | 4389.203 | 7038.424 | 6676.992 | 5731.583 | 5393.971 | 5247.581 | 5253.922
17.04633028 | 5118.286 | 4983.942 | 4419.504 | 4499.881 | 5891.615 | 5854.042 | 4392.38 | 4322.691 | 6856.96 | 6748.483 | 5743.685 | 5419.128 | 5168.497 | 5252.116
17.07233028 | 5196.179 | 4984.851 | 4468.764 | 4561.821 | 5780.072 | 5886.453 | 4337.715 | 4414.806 | 7053.616 | 6665.16 | 5665.772 | 5456.753 | 5350.928 | 5254.612
17.09833028 | 5255.601 | 5130.446 | 4404.655 | 4500.927 | 5887.282 | 5756.1 | 4323.518 | 4507.191 | 6879.772 | 6723.519 | 5654.591 | 5444.709 | 5245.154 | 5184.336
17.12433028 | 5103.129 | 4961.143 | 4367.032 | 4493.007 | 5917.974 | 5875.899 | 4379.952 | 4419.074 | 6963.929 | 6562.136 | 5718.946 | 5521.935 | 5370.894 | 5329.877
17.15033028 | 5195 | 4840.312 | 4473.838 | 4292.184 | 5799.291 | 5694.969 | 4478.924 | 4428.892 | 7032.258 | 6678.731 | 5622.054 | 5335.033 | 5380.892 | 5314.172
17.17633028 | 5077.502 | 5037.802 | 4437.786 | 4358.552 | 5780.372 | 5734.131 | 4321.35 | 4334.985 | 6754.873 | 6692.731 | 5795.319 | 5400.573 | 5333.013 | 5218.027
17.20233028 | 5141.888 | 4914.04 | 4356.54 | 4364.847 | 5911.838 | 5828.062 | 4356.776 | 4369.837 | 6661.754 | 6586.366 | 5711.754 | 5395.214 | 5332.969 | 5170.438
17.22833028 | 5096.026 | 4955.095 | 4408.69 | 4401.46 | 5852.675 | 5989.313 | 4337.851 | 4386.352 | 6834.584 | 6556.135 | 5740.663 | 5386.365 | 5152.619 | 5168.041
17.25433028 | 5076.908 | 4825.962 | 4467.973 | 4404.899 | 5747.448 | 5861.163 | 4511.718 | 4301.54 | 6801.169 | 6655.653 | 5884.433 | 5303.389 | 5275.089 | 5243.964
17.28033028 | 5188.756 | 5030.417 | 4419.32 | 4472.653 | 5731.664 | 5682.987 | 4522.879 | 4484.926 | 6830.947 | 6640.328 | 5894.819 | 5299.94 | 5346.835 | 5246.121
17.30633028 | 5235.977 | 5000.304 | 4439.243 | 4461.195 | 5886.261 | 5813.316 | 4488.601 | 4474.687 | 6810.687 | 6617.617 | 5818.764 | 5440.386 | 5306.374 | 5331.533
17.33233028 | 5213.246 | 4993.321 | 4518.262 | 4386.417 | 5707.604 | 5771.572 | 4664.439 | 4519.909 | 6711.503 | 6694.182 | 5764.251 | 5404.091 | 5366.465 | 5177.957
17.35833028 | 5150.039 | 5043.952 | 4464.949 | 4388.189 | 5903.908 | 5803.395 | 4453.444 | 4433.014 | 6781.248 | 6694.631 | 5924.685 | 5309.014 | 5250.078 | 5331.415
17.38433028 | 5178.198 | 4933.807 | 4409.503 | 4475.394 | 5837.706 | 5710.706 | 4612.788 | 4426.7 | 6702.606 | 6736.297 | 5863.605 | 5494.387 | 5403.589 | 5235.507
17.41033028 | 5207.811 | 5006.442 | 4471.641 | 4486.78 | 5892.081 | 5735.601 | 4633 | 4505.322 | 6859.434 | 6763.25 | 5936.882 | 5556.051 | 5214.625 | 5188.289
17.43633028 | 5327.173 | 4914.029 | 4418.393 | 4515.163 | 5940.484 | 5794.566 | 4724.53 | 4416.429 | 6792.87 | 6763.36 | 5959.321 | 5401.702 | 5280.53 | 5235.926
17.46233028 | 5244.67 | 4973.095 | 4347.347 | 4480.712 | 5980.807 | 5905.551 | 4643.021 | 4510.031 | 6900.214 | 6822.172 | 5905.309 | 5505.305 | 5276.467 | 5192.53
17.48833028 | 5391.727 | 4961.633 | 4453.274 | 4474.14 | 5980.838 | 5705.077 | 4818.256 | 4501.053 | 6848.32 | 6749.276 | 6018.296 | 5499.053 | 5392.715 | 5308.876
17.51433028 | 5394.191 | 5039.632 | 4358.056 | 4605.801 | 5933.232 | 5790.747 | 4913.625 | 4484.245 | 7018.12 | 6716.442 | 6163.849 | 5367.45 | 5552.304 | 5412.332
17.54033028 | 5501.774 | 5115.35 | 4408.594 | 4663.457 | 6021.647 | 5866.627 | 4961.138 | 4511.414 | 6806.282 | 6852.508 | 6170.032 | 5440.806 | 5538.341 | 5323.63
17.56633028 | 5612.692 | 5223.336 | 4469.338 | 4643.424 | 5909.614 | 5802.256 | 4909.036 | 4392.427 | 6784.084 | 6864.051 | 6269.15 | 5579.42 | 5491.967 | 5392.862
17.59233028 | 5621.153 | 5196.228 | 4396.944 | 4660.976 | 5950.286 | 5658.992 | 4931.464 | 4308.74 | 6961.318 | 6876.591 | 6366.312 | 5640.105 | 5593.955 | 5437.258
17.61833028 | 5588.196 | 5092.776 | 4472.224 | 4685.455 | 5869.344 | 5644.781 | 5094.643 | 4320.319 | 6986.84 | 6759.214 | 6488.383 | 5598.551 | 5566.119 | 5222.506
17.64433028 | 5733.937 | 5195.912 | 4373.091 | 4670.783 | 5985.524 | 5778.517 | 5061.337 | 4234.718 | 6931.953 | 6795.858 | 6612.289 | 5599.811 | 5612.452 | 5372.781
17.67033028 | 5743.531 | 5221.464 | 4542.281 | 4613.807 | 5951.201 | 5689.217 | 5264.632 | 4274.473 | 6922.954 | 6793.021 | 6521.544 | 5647.285 | 5544.757 | 5348.665
17.69633028 | 5675.092 | 5226.247 | 4470.841 | 4735.091 | 5953.303 | 5564.076 | 5376.88 | 4453.422 | 6987.251 | 6714.598 | 6645.613 | 5526.251 | 5537.837 | 5226.705
17.72233028 | 5743.576 | 5237.251 | 4453.732 | 4760.665 | 5969.022 | 5702.213 | 5402.793 | 4448.888 | 7105.224 | 6717.129 | 6707.503 | 5673.257 | 5485.721 | 5172.559
17.74833028 | 5816.184 | 5199.665 | 4508.467 | 4782.114 | 5987.982 | 5692.401 | 5721.827 | 4466.724 | 6977.467 | 6784.882 | 6811.934 | 5442.614 | 5516.945 | 5115.533
17.77433028 | 5837.009 | 5184.747 | 4471.422 | 4849.337 | 5896.858 | 5752.866 | 5779.689 | 4525.822 | 7080.475 | 6755.929 | 6812.205 | 5513.737 | 5479.422 | 5082.725
17.80033028 | 5875.318 | 5163.247 | 4422.129 | 4898.647 | 5939.118 | 5626.316 | 5905.343 | 4475.293 | 7013.893 | 6651.058 | 7073.274 | 5604.059 | 5602.084 | 5196.331
17.82633028 | 5985.258 | 5140.643 | 4476.814 | 4970.426 | 6046.17 | 5718.521 | 6023.47 | 4468.819 | 6970.806 | 6839.379 | 7081.711 | 5597.256 | 5627.6 | 5131.236
17.85233028 | 6009.459 | 5185.494 | 4641.661 | 5026.182 | 6065.901 | 5763.344 | 6228.614 | 4503.854 | 7022.658 | 6801.7 | 7337.093 | 5732.104 | 5704.118 | 5140.33
17.87833028 | 6040.571 | 5177.255 | 4583.596 | 5021.926 | 6040.657 | 5827.585 | 6334.282 | 4539.9 | 7020.235 | 6730.389 | 7595.264 | 5713.724 | 5645.227 | 5069.361
17.90433028 | 6132.866 | 5119 | 4500.119 | 4992.552 | 5997.627 | 5817.821 | 6442.299 | 4576.657 | 7142.881 | 6635.821 | 7619.224 | 5803.956 | 5659.911 | 5035.806
17.93033028 | 6181.215 | 5164.008 | 4482.617 | 4964.328 | 6017.579 | 5696.881 | 6564.297 | 4706.259 | 7053.77 | 6699.587 | 7736.091 | 5816.963 | 5620.45 | 5040.458
17.95633028 | 6140.284 | 5233.899 | 4587.656 | 5084.832 | 6108.663 | 5764.517 | 6757.098 | 4749.457 | 7083.068 | 6656.749 | 8050.619 | 5819.768 | 5755.915 | 5189.237
17.98233028 | 6137.48 | 5248.97 | 4680.662 | 5124.176 | 6140.641 | 5754.186 | 6905.234 | 4720.818 | 7133.717 | 6672.425 | 8327.856 | 5943.194 | 5908.577 | 5219.711
18.00833028 | 6212.519 | 5194.717 | 4649.717 | 5145.767 | 6076.79 | 5765.356 | 6968.472 | 4794.373 | 7096.63 | 6737.723 | 8424.854 | 6056.577 | 5846.067 | 5201.662
18.03433028 | 6090.852 | 5226.018 | 4554.552 | 5042.053 | 5934.18 | 5758.969 | 6931.805 | 4751.299 | 7001.033 | 6746.57 | 8493.67 | 6033.197 | 5838.024 | 5091.832
18.06033028 | 6047.802 | 5204.359 | 4528.913 | 5008.172 | 5913.518 | 5735.654 | 6940.308 | 4719.765 | 7144.601 | 6780.16 | 8320.856 | 6120.553 | 5859.716 | 5111.319
18.08633028 | 5876.596 | 5260.957 | 4561.546 | 5101.477 | 5931.208 | 5869.417 | 6943.567 | 4666.692 | 7202.757 | 6716.043 | 8057.207 | 6002.973 | 5752.817 | 5230.213
18.11233028 | 5852.963 | 5177.245 | 4544.65 | 4999.18 | 5913.447 | 5684.978 | 6756.697 | 4579.986 | 7183.843 | 6723.235 | 7779.01 | 5819.235 | 5644.341 | 5250.36
18.13833028 | 5863.534 | 5093.551 | 4560.507 | 4972.444 | 5841.556 | 5687.456 | 6551.049 | 4526.961 | 7110.863 | 6702.29 | 7519.134 | 5721.8 | 5512.539 | 5213.961
18.16433028 | 5634.841 | 5062.489 | 4531.807 | 4839.75 | 5818.261 | 5813.886 | 6355.898 | 4462.409 | 7077.659 | 6579.67 | 7185.886 | 5633.386 | 5440.375 | 5134.955
18.19033028 | 5507.331 | 4948.224 | 4445.873 | 4792.936 | 5814.191 | 5827.815 | 6229.497 | 4473.426 | 6949.982 | 6575.904 | 6979.204 | 5556.313 | 5395.128 | 5039.873
18.21633028 | 5427.713 | 4937.748 | 4414.659 | 4817.45 | 5804.582 | 5708.185 | 5959.545 | 4425.372 | 6889.363 | 6692.793 | 6904.483 | 5484.153 | 5356.516 | 5048.265
18.24233028 | 5408.648 | 4933.49 | 4400.825 | 4668.034 | 5763.78 | 5598.382 | 5693.399 | 4308.887 | 6801.216 | 6680.154 | 6676.485 | 5403.337 | 5214.461 | 5002.139
18.26833028 | 5408.62 | 4844.179 | 4336.242 | 4591.629 | 5742.001 | 5562.56 | 5479.291 | 4276.939 | 6817.14 | 6665.131 | 6478.93 | 5500.895 | 5228.204 | 4941.75
18.29433028 | 5269.494 | 4877.373 | 4288.263 | 4610.553 | 5800.398 | 5626.373 | 5257.678 | 4267.104 | 6864.604 | 6602.811 | 6583.692 | 5443.623 | 5266.155 | 4962.106
18.32033028 | 5111.414 | 4828.738 | 4213.072 | 4570.295 | 5806.179 | 5610.303 | 4962.674 | 4248.829 | 6819.919 | 6540.398 | 6555.089 | 5394.411 | 5165.299 | 5022.334
18.34633028 | 5047.409 | 4699.301 | 4216.807 | 4489.112 | 5683.29 | 5509.9 | 4814.108 | 4222.49 | 6826.444 | 6536.68 | 6421.278 | 5419.842 | 5138.444 | 4966.356
18.37233028 | 5015.47 | 4615.188 | 4254.267 | 4355.971 | 5591.019 | 5512.419 | 4811.901 | 4165.443 | 6791.573 | 6553.236 | 6367.077 | 5335.462 | 5065.402 | 4901.164
18.39833028 | 5016.571 | 4652.153 | 4267.213 | 4299.701 | 5606.136 | 5511.735 | 4645.881 | 4127.357 | 6722.533 | 6544.118 | 6307.507 | 5288.383 | 4979.487 | 4932.954
18.42433028 | 5041.521 | 4754.128 | 4220.555 | 4315.436 | 5640.564 | 5520.226 | 4467.744 | 4143.128 | 6734.177 | 6522.067 | 6273.909 | 5255.829 | 4947.811 | 4954.527
18.45033028 | 4990.756 | 4753.302 | 4164.766 | 4303.521 | 5594.783 | 5560.945 | 4461.998 | 4124.55 | 6752.644 | 6526.096 | 6253.082 | 5265.478 | 4905.658 | 4945.686
18.47633028 | 4911.806 | 4697.176 | 4114.351 | 4280.739 | 5498.827 | 5539.873 | 4421.687 | 4107.194 | 6683.532 | 6550.892 | 6230.088 | 5314.631 | 4994.507 | 4942.147
18.50233028 | 4872.802 | 4637.336 | 4075.13 | 4236.702 | 5509.115 | 5541.87 | 4293.092 | 4085.618 | 6633.779 | 6495.076 | 6155.206 | 5257.847 | 4971.847 | 4985.657
18.52833028 | 4862.097 | 4644.362 | 4115.707 | 4154.617 | 5612.799 | 5539.711 | 4228.563 | 4038.634 | 6621.588 | 6407.047 | 6186.989 | 5191.731 | 4856.655 | 4944.619
18.55433028 | 4832.178 | 4646.271 | 4100.502 | 4125.996 | 5618.482 | 5487.757 | 4174.911 | 4053.069 | 6616.393 | 6410.117 | 6219.915 | 5198.466 | 4875.13 | 4876.765
18.58033028 | 4820.933 | 4638.368 | 4094.297 | 4117.117 | 5592.82 | 5520.013 | 4112.146 | 4047.59 | 6632.364 | 6393.895 | 5993.945 | 5161.067 | 4833.381 | 4888.807
18.60633028 | 4822.41 | 4689.203 | 4079.145 | 4079.52 | 5637.902 | 5560.355 | 4143.031 | 4071.227 | 6659.094 | 6429.023 | 5846.945 | 5151.352 | 4881.746 | 4914.359
18.63233028 | 4802.504 | 4637.533 | 4081.841 | 4110.137 | 5600.633 | 5518.629 | 4180.919 | 4036.216 | 6663.346 | 6525.757 | 5839.106 | 5129.991 | 4916.331 | 4985.405
18.65833028 | 4826.209 | 4534.003 | 4139.415 | 4058.418 | 5538.449 | 5480.105 | 4117.244 | 3984.889 | 6629.961 | 6539.178 | 5733.42 | 5177.745 | 4824.931 | 4953.695
18.68433028 | 4811.903 | 4536.344 | 4094.732 | 4038.287 | 5508.982 | 5446.885 | 4071.674 | 4028.811 | 6584.216 | 6449.405 | 5629.616 | 5364.211 | 4812.308 | 4840.213
18.71033028 | 4803.972 | 4580.152 | 4068.362 | 4073.94 | 5505.725 | 5434.515 | 4037.426 | 3966.149 | 6436.909 | 6477.298 | 5562.397 | 5321.095 | 4866.539 | 4805.998
18.73633028 | 4805.782 | 4570.76 | 4053.602 | 4071.519 | 5546.856 | 5418.041 | 4000.409 | 3990.265 | 6499.374 | 6535.129 | 5466.522 | 5224.353 | 4919.778 | 4824.497
18.76233028 | 4800.295 | 4562.045 | 4000.977 | 4036.883 | 5535.13 | 5402.314 | 4007.299 | 3985.803 | 6585.374 | 6428.265 | 5418.848 | 5144.09 | 4845.726 | 4775.038
18.78833028 | 4704.479 | 4548.75 | 4037.12 | 3974.218 | 5509.788 | 5437.538 | 4034.695 | 4046.381 | 6538.662 | 6342.647 | 5441.37 | 5064.337 | 4819.396 | 4759.103
18.81433028 | 4720.831 | 4533.369 | 4049.913 | 3989.537 | 5494.732 | 5419.499 | 4037.569 | 3959.256 | 6425.537 | 6370.169 | 5367.53 | 5026.104 | 4792.819 | 4864.262
18.84033028 | 4693.279 | 4457.164 | 4000.491 | 3992.53 | 5522.163 | 5429.478 | 4043.321 | 3835.023 | 6446.433 | 6409.083 | 5274.776 | 5067.201 | 4868.638 | 5007.375
18.86633028 | 4708.725 | 4499.768 | 4007.387 | 4024.754 | 5460.904 | 5472.316 | 3914.703 | 3989.375 | 6576.619 | 6389.863 | 5430.821 | 5139.606 | 4857.031 | 4929.875
18.89233028 | 4745.351 | 4536.124 | 4008.257 | 3878.68 | 5451.561 | 5444.778 | 3944.489 | 3973.822 | 6528.804 | 6279.289 | 5462.515 | 5061.417 | 4865.644 | 4853.893
18.91833028 | 4727.016 | 4498.646 | 3958.759 | 3926.275 | 5515.708 | 5432.702 | 3956.742 | 3915.565 | 6501.807 | 6299.309 | 5277.652 | 4992.839 | 4843.887 | 4865.46
18.94433028 | 4723.811 | 4543.431 | 4000.649 | 3957.81 | 5436.19 | 5458.069 | 3960.701 | 3974.822 | 6498.764 | 6369.24 | 5163.638 | 4996.804 | 4909.835 | 4874.828
18.97033028 | 4724.972 | 4537.42 | 3964.416 | 3926.082 | 5474.99 | 5429.217 | 3950.068 | 3979.797 | 6408.218 | 6229.067 | 5146.396 | 4973.246 | 5006.798 | 4862.793
18.99633028 | 4566.92 | 4537.749 | 3933.019 | 3968.384 | 5446.769 | 5504.489 | 3877.179 | 4048.476 | 6381.342 | 6320.119 | 5209.682 | 5056.583 | 4854.869 | 4825.993
19.02233028 | 4615.457 | 4499.907 | 4013.083 | 4020.689 | 5463.441 | 5520.377 | 3910.189 | 4066.682 | 6512.874 | 6380.875 | 5211.738 | 5033.708 | 4733.228 | 4813.41
19.04833028 | 4587.384 | 4508.267 | 3972.642 | 4014.633 | 5604.403 | 5409.272 | 4027.938 | 3936.332 | 6410.709 | 6423.798 | 5158.298 | 4966.065 | 4730.186 | 4733.621
19.07433028 | 4625.109 | 4593.991 | 3966.475 | 3878.849 | 5552.816 | 5404.401 | 3935.929 | 3957.86 | 6397.541 | 6241.24 | 5150.051 | 4847.556 | 4783.124 | 4674.149
19.10033028 | 4713.304 | 4526.577 | 3999.265 | 3936.637 | 5478.197 | 5314.51 | 3991.913 | 3931.118 | 6350.566 | 6278.47 | 5063.885 | 4778.065 | 4813.023 | 4765.363
19.12633028 | 4655.149 | 4546.181 | 3959.141 | 3945.77 | 5441.181 | 5308.062 | 3943.72 | 3914.646 | 6438.398 | 6298.52 | 4990.186 | 4903.223 | 4728.297 | 4762.579
19.15233028 | 4524.757 | 4529.405 | 3845.91 | 3899.18 | 5396.703 | 5346.279 | 3876.559 | 3931.712 | 6475.342 | 6340.441 | 4944.928 | 4964.045 | 4725.387 | 4775.54
19.17833028 | 4607.733 | 4527.116 | 3902.607 | 3845.856 | 5310.957 | 5472.284 | 3915.689 | 3987.717 | 6364.722 | 6304.756 | 4964.689 | 4935.158 | 4757.02 | 4680.253
19.20433028 | 4513.232 | 4432.721 | 3983.562 | 3899.384 | 5312.915 | 5260.653 | 3929.435 | 4021.792 | 6349.435 | 6292.68 | 5002.259 | 4878.856 | 4707.347 | 4769.724
19.23033028 | 4504.513 | 4383.891 | 4019.437 | 3887.227 | 5431.777 | 5284.904 | 3835.641 | 3952.328 | 6283.396 | 6303.899 | 4992.627 | 4845.787 | 4696.582 | 4799.532
19.25633028 | 4466.44 | 4462.126 | 4150.666 | 3844.402 | 5369.082 | 5252.151 | 3798.937 | 3989.245 | 6342.198 | 6165.343 | 4942.233 | 4912.321 | 4792.085 | 4850.711
19.28233028 | 4535.975 | 4432.127 | 3997.669 | 3847.225 | 5390.337 | 5365.722 | 3825 | 3811.571 | 6312.869 | 6135.947 | 5062.834 | 4875.273 | 4724.853 | 4842.941
19.30833028 | 4508.799 | 4509.821 | 4098.947 | 3906.212 | 5396.058 | 5412.63 | 3813.402 | 3943.651 | 6417.791 | 6283.762 | 5096.739 | 4847.119 | 4691.526 | 4752.203
19.33433028 | 4541.738 | 4387.346 | 4146.492 | 3867.779 | 5342.885 | 5171.462 | 3737.398 | 3949.523 | 6333.587 | 6211.969 | 5019.735 | 4893.14 | 4676.633 | 4842.504
19.36033028 | 4549.895 | 4436.979 | 4150.957 | 3849.977 | 5322.354 | 5260.002 | 3657.022 | 3891.79 | 6439.082 | 6298.816 | 4908.268 | 4912.833 | 4697.29 | 4717.395
19.38633028 | 4488.107 | 4427.602 | 4108.058 | 3752.535 | 5329.408 | 5366.825 | 3748.942 | 3802.01 | 6348.835 | 6445.873 | 4773.03 | 4866.767 | 4597.748 | 4677.874
19.41233028 | 4546.504 | 4418.348 | 4170.488 | 3958.796 | 5494.502 | 5275.088 | 3767.07 | 3864.818 | 6396.054 | 6170.34 | 4967.754 | 4874.598 | 4719.242 | 4749.142
19.43833028 | 4551.857 | 4496.919 | 4151.758 | 3991.687 | 5366.338 | 5325.301 | 3727.938 | 3830.903 | 6340.268 | 6248.071 | 4880.225 | 4853.322 | 4609.268 | 4776.188
19.46433028 | 4565.894 | 4448.945 | 4082.206 | 3931.223 | 5216.006 | 5128.369 | 3783.898 | 3941.915 | 6371.227 | 6250.767 | 5023.671 | 4864.1 | 4647.127 | 4843.734
19.49033028 | 4566.444 | 4507.084 | 4016.339 | 3885.899 | 5274.519 | 5183.347 | 3681.711 | 3850.648 | 6227.017 | 6315.293 | 5051.644 | 4808.213 | 4566.695 | 4621.473
19.51633028 | 4575.943 | 4565.219 | 3935.345 | 3841.97 | 5278.113 | 5199.711 | 3670.369 | 3791.259 | 6211.774 | 6160.307 | 4938.699 | 4831.244 | 4595.194 | 4553.147
19.54233028 | 4534.604 | 4383.264 | 3926.701 | 3881.097 | 5357.889 | 5242.896 | 3589.313 | 3795.528 | 6336.229 | 6271.979 | 4883.23 | 4845.298 | 4625.486 | 4771.118
19.56833028 | 4546.09 | 4454.945 | 3780.925 | 3843.341 | 5280.078 | 5291.196 | 3709.746 | 3814.133 | 6208.925 | 6185.436 | 5014.68 | 4725.807 | 4586.789 | 4695.613
19.59433028 | 4448.797 | 4403.994 | 3822.283 | 3800.515 | 5231.616 | 5298.613 | 3644.628 | 3809.327 | 6259.726 | 6328.777 | 4950.324 | 4702.125 | 4644.071 | 4639.428
19.62033028 | 4671.307 | 4497.659 | 3827.047 | 3714.362 | 5342.093 | 5140.601 | 3558.264 | 3710.076 | 6421.953 | 6275.979 | 4894.968 | 4820.021 | 4707.384 | 4726.596
19.64633028 | 4520.166 | 4365.174 | 3823.412 | 3824.697 | 5339.449 | 5114.092 | 3629.147 | 3953.44 | 6422.688 | 6294.055 | 5013.99 | 4802.863 | 4611.018 | 4659.643
19.67233028 | 4680.313 | 4293.865 | 3704.741 | 3841.527 | 5220.428 | 5172.696 | 3737.625 | 3858.875 | 6460.734 | 6244.044 | 4936.982 | 4876.233 | 4558.17 | 4728.545
19.69833028 | 4616.539 | 4398.067 | 3766.483 | 3786.365 | 5236.438 | 5306.359 | 3724.826 | 3818.438 | 6236.557 | 6283.365 | 5009.034 | 4813.433 | 4527.528 | 4709.067
19.72433028 | 4473.236 | 4401.847 | 3678.881 | 3691.818 | 5261.667 | 5269.021 | 3772.341 | 3844.125 | 6442.668 | 6362.306 | 5009.342 | 4895.634 | 4501.241 | 4538.603
19.75033028 | 4506.898 | 4380.066 | 3804.621 | 3808.648 | 5214.143 | 5271.991 | 3678.284 | 3861.946 | 6252.574 | 6263.299 | 4772.714 | 4700.588 | 4678.465 | 4624.74
19.77633028 | 4486.271 | 4337.555 | 3769.465 | 3802.09 | 5239.664 | 5158.485 | 3620.749 | 3933.071 | 6311.225 | 6110.001 | 4863.799 | 4664.465 | 4590.162 | 4548.994
19.80233028 | 4415.644 | 4392.699 | 3844.242 | 3817.635 | 5320.128 | 5202.927 | 3559.416 | 3901.753 | 6343.269 | 6234.055 | 4904.087 | 4791.032 | 4640.79 | 4740.502
19.82833028 | 4490.412 | 4477.183 | 3673.83 | 3808.328 | 5292.983 | 5266.871 | 3578.312 | 3806.21 | 6333.36 | 6245.705 | 4763.782 | 4824.952 | 4590.736 | 4725.655
19.85433028 | 4413.542 | 4367.036 | 3748.415 | 3698.865 | 5248.92 | 5081.365 | 3636.439 | 3758.006 | 6303.323 | 6037.303 | 4806.866 | 4676.657 | 4683.775 | 4714.469
19.88033028 | 4453.58 | 4284.313 | 3855.267 | 3804.846 | 5263.106 | 5148.792 | 3552.786 | 3913.269 | 6221.471 | 6167.268 | 4859.212 | 4680.421 | 4615.997 | 4775.581
19.90633028 | 4360.377 | 4193.752 | 3797.251 | 3791.313 | 5254.625 | 5255.185 | 3669.872 | 3792.628 | 6242.312 | 6187.187 | 4924.811 | 4788.81 | 4568.876 | 4593.379
19.93233028 | 4306.695 | 4308.582 | 3751.26 | 3819.682 | 5221.536 | 5254.58 | 3549.997 | 3738.55 | 6304.291 | 6200.986 | 4897.463 | 4824.754 | 4651.335 | 4710.858
19.95833028 | 4347.964 | 4365.717 | 3869.128 | 3782.542 | 5244.694 | 5106.261 | 3668.469 | 3829.516 | 6155.755 | 6213.929 | 4672.015 | 4687.52 | 4614.871 | 4707.235
19.98433028 | 4428.248 | 4430.817 | 3876.369 | 3620.15 | 5178.922 | 5022.198 | 3531.135 | 3668.258 | 6195.555 | 6262.201 | 4839.896 | 4782.11 | 4504.798 | 4692.384
20.01033028 | 4499.743 | 4340.039 | 3770.061 | 3692.881 | 5224.072 | 5041.036 | 3499.84 | 3658.182 | 6396.718 | 6081.157 | 4777.301 | 4706.812 | 4616.099 | 4728.707
20.03633028 | 4436.858 | 4310.355 | 3701.176 | 3736.739 | 5198.037 | 5090.169 | 3551.272 | 3874.752 | 6349.746 | 6205.61 | 4835.478 | 4780.46 | 4478.175 | 4740.103
20.06233028 | 4440.291 | 4303.61 | 3751.066 | 3634.769 | 5256.334 | 5222.424 | 3484.253 | 3875.662 | 6240.036 | 6125.67 | 4756.205 | 4804.169 | 4615.274 | 4674.276
20.08833028 | 4378.634 | 4277.827 | 3743.376 | 3724.163 | 5173.858 | 5305.97 | 3612.884 | 3758.289 | 6214.716 | 6097.244 | 4708.411 | 4679.269 | 4647.416 | 4770.899
20.11433028 | 4440.222 | 4288.588 | 3701.527 | 3708.25 | 5238.945 | 5225.899 | 3561.061 | 3783.047 | 6170.953 | 6150.777 | 4797.391 | 4750.101 | 4644.709 | 4720.926
20.14033028 | 4425.706 | 4288.455 | 3693.304 | 3759.828 | 5196.868 | 5103.281 | 3518.466 | 3745.047 | 6154.67 | 6172.723 | 4820.634 | 4674.245 | 4492.176 | 4693.885
20.16633028 | 4449.501 | 4340.81 | 3727.369 | 3743.176 | 5183.647 | 5096.574 | 3616.106 | 3794.001 | 6179.824 | 6075.247 | 4849.662 | 4746.017 | 4523.678 | 4619.748
20.19233028 | 4378.793 | 4299.643 | 3666.077 | 3670.077 | 5218.618 | 5158.64 | 3539.085 | 3758.613 | 6145.24 | 6019.553 | 4826.008 | 4679.338 | 4536.657 | 4700.43
20.21833028 | 4343.358 | 4325.01 | 3668.368 | 3715.744 | 5191.627 | 5158.724 | 3424.883 | 3812.018 | 6249.941 | 6121.667 | 4824.092 | 4636.629 | 4594.289 | 4551.407
20.24433028 | 4385.084 | 4417.083 | 3705.957 | 3687.767 | 5141.15 | 5035.535 | 3526.89 | 3717.662 | 6238.618 | 6124.979 | 4698.876 | 4704.573 | 4503.513 | 4622.338
20.27033028 | 4274.618 | 4371.517 | 3769.9 | 3598.143 | 5089.475 | 5129.979 | 3492.115 | 3602.56 | 6215.626 | 6096.043 | 4799.965 | 4676.482 | 4468.619 | 4576.129
20.29633028 | 4294.473 | 4334.495 | 3698.038 | 3678.158 | 5117.644 | 5183.082 | 3576.947 | 3725.899 | 6217.521 | 6195.678 | 4792.779 | 4704.432 | 4436.031 | 4700.745
20.32233028 | 4334.477 | 4320.434 | 3756.766 | 3676.966 | 5057.136 | 5137.604 | 3530.8 | 3687.128 | 6282.077 | 6234.902 | 4652.732 | 4781.97 | 4553.374 | 4742.115
20.34833028 | 4300.485 | 4357.209 | 3723.878 | 3708.978 | 5030.081 | 5135.301 | 3452.34 | 3631.942 | 6190.83 | 6132.674 | 4715.944 | 4713.357 | 4548.254 | 4707.635
20.37433028 | 4374.512 | 4252.133 | 3666.021 | 3661.808 | 5153.215 | 5164.802 | 3511.647 | 3626.553 | 6197.462 | 6079.751 | 4805.192 | 4714.32 | 4605.058 | 4752.398
20.40033028 | 4496.368 | 4259.937 | 3772.833 | 3644.498 | 5256.661 | 5187.979 | 3565.209 | 3678.929 | 6212.996 | 6094.72 | 4800.033 | 4717.757 | 4671.937 | 4692.858
20.42633028 | 4404.581 | 4362.945 | 3799.697 | 3664.954 | 5244.004 | 5132.399 | 3536.57 | 3663.483 | 6212.522 | 6184.772 | 4814.171 | 4702.697 | 4643.397 | 4516.976
20.45233028 | 4372.666 | 4410.77 | 3905.096 | 3596.902 | 5205.023 | 5054.129 | 3516.438 | 3766.47 | 6211.271 | 6163.691 | 4750.547 | 4603.216 | 4558.005 | 4556.597
20.47833028 | 4423.747 | 4345.8 | 3936.651 | 3713.557 | 5216.576 | 5168.207 | 3447.115 | 3717.663 | 6249.117 | 6208.289 | 4800.953 | 4813.963 | 4560.768 | 4691.686
20.50433028 | 4481.01 | 4383.962 | 3893.281 | 3632.402 | 5292.38 | 5145.108 | 3407.524 | 3705.406 | 6229.955 | 6277.684 | 4831.709 | 4856.096 | 4620.23 | 4721.78
20.53033028 | 4561.34 | 4503.313 | 3979.104 | 3580.196 | 5297.621 | 5090.922 | 3430.673 | 3642.968 | 6274.745 | 6312.784 | 4920.817 | 4884.353 | 4564.471 | 4761.359
20.55633028 | 4589.689 | 4410.631 | 3782.392 | 3657.147 | 5273.522 | 5191.997 | 3415.423 | 3675.427 | 6410.308 | 6361.365 | 4982.44 | 4939.782 | 4591.98 | 4782.068
20.58233028 | 4629.411 | 4319.743 | 3759.617 | 3714.103 | 5279.91 | 5248.115 | 3439.693 | 3740.013 | 6517.078 | 6346.025 | 5082.694 | 4944.128 | 4609.487 | 4859.783
20.60833028 | 4651.348 | 4413.472 | 3771.208 | 3654.025 | 5201.633 | 5224.886 | 3436.243 | 3708.79 | 6516.547 | 6473.29 | 5252.22 | 5047.472 | 4636.47 | 4788.198
20.63433028 | 4600.228 | 4476.895 | 3708.845 | 3650.004 | 5336.788 | 5365.04 | 3517.032 | 3727.878 | 6486.509 | 6529.488 | 5123.7 | 5212.482 | 4745.011 | 4648.585
20.66033028 | 4643.821 | 4551.521 | 3714.537 | 3723.826 | 5465.035 | 5278.968 | 3476.936 | 3739.604 | 6598.85 | 6597.369 | 5181.586 | 5159.545 | 4727.377 | 4690.414
20.68633028 | 4661.526 | 4598.597 | 3725.242 | 3687.18 | 5525.948 | 5371.066 | 3499.1 | 3738.479 | 6761.891 | 6872.171 | 5349.815 | 5298.981 | 4717.592 | 4798.422
20.71233028 | 4809.992 | 4715.49 | 3729.559 | 3586.011 | 5541.441 | 5753.93 | 3422.73 | 3793.911 | 6864.242 | 7031.715 | 5451.8 | 5543.906 | 4764.754 | 4897.249
20.73833028 | 4985.216 | 4786.58 | 3681.303 | 3628.976 | 5626.895 | 5806.786 | 3441.175 | 3784.702 | 6999.874 | 7357.983 | 5619.773 | 5676.557 | 4855.296 | 5002.576
20.76433028 | 5049.031 | 5004.735 | 3724.035 | 3640.177 | 5674.679 | 5843.538 | 3537.923 | 3786.842 | 7197.769 | 7858.512 | 5886.013 | 5873.492 | 5017.959 | 5072.672
20.79033028 | 5209.831 | 5253.623 | 3809.808 | 3662.209 | 5949.657 | 6058.03 | 3520.991 | 3803.4 | 7443.433 | 8091.807 | 6249.05 | 6114.228 | 5268.035 | 5077.197
20.81633028 | 5569.507 | 5513.913 | 3880.445 | 3726.641 | 6167.281 | 6288.795 | 3544.118 | 3915.728 | 7771.144 | 8300.322 | 6656.162 | 6547.906 | 5468.989 | 5159.481
20.84233028 | 5724.628 | 5661.569 | 3911.42 | 3743.037 | 6299.253 | 6537.094 | 3553.147 | 3913.922 | 8225.744 | 8401.727 | 7395.412 | 7111.535 | 5739.221 | 5320.486
20.86833028 | 5587.226 | 5687.548 | 3828.299 | 3721.46 | 6177.095 | 6506.841 | 3521.023 | 3876.533 | 8857.507 | 7854.992 | 7474.343 | 7150.798 | 5877.741 | 5454.309
20.89433028 | 5156.257 | 5356.257 | 3762.637 | 3689.385 | 5831.09 | 6115.421 | 3483.978 | 3844.924 | 9016.002 | 7246.157 | 6839.104 | 6408.381 | 5497.675 | 5629.779
20.92033028 | 4756.327 | 4911.736 | 3721.464 | 3652.53 | 5464.301 | 5717.938 | 3506.041 | 3760.106 | 8365.859 | 6647.299 | 6122.365 | 5742.165 | 5098.999 | 5515.301
20.94633028 | 4488.527 | 4602.121 | 3612.696 | 3552.831 | 5286.838 | 5374.442 | 3550.109 | 3692.889 | 7632.974 | 6140.473 | 5422.969 | 5278.974 | 4853.77 | 5207.015
20.97233028 | 4319.037 | 4455.632 | 3559.736 | 3549.333 | 5257.405 | 5188.08 | 3485.891 | 3671.123 | 6943.916 | 6091.722 | 4987.518 | 4978.893 | 4685.445 | 4963.456
20.99833028 | 4303.06 | 4372.409 | 3528.299 | 3617.894 | 5227.272 | 5116.718 | 3470.908 | 3751.632 | 6488.658 | 6110.363 | 4902.162 | 4918.17 | 4643.585 | 4856.853
21.02433028 | 4309.87 | 4302.022 | 3508.922 | 3618.827 | 5289.428 | 5121.723 | 3469.026 | 3760.658 | 6344.844 | 6019.113 | 4855.442 | 4915.857 | 4710.623 | 4833.329
21.05033028 | 4287.47 | 4241.389 | 3504.959 | 3560.409 | 5275.86 | 5199.54 | 3445.036 | 3773.632 | 6185.348 | 5950.449 | 4803.533 | 4763.698 | 4787.506 | 4863.108
21.07633028 | 4280.329 | 4236.462 | 3516.859 | 3520.31 | 5163.632 | 5169.466 | 3540.119 | 3787.592 | 6126.531 | 6007.43 | 4772.411 | 4606.31 | 4743.375 | 4839.534
21.10233028 | 4308.761 | 4286.822 | 3517.402 | 3483.376 | 5029.865 | 5140.977 | 3637.723 | 3675.008 | 6190.522 | 6019.993 | 4694.061 | 4617.962 | 4633.387 | 4763.583
21.12833028 | 4272.935 | 4254.443 | 3526.584 | 3426.818 | 4975.353 | 5132.723 | 3540.746 | 3661.46 | 6157.975 | 5960.614 | 4634.376 | 4595.443 | 4532.665 | 4709.513
21.15433028 | 4307.776 | 4225.233 | 3479.918 | 3389.638 | 5021.931 | 5006.215 | 3384.94 | 3655.883 | 6060.319 | 5988.767 | 4595.388 | 4519.651 | 4494.845 | 4632.31
21.18033028 | 4369.651 | 4152.051 | 3437.011 | 3456.345 | 5013.513 | 4976.852 | 3395.908 | 3548.066 | 6069.529 | 5957.251 | 4565.631 | 4468.769 | 4468.118 | 4649.21
21.20633028 | 4368.674 | 4193.23 | 3526.117 | 3583.324 | 5030.917 | 4972.079 | 3423.021 | 3505.565 | 6110.062 | 5880.574 | 4566.454 | 4520.695 | 4478.019 | 4661.759
21.23233028 | 4464.826 | 4205.447 | 3484.876 | 3569.9 | 5074.044 | 4888.927 | 3366.21 | 3532.197 | 6114.686 | 5920.268 | 4614.492 | 4522.933 | 4533.274 | 4613.936
21.25833028 | 4438.525 | 4168.649 | 3458.556 | 3576.977 | 5046.507 | 4897.7 | 3356.3 | 3525.718 | 6048.723 | 6023.677 | 4582.74 | 4506.955 | 4540.273 | 4585.224
21.28433028 | 4379.409 | 4393.644 | 3478.124 | 3569.547 | 4988.458 | 4941.728 | 3372.777 | 3567.032 | 5934.307 | 6007.591 | 4544.638 | 4546.837 | 4540.24 | 4547.257
21.31033028 | 4351.439 | 4338.92 | 3484.527 | 3578.302 | 5037.623 | 5063.975 | 3313.728 | 3616.217 | 5903.46 | 5992.18 | 4591.46 | 4532.544 | 4527.623 | 4453.335
21.33633028 | 4333.567 | 4303.248 | 3486.124 | 3675.423 | 5042.082 | 5008.773 | 3288.392 | 3538.856 | 5954.381 | 6016.732 | 4516.629 | 4567.546 | 4521.505 | 4463.299
21.36233028 | 4381.636 | 4391.163 | 3429.455 | 3593.707 | 5006.981 | 4903.781 | 3289.764 | 3514.273 | 5931.652 | 6006.816 | 4421.984 | 4512.599 | 4457.762 | 4472.999
21.38833028 | 4418.39 | 4288.321 | 3462.133 | 3524.075 | 4929.875 | 4897.604 | 3277.983 | 3529.174 | 5889.803 | 5913.975 | 4472.693 | 4508.885 | 4374.264 | 4447.398
21.41433028 | 4381.979 | 4182.475 | 3512.787 | 3565.815 | 4908.321 | 5009.855 | 3292.199 | 3501.585 | 6038.217 | 5901.263 | 4400.76 | 4580.466 | 4378.217 | 4491.851
21.44033028 | 4182.023 | 4210.498 | 3519.865 | 3520.734 | 5015.626 | 5022.344 | 3341.213 | 3424.304 | 6089.719 | 5860.494 | 4449.259 | 4529.528 | 4443.45 | 4452.097
21.46633028 | 4195.889 | 4100.127 | 3469.608 | 3451.416 | 5088.918 | 4902.312 | 3307.499 | 3474.576 | 6004.045 | 5861.476 | 4565.079 | 4455.291 | 4414.179 | 4502.241
21.49233028 | 4100.957 | 4035.249 | 3492.077 | 3373.282 | 5043.963 | 4834.97 | 3256.795 | 3443.913 | 5891.222 | 5922.581 | 4530.801 | 4527.497 | 4359.229 | 4489.603
21.51833028 | 4116.364 | 4073.108 | 3427.307 | 3441.064 | 5073.413 | 4865.57 | 3203.205 | 3453.457 | 5964.768 | 5939.514 | 4453.223 | 4584.845 | 4397.505 | 4356.684
21.54433028 | 4117.74 | 4023.509 | 3398.933 | 3439.344 | 5033.71 | 4886.065 | 3251.375 | 3383.055 | 6000.241 | 5867 | 4469.684 | 4513.866 | 4355.996 | 4433.868
21.57033028 | 4116.768 | 3980.654 | 3411.507 | 3295.153 | 4921.376 | 4905.06 | 3272.986 | 3453.431 | 5978.041 | 5868.512 | 4497.654 | 4531.755 | 4349.569 | 4446.199
21.59633028 | 4019.45 | 4040.465 | 3408.402 | 3372.558 | 4968.158 | 4973.734 | 3300.55 | 3516.952 | 5843.573 | 5873.17 | 4467.658 | 4459.367 | 4329.05 | 4404.212
21.62233028 | 4123.109 | 4136.978 | 3455.391 | 3414.543 | 4998.196 | 4945.174 | 3233.348 | 3496.174 | 5909.783 | 5873.174 | 4418.478 | 4433.783 | 4439.978 | 4396.631
21.64833028 | 4212.548 | 4107.909 | 3421.456 | 3455.096 | 4953.813 | 4910.999 | 3239.451 | 3464.999 | 5957.541 | 5831.369 | 4574.454 | 4416.904 | 4430.82 | 4352.989
21.67433028 | 4159.694 | 4073.731 | 3398.628 | 3401.532 | 5044.788 | 4962.999 | 3300.569 | 3476.125 | 6011.41 | 5771.057 | 4572.329 | 4485.971 | 4395.365 | 4518.081
21.70033028 | 4125.565 | 4017.099 | 3416.872 | 3492.528 | 5061.412 | 5068.804 | 3328.102 | 3471.352 | 5930.966 | 5876.676 | 4544.713 | 4458.193 | 4393.151 | 4481.435
21.72633028 | 4123.397 | 4101.227 | 3451.672 | 3480.566 | 5106.429 | 5031.987 | 3344.554 | 3560.599 | 5938.276 | 5900.894 | 4542.773 | 4505.842 | 4428.458 | 4518.826
21.75233028 | 4234.216 | 4074.437 | 3455.34 | 3419.068 | 5068.799 | 4927.288 | 3294.758 | 3527.399 | 5987.136 | 5842.718 | 4546.962 | 4535.842 | 4595.069 | 4482.602
21.77833028 | 4128.131 | 4082.507 | 3428.623 | 3421.354 | 4969.969 | 5097.523 | 3269.23 | 3475.977 | 5998.4 | 5891.831 | 4507.992 | 4656.069 | 4530.623 | 4516.146
21.80433028 | 4162.413 | 4125.079 | 3422.678 | 3433.819 | 5127.161 | 5035.814 | 3380.132 | 3554.295 | 6025.535 | 5931.048 | 4603.918 | 4605.424 | 4569.193 | 4641.113
21.83033028 | 4198.206 | 4082.397 | 3514.89 | 3407.139 | 5052.4 | 4950.533 | 3401.413 | 3532.961 | 5900.577 | 5929.501 | 4625.429 | 4572.007 | 4468.335 | 4602.855
21.85633028 | 4126.323 | 4138.732 | 3387.454 | 3409.591 | 4996.428 | 5098.238 | 3428.677 | 3470.134 | 5886.494 | 6034.056 | 4694.565 | 4614.301 | 4404.353 | 4556.368
21.88233028 | 4200.458 | 4138.724 | 3387.785 | 3480.616 | 4987.705 | 5128.406 | 3335.654 | 3457.118 | 5892.078 | 5960.502 | 4742.782 | 4603.857 | 4406.699 | 4531.622
21.90833028 | 4079.601 | 3990.49 | 3412.276 | 3460.113 | 5067.01 | 4995.866 | 3384.021 | 3461.633 | 6035.624 | 5988.816 | 4714.113 | 4726.632 | 4382.633 | 4604.256
21.93433028 | 4198.512 | 3986.826 | 3382.22 | 3409.893 | 5047.673 | 5123.732 | 3343.383 | 3406.043 | 5856.177 | 5978.217 | 4680.574 | 4752.86 | 4362.531 | 4546.756
21.96033028 | 4343.133 | 4071.855 | 3359.705 | 3383.708 | 5035.554 | 4919.244 | 3311.259 | 3363.518 | 5904.606 | 5832.997 | 4745.084 | 4712.368 | 4470.795 | 4602.783
21.98633028 | 4420.713 | 4055.818 | 3319.604 | 3339.07 | 4974.551 | 4878.185 | 3216.334 | 3435.701 | 5942.724 | 5840.839 | 4714.12 | 4763.361 | 4367.666 | 4563.065
22.01233028 | 4429.033 | 4156.515 | 3355.007 | 3401.235 | 4963.765 | 4942.671 | 3263.191 | 3431.23 | 5960.358 | 5838.588 | 4696.351 | 4668.717 | 4318.134 | 4598.366
22.03833028 | 4486.817 | 4129.917 | 3360.569 | 3339.362 | 5021.427 | 5064.794 | 3248.716 | 3482.702 | 5987.688 | 5951.078 | 4716.014 | 4516.023 | 4315.904 | 4411.89
22.06433028 | 4426.316 | 4178.189 | 3317.114 | 3341.936 | 4973 | 4936.456 | 3283.203 | 3420.582 | 5839.101 | 5958.29 | 4605.215 | 4594.456 | 4305.963 | 4480.278
22.09033028 | 4342.887 | 4053.743 | 3388.832 | 3291.264 | 4892.079 | 4935.736 | 3329.007 | 3394.208 | 5809.425 | 5757.569 | 4554.167 | 4576.575 | 4385.687 | 4370.585
22.11633028 | 4280.997 | 3974 | 3394.212 | 3322.449 | 4811.454 | 4909.82 | 3176.54 | 3401.551 | 5885.575 | 5935.159 | 4439.986 | 4398.304 | 4277.115 | 4472.979
22.14233028 | 4342.093 | 3982.248 | 3365.554 | 3275.649 | 4931.237 | 4996.747 | 3206.218 | 3457.104 | 5921.515 | 5775.525 | 4475.123 | 4462.871 | 4325.311 | 4411.213
22.16833028 | 4164.249 | 4061.829 | 3246.048 | 3351.564 | 4829.306 | 4809.817 | 3256.244 | 3472.205 | 5932.877 | 5803.297 | 4333.144 | 4486.663 | 4211.524 | 4370.52
22.19433028 | 4100.819 | 3945.291 | 3312.988 | 3397.737 | 4879.27 | 4829.197 | 3176.695 | 3370.112 | 5878.712 | 5809.959 | 4311.415 | 4274.723 | 4246.537 | 4383.818
22.22033028 | 4037.715 | 4097.665 | 3365.506 | 3424.088 | 4823.803 | 4963.326 | 3243.695 | 3306.017 | 6010.1 | 5858.603 | 4333.632 | 4512.452 | 4291.255 | 4475.929
22.24633028 | 4001.558 | 4159.432 | 3268.577 | 3442.822 | 4802.6 | 4966.598 | 3220.733 | 3426.666 | 5843.07 | 5948.039 | 4362.801 | 4415.778 | 4172.088 | 4350.732
22.27233028 | 4078.726 | 4484.885 | 3240.177 | 3436.823 | 4796.522 | 4915.415 | 3211.96 | 3395.409 | 5949.892 | 5777.76 | 4378.48 | 4409.825 | 4132.555 | 4304.522
22.29833028 | 4099.172 | 4309.616 | 3301.542 | 3371.813 | 4867.172 | 4923.675 | 3127.099 | 3325.069 | 5893.955 | 5798.975 | 4339.497 | 4375.572 | 4177.133 | 4373.375
22.32433028 | 4107.824 | 4136.044 | 3325.309 | 3207.132 | 4874.324 | 4791.426 | 3130.221 | 3406.279 | 6009.324 | 5797.412 | 4476.324 | 4321.25 | 4221.235 | 4309.191
22.35033028 | 4229.273 | 4138.584 | 3479.206 | 3283.191 | 4895.957 | 4753.244 | 3078.469 | 3358.254 | 5897.139 | 5758.411 | 4363.641 | 4471.904 | 4170.536 | 4321.479
22.37633028 | 4078.781 | 4052.447 | 3314.853 | 3322.794 | 4887.046 | 4803.738 | 3175.496 | 3410.728 | 5925.851 | 5843.558 | 4289.385 | 4452.103 | 4281.424 | 4213.56
22.40233028 | 4127.247 | 4094.352 | 3256.874 | 3294.437 | 4813.13 | 4960.605 | 3086.371 | 3375.542 | 5759.545 | 5844 | 4317.563 | 4351.536 | 4263.286 | 4299.675
22.42833028 | 4212.826 | 4008.223 | 3256 | 3322.275 | 4905.602 | 4797.247 | 3081.1 | 3399.375 | 5689.724 | 5600.246 | 4392.101 | 4383.151 | 4145.023 | 4383.876
22.45433028 | 3962.145 | 4015.651 | 3365.056 | 3365.464 | 4697.609 | 4818.092 | 3149.522 | 3413.511 | 6078.863 | 5689.544 | 4476.033 | 4274.944 | 4298.345 | 4417.848
22.48033028 | 4171.734 | 4083.817 | 3226.679 | 3298.228 | 4896.317 | 4925.979 | 3011.59 | 3392.031 | 5901.966 | 5771.324 | 4469.448 | 4299.655 | 4336.476 | 4331.124
22.50633028 | 4275.58 | 4056.752 | 3204.876 | 3496.338 | 4931.522 | 4868.613 | 3101.416 | 3336.175 | 5840.066 | 5801.467 | 4473.726 | 4180.953 | 4220.789 | 4294.861
22.53233028 | 4165.955 | 4038.164 | 3363.941 | 3383.601 | 4812.343 | 4997.817 | 3209.886 | 3423.727 | 5829.517 | 5779.617 | 4414.139 | 4324.588 | 4183.134 | 4362.214
22.55833028 | 4147.821 | 4092.524 | 3374.075 | 3422.196 | 4850.27 | 4830.248 | 3200.343 | 3477.196 | 5996.498 | 5631.786 | 4405.373 | 4471.035 | 4219.867 | 4398.464
22.58433028 | 4169.887 | 4075.028 | 3328.226 | 3295.086 | 4827.451 | 4848.957 | 3180.69 | 3405.93 | 5962.395 | 5793.026 | 4348.24 | 4569.886 | 4250.464 | 4389.099
22.61033028 | 4193.733 | 4041.305 | 3304.078 | 3375.367 | 5038.712 | 4735.183 | 3125.572 | 3430.695 | 5909.1 | 5885.973 | 4455.29 | 4467.522 | 4284.695 | 4369.889
22.63633028 | 4295.416 | 4092.634 | 3297.522 | 3370.67 | 4779.769 | 4780.321 | 3189.86 | 3488.634 | 5946.095 | 5864.444 | 4364.897 | 4452.417 | 4224.41 | 4462.042
22.66233028 | 4190.085 | 4105.2 | 3534.372 | 3410.629 | 4899.343 | 4871.143 | 3205.086 | 3535.743 | 6004.143 | 5727.257 | 4333.514 | 4591.057 | 4375.543 | 4435.8
22.68833028 | 4166.242 | 4221.605 | 3545.733 | 3499.2 | 4959.287 | 4926.665 | 3198.994 | 3386.86 | 5898.023 | 5832.611 | 4409.821 | 4452.233 | 4333.819 | 4398.596
22.71433028 | 4307.869 | 4239.732 | 3483.255 | 3487.621 | 4923.438 | 4955.513 | 3193.671 | 3609.176 | 5949.538 | 5956.502 | 4366.45 | 4540.832 | 4326.732 | 4505.697
22.74033028 | 4297.474 | 4204.906 | 3420.075 | 3503.687 | 5059.088 | 4832.319 | 3215.255 | 3665.831 | 6085.825 | 5920.787 | 4381.967 | 4552.864 | 4319.296 | 4404.879
22.76633028 | 4371.527 | 4270.066 | 3474.452 | 3500.232 | 5021.24 | 5024.199 | 3297.681 | 3619.93 | 6158.608 | 5983.912 | 4539.131 | 4692.44 | 4348.457 | 4445.914
22.79233028 | 4447.036 | 4297.214 | 3469.278 | 3630.268 | 4964.85 | 5094.772 | 3298.622 | 3692.938 | 6093.587 | 6037.969 | 4478.373 | 4661.981 | 4408.347 | 4537.266
22.81833028 | 4516.833 | 4281.824 | 3456.912 | 3651.869 | 5102.234 | 5107.609 | 3253.039 | 3837.058 | 6055.867 | 6103.833 | 4380.034 | 4728.661 | 4383.474 | 4480.296
22.84433028 | 4543.693 | 4353.096 | 3533.361 | 3762.828 | 5033.416 | 5062.473 | 3394.192 | 3890.12 | 6215.885 | 6033.558 | 4358.919 | 4813.566 | 4523.743 | 4620.089
22.87033028 | 4630.859 | 4454.665 | 3694.528 | 3845.25 | 5093.246 | 5110.056 | 3255.444 | 3978.246 | 6315.088 | 6127.887 | 4425.732 | 4933.824 | 4464.271 | 4618.715
22.89633028 | 4581.712 | 4637.469 | 3830.145 | 3877.318 | 5128.928 | 5231.516 | 3358.151 | 4264.003 | 6298.94 | 6097.658 | 4542.348 | 4918.383 | 4517.659 | 4652.21
22.92233028 | 4590.741 | 4749.784 | 3885.887 | 4106.937 | 5088.17 | 5181.137 | 3442.976 | 4361.887 | 6308.303 | 6154.571 | 4592.381 | 4889.911 | 4417.453 | 4706.257
22.94833028 | 4853.492 | 4793.85 | 4061.739 | 4198.286 | 5094.638 | 5215.137 | 3554.625 | 4551.718 | 6190.302 | 6069.939 | 4572.597 | 4985.178 | 4622.631 | 4640.343
22.97433028 | 5028.964 | 4889.165 | 4146.032 | 4275.232 | 5107.666 | 5227.933 | 3581.467 | 4769.596 | 6128.934 | 6159.597 | 4489.102 | 4953.435 | 4638.868 | 4759.83
23.00033028 | 5209.832 | 5045.4 | 4400.666 | 4556.314 | 5178.105 | 5195.974 | 3607.485 | 4944.86 | 6107.379 | 6166.488 | 4536.376 | 4954.675 | 4659.323 | 4928.617
23.02633028 | 5369.274 | 5293.118 | 4713.497 | 4849.105 | 5070.803 | 5186.747 | 3686.2 | 5162.739 | 6094.785 | 6118.913 | 4556.013 | 5069.287 | 4859.941 | 5083.261
23.05233028 | 5345.102 | 5384.37 | 4832.055 | 5188.962 | 5108.057 | 5202.475 | 3900.116 | 5410.905 | 6063.998 | 6049.26 | 4512.998 | 4997.678 | 4976.319 | 5264.218
23.07833028 | 5296.102 | 5280.048 | 4690.431 | 5376.597 | 5046.13 | 5169.471 | 4098.126 | 5227.926 | 6048.184 | 6127.867 | 4471.102 | 4985.171 | 5004.45 | 5362.252
23.10433028 | 5108.892 | 5020.738 | 4512.255 | 5276.914 | 5010.566 | 5158.585 | 4214.402 | 5014.972 | 6067.511 | 6089.711 | 4462.434 | 5015.794 | 4920.521 | 5364.225
23.13033028 | 4859.393 | 4913.787 | 4310.849 | 4974.388 | 4920.904 | 5111.209 | 4197.159 | 4748.794 | 6076 | 6111.619 | 4475.728 | 4883.284 | 4812.46 | 5370.021
23.15633028 | 4647.653 | 4711.18 | 3998.799 | 4511.249 | 5042.96 | 5017.098 | 3997.033 | 4527.625 | 6078.789 | 5973.343 | 4441.26 | 4867.529 | 4641.167 | 5064.052
23.18233028 | 4481.473 | 4418.07 | 3691.692 | 4152.255 | 5060.455 | 5001.494 | 3816.971 | 4205.714 | 6000.964 | 5910.185 | 4456.989 | 4803.528 | 4609.553 | 4827.971
23.20833028 | 4326.656 | 4354.158 | 3523.782 | 3976.686 | 4976.716 | 5048.964 | 3672.785 | 3949.53 | 5943.325 | 5915.709 | 4415.78 | 4692.846 | 4606.066 | 4747.455
23.23433028 | 4193.239 | 4148.082 | 3449.624 | 3854.239 | 4827.196 | 4938.519 | 3458.476 | 3806.244 | 5888.95 | 5834.239 | 4422.371 | 4574.572 | 4475.861 | 4569.483
23.26033028 | 4266.406 | 4104.408 | 3473.08 | 3758.427 | 4853.133 | 4873.342 | 3307.935 | 3783.438 | 5839.385 | 5775.247 | 4373.907 | 4490.92 | 4416.315 | 4519.903
23.28633028 | 4156.981 | 4065.176 | 3396.568 | 3591.418 | 4891.524 | 4880.771 | 3290.485 | 3739.546 | 5802.335 | 5766.648 | 4347.771 | 4483.247 | 4350.299 | 4459.585
23.31233028 | 4065.638 | 4040.304 | 3270.307 | 3539.593 | 4858.03 | 4849.929 | 3251.538 | 3593.033 | 5702.003 | 5721.726 | 4329.044 | 4413.843 | 4317.826 | 4379.74
23.33833028 | 4087.343 | 4051.511 | 3291.774 | 3487.715 | 4832.212 | 4891.518 | 3267.314 | 3547.343 | 5755.577 | 5719.226 | 4341.737 | 4317.27 | 4307.445 | 4373.693
23.36433028 | 4037.601 | 4078.33 | 3263.512 | 3418.109 | 4874.572 | 4895.256 | 3287.44 | 3517.989 | 5847.891 | 5821.965 | 4265.563 | 4312.566 | 4293.204 | 4311.951
23.39033028 | 4060.397 | 4042.329 | 3176.8 | 3406.295 | 4869.958 | 4861.626 | 3149.048 | 3378.932 | 5818.977 | 5821.682 | 4279.515 | 4340.55 | 4268.94 | 4319.671
23.41633028 | 4085.649 | 4046.672 | 3178.692 | 3500.097 | 4749.933 | 4888.28 | 3102.064 | 3326.331 | 5796.97 | 5805.733 | 4312.443 | 4368.929 | 4265.568 | 4345.824
23.44233028 | 4103.05 | 4018.488 | 3237.635 | 3488.258 | 4750.449 | 4813.208 | 3094.305 | 3297.661 | 5783.006 | 5850.167 | 4353.984 | 4312.434 | 4170.856 | 4331.591
23.46833028 | 4099.453 | 3947.469 | 3284.234 | 3497.547 | 4734.562 | 4771.172 | 3101.797 | 3348.359 | 5690.953 | 5885.297 | 4313.844 | 4267.625 | 4231.813 | 4295.516
23.49433028 | 4161.412 | 3971.865 | 3292.75 | 3421.109 | 4829.346 | 4756.908 | 3089.771 | 3342.225 | 5723.776 | 5815.452 | 4269.228 | 4270.432 | 4237.088 | 4248.999
23.52033028 | 4197.552 | 4102.233 | 3214.307 | 3408.718 | 4909.761 | 4823.675 | 3069.141 | 3375.067 | 5802.607 | 5870.006 | 4292.632 | 4341.46 | 4145.669 | 4183.663
23.54633028 | 4148.84 | 4139.808 | 3196.03 | 3483.064 | 4841.841 | 4881.098 | 3101.418 | 3378.036 | 5907.511 | 5898.487 | 4340.095 | 4343.713 | 4217.382 | 4216.093
23.57233028 | 4121.308 | 4093.308 | 3261.845 | 3491.923 | 4856.844 | 4827.617 | 3102.463 | 3287.156 | 6033.844 | 5813.617 | 4356.616 | 4323.23 | 4203.773 | 4300.46
23.59833028 | 4077.776 | 4012.936 | 3288.414 | 3474.616 | 4894.544 | 4813.084 | 3035.905 | 3322.764 | 5965.126 | 5799.798 | 4331.202 | 4290.092 | 4157.54 | 4363.11
23.62433028 | 3989.141 | 3950.37 | 3310.337 | 3409.178 | 4938.859 | 4818.554 | 2965.515 | 3337.808 | 5875.26 | 5746.102 | 4356.376 | 4299.564 | 4128.029 | 4304.135
23.65033028 | 3951.682 | 3945.474 | 3351.329 | 3340.636 | 4948.341 | 4884.318 | 3012.74 | 3274.162 | 5856.567 | 5738.428 | 4330.451 | 4355.543 | 4151.266 | 4234.295
23.67633028 | 3991.925 | 3909.088 | 3265.263 | 3375.361 | 4909.504 | 4868.727 | 3049.584 | 3252.008 | 5810.554 | 5759.579 | 4323.368 | 4352.015 | 4138.712 | 4279.927
23.70233028 | 4071.86 | 3905.285 | 3183.464 | 3394.338 | 4904.089 | 4828.838 | 3062.438 | 3265.62 | 5771.891 | 5714.802 | 4312.453 | 4308.361 | 4114.125 | 4315.844
23.72833028 | 4087.603 | 3920.281 | 3186.928 | 3323.435 | 4913.888 | 4882 | 3114.352 | 3277.732 | 5741.07 | 5734.044 | 4282.875 | 4310.664 | 4156.886 | 4249.249
23.75433028 | 4035.807 | 3885.055 | 3146.179 | 3290.814 | 4938.849 | 4886.69 | 3064.536 | 3211.033 | 5760.298 | 5800.484 | 4301.427 | 4264.08 | 4153.759 | 4218.712
23.78033028 | 4035.313 | 3903.266 | 3159.511 | 3343.119 | 4968.821 | 4854.816 | 2986.097 | 3248.501 | 5835.184 | 5875.856 | 4371.566 | 4240.335 | 4164.442 | 4241.489
23.80633028 | 3991.265 | 3899.739 | 3133.426 | 3350.697 | 4948.332 | 4834.804 | 3005.422 | 3339.866 | 5803.096 | 5899.747 | 4487.042 | 4392.938 | 4168.618 | 4236.134
23.83233028 | 3959.286 | 3857.494 | 3054.318 | 3289.439 | 4949.145 | 4861.804 | 3090.137 | 3298.878 | 5791.694 | 5861.216 | 4480.141 | 4509.678 | 4246.537 | 4278.878
23.85833028 | 3957.909 | 3887.591 | 3099.358 | 3244.066 | 5012.707 | 4915.237 | 3146.162 | 3285.404 | 5899.864 | 5835.833 | 4446.111 | 4571.434 | 4331.591 | 4307.904
23.88433028 | 3892.71 | 3875.741 | 3111.289 | 3199.355 | 5055.647 | 4941.773 | 3149.258 | 3255.096 | 5890.322 | 5858.517 | 4509.067 | 4591.517 | 4402.776 | 4386.937
23.91033028 | 3935.165 | 3861.748 | 3106.141 | 3228.142 | 5109.488 | 4892.197 | 3117.85 | 3307.149 | 5905.212 | 5946.299 | 4629.772 | 4585.977 | 4469.764 | 4454.417
23.93633028 | 3951.038 | 3854.45 | 3148.849 | 3233.005 | 5147.132 | 4939.373 | 3128.361 | 3394.411 | 5956.799 | 6000.388 | 4567.672 | 4515.438 | 4433.825 | 4529.926
23.96233028 | 3877.286 | 3818.883 | 3116.61 | 3248.428 | 5171.833 | 5011.571 | 3192.974 | 3394.026 | 6003.194 | 6014.442 | 4492.194 | 4472.675 | 4462.778 | 4587.157
23.98833028 | 3829.027 | 3919.471 | 3130.348 | 3236.818 | 5087.39 | 5105.412 | 3241.92 | 3441.439 | 6043.626 | 6030.984 | 4519.417 | 4451.144 | 4572.048 | 4571.626
24.01433028 | 3842.623 | 3996.142 | 3090.311 | 3157.823 | 5124.858 | 5088.637 | 3252.159 | 3486.698 | 6053.161 | 6053.496 | 4470.646 | 4392.538 | 4558.764 | 4631.344
24.04033028 | 3917.866 | 3979.113 | 3107.602 | 3164.833 | 5169.234 | 4981.753 | 3218.473 | 3423.192 | 6112.259 | 6098.373 | 4379.439 | 4363.284 | 4489.084 | 4613.883
24.06633028 | 3951.405 | 3987.805 | 3128.792 | 3230.091 | 5197.648 | 4977.908 | 3200.511 | 3294.101 | 6010.707 | 6170.058 | 4364.154 | 4310.309 | 4405.717 | 4534.067
24.09233028 | 3909.22 | 3929.861 | 3142.141 | 3290.16 | 5153.562 | 4948.179 | 3072.821 | 3264.601 | 6010.319 | 6111.42 | 4311.621 | 4248.76 | 4225.661 | 4403.28
24.11833028 | 3907.902 | 3892.242 | 3051.059 | 3263.758 | 5083.278 | 4979.196 | 3009.464 | 3193.644 | 6121.863 | 6058.607 | 4238.023 | 4239.846 | 4124.68 | 4360.372
24.14433028 | 3952.011 | 3883.788 | 3043.162 | 3233.155 | 5112.417 | 4967.813 | 3010.021 | 3118.155 | 6178.493 | 5908.708 | 4187.41 | 4232.453 | 4127.122 | 4267.993
24.17033028 | 3995.244 | 3794.667 | 3068.442 | 3212.033 | 5018.96 | 5023.106 | 2955.884 | 3082.452 | 6206.116 | 5899.672 | 4250.201 | 4287.555 | 4123.109 | 4223.142
24.19633028 | 3989.411 | 3753.529 | 3111.006 | 3264.544 | 5054.505 | 4970.961 | 2982.754 | 3076.718 | 6131.198 | 5947.949 | 4242.859 | 4240.97 | 4055.165 | 4254.255
24.22233028 | 4002.062 | 3846.134 | 3143.584 | 3387.198 | 4998.503 | 4891.034 | 2892.423 | 3121.775 | 6122.064 | 5822.321 | 4155.711 | 4167.515 | 3981.84 | 4320.278
24.24833028 | 3951.173 | 3881.954 | 3145.529 | 3398.334 | 4839.085 | 4883.223 | 2929.671 | 3139.414 | 6058.396 | 5771.223 | 4197.193 | 4161.524 | 4011.938 | 4178.499
24.27433028 | 3922.879 | 3832.995 | 3025.072 | 3314.02 | 4869.995 | 4791.024 | 2893.275 | 3175.068 | 5938.445 | 5705.536 | 4250.082 | 4163.671 | 4031.613 | 4188.792
24.30033028 | 3991.146 | 3863.205 | 3021.588 | 3362.006 | 4896.817 | 4795.509 | 2820.794 | 3196.581 | 5973.824 | 5784.376 | 4236.581 | 4157.473 | 3987.109 | 4124.491
24.32633028 | 4023.87 | 3766.983 | 3078.997 | 3348.008 | 4811.54 | 4794.65 | 2790.003 | 3155.515 | 5992.788 | 5810.702 | 4160.419 | 4160.466 | 3927.256 | 4124.849
24.35233028 | 3911.651 | 3805.34 | 3048.553 | 3333.646 | 4814.07 | 4690.093 | 2832.004 | 3177.056 | 5998.366 | 5751.777 | 4107.152 | 4150.447 | 3948.446 | 4225.499
24.37833028 | 4007.54 | 3930.367 | 2972.619 | 3228.836 | 4696.773 | 4687.995 | 2957.77 | 3154.218 | 5871.226 | 5731.308 | 4192.838 | 4241.617 | 3982.689 | 4188.841
24.40433028 | 3961.491 | 3780.406 | 3018.604 | 3101.14 | 4701.757 | 4673.127 | 2963.907 | 3064.545 | 5817.14 | 5734.361 | 4113.86 | 4240.873 | 3936.605 | 4127.71
24.43033028 | 3727.037 | 3865.147 | 3023.084 | 3061.099 | 4598.091 | 4786.239 | 2934.432 | 3186.065 | 5773.414 | 5699.432 | 4118.973 | 4198.559 | 3917.128 | 4106.853
24.45633028 | 3732.167 | 3840.968 | 2927.548 | 3190.409 | 4660.19 | 4716.643 | 2875.255 | 3087.23 | 5681.239 | 5626.582 | 4078.223 | 4245.158 | 3951.18 | 4118.968
24.48233028 | 3860.779 | 3800.369 | 3030.501 | 3050.72 | 4683.967 | 4596.368 | 2891.532 | 2987.379 | 5717.073 | 5593.311 | 4085.633 | 4193.737 | 3925.104 | 4093.662
24.50833028 | 3865.595 | 3744.136 | 2992.851 | 3049.663 | 4770.96 | 4599.123 | 2802.317 | 3094.107 | 5723.258 | 5516.524 | 4049.081 | 4114.343 | 3852.721 | 4071.145
24.53433028 | 3782.98 | 3799.606 | 2958.307 | 2996.239 | 4557.439 | 4671.749 | 2847.128 | 3085.534 | 5620.454 | 5529.383 | 4057.347 | 4135.634 | 3753.187 | 4000.653
24.56033028 | 3741.626 | 3760.614 | 3000.25 | 2938.883 | 4506.367 | 4623.288 | 2767.946 | 3143.899 | 5648.617 | 5466.753 | 4031.13 | 4110.329 | 3863.43 | 4044.623
24.58633028 | 3834.309 | 3748.098 | 2942.937 | 3040.484 | 4625.176 | 4617.178 | 2859.787 | 3120.329 | 5686.635 | 5555.971 | 4055.025 | 4165.363 | 3939.611 | 4115.55
24.61233028 | 3727.114 | 3647.985 | 2990.169 | 3063.68 | 4703.079 | 4684.914 | 2882.84 | 3173.485 | 5703.32 | 5547.917 | 4148.64 | 4132.943 | 3874.428 | 4047.825
24.63833028 | 3746.658 | 3749.289 | 2977.87 | 3087.316 | 4577.348 | 4651.291 | 2881.496 | 3066.56 | 5676.788 | 5606.738 | 4106.764 | 3911.454 | 3948.652 | 4168.713
24.66433028 | 3753.921 | 3741.042 | 3007.688 | 3093.201 | 4702.688 | 4663.994 | 2804.963 | 3210.925 | 5645.106 | 5625.222 | 4118.672 | 4068.699 | 3820.513 | 4214.704
24.69033028 | 3760.469 | 3768.142 | 2984.07 | 3074.118 | 4674.04 | 4586.928 | 2839.505 | 3140.836 | 5600.01 | 5533.894 | 4063.611 | 4166.686 | 3822.701 | 4223.088
24.71633028 | 3665.677 | 3794.435 | 2926.759 | 3075.972 | 4572.685 | 4501.491 | 2777.908 | 3219.917 | 5476.306 | 5529.083 | 3982.685 | 4040.926 | 3865.352 | 4188.537
24.74233028 | 3841.657 | 3674.734 | 2916.745 | 3010.874 | 4526.837 | 4586.737 | 2839.009 | 3228.919 | 5580.597 | 5439.904 | 3934.814 | 4008.493 | 3842.552 | 4153.128
24.76833028 | 3780.476 | 3757.802 | 3009.228 | 2990.005 | 4617.439 | 4522.709 | 2919.635 | 3250.056 | 5630.675 | 5578.466 | 4015.608 | 4043.738 | 3848.246 | 4104.672
24.79433028 | 3795.054 | 3728.632 | 2969.884 | 3099.189 | 4553.227 | 4608.063 | 2823.909 | 3383.991 | 5669.952 | 5370.712 | 4063.713 | 4052.144 | 3844.728 | 4114.408
24.82033028 | 3775.906 | 3806.354 | 3007.995 | 3066.357 | 4667.586 | 4594.135 | 2800.233 | 3370.814 | 5502.746 | 5375.765 | 4153.675 | 4058.973 | 3768.041 | 4288.305
24.84633028 | 3863.851 | 3695.441 | 3018.768 | 3113.709 | 4605.388 | 4570.963 | 2843.305 | 3371.448 | 5526.904 | 5508.731 | 4013.888 | 4130.552 | 3826.806 | 4315.314
24.87233028 | 3838.768 | 3776.973 | 2942.762 | 3058.317 | 4686.947 | 4664.767 | 2740.169 | 3441.491 | 5759.984 | 5525.978 | 4030 | 4069.481 | 3787.423 | 4450.285
24.89833028 | 3740.926 | 3799.292 | 2964.212 | 3152.825 | 4726.788 | 4744.687 | 2746.009 | 3601.799 | 5733.08 | 5610.557 | 4028.088 | 4101.931 | 3802.151 | 4501.644
24.92433028 | 3682.124 | 3806.831 | 3088.494 | 3060.742 | 4600.933 | 4586.202 | 2806.629 | 3326.708 | 5614.629 | 5448.832 | 3973.652 | 4072.405 | 3953.325 | 4490.798
24.95033028 | 3818.841 | 3757.444 | 3021.318 | 3178.883 | 4597.586 | 4596.971 | 2834.063 | 3315.871 | 5554.071 | 5487.749 | 4089.264 | 4175.983 | 3837.477 | 4482.967
24.97633028 | 3884.529 | 3870.505 | 2889.266 | 3091.155 | 4565.076 | 4751.768 | 2839.124 | 3462.645 | 5480.882 | 5703.647 | 4109.679 | 4096.39 | 3875.029 | 4558.592
25.00233028 | 3707.305 | 3684.371 | 2989.264 | 3149.57 | 4593.789 | 4664.642 | 2885.657 | 3328.984 | 5436.328 | 5570.977 | 3988.889 | 4242.921 | 3885.92 | 4405.13
25.02833028 | 3771.847 | 3706.587 | 3030.294 | 2971.133 | 4630.363 | 4514.616 | 2827.033 | 3387.95 | 5587.349 | 5538.551 | 4140.332 | 4032.701 | 3951.847 | 4409.897
25.05433028 | 3815.806 | 3887.953 | 2938.578 | 3121.713 | 4642.674 | 4610.259 | 2867.833 | 3161.35 | 5714.527 | 5593.453 | 4084.628 | 4044.566 | 3836.256 | 4232.939
25.08033028 | 3754.409 | 3706.189 | 2886.89 | 3123.111 | 4773.96 | 4667.888 | 2887.296 | 3235.887 | 5603.41 | 5666.258 | 4063.741 | 4116.258 | 3835.889 | 4197.186
25.10633028 | 3807.275 | 3675.174 | 2967.913 | 3064.866 | 4779.953 | 4800.564 | 2909.919 | 3117.966 | 5754.342 | 5692.826 | 4008.678 | 3977.953 | 4009.45 | 4048.282
25.13233028 | 3764.731 | 3805.091 | 2947.479 | 3028.992 | 4758.309 | 4780.593 | 2843.097 | 3092.195 | 5669.576 | 5769.448 | 4084.277 | 4154.904 | 3898.226 | 4145.684
25.15833028 | 3776.931 | 3752.344 | 3016.921 | 3034.465 | 4752.334 | 4670.752 | 2752.215 | 3170.32 | 5766.649 | 5670.417 | 4062.871 | 4108.143 | 3904.064 | 4070.814
25.18433028 | 3831.549 | 3778.467 | 3041.388 | 2944.521 | 4768.619 | 4617.761 | 2800.472 | 3100.293 | 5815.546 | 5871.655 | 3973.291 | 4125.235 | 3933.621 | 4137.937
25.21033028 | 3789.42 | 3692.407 | 2916.96 | 3009.153 | 4882.34 | 4781.14 | 2903.64 | 3047.42 | 5959.653 | 5876.213 | 4048.2 | 4065.807 | 3961.573 | 4115.687
25.23633028 | 3962.068 | 3706.585 | 2981.79 | 2975.347 | 4954.432 | 4727.437 | 2873.25 | 3022.222 | 5752.568 | 5829.83 | 4111.108 | 3985.017 | 3958.58 | 4029.886
25.26233028 | 3790.687 | 3790.307 | 2898.864 | 3038.012 | 5003.887 | 4881.721 | 2937.798 | 3171.893 | 5939.863 | 6150.229 | 4133.976 | 4052.053 | 4058.964 | 4070.142
25.28833028 | 3797.158 | 3753.171 | 2963.987 | 3012.425 | 5257.282 | 4983.172 | 3057.329 | 3045.095 | 5978.253 | 6069.719 | 4195.199 | 4091.041 | 4070.116 | 4174.959
25.31433028 | 3794.011 | 3807.281 | 3052.628 | 3073.523 | 5249.812 | 5046.419 | 2890.282 | 3022.505 | 6139.003 | 6419.183 | 4108.647 | 4088.011 | 4141.639 | 4139.95
25.34033028 | 3948.47 | 3810.818 | 2953.444 | 3069.18 | 5607.626 | 5146.418 | 2886.457 | 3025.455 | 6297.604 | 6435.724 | 4184.827 | 4033.449 | 4227.144 | 4244.42
25.36633028 | 3862.86 | 3787.801 | 3022.234 | 3079.807 | 5746.965 | 5266.017 | 2911.345 | 3136.14 | 6323.269 | 6738.221 | 4278.403 | 4065.128 | 4272.298 | 4295.298
25.39233028 | 3832.186 | 3772.186 | 3139.953 | 3142.759 | 5998.129 | 5478.935 | 2830.612 | 3168.502 | 6637.078 | 6904.079 | 4267.528 | 4115.882 | 4211.334 | 4341.506
25.41833028 | 3833.336 | 3722.465 | 3047.25 | 3058.095 | 6194.613 | 5804.382 | 2956.772 | 3024.224 | 6821.761 | 7080.949 | 4206.291 | 4159.026 | 4522.574 | 4379.856
25.44433028 | 3802.687 | 3685.807 | 3108.227 | 2971.429 | 6359.317 | 5868.592 | 2835.026 | 3004.888 | 7053.008 | 7075.743 | 4285.643 | 4144.575 | 4615.841 | 4705.724
25.47033028 | 3790.301 | 3726.404 | 3048.66 | 3144.245 | 6388 | 5652.633 | 2901.507 | 3054.218 | 7182.481 | 6695.138 | 4205.679 | 4100.109 | 4639.096 | 4800.866
25.49633028 | 3770.504 | 3807.768 | 3066.384 | 3022.946 | 6012.445 | 5548.315 | 3016.481 | 2910.596 | 7244.622 | 6474.897 | 4112.232 | 4109.496 | 4553.735 | 4748.294
25.52233028 | 3735.024 | 3730.483 | 3080.56 | 3107.699 | 5703.372 | 5303.869 | 2941.306 | 2973.872 | 7015.132 | 6229.137 | 4190.312 | 4125.12 | 4422.392 | 4583.884
25.54833028 | 3794.453 | 3847.182 | 3014.547 | 3145.49 | 5497.975 | 4974.186 | 2926.196 | 2982.744 | 6592.203 | 6010.073 | 4315.396 | 4151.53 | 4382.235 | 4421.074
25.57433028 | 3734.784 | 3858.895 | 3167.147 | 3099.76 | 5071.339 | 5011.516 | 2812.063 | 2923.016 | 6418.656 | 5910.791 | 4176.5 | 4054.228 | 4324.791 | 4471.412
25.60033028 | 3857.254 | 3853.293 | 3110.735 | 3139.515 | 4874.141 | 4981.311 | 2757.359 | 3031.613 | 6179.883 | 5865.185 | 4162.402 | 4158.552 | 4246.311 | 4385.912
25.62633028 | 3864.271 | 3686.484 | 3136.857 | 3180.901 | 4882.71 | 4770.338 | 2811.366 | 2977.942 | 5977.931 | 5790.352 | 4231.857 | 4254.329 | 4235.3 | 4316.535
25.65233028 | 3859.447 | 3850.928 | 3103.874 | 3130.917 | 4898.468 | 4751.935 | 2868.977 | 2991.19 | 5983.147 | 5847.933 | 4154.94 | 4207.215 | 4287.892 | 4282.66
25.67833028 | 3895.063 | 3866.487 | 3098.49 | 3170.513 | 4884.571 | 4824.309 | 2782.077 | 3058.901 | 5946.365 | 5780.955 | 4210.168 | 4274.637 | 4318.96 | 4271.326
25.70433028 | 3922.946 | 3845 | 3141.415 | 3134.015 | 4810.143 | 4791.364 | 2822.105 | 3041.035 | 5866.116 | 5752.074 | 4262.295 | 4350.488 | 4326.174 | 4250.43
25.73033028 | 3955.451 | 3813.545 | 3140.987 | 3226.382 | 4805.447 | 4780.294 | 2780.226 | 3033.434 | 5840.14 | 5748.281 | 4422.271 | 4326.966 | 4300.549 | 4273.74
25.75633028 | 3903.258 | 3796.77 | 3147.689 | 3128.892 | 4756.193 | 4687.42 | 2791.478 | 2892.187 | 5883.413 | 5701.587 | 4356.107 | 4446.353 | 4234.308 | 4242.997
25.78233028 | 3816.531 | 3773.454 | 3136.319 | 3187.157 | 4674.312 | 4697.043 | 2796.184 | 2918.88 | 5829.716 | 5677.44 | 4414.207 | 4475.198 | 4172.773 | 4197.198
25.80833028 | 3798.907 | 3816.069 | 2994.032 | 3099.236 | 4766.155 | 4725.166 | 2747.838 | 3010.439 | 5806.907 | 5731.865 | 4555.491 | 4521.92 | 4189.571 | 4234.329
25.83433028 | 3828.657 | 3804.89 | 2915.795 | 3010.693 | 4726.148 | 4746.23 | 2775.264 | 3050.53 | 5727.276 | 5708.711 | 4604.752 | 4663.108 | 4268.468 | 4242.146
25.86033028 | 3855.636 | 3750.079 | 2888.042 | 3005.653 | 4641.749 | 4715.084 | 2762.075 | 3065.983 | 5717.603 | 5687.661 | 4695.816 | 4776.544 | 4252.431 | 4252.297
25.88633028 | 3771.906 | 3694.956 | 2879.311 | 2957.227 | 4736.031 | 4746.773 | 2836.405 | 3075.898 | 5774.287 | 5718.491 | 4887.454 | 4798.791 | 4259.802 | 4351.439
25.91233028 | 3835.659 | 3606.939 | 2910.981 | 2972.598 | 4797.936 | 4711.393 | 2856.601 | 3103.526 | 5712.094 | 5644.285 | 4797.834 | 4707.867 | 4202.421 | 4387.382
25.93833028 | 3781.338 | 3642.719 | 2875.888 | 2934.991 | 4703.674 | 4736.102 | 2814.944 | 3125.897 | 5683.794 | 5624.869 | 4644.356 | 4608.524 | 4132.767 | 4335.879
25.96433028 | 3798.203 | 3689.379 | 2896.672 | 2905.005 | 4678.402 | 4823.8 | 2786.863 | 3116.612 | 5683.365 | 5624.484 | 4533.93 | 4560.858 | 4039.679 | 4336.275
25.99033028 | 3778.43 | 3642.131 | 2848.195 | 3034.827 | 4623.967 | 4884.32 | 2788.235 | 3212.663 | 5675.153 | 5538.273 | 4351.092 | 4447.184 | 4005.082 | 4386.477
26.01633028 | 3708.347 | 3682.477 | 2817.172 | 3021.322 | 4638.363 | 4883.828 | 2786.125 | 3333.728 | 5583.745 | 5597.61 | 4273.48 | 4309.705 | 3965.358 | 4367.415
26.04233028 | 3732.707 | 3714.7 | 2946.376 | 3038.456 | 4643.038 | 4856.509 | 2780.404 | 3404.557 | 5665.017 | 5623.505 | 4159.836 | 4258.425 | 3899.847 | 4434.543
26.06833028 | 3817.246 | 3687.423 | 2960.38 | 3042.371 | 4605.938 | 4859.476 | 2782.344 | 3447.92 | 5761.172 | 5659.62 | 4086.617 | 4222.604 | 3940.449 | 4466.362
26.09433028 | 3797.675 | 3744.693 | 2889.809 | 2995.905 | 4589.088 | 4965.764 | 2734.466 | 3604.841 | 5606.487 | 5738.83 | 4127.71 | 4103.388 | 4006.735 | 4483.742
26.12033028 | 3788.529 | 3782.981 | 2822.754 | 2958.697 | 4578.906 | 5186.438 | 2707.057 | 3755.85 | 5557.096 | 5774.321 | 4121.169 | 4063.001 | 3956.338 | 4583.756
26.14633028 | 3800.541 | 3765.214 | 2797.235 | 2963.694 | 4596.133 | 5294.883 | 2712.888 | 3906.675 | 5601.995 | 5862.526 | 4139.378 | 4179.986 | 3835.372 | 4689.164
26.17233028 | 3791.185 | 3720.766 | 2786.244 | 3029.243 | 4649.05 | 5458.232 | 2734.394 | 4103.872 | 5696.317 | 5895.959 | 4199.672 | 4226.597 | 3844.545 | 4751.302
26.19833028 | 3797.29 | 3742.628 | 2819.947 | 3056.883 | 4638.242 | 5632.322 | 2766.407 | 4275.197 | 5762.984 | 5928.382 | 4264.439 | 4201.391 | 3919.915 | 5043.578
26.22433028 | 3896.798 | 3748.996 | 2814.522 | 3080.582 | 4691.429 | 5620.944 | 2822.741 | 4314.313 | 5787.898 | 5983.264 | 4380.428 | 4221.054 | 3894.838 | 5275.21
26.25033028 | 3988.681 | 3784.785 | 2839.719 | 3046.511 | 4794.24 | 5566.441 | 2842.859 | 4193.107 | 5932.002 | 6095.419 | 4491.282 | 4278.217 | 3893.184 | 5189.435
26.27633028 | 4050.223 | 3866.689 | 2931.339 | 3060.432 | 4923.888 | 5516.57 | 2809.311 | 4045.698 | 5958.009 | 6191.948 | 4541.663 | 4377.315 | 3950.793 | 5100.324
26.30233028 | 4211.271 | 3964.428 | 2979.843 | 3115.109 | 4958.483 | 5418.946 | 2836.217 | 3843.47 | 5967.421 | 6387.135 | 4560.952 | 4469.789 | 4030.108 | 4959.872
26.32833028 | 4331.653 | 4092.801 | 3007.38 | 3060.553 | 5007.208 | 5400.207 | 2907.2 | 3564.218 | 6159.095 | 6570.506 | 4636.621 | 4614.881 | 4055.393 | 4746.319
26.35433028 | 4388.861 | 4228.629 | 3017.721 | 3065.291 | 5177.861 | 5403.278 | 2919.407 | 3408.604 | 6323.443 | 6735.026 | 4848.688 | 4835.594 | 4117.304 | 4619.337
26.38033028 | 4605.992 | 4403.56 | 3071.15 | 3088.858 | 5347.842 | 5412.688 | 2912.071 | 3363.722 | 6551.859 | 7141.004 | 5236.815 | 5074.378 | 4294.892 | 4489.303
26.40633028 | 4916.882 | 4661.426 | 3097.586 | 3037.525 | 5590.261 | 5453.672 | 2929.285 | 3289.62 | 6927.935 | 7600.625 | 5678.167 | 5398.736 | 4476.606 | 4478.467
26.43233028 | 5286.75 | 4922.108 | 3095.395 | 2988.757 | 5845.754 | 5661.371 | 2930.212 | 3263.22 | 7305.702 | 8174.843 | 6068.157 | 5795.498 | 4635.229 | 4631.592
26.45833028 | 5671.961 | 5185.87 | 3169.713 | 2992.78 | 6185.262 | 6094.615 | 2928.874 | 3285.252 | 7652.104 | 9008.729 | 6602.817 | 6410.051 | 4786.398 | 4727.336
26.48433028 | 6026.675 | 5622.65 | 3281.925 | 3083.267 | 6555.373 | 6423.906 | 2914.623 | 3332.975 | 8207.194 | 10112.13 | 7316.646 | 7242.159 | 5071.197 | 4954.836
26.51033028 | 6637.992 | 6194.919 | 3369 | 3160.517 | 6944.258 | 6932.562 | 2920.285 | 3326.987 | 9150.343 | 11240.24 | 8177.488 | 8202.422 | 5532.502 | 5304.649
26.53633028 | 7477.887 | 7125.717 | 3420.319 | 3160.486 | 7556.276 | 7781.918 | 2932.97 | 3273.875 | 10300.56 | 12521.41 | 9416.343 | 9339.623 | 6207.319 | 5562.602
26.56233028 | 8541.284 | 8227.001 | 3559.374 | 3193.414 | 8412.404 | 8675.637 | 2927.406 | 3382.75 | 11698.78 | 14479.3 | 11418.85 | 10720.76 | 6936.253 | 5896.162
26.58833028 | 10162.25 | 9283.678 | 3903.806 | 3281.225 | 9418.416 | 9277.987 | 2996.022 | 3700.366 | 13402.54 | 16538.55 | 14414.85 | 12769.46 | 7716.314 | 6377.212
26.61433028 | 12844.24 | 10696.84 | 4553.739 | 3332.854 | 10223.81 | 10180.7 | 3058.917 | 4040.27 | 15283.17 | 17556.03 | 17404.53 | 15119.4 | 9145.806 | 7035.193
26.64033028 | 14365.46 | 11656.9 | 4908.479 | 3453.452 | 10107.98 | 10986.84 | 3097.427 | 3797.382 | 17363.16 | 16098.45 | 18661.35 | 16744.77 | 11079.38 | 8134.249
26.66633028 | 12196.41 | 10355.9 | 4505.153 | 3499.554 | 9080.823 | 9682.318 | 3102.3 | 3606.607 | 18911.43 | 12627.33 | 16541.22 | 14981.63 | 10943.18 | 9428.582
26.69233028 | 9687.835 | 8218.93 | 4010.087 | 3416.403 | 7672.891 | 7709.723 | 3056.055 | 3516.155 | 17240.57 | 10777.66 | 12599.02 | 11273.4 | 8559.03 | 9374.01
26.71833028 | 8267.998 | 7070.431 | 3798.121 | 3295.959 | 6639.594 | 7004.85 | 2907.257 | 3260.919 | 13378.35 | 8588.363 | 10425.54 | 9773.39 | 7518.959 | 7639.891
26.74433028 | 5943.591 | 5487.908 | 3302.858 | 3222.777 | 5567.395 | 5822.74 | 2823.718 | 3186.04 | 11222.84 | 6607.937 | 7352.041 | 7138.575 | 6309.501 | 6826.977
26.77033028 | 4597.526 | 4310.794 | 3090.765 | 3047.159 | 4859.841 | 5020.032 | 2764.87 | 3061.452 | 8915.743 | 5916.795 | 5365.145 | 5278.153 | 4754.174 | 5968.586
26.79633028 | 4154.9 | 4060.914 | 2932.975 | 2956.142 | 4712.689 | 4720.98 | 2727.753 | 3098.726 | 6906.09 | 5770.148 | 4722.317 | 4725.465 | 4105.516 | 4676.04
26.82233028 | 4021.959 | 3997.594 | 2883.528 | 2935.491 | 4558.546 | 4675.161 | 2723.045 | 3205.126 | 6149.289 | 5610.757 | 4481.256 | 4607.268 | 4078.907 | 4337.839
26.84833028 | 3855.54 | 3862.654 | 2868.1 | 2953.7 | 4535.812 | 4663.817 | 2772.489 | 3291.418 | 5868.02 | 5515.214 | 4466.537 | 4319.17 | 4079.125 | 4352.641
26.87433028 | 3968.835 | 3828.656 | 2822.882 | 2991.392 | 4544.429 | 4677.972 | 2757.627 | 3250.505 | 5629.887 | 5418.161 | 4288.599 | 4282.471 | 3957.655 | 4391.557
26.90033028 | 3940.673 | 3873.092 | 2755.787 | 2936.493 | 4537.198 | 4630.412 | 2771.143 | 3294.574 | 5607.676 | 5583.713 | 4279.246 | 4189.007 | 3903.305 | 4541.706
26.92633028 | 3842.751 | 3836.821 | 2817.597 | 2818.871 | 4417.951 | 4651.714 | 2761.991 | 3414.834 | 5590.409 | 5422.403 | 4259.456 | 4241.763 | 3990.785 | 4557.914
26.95233028 | 3801.734 | 3839.898 | 2846.26 | 2951.427 | 4512.073 | 4717.368 | 2779.898 | 3492.096 | 5894.061 | 5387.775 | 4145.006 | 4207.33 | 3957.456 | 4652.664
26.97833028 | 3799.978 | 3761.137 | 2831.694 | 2985.659 | 4363.419 | 4584.791 | 2713.783 | 3553.581 | 6464.435 | 5377.386 | 4148.92 | 4181.033 | 3973.08 | 4690.796
27.00433028 | 3750.162 | 3783.56 | 2808.175 | 2980.489 | 4444.156 | 4753.422 | 2743.857 | 3514.695 | 6219.739 | 5401.695 | 4181.291 | 4222.597 | 3917.611 | 4700.73
27.03033028 | 3719.972 | 3884.531 | 2835.344 | 2995.937 | 4485.246 | 4697.655 | 2713.966 | 3611.254 | 5899.475 | 5440.061 | 4255.816 | 4221.783 | 3781.81 | 4849.13
27.05633028 | 3807.995 | 3868.133 | 2830.85 | 2990.848 | 4362.416 | 4666.29 | 2643.138 | 3778.809 | 6047.512 | 5395.214 | 4382.545 | 4311.455 | 3749.333 | 5015.152
27.08233028 | 3745.35 | 3894.124 | 2726.608 | 3012.403 | 4458.962 | 4739.14 | 2710.091 | 3862.634 | 5646.989 | 5440.747 | 4333.151 | 4382.731 | 3940.796 | 5007.323
27.10833028 | 3768.069 | 3928.698 | 2731.962 | 3020.017 | 4352.364 | 4789.859 | 2651.828 | 3877.258 | 5526.412 | 5353.87 | 4401.186 | 4472.935 | 3925.478 | 5093.729
27.13433028 | 3710.268 | 3822.255 | 2761.808 | 3056.374 | 4422.775 | 4808.195 | 2700.626 | 4051.074 | 5573.169 | 5452.358 | 4559.534 | 4627.106 | 3899.725 | 5198.734
27.16033028 | 3722.592 | 3785.687 | 2693.15 | 3002.148 | 4459.617 | 4791.04 | 2748.593 | 4065.304 | 5389.214 | 5453.662 | 4695.006 | 4593.036 | 4093.391 | 5112.97
27.18633028 | 3664.134 | 3821.885 | 2748.892 | 2899.65 | 4436.471 | 4861.115 | 2819.713 | 4097.783 | 5417.102 | 5468.083 | 4822.331 | 4728.58 | 3853.949 | 5100.134
27.21233028 | 3765.471 | 3678.475 | 2783.285 | 2969.833 | 4386.471 | 4850.725 | 2745.719 | 4017.996 | 5482.493 | 5518.956 | 4926.071 | 4818.592 | 3947.43 | 5089.181
27.23833028 | 3679.23 | 3630.691 | 2798.794 | 2927.606 | 4315.563 | 4750.752 | 2770.897 | 3940.23 | 5474.552 | 5337.127 | 5087.115 | 4958.436 | 3906.376 | 5082.334
27.26433028 | 3693.518 | 3561.202 | 2772.009 | 2928.581 | 4439.407 | 4720.501 | 2690.906 | 3802.29 | 5390.737 | 5422.617 | 5071.084 | 4964.164 | 3885.942 | 4885.491
27.29033028 | 3694.011 | 3761.078 | 2735.879 | 2986.425 | 4530.208 | 4782.853 | 2708.955 | 3704.363 | 5516.814 | 5488.023 | 4861.649 | 4757.992 | 3914.302 | 4800.57
27.31633028 | 3679.564 | 3684.492 | 2810.738 | 2933.505 | 4442.687 | 4538.471 | 2779.789 | 3436.922 | 5558.668 | 5428.762 | 4458.275 | 4600.241 | 4031.166 | 4546.561
27.34233028 | 3742.097 | 3667.865 | 2771.29 | 2884.537 | 4499.991 | 4658.692 | 2639.701 | 3217.698 | 5493.193 | 5320.354 | 4486.818 | 4433.068 | 4054.431 | 4526.549
27.36833028 | 3763.761 | 3758.39 | 2792.291 | 2784.929 | 4537.415 | 4694.223 | 2644.452 | 3219.69 | 5502.765 | 5447.239 | 4405.323 | 4219.177 | 3969.325 | 4368.034
27.39433028 | 3888.59 | 3600.382 | 2705.996 | 2917.437 | 4644.358 | 4808.08 | 2714.729 | 3175.281 | 5435.016 | 5350.76 | 4143.563 | 4148.563 | 4079.271 | 4276.663
27.42033028 | 3963.7 | 3712.237 | 2737.183 | 2926.517 | 4654.685 | 4811.238 | 2657.637 | 3161.825 | 5844.335 | 5600.341 | 4133.364 | 4125.216 | 4152.519 | 4380.727
27.44633028 | 4124.004 | 3609.48 | 2844.08 | 2835.462 | 4591.142 | 4838.599 | 2704.2 | 3092.94 | 5774.941 | 5424.558 | 4207.798 | 4040.641 | 4324.041 | 4280.999
27.47233028 | 4401.642 | 3624.514 | 2816.705 | 2962.891 | 4696.288 | 4802.352 | 2678.354 | 3081.931 | 5863.041 | 5314.161 | 4045.295 | 4132.757 | 4400.295 | 4236.805
27.49833028 | 4343.102 | 3767.04 | 2867.076 | 2864.112 | 4565.144 | 4822.617 | 2722.839 | 2899.516 | 5766.71 | 5424.131 | 3997.856 | 4199.421 | 4340.846 | 4286.184
27.52433028 | 4909.956 | 3765.52 | 2843.79 | 2822.478 | 4472.153 | 4693.788 | 2717.427 | 3099.522 | 5710.76 | 5264.446 | 4096.019 | 4093.025 | 4147.966 | 4192.701
27.55033028 | 4610.305 | 3687.138 | 2806.789 | 2932.841 | 4443.74 | 4683.402 | 2667.894 | 2987.309 | 5667.626 | 5404.602 | 4286.846 | 4187.398 | 4209.089 | 4119.569
27.57633028 | 4144.508 | 3740.2 | 2894.009 | 2877.437 | 4383.811 | 4509.802 | 2711.385 | 2952.689 | 5505.915 | 5290.248 | 4182.438 | 4062.354 | 4114.472 | 4146.667
27.60233028 | 4287.86 | 3569.067 | 2990.017 | 2918.968 | 4460.994 | 4491.037 | 2747.992 | 2828.047 | 5592.923 | 5408.93 | 4128.998 | 4095.935 | 3874.046 | 4114.961
27.62833028 | 3998.757 | 3706.688 | 3024.67 | 2853.623 | 4449.113 | 4566.282 | 2732.151 | 2924.084 | 5433.52 | 5264.378 | 4124.047 | 3962.275 | 3969.094 | 4034.765
27.65433028 | 3791.047 | 3774.683 | 3141.696 | 2787.297 | 4488.225 | 4595.438 | 2710.426 | 2858.317 | 5549.676 | 5331.645 | 4089.678 | 4164.972 | 4004.322 | 4076.167
27.68033028 | 3819.034 | 3816.77 | 3184.77 | 2834.536 | 4495.795 | 4624.151 | 2689.615 | 2878.356 | 5450.075 | 5399.979 | 4048.23 | 4033.1 | 4082.657 | 4063.41
27.70633028 | 3829.608 | 3828.569 | 3336.844 | 2905.177 | 4618.981 | 4485.685 | 2608.294 | 2760.823 | 5484.471 | 5303.999 | 4134.432 | 4151.981 | 3981.235 | 3859.312
27.73233028 | 3905.119 | 3869.887 | 3553.142 | 2978.364 | 4531.766 | 4486.656 | 2632.575 | 2829.217 | 5418.488 | 5420.76 | 4129.442 | 4197.887 | 4034.052 | 4026.911
27.75833028 | 3848.779 | 3682.87 | 3653.39 | 2992.35 | 4589.102 | 4395.728 | 2575.661 | 2760.547 | 5383.008 | 5418.531 | 4200.512 | 4281.862 | 3882.685 | 3990.835
27.78433028 | 3887.827 | 3810.654 | 3810.757 | 2891.518 | 4503.622 | 4375.104 | 2674.413 | 2835.137 | 5505.757 | 5576.274 | 4398.653 | 4183.656 | 3926.068 | 3939.587
27.81033028 | 3973.899 | 3906.663 | 4165.571 | 2985.321 | 4642.534 | 4355.578 | 2682 | 2802.314 | 5696.457 | 5641.424 | 4366.945 | 4280.085 | 3903.288 | 3889.024
27.83633028 | 3936.352 | 3855.684 | 4325.299 | 2936.596 | 4526.524 | 4527.124 | 2749.427 | 2845.47 | 5573.501 | 5574.017 | 4296.484 | 4258.02 | 3890.977 | 3921.447
27.86233028 | 4017.619 | 3996.004 | 4495.72 | 2882.332 | 4540.136 | 4507.95 | 2632.528 | 2774.294 | 5781.709 | 5653.521 | 4320.643 | 4216.246 | 4027.892 | 3966.458
27.88833028 | 4113.46 | 4176.897 | 4748.313 | 2941.176 | 4528.739 | 4583.329 | 2648.414 | 2810.567 | 5826.501 | 5638.934 | 4284.781 | 4203.087 | 4042.109 | 3845.322
27.91433028 | 4087.862 | 4691.473 | 4863.378 | 3091.789 | 4523.474 | 4756.061 | 2639.66 | 2838.917 | 5910.09 | 5942.732 | 4161.009 | 4313.939 | 4056.984 | 3843.221
27.94033028 | 4235.511 | 4798.089 | 5075.443 | 3021.236 | 4454.152 | 4426.789 | 2685.932 | 2824.57 | 5960.217 | 5701.637 | 4228.663 | 4159.059 | 4019.783 | 3909.49
27.96633028 | 4086.548 | 4279.305 | 4922.347 | 2999.384 | 4548.25 | 4558.514 | 2840.328 | 2826.308 | 6426.078 | 5522.149 | 4264.262 | 4251.173 | 4020.031 | 3936.231
27.99233028 | 4036.006 | 4188.187 | 4623.028 | 2939.236 | 4483.242 | 4458.55 | 2742.215 | 2886.615 | 7389.119 | 5751.236 | 4356.571 | 4289.588 | 4021.852 | 3942.407
28.01833028 | 3914.159 | 3993.403 | 4272.979 | 2855.77 | 4358.734 | 4424.216 | 2780.762 | 2881.007 | 6485.953 | 5464.202 | 4217.123 | 4381.381 | 3952.979 | 3935.424
28.04433028 | 3891.168 | 3796.462 | 3955.646 | 2955.125 | 4443.639 | 4379.578 | 2735.437 | 2892.972 | 6206.315 | 5405.327 | 4135.596 | 4225.817 | 3987.413 | 4097.033
28.07033028 | 3940.313 | 3784.547 | 3630.958 | 2987.041 | 4326.924 | 4377.575 | 2781.532 | 2907.506 | 6015.762 | 5358.331 | 4191.572 | 4173.741 | 3947.687 | 4065.072
28.09633028 | 3772.369 | 3734.599 | 3364.951 | 2976.009 | 4461.827 | 4365.197 | 2690.881 | 2804.446 | 5531.424 | 5283.855 | 4163.778 | 4130.214 | 3979.222 | 3996.599
28.12233028 | 3767.894 | 3612.923 | 3171.03 | 2908.837 | 4446.264 | 4349.969 | 2837.031 | 2757.543 | 5306.091 | 5345.193 | 4190.894 | 3918.887 | 3944.086 | 4039.34
28.14833028 | 3824.527 | 3631.943 | 3052.62 | 2952.408 | 4379.928 | 4404.824 | 2736.42 | 2725.86 | 5377.39 | 5270.531 | 4093.065 | 3956.132 | 3941.713 | 4011.81
28.17433028 | 3817.445 | 3646.347 | 2999.712 | 2986.773 | 4434.833 | 4391.841 | 2760.011 | 2859.012 | 5351.593 | 5213.93 | 4046.227 | 3932.851 | 3892.375 | 3957.98
28.20033028 | 3770.298 | 3654.723 | 2921.496 | 2925.585 | 4480.257 | 4443.465 | 2855.771 | 2989.9 | 5277.535 | 5238.208 | 4102.009 | 4045.88 | 3868.733 | 3822.437
28.22633028 | 3886.836 | 3691.306 | 2878.13 | 2982.997 | 4370.599 | 4384.003 | 2814.201 | 2933.904 | 5361.392 | 5270.87 | 4123.049 | 4063.179 | 3800.438 | 3794.386
28.25233028 | 3915.714 | 3665.884 | 2827.359 | 2971.636 | 4491.256 | 4366.772 | 2815.068 | 2840.282 | 5324.529 | 5255.427 | 4097.665 | 4044.209 | 3885.339 | 3829.354
28.27833028 | 3951.353 | 3727.508 | 2813 | 3018.658 | 4514.785 | 4331.132 | 2833.88 | 2874.43 | 5368.825 | 5334.13 | 4070.437 | 4043.713 | 3959.353 | 3877.125
28.30433028 | 3951.814 | 3764.721 | 2871.606 | 3118.851 | 4549.687 | 4418.363 | 2934.7 | 2972.386 | 5315.079 | 5322.976 | 3959.241 | 4088.222 | 3982.524 | 3811.614
28.33033028 | 4012.762 | 3832.594 | 2869.152 | 3165.344 | 4546.488 | 4348.047 | 2934.59 | 3024.848 | 5324.578 | 5362.922 | 4126.957 | 4072.203 | 4065.492 | 3733.137
28.35633028 | 4060.095 | 3799.981 | 2999.696 | 3121.396 | 4439.217 | 4279.203 | 3024.346 | 3068.211 | 5420.252 | 5288.494 | 4220.255 | 4062.138 | 4174.401 | 3725.404
28.38233028 | 4113.98 | 3855.715 | 2923.871 | 3180.418 | 4457.333 | 4343.201 | 3079.353 | 3071.458 | 5513.442 | 5339.257 | 4271.683 | 4266.815 | 4147.667 | 3779.197
28.40833028 | 4098.356 | 3931.266 | 2954.611 | 3284.675 | 4459.135 | 4286.31 | 3063.52 | 3191.72 | 5373.399 | 5359.678 | 4338.809 | 4346.071 | 4083.505 | 3881.068
28.43433028 | 4132.174 | 3963.659 | 2993.683 | 3224.482 | 4454.464 | 4292.076 | 3118.882 | 3215.584 | 5332.099 | 5288.484 | 4411.906 | 4336.17 | 4007.265 | 3830.263
28.46033028 | 4231.727 | 4050.765 | 3013.518 | 3268.15 | 4430.078 | 4207.332 | 3226.4 | 3174.078 | 5387.383 | 5351.207 | 4536.957 | 4349.826 | 3981.346 | 3747.598
28.48633028 | 4275.631 | 4054.854 | 3028.305 | 3381.617 | 4365.276 | 4207.724 | 3210.95 | 3131.159 | 5389.096 | 5382.738 | 4633.745 | 4492.614 | 3910.383 | 3827.795
28.51233028 | 4399.842 | 4082.071 | 3065.62 | 3433.024 | 4369.7 | 4334.593 | 3190.532 | 3112.734 | 5468.835 | 5421.724 | 4846.775 | 4585.168 | 3927.562 | 3846.34
28.53833028 | 4520.608 | 4116.936 | 3150.901 | 3458.369 | 4342.257 | 4388 | 3247.392 | 3184.977 | 5539.801 | 5532.843 | 4994.603 | 4677.123 | 4024.831 | 3857.304
28.56433028 | 4581.134 | 4167.335 | 3133.531 | 3461.666 | 4304.066 | 4340.498 | 3310.568 | 3172.165 | 5608.102 | 5550.599 | 5106.503 | 4685.532 | 3942.662 | 3880.6
28.59033028 | 4578.674 | 4265.318 | 3132.548 | 3569.595 | 4262.958 | 4370.979 | 3451.57 | 3237.632 | 5502.845 | 5480.632 | 5291.909 | 4883.202 | 3854.297 | 3816.422
28.61633028 | 4615.467 | 4285.073 | 3098.852 | 3644.976 | 4249.749 | 4331.152 | 3631.751 | 3329.13 | 5500.983 | 5458.816 | 5343.938 | 4980.643 | 3919.689 | 3751.687
28.64233028 | 4612.199 | 4247.667 | 3081.09 | 3640.946 | 4351.178 | 4347.377 | 3724.954 | 3345.171 | 5580.972 | 5416.713 | 5323.793 | 4923.992 | 3999.99 | 3781.062
28.66833028 | 4567.441 | 4199.755 | 3093.968 | 3610.66 | 4380.567 | 4404.435 | 3788.9 | 3377.026 | 5653.43 | 5421.807 | 5336.061 | 4896.251 | 3920.077 | 3843.839
28.69433028 | 4479.616 | 4095.86 | 3048.717 | 3634.862 | 4411.288 | 4441.268 | 3772.549 | 3316.357 | 5546.399 | 5494.867 | 5326.904 | 4881.909 | 4009.778 | 3864.081
28.72033028 | 4434.886 | 4039.721 | 3055.741 | 3650.228 | 4412.128 | 4399.749 | 3746.034 | 3304.775 | 5505.973 | 5559.413 | 5213.007 | 4808.584 | 4071.356 | 3906.184
28.74633028 | 4380.791 | 4105.285 | 3113.631 | 3659.173 | 4433.059 | 4429.999 | 3767.225 | 3315.625 | 5600.495 | 5435.386 | 5081.61 | 4770.15 | 4036.383 | 3870.768
28.77233028 | 4285.696 | 4041.989 | 3072.401 | 3691.173 | 4559.082 | 4483.014 | 3743.545 | 3307.08 | 5557.119 | 5431.688 | 5026.366 | 4798.497 | 3934.852 | 3826.31
28.79833028 | 4235.119 | 3994.524 | 3031.793 | 3675.621 | 4471.68 | 4392.495 | 3661.683 | 3326.881 | 5496.352 | 5486.269 | 4959.874 | 4809.559 | 3968.516 | 3862.379
28.82433028 | 4234.546 | 3973.314 | 3057.092 | 3617.35 | 4439.417 | 4422.554 | 3553.972 | 3425.734 | 5548.072 | 5429.691 | 5035.385 | 4878.71 | 4052.044 | 3914.775
28.85033028 | 4229.419 | 3985.905 | 3070.427 | 3665.059 | 4514.943 | 4531.396 | 3473.314 | 3509.766 | 5588.427 | 5461.091 | 5014.044 | 4920.459 | 4103.478 | 4018.68
28.87633028 | 4199.486 | 3979.743 | 3127.115 | 3713.4 | 4524.057 | 4537.686 | 3415.543 | 3573.629 | 5562.828 | 5489.886 | 4990.6 | 4959.143 | 4173.829 | 4047.285
28.90233028 | 4279.847 | 4064.249 | 3176.956 | 3648.616 | 4475.919 | 4557.766 | 3354.756 | 3610.338 | 5583.88 | 5623.336 | 5038.146 | 5062.915 | 4206.688 | 4157.31
28.92833028 | 4338.917 | 4179.794 | 3263.967 | 3667.3 | 4464.389 | 4669.089 | 3320.078 | 3758.628 | 5595.85 | 5762.639 | 5021.733 | 5175.761 | 4251.239 | 4333.689
28.95433028 | 4407.595 | 4140.887 | 3396.277 | 3791.081 | 4549.556 | 4785.432 | 3331.412 | 3946.927 | 5629.41 | 5830.915 | 5035.825 | 5263.35 | 4325.875 | 4361.031
28.98033028 | 4518.627 | 4207.733 | 3389.54 | 3837.44 | 4647.444 | 4864.663 | 3351.475 | 4068.513 | 5736.019 | 5918.898 | 4925.334 | 5272.186 | 4465.428 | 4431.664
29.00633028 | 4536.446 | 4370.813 | 3509.395 | 3906.289 | 4729.829 | 4947.851 | 3369.193 | 4355.324 | 5849.49 | 5917.747 | 4798.736 | 5334.672 | 4581.84 | 4612.764
29.03233028 | 4657.772 | 4537.037 | 3621.142 | 4156.25 | 4820.037 | 5041.206 | 3534.521 | 4705.979 | 5831.135 | 5888.988 | 4779.09 | 5374.341 | 4644.745 | 4800.032
29.05833028 | 4869.749 | 4775.346 | 3756.32 | 4397.166 | 4907.103 | 5116.566 | 3675.193 | 5111.195 | 5707.666 | 5875.904 | 4765.99 | 5450.784 | 4774.963 | 4912.469
29.08433028 | 5118.038 | 5036.068 | 4154.159 | 4578.639 | 4892.956 | 5243.207 | 3773.476 | 5648.902 | 5715.133 | 6015.296 | 4768.396 | 5650.748 | 4796.193 | 4993.231
29.11033028 | 5432.771 | 5319.945 | 4492.944 | 4875.62 | 4886.875 | 5349.051 | 4094.546 | 6177.794 | 5837.922 | 6255.697 | 4786.75 | 5801.222 | 4733.174 | 5080.474
29.13633028 | 5896.887 | 5797.078 | 4998.23 | 5331.512 | 4906.414 | 5350.204 | 4336.374 | 6800.277 | 5910.383 | 6366.774 | 4802.998 | 6092.613 | 4835.186 | 5180.015
29.16233028 | 6561.462 | 6399.369 | 5572.938 | 5950.057 | 4895.46 | 5564.128 | 4560.472 | 7629.278 | 5837.868 | 6380.283 | 4935.286 | 6486.228 | 4959.09 | 5299.222
29.18833028 | 7240.313 | 7112.291 | 6334.855 | 6742.531 | 4898.211 | 5871.105 | 4941.412 | 8543.647 | 5937.846 | 6536.704 | 5130.241 | 6911.651 | 5060.419 | 5513.993
29.21433028 | 7988.942 | 7987.29 | 7336.14 | 7633.963 | 5035.759 | 6141.728 | 5308.59 | 9800.874 | 5964.847 | 6885.514 | 5234.136 | 7391.535 | 5124.271 | 5850.839
29.24033028 | 9080.647 | 9090.247 | 8580.941 | 8711.809 | 5142.922 | 6451.64 | 5781.289 | 11299.95 | 5995.099 | 7293.529 | 5436.4 | 7974.045 | 5371.892 | 6181.574
29.26633028 | 10440.73 | 10437.14 | 10274.57 | 10348.25 | 5293.725 | 6839.683 | 6501.469 | 12951.56 | 6223.954 | 7614.416 | 5730.316 | 8531.09 | 5839.332 | 6743.698
29.29233028 | 11918.76 | 12010.76 | 12376.9 | 12361.24 | 5398.668 | 7230.881 | 7237.556 | 15008.59 | 6456.236 | 7948.785 | 5913.882 | 9393.463 | 6415.566 | 7490.155
29.31833028 | 13818.51 | 13919.06 | 14763.32 | 14848.59 | 5380.737 | 7659.439 | 8251.505 | 17446.35 | 6723.694 | 8348.654 | 6163.099 | 10300.67 | 7008.142 | 8428.159
29.34433028 | 15969.13 | 16049.36 | 17618.78 | 18006.3 | 5399.523 | 8088.897 | 9513.722 | 20108.03 | 6836.491 | 8455.084 | 6361.607 | 10947.46 | 7997.941 | 9463.086
29.37033028 | 17761.15 | 18195.16 | 20190.08 | 21397.13 | 5359.977 | 8176.804 | 10833.37 | 22757.03 | 6865.363 | 8712.281 | 6606.297 | 11658.88 | 9420.094 | 10892.04
29.39633028 | 18298.15 | 19221.2 | 20327.6 | 24653.57 | 5315.887 | 8114.403 | 12260.08 | 24630.89 | 6838.685 | 8659.449 | 6691.357 | 12171.23 | 10567.55 | 12653.1
29.42233028 | 16655.11 | 18333.5 | 17500.82 | 25975.16 | 5143.803 | 7794.096 | 13698 | 24734.51 | 6768.096 | 8215.961 | 6525.28 | 12346.68 | 10353.47 | 14245.31
29.44833028 | 14258.68 | 16267.64 | 14518.72 | 23453.33 | 4984.44 | 7398.505 | 14569.62 | 22696.01 | 6545.368 | 7824.033 | 6392.233 | 12228.06 | 9048.73 | 14453.95
29.47433028 | 12450.89 | 14361.33 | 11976.39 | 19959.99 | 4963.818 | 6846.927 | 13925.71 | 19976.49 | 6442.116 | 7425.529 | 6137.501 | 11820.76 | 8219.264 | 12860.26
29.50033028 | 10170.96 | 11833.98 | 8889.491 | 17054.17 | 4801.221 | 6545.421 | 12003.51 | 17018.61 | 6319.581 | 6970.25 | 5934.932 | 11146.95 | 7145.682 | 10996.19
29.52633028 | 8124.938 | 9681.382 | 6528.004 | 13757.26 | 4593.11 | 6040.488 | 10116.6 | 14135.42 | 6104.916 | 6672.702 | 5699.91 | 10301.35 | 5761.203 | 9478.725
29.55233028 | 6981.427 | 8062.299 | 5236.013 | 10762.42 | 4593.297 | 5728.995 | 8039.967 | 11591.31 | 5981.247 | 6421.801 | 5441.183 | 9288.768 | 5182.947 | 7836.91
29.57833028 | 6138.298 | 7014.733 | 4621.371 | 8938.627 | 4464.738 | 5502.156 | 6205.173 | 9510.378 | 5809.041 | 6140.012 | 5163.925 | 8540.051 | 4779.39 | 6411.775
29.60433028 | 5577.656 | 6353.939 | 4130.052 | 7852.65 | 4368.417 | 5238.536 | 4827.863 | 8217.068 | 5654.877 | 5984.783 | 4933.166 | 7809.156 | 4613.131 | 5713.135
29.63033028 | 5263.122 | 5817.241 | 3941.19 | 7065.419 | 4221.172 | 5130.206 | 4112.196 | 7260.209 | 5675.275 | 5994.281 | 4801.712 | 7199.981 | 4492.954 | 5480.181
29.65633028 | 5030.329 | 5511.744 | 3797.442 | 6762.572 | 4259.727 | 4998.035 | 3752.896 | 6379.035 | 5592.29 | 6005.146 | 4732.308 | 6610.978 | 4416.19 | 5374.513
29.68233028 | 4809.984 | 5310.777 | 3669.575 | 6339.751 | 4349.252 | 4941.537 | 3521.269 | 5948.161 | 5502.111 | 6046.789 | 4588.146 | 6121.749 | 4306.212 | 5141.297
29.70833028 | 4738.574 | 5216.732 | 3672.284 | 6075.355 | 4310.361 | 4845.881 | 3370.661 | 5380.08 | 5598.194 | 5932.116 | 4541.471 | 5957.442 | 4287.935 | 5015.103
29.73433028 | 4765.554 | 5136.055 | 3493.592 | 5978.965 | 4280.574 | 4773.01 | 3202.263 | 5050.086 | 5540.657 | 5927.588 | 4476.616 | 5638.207 | 4273.356 | 4835.889
29.76033028 | 4827.576 | 5132.792 | 3465.139 | 5917.107 | 4132.178 | 4733.284 | 3163.707 | 4740.767 | 5495.754 | 5806.915 | 4457.568 | 5361.899 | 4147.608 | 4794.291
29.78633028 | 4682.798 | 5048.611 | 3504.169 | 5774.631 | 4252.359 | 4620.691 | 3055.491 | 4498.425 | 5479.841 | 5777.703 | 4301.303 | 5246.25 | 4154.275 | 4660.786
29.81233028 | 4554.901 | 4868.801 | 3501.674 | 5675.747 | 4302.69 | 4674.445 | 3032.057 | 4276.257 | 5483.449 | 5841.652 | 4232.555 | 5002.472 | 3986.023 | 4540.602
29.83833028 | 4300.597 | 4595.353 | 3426.537 | 5578.36 | 4276.142 | 4616.594 | 3017.14 | 4052.993 | 5411.92 | 5732.78 | 4248.465 | 4800.011 | 3849.057 | 4493.601
29.86433028 | 4125.981 | 4348.51 | 3264.959 | 5372.767 | 4454.237 | 4429.176 | 2947.099 | 3977.845 | 5494.999 | 5813.161 | 4192.412 | 4862.159 | 3825.687 | 4355.392
29.89033028 | 4048.104 | 4295.793 | 3357.345 | 5225.361 | 4315.104 | 4467.491 | 2871.093 | 3850.266 | 5561.101 | 5556.448 | 4132.921 | 4672.515 | 3793.639 | 4326.013
29.91633028 | 3925.925 | 4133.081 | 3342.009 | 5166.191 | 4213.704 | 4465.057 | 2892.03 | 3688.703 | 5424.383 | 5768.126 | 4026.844 | 4448.048 | 3838.369 | 4236.53
29.94233028 | 3773.925 | 3858.21 | 3302.972 | 5104.36 | 4223.836 | 4461.93 | 2799.897 | 3486.486 | 5508.449 | 5742.332 | 4148.963 | 4474.178 | 3797.981 | 4227.519
29.96833028 | 3759.732 | 3928.27 | 3226.537 | 5014.537 | 4262.244 | 4377.902 | 2890.026 | 3444.513 | 5364.757 | 5757.904 | 4059.438 | 4390.73 | 3933.147 | 4193.999
29.99433028 | 3710.036 | 3793.49 | 3215.892 | 4987.505 | 4245.036 | 4448.634 | 2733.701 | 3398.969 | 5313.134 | 5654.938 | 4149.954 | 4510.087 | 3873.567 | 4291.067
30.02033028 | 3700.078 | 3801.929 | 3248.72 | 4857.18 | 4249.92 | 4422.213 | 2729.81 | 3346.432 | 5381.274 | 5759.501 | 4083.037 | 4334.699 | 3822.595 | 4145.922
30.04633028 | 3694.628 | 3731.489 | 3276.458 | 4975.356 | 4419.34 | 4406.762 | 2595.577 | 3217.882 | 5438.168 | 5885.561 | 4034.848 | 4341.17 | 3883.781 | 4145.474
30.07233028 | 3609.951 | 3904.386 | 3225.573 | 4938.364 | 4311.396 | 4491.15 | 2583.001 | 3177.835 | 5514.436 | 5748.076 | 4023.05 | 4326.068 | 3813.447 | 4146.503
30.09833028 | 3653.637 | 3699.384 | 3406.905 | 4923.35 | 4272.308 | 4571.836 | 2693.932 | 3223.137 | 5380.849 | 5843.788 | 4087.226 | 4492.781 | 3832.733 | 4061.746
30.12433028 | 3567.912 | 3707.266 | 3270.068 | 4822.674 | 4335.035 | 4504.894 | 2629.844 | 3200.677 | 5495.479 | 5783.498 | 4052.038 | 4539.864 | 3744.882 | 4153.263
30.15033028 | 3593.135 | 3712.567 | 3371.23 | 4610.567 | 4258.483 | 4404.091 | 2551.04 | 3066.562 | 5457.955 | 5870.567 | 4052.916 | 4334.702 | 3668.248 | 4081.471
30.17633028 | 3667 | 3663.945 | 3310.127 | 4559.619 | 4205.073 | 4511.872 | 2587.109 | 3084.655 | 5493.544 | 5822.072 | 4050.781 | 4357.128 | 3743.183 | 3992.928
30.20233028 | 3666.464 | 3714.224 | 3317.14 | 4484.777 | 4155.858 | 4556.822 | 2592.29 | 3012.553 | 5629.457 | 5880.883 | 4093.421 | 4256.866 | 3592.081 | 3934.323
30.22833028 | 3602.109 | 3621.157 | 3333.972 | 4458.045 | 4258.826 | 4295.441 | 2507.144 | 3078.888 | 5444.312 | 5986.821 | 4143.915 | 4360.825 | 3721.781 | 3853.137
30.25433028 | 3546.649 | 3697.107 | 3303.359 | 4241.539 | 4146.322 | 4474.89 | 2496.128 | 3005.858 | 5627.844 | 5762.632 | 3906.782 | 4185.064 | 3677.522 | 3914.281
30.28033028 | 3531.323 | 3559.055 | 3192.431 | 4181.269 | 4120.538 | 4308.701 | 2547.86 | 2956.076 | 5505.732 | 5834.365 | 3778.754 | 4135.054 | 3570.345 | 3838.678
30.30633028 | 3585.239 | 3637.359 | 3179.346 | 4088.955 | 4310.807 | 4208.144 | 2564.497 | 2844.584 | 5526.245 | 5751.735 | 3911.599 | 4266.693 | 3707.473 | 3708.181
30.33233028 | 3540.985 | 3529.756 | 3238.436 | 4149.27 | 4088.844 | 4296.071 | 2549.662 | 2891.808 | 5509.744 | 5683.812 | 3996.526 | 4139.666 | 3559.576 | 3691.538
30.35833028 | 3567.462 | 3646.436 | 3097.744 | 3987.872 | 4236.487 | 4325.615 | 2527.179 | 2843.718 | 5445.436 | 5620.282 | 3993.359 | 4117.872 | 3545.41 | 3767.846
30.38433028 | 3476.998 | 3442.71 | 3035.55 | 3829.732 | 4242.184 | 4255.652 | 2500.653 | 2795.938 | 5484.246 | 5695.859 | 3951.693 | 4053.162 | 3554.388 | 3737.265
30.41033028 | 3549.954 | 3602.699 | 3012.494 | 3835.791 | 4205.774 | 4251 | 2523.151 | 2835.728 | 5518.582 | 5669.418 | 3985.226 | 4144.674 | 3488.121 | 3768.439
30.43633028 | 3378.642 | 3454.265 | 2913.591 | 3691.806 | 4254.461 | 4155.429 | 2457.917 | 2839 | 5582.57 | 5606.349 | 3990.757 | 4187.839 | 3562.03 | 3733.323
30.46233028 | 3489.355 | 3519.995 | 2984.995 | 3638.094 | 4198.095 | 4204.269 | 2550.175 | 2825.365 | 5421.648 | 5604.636 | 4085.539 | 4130.095 | 3413.556 | 3690.003
30.48833028 | 3389.612 | 3584.644 | 2807.784 | 3554.879 | 4051.739 | 4216.294 | 2453.905 | 2726.897 | 5285.419 | 5567.238 | 4115.679 | 4139.285 | 3488.81 | 3678.807
30.51433028 | 3552.169 | 3505.638 | 2802.116 | 3558.449 | 4096.465 | 4301.472 | 2402.876 | 2805.808 | 5269.332 | 5570.113 | 4008.63 | 4166.786 | 3442.092 | 3669.997
30.54033028 | 3426.284 | 3567.979 | 2834.774 | 3470.315 | 4198.96 | 4362.118 | 2376.018 | 2758.089 | 5291.861 | 5511.21 | 3984.449 | 4220.997 | 3494.79 | 3579.315
30.56633028 | 3501.627 | 3597.995 | 2733.81 | 3494.512 | 4112.895 | 4100.374 | 2506.878 | 2742.176 | 5364.547 | 5472.573 | 3998.648 | 4195.834 | 3452.578 | 3675.667
30.59233028 | 3595.926 | 3631.939 | 2600.26 | 3379.682 | 4048.154 | 4223.289 | 2441.058 | 2741 | 5194.522 | 5578.865 | 4039.674 | 4113.652 | 3544.692 | 3584.573
30.61833028 | 3625.99 | 3536.76 | 2731.361 | 3376.14 | 4073.13 | 4149.76 | 2489.863 | 2795.368 | 5094.492 | 5574.913 | 4009.472 | 4061.923 | 3530.418 | 3579.742
30.64433028 | 3670.979 | 3598.759 | 2722.738 | 3277.412 | 4151.203 | 4186.572 | 2474.134 | 2790.727 | 5217.171 | 5625.572 | 4019.791 | 4166.663 | 3474.626 | 3635.733
30.67033028 | 3767.773 | 3635.571 | 2609.805 | 3214.858 | 4111.073 | 4167.962 | 2467.341 | 2724.117 | 5319.328 | 5407.017 | 4030.467 | 4105.035 | 3447.577 | 3619.451
30.69633028 | 3794.197 | 3666.231 | 2632.265 | 3283.054 | 4095.082 | 4221.02 | 2466.18 | 2668.374 | 5289.915 | 5572.31 | 3998.391 | 4192.925 | 3495.643 | 3657.446
30.72233028 | 3966.059 | 3899.555 | 2690.588 | 3163.953 | 4068.086 | 4086.615 | 2514.588 | 2623.369 | 5267.043 | 5724.275 | 3993.429 | 4200.614 | 3627.661 | 3696.963
30.74833028 | 3998.801 | 3974.597 | 2648.408 | 3272.779 | 4141.188 | 4247.172 | 2529.999 | 2704.587 | 5287.197 | 5531.432 | 4272.359 | 4312.983 | 3644.002 | 3651.208
30.77433028 | 4124.184 | 4076.375 | 2656.329 | 3337.229 | 4241.576 | 4291.26 | 2542.059 | 2622.725 | 5285.89 | 5584.435 | 4261.424 | 4393.347 | 3624.411 | 3750.174
30.80033028 | 4235.224 | 4202.625 | 2834.389 | 3206.933 | 4265.34 | 4209.656 | 2662.786 | 2738.527 | 5298.821 | 5600.519 | 4347.645 | 4492.804 | 3679.283 | 3744.898
30.82633028 | 4152.264 | 4147.827 | 2699.712 | 3229.609 | 4201.31 | 4243.989 | 2689.839 | 2772.839 | 5197.494 | 5596.23 | 4474.265 | 4622.506 | 3760.69 | 3682.632
30.85233028 | 4079.95 | 4146.566 | 2752.187 | 3219.113 | 4269.422 | 4226.031 | 2691.801 | 2771 | 5159.158 | 5625.648 | 4661.881 | 4655.52 | 3942.682 | 3739.218
30.87833028 | 4096.261 | 4108.233 | 2818.262 | 3267.021 | 4322.509 | 4171.484 | 2681.746 | 2748.492 | 5259.037 | 5508.954 | 4759.267 | 4881.082 | 3901.717 | 3802.515
30.90433028 | 4050.474 | 4142.603 | 2809.751 | 3223.811 | 4379.123 | 4376.143 | 2719.46 | 2759.509 | 5224.147 | 5654.308 | 5043.747 | 5184.768 | 4010.186 | 3818.221
30.93033028 | 4043.417 | 4078.192 | 2755.522 | 3249.478 | 4425.217 | 4427.435 | 2849.408 | 2787.913 | 5246.747 | 5628.697 | 5368.085 | 5308.095 | 4121.086 | 3959.242
30.95633028 | 4109.243 | 4009.813 | 2799.243 | 3158.204 | 4467.702 | 4389.18 | 2858.136 | 2953.07 | 5359.107 | 5565.459 | 5362.937 | 5372.994 | 4221.094 | 4147.896
30.98233028 | 4154.317 | 3964.445 | 2862.082 | 3211.218 | 4639.171 | 4475.35 | 2930.27 | 2940.099 | 5306.467 | 5657.034 | 5498.54 | 5477.27 | 4313.531 | 4245.767
31.00833028 | 3957.006 | 3856.01 | 2888.51 | 3091.651 | 4642.342 | 4497.483 | 2985.319 | 2963.951 | 5279.109 | 5649.253 | 5569.401 | 5598.882 | 4367.727 | 4256.993
31.03433028 | 3873.144 | 3785.989 | 2781.1 | 3053.011 | 4693.363 | 4590.848 | 3022.32 | 2975.948 | 5411.477 | 5813.809 | 5708.838 | 5678.826 | 4396.578 | 4137.956
31.06033028 | 3776.282 | 3774.362 | 2755.509 | 3055.107 | 4721.873 | 4668.679 | 3090.827 | 3040.443 | 5508.487 | 5912.659 | 5875.846 | 5734.764 | 4529.951 | 4266.416
31.08633028 | 3721.949 | 3734.075 | 2735.468 | 3080.19 | 4800.178 | 4773.229 | 3053.265 | 2986.455 | 5657.153 | 5980.38 | 6059.179 | 5960.648 | 4711.774 | 4251.037
31.11233028 | 3692.222 | 3686.239 | 2725.949 | 3028.242 | 4899.487 | 4916.146 | 3055.049 | 2980.353 | 5616.567 | 6207.63 | 6206.299 | 6187.263 | 4888.331 | 4326.924
31.13833028 | 3733.688 | 3604.941964 | 2812.334 | 3120.955 | 4999.011 | 5032.105 | 3051.817 | 3009.417 | 5733.575 | 6455.486 | 6367.793 | 6352.564 | 5115.32 | 4500.376
31.16433028 | 3721.327 | 3665.169 | 2822.379 | 3178.742 | 5100.113 | 5122.137 | 3022.407 | 3145.79 | 5939.762 | 6538.488 | 6400.585 | 6399.948 | 5410.802 | 4775.06
31.19033028 | 3805.936 | 3722.787 | 2834.56 | 3085.263 | 5307.056 | 5271.035 | 3053.659 | 3216.475 | 6057.652 | 6671.659 | 6255.497 | 6317.099 | 5797.418 | 5127.021
31.21633028 | 3899.443 | 3739.289 | 2948.056 | 3127.814 | 5615.129 | 5449.346 | 3041.344 | 3312.541 | 6192.754 | 6657.914 | 5948.019 | 6098.905 | 6298.948 | 5410.486
31.24233028 | 3915.555 | 3733.327 | 2944.253 | 3192.336 | 5799.468 | 5558.184 | 3114.983 | 3424.577 | 6487.705 | 6636.625 | 5708.794 | 5824.653 | 6853.418 | 5746.767
31.26833028 | 3901.37 | 3688.515 | 2969.354 | 3265.564 | 5973.128 | 5705.287 | 3252.383 | 3522.955 | 6589.892 | 6584.023 | 5462.359 | 5519.127 | 7329.814 | 6218.153
31.29433028 | 3950.968 | 3746.629 | 2947.525 | 3260.721 | 5948.063 | 5831.73 | 3385.812 | 3703.823 | 6380.179 | 6510.156 | 5247.132 | 5292.175 | 7683.37 | 6698.505
31.32033028 | 4019.498 | 3823.937 | 2957.67 | 3227.163 | 5869.745 | 5795.372 | 3576.185 | 3921.134 | 6219.941 | 6309.217 | 4995.146 | 5127.711 | 7747.188 | 7036.051
31.34633028 | 4016.562 | 3888.164 | 2994.713 | 3271.447 | 5805.258 | 5695.693 | 3798.911 | 4221.09 | 6218.582 | 6082.103 | 4770.819 | 4923.801 | 7683.135 | 7075.971
31.37233028 | 4050.681 | 3926.123 | 3040.187 | 3270.295 | 5582.982 | 5548.459 | 4040.055 | 4476.059 | 6141.503 | 5878.427 | 4617.491 | 4765.016 | 7457.221 | 7016.012
31.39833028 | 4070.582 | 3912.653 | 3022.921 | 3372.024 | 5361.363 | 5282.001 | 4397.355 | 4518.994 | 5917.455 | 5686.708 | 4520.201 | 4648.918 | 7028.779 | 6882.632
31.42433028 | 4030.156 | 3904.251 | 2990.38 | 3465.162 | 5185.871 | 4970.803 | 4573.324 | 4475.117 | 5625.3 | 5542.385 | 4423.927 | 4671.66 | 6616.663 | 6488.998
31.45033028 | 3994.041 | 3895.296 | 2980.849 | 3393.758 | 4885.803 | 4743.691 | 4528.933 | 4349.88 | 5489.512 | 5379.924 | 4315.654 | 4554.402 | 6148.963 | 5982.861
31.47633028 | 3947.11 | 3821.309 | 2935.809 | 3321.772 | 4715.662 | 4597.088 | 4402.632 | 4096.382 | 5418.691 | 5225.221 | 4213.441 | 4383.647 | 5758.14 | 5650.11
31.50233028 | 3896.002 | 3767.097 | 2887.978 | 3276.296 | 4553.825 | 4467.934 | 4194.818 | 3783.995 | 5310.126 | 5237.723 | 4142.636 | 4382.146 | 5525.745 | 5347.072
31.52833028 | 3838.836 | 3685.624 | 2941.83 | 3156.597 | 4398.555 | 4340.717 | 3955.922 | 3510.002 | 5213.228 | 5204.548 | 4048.148 | 4341.294 | 5256.802 | 5053.077
31.55433028 | 3849.752 | 3654.66 | 3009.108 | 3115.722 | 4346.017 | 4291.276 | 3674.866 | 3269.512 | 5107.201 | 5169.459 | 4006.907 | 4243.802 | 5088.185 | 4805.882
31.58033028 | 3826.645 | 3653.08 | 3050.237 | 3208.001 | 4371.133 | 4258.728 | 3416.738 | 3098.893 | 5027.234 | 5207.128 | 3969.786 | 4177.976 | 5069.729 | 4612.34
31.60633028 | 3770.733 | 3659.56 | 3131.292 | 3170.739 | 4379.29 | 4252.41 | 3246.999 | 3041.937 | 5033.52 | 5129.59 | 3921.544 | 4186.677 | 5063.945 | 4589.536
31.63233028 | 3860.216 | 3690.598 | 3144.111 | 3164.642 | 4294.188 | 4300.15 | 3142.535 | 2937.508 | 5115.689 | 5112.377 | 3967.325 | 4215.238 | 5050.199 | 4620.951
31.65833028 | 3869.92 | 3720.016 | 3149.514 | 3252.59 | 4364.144 | 4201.143 | 3013.911 | 2860.083 | 5113.455 | 5086.636 | 3982.431 | 4207.232 | 5079.618 | 4632.832
31.68433028 | 3830.727 | 3661.734 | 3275.192 | 3273.201 | 4381.732 | 4123.841 | 2941.102 | 2920.758 | 5070.854 | 5099.422 | 3944.289 | 4194.771 | 5137.771 | 4676.367
31.71033028 | 3858.198 | 3567.131 | 3438.036 | 3348.322 | 4338.117 | 4219.007 | 2957.362 | 2920.888 | 5111.86 | 5237.966 | 3901.848 | 4180.988 | 5139.134 | 4705.707
31.73633028 | 3832.074 | 3624.467 | 3521.296 | 3512.085 | 4341.315 | 4267.006 | 2915.046 | 2816.682 | 5094.763 | 5243.247 | 3921.691 | 4187.907 | 5037.788 | 4690.524
31.76233028 | 3847.258 | 3615.383 | 3575.839 | 3697.472 | 4369.421 | 4291.64 | 2959.589 | 2754.194 | 5048.969 | 5263.873 | 3945.059 | 4165.715 | 4840.302 | 4636.462
31.78833028 | 3811.044 | 3742.94 | 3622.06 | 3747.747 | 4420.701 | 4319.791 | 3021.791 | 2759.776 | 5096.627 | 5280.491 | 4011.672 | 4139.643 | 4664.939 | 4451.551
31.81433028 | 3716.416 | 3674.398 | 3620.243 | 3771.89 | 4432.052 | 4280.358 | 2983.145 | 2752.642 | 5092.959 | 5234.03 | 4034.948 | 4236.254 | 4532.607 | 4271.201
31.84033028 | 3691.494 | 3591.598 | 3546.126 | 3683.156 | 4491.111 | 4313.502 | 2982.636 | 2762.41 | 5068.655 | 5312.487 | 3959.797 | 4163.941 | 4474.911 | 4024.485
31.86633028 | 3713.359 | 3575.114 | 3474.063 | 3568.675 | 4557.892 | 4390.112 | 3041.554 | 2826.548 | 5106.864 | 5346.041 | 3913.387 | 4104.631 | 4434.878 | 3923.913
31.89233028 | 3678.31 | 3558.978 | 3503.993 | 3525.246 | 4660.345 | 4436.457 | 3139.741 | 2893.277 | 5256.765 | 5447.248 | 3946.783 | 4218.651 | 4493.299 | 4001.584
31.91833028 | 3638.451 | 3561.068 | 3493.263 | 3380.384 | 4795.3 | 4498.789 | 3138.09 | 2909.737 | 5382.03 | 5581.932 | 3958.226 | 4219.684 | 4435.579 | 3887.655
31.94433028 | 3667.15 | 3490.748 | 3433.918 | 3318.049 | 4999.668 | 4707.895 | 3221.093 | 2986.942 | 5429.091 | 5693.603 | 3838.423 | 4188.822 | 4432.304 | 3849.093
31.97033028 | 3614.001 | 3491.664 | 3415.338 | 3270.662 | 5192.424 | 4903.685 | 3370.714 | 3044.665 | 5477.025 | 5621.011 | 3799.666 | 4036.34 | 4455.002 | 3891.649
31.99633028 | 3643.565 | 3512.125 | 3565.329 | 3270.886 | 5487.117 | 5035.166 | 3564.568 | 3052.239 | 5587.86 | 5635.965 | 3775.642 | 4078.358 | 4520.221 | 3853.446
32.02233028 | 3704.842 | 3533.161 | 3870.664 | 3299.177 | 5557.736 | 5236.504 | 3688.054 | 3103.645 | 5703.915 | 5620.86 | 3756.409 | 4148.409 | 4717.09 | 3916.782
32.04833028 | 3729.898 | 3474.858 | 4018.308 | 3279.634 | 5790.45 | 5328.47 | 3856.918 | 3155.557 | 5863.25 | 5637.827 | 3841.162 | 4191.849 | 4856.04 | 3929.08
32.07433028 | 3754.171 | 3562.745 | 4312.623 | 3251.645 | 5943.105 | 5270.132 | 4081.462 | 3163.943 | 5928 | 5527.592 | 3945.318 | 4144.606 | 4779.497 | 3835.057
32.10033028 | 3761.05 | 3624.937 | 4612.325 | 3273.616 | 6055.931 | 5264.083 | 4288.664 | 3183.985 | 5945.887 | 5538.578 | 3990.14 | 4139.169 | 4746.207 | 3847.666
32.12633028 | 3755.522 | 3638.766 | 4953.507 | 3320.398 | 6335.557 | 5374.592 | 4465.463 | 3234.122 | 5987.986 | 5561.216 | 3857.546 | 4247.658 | 4884.594 | 3850.834
32.15233028 | 3796.377 | 3624.317 | 5523.221 | 3329.173 | 6571.711 | 5436.627 | 4830.407 | 3229.313 | 5989.243 | 5482.81 | 3800.982 | 4304.365 | 4990.912 | 3834.672
32.17833028 | 3810.116 | 3672.846 | 6347.535 | 3269.518 | 6731.071 | 5447.677 | 5165.611 | 3311.254 | 6033.808 | 5480.192 | 3781.917 | 4376.66 | 4945.145 | 3947.124
32.20433028 | 3831.733 | 3653.853 | 7062.72 | 3136.107 | 7094.33 | 5647.949 | 5391.805 | 3248.987 | 6063.355 | 5401.798 | 3770.664 | 4250.912 | 4947.614 | 4007.955
32.23033028 | 3834.937 | 3552.31 | 7576.473 | 2991 | 7379.038 | 5714.573 | 5703.273 | 3107.658 | 6006.025 | 5312.895 | 3803.322 | 4313.707 | 4712.803 | 3856.092
32.25633028 | 3817.356 | 3599.015 | 7471.78 | 2991.449 | 7436.288 | 5564.317 | 5986.249 | 3235.654 | 6088.995 | 5267.546 | 3885.566 | 4264.307 | 4641.712 | 3852.439
32.28233028 | 3758.654 | 3639.496 | 7146.392 | 2995.574 | 7210.386 | 5453.693 | 5905.386 | 3084.654 | 6087.967 | 5295.207 | 3932.003 | 4279.878 | 4597.091 | 3763.279
32.30833028 | 3786.795 | 3614 | 6508.818 | 2978.205 | 6992.068 | 5362.227 | 5687.477 | 3120.364 | 5938.659 | 5231.5 | 3936.864 | 4353 | 4386.886 | 3739.909
32.33433028 | 3749.67 | 3595.543 | 5692.274 | 2866.215 | 6783.815 | 5315.814 | 5526.746 | 3073.94 | 5889.867 | 5117.174 | 3901.323 | 4294.288 | 4417.538 | 3749.853
32.36033028 | 3894.541 | 3656.243 | 4935.454 | 2848.407 | 6413.952 | 5104.739 | 5364.868 | 3082.737 | 5777.256 | 5134.746 | 3865.56 | 4328.81 | 4357.317 | 3704.243
32.38633028 | 3902.396 | 3625.67 | 4310.365 | 2914.097 | 6219.608 | 5114.991 | 5234.577 | 3207.533 | 5687.442 | 5057.407 | 3943.721 | 4256.998 | 4430.046 | 3666.33
32.41233028 | 3816.746 | 3628.822 | 3738.213 | 2917.9 | 6066.48 | 5140.087 | 5060.102 | 3192.332 | 5520.263 | 5024.406 | 4045.56 | 4200.85 | 4363.189 | 3652.297
32.43833028 | 3775.042 | 3586.902 | 3445.872 | 2889.014 | 5950.353 | 5089 | 5175.366 | 3280.226 | 5472.127 | 4993.014 | 4017.69 | 4306.872 | 4425.507 | 3678.296
32.46433028 | 3757.716 | 3723.318 | 3208.438 | 2895.215 | 6083.103 | 5059.743 | 5239.417 | 3347.456 | 5432.874 | 5000.23 | 4020.64 | 4124.398 | 4424.492 | 3743.646
32.49033028 | 3810.137 | 3583.697 | 3087.923 | 2866.325 | 5953.325 | 5245.593 | 5337.868 | 3425.942 | 5318.165 | 4987.591 | 4047.73 | 4325.086 | 4568.133 | 3852.155
32.51633028 | 3773.993 | 3703.884 | 3014.747 | 2843.35 | 5946.121 | 5262.483 | 5250.47 | 3484.985 | 5289.904 | 5041.49 | 4061.646 | 4215.848 | 4616.145 | 3967.84
32.54233028 | 3735.888 | 3731.371 | 2990.241 | 2715.535 | 5899.148 | 5156.1 | 5104.179 | 3418.257 | 5412.114 | 4982.201 | 4159.706 | 4075 | 4724.766 | 3802.517
32.56833028 | 3710.947 | 3581.531 | 2919.735 | 2732.894 | 5669.197 | 5019.952 | 5142.815 | 3487.942 | 5183.426 | 4936.53 | 4054.569 | 4080.582 | 4737.153 | 3952.166
32.59433028 | 3705.625 | 3653.332 | 2886.848 | 2715.191 | 5466.618 | 5080.641 | 4740.092 | 3409.283 | 5251.184 | 4985.799 | 3895.901 | 4125.424 | 4659.71 | 4093.307
32.62033028 | 3729.914 | 3641.187 | 2827.914 | 2723.838 | 5448.554 | 4927.734 | 4693.45 | 3389.752 | 5202.691 | 4929.906 | 3884.804 | 4096.128 | 4630.82 | 4220.599
32.64633028 | 3626.911 | 3587.462 | 2734.205 | 2797.151 | 5280.324 | 4840.48 | 4376.818 | 3360.667 | 5067.676 | 4957.827 | 3981.871 | 4042.867 | 4554.831 | 4329.542
32.67233028 | 3686.869 | 3682.008 | 2895.661 | 2796.768 | 5106.699 | 4728.004 | 4222.082 | 3432.888 | 5045.706 | 4923.529 | 4009.518 | 4022.174 | 4561.784 | 4281.76
32.69833028 | 3686.727 | 3557.956 | 2727.521 | 2767.451 | 5010.203 | 4785.334 | 3966.164 | 3478.958 | 5295.621 | 4982.93 | 3900.772 | 3919.262 | 4513.103 | 4384.24
32.72433028 | 3715.863 | 3626.603 | 2855.824 | 2813.716 | 4894.954 | 4779.003 | 3951.679 | 3558.009 | 5016.168 | 4894.115 | 3868.128 | 3822.687 | 4463.679 | 4491.145
32.75033028 | 3717.95 | 3661.363 | 2879.061 | 2906.19 | 4895.04 | 4533.663 | 3940.409 | 3457.443 | 4982.483 | 4835.076 | 3971.162 | 3837.574 | 4453.019 | 4519.483
32.77633028 | 3849.262 | 3700.958 | 3043.323 | 2755.007 | 4924.66 | 4656.769 | 3813.783 | 3550.493 | 5100.587 | 4866.984 | 3869.453 | 3854.609 | 4343.457 | 4639.248
32.80233028 | 3785.843 | 3813.506 | 3093.897 | 2942.519 | 4984.404 | 4571.814 | 3693.128 | 3567.686 | 5012.419 | 4981.451 | 3925.346 | 3914.535 | 4248.977 | 4610.776
32.82833028 | 3899.823 | 3905.414 | 3150.061 | 2913.653 | 4826.372 | 4500.287 | 3701.506 | 3487.421 | 5161.403 | 5131.561 | 4008.464 | 3885.414 | 4309.262 | 4596.799
32.85433028 | 4033.484 | 3810.367 | 3322.335 | 3019.591 | 5049.14 | 4709.193 | 3783.683 | 3555.736 | 5226.748 | 5060.275 | 4083.709 | 3790.367 | 4351.836 | 4564.126
32.88033028 | 4112.9 | 3915.529 | 3646.492 | 3044.656 | 5020.412 | 4712.959 | 3840.217 | 3386.364 | 5130.347 | 5121.148 | 3977.484 | 3984.292 | 4425.969 | 4689.254
32.90633028 | 4185.272 | 3958.006 | 3533.84 | 3080.148 | 5099.083 | 4695.426 | 3739.461 | 3386.929 | 5181.722 | 5233.302 | 4108.781 | 3931.349 | 4544.16 | 4545.526
32.93233028 | 4266.246 | 4030.514 | 3717.517 | 3248.189 | 5318.442 | 4717.227 | 3990.2 | 3346.411 | 5136.612 | 5304.615 | 4038.553 | 3824.661 | 4641.708 | 4481.116
32.95833028 | 4268.044 | 4042.565 | 3773.737 | 3237.74 | 5326 | 4976.252 | 3963.61 | 3381.347 | 5363.601 | 5393.084 | 4211.037 | 3828.652 | 4711.954 | 4467.522
32.98433028 | 4338.046 | 4151.855 | 3811.97 | 3232.267 | 5481.237 | 5122.412 | 4164.565 | 3439.794 | 5376.84 | 5474.618 | 4038.206 | 3921.763 | 4712.16 | 4436.71
33.01033028 | 4430.045 | 4184.226 | 3854.276 | 3312.551 | 5608.954 | 5348.238 | 4250.932 | 3455.176 | 5543.723 | 5555.805 | 4206.899 | 3954.163 | 4779.438 | 4630.759
33.03633028 | 4530.526 | 4189.707 | 3943.185 | 3348.582 | 5825.512 | 5523.323 | 4259.707 | 3564.426 | 5678.254 | 5683.327 | 4236.608 | 3979.168 | 4929.495 | 4676.435
33.06233028 | 4650.766 | 4009.391 | 3947.25 | 3342.749 | 6037.278 | 5669.853 | 4522.205 | 3711.437 | 5755.843 | 5894.696 | 4160.072 | 4022.256 | 5051.016 | 4858.693
33.08833028 | 4465.115 | 4151.703 | 3960.603 | 3208.689 | 6163.825 | 5789.918 | 4595.878 | 3904.469 | 5743.862 | 6052.659 | 4324.4 | 3967.053 | 5318.553 | 5060.003
33.11433028 | 4363.377 | 4095.347 | 3871.408 | 3125.934 | 6180.382 | 5853.92 | 4716.707 | 3968.745 | 6054.14 | 5962.953 | 4164.403 | 4034.55 | 5428.417 | 5176.768
33.14033028 | 4232.477 | 3950.397 | 3819.309 | 3140.176 | 6173.904 | 5980.636 | 4821.364 | 3959.807 | 6113.063 | 5994.465 | 4253.105 | 4061.628 | 5318.251 | 5409.758
33.16633028 | 4241.559 | 3829.501 | 3676.294 | 3086.865 | 6229.135 | 6072.309 | 4999.651 | 4017.643 | 6209.851 | 5990.352 | 4274.894 | 4095.576 | 5346.856 | 5138.028
33.19233028 | 4039.476 | 3880.039 | 3740.25 | 2874.344 | 6383.555 | 5958.992 | 4931.945 | 3938.414 | 6216.062 | 5893.609 | 4286.406 | 3960.383 | 5281.891 | 5088.195
33.21833028 | 4022.574 | 3677.398 | 3674.132 | 2896.15 | 6600.599 | 6060.017 | 5191.468 | 4053.59 | 6086.41 | 5840.423 | 4215.132 | 3912.425 | 5173.272 | 4954.981
33.24433028 | 3870.784 | 3669.962 | 3520.341 | 2888.053 | 6714.345 | 6120.672 | 5407.316 | 3911.463 | 6027.717 | 5831.458 | 4412.294 | 3941.046 | 5166.321 | 4826.235
33.27033028 | 3776.844 | 3602.144 | 3431.356 | 2767.761 | 6704.715 | 6139.724 | 5387.755 | 3644.172 | 6085.481 | 5761.494 | 4367.095 | 3950.35 | 5101.844 | 4553.261
33.29633028 | 3820.27 | 3469.668 | 3224.538 | 2820.302 | 6579.185 | 6146.965 | 5338.28 | 3505.32 | 6260.19 | 5839.025 | 4490.02 | 4034.577 | 4938.395 | 4633.917
33.32233028 | 3829.547 | 3575.812 | 3148.844 | 2728.08 | 6861.409 | 6137.372 | 5245.79 | 3369.904 | 6271.108 | 5877.622 | 4494.473 | 4098.602 | 4844.047 | 4537.546
33.34833028 | 3711.083 | 3487.89 | 3060.235 | 2719.345 | 6855.696 | 6152.768 | 4996.819 | 3179.239 | 6187.658 | 6150.949 | 4606.917 | 4092.039 | 4672.507 | 4267.704
33.37433028 | 3850.524 | 3476.752 | 3007.495 | 2718.214 | 6817.259 | 5983.892 | 4619.716 | 2954.129 | 6275.896 | 6266.055 | 4708.391 | 4125.493 | 4564.002 | 4098.318
33.40033028 | 3819.734 | 3445.549 | 2896.585 | 2686.275 | 6689.89 | 5834.434 | 4404.86 | 2860.519 | 6497.589 | 6386.93 | 4661.612 | 4209.054 | 4407.346 | 3955.768
33.42633028 | 3735.435 | 3419.664 | 2797.434 | 2632.883 | 6544.984 | 5820.78 | 4209.533 | 2705.647 | 6634.79 | 6615.139 | 4712.454 | 4121.652 | 4156.081 | 3805.983
33.45233028 | 3704.713 | 3402.713 | 2906.018 | 2634.591 | 6515.304 | 5830.376 | 3958.185 | 2667.304 | 6791.09 | 6548.358 | 4733.536 | 4122.487 | 4046.618 | 3735.138
33.47833028 | 3646.421 | 3365.646 | 2848.729 | 2614.743 | 6409.116 | 5862.322 | 3751.972 | 2584.615 | 6954.561 | 6504.936 | 4748.403 | 4072.873 | 4000.162 | 3670.937
33.50433028 | 3567.654 | 3351.259 | 2794.06 | 2654.88 | 6299.44 | 5579.485 | 3595.278 | 2629.071 | 7120.432 | 6577.812 | 4642.278 | 4059.985 | 4025.91 | 3503.628
33.53033028 | 3550.691 | 3319.734 | 2848.747 | 2687.979 | 6148.506 | 5540.794 | 3442.841 | 2576.227 | 7038.245 | 6535.086 | 4659.627 | 4015.494 | 3989.279 | 3413.137
33.55633028 | 3528.695 | 3212.139 | 2892.12 | 2704.924 | 5953.975 | 5492.086 | 3415.837 | 2466.705 | 7029.686 | 6387.193 | 4609.086 | 3897.77 | 3978.554 | 3390.989
33.58233028 | 3509.943 | 3151.576 | 2913.649 | 2686.013 | 5869.266 | 5326.639 | 3341.981 | 2424.506 | 6831.086 | 6175.06 | 4391.2 | 3752.965 | 3987.465 | 3432.538
33.60833028 | 3634.934 | 3149.084 | 2875.786 | 2786.807 | 5719.856 | 5152.275 | 3295.415 | 2432.043 | 6580.81 | 6088.039 | 4390.385 | 3701.79 | 3889.403 | 3374.198
33.63433028 | 3595.797 | 3124.06 | 2927.851 | 2787.994 | 5440.176 | 4979.364 | 3370.027 | 2402.773 | 6458.215 | 5958.856 | 4379.788 | 3753.881 | 3798.406 | 3279.436
33.66033028 | 3589.052 | 3105.803 | 2957.311 | 2766.246 | 5206.283 | 4923.934 | 3394.671 | 2412.101 | 6278.691 | 5824.37 | 4438.433 | 3740.128 | 3728.11 | 3322.924
33.68633028 | 3665.758 | 3098.249 | 3033.689 | 2841.01 | 5192.864 | 4832.059 | 3484.334 | 2397.211 | 6178.139 | 5754.424 | 4418.707 | 3665.992 | 3779.974 | 3244.378
33.71233028 | 3747.162 | 3142.143 | 3160.949 | 2852.257 | 5085.595 | 4609.777 | 3538.362 | 2364.938 | 6097.126 | 5652.064 | 4765.489 | 3737.974 | 3824.362 | 3292.311
33.73833028 | 3756.53 | 3089.895 | 3259.364 | 2885.459 | 4909.659 | 4675.823 | 3546.953 | 2316.788 | 6004.706 | 5454.836 | 4859.742 | 3848.27 | 3800.012 | 3320.259
33.76433028 | 3869.993 | 3141.846 | 3414.833 | 2919.382 | 4858.489 | 4547.704 | 3628.814 | 2356.05 | 5907.812 | 5463.899 | 4865.561 | 3756.71 | 3805.765 | 3221.399
33.79033028 | 3921.943 | 3183.971 | 3568.345 | 2997.204 | 4824.939 | 4380.687 | 3683.502 | 2420.588 | 5888.613 | 5376.537 | 5001.987 | 3738.562 | 3872.591 | 3188.057
33.81633028 | 3932.243 | 3244.792 | 3820.442 | 3102.792 | 4764.37 | 4310.999 | 3835.94 | 2520.148 | 5745.769 | 5221.368 | 5135.341 | 3721.337 | 3855.563 | 3204.178
33.84233028 | 4046.395 | 3294.144 | 4010.343 | 3201.675 | 4674.753 | 4340.626 | 4076.163 | 2514.755 | 5633.092 | 5182.43 | 5166.237 | 3737.72 | 3919.87 | 3238.718
33.86833028 | 4185.542 | 3324.759 | 4252.82 | 3210.367 | 4720.508 | 4159.168 | 4247.151 | 2463.724 | 5609.253 | 5167.505 | 5233.933 | 3798.725 | 4008.679 | 3140.641
33.89433028 | 4322.694 | 3304.642 | 4539.811 | 3351.41 | 4728.057 | 4107.099 | 4279.22 | 2552.68 | 5555.656 | 5166.986 | 5465.381 | 3797.628 | 3983.454 | 3123.531
33.92033028 | 4422.077 | 3314.004 | 4609.459 | 3431.479 | 4668.889 | 4189.932 | 4469.562 | 2657.13 | 5516.338 | 5072.451 | 5648.704 | 3823.845 | 3901.725 | 3202.077
33.94633028 | 4497.514 | 3375.243 | 4460.579 | 3489.486 | 4568.878 | 4194.093 | 4702.131 | 2599.56 | 5499.411 | 5106.458 | 5707.224 | 3824.028 | 3973.197 | 3177.85
33.97233028 | 4692.035 | 3446.853 | 4403.463 | 3608.786 | 4517.404 | 4133.882 | 4810.005 | 2606.773 | 5436.896 | 5122.061 | 5826.07 | 3826.92 | 4039.61 | 3176.449
33.99833028 | 4771.59 | 3515.255 | 4229.343 | 3690.576 | 4539.228 | 4019.895 | 4940.608 | 2713.4 | 5412.228 | 4962.402 | 6065.366 | 3917.188 | 4037.715 | 3230.861
34.02433028 | 4771.431 | 3613.358 | 3950.972 | 3780.762 | 4543.205 | 4024.862 | 5156.968 | 2781.735 | 5445.888 | 4993.928 | 6216.934 | 4020.722 | 4104.564 | 3250.901
34.05033028 | 4832.004 | 3638.075 | 3721.999 | 3837.318 | 4433.987 | 4014.309 | 5372.013 | 2784.728 | 5586.603 | 5082.205 | 6216.87 | 4094.624 | 4151.222 | 3212.217
34.07633028 | 4861 | 3605.232 | 3509.743 | 3844.709 | 4449.257 | 4016.162 | 5429.859 | 2818.215 | 5634.778 | 4927.827 | 6242.506 | 4122.881 | 4171.313 | 3245.699
34.10233028 | 4871.398 | 3611.918 | 3353.492 | 3829.803 | 4463.054 | 3992.173 | 5376.445 | 2814.208 | 5553.845 | 4898.822 | 6339.71 | 4162.073 | 4162.885 | 3263.447
34.12833028 | 4830.001 | 3580.181 | 3263.931 | 3908.367 | 4374.661 | 3943.379 | 5430.048 | 2718.982 | 5468.882 | 4926.742 | 6385.86 | 4170.931 | 4226.777 | 3197.951
34.15433028 | 4788.001 | 3554.002 | 3202.996 | 3892.486 | 4415.507 | 3995.504 | 5471.996 | 2709.505 | 5465.506 | 4879.502 | 6322.493 | 4156.002 | 4260.993 | 3147.497
34.18033028 | 4679.817 | 3594.468 | 3094.518 | 3763.924 | 4513.682 | 4018.217 | 5440.451 | 2732.845 | 5502.786 | 4946.445 | 6176.304 | 4162.628 | 4133.008 | 3092.631
34.20633028 | 4618.587 | 3549.007 | 3016.48 | 3651.719 | 4481.086 | 4038.694 | 5455.486 | 2776.468 | 5410.205 | 4928.967 | 6034.498 | 4073.402 | 4039.633 | 3052.797
34.23233028 | 4582.768 | 3423.911 | 2958.683 | 3595.386 | 4411.287 | 3999.164 | 5356.599 | 2746.589 | 5374.911 | 4865.109 | 5843.733 | 3913.926 | 4048.866 | 3082.624
34.25833028 | 4394.578 | 3370.619 | 2933.053 | 3597.804 | 4369.216 | 3905.411 | 5169.691 | 2603.932 | 5302.476 | 4858.442 | 5565.08 | 3853.415 | 4100.558 | 3113.951
34.28433028 | 4329.775 | 3289.721 | 2893.063 | 3458.162 | 4349.144 | 3887.144 | 5017.018 | 2602.288 | 5175.072 | 4845.063 | 5438.568 | 3816.892 | 4052.676 | 3069.018
34.31033028 | 4268.81 | 3296.524 | 2823.123 | 3336.463 | 4387.581 | 3890.132 | 4852.242 | 2643.273 | 5268.52 | 4879.502 | 5371.894 | 3765.383 | 3910.899 | 3056.432
34.33633028 | 4080.658 | 3311.736 | 2796.227 | 3247.38 | 4329.676 | 3942.185 | 4695.505 | 2595.523 | 5277.213 | 4894.818 | 5195.409 | 3774.498 | 3804.662 | 3051.245
34.36233028 | 4018.234 | 3168.938 | 2701.262 | 3109.407 | 4257.966 | 3943.939 | 4531.373 | 2507.925 | 5179.524 | 4868.435 | 5030.491 | 3732.545 | 3729.386 | 3010.096
34.38833028 | 3971.168 | 3197.966 | 2621.669 | 3084.147 | 4170.672 | 3841.317 | 4331.737 | 2406.369 | 5210.932 | 4826.873 | 4897.587 | 3611.4 | 3647.601 | 3040.02
34.41433028 | 3757.832 | 3192.747 | 2559.113 | 3033.385 | 4064.152 | 3771.755 | 4088.018 | 2320.384 | 5221.338 | 4789.182 | 4709.677 | 3481.203 | 3545.747 | 3063
34.44033028 | 3616.5 | 3092.844 | 2573.544 | 2887.427 | 4028.436 | 3741.564 | 3855.97 | 2318.382 | 5118.362 | 4731.826 | 4427.008 | 3506.846 | 3487.281 | 3070.427
34.46633028 | 3538.805 | 2987.618 | 2501.623 | 2855.567 | 4032.858 | 3759.621 | 3669.187 | 2298.71 | 5061.671 | 4702.624 | 4320.473 | 3518.473 | 3443.189 | 3062.188
34.49233028 | 3467.742 | 2954.333 | 2500.308 | 2771.641 | 4001.327 | 3804.667 | 3573.905 | 2204.779 | 5058.999 | 4754.384 | 4213.32 | 3380.15 | 3393.201 | 3081.208
34.51833028 | 3402.187 | 2969.394 | 2418.584 | 2712.885 | 3880.606 | 3753.13 | 3474.915 | 2149.029 | 4944.193 | 4717.832 | 4093.332 | 3249.226 | 3343.889 | 3141.997
34.54433028 | 3307.884 | 3013.555 | 2431.649 | 2649.351 | 3812.561 | 3634.962 | 3402.935 | 2189.937 | 4893.765 | 4674.492 | 4016.886 | 3314.322 | 3305.096 | 3071.765
34.57033028 | 3286.811 | 2902.528 | 2403.013 | 2688.568 | 3824.18 | 3667.378 | 3252.517 | 2229.515 | 4822.378 | 4676.765 | 3923.796 | 3285.726 | 3200.45 | 3031.437
34.59633028 | 3138.797 | 2826.721 | 2384.127 | 2683.136 | 3819.127 | 3612.686 | 3092.885 | 2194.135 | 4810.103 | 4735.692 | 3890.09 | 3230.534 | 3188.138 | 3082.086
34.62233028 | 3129.682 | 2802.857 | 2428.64 | 2536.466 | 3838.566 | 3621.109 | 2992.283 | 2181.111 | 4849.782 | 4695.175 | 3744.679 | 3247.068 | 3230.89 | 3109.137
34.64833028 | 3168.55 | 2790.442 | 2359.292 | 2565.131 | 3711.619 | 3669.823 | 2925.538 | 2225.765 | 4770.427 | 4625.196 | 3745.246 | 3222.45 | 3208.039 | 3035.6
34.67433028 | 3073.824 | 2779.761 | 2305.172 | 2516.662 | 3676.731 | 3648.185 | 2863.012 | 2173.921 | 4767.142 | 4620.206 | 3696.122 | 3271.933 | 3257.634 | 3138.777
34.70033028 | 3032.541 | 2764.458 | 2258.167 | 2436.752 | 3696.417 | 3516.084 | 2742.913 | 2171.916 | 4765.627 | 4618.333 | 3585.918 | 3184.832 | 3227.542 | 3134.542
34.72633028 | 3016.227 | 2757.856 | 2267.574 | 2473.967 | 3713.691 | 3529.099 | 2651.945 | 2161.061 | 4802.149 | 4589.53 | 3608.309 | 3142.646 | 3213.574 | 3133.63
34.75233028 | 3037.058 | 2726.563 | 2260.03 | 2443.767 | 3710.388 | 3548.961 | 2632.64 | 2199.553 | 4726.165 | 4571.369 | 3583.883 | 3153.467 | 3164.708 | 3117.389
34.77833028 | 3022.877 | 2710.167 | 2293.451 | 2458.759 | 3650.973 | 3563.975 | 2559.762 | 2189.857 | 4690.407 | 4631.785 | 3534.715 | 3211.666 | 3098.19 | 3154.975
34.80433028 | 2905.488 | 2709.788 | 2259.624 | 2373.936 | 3558.64 | 3559.849 | 2524.339 | 2151.011 | 4730.751 | 4595.188 | 3553.796 | 3186.716 | 3094.372 | 3116.576
34.83033028 | 2899.063 | 2712.38 | 2287.602 | 2330.391 | 3625.041 | 3686.611 | 2404.408 | 2100.975 | 4674.07 | 4573.21 | 3552.844 | 3188.041 | 3138.063 | 3112.319
34.85633028 | 2879.07 | 2675.768 | 2243.698 | 2296.163 | 3656.231 | 3683.661 | 2501.107 | 2189.104 | 4754.497 | 4595.341 | 3505.751 | 3223.41 | 3109.016 | 3037.627
34.88233028 | 2817.221 | 2673.889 | 2291.667 | 2392.667 | 3614.222 | 3681.665 | 2457.665 | 2109.002 | 4651.445 | 4649.555 | 3503.775 | 3193.222 | 3032.333 | 3106.554
34.90833028 | 2795.334 | 2665.966 | 2304.397 | 2388.611 | 3619.883 | 3580.055 | 2393.391 | 2204.652 | 4673.794 | 4648.444 | 3392.917 | 3195.493 | 3056.115 | 3030.335
34.93433028 | 2908.678 | 2656.262 | 2324.489 | 2301.775 | 3646.501 | 3589.573 | 2399.835 | 2156.751 | 4731.383 | 4713.428 | 3450.692 | 3223.964 | 3138.225 | 3046.489
34.96033028 | 2862.226 | 2673.92 | 2341.682 | 2366.544 | 3685.582 | 3676.853 | 2465.297 | 2194.489 | 4828.012 | 4663.121 | 3525.673 | 3212.192 | 3107.139 | 3089.473
34.98633028 | 2846.215 | 2663.738 | 2279.777 | 2386.881 | 3697.682 | 3527.024 | 2401.047 | 2144.373 | 4719.723 | 4709.977 | 3429.992 | 3203.873 | 3198.911 | 3131.579
35.01233028 | 2878.857 | 2697.578 | 2241.078 | 2352.583 | 3643.72 | 3562.631 | 2368.4 | 2156.726 | 4799.392 | 4783.756 | 3416.684 | 3161.101 | 3111.739 | 3079.947
35.03833028 | 2853.143 | 2774.642 | 2284.6 | 2340.675 | 3639.064 | 3596.19 | 2431.218 | 2154.912 | 4724.6 | 4771.536 | 3389.817 | 3152.814 | 3185.247 | 3151.274
35.06433028 | 2832.473 | 2659.626 | 2327.889 | 2332.889 | 3700.431 | 3578.917 | 2341.597 | 2118.125 | 4769.875 | 4767.667 | 3350.972 | 3153.486 | 3273.083 | 3201.445
35.09033028 | 2859.857 | 2762.714 | 2304.143 | 2296 | 3737 | 3691 | 2294.714 | 2184.714 | 4766.715 | 4792.286 | 3330.429 | 3153 | 3273.572 | 3202.285
35.11633028 | 2715.381 | 2689.284 | 2353.434 | 2273.613 | 3794.776 | 3602.064 | 2300.71 | 2083.526 | 4876.492 | 4832.623 | 3439.006 | 3268.064 | 3317.901 | 3128.925
35.14233028 | 2764.258 | 2657.536 | 2289.563 | 2248.198 | 3702.984 | 3623.762 | 2346.571 | 2093.849 | 4821.984 | 4916.437 | 3426.123 | 3265.897 | 3414.218 | 3152.798
35.16833028 | 2811.702 | 2684.899 | 2376.298 | 2282.422 | 3723.571 | 3732.732 | 2309.572 | 2058.934 | 4838.5 | 4831.851 | 3421.232 | 3191.726 | 3577.601 | 3190.054
35.19433028 | 2785.532 | 2595.778 | 2417.325 | 2369.421 | 3830.103 | 3761.587 | 2261.222 | 2137.151 | 4919.809 | 4825.317 | 3386.42 | 3134.888 | 3442.5 | 3209.873
35.22033028 | 2841.302 | 2653.553 | 2468.505 | 2347.746 | 3835.103 | 3761.637 | 2214.264 | 2205.855 | 4974.524 | 4932.065 | 3472.338 | 3277.662 | 3398.495 | 3171.296
35.24633028 | 2747.75 | 2723.417 | 2347.833 | 2355.917 | 3883.666 | 3790.75 | 2239.667 | 2179 | 4924.917 | 5094.084 | 3431.833 | 3323.083 | 3511.001 | 3140.334
35.27233028 | 2760.991 | 2691.414 | 2360.156 | 2360.421 | 3977.312 | 3727.579 | 2176.46 | 2116.817 | 4867.616 | 5062.524 | 3488.744 | 3333.176 | 3407.082 | 3098.176
35.29833028 | 2828.317 | 2782.08 | 2392.7 | 2294.698 | 3971.744 | 3802.698 | 2259.587 | 2169.888 | 5004.045 | 5216.887 | 3537.841 | 3453.38 | 3344.238 | 3213.302
35.32433028 | 2900.623 | 2739.803 | 2290.517 | 2362.715 | 4197.251 | 3879.231 | 2275.823 | 2237.287 | 5230.285 | 5355.391 | 3567.089 | 3518.536 | 3335.517 | 3205.303
35.35033028 | 3042.789 | 2752.298 | 2390.444 | 2342.836 | 4078.175 | 4011.495 | 2151.618 | 2158.713 | 5308.313 | 5488.749 | 3604.175 | 3527.476 | 3374.72 | 3245.956
35.37633028 | 2819.91 | 2712.775 | 2438.673 | 2400.448 | 4081.326 | 4107.438 | 2209.034 | 2261.461 | 5361.461 | 5552.068 | 3613.732 | 3517.079 | 3259.303 | 3246.618
35.40233028 | 2846.167 | 2653.164 | 2287.737 | 2273.022 | 4063.737 | 4034.571 | 2209.048 | 2244.287 | 5435.474 | 5641.784 | 3774.788 | 3550.784 | 3271.831 | 3294.856
35.42833028 | 2854.983 | 2824.083 | 2357.336 | 2397.291 | 4136.983 | 4059.373 | 2170.957 | 2175.179 | 5578.375 | 5714.279 | 3642.986 | 3662.351 | 3428.362 | 3372.845
35.45433028 | 2995.759 | 2829.889 | 2239.193 | 2417.214 | 4277.238 | 4156.842 | 2238.605 | 2258.905 | 5605.62 | 5663.794 | 3642.351 | 3474.873 | 3383.387 | 3503.728
35.48033028 | 2935.364 | 2802.167 | 2287.707 | 2220.189 | 4086.153 | 4117.239 | 2139.597 | 2235.143 | 5761.062 | 5862.799 | 3730.468 | 3693.68 | 3480.415 | 3435.412
35.50633028 | 2862.176 | 2778.382 | 2239.779 | 2286.903 | 4099.762 | 4301.027 | 2248.236 | 2227.127 | 5787.587 | 5736.067 | 3679.827 | 3663.509 | 3417.033 | 3425.159
35.53233028 | 3043.172 | 2818.916 | 2275.045 | 2375.676 | 4112.664 | 4011.746 | 2209.084 | 2316.625 | 5727.601 | 5879.153 | 3639.059 | 3604.549 | 3553.36 | 3488.322
35.55833028 | 2987.252 | 2943.425 | 2301.071 | 2419.463 | 4068.644 | 4139.961 | 2210.893 | 2253.43 | 5804.105 | 5776.931 | 3624.5 | 3539.359 | 3546.393 | 3516.035
35.58433028 | 3050.849 | 2952.772 | 2337.31 | 2300.754 | 4073.68 | 4020.936 | 2228.178 | 2304.443 | 6036.995 | 5758.685 | 3637.361 | 3660.109 | 3469.653 | 3517
35.61033028 | 3098.387 | 2969.055 | 2333.334 | 2382.831 | 4092.888 | 4077.331 | 2167.613 | 2206.892 | 5915.782 | 5812.776 | 3694.665 | 3629.168 | 3508.499 | 3400.837
35.63633028 | 3134.642 | 2955.983 | 2241.42 | 2420.707 | 4000.551 | 4097.821 | 2196.707 | 2239.314 | 5946.314 | 5803.852 | 3512.971 | 3557.848 | 3458.668 | 3498.663
35.66233028 | 3082.45 | 2981.813 | 2235.925 | 2371.224 | 3919.11 | 4027.808 | 2254.474 | 2396.403 | 5954.547 | 5668.937 | 3453.772 | 3525.263 | 3508.625 | 3459.772
35.68833028 | 3086.232 | 2987.659 | 2290.879 | 2447.489 | 4049.283 | 3929.621 | 2220.585 | 2466.623 | 5771.156 | 5655.256 | 3570.733 | 3439.767 | 3469.097 | 3423.987
35.71433028 | 3170.235 | 3022.38 | 2352.093 | 2449.572 | 3875.627 | 3886.62 | 2161.812 | 2521.76 | 5844.473 | 5593.479 | 3496.956 | 3562.28 | 3310.292 | 3421.905
35.74033028 | 3127.101 | 3102.058 | 2361.579 | 2496.425 | 3941.006 | 3865.999 | 2204.319 | 2751.596 | 5718.885 | 5477.834 | 3480.842 | 3635.057 | 3307.422 | 3428.264
35.76633028 | 3230.725 | 3152.589 | 2366.424 | 2592.258 | 3830.656 | 3932.136 | 2126.821 | 2854.985 | 5598.584 | 5280.945 | 3344.613 | 3699.517 | 3266.526 | 3339.627
35.79233028 | 3332.496 | 3174.624 | 2479.87 | 2774.617 | 3845.624 | 3996.997 | 2164.123 | 2933.247 | 5522.878 | 5543.111 | 3497.617 | 3631.754 | 3238.251 | 3296.501
35.81833028 | 3403.822 | 3380.284 | 2626.62 | 2856.957 | 3955.534 | 3962.613 | 2312.001 | 3078.811 | 5354.833 | 5314.974 | 3409.545 | 3716.154 | 3298.148 | 3350.822
35.84433028 | 3590.009 | 3417.986 | 2706.858 | 3110.563 | 3778.744 | 3837.994 | 2303.216 | 3258.196 | 5332.565 | 5213.142 | 3358.651 | 3771.19 | 3307.145 | 3425.844
35.87033028 | 3696.912 | 3734.256 | 2916.465 | 3380.202 | 3854.185 | 3956.611 | 2358.009 | 3535.177 | 5231.577 | 5323.862 | 3415.544 | 3844.77 | 3294.322 | 3497.854
35.89633028 | 3923.994 | 3942.348 | 3122.56 | 3462.928 | 3749.545 | 3988.682 | 2464.221 | 3783.135 | 5212.165 | 5249.944 | 3363.52 | 3833.612 | 3529.216 | 3583.339
35.92233028 | 4202.875 | 4122.213 | 3489.44 | 3951.352 | 3826.518 | 4038.695 | 2591.12 | 4143.235 | 5181.462 | 5312.709 | 3473.151 | 4017.179 | 3500.893 | 3720.977
35.94833028 | 4493.55 | 4401.889 | 3891.062 | 4246.256 | 3827.614 | 4120.757 | 2774.639 | 4389.578 | 5276.113 | 5294.937 | 3437.028 | 4011.336 | 3570.62 | 3865.237
35.97433028 | 4503.697 | 4441.084 | 4140.794 | 4736.248 | 3823.806 | 4190.969 | 2899.605 | 4813.419 | 5108.096 | 5245.919 | 3538.992 | 4007.444 | 3730.963 | 4136.873
36.00033028 | 4450.834 | 4495.077 | 3990.47 | 4879.006 | 3905.149 | 4245.37 | 3088.072 | 4741.315 | 5019.834 | 5256.685 | 3400.724 | 4031.276 | 3685.442 | 4391.713
36.02633028 | 4207.445 | 4278.231 | 3945.714 | 4688.443 | 3874.147 | 4263.857 | 3353.341 | 4543.44 | 5069.496 | 5214.861 | 3419.281 | 4108.495 | 3564.436 | 4323.366
36.05233028 | 4022.985 | 4055.974 | 3745.309 | 4467.217 | 3843.71 | 4329.61 | 3420.982 | 4334.993 | 5184.518 | 5217.515 | 3461.599 | 3984.489 | 3568.029 | 4338.32
36.07833028 | 3765.148 | 3903.552 | 3552.983 | 4206.104 | 3940.087 | 4282.906 | 3188.661 | 4249.475 | 5106.552 | 5213.576 | 3430.709 | 3969.038 | 3612.993 | 4237.128
36.10433028 | 3526.925 | 3668.421 | 3396.349 | 3903.65 | 3915.064 | 4231.253 | 3011.175 | 4002.918 | 5136.739 | 5200.418 | 3439.409 | 3903.679 | 3413.862 | 4172.52
36.13033028 | 3401.879 | 3335.943 | 3109.846 | 3606.939 | 3803.008 | 4168.782 | 2899.419 | 3714.399 | 5072.706 | 5118.673 | 3381.847 | 3809.133 | 3335.556 | 4145.843
36.15633028 | 3168.963 | 3261.193 | 2923.426 | 3331.059 | 3764.376 | 4172.345 | 2815.588 | 3483.014 | 5030.015 | 5029.436 | 3491.016 | 3715.076 | 3323.903 | 3943.476
36.18233028 | 3106.344 | 3069.494 | 2762.833 | 3118.858 | 3719.885 | 4200.331 | 2584.424 | 3236.482 | 4937.139 | 5065.816 | 3496.611 | 3650.789 | 3294.86 | 3711.8
36.20833028 | 2934.814 | 2964.203 | 2583.503 | 2905.571 | 3819.308 | 4096.273 | 2446.988 | 3073.326 | 4915.459 | 5052.19 | 3414.393 | 3544.326 | 3371.66 | 3756.998
36.23433028 | 2852.993 | 2924.455 | 2496.392 | 2782.673 | 3901.02 | 3952.415 | 2367.498 | 2893.625 | 5049.249 | 5020.343 | 3508.068 | 3521.419 | 3306.415 | 3646.444
36.26033028 | 2880.032 | 2875.397 | 2433.255 | 2685.579 | 3807.368 | 3917.267 | 2323.109 | 2653.643 | 5037.542 | 4921.081 | 3509.951 | 3676.02 | 3330.458 | 3602.498
36.28633028 | 2861.738 | 2842.526 | 2424.356 | 2610.755 | 3702.339 | 3882.246 | 2244.67 | 2565.39 | 4921.823 | 4930.423 | 3440.95 | 3649.018 | 3383.712 | 3451.747
36.31233028 | 2840.235 | 2800.498 | 2427.294 | 2536.202 | 3802.508 | 3896.796 | 2220.442 | 2460.2 | 4883.353 | 4992.238 | 3592.187 | 3652.326 | 3364.557 | 3437.18
36.33833028 | 2797.671 | 2796.665 | 2376.672 | 2555.995 | 3868.333 | 3922.665 | 2144.009 | 2408.667 | 4940.66 | 4957.006 | 3629.672 | 3664.001 | 3320.67 | 3396.341
36.36433028 | 2854.83 | 2810.88 | 2313.257 | 2480.5 | 3767.246 | 3834.753 | 2144.057 | 2317.693 | 5009.057 | 5044.26 | 3622.103 | 3593.333 | 3367.727 | 3383.013
36.39033028 | 2895.647 | 2830.522 | 2349.267 | 2504.669 | 3897.969 | 3802.169 | 2127.489 | 2349.903 | 5063.631 | 5045.793 | 3630 | 3606.212 | 3374.777 | 3371.364
36.41633028 | 2955.861 | 2928.155 | 2306.765 | 2482.954 | 3928.313 | 3845.388 | 2164.314 | 2319.128 | 5067.353 | 5180.211 | 3608.348 | 3600.159 | 3444.424 | 3471.718
36.44233028 | 2973.074 | 2894.368 | 2340.855 | 2507.183 | 3894.269 | 3955.901 | 2160.64 | 2267.596 | 5131.721 | 5353.363 | 3687.528 | 3602.688 | 3556.571 | 3415.008
36.46833028 | 3053.079 | 2830.426 | 2358.853 | 2480.685 | 3999.802 | 4001.362 | 2132.213 | 2290.381 | 5196.594 | 5549.926 | 3849.354 | 3701.377 | 3644.975 | 3443.568
36.49433028 | 3204.915 | 2945.84 | 2334.715 | 2438.358 | 4058.751 | 3983.252 | 2123.751 | 2324.998 | 5327.769 | 5669.103 | 4050.16 | 3817.527 | 3773.736 | 3501.751
36.52033028 | 3305.217 | 3050.483 | 2288.798 | 2459.288 | 4021.366 | 4035.311 | 2092.935 | 2269.718 | 5423.108 | 5668.086 | 4079.675 | 4002.507 | 3955.233 | 3620.815
36.54633028 | 3204.749 | 3041.163 | 2288.599 | 2476.174 | 4026.773 | 4080.11 | 2114.518 | 2229.698 | 5545.221 | 5481.598 | 4090.913 | 4043.628 | 4173.582 | 3713.57
36.57233028 | 2991.305 | 2934.675 | 2234.684 | 2466.609 | 4027.949 | 3924.245 | 2203.615 | 2328.83 | 5669.338 | 5265.479 | 3880.652 | 3825.04 | 4153.233 | 3807.016
36.59833028 | 3032.764 | 2809.859 | 2154.901 | 2419.284 | 4038.397 | 3804.028 | 2264.454 | 2325.81 | 5437.905 | 5152.178 | 3732.205 | 3613.434 | 4022.745 | 3775.817
36.62433028 | 2965.094 | 2786.855 | 2211.37 | 2417.43 | 4031.915 | 3827.2 | 2292.051 | 2263.311 | 5151.383 | 5010.971 | 3764.362 | 3566.494 | 3928.238 | 3706.787
36.65033028 | 2822.24 | 2757.366 | 2263.24 | 2427.954 | 3949.582 | 3824.457 | 2262.936 | 2264.023 | 5081.167 | 4812.663 | 3699.822 | 3442.762 | 3880.548 | 3689.289
36.67633028 | 2767.154 | 2671.766 | 2230.733 | 2368.541 | 3849.616 | 3772.206 | 2203.733 | 2255.56 | 5059.184 | 4613.63 | 3472.731 | 3251.973 | 3741.224 | 3696.654
36.70233028 | 2681.147 | 2634.111 | 2236.967 | 2330.221 | 3792.697 | 3707.59 | 2231.602 | 2217.088 | 4938.52 | 4522.472 | 3236.712 | 3185.583 | 3575.62 | 3585.08
36.72833028 | 2677.761 | 2556.266 | 2225.239 | 2329.34 | 3824.563 | 3694.675 | 2317.938 | 2223.03 | 4777.174 | 4534.426 | 3129.112 | 3131.082 | 3453.195 | 3444.736
36.75433028 | 2709.461 | 2558.175 | 2212.329 | 2301.132 | 3808.599 | 3695.734 | 2388.994 | 2264.204 | 4642.395 | 4506.897 | 3141.056 | 3102.36 | 3335.865 | 3345.286
36.78033028 | 2664.18 | 2600.134 | 2208.104 | 2280.49 | 3778.389 | 3705.887 | 2438.921 | 2284.469 | 4629.264 | 4457.05 | 3142.64 | 3039.359 | 3259.155 | 3227.175
36.80633028 | 2635.152 | 2553.36 | 2171.776 | 2262.992 | 3808.904 | 3681.761 | 2396.513 | 2247.593 | 4534.235 | 4429.872 | 3085.577 | 2990.087 | 3201.992 | 3134.249
36.83233028 | 2674.859 | 2570.509 | 2191.074 | 2252.996 | 3792.921 | 3632.781 | 2372.636 | 2277.969 | 4504.078 | 4473.758 | 3127.929 | 3036.171 | 3181.956 | 3116.377
36.85833028 | 2694.978 | 2576.975 | 2214.233 | 2282.789 | 3800.493 | 3605.23 | 2397.338 | 2302.077 | 4607.08 | 4496.399 | 3194.914 | 3070.216 | 3201.726 | 3071.67
36.88433028 | 2626.973 | 2544 | 2212.997 | 2320.412 | 3852.787 | 3558.836 | 2377.291 | 2303.192 | 4610.739 | 4448 | 3156.383 | 3096.334 | 3156.558 | 3026.946
36.91033028 | 2643.418 | 2550.276 | 2251.553 | 2269.72 | 3864.241 | 3563.69 | 2374.62 | 2351.378 | 4587.548 | 4492.382 | 3138.277 | 2993.822 | 3116.105 | 3075.689
36.93633028 | 2715.93 | 2533.012 | 2295.275 | 2224.084 | 3826.012 | 3549.245 | 2353.972 | 2283.697 | 4507.658 | 4487.819 | 3160.246 | 2880.891 | 3135.821 | 3041.958
36.96233028 | 2653.433 | 2542.56 | 2335.85 | 2283.57 | 3779.861 | 3552.702 | 2377.132 | 2221.293 | 4529 | 4410.715 | 3209.415 | 2933.846 | 3050.442 | 2997.005
36.98833028 | 2680.643 | 2587.118 | 2356.025 | 2280.118 | 3684.827 | 3578.169 | 2387.635 | 2174.629 | 4595.547 | 4435.786 | 3293.067 | 2967.562 | 2992.208 | 2975.093
37.01433028 | 2744.871 | 2627.162 | 2362.925 | 2252.742 | 3588.807 | 3505.344 | 2364.409 | 2163.817 | 4593.202 | 4422.332 | 3277.225 | 2951.753 | 3004.183 | 2984.129
37.04033028 | 2727.229 | 2731.719 | 2418.934 | 2274.47 | 3647.254 | 3501.51 | 2398.87 | 2141.876 | 4548.496 | 4344.216 | 3221.209 | 3014.673 | 2976.288 | 2969.079
37.06633028 | 2709.335 | 2728.568 | 2454.054 | 2293.568 | 3722.553 | 3567.492 | 2341.341 | 2115.942 | 4642.126 | 4329.613 | 3209.225 | 3086.218 | 2972.933 | 2931.445
37.09233028 | 2702.379 | 2703.263 | 2535.117 | 2241.365 | 3767.065 | 3602.212 | 2382.073 | 2148.563 | 4564.696 | 4422.561 | 3166.692 | 3101.317 | 2996.525 | 2943.017
37.11833028 | 2732.883 | 2723.574 | 2749.075 | 2254.097 | 3768.933 | 3595.631 | 2507.99 | 2196.708 | 4579.611 | 4611.708 | 3144.669 | 3070.971 | 2971.358 | 2964.893
37.14433028 | 2803.027 | 2672.899 | 3029.188 | 2278.105 | 3771.519 | 3615.104 | 2529.028 | 2239.206 | 4572.253 | 4578.816 | 3204.565 | 3059.412 | 3013.512 | 3005.003
37.17033028 | 2808.376 | 2664.176 | 3382.678 | 2344.236 | 3965.097 | 3688.002 | 2681.902 | 2257.858 | 4554.721 | 4470.538 | 3213.386 | 3087.641 | 3024.068 | 3027.988
37.19633028 | 2766.87 | 2616.716 | 3835.944 | 2349.93 | 4112.953 | 3762.766 | 2906.856 | 2288.29 | 4698.636 | 4464.756 | 3215.132 | 3047.469 | 3047.745 | 2963.898
37.22233028 | 2791.317 | 2698.988 | 4496.078 | 2368.668 | 4376.865 | 3802.314 | 3099.148 | 2390.277 | 4778.434 | 4472.886 | 3294.009 | 3052.985 | 3024.129 | 3040.84
37.24833028 | 2772.287 | 2664.918 | 5422.107 | 2452.377 | 4747.598 | 3882.352 | 3399.33 | 2489.124 | 4879.941 | 4582.082 | 3296.549 | 3078.388 | 3114.235 | 3095.738
37.27433028 | 2715.481 | 2598.519 | 6665.39 | 2503.243 | 5174.816 | 4014.153 | 3764.296 | 2561.216 | 4924.06 | 4680.967 | 3233.861 | 3035.442 | 3144.679 | 3147.409
37.30033028 | 2726.738 | 2638.77 | 8310.337 | 2496.765 | 5651.941 | 4257.102 | 4235.011 | 2563.385 | 5096.792 | 4764.738 | 3347.476 | 3067.84 | 3204.995 | 3200.567
37.32633028 | 2828.268 | 2665.26 | 10079.73 | 2563.558 | 6221.766 | 4455.49 | 4822.182 | 2571.997 | 5412.273 | 4818.783 | 3385.659 | 3026.713 | 3277.147 | 3350.389
37.35233028 | 2859.545 | 2636.796 | 12271.67 | 2624.346 | 7067.062 | 4629.915 | 5533.488 | 2565.972 | 5547.318 | 4762.626 | 3410.109 | 3075.09 | 3415.749 | 3279.374
37.37833028 | 2852.994 | 2655.867 | 14108.36 | 2639.942 | 7963.731 | 4774.849 | 6229.889 | 2617.573 | 5772.828 | 4807.53 | 3435.315 | 3137.664 | 3367.203 | 3252
37.40433028 | 2950.232 | 2665.14 | 14495.66 | 2607.922 | 8449.416 | 5132.986 | 6776.489 | 2593.075 | 6202.668 | 4837.075 | 3470.12 | 3156.117 | 3410.237 | 3248.623
37.43033028 | 2919.495 | 2622.237 | 13587.65 | 2590.757 | 8211.896 | 5004.313 | 6769.353 | 2518.264 | 6267.775 | 4777.505 | 3521.259 | 3167.249 | 3460.015 | 3242.248
37.45633028 | 2955.317 | 2686.121 | 12397.52 | 2547.163 | 7264.496 | 4648.009 | 6027.14 | 2450.839 | 6113.408 | 4727.527 | 3492.835 | 3144.968 | 3347.331 | 3271.195
37.48233028 | 2963.619 | 2685.74 | 10789.1 | 2526.58 | 6557.817 | 4514.588 | 5261.236 | 2432.639 | 5938.366 | 4599.628 | 3572.901 | 3071.401 | 3224.09 | 3323.72
37.50833028 | 2902.248 | 2690.35 | 9376.419 | 2495.314 | 6103.672 | 4321.294 | 4841.439 | 2290.724 | 5590.198 | 4454.549 | 3655.393 | 3139.823 | 3193.393 | 3282.135
37.53433028 | 2948.15 | 2629.481 | 7443.18 | 2267.827 | 5328.651 | 4032.103 | 4321.847 | 2147.159 | 5341.147 | 4514.041 | 3589.217 | 3130.163 | 3117.549 | 3189.916
37.56033028 | 2835.782 | 2709.777 | 5961.657 | 2284.981 | 4614.283 | 3776.964 | 3604.642 | 2136.992 | 5082.536 | 4414.989 | 3594.624 | 3010.809 | 3027.752 | 3048.625
37.58633028 | 2767.007 | 2636.616 | 4646.341 | 2215.671 | 4187.842 | 3606.184 | 3017.198 | 2118.897 | 4828.655 | 4370.816 | 3663.103 | 3063.887 | 2913.632 | 3121.294
37.61233028 | 2744.726 | 2621.332 | 3734.392 | 2189.031 | 3964.865 | 3431.672 | 2692.771 | 2154.686 | 4628.094 | 4348.267 | 3621.902 | 3135.533 | 3061.807 | 3063.584
37.63833028 | 2772.088 | 2501.775 | 3078.265 | 2165.715 | 3707.031 | 3578.552 | 2476.416 | 2118.67 | 4549.451 | 4395.817 | 3619.181 | 3037.148 | 2904.351 | 2994.285
37.66433028 | 2658.523 | 2598 | 2733.664 | 2124.908 | 3577.224 | 3401.381 | 2304.33 | 2084.124 | 4424.702 | 4334.004 | 3602.216 | 3032.358 | 2869.271 | 3024.174
37.69033028 | 2723.096 | 2574.953 | 2520.619 | 2051.121 | 3458.812 | 3545.209 | 2234.146 | 2109.281 | 4379.075 | 4228.038 | 3697.695 | 3016.347 | 2845.962 | 3029.129
37.71633028 | 2708.01 | 2445.844 | 2450.999 | 2078.874 | 3607.467 | 3474.522 | 2078.663 | 2209.698 | 4269.417 | 4265.07 | 3745.477 | 2976.659 | 2810.619 | 2947.367
37.74233028 | 2631.698 | 2457.67 | 2270.583 | 2073.962 | 3574.736 | 3405.896 | 1991.016 | 2168.94 | 4223.539 | 4186.932 | 3663.769 | 3152.344 | 2897.368 | 3021.676
37.76833028 | 2538.098 | 2497.649 | 2190.596 | 2097.515 | 3465.197 | 3579.571 | 2048.888 | 2228.715 | 4269.659 | 4219.705 | 3632.022 | 3036.209 | 2846.164 | 2976.989
37.79433028 | 2592.34 | 2463.67 | 2064.777 | 2160.798 | 3496.011 | 3590.223 | 2169.348 | 2187.327 | 4287.447 | 4151.179 | 3657.883 | 3046.109 | 2871.141 | 3019.313
37.82033028 | 2556.616 | 2449.445 | 2071.808 | 2070.759 | 3441.212 | 3586.222 | 2089.171 | 2236.345 | 4281.97 | 4362.15 | 3677.282 | 3053.687 | 2720.082 | 3132.566
37.84633028 | 2563.439 | 2484.718 | 2082.826 | 2204.441 | 3457.01 | 3611.921 | 2051.793 | 2365.093 | 4339.354 | 4229.727 | 3576.462 | 3037.81 | 2786.716 | 3204.027
37.87233028 | 2494.9 | 2443.055 | 2117.753 | 2138.107 | 3500.75 | 3665.399 | 1938.848 | 2390.774 | 4286.425 | 4227.649 | 3604.262 | 3012.479 | 2738.952 | 3331.484
37.89833028 | 2571.005 | 2454.074 | 2082.496 | 2125.007 | 3422.946 | 3599.934 | 2037.646 | 2546.101 | 4202.452 | 4237.636 | 3527.216 | 3186.174 | 2784.383 | 3293.595
37.92433028 | 2545.184 | 2443.779 | 2100.221 | 2083.424 | 3334.373 | 3572.939 | 2018.712 | 2388.24 | 4081.128 | 4270.835 | 3509.334 | 3029.12 | 2651.704 | 3166.523
37.95033028 | 2545.121 | 2465.191 | 2069.761 | 2048.267 | 3383.687 | 3567.99 | 1994.425 | 2343.018 | 4143.137 | 4250.121 | 3392.411 | 3177.882 | 2741.519 | 3102.575
37.97633028 | 2493.12 | 2359.411 | 2009.378 | 2125.88 | 3342.162 | 3497.111 | 1909.046 | 2286.133 | 4392.177 | 4189.035 | 3399.959 | 3065.041 | 2784.391 | 3181.731
38.00233028 | 2518.211 | 2393.736 | 1993.737 | 2097.696 | 3363.255 | 3563.729 | 1889.399 | 2242.527 | 4123.703 | 4012.891 | 3397.043 | 3065.148 | 2702.925 | 3059.369
38.02833028 | 2494 | 2448.775 | 1955.281 | 2027.065 | 3189.943 | 3403.017 | 1961.074 | 2226.896 | 4264.083 | 4257.078 | 3333.537 | 3034.39 | 2762.13 | 3037.078
38.05433028 | 2493.414 | 2527.875 | 1968.023 | 2028.805 | 3322.086 | 3446.75 | 1873.531 | 2175.723 | 4089.66 | 4349.453 | 3177.258 | 2827.664 | 2768.844 | 2904.191
38.08033028 | 2444.146 | 2432.966 | 1970.014 | 1928.27 | 3245.007 | 3257.298 | 1834.013 | 2068.014 | 4313.689 | 4218.88 | 3199.185 | 2967.856 | 2840.083 | 2836.196
38.10633028 | 2524.342 | 2414.154 | 1977.935 | 2076.781 | 3248.967 | 3421.651 | 1840.943 | 2075.935 | 4142.406 | 4152.544 | 3301.163 | 2888.65 | 2885.626 | 2944.114
38.13233028 | 2454.299 | 2375.704 | 2036.917 | 1990.606 | 3186.155 | 3393.541 | 1963.744 | 2083.856 | 4241.159 | 4231.538 | 3115.429 | 2934.152 | 2826.101 | 3049.087
38.15833028 | 2531.734 | 2397.357 | 1884.419 | 1986.084 | 3329.832 | 3385.224 | 1860.049 | 2083.028 | 4204.119 | 4224.252 | 3056.594 | 3002.07 | 2870.685 | 2970.322
38.18433028 | 2394.494 | 2449.954 | 1847.288 | 2042.764 | 3297.44 | 3414.825 | 1815.629 | 2082.038 | 4152.97 | 4232.659 | 2987.652 | 2906.827 | 2957.628 | 2968
38.21033028 | 2555.632 | 2339.642 | 1845.048 | 2051.665 | 3307.426 | 3312.212 | 1868.275 | 2053.434 | 4159.57 | 4200.626 | 2995.474 | 2890.622 | 3046.697 | 2930.865
38.23633028 | 2450.928 | 2407.497 | 1868.557 | 2045.404 | 3335.326 | 3298.52 | 1860.635 | 2084.979 | 4257.053 | 4177.328 | 2947.002 | 2931.46 | 3084.921 | 2958.21
38.26233028 | 2497.143 | 2378.436 | 1931.534 | 2112.129 | 3254.022 | 3332.497 | 1916.873 | 2025.466 | 4226.639 | 4175.068 | 3106.227 | 2919.083 | 3151.332 | 3113.836
38.28833028 | 2488.086 | 2430.423 | 1939.69 | 2083.793 | 3319.026 | 3394.957 | 1839.827 | 2163.052 | 4199.095 | 4220.199 | 3020.224 | 2851.586 | 3254.699 | 3184.957
38.31433028 | 2425.863 | 2420.4 | 1978.325 | 2028.988 | 3230.1 | 3418.25 | 1826.613 | 2216.062 | 4264.525 | 4237.687 | 3012.912 | 2804.025 | 3252.963 | 3251.137
38.34033028 | 2420 | 2423.513 | 1936.871 | 2068.226 | 3315.77 | 3448.882 | 1948.75 | 2176.676 | 4318.836 | 4161.379 | 2963.358 | 2901.088 | 3497.5 | 3289.493
38.36633028 | 2444.994 | 2401.684 | 1873.085 | 2016.763 | 3309.932 | 3364.52 | 1909.334 | 2285.367 | 4148.148 | 4177.102 | 3003.525 | 2830.769 | 3634.689 | 3602.75
38.39233028 | 2396.802 | 2389.29 | 1881.006 | 1986.166 | 3376.853 | 3418.439 | 1875.635 | 2261.043 | 4165.84 | 4127.036 | 2941.03 | 2792.753 | 3973.727 | 3768.878
38.41833028 | 2410.947 | 2382.763 | 1888.237 | 1947.215 | 3367.671 | 3569.268 | 1841.452 | 2276.075 | 4118.632 | 4198.553 | 3019.281 | 2849.224 | 4459.513 | 4012.93
38.44433028 | 2420.04 | 2444.991 | 1932.144 | 1988.596 | 3395.201 | 3457.979 | 1867.201 | 2264.331 | 4275.811 | 4247.967 | 2971.598 | 2769.123 | 4845.856 | 4399.783
38.47033028 | 2427.824 | 2425.146 | 1904.029 | 2028.413 | 3346.263 | 3581.151 | 1869.441 | 2243.235 | 4213.292 | 4239.5 | 2896.322 | 2936.681 | 5541.84 | 4623.181
38.49633028 | 2375.045 | 2346.656 | 1817.068 | 2007.023 | 3375.78 | 3522.539 | 1781.324 | 2280.466 | 4105.266 | 4314.56 | 2976.891 | 2874.423 | 5406.832 | 4909.97
38.52233028 | 2539.955 | 2323.003 | 1855.32 | 2094.476 | 3454.648 | 3535.326 | 1831.649 | 2242.179 | 4190.473 | 4320.669 | 2838.207 | 2858.666 | 4931.111 | 4978.828
38.54833028 | 2528.901 | 2474.114 | 1870.939 | 2041.382 | 3392.443 | 3482.553 | 1793.139 | 2195.956 | 4337.772 | 4347.812 | 2816.055 | 2864.762 | 4559.351 | 4717.108
38.57433028 | 2387.25 | 2410.22 | 1871.187 | 2052.025 | 3344.282 | 3568.406 | 1877.153 | 2292.912 | 4234.876 | 4411.742 | 2838.332 | 2870.88 | 4488.241 | 4453.429
38.60033028 | 2431.712 | 2436.201 | 1912.774 | 2032.293 | 3468.75 | 3552.439 | 1800.188 | 2224.615 | 4309.436 | 4362.339 | 2896.825 | 2876.017 | 4155.823 | 4218.016
38.62633028 | 2461.901 | 2436.099 | 1856.352 | 2110.103 | 3431.972 | 3600.127 | 1761.718 | 2267.061 | 4279.46 | 4403.333 | 2901.272 | 2931.747 | 3741.76 | 4022.835
38.65233028 | 2490.856 | 2357.783 | 1975.33 | 2047.381 | 3480.598 | 3542.917 | 1784.639 | 2232.289 | 4347.268 | 4317.711 | 2871.577 | 2963.237 | 3437.969 | 3694.886
38.67833028 | 2422.962 | 2375.679 | 1886.132 | 2100.585 | 3519.113 | 3534.604 | 1809.792 | 2163.076 | 4349.887 | 4279.17 | 2908.094 | 2907.66 | 3183.057 | 3440.17
38.70433028 | 2476.603 | 2364.854 | 1894.056 | 2061.907 | 3434.888 | 3557.855 | 1821.873 | 2166.855 | 4274.507 | 4254.617 | 2940.092 | 2991.567 | 3078.653 | 3243.904
38.73033028 | 2439.701 | 2458.247 | 1858.253 | 2012.097 | 3403.231 | 3446.417 | 1824 | 2112.701 | 4240.186 | 4152.275 | 2956.552 | 2925.014 | 3072.291 | 3096.491
38.75633028 | 2463.141 | 2437.445 | 1873.984 | 2097.209 | 3386.38 | 3435.521 | 1879.786 | 2087.049 | 4346.085 | 4184.968 | 2980.827 | 2953.993 | 2909.129 | 3118.786
38.78233028 | 2592.488 | 2476.244 | 1890.137 | 2041.933 | 3331.095 | 3359.868 | 1910.742 | 2035.095 | 4251.899 | 4149.022 | 3034.969 | 3002.888 | 2908.51 | 3019.109
38.80833028 | 2519.612 | 2539.714 | 1983.221 | 2021.584 | 3300.692 | 3312.349 | 1881.697 | 2057.542 | 4281.465 | 4110.625 | 3017.249 | 3002.14 | 2900.765 | 2957.901
38.83433028 | 2480.284 | 2451.035 | 1953.021 | 2008.149 | 3308.139 | 3320.281 | 1867.572 | 2032.299 | 4235.311 | 4139.703 | 2981.864 | 2950.159 | 2922.132 | 2970.993
38.86033028 | 2476.367 | 2473.076 | 1984.034 | 2061.555 | 3307.367 | 3304.876 | 1801.516 | 2031.491 | 4034.601 | 4175.828 | 3066.649 | 3013.383 | 2909.651 | 3062.791
38.88633028 | 2430.265 | 2447.24 | 1998.975 | 2073.116 | 3258.488 | 3303.636 | 1758.727 | 2066.462 | 4068.519 | 4212.074 | 3052.546 | 3086.876 | 2888.587 | 2948.052
38.91233028 | 2536.908 | 2417.841 | 2001.843 | 2068.369 | 3309.85 | 3235.15 | 1857.38 | 2001.676 | 4194.377 | 4200.05 | 3028.316 | 3136.846 | 2918.214 | 2902.529
38.93833028 | 2495.195 | 2449.392 | 2010.395 | 2073.721 | 3313.328 | 3340.244 | 1839.238 | 2025.344 | 4218.861 | 4173.49 | 3141.293 | 3036.01 | 2936.023 | 2911.326
38.96433028 | 2556.632 | 2532.444 | 1943.234 | 2121.182 | 3301.658 | 3293.381 | 1806.336 | 2165.626 | 4189.745 | 4243.075 | 3019.259 | 3047.773 | 2931.02 | 2942.229
38.99033028 | 2534.113 | 2547.019 | 1930.254 | 2180.653 | 3279.437 | 3323.705 | 1840.035 | 2177.493 | 4235.597 | 4198.876 | 3022.287 | 3033.566 | 2996.724 | 2956.036
39.01633028 | 2489.132 | 2503.481 | 2033.532 | 2131.028 | 3354.02 | 3393.85 | 1814.168 | 2219.749 | 4268.578 | 4223.327 | 3095.495 | 3041.519 | 3043.958 | 2951.132
39.04233028 | 2512.387 | 2496.424 | 2035.13 | 2167.891 | 3395.019 | 3455.87 | 1835.062 | 2326.449 | 4292.214 | 4221.65 | 3064.573 | 3121.563 | 3044.923 | 2984.542
39.06833028 | 2632.583 | 2544.233 | 2065.102 | 2201.629 | 3399.122 | 3490.872 | 1910.355 | 2340.761 | 4324.367 | 4233.361 | 3050.245 | 3227.597 | 3155.08 | 2996.878
39.09433028 | 2645.584 | 2602.201 | 2154.72 | 2234.119 | 3463.023 | 3514.06 | 1944.919 | 2423.987 | 4274.517 | 4265.067 | 3084.052 | 3219.584 | 3186.11 | 3061.475
39.12033028 | 2726.512 | 2661.109 | 2165.409 | 2314.861 | 3536.294 | 3551.406 | 1978.85 | 2594.278 | 4220.877 | 4329.466 | 3092.531 | 3172.877 | 3236.194 | 3142.504
39.14633028 | 2782.745 | 2771.083 | 2191.054 | 2393.054 | 3495.742 | 3627.498 | 2103.122 | 2773.882 | 4226.47 | 4380.09 | 3033.452 | 3210.599 | 3216.172 | 3222.333
39.17233028 | 2849.983 | 2840.701 | 2290.962 | 2465.465 | 3471.892 | 3604.228 | 2145.917 | 2951.556 | 4260.987 | 4383.734 | 2998.17 | 3314.377 | 3257.174 | 3310.315
39.19833028 | 3045.183 | 2947.924 | 2326.471 | 2633.308 | 3528.56 | 3582.581 | 2178.338 | 3088.84 | 4302.731 | 4384.601 | 3069.167 | 3385.705 | 3370.762 | 3321.844
39.22433028 | 3140.087 | 3083.174 | 2461.391 | 2813.695 | 3670.217 | 3705.13 | 2324.391 | 3283.521 | 4310.826 | 4491.435 | 3150.956 | 3443.956 | 3368.87 | 3371.261
39.25033028 | 3225.623 | 3279.819 | 2668.955 | 2998.275 | 3689.475 | 3863.741 | 2466.972 | 3506.393 | 4390.736 | 4606.539 | 3246.743 | 3592.501 | 3409.078 | 3394.68
39.27633028 | 3501.333 | 3527.708 | 2924.427 | 3243.705 | 3694.809 | 3913.456 | 2632.8 | 3893.954 | 4446.275 | 4683.538 | 3284.821 | 3703.543 | 3456.183 | 3458.169
39.30233028 | 3821.532 | 3811.698 | 3209.469 | 3468.271 | 3779.946 | 3921.741 | 2771.159 | 4200.758 | 4417.937 | 4763.088 | 3299.591 | 3869.997 | 3495.655 | 3617.278
39.32833028 | 4159.532 | 4072.207 | 3692.241 | 3787.181 | 3876.114 | 4005.267 | 2900.069 | 4490.691 | 4523.82 | 4915.769 | 3331.73 | 4033.057 | 3611.625 | 3762.895
39.35433028 | 4578.538 | 4431.443 | 4157.088 | 4348.189 | 3877.284 | 4086.624 | 3138.135 | 4938.475 | 4626.328 | 5093.638 | 3456.136 | 4150.168 | 3794.495 | 3937.886
39.38033028 | 5012.421 | 4922.75 | 4480.205 | 4954.08 | 3892.773 | 4215.733 | 3488.824 | 5303.671 | 4625.551 | 5260.125 | 3581.642 | 4357.903 | 3986.438 | 4165.881
39.40633028 | 5259.19 | 5235.372 | 4730.004 | 5487.727 | 3981.318 | 4310.11 | 3750.491 | 5559.554 | 4687.508 | 5249.429 | 3682.245 | 4533.542 | 4314.393 | 4481.329
39.43233028 | 5245.473 | 5260.445 | 4626.73 | 5699.214 | 3950.53 | 4283.882 | 3957.237 | 5534.508 | 4824.22 | 5179.81 | 3867.224 | 4700.228 | 4384.268 | 4823.322
39.45833028 | 5106.335 | 5072.84 | 4318.888 | 5428.549 | 3905.47 | 4214.318 | 4249.54 | 5308.57 | 4994.092 | 5161.131 | 4005.121 | 4898.954 | 4149.692 | 4793.2
39.48433028 | 4779.469 | 4750.651 | 4046.444 | 5037.3 | 3865.275 | 4103.605 | 4255.61 | 5092.318 | 5051.323 | 4965.784 | 3926.706 | 4762.857 | 3987.366 | 4495.141
39.51033028 | 4338.781 | 4421.108 | 3818.434 | 4757.593 | 3711.593 | 3935.263 | 3967.685 | 4756.275 | 4949.535 | 4730.61 | 3646.794 | 4335.43 | 3820.883 | 4319.606
39.53633028 | 3972.171 | 4064.233 | 3526.172 | 4487.956 | 3606.585 | 3785.046 | 3736.893 | 4358.233 | 4788.201 | 4649.877 | 3455.031 | 4125.754 | 3681.293 | 4119.971
39.56233028 | 3649.803 | 3750.875 | 3182.199 | 4054.384 | 3568.015 | 3709.036 | 3529.668 | 3969.637 | 4664.275 | 4569.454 | 3430.745 | 4073.069 | 3445.709 | 3887.479
39.58833028 | 3334.531 | 3498.757 | 2887.662 | 3552.458 | 3477.864 | 3609.438 | 3218.821 | 3545.621 | 4617.617 | 4391.601 | 3302.551 | 3908.424 | 3226.807 | 3668.766
39.61433028 | 3062.628 | 3213.956 | 2568.246 | 3217.884 | 3410.437 | 3562.256 | 2886.727 | 3196.307 | 4525.864 | 4310.526 | 3097.021 | 3647.58 | 3106.017 | 3428.973
39.64033028 | 2905.967 | 3029.946 | 2373.077 | 3003.85 | 3376.723 | 3505.289 | 2631.307 | 2979.417 | 4369.701 | 4274.258 | 3045.245 | 3411.87 | 2939.307 | 3236.773
39.66633028 | 2766.984 | 2868.087 | 2332.534 | 2781.14 | 3347.553 | 3428.897 | 2403.312 | 2767.778 | 4205.432 | 4268.656 | 2979.45 | 3294.518 | 2776.74 | 3067.692
39.69233028 | 2707.346 | 2779.93 | 2262.424 | 2659.55 | 3257.004 | 3356.714 | 2267.424 | 2635.684 | 4195.543 | 4265.368 | 2886.695 | 3261.628 | 2799.576 | 2944.498
39.71833028 | 2690.748 | 2647.802 | 2116.426 | 2581.721 | 3237.745 | 3262.596 | 2122.179 | 2521.962 | 4233.453 | 4290.694 | 2861.363 | 3171.935 | 2746.295 | 2896.301
39.74433028 | 2644 | 2587.991 | 2112.84 | 2503.727 | 3237.254 | 3280.975 | 2052.721 | 2370.154 | 4213.799 | 4229.502 | 2859.567 | 3031.06 | 2707.464 | 2883.825
39.77033028 | 2589.402 | 2594.519 | 2157.212 | 2497.332 | 3175.701 | 3331.357 | 1971.934 | 2282.436 | 4192.871 | 4179.406 | 2875.062 | 3012.622 | 2694.568 | 2786.108
39.79633028 | 2515.979 | 2634.411 | 2172.02 | 2559.979 | 3224.816 | 3309.45 | 1953.368 | 2232.654 | 4140.838 | 4079.979 | 2857.532 | 3025.777 | 2703.775 | 2720.877
39.82233028 | 2531.322 | 2468.388 | 2193.381 | 2573.315 | 3266.696 | 3235.996 | 1924.172 | 2166.315 | 4100.663 | 4118.927 | 2776.216 | 2967.674 | 2670.245 | 2737.564
39.84833028 | 2463.44 | 2474.258 | 2181.394 | 2534.021 | 3206.911 | 3190.373 | 1873.74 | 2169.869 | 4089.86 | 4145.394 | 2758.271 | 2939.236 | 2605.775 | 2731.102
39.87433028 | 2470.395 | 2578.582 | 2142.489 | 2450.802 | 3099.641 | 3229.295 | 1821.12 | 2164.336 | 4056.948 | 4112.198 | 2756.437 | 2873.243 | 2621.754 | 2750.608
39.90033028 | 2538.88 | 2537.409 | 2153.687 | 2428.542 | 3142.56 | 3209.361 | 1817.055 | 2103.873 | 4035.916 | 4112.337 | 2714.343 | 2860.542 | 2588.638 | 2695.065
39.92633028 | 2558.808 | 2504.162 | 2182.217 | 2414.675 | 3161.733 | 3146.542 | 1857.244 | 2054.675 | 4079.407 | 4091.785 | 2672.298 | 2830.026 | 2570.947 | 2660.517
39.95233028 | 2467.519 | 2498.768 | 2192.639 | 2369.997 | 3262.158 | 3202.944 | 1856.768 | 2022.355 | 4120.363 | 4161.795 | 2694.402 | 2765.827 | 2602.091 | 2792.595
39.97833028 | 2489.352 | 2465.162 | 2109.711 | 2354.06 | 3210.497 | 3208.923 | 1817.89 | 1984.896 | 4082.777 | 4158.542 | 2706.585 | 2769.648 | 2570.011 | 2723.132
40.00433028 | 2439.846 | 2486.167 | 2137.943 | 2457.145 | 3165.898 | 3149.671 | 1824.899 | 1989.869 | 4177.811 | 4094.443 | 2736.965 | 2781.965 | 2546.675 | 2690.588
40.03033028 | 2425.061 | 2490.299 | 2167.125 | 2402.498 | 3099.165 | 3178.343 | 1842.983 | 2010.675 | 4056.163 | 4213.308 | 2677.762 | 2734.356 | 2586.976 | 2724.922
40.05633028 | 2438.431 | 2409.119 | 2208.927 | 2358.184 | 3290.431 | 3125.421 | 1810.064 | 1921.11 | 4028.477 | 4263.762 | 2740.358 | 2843.239 | 2673.33 | 2694.486
40.08233028 | 2452.678 | 2373.567 | 2120.564 | 2300.378 | 3217.447 | 3253.449 | 1801.602 | 1984.358 | 4086.851 | 4209.863 | 2709.756 | 2839.629 | 2643.196 | 2688.3
40.10833028 | 2428.051 | 2397.76 | 2048.292 | 2288.86 | 3228.914 | 3284.138 | 1866.153 | 2022.911 | 4010.697 | 4294.227 | 2727.506 | 2792.758 | 2619.151 | 2657.19
40.13433028 | 2453.96 | 2457.999 | 2149.038 | 2226.615 | 3385.797 | 3194.985 | 1917.489 | 1939.937 | 4078.36 | 4226.59 | 2746.679 | 2729.473 | 2576.385 | 2681.512
40.16033028 | 2534.897 | 2522.744 | 2182.823 | 2244.737 | 3310.538 | 3296.296 | 1816.529 | 1854.368 | 4068.986 | 4203.744 | 2783.96 | 2809.546 | 2570.12 | 2739.777
40.18633028 | 2599.847 | 2547.103 | 2107.585 | 2264.332 | 3414.68 | 3271.737 | 1850.387 | 1886.253 | 4215.905 | 4242.365 | 2806.346 | 2928.356 | 2593.885 | 2735.005
40.21233028 | 2656.85 | 2594.21 | 2105.532 | 2208.059 | 3395.301 | 3252.951 | 1855.812 | 1936.145 | 4243.581 | 4354.548 | 2908.108 | 3037.774 | 2633.721 | 2593.413
40.23833028 | 2660.402 | 2641.498 | 2089.677 | 2195.979 | 3457.178 | 3398.719 | 1848.583 | 1880.366 | 4232.957 | 4406.048 | 2941.187 | 3061.474 | 2609.764 | 2722.595
40.26433028 | 2800.316 | 2744.08 | 2190.386 | 2187.952 | 3443.019 | 3295.832 | 1828.594 | 1868.09 | 4433.357 | 4364.91 | 3186.792 | 3071.011 | 2682.179 | 2753.337
40.29033028 | 2703.248 | 2770.377 | 2207.021 | 2307.081 | 3381.514 | 3304.029 | 1879.485 | 1905.238 | 4477.631 | 4316.357 | 3171.069 | 3223.883 | 2758.061 | 2756.426
40.31633028 | 2691.512 | 2686.864 | 2167.215 | 2181.93 | 3424.392 | 3335.37 | 1881.964 | 1859.397 | 4629.47 | 4305.76 | 3174.243 | 3102.597 | 2690.83 | 2753.161
40.34233028 | 2771.217 | 2625.494 | 2245.355 | 2194.663 | 3292.88 | 3233.072 | 1787.645 | 1832.307 | 4489.927 | 4345.331 | 3014.307 | 3018.753 | 2715.451 | 2695.85
40.36833028 | 2769.95 | 2664.54 | 2260.9 | 2209.374 | 3313.913 | 3195.789 | 1775.058 | 1821.311 | 4398.233 | 4267.037 | 2877.805 | 3004.568 | 2633.876 | 2720.469
40.39433028 | 2668.831 | 2805.956 | 2272.817 | 2236.626 | 3307.72 | 3237.256 | 1781.877 | 1774.457 | 4430.257 | 4209.861 | 2953.73 | 2961.831 | 2693.288 | 2683.712
40.42033028 | 2669.452 | 2662.862 | 2318.502 | 2210.514 | 3415.586 | 3242.577 | 1738.465 | 1767.243 | 4265.097 | 4353.384 | 2961.489 | 2956.577 | 2695.833 | 2693.787
40.44633028 | 2629.042 | 2588.989 | 2331.486 | 2142.681 | 3394.805 | 3163.435 | 1813.133 | 1796.76 | 4338.797 | 4098.466 | 2853.562 | 2868.734 | 2748.531 | 2720.444
40.47233028 | 2669.485 | 2601.736 | 2260.776 | 2161.024 | 3310.555 | 3292.776 | 1790.647 | 1758.606 | 4186.892 | 4274.949 | 2806.757 | 2916.464 | 2654.318 | 2609.736
40.49833028 | 2610.945 | 2638.103 | 2239.501 | 2196.504 | 3302.286 | 3263.599 | 1818.28 | 1855.736 | 4228.07 | 4174.924 | 2829.784 | 2865.891 | 2766.48 | 2642.231
40.52433028 | 2591.699 | 2610.61 | 2258.244 | 2250.175 | 3263.561 | 3183.887 | 1707.626 | 1834.297 | 4135.609 | 4215.012 | 2773.008 | 2815.236 | 2839.927 | 2576.382
40.55033028 | 2649.2 | 2539.006 | 2270.68 | 2264.935 | 3324.763 | 3119.557 | 1744.657 | 1746.367 | 4282.235 | 4298.13 | 2828.006 | 2777.467 | 2806.911 | 2599.438
40.57633028 | 2558.724 | 2552.931 | 2198.306 | 2237.705 | 3323.315 | 3197.369 | 1768.685 | 1785.675 | 4134.93 | 4330.522 | 2841.586 | 2773.384 | 2728.955 | 2668.128
40.60233028 | 2588.853 | 2513.865 | 2129.557 | 2041.793 | 3366.505 | 3294.352 | 1727.737 | 1819.416 | 4290.911 | 4306.091 | 2797.871 | 2856.977 | 2785.174 | 2632.747
40.62833028 | 2513.882 | 2535.118 | 2188.794 | 2109.765 | 3331.088 | 3138.029 | 1819.912 | 1853 | 4359.235 | 4399.323 | 2868.029 | 2833.824 | 2762.735 | 2650.176
40.65433028 | 2573.817 | 2537.148 | 2081.87 | 2100.987 | 3370.021 | 3335.694 | 1850.234 | 1819.63 | 4270.202 | 4184.106 | 2868.279 | 2892.753 | 2690.417 | 2622.864
40.68033028 | 2465.139 | 2444.163 | 2024.407 | 2050.067 | 3522.268 | 3271.502 | 1861.34 | 1801.584 | 4380.837 | 4439.9 | 2832.086 | 2830.038 | 2810.967 | 2616.813
40.70633028 | 2582.958 | 2460.994 | 1963.022 | 2056.998 | 3549.99 | 3426.944 | 1793.024 | 1861.978 | 4364.006 | 4326.041 | 2840.997 | 2833.999 | 2704.038 | 2700.97
40.73233028 | 2582.01 | 2480.794 | 2024.363 | 1979.802 | 3470.822 | 3402.257 | 1832.589 | 1818.452 | 4238.305 | 4394.291 | 2852.877 | 2835.979 | 2851.469 | 2765.332
40.75833028 | 2497.737 | 2482.96 | 2002.465 | 2060.323 | 3507.232 | 3500.96 | 1874.152 | 1915.98 | 4359.475 | 4336.212 | 2754.04 | 2878.131 | 2807.929 | 2735.626
40.78433028 | 2601.717 | 2463.602 | 1952.536 | 2125.042 | 3731.072 | 3565.072 | 1965.199 | 1873.386 | 4375.578 | 4454.295 | 2833.47 | 2828.566 | 2807 | 2676.807
40.81033028 | 2574.281 | 2468.76 | 1994.198 | 2077.082 | 3637.205 | 3473.884 | 2018.878 | 1879.68 | 4431.677 | 4527.117 | 2812.961 | 2874.038 | 2812.76 | 2780.595
40.83633028 | 2499.847 | 2464.25 | 2044.452 | 2078.8 | 3641.55 | 3515.602 | 1933.597 | 1872.4 | 4529.953 | 4604.103 | 2850.001 | 2716.394 | 2945.055 | 2856.253
40.86233028 | 2501.641 | 2462.12 | 1955.809 | 2097.802 | 3714.389 | 3500.138 | 1971.305 | 1874.82 | 4461.671 | 4395.535 | 2734.486 | 2813.292 | 3013.107 | 2797.013
40.88833028 | 2530.836 | 2392.236 | 2006.742 | 2071.094 | 3639.004 | 3575.276 | 2045.625 | 1874.07 | 4391.887 | 4221.077 | 2800.485 | 2748.375 | 2923.981 | 2717.655
40.91433028 | 2440.973 | 2426.571 | 1931.857 | 2069 | 3733.309 | 3659.223 | 2081.369 | 1976.15 | 4452.339 | 4359.004 | 2712.133 | 2695.146 | 2883.87 | 2801.266
40.94033028 | 2377.469 | 2407.241 | 1980.531 | 1997.083 | 3629.117 | 3513.062 | 2158.648 | 2057.828 | 4295.048 | 4371.09 | 2825.986 | 2759.276 | 2883.731 | 2822.655
40.96633028 | 2477.349 | 2401.398 | 1984.199 | 1945.879 | 3681.93 | 3608.752 | 2231.731 | 2043.39 | 4441.076 | 4286.36 | 2807.386 | 2781.307 | 2990.25 | 2779.879
40.99233028 | 2503.248 | 2433.949 | 1952.832 | 2007.788 | 3834.152 | 3576.475 | 2300.445 | 2097.992 | 4323.644 | 4212.884 | 2827.153 | 2839.992 | 2877.33 | 2794.591
41.01833028 | 2405.495 | 2441.522 | 1938.433 | 2008.955 | 3845.836 | 3640.566 | 2392.535 | 2257.34 | 4129.123 | 4167.135 | 2817.672 | 2807.374 | 2972.953 | 2795.239
41.04433028 | 2448.593 | 2387.149 | 1930.035 | 2005.388 | 3879.826 | 3690.921 | 2504.125 | 2250.139 | 4293.062 | 4164.612 | 2850.826 | 2743.666 | 2982.776 | 2801.965
41.07033028 | 2569.756 | 2417.733 | 1914.368 | 1992.089 | 3790.319 | 3731.429 | 2566.34 | 2392.325 | 4164.347 | 4206.315 | 2872.354 | 2752.215 | 3070.656 | 2803
41.09633028 | 2447.616 | 2348.278 | 1892.431 | 1916.83 | 3976.642 | 3683.399 | 2549.326 | 2296.036 | 4211.319 | 4307.44 | 2910.734 | 2867.307 | 3031.399 | 2878.722
41.12233028 | 2479.34 | 2359.386 | 1893.204 | 1997.339 | 3954.82 | 3828.723 | 2751.859 | 2391.043 | 4180.274 | 4255.888 | 2885.046 | 2861.773 | 3150.656 | 2886.114
41.14833028 | 2410.227 | 2419.675 | 1890.676 | 2018.324 | 3919.071 | 3901.21 | 2739.48 | 2378.099 | 4240.139 | 4353.519 | 2909.746 | 2797.17 | 3227.351 | 2914.915
41.17433028 | 2403.853 | 2399.8 | 1919.558 | 1941.001 | 4011.704 | 3892.758 | 2765.126 | 2447.357 | 4242.505 | 4240.528 | 2923.389 | 2876.957 | 3175.601 | 2948.094
41.20033028 | 2378.422 | 2373.533 | 1866.788 | 1873.71 | 4021.644 | 3850.066 | 2838.701 | 2281.498 | 4112.654 | 4219.111 | 2855.244 | 2881.589 | 3136.855 | 2875.321
41.22633028 | 2362.386 | 2340.157 | 1910.686 | 1902.06 | 4077.488 | 3816.964 | 2839.578 | 2283.066 | 4139.885 | 4158.506 | 2758.88 | 2786.663 | 3204.71 | 2911.482
41.25233028 | 2361.583 | 2329.044 | 1890.184 | 2008.536 | 3919.502 | 3774.601 | 2764.785 | 2139.701 | 4290.891 | 4265.648 | 2771.442 | 2764.791 | 3120.134 | 2947.156
41.27833028 | 2401.068 | 2308.466 | 1877.093 | 1914.453 | 3887.283 | 3805.63 | 2637.392 | 2130.254 | 4323.093 | 4264.402 | 2764.373 | 2724.37 | 3050.025 | 2873.302
41.30433028 | 2399.657 | 2318.429 | 1852.086 | 1917.257 | 3860.143 | 3675.828 | 2528.314 | 2114.314 | 4343.6 | 4223.371 | 2669.742 | 2742.314 | 3091.229 | 2744.542
41.33033028 | 2306.903 | 2313.862 | 1878.506 | 1835.096 | 3776.372 | 3554.041 | 2378.589 | 2068.924 | 4341.623 | 4169.832 | 2655.946 | 2680.18 | 2963.075 | 2769.352
41.35633028 | 2348.146 | 2290.707 | 1829.625 | 1918.738 | 3650.032 | 3415.51 | 2169.141 | 2040.465 | 4321.713 | 4205.605 | 2660.752 | 2730.904 | 2840.586 | 2735.14
41.38233028 | 2302.767 | 2251.367 | 1864.142 | 1977.508 | 3546.283 | 3431.4 | 2158.983 | 1945.258 | 4172.859 | 4211.617 | 2663.967 | 2735.717 | 2722.292 | 2743.217
41.40833028 | 2231.437 | 2243.659 | 1892.513 | 1928.656 | 3534.44 | 3412.681 | 2045.481 | 1949.124 | 4235.688 | 4205.073 | 2677.44 | 2685.095 | 2732.441 | 2755.659
41.43433028 | 2254.422 | 2262.324 | 1847.638 | 1866.856 | 3422.787 | 3308.772 | 1940.254 | 1885.487 | 4165.84 | 4132.54 | 2748.408 | 2613.42 | 2682.314 | 2624.907
41.46033028 | 2325.528 | 2232.693 | 1910.156 | 1947.106 | 3389.39 | 3319.562 | 1868.167 | 1800.472 | 4194.19 | 4084.355 | 2697.827 | 2685.971 | 2606.455 | 2643.766
41.48633028 | 2310.093 | 2335.932 | 1919.133 | 1929.14 | 3361.709 | 3322.557 | 1899.244 | 1766.768 | 4262.311 | 4139.178 | 2659.278 | 2731.722 | 2678.661 | 2606.716
41.51233028 | 2318.914 | 2250.357 | 1931.838 | 1825.414 | 3363.225 | 3287.626 | 1837.953 | 1793.142 | 4177.96 | 4146.622 | 2549.424 | 2763.374 | 2658.483 | 2572.079
41.53833028 | 2309.536 | 2211.146 | 1981.564 | 1871.856 | 3334.529 | 3299.557 | 1850.796 | 1822.007 | 4162.332 | 4071.833 | 2622.055 | 2778.729 | 2639.503 | 2594.239
41.56433028 | 2301.344 | 2229.067 | 2014.789 | 1934.872 | 3291.784 | 3246.468 | 1857.867 | 1847.822 | 4116.173 | 4174.77 | 2656.489 | 2769.917 | 2618.128 | 2610.705
41.59033028 | 2278.158 | 2241.61 | 2010.741 | 1852.293 | 3336.619 | 3235.531 | 1787.745 | 1833.158 | 4126.075 | 4057.871 | 2680.439 | 2704.732 | 2576.197 | 2567.964
41.61633028 | 2322.756 | 2221.21 | 2044.142 | 1880.327 | 3268.798 | 3266.876 | 1781.442 | 1742.064 | 4167.528 | 4062.855 | 2658.206 | 2663.562 | 2613.842 | 2586.751
41.64233028 | 2374.843 | 2213.782 | 2241.672 | 1873.459 | 3263.898 | 3227.889 | 1765.448 | 1765.529 | 4104.477 | 4032.767 | 2647.922 | 2729.954 | 2670.267 | 2614.14
41.66833028 | 2319.953 | 2217.633 | 2280.543 | 1879.259 | 3216.628 | 3286.023 | 1763.548 | 1831.728 | 4035.169 | 4007.241 | 2703.337 | 2768.102 | 2636.031 | 2579.049
41.69433028 | 2350.108 | 2277.769 | 2227.945 | 1864.38 | 3266.767 | 3263.779 | 1743.983 | 1806.663 | 4125.464 | 4071.921 | 2742.584 | 2792.527 | 2639.998 | 2520.267
41.72033028 | 2385.873 | 2298.07 | 2155.732 | 1870.345 | 3245.803 | 3216.937 | 1728.225 | 1815.31 | 4123.218 | 4102.162 | 2697.535 | 2774.916 | 2617.725 | 2536.599
41.74633028 | 2365.123 | 2384.441 | 2139.905 | 1893.63 | 3205.439 | 3183.054 | 1719.356 | 1814.095 | 4082.808 | 4161.878 | 2654.753 | 2743.753 | 2604.261 | 2544.726
41.77233028 | 2340.365 | 2363.225 | 2122.394 | 1895.629 | 3170.095 | 3102.717 | 1685.137 | 1824.492 | 4126.684 | 4086.398 | 2608.28 | 2708.544 | 2617.743 | 2538.15
41.79833028 | 2305.352 | 2259.533 | 2091.256 | 1928.392 | 3195.628 | 3163.426 | 1717.296 | 1805.86 | 4136.181 | 4093.853 | 2689.421 | 2661.603 | 2582.528 | 2536.92
41.82433028 | 2352.32 | 2282.007 | 2051.767 | 1937.529 | 3196.756 | 3205.059 | 1727.643 | 1767.967 | 4127.157 | 4138.81 | 2674.176 | 2629.967 | 2556.146 | 2512.799
41.85033028 | 2334.558 | 2288.09 | 2013.486 | 1870.82 | 3170.126 | 3138.081 | 1693.36 | 1754.495 | 4105.662 | 4106.856 | 2602.185 | 2671.676 | 2569.95 | 2455.896
41.87633028 | 2288.531 | 2235.555 | 2037.848 | 1880.548 | 3198.104 | 3117.829 | 1654.896 | 1738.278 | 4110.891 | 4117.998 | 2550.217 | 2758.57 | 2567.831 | 2447.785
41.90233028 | 2337.544 | 2252.482 | 1980.171 | 1884.975 | 3171.11 | 3142.037 | 1666.136 | 1719.852 | 4096.234 | 4122.16 | 2601.261 | 2692.159 | 2546.592 | 2493.075
41.92833028 | 2351.002 | 2295.199 | 1915.999 | 1849.8 | 3144.932 | 3124.735 | 1732.931 | 1735.932 | 4133.129 | 4073.869 | 2649.202 | 2689.328 | 2481.004 | 2509.134
41.95433028 | 2355.645 | 2299.766 | 1904.158 | 1857.468 | 3154.86 | 3143.44 | 1724.083 | 1764.897 | 4083.708 | 4018.878 | 2627.664 | 2735.738 | 2429.906 | 2558.954
41.98033028 | 2334.843 | 2281.65 | 1895.729 | 1926.047 | 3193.59 | 3142.951 | 1673.704 | 1768.892 | 4016.807 | 4043.751 | 2629.973 | 2781.883 | 2436.729 | 2557.655
42.00633028 | 2300.553 | 2213.612 | 1919.609 | 1938.193 | 3210.845 | 3160.892 | 1671.56 | 1718.675 | 4057.581 | 4056.271 | 2609.362 | 2789.576 | 2456.078 | 2507.993
42.03233028 | 2302.57 | 2226.131 | 1927.596 | 1915.238 | 3167.281 | 3233.276 | 1654.826 | 1699.655 | 4116.88 | 4019.558 | 2611.225 | 2744.315 | 2503.033 | 2523.783
42.05833028 | 2365.2 | 2288.712 | 1896.299 | 1944.223 | 3091.795 | 3204.082 | 1611.587 | 1724.582 | 4118.115 | 4122.862 | 2654.766 | 2775.929 | 2523.071 | 2559.864
42.08433028 | 2368.83 | 2277.262 | 1861.051 | 1965.792 | 3087.588 | 3157.316 | 1641.798 | 1726.264 | 4030.52 | 4224.735 | 2670.894 | 2771.733 | 2472.784 | 2561.049
42.11033028 | 2277.157 | 2275.247 | 1855.566 | 1941.965 | 3136.723 | 3136.88 | 1692.753 | 1791.299 | 3990 | 4198.868 | 2627.284 | 2746.536 | 2437 | 2536.753
42.13633028 | 2269.078 | 2266.29 | 1845.659 | 1877.574 | 3126.454 | 3068.147 | 1675.382 | 1842.389 | 4049.009 | 4146.055 | 2602.341 | 2726.481 | 2424.744 | 2546.618
42.16233028 | 2265.348 | 2257.216 | 1841.096 | 1871.648 | 3170.512 | 3053.188 | 1675.872 | 1782.704 | 4104.016 | 4106.436 | 2635.764 | 2752.728 | 2429.98 | 2550.124
42.18833028 | 2220.521 | 2251.978 | 1823.972 | 1860.274 | 3234.984 | 3141.144 | 1695.698 | 1749.456 | 4104.402 | 4129.588 | 2708.127 | 2803.714 | 2484.517 | 2520.544
42.21433028 | 2260.651 | 2222.275 | 1815.598 | 1829.421 | 3266.663 | 3238.598 | 1714.359 | 1772.514 | 4109.368 | 4138.789 | 2770.669 | 2764.823 | 2537.845 | 2536.084
42.24033028 | 2352.058 | 2204.172 | 1855.573 | 1851.071 | 3306.912 | 3262.832 | 1716.318 | 1789.527 | 4102.368 | 4157.168 | 2711.606 | 2821.059 | 2575.812 | 2554.904
42.26633028 | 2360.237 | 2226.45 | 1859.833 | 1852.383 | 3321.935 | 3188.634 | 1707.089 | 1781.167 | 4137.234 | 4267.35 | 2680.366 | 2984.196 | 2552.079 | 2538.62
42.29233028 | 2404.043 | 2281.508 | 1854.139 | 1884.706 | 3308.267 | 3160.874 | 1747.789 | 1752.549 | 4170.001 | 4375.338 | 2764.523 | 3035.056 | 2513.523 | 2539.027
42.31833028 | 2459.831 | 2337.99 | 1845.596 | 1916.855 | 3307.151 | 3222.528 | 1743.618 | 1789.142 | 4217.614 | 4368.928 | 2830.225 | 3070.522 | 2585.377 | 2554.13
42.34433028 | 2491.288 | 2364.142 | 1895.786 | 1892.738 | 3340.222 | 3257.509 | 1721.891 | 1858.102 | 4297.286 | 4424.406 | 2906.934 | 3120.52 | 2597.026 | 2595.819
42.37033028 | 2493.599 | 2423.404 | 1838.249 | 1882.383 | 3394.679 | 3299.328 | 1720.783 | 1823.639 | 4465.036 | 4542.885 | 3054.61 | 3150.974 | 2613.411 | 2551.953
42.39633028 | 2604.38 | 2550.684 | 1826.192 | 1827.133 | 3422 | 3424.504 | 1733.945 | 1739.213 | 4591.337 | 4551.474 | 3190.115 | 3293.499 | 2724.636 | 2634.744
42.42233028 | 2607.729 | 2568.579 | 1855.445 | 1834.789 | 3398.555 | 3460.003 | 1686.139 | 1808.412 | 4751.298 | 4603.24 | 3330.54 | 3426.922 | 2811.579 | 2662.856
42.44833028 | 2548.642 | 2647.95 | 1905.358 | 1860.913 | 3375.096 | 3418.651 | 1695.761 | 1819.276 | 4878.56 | 4581.171 | 3442.85 | 3450.943 | 2888.941 | 2713.253
42.47433028 | 2533.776 | 2551.591 | 1909.501 | 1844.12 | 3405.303 | 3362.286 | 1741.874 | 1784.902 | 4791.059 | 4448.263 | 3264.574 | 3261.154 | 2787.291 | 2754.683
42.50033028 | 2518.385 | 2435.431 | 1885.29 | 1909.105 | 3334.694 | 3295.541 | 1723.019 | 1771.985 | 4659.694 | 4357.801 | 3019.66 | 3233.34 | 2646.695 | 2869.584
42.52633028 | 2494.847 | 2528.763 | 1854.983 | 1921.746 | 3269.695 | 3368.593 | 1652.068 | 1800.864 | 4558.39 | 4411.322 | 3006.593 | 3250.678 | 2677.203 | 2747.068
42.55233028 | 2470.458 | 2528.568 | 1841.066 | 1884.666 | 3355.427 | 3361.084 | 1630.458 | 1820.176 | 4540.471 | 4278.408 | 3033.59 | 3219.832 | 2684.957 | 2681.211
42.57833028 | 2459.718 | 2463.876 | 1871.957 | 1955.037 | 3356.017 | 3332.647 | 1617.436 | 1782.852 | 4436.25 | 4164.35 | 2975.1 | 3152.627 | 2690.217 | 2687.819
42.60433028 | 2441.886 | 2423.886 | 1952.693 | 1911.288 | 3312.003 | 3220.377 | 1615.911 | 1790.826 | 4259.683 | 4273.915 | 2798.294 | 3057.161 | 2565.06 | 2716.092
42.63033028 | 2438.132 | 2386.161 | 1985.507 | 1907.56 | 3258.815 | 3204.361 | 1670.928 | 1815.293 | 4237.924 | 4257.696 | 2709.953 | 3020.957 | 2559.132 | 2627.261
42.65633028 | 2516.511 | 2392.482 | 1983.46 | 1840.292 | 3296.496 | 3184.233 | 1733.628 | 1884.409 | 4306.014 | 4248.088 | 2683.759 | 3014.153 | 2620.394 | 2613.715
42.68233028 | 2543.292 | 2463.157 | 2081.359 | 1938.064 | 3420.214 | 3285.228 | 1678.089 | 1938.167 | 4377.719 | 4191.886 | 2764.05 | 3036.719 | 2586.488 | 2675.281
42.70833028 | 2644.563 | 2492.902 | 2221.81 | 2014.592 | 3438.666 | 3295.598 | 1678.787 | 2021.213 | 4400.908 | 4320.034 | 2817.086 | 3037.287 | 2640.19 | 2657.512
42.73433028 | 2723.708 | 2560.345 | 2359.759 | 2051.439 | 3631.574 | 3362.593 | 1736.771 | 1975.191 | 4473.22 | 4423.279 | 2899.088 | 3038.477 | 2695.505 | 2636.411
42.76033028 | 2778.962 | 2642.61 | 2513.957 | 2127.422 | 3723.194 | 3517.921 | 1748.995 | 2035.725 | 4562.136 | 4554.452 | 2956.779 | 3099.963 | 2787.963 | 2714.005
42.78633028 | 2993.142 | 2685.233 | 2714.699 | 2062.175 | 3902.967 | 3544.879 | 1742.144 | 2209.939 | 4771.2 | 4759.025 | 2952.232 | 3145.585 | 2837.497 | 2744.324
42.81233028 | 3190.479 | 2811.951 | 3045.046 | 2119.074 | 4102.931 | 3708.674 | 1857.852 | 2292.405 | 5080.64 | 4934.601 | 3141.965 | 3261.797 | 2989.567 | 2715.229
42.83833028 | 3262.371 | 2998.788 | 3269.715 | 2173.577 | 4297.322 | 3906.881 | 1826.974 | 2332.86 | 5379.205 | 4992.23 | 3355.557 | 3321.346 | 3115.558 | 2729.84
42.86433028 | 3322.421 | 3091.918 | 3483.935 | 2321.138 | 4449.061 | 4006.691 | 1917.572 | 2371.641 | 5576.734 | 5076.05 | 3413.427 | 3435.408 | 3152.867 | 2698.124
42.89033028 | 3409.899 | 3128.709 | 3779.095 | 2408.659 | 4719.116 | 4188.775 | 1950.175 | 2553.386 | 5917.125 | 5130.561 | 3523.291 | 3571.338 | 3324.641 | 2923.887
42.91633028 | 3310.563 | 3067.156 | 3867.5 | 2430.125 | 4754.687 | 4268.156 | 1945.688 | 2756.156 | 6024.563 | 5316.031 | 3574.219 | 3559.25 | 3367.062 | 2843.625
42.94233028 | 3362.903 | 3126.536 | 3678.83 | 2494.193 | 4457.978 | 4151.489 | 2016.437 | 2814.805 | 6233.706 | 5343.172 | 3453.22 | 3547.487 | 3358.634 | 2911.975
42.96833028 | 3328.144 | 3149.999 | 3598.999 | 2610.636 | 4322.23 | 4109.913 | 2127.819 | 2843.002 | 6294.225 | 5249.309 | 3376.901 | 3582.541 | 3324.814 | 2974.909
42.99433028 | 3474.549 | 3141.498 | 3575.32 | 2620.593 | 4370.557 | 4189.02 | 2153.391 | 2923.119 | 6212.114 | 5039.948 | 3209.273 | 3507.696 | 3225.261 | 2964.585
43.02033028 | 3446.901 | 3243.257 | 3552.675 | 2780.122 | 4231.59 | 4097.86 | 2161.368 | 3232.067 | 5968.681 | 4932.969 | 3137.927 | 3620.086 | 3168.491 | 2956.619
43.04633028 | 3593.768 | 3487.181 | 3616.402 | 3047.352 | 4031.429 | 3870.922 | 2155.185 | 3401.845 | 5821.859 | 4922.583 | 3053.68 | 3600.879 | 3244.588 | 3073.294
43.07233028 | 3767.539 | 3696.019 | 3550.507 | 3345.205 | 3957.168 | 3816.808 | 2224.893 | 3708.626 | 5608.657 | 5004.788 | 3047.712 | 3631.48 | 3222.867 | 3080.955
43.09833028 | 3961.925 | 3953.529 | 3719.937 | 3718.959 | 3842.286 | 3795.332 | 2403.283 | 4025.091 | 5394.758 | 4791.559 | 3020.385 | 3695.819 | 3296.027 | 3302.057
43.12433028 | 4394.53 | 4412.377 | 4097.14 | 4238.354 | 3698.538 | 3877.619 | 2541.602 | 4274.443 | 5042.924 | 4839.455 | 3054.539 | 3741.765 | 3401.455 | 3483.146
43.15033028 | 4549.486 | 4555.628 | 4336.925 | 4821.646 | 3690.74 | 3822.909 | 2792.398 | 4610.025 | 5004.811 | 4949.602 | 3030.573 | 3814.214 | 3535.904 | 3646.876
43.17633028 | 4606.354 | 4635.568 | 4292.603 | 5178.458 | 3494.794 | 3957.008 | 3021.827 | 4695.597 | 4815.183 | 4739.106 | 2942.996 | 3850.047 | 3652.187 | 3909.63
43.20233028 | 4491.379 | 4417.611 | 4026.318 | 4923.397 | 3545.993 | 3885.253 | 3276.704 | 4710.082 | 4725.359 | 4807.989 | 2980.946 | 3703.743 | 3516.876 | 4130.666
43.22833028 | 4050.17 | 4164.286 | 3785.166 | 4612.197 | 3646.256 | 3767.29 | 3469.579 | 4455.54 | 4850.356 | 4819.969 | 3073.824 | 3736.248 | 3391.922 | 4035.043
43.25433028 | 3948.41 | 4090.756 | 3655.693 | 4201.092 | 3627.654 | 3720.656 | 3374.403 | 4104.192 | 4753.274 | 4617.834 | 2888.136 | 3662.438 | 3362.501 | 3825.238
43.28033028 | 3848.163 | 3970.752 | 3497.076 | 4128.769 | 3649.509 | 3639.739 | 3137.058 | 3996.77 | 4657.335 | 4822.567 | 2891.336 | 3571.52 | 3310.3 | 3691.069
43.30633028 | 3402.013 | 3727.642 | 3215.82 | 3885.93 | 3565.534 | 3793.687 | 3026.303 | 3585.094 | 4731.324 | 4626.991 | 2797.282 | 3599.606 | 3383.874 | 3695.304
43.33233028 | 3136.672 | 3412.797 | 2924.737 | 3476.038 | 3636.82 | 3618.444 | 2933.236 | 3330.644 | 4507.566 | 4492.341 | 2834.905 | 3413.471 | 3367.043 | 3735.897
43.35833028 | 3043.168 | 3067.338 | 2506.257 | 3175.766 | 3544.168 | 3581.46 | 2793.752 | 2971.512 | 4544.528 | 4653.962 | 2779.696 | 3260.914 | 3282.069 | 3347.884
43.38433028 | 2912.95 | 2997.498 | 2369.995 | 2872.839 | 3536.156 | 3558.514 | 2509.459 | 2809.598 | 4591.927 | 4435.051 | 2735.983 | 3304.95 | 2954.465 | 3243.28
43.41033028 | 2851.936 | 2902.13 | 2283.775 | 2656.971 | 3482.775 | 3497.033 | 2285.261 | 2637.616 | 4378.165 | 4450.322 | 2688.549 | 3119.229 | 2787.325 | 3094.873
43.43633028 | 2839.464 | 2797.473 | 2161.274 | 2570.502 | 3505.903 | 3510.325 | 2123.793 | 2427.03 | 4533.827 | 4523.793 | 2734.89 | 3022.966 | 2716.869 | 3014.333
43.46233028 | 2807.72 | 2779.73 | 2085.857 | 2476.003 | 3434.961 | 3565.029 | 2067.71 | 2351.648 | 4459.482 | 4617.049 | 2751.218 | 2898.619 | 2699.782 | 2951.283
43.48833028 | 2611.842 | 2831.526 | 2030.412 | 2419.412 | 3422.558 | 3462.948 | 2054.682 | 2270.149 | 4474.697 | 4355.619 | 2588.795 | 2925.767 | 2725.263 | 2762.284
43.51433028 | 2614.777 | 2597.422 | 1993.591 | 2419.712 | 3460.978 | 3427.231 | 1924.075 | 2189.829 | 4471.36 | 4389.042 | 2667.092 | 2852.829 | 2614.707 | 2774.129
43.54033028 | 2573.767 | 2596.444 | 1907.452 | 2297.891 | 3476.854 | 3445.199 | 1805.662 | 2149.112 | 4388.37 | 4483.893 | 2635.439 | 2912.186 | 2519.697 | 2659.399
43.56633028 | 2445.578 | 2456.322 | 1905.449 | 2307.888 | 3420.784 | 3481.511 | 1780.561 | 2091.508 | 4415.511 | 4467.479 | 2595.672 | 2803.568 | 2548.328 | 2656.266
43.59233028 | 2446.474 | 2462.66 | 1902.407 | 2256.104 | 3518.301 | 3445.476 | 1749.357 | 2109.355 | 4466.608 | 4419.188 | 2565.052 | 2813.558 | 2475.647 | 2665.983
43.61833028 | 2357.388 | 2464.112 | 1868.243 | 2194.922 | 3419.845 | 3375.262 | 1627.85 | 2112.888 | 4437.354 | 4334.049 | 2585.097 | 2738.714 | 2452.786 | 2674.107
43.64433028 | 2241.467 | 2396.361 | 1855.216 | 2188 | 3417.42 | 3388.082 | 1608.608 | 2130.569 | 4429.486 | 4301.161 | 2580.094 | 2613.926 | 2499.313 | 2600.334
43.67033028 | 2335.563 | 2360.076 | 1873.976 | 2161.076 | 3305.226 | 3306.755 | 1649.688 | 2075.679 | 4307.409 | 4218.098 | 2623.294 | 2738.698 | 2459.101 | 2768.912
43.69633028 | 2372.606 | 2339.687 | 1877 | 2224.828 | 3327.495 | 3362.687 | 1619.081 | 2025.788 | 4260.667 | 4257.515 | 2579.344 | 2622.627 | 2439.98 | 2748.778
43.72233028 | 2293.68 | 2305.6 | 1827.778 | 2158.772 | 3333.151 | 3274.707 | 1658.828 | 2100.471 | 4267.033 | 4322.86 | 2569.303 | 2613.579 | 2425.27 | 2699.416
43.74833028 | 2253.838 | 2273.999 | 1780.418 | 2172.678 | 3265.062 | 3246.096 | 1617.515 | 2046.224 | 4250.548 | 4188.737 | 2562.29 | 2600.903 | 2472.485 | 2767.486
43.77433028 | 2243.198 | 2365.143 | 1805.324 | 2068.596 | 3276.036 | 3207.532 | 1669.332 | 2069.468 | 4334.854 | 4288.637 | 2571.775 | 2612.09 | 2481.171 | 2761.28
43.80033028 | 2325.527 | 2340.78 | 1731.749 | 2115.606 | 3286.732 | 3230.299 | 1579.638 | 2046.701 | 4142.545 | 4295.347 | 2583.008 | 2637.929 | 2514.575 | 2865.094
43.82633028 | 2239.643 | 2339.09 | 1741.505 | 2072.754 | 3261.304 | 3197.36 | 1658.121 | 2116.852 | 4205.211 | 4231.136 | 2522.709 | 2631.674 | 2500.967 | 2821.047
43.85233028 | 2251.756 | 2344.995 | 1685.674 | 2040.622 | 3223.038 | 3232.747 | 1657.23 | 2126.21 | 4183.856 | 4140.291 | 2551.149 | 2694.522 | 2545.541 | 2920.862
43.87833028 | 2335.967 | 2353.891 | 1676.313 | 2088.871 | 3261.558 | 3180.87 | 1647.843 | 2101.904 | 4174.367 | 4076.809 | 2565.946 | 2678.646 | 2494.87 | 2846.625
43.90433028 | 2208.731 | 2360.675 | 1660.858 | 2082.741 | 3226.469 | 3174.13 | 1704.661 | 2049.248 | 4224.869 | 4159.284 | 2690.893 | 2555.457 | 2500.597 | 2819
43.93033028 | 2202.387 | 2388.156 | 1719.081 | 2114.695 | 3214.539 | 3208.541 | 1707.922 | 2050.616 | 4231.307 | 4206.001 | 2558.297 | 2581.465 | 2471.613 | 2899.005
43.95633028 | 2235.021 | 2323.861 | 1752.428 | 2023.487 | 3298.529 | 3311.401 | 1693.369 | 2044.369 | 4140.914 | 4098.096 | 2595.326 | 2595.963 | 2538.455 | 2878.957
43.98233028 | 2258.488 | 2366.95 | 1676.81 | 1996.995 | 3328.747 | 3262.309 | 1722.975 | 2034.255 | 4221.668 | 4161.675 | 2566.792 | 2567.271 | 2559.253 | 2739.844
44.00833028 | 2280.269 | 2368.294 | 1780.894 | 1981.991 | 3307.075 | 3229.344 | 1745.093 | 2016.47 | 4217.327 | 4062.627 | 2496.974 | 2566.135 | 2561.698 | 2799.313
44.03433028 | 2268.49 | 2258.128 | 1775.199 | 2025.612 | 3221.663 | 3198.546 | 1802.99 | 2068.638 | 4064.378 | 4096.255 | 2578.954 | 2534.709 | 2519.954 | 2760.582
44.06033028 | 2300.862 | 2250.226 | 1692.669 | 2073.506 | 3213.87 | 3229.741 | 1794.213 | 2023.071 | 4076.331 | 4099.372 | 2630.393 | 2498.971 | 2594.678 | 2733
44.08633028 | 2312.451 | 2247.805 | 1786.528 | 2049.513 | 3233.356 | 3198.447 | 1787.968 | 2021.841 | 4074.03 | 4053.513 | 2633.871 | 2490.71 | 2549.799 | 2803.975
44.11233028 | 2273.909 | 2214.707 | 1742.623 | 2067.192 | 3345.073 | 3213.291 | 1760.607 | 1978.113 | 4087.494 | 4060.695 | 2591.71 | 2536.489 | 2559.689 | 2681.838
44.13833028 | 2252.481 | 2295.447 | 1731.286 | 2041.676 | 3368.233 | 3305.959 | 1789.394 | 1950.171 | 4084.892 | 4048.613 | 2565.721 | 2550.481 | 2575.93 | 2607.341
44.16433028 | 2228.921 | 2284.642 | 1767.119 | 2000.881 | 3352.56 | 3291.361 | 1856.279 | 1901.761 | 4135.438 | 4058.719 | 2561.32 | 2608.518 | 2609.679 | 2653.999
44.19033028 | 2215.65 | 2239.898 | 1786.711 | 1959.847 | 3340.619 | 3205.015 | 1924.564 | 1892.061 | 4036.699 | 4123.615 | 2583.112 | 2625.609 | 2632.701 | 2622.385
44.21633028 | 2279.353 | 2241.222 | 1744.13 | 1937.739 | 3433.7 | 3267.079 | 1879.666 | 1921.765 | 4031.112 | 4039.437 | 2598.621 | 2557.287 | 2635.34 | 2667.615
44.24233028 | 2253.831 | 2225.543 | 1781.77 | 2002.272 | 3396.221 | 3209.665 | 1843.049 | 1922.946 | 4143.227 | 4048.972 | 2701.783 | 2577.017 | 2595.337 | 2740.762
44.26833028 | 2244.41 | 2213.36 | 1752.251 | 1968.568 | 3346.439 | 3211.266 | 1911.792 | 1884.345 | 4109.884 | 4134.302 | 2688.129 | 2647.9 | 2687.972 | 2731.187
44.29433028 | 2180.725 | 2304.403 | 1764.908 | 1960.518 | 3263.052 | 3258.498 | 1931.459 | 1913.908 | 4009.267 | 4153.175 | 2701.69 | 2723.06 | 2718.59 | 2706.805
44.32033028 | 2184.395 | 2321.394 | 1806.029 | 2030.497 | 3319.235 | 3242.182 | 1956.606 | 1924.007 | 4107.535 | 4054.933 | 2696.635 | 2753.62 | 2673.562 | 2713.168
44.34633028 | 2256.737 | 2256.874 | 1828.042 | 1930.737 | 3370.179 | 3216.011 | 1943.59 | 1939.253 | 4136.105 | 4090.189 | 2723.231 | 2754 | 2709.895 | 2712.674
44.37233028 | 2316.433 | 2204.174 | 1829.192 | 1917.871 | 3398.637 | 3246.838 | 1973.853 | 1987.231 | 4137.234 | 4159.811 | 2782.228 | 2801.448 | 2798.856 | 2786.078
44.39833028 | 2277.16 | 2214.171 | 1865.938 | 1899.435 | 3358.616 | 3249.554 | 1983.601 | 1964.88 | 4111.564 | 4195.353 | 2805.725 | 2802.875 | 2914.56 | 2840.363
44.42433028 | 2251.842 | 2189.443 | 1864.22 | 1843.546 | 3355.815 | 3278.138 | 1967.162 | 1953.584 | 4079.742 | 4168.539 | 2827.584 | 2732.636 | 2896.405 | 2855.357
44.45033028 | 2275.417 | 2153.433 | 1911.642 | 1907.925 | 3366.021 | 3307.146 | 1960.008 | 1905.921 | 4075.292 | 4073.921 | 2764.508 | 2685.583 | 2867.404 | 2838.742
44.47633028 | 2275.586 | 2212.261 | 1947.734 | 1930.589 | 3339.782 | 3294.904 | 2002.799 | 1821.297 | 4152.332 | 4042.023 | 2727.193 | 2657.368 | 2830.031 | 2730.937
44.50233028 | 2212.799 | 2209.207 | 1892.574 | 1911.51 | 3316.123 | 3218.126 | 2003.533 | 1846.65 | 4144.922 | 4064.571 | 2661.453 | 2678.365 | 2800.224 | 2722.609
44.52833028 | 2178.362 | 2205.957 | 1894.793 | 1877.043 | 3273.7 | 3172.821 | 1984.904 | 1836.27 | 4071.85 | 4047.488 | 2694.015 | 2682.029 | 2809.918 | 2778.493
44.55433028 | 2209.246 | 2187.479 | 1920.689 | 1887.554 | 3275.088 | 3185.718 | 1974.816 | 1809.715 | 4010.666 | 3994.725 | 2700.984 | 2660.531 | 2837.682 | 2779.751
44.58033028 | 2184.217 | 2187.346 | 1876.387 | 1924.958 | 3297.436 | 3142.09 | 1915.823 | 1838.946 | 4027.419 | 3990.934 | 2607.981 | 2620.345 | 2923.462 | 2741.599
44.60633028 | 2223.252 | 2176.847 | 1843.579 | 1904.059 | 3298.045 | 3131.212 | 1868.797 | 1782.531 | 4014.508 | 4070.8 | 2592.158 | 2589.647 | 3010.189 | 2785.161
44.63233028 | 2250.366 | 2151.066 | 1852.515 | 1834.361 | 3237.328 | 3176.54 | 1838.942 | 1731.534 | 3971.058 | 4041.264 | 2587.468 | 2610.039 | 3063.565 | 2861.512
44.65833028 | 2201.017 | 2168.611 | 1840.799 | 1825.282 | 3157.308 | 3160.038 | 1860.757 | 1731.714 | 4017.556 | 3965.338 | 2617.282 | 2599.427 | 3211.83 | 2905.808
44.68433028 | 2244.783 | 2159.592 | 1752.214 | 1812.624 | 3167.411 | 3091.403 | 1869.366 | 1730.075 | 3971.288 | 3979.334 | 2596.437 | 2540.774 | 3495.091 | 3041.381
44.71033028 | 2227.446 | 2188.126 | 1722.218 | 1786.484 | 3186.21 | 3030.777 | 1804.59 | 1747.188 | 3955.253 | 3977.869 | 2556.768 | 2533.297 | 3760.51 | 3169.41
44.73633028 | 2168.774 | 2164.365 | 1793.853 | 1782.448 | 3134.218 | 3033.778 | 1793.468 | 1728.069 | 3994.99 | 4000.548 | 2582.998 | 2587.161 | 3843.837 | 3312.576
44.76233028 | 2179.223 | 2114.974 | 1789.442 | 1720.899 | 3118.817 | 3061.386 | 1787.442 | 1687.254 | 3998.852 | 4013.767 | 2559.285 | 2575.052 | 3699.413 | 3339.286
44.78833028 | 2225.789 | 2194.556 | 1753.349 | 1767.742 | 3165.162 | 3047.279 | 1762.395 | 1647.815 | 4004.025 | 4001.255 | 2590.254 | 2527.674 | 3453.539 | 3192.442
44.81433028 | 2247.488 | 2177.456 | 1765.117 | 1816.333 | 3173.681 | 3053.573 | 1743.197 | 1657.897 | 3929.836 | 3974.376 | 2619.15 | 2554.075 | 3339.052 | 3123.648
44.84033028 | 2189.22 | 2144.978 | 1773.606 | 1763.762 | 3112.296 | 3054.79 | 1713.284 | 1670.8 | 3891.45 | 3933.88 | 2540.35 | 2568.212 | 3305.746 | 3023.066
44.86633028 | 2200.769 | 2186.65 | 1748.11 | 1780.79 | 3001.797 | 3057.203 | 1708.281 | 1629.895 | 3898.84 | 3949.583 | 2532.851 | 2525.462 | 3104.975 | 2925.792
44.89233028 | 2193.718 | 2082.402 | 1723.544 | 1786.774 | 2972.706 | 3027.58 | 1686.619 | 1656.011 | 3912.707 | 3891.143 | 2572.337 | 2497.74 | 2904.567 | 2814.72
44.91833028 | 2182.375 | 2129.284 | 1707.216 | 1764.008 | 3010.629 | 2953.753 | 1673.957 | 1692.732 | 3881.901 | 3883.934 | 2555.392 | 2484.53 | 2776.85 | 2682.872
44.94433028 | 2205.352 | 2186.854 | 1683.444 | 1816.442 | 3002.591 | 2994.385 | 1629.561 | 1689.565 | 3899.233 | 4020.084 | 2536.884 | 2490 | 2644.974 | 2586.384
44.97033028 | 2234.109 | 2179.268 | 1668.971 | 1780.519 | 2978.799 | 2962.31 | 1588.477 | 1612.661 | 3909.464 | 4055.795 | 2516.427 | 2475.849 | 2573.242 | 2552.966
44.99633028 | 2231.391 | 2197.026 | 1732.098 | 1753.249 | 3017.661 | 2952.265 | 1587.923 | 1632.913 | 3890.26 | 3967.154 | 2523.488 | 2436.776 | 2519.99 | 2516.501
45.02233028 | 2169.82 | 2203.448 | 1758.963 | 1752.956 | 3012.047 | 2945.78 | 1617.308 | 1594.335 | 3944.18 | 3873.834 | 2457.054 | 2470.99 | 2493.98 | 2501.929
45.04833028 | 2201.382 | 2212.905 | 1717.148 | 1744.075 | 2958.984 | 3033.103 | 1615.928 | 1550.984 | 3953.39 | 3865.566 | 2413.541 | 2550.793 | 2487.256 | 2487.395
45.07433028 | 2258.987 | 2148.021 | 1728.62 | 1763.019 | 2970.732 | 3034.722 | 1617.078 | 1582.028 | 3976.009 | 3886.991 | 2499.333 | 2481.681 | 2433.291 | 2442.293
45.10033028 | 2242.659 | 2124.709 | 1769.608 | 1765.594 | 2915.879 | 2972.772 | 1523.057 | 1553.291 | 3947.602 | 3896.677 | 2483.538 | 2479.911 | 2476.709 | 2482.741
45.12633028 | 2183.38 | 2120.123 | 1716.334 | 1800.486 | 2961.581 | 2966.313 | 1520.213 | 1549.743 | 3880.53 | 3890.369 | 2450.251 | 2493.234 | 2485.889 | 2448.904
45.15233028 | 2222.082 | 2148.717 | 1649.814 | 1766.335 | 2959.225 | 2975.179 | 1565.971 | 1564.476 | 3820.121 | 3917.684 | 2495.108 | 2463.606 | 2477.769 | 2405.902
45.17833028 | 2292.516 | 2212.573 | 1693.702 | 1748.363 | 2941.788 | 2974.661 | 1535.266 | 1629.121 | 3826.172 | 3965.048 | 2536.035 | 2448.298 | 2423.027 | 2461.325
45.20433028 | 2289.393 | 2166.033 | 1700.312 | 1730.676 | 3102.827 | 2957.724 | 1490.739 | 1622.471 | 3889.015 | 3871.456 | 2417.985 | 2433.478 | 2475.904 | 2452.956
45.23033028 | 2241.425 | 2094.235 | 1649.965 | 1728.497 | 3013.816 | 3018.795 | 1535.292 | 1615.917 | 3998.659 | 3919.117 | 2435.322 | 2473.688 | 2476.658 | 2415.956
45.25633028 | 2198.055 | 2070.223 | 1731.417 | 1804.265 | 2895.854 | 2964.942 | 1557.733 | 1603.202 | 3885.21 | 3979.111 | 2387.007 | 2411.896 | 2525.636 | 2499.581
45.28233028 | 2226.906 | 2170.627 | 1687.601 | 1786.068 | 3016.986 | 2931.399 | 1535.08 | 1542.653 | 3884.267 | 3984.695 | 2422.228 | 2390.361 | 2580.252 | 2522.306
45.30833028 | 2259.079 | 2137.402 | 1634.041 | 1699.71 | 3076.328 | 2958.185 | 1560.302 | 1594.281 | 3872.909 | 3868.276 | 2365.625 | 2347.786 | 2655.255 | 2532.079
45.33433028 | 2242.062 | 2129.573 | 1589.978 | 1747.943 | 3083.159 | 2979.493 | 1589.304 | 1641.463 | 3857.052 | 3886.996 | 2416.422 | 2465.287 | 2698.458 | 2525.335
45.36033028 | 2209.07 | 2140.88 | 1655.707 | 1765.926 | 3044.8 | 3091.95 | 1599.046 | 1636.543 | 3929.267 | 3863.329 | 2518.116 | 2398.248 | 2675.461 | 2560.497
45.38633028 | 2192.691 | 2080.613 | 1698.227 | 1675.304 | 3041.764 | 3015.518 | 1569.545 | 1699.554 | 3824.077 | 3882.363 | 2457.068 | 2428.595 | 2755.768 | 2666.041
45.41233028 | 2208.981 | 2124.148 | 1747.407 | 1735.741 | 2989.13 | 3065.74 | 1614.445 | 1728.148 | 3829.834 | 3960.796 | 2465.685 | 2484.574 | 2804.501 | 2725.001
45.43833028 | 2170.914 | 2164.72 | 1662.031 | 1735.209 | 3036.766 | 2998.954 | 1669.132 | 1770.271 | 3882.132 | 3937.521 | 2497.759 | 2476.093 | 2893.978 | 2805.186
45.46433028 | 2207.448 | 2200.448 | 1644.21 | 1777.174 | 3114.403 | 2993.818 | 1657.039 | 1798.842 | 3881.991 | 3849.332 | 2535.143 | 2468.781 | 2790.317 | 2777.323
45.49033028 | 2222.568 | 2198.522 | 1600.22 | 1731.216 | 3114.699 | 3154.649 | 1582.786 | 1741.74 | 3838.521 | 3897.7 | 2462.829 | 2485.13 | 2665.957 | 2757.173
45.51633028 | 2284.841 | 2196.899 | 1685.937 | 1704.085 | 3210.048 | 3074.238 | 1670.196 | 1756.698 | 3823.64 | 3988.593 | 2527.995 | 2461.672 | 2670.487 | 2739.492
45.54233028 | 2188.557 | 2160.436 | 1702.148 | 1752.961 | 3192.843 | 3156.846 | 1657.456 | 1701.705 | 3840.784 | 3863.092 | 2487.941 | 2467.705 | 2632.479 | 2720.426
45.56833028 | 2250.991 | 2103.259 | 1680.856 | 1866.745 | 3164.131 | 3160.181 | 1651.12 | 1746.884 | 3895.92 | 3901.178 | 2560.832 | 2504.233 | 2690.144 | 2603.874
45.59433028 | 2247.148 | 2257.038 | 1691.009 | 1787.556 | 3072.592 | 3191.041 | 1726.181 | 1774.338 | 3936.06 | 3861.476 | 2629.079 | 2476.31 | 2682.408 | 2613.657
45.62033028 | 2269.579 | 2164.265 | 1752.924 | 1746.87 | 3127.503 | 3224.778 | 1712.6 | 1841.124 | 3926.643 | 4064.838 | 2582.476 | 2526.698 | 2640.925 | 2606.368
45.64633028 | 2331.373 | 2158.272 | 1685.797 | 1757.119 | 3126.631 | 3205.962 | 1735.046 | 1851.038 | 3902.428 | 4123.526 | 2597.067 | 2586.305 | 2716.004 | 2611.309
45.67233028 | 2339.179 | 2253.895 | 1670.195 | 1787.224 | 3155.359 | 3346.463 | 1667.613 | 1925.702 | 3919.42 | 4200.612 | 2491.286 | 2539.584 | 2544.478 | 2576.567
45.69833028 | 2318.972 | 2194.797 | 1735.572 | 1780.795 | 3227.284 | 3366.471 | 1750 | 1980.468 | 4097.61 | 4174.632 | 2710.932 | 2717.608 | 2607.187 | 2608.535
45.72433028 | 2363.01 | 2221.988 | 1612.417 | 1856.536 | 3237.195 | 3445.025 | 1745.853 | 2124.671 | 4052.179 | 4303.182 | 2754.151 | 2739.01 | 2675.069 | 2788.793
45.75033028 | 2435.547 | 2333.362 | 1670.029 | 1769.334 | 3308.798 | 3526.156 | 1708.472 | 2195.041 | 4121.316 | 4489.822 | 2920.017 | 2807.288 | 2671.575 | 2829.834
45.77633028 | 2521.807 | 2374.611 | 1655.732 | 1827.277 | 3229.732 | 3600.757 | 1804.499 | 2317.692 | 4160.757 | 4484.189 | 2934.956 | 2864.912 | 2756.305 | 2972.877
45.80233028 | 2416.793 | 2367.902 | 1621.738 | 1882.634 | 3193.598 | 3753.695 | 1850.226 | 2473.207 | 4306.671 | 4252.159 | 2790 | 3096.049 | 2797.415 | 3105.774
45.82833028 | 2391.819 | 2340.773 | 1604.316 | 1775.248 | 3137.517 | 3711.258 | 1775.372 | 2496.383 | 4144.472 | 4189.416 | 2787.438 | 2865.897 | 2677.976 | 3195.327
45.85433028 | 2305.487 | 2165.475 | 1695.194 | 1823.315 | 3187.462 | 3655.312 | 1929.373 | 2541.78 | 4109.478 | 4259.898 | 2730.443 | 2712.127 | 2551.541 | 3348.653
45.88033028 | 2373.598 | 2152.908 | 1672.046 | 1830.594 | 3094.218 | 3715.711 | 1855.92 | 2398.477 | 4037.74 | 4200.895 | 2661.833 | 2633.829 | 2594.126 | 3282.795
45.90633028 | 2356.527 | 2227.668 | 1635.425 | 1776.334 | 3257.195 | 3586.178 | 1813.727 | 2414.965 | 3952.035 | 4157.438 | 2731.861 | 2667.777 | 2599.076 | 3235.423
45.93233028 | 2261.068 | 2270.089 | 1663.174 | 1797.853 | 3204.51 | 3467.51 | 1795.832 | 2282.81 | 4084.037 | 4120.61 | 2657.879 | 2781.858 | 2604.042 | 3196.942
45.95833028 | 2273.939 | 2098.806 | 1695.846 | 1770.13 | 3112.433 | 3375.433 | 1764.149 | 2247.168 | 4090.967 | 4047.345 | 2635.107 | 2567.011 | 2611.963 | 2997.936
45.98433028 | 2237.539 | 2098 | 1614.21 | 1718.758 | 3088.35 | 3287.298 | 1706.846 | 2156.341 | 3845.63 | 3961.268 | 2532.516 | 2535.452 | 2485.866 | 2896.487
46.01033028 | 2327.721 | 2089.221 | 1703.721 | 1773.603 | 3067.515 | 3292.828 | 1803.55 | 2144.27 | 3851.755 | 3886.838 | 2597.334 | 2463.789 | 2464.49 | 2704.778
46.03633028 | 2233.442 | 2089 | 1698.275 | 1744.102 | 3032.239 | 3244.721 | 1685.303 | 1965.369 | 3731.303 | 3889.828 | 2658.866 | 2436.895 | 2452.413 | 2619.857
46.06233028 | 2224.266 | 2175.009 | 1612.947 | 1751.601 | 3008.064 | 3130.233 | 1787.077 | 1910.262 | 3819.698 | 3762.898 | 2457.446 | 2490.472 | 2558.077 | 2640.891
46.08833028 | 2224 | 2240.472 | 1671.418 | 1769.969 | 3025.915 | 3076.768 | 1750.388 | 1852.202 | 3873.178 | 3757 | 2552.03 | 2420.179 | 2540.302 | 2648.62
46.11433028 | 2194.054 | 2122.345 | 1690.909 | 1773.807 | 2998.926 | 3015.044 | 1794.79 | 1744.189 | 3831.081 | 3841.223 | 2518.696 | 2439.395 | 2505.311 | 2571.328
46.14033028 | 2266.997 | 2140.851 | 1727.184 | 1746.223 | 2974.779 | 3009.148 | 1781.334 | 1742.555 | 3850.221 | 3848.852 | 2513.222 | 2470.628 | 2440.966 | 2488.226
46.16633028 | 2334.37 | 2167.731 | 1664.967 | 1775.143 | 2961.092 | 2989.765 | 1719.546 | 1779.639 | 3836.429 | 3953.42 | 2588.109 | 2444.605 | 2448.823 | 2406.891
46.19233028 | 2355.403 | 2185.403 | 1756.852 | 1777.094 | 2982.651 | 3041.456 | 1773.799 | 1765.785 | 3928.322 | 3849.745 | 2560.57 | 2432.94 | 2433.691 | 2436.242
46.21833028 | 2264.7 | 2197.753 | 1757.143 | 1848.69 | 2900.765 | 2923.336 | 1727.129 | 1680.661 | 3874.376 | 3763.622 | 2527.428 | 2458.884 | 2579.86 | 2443.584
46.24433028 | 2347.937 | 2143.17 | 1724.983 | 1807.373 | 3025.702 | 3037.499 | 1682.007 | 1722.399 | 3916.627 | 3944.646 | 2607.303 | 2535.554 | 2528.763 | 2447.545
46.27033028 | 2321.444 | 2199.968 | 1716.619 | 1810.639 | 2936.971 | 2850.704 | 1734.834 | 1629.981 | 3842.383 | 3858.589 | 2508.466 | 2491.547 | 2498.969 | 2410.32
46.29633028 | 2333.327 | 2208.134 | 1774.912 | 1823.263 | 2911.604 | 2850.59 | 1714.41 | 1735.557 | 3757.36 | 3753.766 | 2583.101 | 2568.036 | 2485.604 | 2413.664
46.32233028 | 2350.559 | 2231.124 | 1777.149 | 1806.159 | 3050.455 | 2952.633 | 1767.381 | 1638.382 | 3828.217 | 3912.142 | 2680.93 | 2487.649 | 2510.549 | 2473.237
46.34833028 | 2395.325 | 2233.307 | 1732.828 | 1835.167 | 3074 | 3070.581 | 1756.684 | 1653.707 | 3853.851 | 3946.926 | 2668.758 | 2566.809 | 2487.065 | 2359.41
46.37433028 | 2496.698 | 2234.673 | 1788.58 | 1840.163 | 3020.459 | 3049.68 | 1705.315 | 1683.424 | 3941.332 | 3835.061 | 2751.005 | 2581.49 | 2465.268 | 2342.856
46.40033028 | 2407.534 | 2216.813 | 1796.04 | 1845.787 | 2976.107 | 3081.68 | 1785.28 | 1695.44 | 3734.801 | 3829.533 | 2776.267 | 2622.333 | 2504.986 | 2403.52
46.42633028 | 2473.208 | 2181.964 | 1759.88 | 1831.482 | 3170.735 | 3072.032 | 1846.471 | 1689.649 | 3822.762 | 3875.471 | 2684.892 | 2622.833 | 2543.403 | 2424.167
46.45233028 | 2543.023 | 2242.773 | 1768.943 | 1902.227 | 3104.659 | 3055.898 | 1886.659 | 1774.33 | 3915.932 | 4008.443 | 2736.614 | 2657.307 | 2612.932 | 2385.659
46.47833028 | 2530.296 | 2278.922 | 1765.828 | 1893.702 | 3122.626 | 3038.656 | 1929.86 | 1737.623 | 3966.86 | 3972.655 | 2765.157 | 2683.532 | 2651.11 | 2490.753
46.50433028 | 2517.704 | 2280.852 | 1870.241 | 1885.426 | 3123.769 | 3155.407 | 2054.685 | 1686.012 | 4005.905 | 4041.78 | 2784.526 | 2645.503 | 2559.415 | 2565.644
46.53033028 | 2473.262 | 2301.757 | 1872.58 | 1970.476 | 3252.322 | 3201.987 | 2012.957 | 1724.177 | 4086.266 | 4180.004 | 2761.026 | 2709.374 | 2641.01 | 2582.662
46.55633028 | 2464.069 | 2364 | 1904.124 | 1987.329 | 3392.028 | 3262.768 | 2098.631 | 1803.206 | 4119.274 | 4086.424 | 2875.741 | 2656.588 | 2640.548 | 2604.712
46.58233028 | 2549.05 | 2324.209 | 1985.663 | 2059.964 | 3476.762 | 3314.074 | 2171.889 | 1838.901 | 4103.313 | 4296.364 | 2824.407 | 2703.663 | 2626.457 | 2586.012
46.60833028 | 2559.56 | 2404.642 | 2012.484 | 2129.584 | 3474.571 | 3342.188 | 2299.335 | 1871.65 | 4223.291 | 4270.633 | 2816.924 | 2717.033 | 2666.848 | 2634.046
46.63433028 | 2589.393 | 2389.334 | 2042.757 | 2173.02 | 3653.815 | 3427.635 | 2322.515 | 1931.141 | 4323.514 | 4335.281 | 2888.888 | 2711.051 | 2707.545 | 2507.002
46.66033028 | 2624.551 | 2449.109 | 2063.184 | 2252.834 | 3750.552 | 3480.733 | 2300.996 | 1897.352 | 4421.109 | 4409.554 | 2958.556 | 2697.634 | 2698.814 | 2545.203
46.68633028 | 2674.616 | 2483.74 | 2016.056 | 2214.423 | 3746.932 | 3540.944 | 2377.515 | 1854.322 | 4505.249 | 4480.684 | 2963.802 | 2720.983 | 2625.271 | 2536.666
46.71233028 | 2686.047 | 2453.451 | 2019.351 | 2246.315 | 3741 | 3535.527 | 2521.8 | 1876.134 | 4573.701 | 4447.1 | 2944.14 | 2719.263 | 2643.579 | 2549.011
46.73833028 | 2651.907 | 2399.535 | 1985.047 | 2177.907 | 3810.07 | 3638.721 | 2565.209 | 1974.116 | 4574.163 | 4466.558 | 2991.721 | 2761.442 | 2719.907 | 2578.442
46.76433028 | 2662.759 | 2402.633 | 2025.147 | 2180.641 | 3838.624 | 3549.074 | 2480.094 | 2034.384 | 4605.202 | 4487.751 | 2970.984 | 2787.502 | 2648.715 | 2525.478
46.79033028 | 2697.724 | 2466.904 | 2036.41 | 2267.783 | 3814.276 | 3565.306 | 2450.812 | 2060.59 | 4701.628 | 4506.624 | 3008.615 | 2807.624 | 2664.649 | 2466.82
46.81633028 | 2690.967 | 2475.634 | 1998.276 | 2268.608 | 3803.668 | 3497.471 | 2482.384 | 2079.354 | 4761.709 | 4456.892 | 3041.343 | 2860.082 | 2729.067 | 2470.701
46.84233028 | 2709.635 | 2511.085 | 2012.609 | 2235.892 | 3825.713 | 3541.066 | 2508.502 | 2135.665 | 4681.54 | 4485.903 | 3142.698 | 2812.912 | 2727.26 | 2587.909
46.86833028 | 2790.75 | 2523.631 | 2002.726 | 2239.313 | 3777.378 | 3548.876 | 2557.772 | 2145.15 | 4639.833 | 4421.383 | 3196.592 | 2841.806 | 2744.219 | 2601.876
46.89433028 | 2848.059 | 2509.066 | 1987.724 | 2249.829 | 3662.68 | 3560.46 | 2565.685 | 2187.051 | 4580.462 | 4345.751 | 3227.993 | 2922.946 | 2760.276 | 2534.33
46.92033028 | 2901.462 | 2579.386 | 2049.822 | 2320.476 | 3664.373 | 3563.038 | 2589.039 | 2207.833 | 4560.077 | 4341.423 | 3250.654 | 2951.513 | 2759.744 | 2585.014
46.94633028 | 3039.766 | 2744.568 | 2116.06 | 2438.905 | 3727.625 | 3506.01 | 2640.77 | 2266.066 | 4569 | 4445.927 | 3332.523 | 2950.527 | 2832.577 | 2573.117
46.97233028 | 3090.532 | 2748.429 | 2233.165 | 2563.047 | 3657.744 | 3553.655 | 2740.088 | 2388.955 | 4538.581 | 4459.547 | 3377.35 | 3004.362 | 2856.099 | 2603.704
46.99833028 | 3132.459 | 2796.957 | 2321.536 | 2693.988 | 3547.533 | 3605.394 | 2792.197 | 2550.123 | 4572.861 | 4398.479 | 3398.34 | 3071.718 | 2839.606 | 2568.8
47.02433028 | 3315.544 | 3000.07 | 2468.653 | 2792.551 | 3523.005 | 3595.229 | 2828.312 | 2664.374 | 4540.142 | 4409.781 | 3436.953 | 3144.79 | 2874.489 | 2630.586
47.05033028 | 3451.559 | 3023.938 | 2603.395 | 2882.018 | 3564.138 | 3599.151 | 2888.874 | 2762.275 | 4493.736 | 4362.567 | 3513.175 | 3226.131 | 2920.251 | 2767.861
47.07633028 | 3524.338 | 3100.797 | 2660.591 | 3048.973 | 3542.937 | 3648.945 | 2994.047 | 2993.979 | 4504.099 | 4375.693 | 3552.451 | 3248.764 | 2995.849 | 2836.728
47.10233028 | 3574.41 | 3261.464 | 2817.455 | 3252.517 | 3511.353 | 3624.683 | 3031.65 | 3112.443 | 4527.204 | 4412.266 | 3577.497 | 3242.676 | 2972.714 | 2939.697
47.12833028 | 3582.256 | 3302.865 | 2882.642 | 3385.651 | 3486.009 | 3547.521 | 3127.61 | 3202.926 | 4542.744 | 4361.837 | 3527.553 | 3259.367 | 2995.935 | 3013.781
47.15433028 | 3563.294 | 3307.778 | 2824.365 | 3372.264 | 3443.06 | 3555.569 | 3298.065 | 3246.348 | 4455.54 | 4307.521 | 3529.437 | 3324.814 | 2978.624 | 3031.239
47.18033028 | 3592.378 | 3364.081 | 2849.965 | 3294.673 | 3501.646 | 3592.877 | 3385.16 | 3254.494 | 4385.348 | 4307.986 | 3563.485 | 3379.522 | 2961.899 | 3008.26
47.20633028 | 3627.366 | 3336.444 | 2950.212 | 3298.221 | 3568.481 | 3617.168 | 3448.121 | 3334.969 | 4373.352 | 4312.58 | 3540.252 | 3361.527 | 2972.665 | 2976.886
47.23233028 | 3651.494 | 3314.769 | 2991.744 | 3304.052 | 3492.646 | 3623.817 | 3497.146 | 3339.414 | 4358.527 | 4293.344 | 3447.445 | 3358.893 | 2879.429 | 3004.04
47.25833028 | 3719.935 | 3337.029 | 3066.363 | 3406.804 | 3461.935 | 3558.586 | 3502.005 | 3341.947 | 4321.06 | 4378.356 | 3419.414 | 3394.478 | 2854.949 | 2998.054
47.28433028 | 3729.217 | 3377.695 | 3160.872 | 3448.372 | 3456.537 | 3568.567 | 3493.618 | 3420.527 | 4415.091 | 4406.922 | 3477.447 | 3403.618 | 2975.586 | 2985.508
47.31033028 | 3727.598 | 3523.892 | 3262.397 | 3458.232 | 3430.49 | 3598.649 | 3456.361 | 3497.681 | 4409.226 | 4350.026 | 3433.5 | 3408.067 | 3057.892 | 3043.036
47.33633028 | 3806.19 | 3689.644 | 3457.075 | 3612.946 | 3445.202 | 3584.698 | 3407.447 | 3560.107 | 4227.119 | 4325.382 | 3414.454 | 3466.885 | 3073.82 | 3116.148
47.36233028 | 3917.038 | 3810.304 | 3607.332 | 3828.217 | 3393.939 | 3632.084 | 3413.977 | 3693.179 | 4267.931 | 4272.512 | 3404.506 | 3506.754 | 3153.549 | 3252.124
47.38833028 | 4150.963 | 3997.776 | 3794.288 | 4159.73 | 3352.946 | 3699.109 | 3446.845 | 3934.195 | 4336.86 | 4344.427 | 3398.21 | 3449.535 | 3324.954 | 3393.225
47.41433028 | 4465.398 | 4254.585 | 3997.65 | 4543.493 | 3409.565 | 3688.089 | 3433.334 | 4148.756 | 4276.272 | 4445.043 | 3373.338 | 3529.71 | 3539.826 | 3473.849
47.44033028 | 4657.118 | 4401.986 | 4077.357 | 4884.342 | 3388.475 | 3604.587 | 3453.845 | 4471.532 | 4243.786 | 4400.891 | 3296.795 | 3680.818 | 3734.409 | 3663.37
47.46633028 | 4722.657 | 4455.863 | 4107.221 | 5081.023 | 3306.069 | 3646.008 | 3583.596 | 4833.565 | 4188.572 | 4357.817 | 3333.74 | 3704.825 | 3892.909 | 3908.275
47.49233028 | 4666.722 | 4461.167 | 4000.748 | 5287.588 | 3383.844 | 3653.237 | 3732.75 | 4847.138 | 4110.912 | 4386.807 | 3304.945 | 3801.303 | 3903.796 | 4092.954
47.51833028 | 4371.798 | 4418.199 | 3686.198 | 5252.799 | 3389.999 | 3603.2 | 3931.001 | 4838.001 | 4164.2 | 4364.599 | 3281.2 | 3843.8 | 3830.8 | 4189.8
47.54433028 | 4055.595 | 4215.678 | 3339.38 | 4877.222 | 3305.276 | 3572.651 | 4082.255 | 4872.58 | 4160.603 | 4249.36 | 3354.321 | 3820.369 | 3710.303 | 4039.628
47.57033028 | 3957.414 | 3986.753 | 3145.86 | 4584.256 | 3362.296 | 3479.108 | 3966.728 | 4784.413 | 4178.917 | 4160.513 | 3360.009 | 3779.207 | 3560.471 | 3832.001
47.59633028 | 3794.43 | 3799.437 | 2976.07 | 4504.838 | 3414.883 | 3465.321 | 3770.693 | 4632.749 | 4146.415 | 4143.848 | 3234.336 | 3724.187 | 3496.27 | 3744.042
47.62233028 | 3558.647 | 3592.702 | 2726.12 | 4264.647 | 3280.133 | 3512.271 | 3581.504 | 4407.911 | 4105.478 | 4140.579 | 3227.684 | 3695.462 | 3413.734 | 3645.973
47.64833028 | 3199.705 | 3407.725 | 2474.701 | 3875.221 | 3331.878 | 3466.969 | 3437.917 | 4316.417 | 4058.252 | 4077.626 | 3190.799 | 3635.524 | 3262.591 | 3464.748
47.67433028 | 2954.552 | 3166.219 | 2283.762 | 3482.987 | 3342.591 | 3434.407 | 3385.702 | 4059.133 | 3996.704 | 4064.557 | 3118.236 | 3578.041 | 3029.227 | 3325.546
47.70033028 | 2929.786 | 2896.368 | 2183.401 | 3235.849 | 3349.696 | 3416.798 | 3301.405 | 3712.283 | 3984.062 | 4072.368 | 3107.276 | 3497.121 | 2886.012 | 3127.463
47.72633028 | 2864.449 | 2789.724 | 2073.213 | 3021.904 | 3467.41 | 3333.536 | 3056.348 | 3430.455 | 3899.26 | 3997.146 | 3008.617 | 3339.906 | 2793.702 | 2911.953
47.75233028 | 2750.958 | 2679.849 | 2023.183 | 2790.608 | 3403.185 | 3438.12 | 2894.979 | 3261.073 | 3953.313 | 4008.843 | 2893.705 | 3196.366 | 2738.269 | 2850.747
47.77833028 | 2620.469 | 2522.602 | 1944.215 | 2692.277 | 3405.141 | 3509.832 | 2796.047 | 3065.113 | 3975.973 | 3965.781 | 2791.301 | 3111.52 | 2636.141 | 2781.98
47.80433028 | 2507.654 | 2500.731 | 1878.762 | 2634.77 | 3369.742 | 3399.845 | 2606.354 | 2868.623 | 3858.51 | 3942.31 | 2798.69 | 3099.332 | 2564.094 | 2664.529
47.83033028 | 2521.809 | 2445.124 | 1904.719 | 2531.639 | 3431.542 | 3308.937 | 2461.425 | 2767.783 | 3876.127 | 3924.876 | 2835.508 | 2999.187 | 2498.896 | 2623.548
47.85633028 | 2518.972 | 2453.149 | 1914.028 | 2479.132 | 3438.077 | 3426.362 | 2374.554 | 2647.47 | 3918.338 | 3911.159 | 2844.096 | 2949.41 | 2438.888 | 2604.597
47.88233028 | 2478.684 | 2432.536 | 1953.794 | 2415.428 | 3306.329 | 3479.293 | 2246.645 | 2510.118 | 3858.527 | 3896.36 | 2711.64 | 3012.222 | 2421.532 | 2649.034
47.90833028 | 2424.423 | 2347.307 | 1964.381 | 2374.158 | 3219.381 | 3314.824 | 2205.167 | 2455.693 | 3864.693 | 3954.08 | 2653.669 | 3014.693 | 2478.852 | 2561.738
47.93433028 | 2385.615 | 2411.744 | 1905.852 | 2326.339 | 3149.755 | 3340.529 | 2123.05 | 2414.899 | 3837.167 | 3979.669 | 2648.32 | 2947.603 | 2555.58 | 2419.331
47.96033028 | 2406.277 | 2468.002 | 1981.431 | 2332.622 | 3187.193 | 3295.439 | 2023.21 | 2391.59 | 3866.463 | 3914.342 | 2771.793 | 2879.759 | 2578.352 | 2496.918
47.98633028 | 2364.443 | 2370.314 | 2042.236 | 2254.483 | 3231.701 | 3350.517 | 1980.052 | 2338.402 | 3858.48 | 3951.815 | 2711.063 | 2958.716 | 2518.166 | 2488.893
48.01233028 | 2371.287 | 2386.885 | 2038.94 | 2309.677 | 3180.39 | 3229.976 | 1913.024 | 2288.015 | 3840.65 | 3898.447 | 2728.027 | 2905.656 | 2462.616 | 2496.843
48.03833028 | 2383.542 | 2383.434 | 2066.325 | 2282.171 | 3104.55 | 3047.69 | 1844.186 | 2329.085 | 3893.356 | 3848.722 | 2648.017 | 2866.48 | 2463.303 | 2553.295
48.06433028 | 2379.679 | 2395.826 | 2050.038 | 2375.557 | 3098.93 | 3116.996 | 1825.693 | 2283.798 | 3904.153 | 3912.916 | 2750.951 | 2805.767 | 2497.411 | 2582.453
48.09033028 | 2463.469 | 2389.082 | 2162.989 | 2391.731 | 3152.654 | 3191.286 | 1779.635 | 2344.544 | 4010.746 | 3926.997 | 2695.558 | 2817.541 | 2431.902 | 2510.176
48.11633028 | 2378.597 | 2450.128 | 2233.244 | 2372.4 | 3017.718 | 3097.074 | 1784.423 | 2347.067 | 3903.948 | 3951.938 | 2613.087 | 2836.931 | 2469.041 | 2560.81
48.14233028 | 2493.097 | 2416.353 | 2159.852 | 2439.428 | 3031.989 | 3154.453 | 1788.996 | 2319.701 | 4085.101 | 3966.766 | 2667.403 | 2767.014 | 2384.834 | 2588.856
48.16833028 | 2452.166 | 2423.636 | 2282.573 | 2437.869 | 3055.251 | 3237.692 | 1876.24 | 2424.248 | 3931.703 | 4086.947 | 2609.004 | 2875.986 | 2457.869 | 2622.053
48.19433028 | 2484.267 | 2507.854 | 2335.29 | 2377.463 | 3006.035 | 3182.066 | 1869.302 | 2569.055 | 3837.918 | 4063.02 | 2669.609 | 2854.675 | 2383.829 | 2680.35
48.22033028 | 2526.722 | 2658.661 | 2336.284 | 2491.114 | 2976.869 | 3273.286 | 1843.357 | 2676.249 | 3932.172 | 4196.341 | 2630.736 | 2906.757 | 2427.928 | 2761.925
48.24633028 | 2685.164 | 2671.919 | 2384.318 | 2519.662 | 3033.241 | 3360.598 | 1787.453 | 2794.118 | 3993.502 | 4241.91 | 2621.669 | 2979.235 | 2507.917 | 2783.517
48.27233028 | 2756.837 | 2749.808 | 2490.215 | 2646.89 | 3126.124 | 3426.074 | 1851.889 | 2908.688 | 3968.145 | 4268.653 | 2587.523 | 2961.726 | 2396.186 | 2903.195
48.29833028 | 2820.397 | 2865.959 | 2597.607 | 2832.383 | 3213.608 | 3571.251 | 1948.336 | 3196.099 | 4079.284 | 4256.977 | 2742.699 | 3094 | 2535.19 | 2977.722
48.32433028 | 2992.407 | 2946.961 | 2842.274 | 2965.952 | 3141.941 | 3589.983 | 2048.241 | 3335.767 | 4075.126 | 4246.614 | 2812.254 | 3105.921 | 2505.753 | 3071.04
48.35033028 | 3197.766 | 3158.096 | 2984.512 | 3230.55 | 3165.949 | 3589.899 | 2140.815 | 3598.798 | 4098.392 | 4245.126 | 2752.847 | 3224.567 | 2635.867 | 3156.269
48.37633028 | 3391.318 | 3337.103 | 3352.126 | 3462.731 | 3221.798 | 3697.823 | 2162.597 | 3838.594 | 4127.032 | 4375.936 | 2822.759 | 3256.514 | 2694.717 | 3235.289
48.40233028 | 3783.792 | 3499.423 | 3594.806 | 3690.154 | 3229.682 | 3667.87 | 2203.047 | 4115.249 | 4154.128 | 4326.694 | 2748.701 | 3445.821 | 2764.46 | 3371.729
48.42833028 | 4058.541 | 3826.828 | 3963.548 | 4297.248 | 3198.269 | 3641.852 | 2501.418 | 4517.754 | 4172.265 | 4373.643 | 2834.211 | 3503 | 2916.334 | 3647.967
48.45433028 | 4220.304 | 4230.728 | 4200.685 | 4705.109 | 3257.471 | 3752.521 | 2487.596 | 4704.343 | 4195.257 | 4488.634 | 2835.731 | 3504.412 | 3111.374 | 3853.646
48.48033028 | 4402.679 | 4496.847 | 4453.32 | 5289.954 | 3267.145 | 3870.871 | 2815.874 | 4963.031 | 4200.605 | 4391.329 | 2785.954 | 3535.737 | 3321.954 | 4049.63
48.50633028 | 4300.868 | 4602.24 | 4192.238 | 5319.584 | 3241.702 | 3717.865 | 2879.816 | 5111.39 | 4190.607 | 4401.023 | 2814.138 | 3529.538 | 3347.153 | 4129.02
48.53233028 | 4121.48 | 4270.253 | 3943.129 | 5382.529 | 3228.361 | 3627.235 | 3255.873 | 5125.484 | 4257.527 | 4402.391 | 2818.462 | 3594.205 | 3224.696 | 4213.071
48.55833028 | 3854.91 | 4137.732 | 3649.421 | 5042.907 | 3180.352 | 3644.717 | 3322.296 | 4933.889 | 4145.907 | 4431.891 | 2702.557 | 3533.838 | 3126.09 | 4065.627
48.58433028 | 3826.197 | 4052.586 | 3465.267 | 4695.39 | 3292.231 | 3554.62 | 3416.353 | 4580.431 | 4116.204 | 4397.238 | 2879.781 | 3482.354 | 3154.803 | 3629.003
48.61033028 | 3689.326 | 3902.543 | 3268.33 | 4451.116 | 3235.97 | 3404.543 | 3106.287 | 4493.439 | 4131.732 | 4358.653 | 2813.154 | 3446.602 | 3080.272 | 3629.933
48.63633028 | 3445.61 | 3544.729 | 3053.784 | 4243.571 | 3195.093 | 3556.762 | 2955.971 | 4147.436 | 4146.6 | 4227.572 | 2678.652 | 3510.241 | 2924.238 | 3460.638
48.66233028 | 3189.473 | 3425.17 | 2651.069 | 4029.9 | 3173.768 | 3376.986 | 2948.146 | 3817.18 | 4184.574 | 4130.548 | 2690.415 | 3379.048 | 2812.097 | 3350.023
48.68833028 | 2876.787 | 3074.879 | 2444.346 | 3478.504 | 3269.304 | 3413.861 | 2653.368 | 3579.974 | 4023.905 | 4127 | 2609.952 | 3251.952 | 2691.673 | 3289.743
48.71433028 | 2713.858 | 2852.3 | 2212.315 | 3252.905 | 3101.325 | 3342.401 | 2505.955 | 3362.356 | 4133.947 | 4269.48 | 2541.837 | 3265.815 | 2652.031 | 3047.331
48.74033028 | 2525.738 | 2758.772 | 2123.374 | 2975.841 | 3120.877 | 3255.838 | 2252.448 | 3054.964 | 4085.914 | 4125.814 | 2571.612 | 3160.563 | 2571.573 | 2897.62
48.76633028 | 2452.957 | 2589.499 | 1996.067 | 2746.389 | 3027.855 | 3093.889 | 2085.355 | 2865.88 | 3933.279 | 4083.593 | 2562.915 | 3011.669 | 2411.736 | 2783.618
48.79233028 | 2314.583 | 2474.567 | 2024.38 | 2604.722 | 3093.105 | 3155.933 | 1981.619 | 2604.357 | 3875.309 | 4093.793 | 2580.276 | 2928.723 | 2375.241 | 2658.946
48.81833028 | 2329.117 | 2428.844 | 1833.664 | 2556.844 | 2992.437 | 3037.359 | 1886.227 | 2546.652 | 3800.497 | 3975.687 | 2522.343 | 2905.73 | 2451.638 | 2632.634
48.84433028 | 2232.77 | 2374.044 | 1853.229 | 2506.514 | 2991.728 | 3026.682 | 1790.285 | 2475.058 | 3902.958 | 3903.998 | 2561.592 | 2829.801 | 2371.497 | 2649.773
48.87033028 | 2156.465 | 2321.146 | 1785.508 | 2415.248 | 2914.32 | 3049.985 | 1716.349 | 2311.408 | 3900.971 | 3940.318 | 2572.304 | 2689.277 | 2290.276 | 2557.407
48.89633028 | 2129.643 | 2200.49 | 1771.629 | 2244.91 | 3014.14 | 3028.525 | 1665.168 | 2213.203 | 3945.329 | 3985.336 | 2470.728 | 2718.329 | 2356.175 | 2531.888
48.92233028 | 2092.432 | 2169.309 | 1707.049 | 2285.951 | 3037.778 | 2945.494 | 1652.086 | 2162.247 | 3817.185 | 3879.518 | 2550.198 | 2690.432 | 2407.617 | 2478.148
48.94833028 | 2125.443 | 2213.131 | 1752.528 | 2272.08 | 2969.803 | 2991.091 | 1653.563 | 2062.029 | 3877.156 | 3868.834 | 2527.412 | 2761.885 | 2370.432 | 2553.719
48.97433028 | 2120.179 | 2148.385 | 1747.646 | 2278.132 | 3018.794 | 3090.502 | 1597.428 | 2053.599 | 3715.374 | 3845.514 | 2502.424 | 2706.607 | 2412.817 | 2564.623
49.00033028 | 2135.523 | 2172.55 | 1698.272 | 2199.06 | 2924.027 | 3011.875 | 1524.417 | 1964.881 | 3797.317 | 3838.497 | 2587.45 | 2668.967 | 2426.172 | 2545.642
49.02633028 | 2117.563 | 2160.212 | 1762.382 | 2202.788 | 3008.537 | 3027.629 | 1539.209 | 2015.434 | 3896.68 | 3850.368 | 2528.32 | 2520.535 | 2446.788 | 2505.721
49.05233028 | 2114.629 | 2170.663 | 1671.289 | 2145.091 | 2977.237 | 3102.611 | 1519.748 | 2021.854 | 3768.003 | 3906.763 | 2548.657 | 2583.678 | 2419.231 | 2572.128
49.07833028 | 2092.469 | 2184.461 | 1703.327 | 2155.14 | 2998.796 | 3039.143 | 1491.469 | 1961.259 | 3774.429 | 3870.72 | 2474.924 | 2489.128 | 2395.907 | 2563.251
49.10433028 | 2071.105 | 2210.842 | 1722.563 | 2110.136 | 2921.168 | 3027.153 | 1548.785 | 1888.984 | 3848.374 | 3848.668 | 2440.695 | 2619.154 | 2522.338 | 2479.91
49.13033028 | 2131.355 | 2173.05 | 1783.647 | 2133.887 | 3001.027 | 2939.53 | 1514.771 | 1890.481 | 3868.924 | 3953.521 | 2462.899 | 2482.63 | 2532.455 | 2591.85
49.15633028 | 2096.307 | 2099.783 | 1744.982 | 2146.325 | 2967.008 | 3032.785 | 1474.653 | 1876.402 | 3907.195 | 3931.082 | 2416.532 | 2494.442 | 2393.492 | 2641.948
49.18233028 | 2077.175 | 2117.954 | 1781.783 | 2140.115 | 3001.783 | 3008.862 | 1492.244 | 1824.336 | 3949.364 | 3939.714 | 2443.074 | 2441.622 | 2355.765 | 2597.041
49.20833028 | 2113.753 | 2062.555 | 1790.449 | 2130.449 | 2980.247 | 2966.838 | 1555.874 | 1871.16 | 3784.582 | 3945.49 | 2465.061 | 2370.166 | 2377.142 | 2538.207
49.23433028 | 2092.469 | 2054.412 | 1790.235 | 2167.492 | 3022.395 | 3018.611 | 1517.37 | 1805.31 | 3850.202 | 3924.136 | 2468.745 | 2467.26 | 2369.097 | 2562.002
49.26033028 | 2064.825 | 2122.963 | 1802.028 | 2182.47 | 3056.439 | 3025.031 | 1484.031 | 1745.856 | 3928.025 | 3972.141 | 2523.406 | 2486.885 | 2351.501 | 2552.208
49.28633028 | 2034.34 | 2050.262 | 1753.779 | 2216.363 | 3043.142 | 3017.824 | 1454.34 | 1802.452 | 3903.285 | 4003.605 | 2475.548 | 2491.605 | 2422.43 | 2546.901
49.31233028 | 2062.914 | 2101.99 | 1748.307 | 2163.902 | 3029.562 | 3059.207 | 1439.277 | 1800.101 | 4015.62 | 3987.254 | 2492.922 | 2488.131 | 2414.516 | 2492.917
49.33833028 | 2059.658 | 2120.775 | 1799.148 | 2128.124 | 2977.619 | 2972.3 | 1456.752 | 1751.611 | 3976.409 | 4043.901 | 2556.559 | 2512.512 | 2357.673 | 2495.691
49.36433028 | 2079.125 | 2075.746 | 1779.746 | 2134.433 | 3038.376 | 3016.636 | 1470.564 | 1716.525 | 3883.358 | 4014.663 | 2559.307 | 2546.952 | 2360.17 | 2485.134
49.39033028 | 2045.75 | 2092.594 | 1739.004 | 2151.341 | 3030.807 | 3056.371 | 1488.769 | 1668.921 | 3935.102 | 3979.03 | 2550.629 | 2513.122 | 2380.655 | 2504.11
49.41633028 | 2082.433 | 2055.297 | 1727.324 | 2061.054 | 3008.973 | 3100.243 | 1432.486 | 1690.865 | 4067.973 | 3927.378 | 2495.946 | 2500.432 | 2415.054 | 2513.622
49.44233028 | 2082.038 | 2124.537 | 1673.074 | 2000.353 | 3059.929 | 3080.389 | 1374.038 | 1635.435 | 4023.126 | 4052.132 | 2479.321 | 2523.307 | 2496.907 | 2525.315
49.46833028 | 2062.753 | 2070.346 | 1632.228 | 1957.585 | 3127.973 | 3117.057 | 1423.616 | 1612.428 | 4026.843 | 4049.268 | 2559.421 | 2576.285 | 2403.768 | 2553.642
49.49433028 | 1997.993 | 2012.479 | 1678.611 | 1953.21 | 3140.957 | 3087.576 | 1383.366 | 1666.506 | 3911.546 | 3960.557 | 2531.179 | 2612.564 | 2340.875 | 2558.541
49.52033028 | 2036.503 | 2060.243 | 1697.188 | 1943.828 | 3033.606 | 3106.515 | 1370.347 | 1638.577 | 3954.838 | 3876.761 | 2543.607 | 2562.761 | 2456.206 | 2511.753
49.54633028 | 1973.447 | 2027.019 | 1617.75 | 1958.417 | 3028.842 | 3020.804 | 1351.566 | 1555.41 | 4012.105 | 3892.207 | 2582.017 | 2471.776 | 2417.073 | 2433.784
49.57233028 | 1919.01 | 1972.748 | 1565.374 | 1923.709 | 3075.171 | 2982.807 | 1348.868 | 1614.573 | 3995.758 | 3977.685 | 2549.799 | 2473.969 | 2335.283 | 2436.504
49.59833028 | 1959.161 | 2011.71 | 1570.306 | 1883.907 | 3033.684 | 3030.492 | 1408.498 | 1682.518 | 3954.233 | 4006.938 | 2504.176 | 2454.565 | 2304.207 | 2436.782
49.62433028 | 1942.644 | 2041.019 | 1605.026 | 1824.333 | 2967.607 | 2914.833 | 1469.219 | 1635.737 | 3896.415 | 3922.5 | 2505.504 | 2356.04 | 2275.9 | 2474.878
49.65033028 | 1923.037 | 2024.341 | 1599.959 | 1839.601 | 2969.041 | 2904.334 | 1449.126 | 1619.523 | 3844.854 | 3878.555 | 2513.654 | 2405.925 | 2321.292 | 2514.691
49.67633028 | 1926.271 | 2015.729 | 1583 | 1862.742 | 2975.047 | 2977.717 | 1391.024 | 1613.824 | 3849.788 | 3812.79 | 2445.708 | 2402.367 | 2395.587 | 2437.873
49.70233028 | 1962.391 | 1981.875 | 1598.296 | 1831.472 | 2972.665 | 2950.343 | 1460.778 | 1644.889 | 3878.764 | 3902.333 | 2455.919 | 2359.198 | 2340.552 | 2415.258
49.72833028 | 1962.056 | 1970.585 | 1588.849 | 1862.868 | 2933.028 | 2958.406 | 1462.537 | 1660.519 | 3841.358 | 3951.886 | 2486.528 | 2356.981 | 2319.076 | 2457.472
49.75433028 | 1940.64 | 1973.706 | 1603.708 | 1823.917 | 2891.44 | 2956.745 | 1418.934 | 1646.093 | 3847.642 | 3932.428 | 2488.12 | 2382.895 | 2368.494 | 2459.706
49.78033028 | 1986.015 | 1954.191 | 1588.132 | 1808.309 | 2933.235 | 2983.14 | 1414.044 | 1679.743 | 3859.382 | 3995.721 | 2445.86 | 2427.103 | 2357.235 | 2484.743
49.80633028 | 1988.175 | 1996.157 | 1579.396 | 1873.181 | 2979.795 | 3085.899 | 1390.409 | 1714.849 | 3862.181 | 3982.584 | 2427.923 | 2405.175 | 2343.429 | 2511.946
49.83233028 | 2004.074 | 2017.671 | 1591.077 | 1853.68 | 2963.806 | 3028.447 | 1402.228 | 1709.111 | 3894.372 | 3948.788 | 2474.194 | 2377.652 | 2320.502 | 2530.126
49.85833028 | 2034.804 | 2040.137 | 1575.958 | 1810.423 | 2913.58 | 2960.969 | 1407.283 | 1734.504 | 3918.182 | 4055.358 | 2515.801 | 2419.011 | 2377.683 | 2597.686
49.88433028 | 2009.07 | 2090.468 | 1583.439 | 1759.269 | 2985.404 | 3074.029 | 1418.345 | 1746.14 | 3936.468 | 4158.953 | 2543.959 | 2425.175 | 2438.632 | 2599.275
49.91033028 | 2009.179 | 2121.332 | 1540.9 | 1725.666 | 3117.716 | 3079.004 | 1439.154 | 1740.025 | 3960.999 | 4133.874 | 2544.18 | 2413.025 | 2371.669 | 2591.459
49.93633028 | 2094.062 | 2118.412 | 1535.109 | 1750.931 | 3091.732 | 3084.902 | 1460.202 | 1768.545 | 3956.661 | 4155.791 | 2582.337 | 2458.725 | 2361.27 | 2636.818
49.96233028 | 2198.702 | 2136.002 | 1596.075 | 1778.019 | 3079.937 | 3243.021 | 1499.346 | 1758.438 | 3958.973 | 4282.021 | 2615.177 | 2556.694 | 2404.738 | 2694.273
49.98833028 | 2223.426 | 2213.125 | 1585.619 | 1791.713 | 3154.466 | 3312.798 | 1510 | 1772.963 | 4079.818 | 4373.295 | 2659.119 | 2662.901 | 2468.918 | 2756.372
50.01433028 | 2290.489 | 2286.221 | 1579.319 | 1778.708 | 3204.875 | 3305.868 | 1514.027 | 1805.471 | 4227.404 | 4533.714 | 2879.426 | 2722.848 | 2524.786 | 2778.583
50.04033028 | 2456.132 | 2428.82 | 1608.376 | 1762.937 | 3300.318 | 3357.568 | 1548.753 | 1839.005 | 4330.005 | 4790.758 | 3127.694 | 2818.569 | 2483.685 | 2853.442
50.06633028 | 2648.504 | 2601.992 | 1670.893 | 1773.967 | 3392.815 | 3449.953 | 1571.606 | 1913.546 | 4496.484 | 4977.544 | 3343.431 | 3028.996 | 2560.622 | 2913.151
50.09233028 | 2779.177 | 2740.2 | 1710.774 | 1824.492 | 3432.202 | 3517.681 | 1548.912 | 1929.835 | 4765.739 | 5076.658 | 3616.754 | 3328.727 | 2753.377 | 3006.159
50.11833028 | 2790.709 | 2870.836 | 1653.349 | 1861.699 | 3501.341 | 3550.165 | 1568.02 | 1949.758 | 4954.524 | 5002.27 | 3880.702 | 3677.712 | 2932.245 | 3210.691
50.14433028 | 2706.3 | 2884.236 | 1615.021 | 1948.689 | 3508.946 | 3529.731 | 1608.753 | 1993.71 | 4991.85 | 4797.956 | 3901.235 | 3871.118 | 3085.613 | 3320.936
50.17033028 | 2531.474 | 2654.931 | 1610.164 | 2025.664 | 3334.414 | 3479.56 | 1615.405 | 2023.655 | 4862.535 | 4606.31 | 3498.25 | 3554.673 | 2979.586 | 3314.948
50.19633028 | 2433.907 | 2427.409 | 1628.254 | 1864.299 | 3153.031 | 3362.062 | 1617.852 | 2047.632 | 4527.739 | 4536.392 | 3227.464 | 3129.471 | 2752.605 | 3228.993
50.22233028 | 2360.055 | 2389.526 | 1668.619 | 1767.319 | 3094.281 | 3336.485 | 1641.945 | 2047.762 | 4382.247 | 4430.813 | 3244.662 | 3042.453 | 2633.589 | 3086.689
50.24833028 | 2372.55 | 2471.734 | 1666.57 | 1769.954 | 3178.266 | 3347.235 | 1623.003 | 2024.639 | 4349.1 | 4268.659 | 3275.539 | 3102.132 | 2678.828 | 2976.567
50.27433028 | 2337.834 | 2447.358 | 1616.473 | 1796.795 | 3132.646 | 3337.441 | 1619.351 | 2031.828 | 4348.62 | 4116.643 | 3269.974 | 3122.24 | 2785.597 | 2967.383
50.30033028 | 2190.994 | 2360.828 | 1608.338 | 1795.686 | 2990.06 | 3134.878 | 1664.581 | 1926.755 | 4227.632 | 3904.105 | 3139.328 | 2960.1 | 2706.088 | 2900.531
50.32633028 | 2091.814 | 2133.415 | 1602.76 | 1744.148 | 2930.679 | 2990.269 | 1595.207 | 1840.805 | 4110.031 | 3879.906 | 2814.551 | 2684.355 | 2551.175 | 2745.397
50.35233028 | 1984.503 | 2048.974 | 1585.223 | 1728.777 | 2821.981 | 3026.07 | 1618.274 | 1835.694 | 3855.433 | 3822.701 | 2776.72 | 2601.605 | 2466.076 | 2599.503
50.37833028 | 1987.372 | 2005.353 | 1561.424 | 1745.788 | 2863.018 | 3033.089 | 1700.23 | 1828.591 | 3727.245 | 3847.561 | 2765.48 | 2542.811 | 2402.379 | 2500.926
50.40433028 | 1982.077 | 2050.959 | 1557.578 | 1746.068 | 2869.156 | 2928.258 | 1630.236 | 1748.195 | 3588.537 | 3775.63 | 2784.181 | 2525.233 | 2340.479 | 2513.751
50.43033028 | 2019.118 | 2047.171 | 1597.769 | 1694.832 | 2960.221 | 2923.728 | 1634.808 | 1754.464 | 3669.979 | 3753.172 | 2820.272 | 2431.406 | 2354.176 | 2487.033
50.45633028 | 2090.479 | 1981.261 | 1573.388 | 1664.757 | 2872.818 | 2874.612 | 1692.951 | 1739.582 | 3684.236 | 3848.061 | 2908.139 | 2511.285 | 2375.66 | 2353.424
50.48233028 | 2127.905 | 1994.004 | 1638.019 | 1692.957 | 2894.801 | 2890.265 | 1723.004 | 1701.585 | 3691.52 | 3791.029 | 2939.232 | 2540.944 | 2412.344 | 2350.83
50.50833028 | 2172.063 | 2027.302 | 1612.429 | 1721.456 | 2962.508 | 2852.001 | 1820.26 | 1729.338 | 3600.858 | 3728.044 | 2885.082 | 2503.366 | 2391.918 | 2343.123
50.53433028 | 2195.51 | 1959.625 | 1645.261 | 1789.463 | 2914.696 | 2937.241 | 1921.182 | 1637.233 | 3702.878 | 3731.918 | 2949.02 | 2507.522 | 2358.61 | 2231.241
50.56033028 | 2215.735 | 2085.604 | 1647.52 | 1810.588 | 2943.806 | 2976.039 | 1973.717 | 1652.152 | 3795.761 | 3829.908 | 2943.086 | 2493.391 | 2458.827 | 2240.63
50.58633028 | 2292.312 | 2163.52 | 1673.437 | 1796.396 | 2917.834 | 3010.164 | 1966.604 | 1642.958 | 3801.875 | 3910.978 | 3006.147 | 2520.251 | 2445.854 | 2263.667
50.61233028 | 2260.674 | 2081.556 | 1651.289 | 1834.797 | 2949.38 | 2787.481 | 1961.968 | 1594.701 | 3788.385 | 3808.904 | 3149.283 | 2579.957 | 2479.439 | 2308.615
50.63833028 | 2292.396 | 2022.581 | 1649.603 | 1873.862 | 2902.348 | 2797.58 | 2075.584 | 1625.466 | 3656.325 | 3774.229 | 3242.883 | 2557.604 | 2463.626 | 2302.629
50.66433028 | 2330.735 | 2037.95 | 1605.78 | 1907.467 | 2907.322 | 2806.468 | 2158.351 | 1659.417 | 3672.533 | 3677.542 | 3215.402 | 2543.393 | 2414.351 | 2317.464
50.69033028 | 2427.853 | 2118.506 | 1632.621 | 1815.484 | 3016.979 | 2945.966 | 2241.622 | 1638.516 | 3768.685 | 3769.643 | 3231.759 | 2557.927 | 2488.716 | 2222.094
50.71633028 | 2460.483 | 2160.149 | 1623.458 | 1826.956 | 3019.096 | 2776.307 | 2316.282 | 1655.056 | 3771.812 | 3812.917 | 3331.752 | 2585.464 | 2540.545 | 2184.539
50.74233028 | 2425.143 | 2118.553 | 1590.187 | 1917.821 | 2960.669 | 2772.652 | 2331.66 | 1672.67 | 3717.41 | 3746.884 | 3407.581 | 2607.366 | 2578.67 | 2190.054
50.76833028 | 2459.729 | 2179.042 | 1605.104 | 1957.167 | 3012.472 | 2815.958 | 2442.805 | 1536.715 | 3923.403 | 3762.278 | 3337.479 | 2575.271 | 2471.464 | 2214.743
50.79433028 | 2434.696 | 2171.453 | 1648.506 | 1939.547 | 3022.069 | 2832.384 | 2532.769 | 1561.036 | 3904.514 | 3780.384 | 3357.376 | 2598.656 | 2601.648 | 2256.113
50.82033028 | 2453.777 | 2144.831 | 1620.063 | 1948.965 | 2947.476 | 2890.566 | 2457.175 | 1614.783 | 3853.113 | 3839.125 | 3448.027 | 2567.706 | 2415.547 | 2202.937
50.84633028 | 2482.068 | 2068.83 | 1599.401 | 1934.634 | 2971.101 | 2845.932 | 2498.876 | 1605.786 | 3910.277 | 3797.542 | 3383.016 | 2530.429 | 2502.141 | 2218.661
50.87233028 | 2508.558 | 2065.561 | 1593.643 | 2033.637 | 2943.44 | 2812.48 | 2563.68 | 1676.2 | 3950.238 | 3755.959 | 3281.881 | 2537.239 | 2483 | 2203.36
50.89833028 | 2449.596 | 2095.697 | 1665.567 | 1946.523 | 2935.083 | 2808.513 | 2543.32 | 1658.045 | 3893.047 | 3719 | 3310.796 | 2522.946 | 2473.311 | 2196.201
50.92433028 | 2413.299 | 2066.596 | 1558.302 | 1977.204 | 2959.499 | 2751.206 | 2454.395 | 1609.885 | 3927.058 | 3721.605 | 3193.596 | 2559.579 | 2400.31 | 2119.605
50.95033028 | 2411.874 | 2044.549 | 1574.964 | 1986.71 | 2956.805 | 2784.333 | 2425.404 | 1545.214 | 3726.145 | 3738.23 | 3165.14 | 2467.38 | 2457.387 | 2149.138
50.97633028 | 2447.021 | 2034.135 | 1619.216 | 1880.75 | 2964.636 | 2823.34 | 2375.106 | 1620.046 | 3775.831 | 3681.649 | 3093.75 | 2563.564 | 2541.797 | 2210.357
51.00233028 | 2287.563 | 1967.141 | 1554.76 | 1851.902 | 2852.197 | 2765.845 | 2431.621 | 1530.972 | 3749.31 | 3808.24 | 3070.465 | 2475.168 | 2423.169 | 2203.423
51.02833028 | 2291.31 | 1973.114 | 1579.27 | 1808.52 | 2930.37 | 2719.288 | 2249.979 | 1553.915 | 3725.427 | 3720.27 | 3091.506 | 2577.979 | 2399.726 | 2208.214
51.05433028 | 2235.011 | 2035.129 | 1595.055 | 1768.432 | 2871.269 | 2843.044 | 2174.579 | 1509.995 | 3703.933 | 3737.876 | 2917.4 | 2500.101 | 2411.152 | 2193.421
51.08033028 | 2249.041 | 1999.593 | 1522.626 | 1739.081 | 2820.285 | 2749.35 | 2216.252 | 1579.472 | 3755.26 | 3694.382 | 2991.911 | 2498.829 | 2408.065 | 2145.407
51.10633028 | 2132.369 | 1989.447 | 1559.894 | 1742.383 | 2824.204 | 2735.014 | 2055.341 | 1450.997 | 3669.12 | 3611.981 | 2801 | 2422.894 | 2267.078 | 2155.461
51.13233028 | 2144.458 | 1972.499 | 1523.419 | 1785.771 | 2737.415 | 2764.774 | 1999.588 | 1512.772 | 3737.352 | 3704.918 | 2800.189 | 2389.852 | 2238.354 | 2170.77
51.15833028 | 2163.584 | 1996.25 | 1449.479 | 1774.543 | 2803.728 | 2660.566 | 1838.456 | 1455.141 | 3799.182 | 3654.207 | 2761.02 | 2476.26 | 2255.414 | 2206.086
51.18433028 | 1944.082 | 2018.862 | 1493.05 | 1732.937 | 2779.046 | 2711.967 | 1789.037 | 1467.889 | 3634.062 | 3672.97 | 2671.984 | 2408.972 | 2292.97 | 2122.968
51.21033028 | 2028.238 | 1876.29 | 1544.534 | 1667.591 | 2826.57 | 2678.305 | 1827.651 | 1354.031 | 3697.426 | 3642.278 | 2655.152 | 2380.26 | 2262.278 | 2090.296
51.23633028 | 2003.491 | 1840.661 | 1489.076 | 1704.282 | 2821.113 | 2620.114 | 1683.776 | 1406.961 | 3625.397 | 3625.321 | 2619.68 | 2376.076 | 2264.943 | 2156.716
51.26233028 | 1980.663 | 1837.086 | 1509.366 | 1691.403 | 2800.605 | 2727.774 | 1565.428 | 1471.128 | 3696.84 | 3688.128 | 2578.21 | 2343.951 | 2223.239 | 2102.642
51.28833028 | 1982.884 | 1968.694 | 1479.239 | 1612.176 | 2840.373 | 2752.148 | 1640.824 | 1393.214 | 3525.971 | 3666.929 | 2570.271 | 2348.768 | 2164.324 | 2116.38
51.31433028 | 1977.292 | 1878.865 | 1539.838 | 1689.865 | 2793.481 | 2644.546 | 1572.649 | 1364.314 | 3665.508 | 3663.146 | 2566.195 | 2496.459 | 2244.767 | 2165.519
51.34033028 | 2005.243 | 1850.464 | 1473.334 | 1645.046 | 2804.18 | 2651.239 | 1516.28 | 1366.766 | 3593.92 | 3648.879 | 2528.343 | 2375.024 | 2205.694 | 2060.677
51.36633028 | 1960.425 | 1763.302 | 1527.685 | 1530.219 | 2758.425 | 2689.26 | 1570.753 | 1370.726 | 3583.411 | 3610.74 | 2483.151 | 2323.219 | 2243.055 | 2124.794
51.39233028 | 2022.432 | 1843.629 | 1511.725 | 1625.217 | 2798.314 | 2661.588 | 1513.254 | 1371 | 3604.196 | 3624.588 | 2457.882 | 2389.119 | 2278.255 | 2098.666
51.41833028 | 2011.59 | 1861.94 | 1516.382 | 1610.297 | 2762.799 | 2740.138 | 1460.594 | 1364.618 | 3745.484 | 3755.456 | 2474.233 | 2376.767 | 2222.654 | 2075.032
51.44433028 | 1909.005 | 1821.52 | 1540.445 | 1567.422 | 2791.463 | 2706.52 | 1477.642 | 1340.555 | 3614.722 | 3664.3 | 2555.353 | 2370.491 | 2143.057 | 2155.058
51.47033028 | 1926.538 | 1885.67 | 1504.652 | 1556.757 | 2747.734 | 2594.982 | 1492.485 | 1378.132 | 3497.333 | 3685.997 | 2475.71 | 2334.327 | 2184.05 | 2161.325
51.49633028 | 1963.512 | 1775.826 | 1492.945 | 1511.023 | 2682.031 | 2598.756 | 1431.386 | 1368.89 | 3565.252 | 3637.968 | 2518.796 | 2398.788 | 2261.433 | 2182.165
51.52233028 | 1871.211 | 1801.855 | 1520.775 | 1593.941 | 2660.92 | 2661.166 | 1471.83 | 1427.166 | 3562.048 | 3670.239 | 2434.443 | 2368.761 | 2218.682 | 2137.042
51.54833028 | 1888.034 | 1824.379 | 1537.069 | 1494.934 | 2758.136 | 2807.066 | 1385.037 | 1412.725 | 3600.516 | 3690.655 | 2502.895 | 2369.896 | 2195.483 | 2079.139
51.57433028 | 1939.867 | 1803.993 | 1429.076 | 1466.774 | 2716.055 | 2737.822 | 1386.19 | 1325.492 | 3653.015 | 3625.682 | 2506.627 | 2320.725 | 2238.163 | 2218.418
51.60033028 | 1948 | 1864.008 | 1389.787 | 1425.416 | 2843.279 | 2743.897 | 1471.536 | 1339.635 | 3593.624 | 3645.162 | 2427.517 | 2387.798 | 2138.198 | 2160.622
51.62633028 | 1927.193 | 1766.971 | 1455.079 | 1427.987 | 2793.262 | 2718.87 | 1490.329 | 1353.323 | 3647.583 | 3655.994 | 2442.962 | 2365.38 | 2210.383 | 2200.763
51.65233028 | 1903.263 | 1780.361 | 1464.888 | 1488.388 | 2810.894 | 2761.519 | 1467.152 | 1371.447 | 3567.251 | 3608.481 | 2502.453 | 2381.848 | 2155.81 | 2179.928
51.67833028 | 1842.942 | 1805.874 | 1451.001 | 1472.565 | 2857.809 | 2792.311 | 1492.06 | 1373.375 | 3676.178 | 3674.369 | 2535.936 | 2426.809 | 2313.862 | 2135.628
51.70433028 | 1815.555 | 1742.589 | 1483.311 | 1478.84 | 2893.483 | 2827.496 | 1515.05 | 1389.853 | 3600.87 | 3668.727 | 2466.366 | 2468.903 | 2301.836 | 2252.192
51.73033028 | 1968.933 | 1751.363 | 1463.467 | 1498.644 | 2885.733 | 2887.311 | 1551.496 | 1405.096 | 3670.111 | 3659.83 | 2568.474 | 2480.963 | 2272.356 | 2220.385
51.75633028 | 1882.425 | 1832.354 | 1528.788 | 1477.955 | 2972.007 | 2877.52 | 1574.088 | 1391.564 | 3728.655 | 3764.661 | 2559.301 | 2386.514 | 2320.439 | 2214.957
51.78233028 | 1829.227 | 1790.407 | 1501.862 | 1502.683 | 2966.863 | 2881.818 | 1555.59 | 1425.637 | 3669.225 | 3793.227 | 2511.681 | 2519.959 | 2412.275 | 2257.41
51.80833028 | 1846.122 | 1820.058 | 1550.552 | 1500.558 | 2932.827 | 2981.879 | 1566.545 | 1446.917 | 3678.75 | 3854.026 | 2520.071 | 2597.513 | 2442.628 | 2358.251
51.83433028 | 1895.916 | 1796.602 | 1466.852 | 1509.799 | 2995.773 | 2981.884 | 1575.765 | 1444.73 | 3715.105 | 3879.776 | 2641.194 | 2567.096 | 2463.823 | 2428.163
51.86033028 | 1946.406 | 1793.659 | 1472.378 | 1488.739 | 3105.186 | 2973.486 | 1629.009 | 1484.607 | 3752.976 | 3875.313 | 2600.244 | 2671.391 | 2516.065 | 2462.803
51.88633028 | 1918.682 | 1848.314 | 1526.318 | 1510.788 | 3085.885 | 3015.784 | 1653.598 | 1541.517 | 3813.581 | 3881.797 | 2594.992 | 2600.575 | 2562.788 | 2505.92
51.91233028 | 1872.182 | 1811.318 | 1464.347 | 1477.165 | 3190.933 | 3023.045 | 1625.628 | 1496.98 | 3936.132 | 3801.839 | 2663.02 | 2460.207 | 2639.805 | 2618.07
51.93833028 | 1866.419 | 1806.404 | 1514.167 | 1511.351 | 3169.531 | 3092.035 | 1666.778 | 1538.189 | 3807.681 | 3780.698 | 2661.037 | 2441.97 | 2620.067 | 2636.743
51.96433028 | 1883.066 | 1879.813 | 1527.011 | 1505.275 | 3118.791 | 3035.902 | 1624.704 | 1586.505 | 3746.33 | 3815.242 | 2553.242 | 2542.131 | 2710.307 | 2728.164
51.99033028 | 1902.867 | 1833.809 | 1482.945 | 1556.403 | 3110.387 | 3009.707 | 1601.467 | 1575.199 | 3773.961 | 3870.989 | 2586.191 | 2551.185 | 2891.207 | 2759.599
52.01633028 | 1878.245 | 1835.856 | 1482.719 | 1558.712 | 3134.237 | 2999.648 | 1639.906 | 1601.539 | 3854.028 | 3802.519 | 2506.231 | 2434.799 | 2927.763 | 2784.388
52.04233028 | 1894.982 | 1858.735 | 1558.7 | 1505.915 | 3160.491 | 2989.632 | 1702.8 | 1652.35 | 3826.73 | 3816.556 | 2476.226 | 2405.185 | 2814.624 | 2804.735
52.06833028 | 1902.7 | 1856.691 | 1521.658 | 1532.452 | 3061.823 | 3049.052 | 1721.018 | 1692.89 | 3824.544 | 3760.05 | 2459.129 | 2404.71 | 2770.309 | 2835.871
52.09433028 | 1912.074 | 1814.779 | 1490.576 | 1523.97 | 3060.948 | 3004.827 | 1752.338 | 1691.926 | 3769.363 | 3713.424 | 2429.312 | 2408.498 | 2701.095 | 2698.346
52.12033028 | 1880.374 | 1780.481 | 1509.738 | 1529.532 | 2991.792 | 2992.038 | 1741.031 | 1642.512 | 3750.381 | 3761.213 | 2399.756 | 2315.149 | 2614.718 | 2719.714
52.14633028 | 1862.169 | 1764.126 | 1460.687 | 1512.844 | 3000.116 | 3023.48 | 1704.717 | 1642.452 | 3775.846 | 3763.013 | 2389.902 | 2278.114 | 2627.298 | 2672.051
52.17233028 | 1855.265 | 1817.024 | 1473.794 | 1451.702 | 3037.872 | 2960.002 | 1716.709 | 1667.854 | 3789.367 | 3699.335 | 2321.746 | 2312.957 | 2612.565 | 2606.385
52.19833028 | 1843.86 | 1823.756 | 1494.632 | 1447.718 | 2953.041 | 2887.756 | 1677.583 | 1695.876 | 3750.863 | 3667.544 | 2309.472 | 2320.018 | 2542.723 | 2619.578
52.22433028 | 1880.473 | 1786.67 | 1476.71 | 1487.975 | 2918.33 | 2868.188 | 1637.355 | 1692.69 | 3692.38 | 3812.789 | 2364.848 | 2284.192 | 2508.772 | 2637.249
52.25033028 | 1882.046 | 1783.506 | 1465.029 | 1503.218 | 2904.858 | 2843.828 | 1627.653 | 1658.828 | 3672.782 | 3784.823 | 2358.104 | 2285.389 | 2463.816 | 2618.828
52.27633028 | 1840.463 | 1773.642 | 1452.484 | 1462.273 | 2874.147 | 2898.691 | 1548.051 | 1583.409 | 3736.512 | 3732.717 | 2329.405 | 2345.57 | 2419.226 | 2532.309
52.30233028 | 1802.325 | 1779.229 | 1436.385 | 1442.615 | 2897.735 | 2958.189 | 1503.763 | 1585.221 | 3755.731 | 3733.028 | 2287.819 | 2291.855 | 2287.396 | 2506.121
52.32833028 | 1825.942 | 1753.622 | 1437.901 | 1427.554 | 2882.493 | 2878.085 | 1501.406 | 1594.86 | 3721.197 | 3703.019 | 2285.268 | 2206.554 | 2283.221 | 2516.663
52.35433028 | 1775.604 | 1749.505 | 1448.436 | 1399.356 | 2865.307 | 2858.683 | 1459.624 | 1589.753 | 3686.822 | 3717.951 | 2277.386 | 2227.703 | 2272.485 | 2463.317
52.38033028 | 1805.205 | 1811.385 | 1436.753 | 1381.287 | 2833.526 | 2941.652 | 1453.781 | 1608.713 | 3701.672 | 3727.654 | 2275.059 | 2231.318 | 2227.336 | 2488.711
52.40633028 | 1863.685 | 1822.477 | 1421.327 | 1387.365 | 2833.819 | 2957.081 | 1452.219 | 1628.831 | 3699.596 | 3713.654 | 2247.162 | 2218.623 | 2248.485 | 2521.685
52.43233028 | 1839.179 | 1770.519 | 1440.512 | 1437.827 | 2847.16 | 2920.685 | 1411.914 | 1674.63 | 3741.685 | 3680.142 | 2246.778 | 2217.031 | 2231.389 | 2526.037
52.45833028 | 1797.481 | 1714.717 | 1410.067 | 1483.295 | 2857.253 | 2915.81 | 1372.468 | 1699.823 | 3789.616 | 3716.287 | 2274.823 | 2216.751 | 2222.354 | 2467.755
52.48433028 | 1828.116 | 1681.932 | 1374.611 | 1476.845 | 2900.679 | 2890.156 | 1402.456 | 1658.156 | 3792.65 | 3742.69 | 2254.359 | 2166.943 | 2207.243 | 2339.981
52.51033028 | 1820.226 | 1725.482 | 1406.292 | 1455.556 | 2865.053 | 2910.432 | 1377.236 | 1633.393 | 3771.376 | 3723.373 | 2235.546 | 2183.744 | 2229.503 | 2354.31
52.53633028 | 1771.28 | 1755.175 | 1396.445 | 1417.02 | 2798.845 | 2953.905 | 1306.91 | 1609.08 | 3722.36 | 3707.87 | 2237.305 | 2215.835 | 2304.705 | 2414.27
52.56233028 | 1798.85 | 1670.715 | 1368.276 | 1390.551 | 2818.83 | 2924.797 | 1308.1 | 1561.073 | 3724.727 | 3648.07 | 2188.891 | 2206.106 | 2310.146 | 2369.369
52.58833028 | 1794.092 | 1629.979 | 1353.463 | 1426.514 | 2867.955 | 2864.275 | 1292.976 | 1572.723 | 3720.533 | 3627.094 | 2174.981 | 2199.949 | 2272.976 | 2373.725
52.61433028 | 1777.261 | 1680.575 | 1371.971 | 1434.693 | 2855.775 | 2810.358 | 1306.68 | 1572.686 | 3718.851 | 3671.501 | 2223.082 | 2160.657 | 2209.745 | 2336.595
52.64033028 | 1739.5 | 1729.828 | 1443.711 | 1411.563 | 2821.109 | 2838.063 | 1354.805 | 1474.094 | 3683.547 | 3663.469 | 2173.25 | 2216.633 | 2164.469 | 2260.945
52.66633028 | 1734.042 | 1749.374 | 1409.739 | 1390.747 | 2850.477 | 2894.545 | 1353.714 | 1429.444 | 3601.34 | 3649.362 | 2124.354 | 2242.489 | 2207.43 | 2322.253
52.69233028 | 1792.146 | 1723.64 | 1354.528 | 1368.637 | 2863.621 | 2868.348 | 1311.705 | 1433.326 | 3621.23 | 3647.264 | 2159.357 | 2258.376 | 2274.91 | 2340.96
52.71833028 | 1803.04 | 1719.311 | 1403.544 | 1384.247 | 2808.054 | 2828.102 | 1298.635 | 1399.595 | 3615.614 | 3633.085 | 2200.247 | 2279.03 | 2286.418 | 2288.341
52.74433028 | 1779.972 | 1739.518 | 1423.189 | 1413.177 | 2800.281 | 2825.899 | 1321.896 | 1447.141 | 3590.072 | 3711.699 | 2211.329 | 2227.707 | 2224.964 | 2281.157
52.77033028 | 1783.331 | 1715.2 | 1401.819 | 1422.531 | 2813.381 | 2833.147 | 1307.862 | 1448.546 | 3605.178 | 3634.918 | 2200.467 | 2235.043 | 2211.871 | 2364.929
52.79633028 | 1789.528 | 1666.33 | 1382.188 | 1403.39 | 2786.843 | 2866.362 | 1308.035 | 1436.487 | 3566.66 | 3573.349 | 2155.67 | 2282.238 | 2235.015 | 2317.357
52.82233028 | 1770.469 | 1687.772 | 1423.303 | 1444.369 | 2790.638 | 2794.8 | 1339.562 | 1448.872 | 3611.048 | 3615.704 | 2170.31 | 2349.335 | 2241.121 | 2186.262
52.84833028 | 1759.71 | 1705.098 | 1437.482 | 1425.729 | 2804.391 | 2805.751 | 1326.568 | 1443.707 | 3590.378 | 3592.612 | 2232.663 | 2304.631 | 2224.46 | 2237.082
52.87433028 | 1782.136 | 1694.54 | 1414.937 | 1419.869 | 2850.093 | 2787.277 | 1363.063 | 1465.769 | 3521.769 | 3564.362 | 2240.079 | 2231.718 | 2179.283 | 2319.612
52.90033028 | 1771.464 | 1720.453 | 1440.963 | 1439.118 | 2880.93 | 2856.88 | 1350.534 | 1505.963 | 3550.196 | 3553.371 | 2208.151 | 2195.414 | 2144.153 | 2331.463
52.92633028 | 1759.8 | 1805.949 | 1428.051 | 1416.379 | 2806.311 | 2896.621 | 1378.864 | 1498.766 | 3516.06 | 3649.643 | 2211.485 | 2292.06 | 2146.285 | 2325.37
52.95233028 | 1822.32 | 1771.163 | 1439.348 | 1425.695 | 2800.348 | 2861.858 | 1355.809 | 1545.49 | 3557.078 | 3603.192 | 2196.405 | 2300.128 | 2155.88 | 2337.262
52.97833028 | 1872.765 | 1742.979 | 1414.908 | 1414.459 | 2743.011 | 2790.174 | 1374.633 | 1566.796 | 3593.072 | 3669.561 | 2226.745 | 2277.878 | 2190.776 | 2348.745
53.00433028 | 1854.562 | 1765.922 | 1383.69 | 1401.515 | 2686.957 | 2775.785 | 1375.387 | 1512.29 | 3603.314 | 3610.845 | 2175.209 | 2266.418 | 2182.805 | 2353.178
53.03033028 | 1824.594 | 1728.558 | 1408.211 | 1406.588 | 2824.216 | 2836.362 | 1374 | 1528.226 | 3684.865 | 3532.558 | 2198.563 | 2287.035 | 2199.96 | 2311.835
53.05633028 | 1716.948 | 1747.603 | 1370.585 | 1387.567 | 2810.456 | 2818.901 | 1374 | 1553.316 | 3602.603 | 3555.041 | 2214.824 | 2300.345 | 2182.269 | 2271.65
53.08233028 | 1802.299 | 1785.342 | 1379.787 | 1364.636 | 2837.596 | 2851.85 | 1398.62 | 1559.636 | 3631.766 | 3614.344 | 2188.383 | 2345.744 | 2183.768 | 2313.656
53.10833028 | 1836.002 | 1775.26 | 1377.467 | 1342.271 | 2853.401 | 2854.069 | 1456.866 | 1495.931 | 3638.733 | 3651.862 | 2188.533 | 2301.061 | 2237.535 | 2263.069
53.13433028 | 1853.336 | 1685.002 | 1378.269 | 1416.919 | 2874.852 | 2851.995 | 1434.351 | 1465.136 | 3621.052 | 3575.121 | 2177.716 | 2242.963 | 2249.916 | 2282.052
53.16033028 | 1816.64 | 1749.381 | 1357.937 | 1397.385 | 2860.573 | 2797.298 | 1442.934 | 1467.657 | 3591.009 | 3584.946 | 2169.31 | 2285.698 | 2186.494 | 2218.929
53.18633028 | 1823.334 | 1774.209 | 1397.642 | 1355.759 | 2785.843 | 2896.101 | 1488.908 | 1410.571 | 3640.944 | 3665.108 | 2167.084 | 2185.582 | 2213.116 | 2191.638
53.21233028 | 1755.687 | 1768.13 | 1474.503 | 1349.156 | 2815.432 | 2700.513 | 1412.886 | 1365.935 | 3623.173 | 3664.163 | 2210.313 | 2203.643 | 2264.487 | 2238.368
53.23833028 | 1759.454 | 1775.54 | 1430.83 | 1417.145 | 2885.868 | 2809.684 | 1487.474 | 1403.77 | 3629.29 | 3587.776 | 2181.146 | 2190.25 | 2179.848 | 2215.579
53.26433028 | 1832.008 | 1732.179 | 1328.447 | 1367.848 | 2884.856 | 2861.511 | 1508.08 | 1338.439 | 3560.737 | 3577.031 | 2053.455 | 2213.992 | 2234.307 | 2184.008
53.29033028 | 1848.096 | 1742.532 | 1411.743 | 1341.427 | 2877.877 | 2909.82 | 1518.485 | 1408.211 | 3600.564 | 3503.336 | 2165.266 | 2221.575 | 2222.422 | 2207.789
53.31633028 | 1823.934 | 1713.554 | 1386.673 | 1400.243 | 2904.071 | 2799.739 | 1443.992 | 1398.443 | 3622.053 | 3635.628 | 2158.364 | 2331.575 | 2212.066 | 2209.314
53.34233028 | 1844.016 | 1747.371 | 1469.822 | 1427.307 | 2850.178 | 2841.694 | 1479.452 | 1380.999 | 3657.581 | 3627.032 | 2202.597 | 2257.113 | 2206.177 | 2200.758
53.36833028 | 1852.975 | 1719.202 | 1510.453 | 1385.828 | 2817.754 | 2777.655 | 1459.985 | 1423.793 | 3603.182 | 3650.478 | 2161.847 | 2209.872 | 2279.104 | 2195.167
53.39433028 | 1831.939 | 1742.71 | 1460.794 | 1379.055 | 2898.122 | 2765.055 | 1450.83 | 1375.752 | 3626.09 | 3627.527 | 2160.401 | 2234.661 | 2358.159 | 2197.733
53.42033028 | 1839.564 | 1675.376 | 1458.449 | 1365.88 | 2850.685 | 2753.208 | 1485.101 | 1346.006 | 3664 | 3615.846 | 2088.221 | 2168.04 | 2207.303 | 2203.899
53.44633028 | 1769.85 | 1677.431 | 1506.527 | 1325.886 | 2814.353 | 2729.976 | 1498.317 | 1382.713 | 3672.401 | 3559.282 | 2154.928 | 2229.856 | 2140.611 | 2196.054
53.47233028 | 1822.962 | 1752.578 | 1473.285 | 1367.083 | 2787.946 | 2823.866 | 1476.285 | 1291.345 | 3708.514 | 3542.901 | 2169.684 | 2255.406 | 2196.186 | 2251.843
53.49833028 | 1853.065 | 1777.589 | 1536.91 | 1357.536 | 2848.057 | 2780.821 | 1524.468 | 1324.301 | 3608.141 | 3592.711 | 2176.094 | 2249.676 | 2287.813 | 2205.593
53.52433028 | 1867.148 | 1775.847 | 1641.864 | 1382.057 | 2842.835 | 2763.687 | 1513.216 | 1347.92 | 3703.642 | 3614.08 | 2087.972 | 2132.841 | 2249.972 | 2223.705
53.55033028 | 1788.804 | 1732.156 | 1651.549 | 1374.627 | 2854.177 | 2689.314 | 1524.901 | 1341.255 | 3742.294 | 3620.941 | 2099.235 | 2124.803 | 2255.255 | 2203.687
53.57633028 | 1738.797 | 1793.418 | 1679.582 | 1447.304 | 2819.352 | 2636.207 | 1608.775 | 1364.731 | 3740.506 | 3600.855 | 2124.154 | 2217.996 | 2226.828 | 2118.441
53.60233028 | 1719.44 | 1744.827 | 1729.58 | 1371.667 | 2830.975 | 2633.708 | 1542.523 | 1397.535 | 3693.14 | 3585.482 | 2082.132 | 2238.992 | 2198.3 | 2125.658
53.62833028 | 1761.707 | 1732.57 | 1766.758 | 1304.646 | 2929.096 | 2702.297 | 1639.928 | 1448.747 | 3679.45 | 3541.406 | 2174.655 | 2125.437 | 2245.792 | 2154.679
53.65433028 | 1781.149 | 1756.159 | 1871.135 | 1413.609 | 2986.75 | 2714.982 | 1602.843 | 1418.758 | 3633.684 | 3514.051 | 2127.308 | 2183.491 | 2203.692 | 2120.9
53.68033028 | 1724.859 | 1787.078 | 2077.507 | 1487.564 | 3014.758 | 2637.632 | 1682.259 | 1426.013 | 3676.419 | 3642.741 | 2102.131 | 2139.804 | 2227.901 | 2085.16
53.70633028 | 1839.076 | 1710.269 | 2292.778 | 1477.114 | 3013.041 | 2710.617 | 1715.701 | 1330.387 | 3664.654 | 3614.843 | 2144.885 | 2078.463 | 2166.307 | 2052.503
53.73233028 | 1814.285 | 1716.028 | 2521.545 | 1431.543 | 3090.2 | 2751.514 | 1934.429 | 1389.914 | 3656.972 | 3536.857 | 2168.857 | 2118.258 | 2148.114 | 2138.714
53.75833028 | 1757.53 | 1683.97 | 2857.752 | 1485.996 | 3135.477 | 2770.586 | 1986.899 | 1385.657 | 3693.451 | 3567.194 | 2231.683 | 2225.922 | 2119.101 | 2093.713
53.78433028 | 1837.738 | 1734.432 | 3481.143 | 1590.537 | 3371.943 | 2854.672 | 2194.035 | 1315.751 | 3875.943 | 3630.393 | 2215.515 | 2065.03 | 2176.415 | 2026.114
53.81033028 | 1808.036 | 1670.077 | 4064.299 | 1538.063 | 3478.871 | 2930.908 | 2424.723 | 1400.898 | 3982.871 | 3674.946 | 2273.93 | 2181.86 | 2110.08 | 2038.985
53.83633028 | 1835.689 | 1725.378 | 4786.888 | 1564.7 | 3863.677 | 2908.256 | 2678.155 | 1452.422 | 3932.567 | 3622.589 | 2237.411 | 2164.2 | 2135.711 | 2100.311
53.86233028 | 1921.17 | 1767.117 | 5607.541 | 1611.011 | 4029.529 | 3162.531 | 2948.258 | 1400.136 | 4162.057 | 3616.126 | 2229.168 | 2080.788 | 2217.254 | 2116.663
53.88833028 | 1886.176 | 1736.991 | 6189.952 | 1556.765 | 4553.376 | 3270.719 | 3321.267 | 1449.39 | 4208.669 | 3707.09 | 2255.164 | 2098.381 | 2149.229 | 2068.548
53.91433028 | 1901.305 | 1882.745 | 6482.309 | 1603.915 | 4877.878 | 3308.528 | 3441.381 | 1414.553 | 4385.519 | 3796.321 | 2208.044 | 2144.079 | 2269.767 | 2122.629
53.94033028 | 1952.308 | 1778.893 | 6459.829 | 1581.321 | 4970.733 | 3343.222 | 3533.326 | 1419.644 | 4418.628 | 3642.433 | 2369.262 | 2167.832 | 2281.644 | 2109.813
53.96633028 | 2022.628 | 1849.081 | 6199.699 | 1573.425 | 4773.056 | 3325.275 | 3296.606 | 1372.097 | 4373.036 | 3784.284 | 2271.862 | 2204.692 | 2220.947 | 2030.101
53.99233028 | 2081.832 | 1779.652 | 6035.233 | 1577.647 | 4484.911 | 3205.972 | 3006.841 | 1422.903 | 4370.929 | 3851.62 | 2312.397 | 2195.848 | 2235.587 | 2103.066
54.01833028 | 2033.592 | 1830.085 | 5543.137 | 1588.114 | 4258.967 | 3189.645 | 2835.213 | 1360.801 | 4188.033 | 3741.071 | 2306.806 | 2139.834 | 2214.014 | 2147.616
54.04433028 | 2074.475 | 1875.928 | 5311.822 | 1628.109 | 4275.561 | 3124.425 | 2842.009 | 1369.552 | 4211.109 | 3620.949 | 2385.127 | 2061.33 | 2203.814 | 2121.896
54.07033028 | 2101.49 | 1901.59 | 4786.533 | 1612.209 | 4147.66 | 3091.012 | 2738.748 | 1315.226 | 4277.071 | 3626.193 | 2351.619 | 2151.155 | 2336.139 | 2150.486
54.09633028 | 1983.006 | 1856.848 | 4141.932 | 1573.524 | 3874.997 | 3052.413 | 2559.743 | 1361.49 | 4267.096 | 3611.096 | 2358.566 | 2176.235 | 2222.888 | 2064.144
54.12233028 | 2080.607 | 1886.19 | 3661.679 | 1475.747 | 3669.691 | 2843.9 | 2298.83 | 1372.399 | 4170.868 | 3639.791 | 2387.272 | 2145.45 | 2178.848 | 2100.506
54.14833028 | 2075.994 | 1801.409 | 3188.486 | 1482.136 | 3316.338 | 2926.467 | 2144.225 | 1317.332 | 4068.409 | 3516.136 | 2304.888 | 2191.45 | 2241.106 | 2116.568
54.17433028 | 2139.212 | 1785.42 | 2833.635 | 1577.869 | 3264.42 | 2922.362 | 1981.537 | 1364.033 | 3877.001 | 3509.039 | 2302.319 | 2157.725 | 2166.73 | 2076.725
54.20033028 | 2076.052 | 1850.448 | 2567.556 | 1496.953 | 3086.355 | 2753.255 | 1932.501 | 1395.949 | 3875.199 | 3504.2 | 2398.347 | 2137.4 | 2186.149 | 2058.95
54.22633028 | 2114.243 | 1855.28 | 2129.135 | 1512.762 | 3020.558 | 2740.801 | 1825.514 | 1373.118 | 3878.32 | 3585.325 | 2420.04 | 2095.518 | 2221.402 | 2111.603
54.25233028 | 2071.702 | 1893.016 | 1971.647 | 1611.145 | 2927.666 | 2817.882 | 1830.904 | 1321.513 | 3731.067 | 3574.436 | 2406.058 | 2157.731 | 2249.414 | 2189.241
54.27833028 | 2085.606 | 1857.529 | 1894.305 | 1502.047 | 2866.529 | 2843.663 | 1832.719 | 1393.201 | 3732.988 | 3603.449 | 2421.865 | 2146.574 | 2230.214 | 2070.946
54.30433028 | 2056.158 | 1930.649 | 1796.73 | 1474.81 | 2941.27 | 2864.637 | 1810.933 | 1337.264 | 3735.138 | 3683.115 | 2496.495 | 2159.637 | 2247.688 | 2135.993
54.33033028 | 2109.628 | 1942.797 | 1690.561 | 1539.029 | 2893.769 | 2828.181 | 1778.788 | 1255.971 | 3764.414 | 3533.524 | 2417.757 | 2169.603 | 2302.623 | 2144.394
54.35633028 | 2115.515 | 1865.908 | 1570.985 | 1545.515 | 2864.353 | 2757.136 | 1756.191 | 1340.386 | 3783.857 | 3504.647 | 2432.732 | 2197.875 | 2317.371 | 2166.294
54.38233028 | 2073.194 | 1818.682 | 1489.583 | 1520.365 | 2822.755 | 2729.292 | 1757.464 | 1359.195 | 3790.903 | 3562.636 | 2390.705 | 2201.097 | 2229.801 | 2067.63
54.40833028 | 2120.565 | 1821.788 | 1521.006 | 1474.7 | 2791.194 | 2668.976 | 1759 | 1366.247 | 3727.27 | 3584.935 | 2462.307 | 2166.864 | 2162.617 | 2114.289
54.43433028 | 2048.24 | 1865.316 | 1544.128 | 1508.64 | 2839.769 | 2672.538 | 1689.779 | 1328.684 | 3724.735 | 3581.675 | 2521.47 | 2097.667 | 2205.529 | 2109.616
54.46033028 | 2006.486 | 1805.928 | 1469.672 | 1498.225 | 2734.627 | 2698.52 | 1679.261 | 1347.532 | 3730 | 3643.063 | 2477.946 | 2146.568 | 2247.775 | 2097.246
54.48633028 | 2019.78 | 1849.416 | 1404.736 | 1495.927 | 2751.044 | 2598.32 | 1668.924 | 1248.357 | 3673.697 | 3546.208 | 2461.482 | 2148.257 | 2195.252 | 2025.621
54.51233028 | 1945.6 | 1747.284 | 1450.204 | 1457.069 | 2779.04 | 2585.12 | 1602.604 | 1277.974 | 3662.771 | 3454.567 | 2462 | 2168.775 | 2161.575 | 2027.313
54.53833028 | 1864.089 | 1719.025 | 1420.81 | 1484.538 | 2757.486 | 2499.551 | 1567.743 | 1235.227 | 3628.509 | 3488.632 | 2418.02 | 2104.738 | 2125.277 | 2005.277
54.56433028 | 1928.617 | 1689.736 | 1391.045 | 1471.135 | 2725.957 | 2556.149 | 1603.531 | 1227.488 | 3622.533 | 3542.42 | 2442.242 | 2083.111 | 2107.311 | 1992.289
54.59033028 | 1996.655 | 1703.747 | 1382.793 | 1489.149 | 2604.817 | 2623.448 | 1646.643 | 1290.39 | 3553.782 | 3563.713 | 2376.265 | 2165.229 | 2093.081 | 1970.966
54.61633028 | 2008.926 | 1760.238 | 1359.572 | 1486.793 | 2606.768 | 2660.193 | 1579.201 | 1262.159 | 3617.006 | 3575.986 | 2352.751 | 2127.804 | 2097.677 | 2061.535
54.64233028 | 1975.298 | 1750.023 | 1339.099 | 1447.979 | 2715.525 | 2632.166 | 1520.836 | 1217.199 | 3608.584 | 3513.914 | 2298.727 | 2083.737 | 2098.594 | 2059.672
54.66833028 | 1941.202 | 1725.258 | 1315.873 | 1418.901 | 2679.463 | 2573.718 | 1435.477 | 1260.71 | 3573.587 | 3557.523 | 2335.452 | 2139.766 | 2086.929 | 1949.379
54.69433028 | 1915.464 | 1727.937 | 1332.135 | 1405.385 | 2761.061 | 2595.671 | 1479.036 | 1265.834 | 3603.718 | 3599.953 | 2363.031 | 2207.703 | 2042.313 | 1970.822
54.72033028 | 1921.985 | 1760.016 | 1348.909 | 1396.788 | 2743.165 | 2645.667 | 1484.817 | 1241.969 | 3695.623 | 3625.804 | 2366.212 | 2213.318 | 2019.394 | 2005.303
54.74633028 | 1919.734 | 1796.815 | 1359.983 | 1374.752 | 2669.561 | 2616.729 | 1425.579 | 1243.341 | 3715.11 | 3723.975 | 2394.023 | 2229.739 | 2134.773 | 2029.098
54.77233028 | 1979.064 | 1802.683 | 1360.578 | 1356.42 | 2781.495 | 2662.117 | 1408.685 | 1260.002 | 3751.376 | 3688.618 | 2446.533 | 2208.889 | 2072.4 | 2068.531
54.79833028 | 2049.953 | 1877.964 | 1379.14 | 1345.782 | 2812.855 | 2692.43 | 1373.451 | 1234.668 | 3867.912 | 3725.803 | 2519.363 | 2313.974 | 2034.062 | 2114.466
54.82433028 | 2158.105 | 1932.73 | 1371.197 | 1332.822 | 2793.954 | 2692.73 | 1387.934 | 1248.651 | 3922.612 | 3758.421 | 2582.428 | 2342.888 | 2119.631 | 2184.395
54.85033028 | 2168.254 | 1967.096 | 1391.707 | 1376.959 | 2791.777 | 2731.911 | 1410.194 | 1257.36 | 3902.535 | 3797.765 | 2701.113 | 2456.257 | 2261.724 | 2242.281
54.87633028 | 2111.952 | 1985.224 | 1372.56 | 1375.072 | 2813.048 | 2837.287 | 1400.12 | 1282.744 | 3923.336 | 3813.648 | 2711.536 | 2548.632 | 2362.744 | 2295.704
54.90233028 | 2009.017 | 1934.524 | 1399.297 | 1355.075 | 2830.418 | 2724.617 | 1341.613 | 1300.179 | 3913.822 | 3764.911 | 2606.479 | 2401.482 | 2297.525 | 2311.687
54.92833028 | 1961.159 | 1840.641 | 1356.038 | 1366.582 | 2776.218 | 2617.876 | 1324.025 | 1267.965 | 3872.835 | 3653.177 | 2468.744 | 2301.577 | 2255.742 | 2242.636
54.95433028 | 1997.987 | 1832.42 | 1293.438 | 1326.897 | 2732.064 | 2650.927 | 1363.176 | 1274.549 | 3786.91 | 3631.729 | 2413.245 | 2310.06 | 2215.777 | 2170.7
54.98033028 | 1991.937 | 1845.088 | 1307.912 | 1299.837 | 2721.82 | 2705.005 | 1344.995 | 1306.494 | 3738.285 | 3632.414 | 2398.251 | 2316.762 | 2235.515 | 2109.025
55.00633028 | 1967.288 | 1845.475 | 1309.695 | 1321.102 | 2719.797 | 2741.509 | 1337.238 | 1304.695 | 3795.442 | 3583.22 | 2401.238 | 2345.034 | 2287.542 | 2128.696
55.03233028 | 1938.377 | 1784.65 | 1312.182 | 1337.792 | 2724.065 | 2728.364 | 1302.221 | 1279.494 | 3789.546 | 3623.636 | 2380.598 | 2277.546 | 2280.013 | 2213.402
55.05833028 | 1900.369 | 1704.234 | 1319.387 | 1354.541 | 2740.676 | 2616.898 | 1344.354 | 1257.684 | 3713.557 | 3596.574 | 2305.242 | 2176.531 | 2226.494 | 2234.414
55.08433028 | 1824.973 | 1675.185 | 1313.412 | 1338.831 | 2748.336 | 2606.893 | 1383.965 | 1256.639 | 3632.763 | 3515.798 | 2281.328 | 2164.202 | 2137.352 | 2172.789
55.11033028 | 1782.589 | 1699.697 | 1312.011 | 1305.962 | 2735.968 | 2683.519 | 1355.562 | 1263.005 | 3587.011 | 3576.367 | 2242.725 | 2174.011 | 2083.951 | 2098.352
55.13633028 | 1832.509 | 1709.883 | 1325.334 | 1321.668 | 2702.897 | 2670.246 | 1352.217 | 1291.103 | 3626.944 | 3564.171 | 2252.611 | 2169.594 | 2122.306 | 2069.522
55.16233028 | 1825.958 | 1697.968 | 1347.623 | 1329.066 | 2675 | 2619.683 | 1364.04 | 1277.958 | 3663.586 | 3539.942 | 2235.813 | 2140.789 | 2139.615 | 2112.422
55.18833028 | 1765.92 | 1745.686 | 1335.354 | 1306.798 | 2732.697 | 2581.635 | 1349.964 | 1242.986 | 3650.596 | 3540.519 | 2171.809 | 2127.404 | 2087.556 | 2096.628
55.21433028 | 1761.89 | 1734.699 | 1295.11 | 1311.186 | 2761.812 | 2574.833 | 1329.317 | 1263.186 | 3628.814 | 3517.375 | 2177.406 | 2114.924 | 2091.539 | 2044.057
55.24033028 | 1788.421 | 1733.105 | 1291.233 | 1318.922 | 2713.751 | 2589.483 | 1364.625 | 1258.689 | 3627.421 | 3564.11 | 2175.576 | 2117.81 | 2100.517 | 2065.906
55.26633028 | 1826.703 | 1784.035 | 1276.308 | 1315.329 | 2728.931 | 2589.956 | 1372.988 | 1270.908 | 3646.647 | 3574.726 | 2177.615 | 2150.125 | 2048.195 | 2066.557
55.29233028 | 1816.543 | 1771.599 | 1252.43 | 1317.433 | 2719.142 | 2554.068 | 1359.371 | 1315.332 | 3675.795 | 3583.57 | 2221.752 | 2169.128 | 2051.425 | 2051.27
55.31833028 | 1784.282 | 1747.484 | 1255.607 | 1309.11 | 2680.969 | 2567.012 | 1339.233 | 1332.853 | 3736.865 | 3594.362 | 2286.754 | 2202.423 | 2097.92 | 2059.092
55.34433028 | 1804.425 | 1726.122 | 1248.402 | 1261.035 | 2689.252 | 2627.591 | 1323.917 | 1306.834 | 3795.815 | 3618.118 | 2188.164 | 2199.693 | 2077.771 | 2066.236
55.37033028 | 1791.631 | 1758.28 | 1297.471 | 1222.508 | 2678.035 | 2665.351 | 1316.594 | 1227.23 | 3775.267 | 3622.822 | 2111.911 | 2135.69 | 2038.826 | 2020.772
55.39633028 | 1793.458 | 1759.406 | 1303.464 | 1230.374 | 2654.877 | 2663.297 | 1342.129 | 1217.284 | 3671.955 | 3623.219 | 2092.826 | 2073.187 | 2019.232 | 2006.948
55.42233028 | 1813.319 | 1755.345 | 1246.754 | 1261.57 | 2653.734 | 2658.422 | 1294.323 | 1267.332 | 3576.064 | 3541.215 | 2073.13 | 2096.655 | 1998.555 | 2002.207
55.44833028 | 1804.297 | 1775.142 | 1248.152 | 1325.668 | 2695.598 | 2666.391 | 1235.505 | 1255.903 | 3550.948 | 3497.768 | 2141.606 | 2080.222 | 1931.031 | 2009.9
55.47433028 | 1701.356 | 1731.349 | 1251.37 | 1292.631 | 2638.178 | 2627.69 | 1236.274 | 1207.465 | 3598.191 | 3464.263 | 2094.977 | 2071.809 | 1969.84 | 1991.452
55.50033028 | 1667.708 | 1669.354 | 1256.291 | 1254.369 | 2629.493 | 2509.402 | 1222.892 | 1269.693 | 3629.923 | 3462.756 | 2055.033 | 2028.046 | 2047.015 | 2002.647
55.52633028 | 1677.255 | 1693.044 | 1206.809 | 1233.974 | 2643.968 | 2604.261 | 1207.261 | 1276.205 | 3582.262 | 3531.777 | 2089.117 | 2025.191 | 1979.886 | 2025.427
55.55233028 | 1707.029 | 1713.953 | 1185.648 | 1286.068 | 2660.705 | 2626.971 | 1229.971 | 1233.346 | 3538.713 | 3503.303 | 1977.051 | 2041.676 | 1935.383 | 2004.363
55.57833028 | 1692.868 | 1659.898 | 1195.196 | 1338.388 | 2685.684 | 2574.045 | 1207.51 | 1253.778 | 3595.991 | 3484.695 | 2025.704 | 2028.313 | 1979.463 | 2014.851
55.60433028 | 1619.138 | 1659.651 | 1238.606 | 1282.981 | 2637.38 | 2555.302 | 1218.057 | 1283.195 | 3647.076 | 3490.349 | 2019.23 | 1994.195 | 1981.939 | 1993.337
55.63033028 | 1666.734 | 1665.271 | 1220.517 | 1258.989 | 2605.342 | 2611.571 | 1212.045 | 1320.215 | 3660.797 | 3501.767 | 2026.517 | 2004.137 | 2001.002 | 2020.481
55.65633028 | 1694.404 | 1586.759 | 1241.872 | 1328.404 | 2671.195 | 2610.791 | 1216.245 | 1325.461 | 3565.532 | 3608.645 | 2029.918 | 1953.642 | 1989.121 | 2022.192
55.68233028 | 1675.826 | 1594.018 | 1213.972 | 1299.587 | 2703.284 | 2668 | 1236.339 | 1267.972 | 3573.147 | 3590.771 | 1995.092 | 1932.872 | 2002.413 | 2075.275
55.70833028 | 1690.804 | 1658.981 | 1211.433 | 1288.255 | 2612.276 | 2587.255 | 1204.53 | 1221.469 | 3584.175 | 3536.943 | 2069.709 | 1954.919 | 2014.294 | 2113.938
55.73433028 | 1681.032 | 1659.201 | 1188.546 | 1292.112 | 2593.726 | 2599.048 | 1199.058 | 1267.646 | 3595.719 | 3487.905 | 2002.344 | 2017.862 | 2007.92 | 2161.845
55.76033028 | 1672.546 | 1678.18 | 1235.921 | 1307.212 | 2676.103 | 2654.546 | 1179.083 | 1295.116 | 3531.509 | 3517.18 | 2024.374 | 1994.644 | 1970.838 | 2088.904
55.78633028 | 1686.118 | 1640.815 | 1186.426 | 1288.898 | 2769.574 | 2672.278 | 1141.855 | 1345.68 | 3529.085 | 3523.13 | 2003.889 | 2032.06 | 2013.632 | 2186.414
55.81233028 | 1699.6 | 1580.897 | 1195.591 | 1371.009 | 2760.409 | 2691.321 | 1231.652 | 1320.939 | 3538.131 | 3568.487 | 2116.669 | 1953.409 | 2072.416 | 2143.043
55.83833028 | 1672.331 | 1635.508 | 1205.617 | 1346.082 | 2767.698 | 2637.407 | 1231.196 | 1329.172 | 3595.981 | 3532.981 | 2082.325 | 1975.765 | 1973.751 | 2072.378
55.86433028 | 1628.682 | 1599.103 | 1260.084 | 1305 | 2741.748 | 2609.476 | 1232.356 | 1352.159 | 3550.477 | 3507.037 | 2075.916 | 2048.822 | 1990.074 | 2068.476
55.89033028 | 1619.294 | 1624.313 | 1255.933 | 1295.774 | 2624.481 | 2657.389 | 1160.762 | 1363.004 | 3540.017 | 3556.741 | 2051.979 | 2081.134 | 2055.447 | 2126.64
55.91633028 | 1733.682 | 1614.509 | 1188.634 | 1271.316 | 2670.171 | 2612.879 | 1218.195 | 1331.805 | 3591.953 | 3568.074 | 2020.512 | 2044.853 | 1979.511 | 2118.367
55.94233028 | 1733.741 | 1750.815 | 1213.407 | 1302.445 | 2678.518 | 2585.518 | 1219.556 | 1327.296 | 3546.778 | 3507.26 | 2045.37 | 2076.037 | 2022.185 | 2057.259
55.96833028 | 1645.495 | 1708.278 | 1197.969 | 1235.577 | 2675.773 | 2659.99 | 1218.495 | 1320.464 | 3577.938 | 3452.547 | 2082.412 | 2104.196 | 2001.701 | 2048.917
55.99433028 | 1642.723 | 1712.717 | 1187.267 | 1252.424 | 2607.856 | 2617.576 | 1200.677 | 1356.568 | 3479.675 | 3517.528 | 2051.094 | 2076.946 | 2002.189 | 2029.133
56.02033028 | 1718.838 | 1683.331 | 1232.264 | 1311.034 | 2700.953 | 2575.129 | 1208.764 | 1327.677 | 3560.972 | 3484.769 | 2090.783 | 2012.994 | 1985.047 | 2058.703
56.04633028 | 1739.268 | 1688.434 | 1245.199 | 1369.109 | 2699.686 | 2609.402 | 1285.072 | 1401.127 | 3466.346 | 3419.75 | 2058.6 | 2048.09 | 1991.115 | 2097.707
56.07233028 | 1645.474 | 1651.592 | 1216.593 | 1347.832 | 2620.098 | 2644.966 | 1262.136 | 1387.73 | 3502.133 | 3526.034 | 2074.101 | 2025.035 | 2116.119 | 2053.338
56.09833028 | 1678.9 | 1698.744 | 1221.036 | 1280.236 | 2752.959 | 2635.769 | 1262.874 | 1336.885 | 3589.168 | 3528.069 | 2114.382 | 2007.983 | 2076.833 | 2083.764
56.12433028 | 1714.273 | 1683.172 | 1271.504 | 1260.306 | 2695.496 | 2665.472 | 1264.546 | 1356.018 | 3490.341 | 3442.51 | 2127.703 | 2140.692 | 2017.917 | 2101.496
56.15033028 | 1720.508 | 1630.788 | 1273.266 | 1259.444 | 2681.143 | 2681.42 | 1286.857 | 1404.539 | 3578.164 | 3372.751 | 2142.14 | 2045.56 | 2017.342 | 2099.628
56.17633028 | 1698.095 | 1632.739 | 1198.191 | 1293.165 | 2662.561 | 2595.356 | 1312.055 | 1436.739 | 3573.522 | 3393.028 | 2036.985 | 2099.945 | 2143.261 | 2166.426
56.20233028 | 1768.095 | 1664.046 | 1265.312 | 1262.587 | 2720.415 | 2635.424 | 1325.352 | 1526.911 | 3451.011 | 3375.659 | 2146.046 | 2092.837 | 2106.367 | 2038.627
56.22833028 | 1793.244 | 1625.802 | 1259.293 | 1322.684 | 2770.7 | 2725.608 | 1359.859 | 1413.03 | 3586.542 | 3478.127 | 2106.585 | 2123.608 | 2098.809 | 2141.988
56.25433028 | 1699.198 | 1675.306 | 1268.389 | 1331.992 | 2682.132 | 2728.504 | 1343.554 | 1464.248 | 3426.504 | 3351.025 | 2136.413 | 2130.868 | 2211.322 | 2148.05
56.28033028 | 1706.046 | 1719.584 | 1178.54 | 1343.078 | 2692.204 | 2660.842 | 1309.73 | 1495.326 | 3470.437 | 3426.327 | 2116.753 | 2123.887 | 2122.226 | 2063.045
56.30633028 | 1770.854 | 1677.103 | 1240.082 | 1298.025 | 2822.18 | 2594.748 | 1322.185 | 1485.619 | 3379.545 | 3493.633 | 2156.291 | 2037.954 | 2209.861 | 2048.481
56.33233028 | 1705.346 | 1643.089 | 1282.746 | 1377.765 | 2666.925 | 2676.362 | 1327.272 | 1516.129 | 3432.909 | 3387.471 | 2020.581 | 2042.125 | 2205.582 | 2081.617
56.35833028 | 1690.273 | 1776.864 | 1274.599 | 1293.506 | 2821.622 | 2788.935 | 1362.216 | 1441.955 | 3457.898 | 3503.331 | 2088.841 | 2176.573 | 2168.846 | 2149.23
56.38433028 | 1775.04 | 1736.535 | 1225.03 | 1350.122 | 2734.479 | 2675.01 | 1406.043 | 1515.485 | 3492.139 | 3406.667 | 2083.429 | 2125.353 | 2199.785 | 2086.079
56.41033028 | 1837.132 | 1828.237 | 1346.039 | 1416.928 | 2762.355 | 2616.605 | 1349.375 | 1603.724 | 3559.599 | 3505.77 | 2108.539 | 2206.105 | 2187.691 | 2209.75
56.43633028 | 1856.933 | 1863.88 | 1351.98 | 1406.037 | 2665.327 | 2707.693 | 1405.81 | 1562.14 | 3499.204 | 3471.117 | 2039.234 | 2221.947 | 2291.649 | 2172.127
56.46233028 | 1899.43 | 1898.536 | 1385.549 | 1516.514 | 2747.886 | 2715.894 | 1430.668 | 1611.337 | 3496.04 | 3511.456 | 2128.793 | 2210.159 | 2197.273 | 2165.093
56.48833028 | 1961.539 | 1848.206 | 1456.331 | 1586.377 | 2798.817 | 2592.921 | 1368.484 | 1690.145 | 3540.933 | 3452.414 | 2139.768 | 2074.223 | 2265.354 | 2315.429
56.51433028 | 2003.609 | 1924.351 | 1572.093 | 1609.272 | 2722.649 | 2723.431 | 1500.431 | 1620.45 | 3592.278 | 3651.147 | 2168.04 | 2212.166 | 2217.689 | 2194.271
56.54033028 | 1956.195 | 1984.418 | 1536.764 | 1710.482 | 2646.313 | 2672.496 | 1469.592 | 1683.074 | 3511.701 | 3648.43 | 2097.227 | 2155.754 | 2361.459 | 2204.355
56.56633028 | 2044.916 | 1902.713 | 1601.293 | 1809.705 | 2771.798 | 2671.894 | 1486.941 | 1754.187 | 3606.493 | 3576.971 | 2120.517 | 2182.358 | 2379.365 | 2322.434
56.59233028 | 2026.572 | 1980.467 | 1634.051 | 1840.302 | 2719.961 | 2755.404 | 1493.623 | 1762.686 | 3585.761 | 3566.44 | 2062.961 | 2240.227 | 2350.012 | 2441.455
56.61833028 | 1987.912 | 1951.694 | 1616.529 | 1782.659 | 2815.211 | 2740.602 | 1579.303 | 1769.49 | 3562.674 | 3641.103 | 2106.287 | 2178.169 | 2393.433 | 2361.843
56.64433028 | 1963.903 | 1925.151 | 1510.43 | 1697.279 | 2724.851 | 2786.699 | 1555.73 | 1757.158 | 3546.324 | 3569.948 | 2104.496 | 2181.256 | 2298.851 | 2269.693
56.67033028 | 1935.687 | 1912.112 | 1492.834 | 1736.275 | 2737.777 | 2703.894 | 1510.354 | 1710.632 | 3538.648 | 3522.169 | 2080.409 | 2205.591 | 2265.501 | 2231.15
56.69633028 | 1927.615 | 1917.282 | 1519.82 | 1569.59 | 2757.949 | 2786.538 | 1536.513 | 1720.359 | 3590.949 | 3548.513 | 2179.41 | 2114.667 | 2201.077 | 2256.718
56.72233028 | 1980.251 | 1925.1 | 1492.825 | 1707.09 | 2749.35 | 2745.524 | 1528.462 | 1655.437 | 3538.424 | 3699.327 | 2167.037 | 2222.927 | 2116.786 | 2176.574
56.74833028 | 1886.077 | 1929.51 | 1449.508 | 1666.446 | 2759.409 | 2737.245 | 1484.876 | 1740.902 | 3591.554 | 3731.164 | 2162.245 | 2208.162 | 2253.558 | 2139.672
56.77433028 | 1815.602 | 1857.984 | 1411.029 | 1571.233 | 2803.516 | 2743.074 | 1511.104 | 1655.086 | 3671.149 | 3609.791 | 2142.911 | 2201.397 | 2230.617 | 2182.854
56.80033028 | 1867.9 | 1813.548 | 1341.669 | 1527.979 | 2768.828 | 2683.958 | 1479.975 | 1565.376 | 3673.423 | 3558.406 | 2096.255 | 2236.168 | 2149.376 | 2202.866
56.82633028 | 1768.631 | 1771.544 | 1347.109 | 1458.565 | 2801 | 2726.565 | 1420.587 | 1628.456 | 3610.957 | 3604.717 | 2204.304 | 2295.413 | 2087.826 | 2177.022
56.85233028 | 1868.82 | 1802.706 | 1355.865 | 1471.299 | 2902.683 | 2751.082 | 1384.187 | 1526.37 | 3734.902 | 3598.08 | 2168.023 | 2286.566 | 2087.379 | 2140.16
56.87833028 | 1761.179 | 1765.289 | 1323.881 | 1455.301 | 2773.62 | 2812.787 | 1389.764 | 1518.904 | 3665.782 | 3647.991 | 2181.011 | 2240.773 | 2117.151 | 2075.213
56.90433028 | 1707.822 | 1757.636 | 1286.732 | 1411.733 | 2725.003 | 2744.83 | 1399.363 | 1497.458 | 3666.451 | 3648.365 | 2151.642 | 2209.912 | 2178.628 | 2085.088
56.93033028 | 1716.546 | 1759.616 | 1284.849 | 1459.569 | 2835.755 | 2758.517 | 1438.174 | 1493.616 | 3707.366 | 3753.482 | 2188.447 | 2306.825 | 2164.332 | 2073.029
56.95633028 | 1771.086 | 1716.897 | 1325.911 | 1417.125 | 2849.43 | 2902.494 | 1428.641 | 1498.789 | 3735.157 | 3634.524 | 2202.991 | 2291.888 | 2089.354 | 2101.727
56.98233028 | 1743.797 | 1775.37 | 1336.788 | 1478.676 | 2842.059 | 2807.72 | 1353.842 | 1510.248 | 3718.716 | 3569.622 | 2170.892 | 2264.658 | 2157.135 | 2065.856
57.00833028 | 1712.762 | 1777.654 | 1305.865 | 1391.585 | 2837.887 | 2782.34 | 1357.573 | 1517.67 | 3654.622 | 3632.831 | 2152.66 | 2218.747 | 2196.346 | 2155.188
57.03433028 | 1780.771 | 1763.01 | 1336.959 | 1437.076 | 2877.728 | 2775.01 | 1354.779 | 1464.44 | 3714.845 | 3758.277 | 2199.949 | 2223.137 | 2226.359 | 2169.4
57.06033028 | 1862.923 | 1814.614 | 1349 | 1459.241 | 2865.727 | 2809.168 | 1373.997 | 1570.122 | 3772.892 | 3754.349 | 2153.56 | 2325.091 | 2212.761 | 2105.835
57.08633028 | 1875.263 | 1802.805 | 1388.676 | 1442.531 | 2789.129 | 2812.017 | 1378.006 | 1581.302 | 3711.386 | 3740.754 | 2201.374 | 2275.151 | 2201.508 | 2098.229
57.11233028 | 1867.091 | 1806.296 | 1350.292 | 1402.282 | 2833.22 | 2845.934 | 1347.453 | 1640.697 | 3785.244 | 3771.025 | 2212.92 | 2353.631 | 2199.261 | 2087.226
57.13833028 | 1892.693 | 1803.712 | 1364.794 | 1424.98 | 2849.712 | 2863.373 | 1387.284 | 1704.353 | 3843.32 | 3851.232 | 2178.392 | 2356.748 | 2208.474 | 2161.434
57.16433028 | 1927.44 | 1847.724 | 1374.125 | 1527.135 | 2870.722 | 2831.934 | 1429.003 | 1794.478 | 3836.904 | 3816.618 | 2187.846 | 2339.687 | 2270.226 | 2192.438
57.19033028 | 1932.038 | 1882.305 | 1424.042 | 1522.301 | 2858.024 | 2798.442 | 1490.459 | 1840.305 | 3821.075 | 3775.986 | 2166.935 | 2401.093 | 2296.545 | 2210.014
57.21633028 | 1945.378 | 1926.745 | 1404.459 | 1617.139 | 2853.893 | 2813.766 | 1455.382 | 1845.602 | 3765.974 | 3779.485 | 2195.541 | 2375.275 | 2356.016 | 2177.158
57.24233028 | 1971.294 | 1977.453 | 1480.024 | 1671.202 | 2842.219 | 2808.841 | 1451.672 | 1842.244 | 3803.949 | 3713.715 | 2207.487 | 2379.185 | 2383.067 | 2248.89
57.26833028 | 2098.171 | 2005.904 | 1568.861 | 1822.054 | 2861.808 | 2799.283 | 1452.171 | 1974.112 | 3793.647 | 3741.086 | 2166.289 | 2412.733 | 2384.679 | 2298.508
57.29433028 | 2156.008 | 2110.376 | 1706.776 | 1915.423 | 2849.239 | 2818.746 | 1452.015 | 2082.507 | 3840.245 | 3826.553 | 2193.507 | 2390.877 | 2359.57 | 2327.092
57.32033028 | 2279.63 | 2278.993 | 1854.324 | 2050.948 | 2836.341 | 2836.912 | 1535.094 | 2242.134 | 3848.265 | 3800.278 | 2283.908 | 2396.757 | 2415.567 | 2417.457
57.34633028 | 2428.069 | 2487.759 | 1980.873 | 2200.069 | 2856.131 | 2852.039 | 1697.784 | 2301.311 | 3847.039 | 3746.025 | 2199.514 | 2497.614 | 2477.624 | 2482.027
57.37233028 | 2562.245 | 2519.041 | 1988.83 | 2357.265 | 2777.476 | 2881.66 | 1749.571 | 2368.537 | 3887.531 | 3854.776 | 2186.156 | 2525.537 | 2573.85 | 2608.184
57.39833028 | 2625.85 | 2559.99 | 2101.832 | 2537.723 | 2750.293 | 2839.601 | 1821.951 | 2466.028 | 3839.64 | 3913.298 | 2223.813 | 2530.368 | 2664.067 | 2694.663
57.42433028 | 2570.8 | 2586.369 | 2174.423 | 2611.337 | 2856.942 | 2878.255 | 1909.894 | 2490.325 | 3809.294 | 3767.587 | 2236.435 | 2564.784 | 2664.596 | 2725.969
57.45033028 | 2480.786 | 2507.886 | 2083.205 | 2490.233 | 2843.276 | 2922.61 | 2014.869 | 2405.131 | 3777.809 | 3731.994 | 2276.362 | 2495.863 | 2578.276 | 2800.408
57.47633028 | 2377.228 | 2396.426 | 2006.008 | 2423.595 | 2826.789 | 2910.405 | 1989.23 | 2354 | 3790.586 | 3841.97 | 2219.831 | 2457.594 | 2528.202 | 2776.225
57.50233028 | 2332.949 | 2363.797 | 1928.297 | 2375.965 | 2870.773 | 2894.332 | 1953.926 | 2310.352 | 3779.609 | 3850.352 | 2206.52 | 2434.379 | 2482.531 | 2700.559
57.52833028 | 2336.16 | 2324.446 | 1868.922 | 2309.164 | 2856.104 | 2865.223 | 1980.658 | 2252.744 | 3781.676 | 3820.58 | 2215.442 | 2395.342 | 2424.584 | 2651.904
57.55433028 | 2274.3 | 2262.07 | 1953.76 | 2269.62 | 2842.12 | 2820.07 | 1943.55 | 2186.26 | 3706.95 | 3742.91 | 2184.33 | 2395.4 | 2433.64 | 2575.43
57.58033028 | 2199.556 | 2163.709 | 1880.38 | 2190.031 | 2923.49 | 2739.072 | 1919.882 | 2130.277 | 3709.37 | 3779.213 | 2160.359 | 2457.767 | 2379.829 | 2521.919
57.60633028 | 2122.984 | 2088.696 | 1739.593 | 2092.787 | 2957.793 | 2779.475 | 1896.441 | 1992.416 | 3828.617 | 3760.474 | 2158.052 | 2451.586 | 2295.793 | 2494.194
57.63233028 | 2066.655 | 2060.253 | 1683.425 | 1963.701 | 2817.528 | 2798.057 | 1800.931 | 1920.552 | 3866.575 | 3722.357 | 2191.092 | 2325.563 | 2239.264 | 2425.057
57.65833028 | 2042.682 | 2000.924 | 1637.56 | 1806.453 | 2787.653 | 2752.47 | 1720.197 | 1846.423 | 3826.303 | 3756.061 | 2168.863 | 2292.304 | 2200.576 | 2354.015
57.68433028 | 1934.769 | 1953.194 | 1552.748 | 1695.41 | 2887.386 | 2787.386 | 1703.643 | 1722.532 | 3753.165 | 3762.204 | 2108.225 | 2301.46 | 2204.928 | 2300.297
57.71033028 | 1898.557 | 1918.945 | 1482.385 | 1686.076 | 2842.409 | 2842.971 | 1646.765 | 1685.448 | 3705.916 | 3769.552 | 2098.678 | 2312.222 | 2158.849 | 2212.275
57.73633028 | 1883.43 | 1885.492 | 1471.995 | 1670.454 | 2840.078 | 2837.47 | 1557.966 | 1632.445 | 3709.508 | 3814.546 | 2160.058 | 2292.942 | 2073.466 | 2146.491
57.76233028 | 1849.909 | 1812.747 | 1500.362 | 1626.528 | 2825.651 | 2775.166 | 1512.281 | 1567.772 | 3701.3 | 3817.26 | 2143.822 | 2218.413 | 2078.306 | 2149.775
57.78833028 | 1894.017 | 1771.438 | 1501.832 | 1600.484 | 2769.168 | 2779.379 | 1481.137 | 1522.716 | 3681.635 | 3759.176 | 2110.456 | 2208.979 | 2096.772 | 2074.993
57.81433028 | 1846.741 | 1821.185 | 1448.581 | 1547.166 | 2829.951 | 2779.689 | 1452.231 | 1457.516 | 3740.613 | 3745.708 | 2163.769 | 2252.188 | 2056.227 | 1975.821
57.84033028 | 1824.625 | 1821.036 | 1398.123 | 1524.374 | 2887.034 | 2761.877 | 1453.747 | 1431.139 | 3766.297 | 3698.463 | 2165.018 | 2264.262 | 1994.367 | 1990.278
57.86633028 | 1855.453 | 1797.96 | 1394.918 | 1523.53 | 2903.865 | 2792.589 | 1452.061 | 1431.727 | 3734.743 | 3710.051 | 2138.825 | 2231.432 | 1970.998 | 1988.297
57.89233028 | 1856.666 | 1820.758 | 1403.688 | 1492.155 | 2854.775 | 2808.05 | 1437.82 | 1458.573 | 3717.222 | 3773.421 | 2144.727 | 2221.882 | 1997.236 | 1987.871
57.91833028 | 1858.944 | 1823.894 | 1373.915 | 1470.449 | 2919.012 | 2793.753 | 1437.792 | 1468.185 | 3712.144 | 3734.103 | 2187.812 | 2182.047 | 2035.091 | 2027.431
57.94433028 | 1805.577 | 1777.678 | 1370.996 | 1462.365 | 2974.769 | 2767.06 | 1404.89 | 1439.533 | 3771.525 | 3735.95 | 2186.836 | 2161.693 | 2010.927 | 2014.523
57.97033028 | 1828.133 | 1782.367 | 1380.254 | 1466.385 | 2932.509 | 2786.027 | 1368.485 | 1449.269 | 3802.246 | 3788.423 | 2184.609 | 2200.598 | 1928.441 | 2021.086
57.99633028 | 1893.454 | 1833.803 | 1377.243 | 1511.448 | 3011.164 | 2798.941 | 1356.415 | 1427.454 | 3789.578 | 3802.671 | 2204.125 | 2164.315 | 2042.264 | 2069.842
58.02233028 | 1879.643 | 1801.34 | 1300.129 | 1527.52 | 2985.606 | 2857.52 | 1417.404 | 1442.215 | 3764.931 | 3743.217 | 2208.357 | 2165.14 | 2135.776 | 2058.471
58.04833028 | 1853.188 | 1788.674 | 1344.788 | 1520.144 | 3006.477 | 2832.215 | 1447.449 | 1436.918 | 3886.433 | 3743.907 | 2278.3 | 2227.526 | 2066.008 | 2003.752
58.07433028 | 1901.427 | 1836.28 | 1423.083 | 1530.174 | 3053.968 | 2800.17 | 1406.187 | 1450.771 | 3874.909 | 3732.509 | 2275.308 | 2195.445 | 2025.688 | 2003.147
58.10033028 | 1894.531 | 1792.45 | 1353.032 | 1532.066 | 3035.553 | 2799.594 | 1482.745 | 1445.553 | 3775.843 | 3755.012 | 2217.047 | 2184.735 | 2007.708 | 2001.387
58.12633028 | 1871.215 | 1756.207 | 1256 | 1507.835 | 2967.23 | 2801.042 | 1479.462 | 1436.318 | 3719.88 | 3794.388 | 2168.779 | 2258.097 | 1960.572 | 1941.787
58.15233028 | 1811.797 | 1741.367 | 1249.164 | 1489.696 | 2897.61 | 2795.406 | 1471.354 | 1430.836 | 3808.087 | 3694.176 | 2236.193 | 2198.353 | 1955.67 | 1909.254
58.17833028 | 1814.584 | 1766.899 | 1250.27 | 1468.655 | 2983.062 | 2809.743 | 1420.451 | 1423.424 | 3757.907 | 3668.943 | 2339.517 | 2139.589 | 1967.833 | 1950.239
58.20433028 | 1858.439 | 1803.342 | 1283.507 | 1475.932 | 2917.655 | 2763.088 | 1361.205 | 1376.205 | 3776.82 | 3675.04 | 2223.162 | 2146.669 | 2070.399 | 1975.937
58.23033028 | 1847.35 | 1777.072 | 1265.23 | 1459.719 | 2830.263 | 2716.471 | 1340.887 | 1373.361 | 3704.286 | 3623.639 | 2186.762 | 2123.506 | 2075.453 | 1945.928
58.25633028 | 1774.874 | 1765.51 | 1225.751 | 1431.011 | 2834.866 | 2683.199 | 1347.47 | 1375.874 | 3678.887 | 3596.052 | 2238.759 | 2207.021 | 1974.876 | 1961.417
58.28233028 | 1723.358 | 1757.021 | 1255.548 | 1433.231 | 2862.536 | 2725.057 | 1387.638 | 1305.367 | 3739.831 | 3625.872 | 2183.819 | 2206.403 | 1993.572 | 1935.445
58.30833028 | 1719.475 | 1734.774 | 1220.959 | 1368.193 | 2817.733 | 2768.733 | 1344.331 | 1253.782 | 3708.492 | 3725.71 | 2179.806 | 2160.904 | 1952.315 | 1885.532
58.33433028 | 1777.987 | 1743.285 | 1269.621 | 1418.362 | 2869.46 | 2791.593 | 1330.915 | 1278.303 | 3634.366 | 3679.571 | 2211.83 | 2112.969 | 1922.675 | 1988.948
58.36033028 | 1790.716 | 1717.114 | 1296.95 | 1420.426 | 2849.504 | 2736.489 | 1306.617 | 1243.73 | 3623.702 | 3622.504 | 2193.149 | 2147.745 | 2003.568 | 2060.071
58.38633028 | 1767.837 | 1712.535 | 1288.698 | 1412.97 | 2823.535 | 2789.147 | 1259.406 | 1288.871 | 3624.179 | 3601.08 | 2211.594 | 2104.412 | 1958.203 | 1990.252
58.41233028 | 1757.858 | 1710.144 | 1277.609 | 1391.629 | 2828.664 | 2689.549 | 1232.455 | 1260.188 | 3671.208 | 3629.366 | 2233.451 | 2148.149 | 1927.263 | 1970.139
58.43833028 | 1656.632 | 1667.906 | 1269.434 | 1360.91 | 2803.625 | 2710.931 | 1252.122 | 1292.465 | 3602.076 | 3622.528 | 2191.597 | 2127.417 | 1886.632 | 1921.285
58.46433028 | 1705.022 | 1667.013 | 1213.263 | 1399.918 | 2786.245 | 2697.741 | 1299.105 | 1283.755 | 3485.649 | 3563.463 | 2146.835 | 2111.45 | 1952.617 | 1954.064
58.49033028 | 1757.449 | 1670.763 | 1247.421 | 1415.421 | 2828.384 | 2661.854 | 1293.043 | 1256.725 | 3614.827 | 3590.234 | 2215.72 | 2125.958 | 2034.743 | 1880.787
58.51633028 | 1806.176 | 1629.113 | 1161.736 | 1310.869 | 2830.09 | 2738.391 | 1295.016 | 1274.19 | 3555.203 | 3576.145 | 2148.564 | 2125.684 | 1967.596 | 1872.899
58.54233028 | 1736.861 | 1701.529 | 1247.282 | 1318.23 | 2761.752 | 2729.054 | 1250.753 | 1226.419 | 3575.102 | 3553.089 | 2177.406 | 2038.579 | 1903.089 | 1848.28
58.56833028 | 1703.522 | 1652.897 | 1213.902 | 1283.459 | 2837.464 | 2687.005 | 1279.366 | 1265.058 | 3642.737 | 3539.401 | 2116.236 | 2037.339 | 1880.799 | 1857.79
58.59433028 | 1701.502 | 1702.365 | 1211.597 | 1336.921 | 2836.383 | 2626.057 | 1276.672 | 1227.42 | 3606.003 | 3589.82 | 2144.691 | 2044.543 | 1932.289 | 1853.195
58.62033028 | 1755.23 | 1689.243 | 1233.628 | 1275.841 | 2809.954 | 2619.67 | 1255.674 | 1157.08 | 3676.334 | 3447.679 | 2108.264 | 2135.459 | 1955.017 | 1912.514
58.64633028 | 1696.628 | 1716.517 | 1270.739 | 1249.48 | 2840.463 | 2671.568 | 1257.372 | 1185.51 | 3618.53 | 3595.957 | 2123.008 | 2039.253 | 1972.762 | 1877.736
58.67233028 | 1674.99 | 1743.416 | 1200.563 | 1331.56 | 2731.444 | 2721.506 | 1277.147 | 1226.713 | 3731.246 | 3547.433 | 2119.884 | 2111.12 | 1882.751 | 1914.963
58.69833028 | 1672.877 | 1708.792 | 1186.934 | 1298.192 | 2751.729 | 2615.273 | 1277.462 | 1219.396 | 3648.859 | 3562.538 | 2166.066 | 2059.06 | 1940.863 | 1852.469
58.72433028 | 1760.686 | 1625.099 | 1192.63 | 1223.274 | 2722.979 | 2672.244 | 1227.714 | 1177.566 | 3573.581 | 3599.319 | 2147.774 | 1992.446 | 1915.696 | 1863.885
58.75033028 | 1663.925 | 1634.094 | 1198.518 | 1286.089 | 2786.307 | 2605.499 | 1175.432 | 1136.388 | 3601.271 | 3551.391 | 2068.95 | 2019.003 | 2019.432 | 1795.79
58.77633028 | 1756.378 | 1593.079 | 1263.549 | 1315.512 | 2634.414 | 2623.549 | 1171.311 | 1118.28 | 3610.604 | 3488.165 | 2129.134 | 1987.256 | 2014.585 | 1879.171
58.80233028 | 1741.252 | 1640.374 | 1255.593 | 1293.25 | 2776.939 | 2615.218 | 1174.281 | 1139.5 | 3535.094 | 3458.281 | 2110.563 | 2049.719 | 2012.125 | 1888.215
58.82833028 | 1654.626 | 1678.28 | 1291.116 | 1285.246 | 2697.408 | 2650.05 | 1175.156 | 1153.246 | 3512.95 | 3488.659 | 2076.524 | 2043.48 | 2014.871 | 2034.859
58.85433028 | 1732.015 | 1727.06 | 1196.808 | 1279.955 | 2682.955 | 2593.792 | 1156.33 | 1146.699 | 3571.203 | 3469.493 | 1970.201 | 2001.38 | 1932.132 | 1932.792
58.88033028 | 1655.337 | 1613.081 | 1228.226 | 1312.587 | 2717.058 | 2699.331 | 1172.744 | 1168.704 | 3491.821 | 3416.006 | 2072.424 | 1957.663 | 2012.198 | 2044.215
58.90633028 | 1635.702 | 1588.999 | 1175.054 | 1251.783 | 2674.54 | 2628.46 | 1171.756 | 1178.135 | 3577.486 | 3456.055 | 2063.568 | 1982.486 | 2058.135 | 2060.001
58.93233028 | 1718.397 | 1656.926 | 1212.721 | 1317.162 | 2685.809 | 2581.088 | 1216.338 | 1161.721 | 3581.941 | 3393.353 | 2057.412 | 1996.559 | 2038.676 | 2025.132
58.95833028 | 1725.666 | 1611.521 | 1247.299 | 1298.043 | 2725.957 | 2523.608 | 1140.146 | 1132.119 | 3495.915 | 3531.205 | 2086.119 | 2114.093 | 1947.941 | 2026.666
58.98433028 | 1687.175 | 1598.825 | 1171.097 | 1269.932 | 2752.951 | 2682.461 | 1227.616 | 1081.088 | 3550.17 | 3538.554 | 2033.971 | 2031.539 | 2032.238 | 1989.437
59.01033028 | 1655.191 | 1632.029 | 1175.847 | 1226.813 | 2750.569 | 2701.029 | 1173.449 | 1164.813 | 3557.918 | 3598.546 | 2072.239 | 2012.268 | 2082.172 | 2007.402
59.03633028 | 1736.632 | 1633.818 | 1233.756 | 1214.314 | 2721.08 | 2702.792 | 1272.579 | 1152.403 | 3620.11 | 3430.678 | 2019.92 | 1961.863 | 2093.517 | 2035.23
59.06233028 | 1654.456 | 1593.225 | 1179.302 | 1284.61 | 2738.901 | 2656.258 | 1178.522 | 1242.5 | 3421.104 | 3582.16 | 2002.099 | 1931.17 | 1985.599 | 2086.714
59.08833028 | 1689.445 | 1640.26 | 1230.198 | 1265.308 | 2718.324 | 2631.385 | 1232.152 | 1168.172 | 3553.903 | 3571.185 | 2041.383 | 1976.291 | 2070.659 | 2151.983
59.11433028 | 1685.127 | 1567.9 | 1213.456 | 1218.216 | 2731.645 | 2623.203 | 1179.394 | 1153.355 | 3476.078 | 3505.698 | 2102.429 | 1958.481 | 2107.088 | 2115.963
59.14033028 | 1756.391 | 1706.852 | 1175.375 | 1281.638 | 2766.731 | 2709.827 | 1223.343 | 1205.096 | 3577.227 | 3575.391 | 2077.952 | 1939.67 | 2102.212 | 2126.577
59.16633028 | 1747.542 | 1592.648 | 1231.289 | 1319.328 | 2704.027 | 2705.361 | 1256.509 | 1248.057 | 3577.181 | 3522.621 | 2061.723 | 1976.238 | 2152.605 | 2124.136
59.19233028 | 1741.331 | 1587.945 | 1169.747 | 1219.896 | 2849.349 | 2745.63 | 1304.3 | 1264.173 | 3466.447 | 3558.741 | 2100.686 | 1847.604 | 2115.314 | 2162.741
59.21833028 | 1790.554 | 1651.578 | 1139.821 | 1261.684 | 2763.568 | 2757.35 | 1333.179 | 1257.52 | 3594.636 | 3610.554 | 2102.065 | 1984.921 | 2111.13 | 2225.773
59.24433028 | 1729.246 | 1617.148 | 1211.079 | 1294.602 | 2839.33 | 2734.874 | 1338.7 | 1265.325 | 3602.15 | 3599.199 | 2160.278 | 1984.824 | 2208.13 | 2207.799
59.27033028 | 1734.066 | 1651.52 | 1195.037 | 1291.509 | 2889.011 | 2830.004 | 1422.277 | 1310.841 | 3569.055 | 3659.314 | 2031.391 | 2027.011 | 2230.642 | 2143.771
59.29633028 | 1739.526 | 1689.398 | 1207.483 | 1294.621 | 2864.939 | 2826.327 | 1473.45 | 1345.777 | 3607.639 | 3607.067 | 2076.933 | 1945.911 | 2167.73 | 2201.364
59.32233028 | 1642.414 | 1649.131 | 1235.859 | 1237.702 | 2981.073 | 2970.036 | 1474.419 | 1338.257 | 3700.633 | 3611.743 | 2033.759 | 2038.167 | 2169.058 | 2187.408
59.34833028 | 1675.268 | 1631.605 | 1262.019 | 1262.873 | 3118.951 | 2927.681 | 1552.797 | 1374.185 | 3609.183 | 3627.166 | 2194.448 | 2014.586 | 2120.42 | 2134.534
59.37433028 | 1702.011 | 1592.356 | 1307.021 | 1213.598 | 3043.079 | 2947.139 | 1580.509 | 1373.747 | 3680.042 | 3575.598 | 2045.289 | 2001.246 | 2142.889 | 2152.512
59.40033028 | 1710.193 | 1553.245 | 1278.379 | 1254.469 | 3080.2 | 2848.003 | 1647.048 | 1413.679 | 3611.507 | 3530.783 | 2072.931 | 2012.983 | 2168.638 | 2092.817
59.42633028 | 1745.224 | 1614.736 | 1154.928 | 1286.812 | 3093.134 | 2876.491 | 1706.624 | 1406.31 | 3624.668 | 3606.281 | 2139.18 | 1967.942 | 2056.495 | 2072.733
59.45233028 | 1709.562 | 1549.044 | 1248.32 | 1302.839 | 3082.161 | 2911.062 | 1671.871 | 1380.321 | 3579.105 | 3609.006 | 2088.957 | 1954.926 | 2124.95 | 2050.704
59.47833028 | 1676.927 | 1649.498 | 1231.391 | 1241.483 | 3196.169 | 2943.58 | 1651.464 | 1381.015 | 3656.082 | 3591.121 | 2061.285 | 1986.594 | 2098.377 | 2092.131
59.50433028 | 1707.511 | 1591.069 | 1185.186 | 1252.949 | 3093.474 | 2925.051 | 1650.652 | 1342.36 | 3730.808 | 3497.985 | 2108.375 | 2045.853 | 2010.721 | 2054.754
59.53033028 | 1674.205 | 1581.343 | 1254.511 | 1258.816 | 3163.277 | 2964.059 | 1685.268 | 1335.632 | 3621.43 | 3531.218 | 2097.786 | 1948.485 | 2071.511 | 1991.966
59.55633028 | 1698.851 | 1603.956 | 1238.149 | 1241.268 | 3068.132 | 2875.67 | 1532.609 | 1247.342 | 3668.15 | 3625.21 | 2071.238 | 1944.956 | 2037.417 | 1975.97
59.58233028 | 1668.789 | 1616.961 | 1203.73 | 1286.356 | 3013.73 | 2880.658 | 1563.257 | 1226.796 | 3724.211 | 3588.48 | 2078.737 | 2019.257 | 2023.408 | 1925.644
59.60833028 | 1628.341 | 1585.196 | 1223.729 | 1235.323 | 2978.699 | 2854.982 | 1566.063 | 1201.844 | 3649.883 | 3548.057 | 2065.491 | 2039.358 | 2037.937 | 1899.636
59.63433028 | 1623.881 | 1664.489 | 1194.518 | 1214.895 | 2984.196 | 2813.399 | 1445.568 | 1187.238 | 3612.252 | 3586.021 | 2036.161 | 2060.958 | 1969.812 | 1918.51
59.66033028 | 1691.668 | 1647.088 | 1229.978 | 1245.418 | 2915.202 | 2774.881 | 1395.142 | 1207.989 | 3551.294 | 3579.843 | 2061.951 | 2082.326 | 2089.998 | 1985.537
59.68633028 | 1687.796 | 1599.207 | 1162.312 | 1264.076 | 2960.317 | 2785.666 | 1367.309 | 1230.127 | 3598.292 | 3674.597 | 2082.589 | 2024.978 | 2072.49 | 1951.81
59.71233028 | 1702.393 | 1666.377 | 1163.619 | 1249.085 | 2971.55 | 2809.168 | 1351.789 | 1199.17 | 3664.533 | 3699.536 | 2143.477 | 2093.827 | 1994.03 | 2021.588
59.73833028 | 1704.108 | 1653.964 | 1146.485 | 1225.323 | 2886.982 | 2798.796 | 1363.731 | 1195.838 | 3808.892 | 3804.533 | 2124.701 | 2171.138 | 2009.353 | 1991.341
59.76433028 | 1717.985 | 1666.884 | 1226.372 | 1226.993 | 2860.18 | 2750.13 | 1298.519 | 1183.741 | 3798.325 | 3736.189 | 2126.985 | 2131.325 | 2022.727 | 1921.317
59.79033028 | 1718.267 | 1648.333 | 1223.449 | 1189.149 | 2873.9 | 2811.402 | 1238.316 | 1178 | 3741.883 | 3734.701 | 2249.103 | 2138.667 | 2037.334 | 1966.068
59.81633028 | 1778.902 | 1704.849 | 1246.458 | 1204.097 | 2912.924 | 2823.624 | 1182.594 | 1190.722 | 3838.961 | 3913.262 | 2270.97 | 2207.248 | 2084.699 | 2036.939
59.84233028 | 1912.313 | 1721.851 | 1240.398 | 1205.851 | 2944.421 | 2820.181 | 1169.878 | 1176.489 | 3983.951 | 3983.787 | 2324.412 | 2307.652 | 2093.638 | 2023.249
59.86833028 | 2049.673 | 1857.131 | 1259.164 | 1181.079 | 3016.57 | 2853.598 | 1196.729 | 1170.748 | 4110.804 | 4212.369 | 2429.621 | 2446.785 | 2134.65 | 2019.991
59.89433028 | 2096.416 | 1934.54 | 1261.168 | 1240.376 | 3022.305 | 3000.691 | 1171.442 | 1182.832 | 4157.124 | 4284.181 | 2573.996 | 2616.182 | 2238.27 | 2077.805
59.92033028 | 2187.053 | 2016.379 | 1278.68 | 1262.327 | 3042.352 | 3078.008 | 1139.992 | 1225.356 | 4239.714 | 4199.625 | 2818.784 | 2801.411 | 2320.693 | 2195.056
59.94633028 | 2217.2 | 2096.058 | 1336 | 1301.686 | 3027.771 | 3052.8 | 1144.172 | 1192.085 | 4332.229 | 4101.914 | 2990.572 | 2981.972 | 2353.829 | 2241.657
59.97233028 | 2116.799 | 2064.927 | 1317.283 | 1282.93 | 3001.644 | 2946.683 | 1168.122 | 1185.711 | 4436.373 | 4024.341 | 2845.54 | 2869.543 | 2319.872 | 2346.851
59.99833028 | 1991.435 | 1918.099 | 1248.751 | 1266.373 | 2914.425 | 2871.233 | 1161.43 | 1133.907 | 4359.461 | 3898.669 | 2519.394 | 2688.327 | 2276.332 | 2288.648
60.02433028 | 1859.284 | 1829.669 | 1238.685 | 1251.806 | 2820.319 | 2844.08 | 1162.665 | 1168.894 | 4198.52 | 3824.061 | 2406.057 | 2516.661 | 2284.704 | 2182.22
60.05033028 | 1882.565 | 1804.033 | 1242.443 | 1216.919 | 2854.363 | 2820.946 | 1160.973 | 1208.53 | 4092.368 | 3893.652 | 2401.416 | 2445.235 | 2223.522 | 2111.691
60.07633028 | 1961.592 | 1811.188 | 1267.554 | 1256.678 | 2928.845 | 2845.022 | 1132.306 | 1215.506 | 4038.521 | 3803.874 | 2439.78 | 2478.807 | 2121.499 | 2068.419
60.10233028 | 1938.374 | 1795.9 | 1328.431 | 1244.191 | 2916.143 | 2892.1 | 1109.829 | 1213.829 | 4055.076 | 3754.638 | 2543.507 | 2554.383 | 2166.873 | 2113.981
60.12833028 | 1844.941 | 1768.422 | 1339.369 | 1250.788 | 2891.412 | 2809.68 | 1137.911 | 1240.735 | 4053.08 | 3693.846 | 2510.135 | 2570.431 | 2147.363 | 2154.526
60.15433028 | 1756.089 | 1703.801 | 1247.845 | 1276.267 | 2793.357 | 2673.556 | 1110.156 | 1223.134 | 3936.468 | 3591.556 | 2343.957 | 2443.913 | 2089.8 | 2105.578
60.18033028 | 1688.226 | 1675.061 | 1244.513 | 1268.754 | 2736.764 | 2653.392 | 1082.653 | 1201.95 | 3780.662 | 3580.171 | 2226.954 | 2293.29 | 2006.501 | 2081.628
60.20633028 | 1700.613 | 1682.21 | 1306.085 | 1213.787 | 2755.253 | 2610.839 | 1111.759 | 1178.988 | 3731.948 | 3544.345 | 2194.095 | 2238.21 | 1984.497 | 2006.637
60.23233028 | 1708.436 | 1593.415 | 1272.132 | 1212.36 | 2765.384 | 2566.576 | 1155.304 | 1147.232 | 3716.148 | 3552.128 | 2123.048 | 2193.256 | 1995.272 | 1974.072
60.25833028 | 1692.228 | 1571.503 | 1262.209 | 1235.929 | 2727.568 | 2590.295 | 1158.167 | 1210.489 | 3687.005 | 3577.01 | 2162.24 | 2179.523 | 1958.553 | 1992.238
60.28433028 | 1659.613 | 1587.064 | 1277.909 | 1252.239 | 2732.14 | 2556.881 | 1157.845 | 1281.563 | 3660.402 | 3539.648 | 2179.036 | 2186.909 | 1950.507 | 1960.289
60.31033028 | 1656.503 | 1580.102 | 1284.065 | 1278.701 | 2730.687 | 2622.348 | 1139.351 | 1293.591 | 3642.518 | 3562.087 | 2123.073 | 2125.176 | 1934.125 | 2017.217
60.33633028 | 1694.691 | 1651.915 | 1293.917 | 1228.594 | 2710.741 | 2650.294 | 1122.216 | 1238.56 | 3657.741 | 3580.109 | 2142.283 | 2100.382 | 1932.349 | 1996.995
60.36233028 | 1680.582 | 1659.65 | 1269.563 | 1240.289 | 2701.576 | 2629.338 | 1151.945 | 1227.855 | 3659.042 | 3539.058 | 2092.714 | 2094.093 | 1962.469 | 1926.441
60.38833028 | 1671.12 | 1602.254 | 1300.312 | 1264.969 | 2715.612 | 2692.7 | 1140.18 | 1296.935 | 3640.138 | 3504.392 | 2053.354 | 2114.824 | 1964.673 | 1971.377
60.41433028 | 1694.221 | 1611.578 | 1315.195 | 1233.485 | 2693.746 | 2718.442 | 1162.64 | 1345.927 | 3600.98 | 3466.422 | 2036.538 | 2145.465 | 1907.71 | 1991.822
60.44033028 | 1755.361 | 1633.063 | 1301.649 | 1266.151 | 2692.139 | 2712.786 | 1209.222 | 1377.155 | 3542.975 | 3513.357 | 1988.875 | 2088.259 | 1927.574 | 1937.606
60.46633028 | 1791.313 | 1659.063 | 1360.063 | 1372.025 | 2740.771 | 2671.734 | 1200.211 | 1421.072 | 3547.357 | 3541.084 | 1993.752 | 2084.403 | 2015.587 | 1984.997
60.49233028 | 1798.698 | 1721.068 | 1414.439 | 1417.044 | 2709.654 | 2663.361 | 1222.849 | 1472.732 | 3566.293 | 3561.781 | 2014.502 | 2125.449 | 2018.307 | 2055.429
60.51833028 | 1825.69 | 1790.914 | 1480.181 | 1395.008 | 2724.238 | 2679.683 | 1244.683 | 1500.31 | 3556.216 | 3650.467 | 2029.417 | 2135.655 | 1973.747 | 1991.734
60.54433028 | 1837.888 | 1836.003 | 1553.02 | 1484.315 | 2744.142 | 2697.302 | 1270.452 | 1551.165 | 3593.736 | 3635.713 | 2033.868 | 2195.183 | 1985.769 | 1993.579
60.57033028 | 1924.292 | 1866.817 | 1597.989 | 1597.88 | 2723.725 | 2698.697 | 1298.201 | 1661.003 | 3623.81 | 3670.873 | 2043.039 | 2218.613 | 2077.028 | 2028.884
60.59633028 | 2016.909 | 1982.955 | 1686.773 | 1730.864 | 2743.227 | 2706.318 | 1310.136 | 1766.636 | 3619.636 | 3645.5 | 2010.727 | 2207.773 | 2105.682 | 2112.318
60.62233028 | 2144.657 | 2134.123 | 1826.123 | 1848.871 | 2757.31 | 2713.709 | 1349.79 | 1804.127 | 3598.05 | 3592.88 | 1997.563 | 2268.605 | 2138.996 | 2179.012
60.64833028 | 2192.727 | 2149.129 | 1899.127 | 2000.387 | 2713.811 | 2707.4 | 1397.482 | 1890.864 | 3572.12 | 3657.424 | 2027.892 | 2237.363 | 2177.032 | 2207.368
60.67433028 | 2107.897 | 2109.277 | 1921.069 | 2099.586 | 2735.861 | 2757.273 | 1491.725 | 1949.69 | 3589.517 | 3637.173 | 2072.312 | 2257.727 | 2203.551 | 2292.932
60.70033028 | 2120.235 | 2149 | 1896.377 | 2073.952 | 2670.396 | 2654.108 | 1575.616 | 1948.287 | 3616.75 | 3633.556 | 2099.537 | 2352.765 | 2169.19 | 2334.414
60.72633028 | 2138.516 | 2086.45 | 1853.261 | 1973.052 | 2689.948 | 2670.739 | 1648.458 | 1908.431 | 3624.849 | 3576.372 | 2065.602 | 2331.967 | 2164.477 | 2279.313
60.75233028 | 2107.345 | 1997.022 | 1802.881 | 1907.602 | 2748.058 | 2715.876 | 1672.504 | 1883.982 | 3583.925 | 3647.341 | 2095.173 | 2319.504 | 2080.898 | 2171.522
60.77833028 | 2047.453 | 2021.358 | 1745.773 | 1891.415 | 2743.113 | 2748.962 | 1631.018 | 1886.565 | 3631.868 | 3761.47 | 2034.829 | 2287.867 | 2033.774 | 2162.435
60.80433028 | 2038.239 | 1997.902 | 1764.203 | 1873.243 | 2753.351 | 2749.286 | 1574.87 | 1842.649 | 3642.449 | 3666.054 | 2010.685 | 2273.95 | 2090.881 | 2194.482
60.83033028 | 2025.659 | 2019.837 | 1812.904 | 1911.746 | 2745.843 | 2707.793 | 1585.249 | 1847.599 | 3603.092 | 3626.259 | 2048.853 | 2322.934 | 2104.685 | 2161.564
60.85633028 | 2074.718 | 2005.999 | 1750.113 | 1922.675 | 2721.507 | 2629.818 | 1549.183 | 1843.563 | 3546.718 | 3563 | 2034.198 | 2267.324 | 2078.324 | 2165.493
60.88233028 | 1999.206 | 1959.999 | 1778.801 | 1862.597 | 2704.997 | 2708.097 | 1529.501 | 1816.202 | 3524.297 | 3532.405 | 2065.206 | 2243.501 | 2076.997 | 2203.899
60.90833028 | 1931.631 | 1947.568 | 1747.789 | 1858.726 | 2735.399 | 2714.318 | 1514.65 | 1772.148 | 3572.8 | 3474.051 | 2006.951 | 2211.828 | 2107.399 | 2172.107
60.93433028 | 1973.963 | 1905.322 | 1701.516 | 1768.489 | 2712.882 | 2668.887 | 1502.88 | 1734.123 | 3574.395 | 3513.843 | 2030.314 | 2198.094 | 2087.123 | 2109.254
60.96033028 | 1996.73 | 1907.382 | 1664.165 | 1811.845 | 2736.105 | 2708.112 | 1484.059 | 1758.242 | 3573.611 | 3548.32 | 2006.481 | 2276.277 | 2102.596 | 2173.929
60.98633028 | 1952.797 | 1880.945 | 1624.261 | 1758.506 | 2739.261 | 2697.081 | 1454.794 | 1778.191 | 3641.042 | 3591.164 | 2061.15 | 2240.697 | 2086.438 | 2122.792
61.01233028 | 1840.264 | 1888.742 | 1550.222 | 1769.991 | 2667.225 | 2753.495 | 1500.509 | 1797.233 | 3570.474 | 3578.467 | 2095.507 | 2270.973 | 2065.478 | 2221.758
61.03833028 | 1857.056 | 1839.708 | 1477.181 | 1724.718 | 2621.578 | 2734.586 | 1491.151 | 1759 | 3524.742 | 3516.54 | 2098.777 | 2202.826 | 2005.422 | 2204.861
61.06433028 | 1827.751 | 1767.049 | 1446.688 | 1646.156 | 2667.677 | 2737.964 | 1406.223 | 1747.245 | 3564.77 | 3537.327 | 2051.699 | 2191.06 | 1982.372 | 2101.149
61.09033028 | 1862.001 | 1836.06 | 1463.632 | 1629.192 | 2708.235 | 2793.886 | 1442.44 | 1712.191 | 3554.736 | 3494.043 | 2024.516 | 2240.867 | 2013.03 | 2120.514
61.11633028 | 1809.843 | 1808.632 | 1484.213 | 1595.213 | 2706.424 | 2646.215 | 1479.938 | 1749.118 | 3528.741 | 3519.47 | 2020.49 | 2235.834 | 2023.224 | 2146.319
61.14233028 | 1825.846 | 1810.197 | 1490.566 | 1611.201 | 2737.452 | 2687.438 | 1409.175 | 1801.089 | 3566.646 | 3518.083 | 2139.43 | 2177.996 | 2098.946 | 2164.58
61.16833028 | 1866.697 | 1795.361 | 1438.69 | 1600.361 | 2762.755 | 2701.143 | 1384.862 | 1672.276 | 3589.334 | 3587.104 | 2143.998 | 2185.639 | 2041.862 | 2154.639
61.19433028 | 1817.393 | 1742.202 | 1391.566 | 1553.894 | 2631.607 | 2588.969 | 1397.543 | 1643.84 | 3468.925 | 3504.832 | 2045.057 | 2229.031 | 2045.318 | 2207.618
61.22033028 | 1787.213 | 1753.892 | 1452.487 | 1570.077 | 2667.086 | 2636.002 | 1391.281 | 1618.846 | 3468.847 | 3562.426 | 2146.478 | 2205.419 | 2014.035 | 2222.461
61.24633028 | 1773.984 | 1883.05 | 1441.787 | 1580.169 | 2695.71 | 2723.982 | 1351.416 | 1591.899 | 3538.577 | 3523.408 | 2107.262 | 2207.829 | 2065.883 | 2204.05
61.27233028 | 1826 | 1824.942 | 1384.644 | 1572.982 | 2602.089 | 2681.382 | 1359.164 | 1598.538 | 3552.302 | 3571.369 | 2101.916 | 2140.044 | 2139.8 | 2148.209
61.29833028 | 1832.495 | 1817.729 | 1324.331 | 1677.812 | 2660.681 | 2702.47 | 1329.317 | 1550.576 | 3552.306 | 3605.645 | 2143.529 | 2177.389 | 2173.623 | 2167.001
61.32433028 | 1865.437 | 1803.437 | 1448.919 | 1684.198 | 2606.625 | 2673.78 | 1310.243 | 1556.401 | 3539.375 | 3491.506 | 2095.544 | 2195.112 | 2147 | 2235.537
61.35033028 | 1815.447 | 1769.829 | 1450.632 | 1580.402 | 2627.034 | 2624.544 | 1301.222 | 1611.029 | 3504.769 | 3480.218 | 2114.146 | 2173.452 | 2147.364 | 2214.858
61.37633028 | 1763.209 | 1839.552 | 1418.554 | 1627.537 | 2629.724 | 2605.643 | 1361.426 | 1597.203 | 3390.808 | 3517.443 | 2077.106 | 2153.997 | 2148.997 | 2260.392
61.40233028 | 1727.233 | 1813.485 | 1410.94 | 1579.451 | 2485.44 | 2540.32 | 1309.102 | 1544.32 | 3471.316 | 3514.523 | 2064.741 | 2155.541 | 2125.166 | 2111.898
61.42833028 | 1751.213 | 1686.832 | 1370.421 | 1595.256 | 2576.418 | 2549.985 | 1305.238 | 1550.963 | 3433.455 | 3529.557 | 2090.099 | 2230.293 | 1997.271 | 2112.923
61.45433028 | 1791.04 | 1704.347 | 1325.163 | 1450.633 | 2641.263 | 2532.531 | 1265.186 | 1504.838 | 3555.204 | 3530.874 | 2096.591 | 2135.225 | 2113.284 | 2136.491
61.48033028 | 1771.08 | 1699.511 | 1332.667 | 1467.924 | 2546.587 | 2558.92 | 1343.776 | 1538.746 | 3527.611 | 3378.241 | 2051.089 | 2150.148 | 2048.283 | 2172.008
61.50633028 | 1794.291 | 1731.196 | 1397.841 | 1453.567 | 2591.207 | 2529.96 | 1313.084 | 1419.618 | 3432.433 | 3462.214 | 2096.397 | 2159.561 | 2040.051 | 1990.424
61.53233028 | 1738.726 | 1719.156 | 1270.16 | 1450.01 | 2559.174 | 2494.849 | 1280.783 | 1429.934 | 3445.175 | 3508.457 | 1982.245 | 2075.236 | 2054.599 | 2174.589
61.55833028 | 1746.125 | 1718.685 | 1204.239 | 1502.104 | 2472.427 | 2421.476 | 1220.741 | 1443.433 | 3551.831 | 3458.601 | 2007.434 | 2043.126 | 2026.398 | 2095.259
61.58433028 | 1614.115 | 1643.32 | 1297.411 | 1436.256 | 2506.506 | 2482.486 | 1192.705 | 1361.487 | 3408.789 | 3383.115 | 2062.808 | 2046.192 | 1968.474 | 2119.706
61.61033028 | 1677.779 | 1652.049 | 1189.044 | 1442.761 | 2552.42 | 2615.567 | 1214.288 | 1343.5 | 3343.46 | 3444.788 | 2056.226 | 2053.04 | 2013.575 | 1992.478
61.63633028 | 1667.109 | 1610.195 | 1190.89 | 1387.17 | 2570.597 | 2508.305 | 1226.439 | 1233.061 | 3408.037 | 3348.403 | 2021.829 | 2099.159 | 2036.963 | 2100.182
61.66233028 | 1595.116 | 1625.811 | 1182.046 | 1320.187 | 2538.105 | 2532.777 | 1180.843 | 1238.196 | 3410.982 | 3461.702 | 2007.927 | 2111.932 | 1872.141 | 1953.198
61.68833028 | 1645.61 | 1543.635 | 1201.847 | 1401.373 | 2583.648 | 2435.749 | 1112.527 | 1323.343 | 3403.061 | 3332.001 | 1976.245 | 2082.229 | 1933.526 | 2039.335
61.71433028 | 1613.58 | 1582.297 | 1124.388 | 1316.528 | 2497.546 | 2491.981 | 1159.157 | 1291.58 | 3321.458 | 3456.751 | 2013.332 | 2074.141 | 1975.262 | 1940.774
61.74033028 | 1523.529 | 1637.461 | 1103.55 | 1302.357 | 2579.636 | 2523.148 | 1204.735 | 1228.759 | 3424.059 | 3450.247 | 2006.22 | 1956.326 | 1908.897 | 2026.526
61.76633028 | 1634.585 | 1539.853 | 1211.772 | 1297.187 | 2498.255 | 2526.888 | 1103.003 | 1194.272 | 3348.068 | 3397.058 | 2009.85 | 2034.82 | 1898.337 | 1994.347
61.79233028 | 1595.177 | 1534.095 | 1197.899 | 1229.361 | 2588.361 | 2485.083 | 1101.858 | 1224.438 | 3385.965 | 3462.639 | 2042.391 | 1984.651 | 1851.319 | 1917.739
61.81833028 | 1533.607 | 1520.802 | 1211.141 | 1317.446 | 2544.92 | 2552.763 | 1125.569 | 1198.66 | 3425.71 | 3349.1 | 1918.615 | 1999.912 | 1854.656 | 1946.996
61.84433028 | 1526.269 | 1520 | 1194.276 | 1262.367 | 2475.77 | 2550.47 | 1103.679 | 1190.47 | 3492.365 | 3338.269 | 1971.633 | 1999.134 | 1848.47 | 1946.202
61.87033028 | 1608.138 | 1563.376 | 1054.565 | 1226.621 | 2581.748 | 2412.488 | 1107.537 | 1135.549 | 3449.932 | 3321.388 | 1978.769 | 1956.547 | 1882.147 | 1893.395
61.89633028 | 1580.307 | 1567.913 | 1132.472 | 1251.389 | 2594.652 | 2480.429 | 1126.26 | 1145.608 | 3635.899 | 3424.079 | 1969.87 | 1968.521 | 1842.09 | 1901.782
61.92233028 | 1572.485 | 1568.903 | 1174.413 | 1198.011 | 2464.057 | 2526.831 | 1157.801 | 1152.418 | 3498.675 | 3359.046 | 2005.122 | 1940.199 | 1798.266 | 1891.26
61.94833028 | 1601.473 | 1512.733 | 1223.55 | 1239.336 | 2561.642 | 2444.366 | 1110.985 | 1178.901 | 3426.626 | 3468.893 | 2042.046 | 2008.451 | 1879.741 | 1880.176
61.97433028 | 1612.066 | 1599.62 | 1145.978 | 1280.328 | 2611.212 | 2435.766 | 1137.679 | 1179.35 | 3548.949 | 3473.285 | 1999.19 | 1964.007 | 1933.277 | 1942.591
62.00033028 | 1637.452 | 1578.815 | 1196.13 | 1219.503 | 2562.729 | 2501.497 | 1156.846 | 1179 | 3459.459 | 3453.661 | 2108.274 | 1921.195 | 1945.113 | 1926.548
62.02633028 | 1590.925 | 1575.727 | 1229.174 | 1201.366 | 2643.063 | 2600.79 | 1133.099 | 1135.832 | 3482.851 | 3431.143 | 2065.428 | 1960.032 | 1933.913 | 1880.695
62.05233028 | 1673.465 | 1506.871 | 1250.922 | 1245.232 | 2641.638 | 2497.225 | 1142.655 | 1127.293 | 3506.922 | 3386.181 | 2121.715 | 1967 | 1859.457 | 1875.707
62.07833028 | 1647.667 | 1538.863 | 1270.027 | 1291.802 | 2712.386 | 2474.469 | 1160.183 | 1168.333 | 3547.958 | 3501.311 | 2081.545 | 2009.176 | 1896.768 | 1886.122
62.10433028 | 1678.346 | 1567.84 | 1335.52 | 1243.149 | 2784.352 | 2513.179 | 1183.84 | 1110.146 | 3469.973 | 3511.496 | 2112.013 | 1987.824 | 2026.872 | 1842.986
62.13033028 | 1747.776 | 1655.191 | 1381.771 | 1334.96 | 2759.758 | 2603.368 | 1196.237 | 1141.479 | 3602.085 | 3617.725 | 2050.811 | 2098.962 | 2005.698 | 1816.703
62.15633028 | 1857.837 | 1621.734 | 1524.897 | 1289.458 | 2866.739 | 2701.562 | 1210.206 | 1172.971 | 3696.659 | 3667.854 | 2187.358 | 2029.605 | 2081.444 | 1823.579
62.18233028 | 1904.115 | 1706.46 | 1601.818 | 1301.33 | 2949.268 | 2708.746 | 1238.723 | 1144.239 | 3952.953 | 3641.043 | 2190.651 | 2084.364 | 2065.631 | 1849.311
62.20833028 | 1948.108 | 1753.023 | 1759.873 | 1338.962 | 3034.452 | 2788.567 | 1255.321 | 1183.635 | 3967.541 | 3705.246 | 2321.14 | 2125.229 | 2153.063 | 1878.023
62.23433028 | 2007.391 | 1722.937 | 1851.311 | 1333.672 | 3194.902 | 2940.926 | 1259.568 | 1189.728 | 4140.237 | 3930.189 | 2349.944 | 2108.264 | 2215.631 | 1949.071
62.26033028 | 1969.138 | 1731.578 | 2007.654 | 1351.674 | 3234 | 2933.652 | 1336.632 | 1176.389 | 4197.193 | 3988.548 | 2445.532 | 2126.77 | 2356.817 | 1871.016
62.28633028 | 1965.462 | 1761.453 | 2010.793 | 1368.698 | 3187.387 | 2887.378 | 1410.198 | 1119.51 | 4405.318 | 4005.811 | 2534.367 | 2118.717 | 2382.01 | 1873.566
62.31233028 | 1999.169 | 1793.889 | 1929.612 | 1429.321 | 3127.747 | 2873.983 | 1404.128 | 1159.567 | 4423.747 | 3873.732 | 2444.392 | 2179.617 | 2359.899 | 1915.431
62.33833028 | 1975.507 | 1708.963 | 1831.082 | 1357.94 | 3200.827 | 2845.461 | 1366.484 | 1184.699 | 4487.896 | 3913.85 | 2363.598 | 2104.241 | 2220.771 | 1853.059
62.36433028 | 1873.672 | 1696.828 | 1872.563 | 1331.406 | 3250.828 | 2866.844 | 1380.969 | 1145.141 | 4581.094 | 3963.563 | 2433.188 | 2093.031 | 2241.828 | 1854.438
62.39033028 | 1900.405 | 1680.093 | 1770.221 | 1381.538 | 3191.35 | 2867.858 | 1434.192 | 1198.823 | 4359.41 | 3900.004 | 2387.932 | 2121.285 | 2221.084 | 1908.916
62.41633028 | 1908.709 | 1702.439 | 1703.422 | 1412.147 | 3126.701 | 2905.443 | 1428.135 | 1199.277 | 4368.178 | 4027.339 | 2414.733 | 2139.718 | 2286.886 | 1951.723
62.44233028 | 1941.049 | 1727.683 | 1748.846 | 1365.564 | 3144.117 | 2853.653 | 1439.434 | 1231.277 | 4318.105 | 4019.244 | 2404.588 | 2146.818 | 2244.607 | 1952.84
62.46833028 | 1898.646 | 1760.787 | 1648.041 | 1323.854 | 3166.336 | 2752.753 | 1423.686 | 1173.974 | 4340.438 | 3911.5 | 2359.739 | 2156.336 | 2265.796 | 1916.35
62.49433028 | 1856.566 | 1642.895 | 1614.543 | 1363.618 | 3086.459 | 2814.813 | 1463.673 | 1183.455 | 4347.142 | 3886.587 | 2328.881 | 2218.205 | 2237.643 | 1940.347
62.52033028 | 1860.472 | 1622.141 | 1509.277 | 1321.89 | 3085.116 | 2812.786 | 1473.503 | 1167.233 | 4234.749 | 3987.502 | 2388.484 | 2209.233 | 2176.209 | 1962.049
62.54633028 | 1837.408 | 1627.702 | 1419.424 | 1382.759 | 2961.372 | 2831.56 | 1468.33 | 1157.314 | 4107.204 | 3842.503 | 2367.142 | 2140.136 | 2169.969 | 1962.67
62.57233028 | 1826.275 | 1634.1 | 1382.35 | 1384.46 | 2965.325 | 2840.21 | 1427.08 | 1168.86 | 4073.24 | 3829.84 | 2383.23 | 2105.485 | 2189.755 | 1965.93
62.59833028 | 1818.969 | 1653.901 | 1347.487 | 1311.974 | 2996.614 | 2746.915 | 1428.223 | 1152.358 | 4008.267 | 3788.205 | 2342.783 | 2124.223 | 2192.484 | 1951.873
62.62433028 | 1791.135 | 1627.337 | 1287.634 | 1323.744 | 2923.404 | 2694.554 | 1396.539 | 1195.623 | 4003.393 | 3758.784 | 2289.581 | 2132.554 | 2101.079 | 1966.501
62.65033028 | 1778.625 | 1599.872 | 1282.258 | 1306.61 | 2818.976 | 2687.623 | 1406.638 | 1202.616 | 3949.473 | 3752.119 | 2286.503 | 2101.239 | 2087.514 | 2006.885
62.67633028 | 1727.314 | 1665.145 | 1271.003 | 1295.306 | 2750.465 | 2659.157 | 1431.077 | 1194.153 | 3909.077 | 3726.617 | 2276.233 | 2106.766 | 2172.761 | 1992.235
62.70233028 | 1719.215 | 1616.981 | 1246.919 | 1320.556 | 2758.032 | 2698.09 | 1428.157 | 1178.022 | 3885.574 | 3726.686 | 2256.103 | 2114.946 | 2158.121 | 2010.534
62.72833028 | 1728.45 | 1601.66 | 1227.9 | 1324.854 | 2744.036 | 2607.762 | 1410.709 | 1202.514 | 3869.595 | 3735.977 | 2197.195 | 2088.968 | 2118.832 | 1983.195
62.75433028 | 1750.935 | 1633.757 | 1198.506 | 1308.875 | 2723 | 2599.291 | 1386.361 | 1228.586 | 3848.921 | 3760.251 | 2177.224 | 2068.145 | 2056.275 | 2038.173
62.78033028 | 1757.336 | 1614.853 | 1216.235 | 1352.806 | 2697.097 | 2659.181 | 1381.181 | 1247.995 | 3815.58 | 3736.858 | 2186.849 | 2020.829 | 2070.986 | 2083.58
62.80633028 | 1756.485 | 1591.515 | 1237.172 | 1388.737 | 2709.679 | 2664.131 | 1369.726 | 1259.737 | 3785.029 | 3727.234 | 2138.481 | 2026.902 | 2102.252 | 2021.35
62.83233028 | 1765.779 | 1555.544 | 1251.673 | 1358.656 | 2661.194 | 2618.871 | 1332.434 | 1254.11 | 3821.464 | 3719.769 | 2157.022 | 2015.984 | 2062.877 | 2054.583
62.85833028 | 1823.677 | 1595.865 | 1288.472 | 1348.009 | 2652.673 | 2608.747 | 1308.179 | 1259.188 | 3865.367 | 3645.777 | 2188.445 | 2028.76 | 2070.205 | 2071.153
62.88433028 | 1798.721 | 1623.811 | 1289.778 | 1395.515 | 2632.368 | 2666.907 | 1326.973 | 1273.503 | 3866.32 | 3667.599 | 2168.353 | 2047.778 | 2066.988 | 2052.47
62.91033028 | 1737 | 1658.809 | 1272.948 | 1375.399 | 2639.491 | 2662.758 | 1314.966 | 1276.844 | 3810.347 | 3689.653 | 2157.896 | 1974.665 | 2029.954 | 2064.474
62.93633028 | 1771.578 | 1653.231 | 1322.06 | 1354.836 | 2648.068 | 2615.001 | 1281.839 | 1303.933 | 3700.07 | 3582.716 | 2089.941 | 1985.962 | 2037.547 | 2058.839
62.96233028 | 1777.173 | 1667.826 | 1357.864 | 1371.395 | 2597.408 | 2598.482 | 1314.456 | 1297.075 | 3602.519 | 3602.578 | 2053.308 | 2000.964 | 2023.63 | 2022.112
62.98833028 | 1769.857 | 1670.481 | 1360.895 | 1441.406 | 2597.94 | 2531.992 | 1301.872 | 1294.759 | 3627.023 | 3664.188 | 2077.504 | 1962.962 | 1959.263 | 1998.444
63.01433028 | 1794.35 | 1654.632 | 1331.231 | 1543.371 | 2667.762 | 2496.638 | 1313.276 | 1326.514 | 3630.21 | 3619.061 | 2050.739 | 1990.857 | 1956.097 | 2011.35
63.04033028 | 1776.657 | 1710.288 | 1307.391 | 1562.712 | 2646.772 | 2523.283 | 1327.026 | 1363.159 | 3585.056 | 3613.245 | 2003.944 | 1974.983 | 2011.914 | 2027.957
63.06633028 | 1770.125 | 1706.603 | 1352.058 | 1522.082 | 2523.079 | 2537.058 | 1291.058 | 1388.14 | 3615.796 | 3643.528 | 1965.74 | 1970.65 | 1989.819 | 2053.994
63.09233028 | 1783.782 | 1662.302 | 1340.759 | 1438.997 | 2517.85 | 2548.13 | 1315.37 | 1377.761 | 3632.022 | 3685.023 | 1962.892 | 1971.258 | 1953.892 | 2019.779
63.11833028 | 1770.874 | 1658.07 | 1330.817 | 1403.292 | 2582.264 | 2526.854 | 1296.902 | 1373.154 | 3633.98 | 3654.812 | 2024.537 | 1930.952 | 1942.736 | 1977.419
63.14433028 | 1756.956 | 1656.399 | 1353.279 | 1441.962 | 2596.981 | 2518.437 | 1279.861 | 1348.576 | 3596.247 | 3579.437 | 2045.431 | 1958.791 | 1906.62 | 1990.266
63.17033028 | 1725.221 | 1642.8 | 1315.075 | 1424.614 | 2589.046 | 2521.987 | 1267.807 | 1308.698 | 3555.28 | 3572.745 | 1988.929 | 1949.673 | 1885.673 | 1993.937
63.19633028 | 1715.841 | 1693.244 | 1279.745 | 1410.855 | 2612.496 | 2497.237 | 1251.756 | 1263.831 | 3564.087 | 3598.85 | 1974.754 | 1940.344 | 1854.251 | 1963.977
63.22233028 | 1708.7 | 1641.852 | 1281.091 | 1432.678 | 2608.511 | 2498.508 | 1240.073 | 1264.104 | 3584.58 | 3580.634 | 1993.918 | 1965.268 | 1860.883 | 1901.325
63.24833028 | 1676.719 | 1585.075 | 1262.328 | 1379.734 | 2574.725 | 2541.134 | 1170.782 | 1286.102 | 3593.251 | 3516.732 | 1956.755 | 1959.558 | 1874.352 | 1940.188
63.27433028 | 1677.516 | 1609.871 | 1189.419 | 1360.097 | 2526.806 | 2535.29 | 1171.161 | 1319.548 | 3603.129 | 3536.549 | 1930.29 | 1942.065 | 1857.29 | 1970.226
63.30033028 | 1635.273 | 1607.749 | 1185.412 | 1293.667 | 2493.144 | 2529.397 | 1192.66 | 1296.116 | 3579.933 | 3540.462 | 1989.176 | 1919.481 | 1821.789 | 1917.563
63.32633028 | 1570.009 | 1501.102 | 1173.965 | 1269.265 | 2419.278 | 2522.393 | 1151.199 | 1214.288 | 3531.968 | 3589.625 | 1972.407 | 1945.96 | 1815.739 | 1849.677
63.35233028 | 1529.797 | 1507.645 | 1139.931 | 1271.931 | 2479.077 | 2605.134 | 1170.635 | 1197.784 | 3607.072 | 3496.208 | 1985.36 | 1916.846 | 1801.722 | 1882.887
63.37833028 | 1589.497 | 1526.075 | 1173.403 | 1274.484 | 2491.704 | 2580.296 | 1130.493 | 1171.85 | 3589.545 | 3496.887 | 1966.86 | 1903.403 | 1830 | 1979.704
63.40433028 | 1582.777 | 1524.076 | 1200.389 | 1253.851 | 2485.087 | 2579.151 | 1127.587 | 1133.663 | 3568.187 | 3526.863 | 1942.349 | 1934.438 | 1816.838 | 1914.027
63.43033028 | 1523.481 | 1479.724 | 1145.518 | 1237.206 | 2520.292 | 2541.811 | 1128.365 | 1142.499 | 3585.225 | 3519.085 | 2001.931 | 1903.569 | 1795.258 | 1825.102
63.45633028 | 1576.059 | 1501.588 | 1143.058 | 1240.565 | 2558.6 | 2497.365 | 1065.741 | 1151.836 | 3539.306 | 3535.93 | 2008.412 | 1904.2 | 1816.07 | 1833.577
63.48233028 | 1559 | 1536.844 | 1156.305 | 1203.384 | 2543 | 2427.845 | 1113.693 | 1125.077 | 3479.152 | 3503.846 | 2008.385 | 1897.001 | 1842.923 | 1834.619
63.50833028 | 1537.857 | 1492.294 | 1106.507 | 1185.125 | 2533.702 | 2446.393 | 1123.555 | 1124.125 | 3440.191 | 3527.82 | 2029.103 | 1927.044 | 1829.217 | 1908.132
63.53433028 | 1477.061 | 1518.227 | 1140.318 | 1223.681 | 2518.894 | 2558.106 | 1090.455 | 1132.743 | 3486.757 | 3581.88 | 2030.061 | 1886.516 | 1843.817 | 1853.334
63.56033028 | 1456.115 | 1486.77 | 1156.837 | 1245.825 | 2489.003 | 2560.758 | 1055.891 | 1105.006 | 3554.141 | 3487.217 | 1954.61 | 1840.734 | 1921.691 | 1816.997
63.58633028 | 1501.215 | 1480.999 | 1172 | 1215.165 | 2494.763 | 2510.772 | 1079.401 | 1130.464 | 3480.163 | 3480.669 | 1968.422 | 1893.34 | 1819.411 | 1806.948
63.61233028 | 1566.804 | 1509.413 | 1156.514 | 1235.613 | 2499.262 | 2591.643 | 1125.55 | 1109.642 | 3570.323 | 3515.935 | 1996.384 | 1897.516 | 1890.547 | 1829.97
63.63833028 | 1523.022 | 1402.139 | 1125.65 | 1257.665 | 2569.248 | 2527.233 | 1141.335 | 1051.766 | 3568.065 | 3524.146 | 1941.737 | 1894.036 | 1863.314 | 1865.058
63.66433028 | 1522.577 | 1438.946 | 1173.195 | 1283.47 | 2547.127 | 2445.057 | 1106.477 | 1049.289 | 3549.816 | 3539.123 | 1936.517 | 1866.372 | 1853.678 | 1836.95
63.69033028 | 1556.85 | 1433.062 | 1182.496 | 1239.985 | 2481.078 | 2476.528 | 1110.283 | 1067.338 | 3570.922 | 3439.953 | 1930.172 | 1832.165 | 1909.968 | 1823.087
63.71633028 | 1581.31 | 1500.953 | 1153.989 | 1200.805 | 2521.818 | 2442.358 | 1132.197 | 1080.253 | 3560.323 | 3427.186 | 2012.171 | 1874.405 | 1894.882 | 1821.529
63.74233028 | 1576.409 | 1468.544 | 1183.17 | 1226.757 | 2584.71 | 2495.093 | 1168.405 | 1061.282 | 3582.147 | 3483.193 | 1963.656 | 1934.529 | 1831.687 | 1826.583
63.76833028 | 1554.496 | 1493.517 | 1189.071 | 1257.22 | 2588.05 | 2541.397 | 1128.091 | 1033.056 | 3508.424 | 3426.864 | 1937.424 | 1877.759 | 1901.626 | 1829.964
63.79433028 | 1618.094 | 1538.491 | 1147.491 | 1238.643 | 2560.943 | 2514.703 | 1180.133 | 1105.699 | 3600.586 | 3500.548 | 2028.831 | 1905.905 | 1791.224 | 1857.546
63.82033028 | 1644.289 | 1511.446 | 1149.221 | 1214.685 | 2562.498 | 2412.66 | 1149.149 | 1077.685 | 3560.31 | 3481.242 | 1996.391 | 1906.625 | 1867.97 | 1893.396
63.84633028 | 1654.041 | 1439.451 | 1182.442 | 1239.196 | 2545.598 | 2517.348 | 1181.494 | 1096.626 | 3489.677 | 3470.541 | 1997.778 | 1814.688 | 1903.376 | 1911.363
63.87233028 | 1606.589 | 1539.196 | 1171.598 | 1195.533 | 2523.131 | 2573.859 | 1182.337 | 1022.196 | 3435.355 | 3599.476 | 2040.841 | 1842.225 | 1918.093 | 1924.748
63.89833028 | 1614.553 | 1490.491 | 1227.786 | 1247.788 | 2540.382 | 2496.468 | 1199.851 | 1056.192 | 3478.98 | 3524.96 | 2041.043 | 1939.084 | 1915.746 | 1932.51
63.92433028 | 1633.412 | 1534.412 | 1205.786 | 1246.599 | 2511.358 | 2480.888 | 1205.257 | 1075.513 | 3534.193 | 3593.578 | 2050.754 | 1920.872 | 1959.583 | 1924.417
63.95033028 | 1753.605 | 1519.557 | 1260.585 | 1182.068 | 2512.818 | 2485.362 | 1247.357 | 1144.995 | 3531.78 | 3565.681 | 2074.516 | 1979.934 | 1948.995 | 1931.648
63.97633028 | 1675.96 | 1610.404 | 1312.509 | 1229.436 | 2654.812 | 2553.776 | 1275.245 | 1092.907 | 3598.867 | 3591.485 | 2093.138 | 1966.238 | 1913.594 | 1949.412
64.00233028 | 1724.48 | 1611.791 | 1360.679 | 1281.152 | 2794.364 | 2500.212 | 1306.788 | 1101.646 | 3652.848 | 3503.152 | 2199.318 | 1973.136 | 2054.824 | 1866.811
64.02833028 | 1757.622 | 1658.901 | 1325.042 | 1311.622 | 2625.849 | 2558.205 | 1254.557 | 1060.682 | 3628.836 | 3529.946 | 2161.743 | 2014.205 | 2080.337 | 2001.072
64.05433028 | 1726.106 | 1653.082 | 1558.56 | 1278.854 | 2697.894 | 2550.195 | 1319.902 | 1087.325 | 3702.976 | 3472.796 | 2228.659 | 2011.74 | 2029.268 | 1900.927
64.08033028 | 1712.866 | 1603.398 | 1719.147 | 1258.034 | 2711.055 | 2538.422 | 1383.021 | 1111.477 | 3554.373 | 3545.737 | 2093.459 | 2051.414 | 2031.046 | 1896.44
64.10633028 | 1670.497 | 1611.897 | 1750.262 | 1276.262 | 2765.863 | 2499.714 | 1425.376 | 1121.036 | 3614.185 | 3586.565 | 1990.445 | 1954.087 | 2010.885 | 1969.26
64.13233028 | 1745.969 | 1658.511 | 1848.139 | 1361.193 | 2867.778 | 2537.134 | 1528.176 | 1175.776 | 3736.045 | 3551.315 | 2085.048 | 1985.281 | 1898.426 | 1944.091
64.15833028 | 1773.717 | 1573.741 | 2077.516 | 1375.822 | 2823.913 | 2550.673 | 1598.874 | 1188.846 | 3719.558 | 3505.618 | 2014.56 | 2033.668 | 2043.817 | 1910.319
64.18433028 | 1711.637 | 1607.876 | 2204.628 | 1296.836 | 2962.808 | 2471.066 | 1695.703 | 1204.005 | 3692.956 | 3439.527 | 2163.061 | 1969.323 | 1982.602 | 1843.663
64.21033028 | 1724.937 | 1629.06 | 2270.332 | 1317.06 | 3125.117 | 2547.272 | 1783.894 | 1181.435 | 3716.149 | 3405.674 | 2258.967 | 1954.614 | 1972.073 | 1927.815
64.23633028 | 1660.317 | 1629.962 | 2346.18 | 1317.942 | 3062.083 | 2621.579 | 1747.201 | 1227.001 | 3718.604 | 3460.539 | 2189.585 | 2006.82 | 1941.82 | 1792.04
64.26233028 | 1773.447 | 1579.332 | 2353.744 | 1266.131 | 2968.955 | 2648.955 | 1707.879 | 1178.281 | 3601.754 | 3486.578 | 2022.201 | 1997.397 | 1932.236 | 1794.221
64.28833028 | 1719.001 | 1611.993 | 2230.001 | 1279 | 3062.992 | 2546.006 | 1695.985 | 1205.999 | 3676.002 | 3444.997 | 2042 | 1938.005 | 1857.009 | 1816.005
64.31433028 | 1729.892 | 1555.558 | 2235.941 | 1277.02 | 3001.607 | 2589.569 | 1574.205 | 1202.039 | 3693.824 | 3423.216 | 2043.98 | 1977.608 | 1929.285 | 1852.638
64.34033028 | 1714.315 | 1580.487 | 2164.439 | 1338.758 | 2841.214 | 2442.958 | 1493.597 | 1289.245 | 3659.69 | 3371.045 | 2148.89 | 1958.394 | 1833.932 | 1866.724
64.36633028 | 1693.622 | 1655.718 | 2055.29 | 1307.008 | 2926.303 | 2568.087 | 1557.984 | 1214.342 | 3638.622 | 3447.629 | 1962.75 | 2112.287 | 1860.14 | 1838.86
64.39233028 | 1796.727 | 1593.651 | 1986.69 | 1325.209 | 2838.719 | 2510.532 | 1491.809 | 1254.259 | 3515.064 | 3504.745 | 2037.677 | 2022.877 | 1874.446 | 1809.187
64.41833028 | 1766.781 | 1537.771 | 1966.891 | 1376.377 | 2810.287 | 2502.297 | 1518.466 | 1276.911 | 3446.316 | 3444.266 | 2126.546 | 1975.276 | 1886.406 | 1834.614
64.44433028 | 1713.267 | 1676.089 | 1873.822 | 1382.762 | 2741.277 | 2488.832 | 1550.099 | 1292.109 | 3492.851 | 3512.485 | 2059.515 | 2080.228 | 1879.475 | 1941.346
64.47033028 | 1816.096 | 1695.237 | 1780.517 | 1384.861 | 2682.09 | 2488 | 1460.794 | 1355.355 | 3415.032 | 3402.528 | 2014.051 | 2046.051 | 1930.187 | 1879.13
64.49633028 | 1805.585 | 1742.958 | 1646.016 | 1405.256 | 2672.476 | 2420.785 | 1430.981 | 1413.403 | 3560.003 | 3494.361 | 2092.026 | 2088.117 | 1911.902 | 1947.66
64.52233028 | 1822.217 | 1753.376 | 1607.675 | 1456.185 | 2606.421 | 2526.121 | 1306.039 | 1446.236 | 3480.096 | 3447.44 | 2080.783 | 2098.376 | 1925.484 | 1980.414
64.54833028 | 1945.622 | 1879.226 | 1618.514 | 1602.442 | 2534.234 | 2586.55 | 1313.82 | 1542.694 | 3440.369 | 3520.379 | 2005.126 | 2126.027 | 1941.414 | 1961.378
64.57433028 | 1964.346 | 1878.744 | 1678.805 | 1713.335 | 2536.801 | 2489.537 | 1321.346 | 1548.545 | 3486.895 | 3462.176 | 2009.474 | 2053.267 | 1894.887 | 2036.515
64.60033028 | 1965 | 1945.723 | 1732.696 | 1715.308 | 2616.414 | 2446.163 | 1412.749 | 1608.793 | 3466.568 | 3428.449 | 2085.89 | 2082.767 | 2005.3 | 2004.59
64.62633028 | 2098.284 | 2063.892 | 1717.222 | 1839.444 | 2559.923 | 2512.562 | 1451.134 | 1718.923 | 3548.371 | 3458.974 | 1954.876 | 2118.49 | 2000.093 | 2037.33
64.65233028 | 2223.929 | 2077.416 | 1793.232 | 1948.427 | 2506.078 | 2457.548 | 1484.281 | 1724.527 | 3474.017 | 3416.633 | 2066.627 | 2141.085 | 2058.146 | 2118.787
64.67833028 | 2196.733 | 2029.328 | 1743.004 | 2094.95 | 2545.821 | 2558.519 | 1469.42 | 1820.899 | 3523.847 | 3486.468 | 2033.517 | 2194.226 | 2034.8 | 2239.965
64.70433028 | 2105.704 | 2021.841 | 1656.277 | 1936.264 | 2510.249 | 2562.014 | 1540.04 | 1792.566 | 3464.325 | 3416.704 | 2016.428 | 2194.586 | 2026.476 | 2204.311
64.73033028 | 2045.102 | 2033.64 | 1686.067 | 1896.18 | 2575.167 | 2514.102 | 1603.055 | 1734.113 | 3327.114 | 3496.616 | 1971.765 | 2060.8 | 2067.572 | 2213.955
64.75633028 | 2089.399 | 1958.777 | 1620.241 | 1824.349 | 2522.635 | 2475.425 | 1580.961 | 1709.213 | 3316.787 | 3540.646 | 1987.646 | 2132.583 | 1998.777 | 2116.952
64.78233028 | 2070.159 | 1916.84 | 1617.797 | 1817.928 | 2605.392 | 2546.914 | 1582.928 | 1559.1 | 3362.203 | 3597.943 | 2026.276 | 2157.246 | 2012.841 | 2035.753
64.80833028 | 1914.689 | 1917.413 | 1649.059 | 1820.802 | 2603.95 | 2554.578 | 1550.528 | 1642.045 | 3537.146 | 3521.815 | 1944.212 | 2094.667 | 2098.565 | 2059.679
64.83433028 | 1900.169 | 1924.542 | 1565.74 | 1744.991 | 2586.124 | 2509.245 | 1450.948 | 1664.666 | 3403.813 | 3541.171 | 1954.462 | 2133.631 | 2116.416 | 2100.67
64.86033028 | 1916.946 | 1839.998 | 1480.235 | 1749.237 | 2525.926 | 2513.637 | 1462.183 | 1576.216 | 3402.565 | 3475.38 | 2024.765 | 2148 | 2024.525 | 2045.671
64.88633028 | 1881.404 | 1788.983 | 1483.842 | 1663.37 | 2480.667 | 2511.053 | 1529.122 | 1592.139 | 3395.702 | 3524.244 | 2013.439 | 2180.42 | 2011.351 | 2039.579
64.91233028 | 1805.231 | 1784.048 | 1422.945 | 1562.087 | 2548.961 | 2531.098 | 1497.233 | 1561.329 | 3408.288 | 3442.893 | 1973.758 | 2102.371 | 2091.199 | 1988.137
64.93833028 | 1749.653 | 1651.884 | 1423.058 | 1529.223 | 2524.868 | 2596.661 | 1448.909 | 1503.628 | 3406.479 | 3464.397 | 1978.289 | 2024.611 | 2065.363 | 2058.992
64.96433028 | 1704.603 | 1658.466 | 1343.911 | 1440.653 | 2540.17 | 2494.288 | 1414.251 | 1456.346 | 3418.101 | 3388.49 | 2006.007 | 2094.089 | 2063.843 | 2090.226
64.99033028 | 1687.874 | 1646.711 | 1305.946 | 1413.929 | 2508.531 | 2520.829 | 1411.126 | 1388.619 | 3368.815 | 3401.398 | 2022.054 | 2061.761 | 2074.858 | 2112.234
65.01633028 | 1689.612 | 1615.053 | 1348.505 | 1395.498 | 2560.174 | 2584.282 | 1321.268 | 1385.335 | 3376.447 | 3433.168 | 2007.665 | 2075.115 | 2250.352 | 2183.563
65.04233028 | 1671.766 | 1636.208 | 1319.695 | 1389.425 | 2603.809 | 2566.943 | 1337.291 | 1312.214 | 3392.699 | 3450.398 | 1954.695 | 2052.669 | 2309.876 | 2247.893
65.06833028 | 1627.472 | 1613.58 | 1264.472 | 1345.043 | 2562.53 | 2501.316 | 1277.217 | 1304.586 | 3463.138 | 3421.985 | 2012.568 | 2018.331 | 2382.865 | 2327.221
65.09433028 | 1614.77 | 1582.379 | 1282.934 | 1307.302 | 2605.021 | 2576.647 | 1270.009 | 1314.307 | 3536.322 | 3396.227 | 2063.006 | 2004.46 | 2434.391 | 2376.854
65.12033028 | 1596.204 | 1547.695 | 1273.426 | 1294.222 | 2635.73 | 2538.769 | 1289.509 | 1310.587 | 3435.178 | 3350.726 | 2036.187 | 2072.309 | 2459.383 | 2348.774
65.14633028 | 1556.729 | 1571.325 | 1295.635 | 1283.928 | 2592.602 | 2454.584 | 1279.546 | 1296.219 | 3405.235 | 3395.906 | 2008.564 | 2023.604 | 2441.438 | 2326.964
65.17233028 | 1561.883 | 1561.164 | 1264.943 | 1298.558 | 2511.351 | 2511.532 | 1239.199 | 1250.234 | 3412.035 | 3436.279 | 1980.466 | 2027.08 | 2360.735 | 2328.977
65.19833028 | 1603.989 | 1535.249 | 1279.518 | 1334.114 | 2521.476 | 2516.093 | 1208.943 | 1208.456 | 3313.685 | 3395.954 | 1962.472 | 2013.093 | 2276.384 | 2303.58
65.22433028 | 1596.569 | 1583.006 | 1268.497 | 1338.356 | 2569.36 | 2499.572 | 1195.571 | 1206.644 | 3360.081 | 3420.862 | 1951.928 | 1999.786 | 2265.43 | 2199.634
65.25033028 | 1599.458 | 1576.286 | 1228.212 | 1327.303 | 2597.293 | 2511.128 | 1203.394 | 1210.734 | 3421.596 | 3510.667 | 1987.879 | 1974.515 | 2326.539 | 2159.495
65.27633028 | 1599.654 | 1521.354 | 1230.577 | 1345.808 | 2597.523 | 2493.946 | 1191.308 | 1195.669 | 3387.369 | 3429.238 | 1982.338 | 1938.061 | 2282.854 | 2136.338
65.30233028 | 1562.729 | 1539.016 | 1215.474 | 1341.218 | 2536.59 | 2530.892 | 1160.992 | 1223.176 | 3334.568 | 3417.476 | 1920.24 | 1941.942 | 2203.05 | 2183.995
65.32833028 | 1581.004 | 1574.461 | 1252.481 | 1334.223 | 2507.032 | 2494.231 | 1175.542 | 1227.903 | 3375.72 | 3467.668 | 1908.287 | 1917.616 | 2153.251 | 2158.644
65.35433028 | 1641.005 | 1585.56 | 1281.66 | 1370.225 | 2562.025 | 2454.34 | 1188.254 | 1242.106 | 3428.053 | 3500.919 | 1857.889 | 1940.685 | 2062.023 | 2080.588
65.38033028 | 1666.167 | 1575.165 | 1272.166 | 1327.66 | 2573.081 | 2472.585 | 1159.331 | 1275.168 | 3381.578 | 3482.413 | 1825.918 | 1921.245 | 2014.334 | 2060.5
65.40633028 | 1645.782 | 1595.247 | 1264.559 | 1310.82 | 2546.251 | 2470.384 | 1154.19 | 1272.237 | 3413.683 | 3463.308 | 1834.72 | 1940.626 | 2024.602 | 2032.033
65.43233028 | 1684.1 | 1680.681 | 1295.249 | 1337.508 | 2497.298 | 2449.166 | 1187.669 | 1265.945 | 3411.209 | 3390.231 | 1851.779 | 1947.624 | 2009.022 | 2027.597
65.45833028 | 1733.751 | 1729.446 | 1320.446 | 1403.559 | 2442.855 | 2441.107 | 1200.464 | 1243.533 | 3403.432 | 3303.426 | 1899.985 | 1887.783 | 2002.519 | 1978.887
65.48433028 | 1738.913 | 1667.018 | 1352.622 | 1485.535 | 2508.186 | 2502.351 | 1182.951 | 1285.526 | 3410.796 | 3330.389 | 1900.184 | 1959.41 | 1959.892 | 1927.456
65.51033028 | 1755.615 | 1710.013 | 1383.736 | 1504.527 | 2549.71 | 2461.19 | 1181.608 | 1382.304 | 3362.041 | 3385.946 | 1876.534 | 2014.244 | 1947.425 | 1961.696
65.53633028 | 1768.905 | 1763.14 | 1395.382 | 1543.052 | 2529.191 | 2441.243 | 1177.427 | 1373.329 | 3398.91 | 3390.094 | 1871.761 | 1954.902 | 1937.854 | 2010.335
65.56233028 | 1761.861 | 1778.656 | 1325.396 | 1613.294 | 2490.857 | 2474.415 | 1200.434 | 1417.369 | 3407.148 | 3335.232 | 1876.251 | 1957.947 | 1978.493 | 2011.068
65.58833028 | 1741.376 | 1773.135 | 1255.024 | 1585.559 | 2477.713 | 2482.729 | 1226.448 | 1469.759 | 3327.239 | 3326.785 | 1879.96 | 1954.207 | 2050.016 | 2010.616
65.61433028 | 1699.813 | 1732.447 | 1227.366 | 1515.189 | 2511.905 | 2435.898 | 1185.414 | 1442.965 | 3299.447 | 3298.263 | 1898.716 | 1920.47 | 2004.073 | 1966.697
65.64033028 | 1683.168 | 1700.203 | 1238.123 | 1458.33 | 2488.045 | 2427.752 | 1211.005 | 1460.525 | 3338.376 | 3309.983 | 1906.538 | 1945.272 | 1935.633 | 1937.503
65.66633028 | 1671.236 | 1630.648 | 1227.039 | 1420.217 | 2451.155 | 2485.824 | 1267.938 | 1446.597 | 3399.186 | 3430.414 | 1879.041 | 1957.618 | 1923.536 | 1961.938
65.69233028 | 1637.642 | 1655.505 | 1208.182 | 1399.534 | 2441.499 | 2466.214 | 1205.603 | 1399.606 | 3376.782 | 3448.855 | 1827.604 | 1988.646 | 1919.535 | 1929.32
65.71833028 | 1646.63 | 1708.914 | 1193.93 | 1397.627 | 2434.909 | 2430.283 | 1182.17 | 1391.179 | 3341.811 | 3368.744 | 1857.339 | 1992.651 | 1918.995 | 1931.99
65.74433028 | 1653.888 | 1652.441 | 1144.113 | 1416.443 | 2468.447 | 2432.781 | 1194.664 | 1383.665 | 3374.667 | 3310 | 1901.441 | 1938.778 | 1894.33 | 1975.112
65.77033028 | 1609.796 | 1607.78 | 1141.063 | 1388.743 | 2496.398 | 2446.759 | 1183.419 | 1369.387 | 3336.503 | 3348.461 | 1876.764 | 1929.702 | 1848.387 | 1989.649
65.79633028 | 1583.794 | 1574.509 | 1100.643 | 1364.412 | 2490.191 | 2402.945 | 1183.085 | 1372.631 | 3318.888 | 3390.301 | 1901.618 | 1968.928 | 1845.261 | 1989.781
65.82233028 | 1575.997 | 1500.264 | 1112.244 | 1340.194 | 2465.017 | 2411.829 | 1120.706 | 1326.676 | 3351.703 | 3385.512 | 1858.656 | 1989.746 | 1821.365 | 1953.459
65.84833028 | 1523.665 | 1514.717 | 1118.857 | 1300.427 | 2402.714 | 2406.523 | 1103.738 | 1297.478 | 3322.477 | 3375.928 | 1828.904 | 1929.358 | 1821.31 | 1884.831
65.87433028 | 1474.498 | 1532.011 | 1080.196 | 1246.103 | 2394.369 | 2408.451 | 1098.764 | 1315.416 | 3331.21 | 3370.159 | 1837.533 | 1939.128 | 1817.626 | 1843.344
65.90033028 | 1474.933 | 1477.707 | 1013.464 | 1240.929 | 2420.712 | 2404.828 | 1092.607 | 1254.97 | 3299.589 | 3358.447 | 1857.837 | 1915.916 | 1804.473 | 1866.168
65.92633028 | 1471.499 | 1493.999 | 1035.501 | 1240.374 | 2459.625 | 2386.001 | 1062.124 | 1197.875 | 3252.5 | 3309.499 | 1851.626 | 1920.626 | 1841.751 | 1873.999
65.95233028 | 1466.494 | 1474.365 | 1027.95 | 1209.317 | 2440.999 | 2434.366 | 1039.365 | 1182.856 | 3222.506 | 3282.223 | 1850.189 | 1942.333 | 1844.634 | 1848.381
65.97833028 | 1493.875 | 1451.558 | 1005.359 | 1213.507 | 2395.672 | 2461.148 | 1011.231 | 1164.972 | 3186.955 | 3250.275 | 1779.193 | 1905.558 | 1810.038 | 1856
66.00433028 | 1436.857 | 1419.358 | 1072.238 | 1220.713 | 2396.358 | 2386.629 | 981.0963 | 1191.263 | 3211.535 | 3225.598 | 1751.906 | 1870.596 | 1807.88 | 1839.428
66.03033028 | 1441.743 | 1446.042 | 1028.772 | 1155.701 | 2391.521 | 2316.473 | 991.8141 | 1217.629 | 3204.779 | 3356.371 | 1831.401 | 1851.802 | 1793.731 | 1817.725
66.05633028 | 1456.587 | 1421.602 | 984.8902 | 1167.651 | 2376.517 | 2377.318 | 949.85 | 1215.739 | 3283.327 | 3362.817 | 1818.856 | 1813.334 | 1768.466 | 1837.976
66.08233028 | 1454.56 | 1361.245 | 1047.214 | 1165.214 | 2450.732 | 2408.893 | 996.6788 | 1174.902 | 3345.338 | 3326.338 | 1746.946 | 1880.411 | 1723.425 | 1869.971
66.10833028 | 1460.943 | 1377.333 | 1028.916 | 1147.833 | 2459.778 | 2409.333 | 1009.611 | 1055.417 | 3286.361 | 3280.195 | 1754.5 | 1885.888 | 1815.138 | 1907.499
66.13433028 | 1399.695 | 1329.939 | 1000.678 | 1116.357 | 2466.461 | 2403.956 | 1007.157 | 1090.565 | 3262.791 | 3300.869 | 1783.556 | 1845.226 | 1788.921 | 1844.409
66.16033028 | 1416.142 | 1370 | 1006 | 1071 | 2466.142 | 2389.285 | 1002.286 | 1084.286 | 3219.428 | 3320.286 | 1835.857 | 1855 | 1816.571 | 1852.715
66.18633028 | 1341.722 | 1400.311 | 1041.071 | 1042.788 | 2425.272 | 2355.409 | 997.0037 | 1092.518 | 3165.1 | 3319.31 | 1845.936 | 1880.899 | 1780.722 | 1870.932
66.21233028 | 1384.334 | 1397.572 | 1030.421 | 1108.242 | 2456.833 | 2411.393 | 970.1549 | 1075.099 | 3225.687 | 3357.246 | 1800.23 | 1856.734 | 1770.424 | 1860.849
66.23833028 | 1452.399 | 1402.5 | 1060.97 | 1138.423 | 2445.708 | 2416.72 | 994.3392 | 1053.958 | 3268.232 | 3399.351 | 1810.196 | 1849.089 | 1720.042 | 1866.506
66.26433028 | 1467.802 | 1348.857 | 1023.54 | 1156.31 | 2488.976 | 2430.222 | 968.3413 | 1087.135 | 3286.421 | 3287.984 | 1787.746 | 1841.056 | 1814.325 | 1833.048
66.29033028 | 1456.583 | 1377.653 | 1015.292 | 1135.083 | 2440.097 | 2457.028 | 1030.653 | 1099.32 | 3349 | 3274.236 | 1904.084 | 1860.056 | 1806.375 | 1824.236
66.31633028 | 1447.702 | 1373.5 | 1013 | 1101.869 | 2417.155 | 2372.095 | 983.7142 | 1069.357 | 3348.548 | 3248.047 | 1802.072 | 1808.559 | 1828.809 | 1828.845
66.34233028 | 1430.621 | 1339.919 | 1021.002 | 1097.135 | 2426.708 | 2378.732 | 995.8114 | 1071.621 | 3335.97 | 3357.625 | 1758.137 | 1829.054 | 1831.323 | 1841.567
66.36833028 | 1417.667 | 1328.159 | 1034.731 | 1100.603 | 2508.381 | 2395.223 | 1013.841 | 1071.46 | 3319.11 | 3384.302 | 1787.921 | 1819.111 | 1811.603 | 1840.206
66.39433028 | 1394.911 | 1313.91 | 984.8389 | 1124.429 | 2489.304 | 2334.982 | 1037.518 | 1098.697 | 3381.876 | 3286.983 | 1776.09 | 1800.536 | 1797.607 | 1841.786
66.42033028 | 1383.241 | 1364.08 | 1009.81 | 1112.592 | 2436.293 | 2379.897 | 996.4532 | 1075.135 | 3294.769 | 3243.949 | 1690.991 | 1770.746 | 1841 | 1847.051
66.44633028 | 1430.052 | 1311.713 | 971.5945 | 1097.122 | 2497.879 | 2364.825 | 932.2937 | 1060.29 | 3358.575 | 3247.537 | 1796.645 | 1779.474 | 1848.946 | 1855.823
66.47233028 | 1397.998 | 1360.334 | 1022.333 | 1116.668 | 2466.001 | 2369.667 | 944.8321 | 1035.499 | 3273.665 | 3300 | 1795.166 | 1806.5 | 1882.667 | 1856.333
66.49833028 | 1476.543 | 1305.746 | 1018.499 | 1027.508 | 2420.828 | 2341.792 | 1011.148 | 1061.574 | 3373.881 | 3267.806 | 1854.559 | 1810.709 | 1863.492 | 1853.753
66.52433028 | 1393.726 | 1306.928 | 960.6787 | 1053.479 | 2407.094 | 2417.321 | 945.5234 | 1029.643 | 3370.347 | 3265.983 | 1783.751 | 1783.164 | 1833.117 | 1814.57
66.55033028 | 1435.213 | 1354.095 | 955.0533 | 1117.513 | 2480.102 | 2419.525 | 954.7753 | 1029.806 | 3281.965 | 3324.548 | 1741.498 | 1721.483 | 1735.958 | 1864.912
66.57633028 | 1483.191 | 1363.158 | 971.555 | 1059.429 | 2424.762 | 2388.301 | 887.682 | 943.7762 | 3242.648 | 3324.699 | 1807.271 | 1696.936 | 1752.919 | 1792.461
66.60233028 | 1451.733 | 1372.265 | 997.9897 | 1031.394 | 2422.509 | 2406.318 | 908.5524 | 1012.99 | 3349.955 | 3298.723 | 1761.117 | 1731.959 | 1815.828 | 1776.405
66.62833028 | 1408.251 | 1330.928 | 1013.107 | 1054.965 | 2375.748 | 2379.998 | 882.0699 | 1022.216 | 3245.285 | 3275.821 | 1762 | 1791.679 | 1734.069 | 1786.893
66.65433028 | 1387.109 | 1343.112 | 1014.875 | 1035.667 | 2453.598 | 2441.781 | 946.0543 | 978.8599 | 3261.735 | 3293.236 | 1763.944 | 1784.918 | 1813.918 | 1781.723
66.68033028 | 1472.796 | 1305.516 | 1019.073 | 1017.142 | 2420.254 | 2328.513 | 992.3018 | 1017.542 | 3315.087 | 3311.033 | 1783.309 | 1750.753 | 1773.644 | 1744.793
66.70633028 | 1386.536 | 1293.945 | 982.3318 | 1051.624 | 2411.128 | 2426.376 | 976.878 | 954.0223 | 3319.713 | 3275.823 | 1792.127 | 1793.558 | 1744.823 | 1775.47
66.73233028 | 1381.944 | 1337.561 | 1030.156 | 1067.494 | 2516.898 | 2409.427 | 885.7316 | 1001.393 | 3350.716 | 3230.72 | 1736.562 | 1833.707 | 1701.473 | 1795.023
66.75833028 | 1391.895 | 1294.026 | 980.1629 | 1019.46 | 2472.447 | 2438.227 | 961.8371 | 993.8626 | 3171.313 | 3297.15 | 1772.345 | 1798.78 | 1788.872 | 1821.39
66.78433028 | 1341 | 1358.43 | 1033.332 | 1028.142 | 2448.951 | 2360.19 | 909.9524 | 1005.383 | 3245.093 | 3312.336 | 1774.288 | 1745.905 | 1755.285 | 1793.906
66.81033028 | 1342.733 | 1330.653 | 1058.531 | 1050.586 | 2485.665 | 2360.912 | 913.5196 | 955.5235 | 3305.945 | 3239.979 | 1703.352 | 1746.335 | 1780.096 | 1772.301
66.83633028 | 1388.359 | 1422.752 | 1020.778 | 1040.527 | 2425.417 | 2282.943 | 1026.919 | 1018.086 | 3279.888 | 3266.054 | 1787.585 | 1805.806 | 1758.886 | 1779.417
66.86233028 | 1436.178 | 1379.053 | 1013.143 | 1058.555 | 2405.713 | 2317.408 | 953.6793 | 951.6058 | 3308.149 | 3302.84 | 1738.766 | 1799.303 | 1824.252 | 1759.624
66.88833028 | 1445.874 | 1381.984 | 1021.466 | 1034.276 | 2445.426 | 2394.771 | 936.0395 | 984.2103 | 3151.482 | 3294.308 | 1781.371 | 1815.866 | 1783.687 | 1793.961
66.91433028 | 1430.032 | 1380.004 | 1079.88 | 1068.929 | 2498.891 | 2366.059 | 940.9899 | 885.2026 | 3211.876 | 3332.921 | 1827.905 | 1799.034 | 1869.824 | 1789.01
66.94033028 | 1315.386 | 1333.562 | 964.3979 | 1073.94 | 2456.514 | 2400.582 | 919.2629 | 988.7455 | 3227.809 | 3281.621 | 1855.665 | 1850.379 | 1870.988 | 1788.012
66.96633028 | 1388.338 | 1277.247 | 996.2564 | 1060.306 | 2416.875 | 2386.328 | 963.0158 | 920.5528 | 3302.338 | 3307.41 | 1809.05 | 1721.887 | 1822.094 | 1837.885
66.99233028 | 1393.873 | 1301.173 | 948.5896 | 1016.431 | 2445.046 | 2461.52 | 957.2225 | 1009.043 | 3265.272 | 3313.809 | 1793.477 | 1807.107 | 1740.639 | 1723.783
67.01833028 | 1393.042 | 1217.671 | 1000.664 | 1005.417 | 2398.086 | 2338.465 | 977.124 | 970.7937 | 3433.616 | 3351.373 | 1891.703 | 1841.623 | 1806.997 | 1770.789
67.04433028 | 1344.633 | 1375.222 | 1019.122 | 1129.236 | 2410.225 | 2290.324 | 1001.709 | 930.1171 | 3251.327 | 3200.314 | 1856.169 | 1930.249 | 1803.361 | 1738.859
67.07033028 | 1405.814 | 1345.524 | 1021.877 | 1001.803 | 2375.339 | 2412.813 | 1061.183 | 927.0616 | 3344.228 | 3243.614 | 1848.369 | 1813.941 | 1816.138 | 1737.938
67.09633028 | 1412.786 | 1374.57 | 976.5026 | 993.9285 | 2512.278 | 2271.509 | 1009.289 | 955.7841 | 3232.15 | 3254.428 | 1820.144 | 1870.996 | 1687.936 | 1767.713
67.12233028 | 1414.837 | 1288.815 | 1047.406 | 948.0702 | 2582.709 | 2361.046 | 994.8954 | 971.7789 | 3280.872 | 3377.173 | 1927.313 | 1833.745 | 1842.429 | 1731.419
67.14833028 | 1382.288 | 1375.502 | 1077.626 | 1027.598 | 2478.959 | 2318.206 | 1015.808 | 979.3607 | 3315.986 | 3314.397 | 1871.575 | 1876.342 | 1771.585 | 1746.173
67.17433028 | 1352.037 | 1419.153 | 1101.57 | 1032.405 | 2438.341 | 2298.62 | 1063.836 | 1015.95 | 3292.936 | 3188.365 | 1892.861 | 1824.379 | 1716.265 | 1785.748
67.20033028 | 1351.666 | 1376.781 | 1154.663 | 1071.997 | 2614.543 | 2400.104 | 989.8942 | 947.116 | 3420.658 | 3251.439 | 1767.12 | 1879.329 | 1814.993 | 1784.667
67.22633028 | 1408.25 | 1349.027 | 1225.16 | 1079.637 | 2458.582 | 2367.297 | 1031.856 | 928.332 | 3417.664 | 3256.605 | 1842.406 | 1808.777 | 1756.809 | 1799.82
67.25233028 | 1386.455 | 1290.385 | 1263.545 | 1041.765 | 2492.222 | 2288.874 | 1121.554 | 993.0428 | 3409.786 | 3294.235 | 1867.166 | 1842.318 | 1730.489 | 1800.262
67.27833028 | 1369.114 | 1334.403 | 1366.792 | 1072.081 | 2508.732 | 2409.437 | 1114.242 | 966.0603 | 3355.738 | 3281.96 | 1865.564 | 1854.154 | 1771.812 | 1814.604
67.30433028 | 1437.479 | 1326.866 | 1428.004 | 1113.664 | 2554.155 | 2377.504 | 1120.341 | 931.1292 | 3368.228 | 3332.496 | 1911.703 | 1907.647 | 1777.302 | 1734.633
67.33033028 | 1408.039 | 1339.106 | 1603.004 | 1111.608 | 2574.588 | 2335.271 | 1223.545 | 1009.083 | 3363.608 | 3315.145 | 1920.839 | 1861.612 | 1788.749 | 1693.145
67.35633028 | 1464.685 | 1400.051 | 1750.272 | 1040.339 | 2630.904 | 2418.564 | 1247.146 | 933.7775 | 3433.319 | 3217.948 | 1909.39 | 1814.511 | 1782.707 | 1723.66
67.38233028 | 1409.992 | 1416.097 | 1902.642 | 1045.665 | 2769.822 | 2545.977 | 1311.092 | 991.2017 | 3467.665 | 3276.021 | 1867.67 | 1816.013 | 1773.626 | 1810.479
67.40833028 | 1373.954 | 1387.05 | 1950.427 | 1026.526 | 2837.663 | 2458.296 | 1388.947 | 1058.995 | 3455.002 | 3401.466 | 1904.329 | 1765.386 | 1768.762 | 1796.431
67.43433028 | 1412.974 | 1408.783 | 2066.134 | 1047.384 | 2877.382 | 2513.552 | 1498.344 | 1031.823 | 3444.604 | 3390.222 | 1896.611 | 1853.741 | 1847.153 | 1836.972
67.46033028 | 1432.686 | 1408.104 | 2145.324 | 1069.792 | 2987.649 | 2582.956 | 1497.522 | 1029.106 | 3507.748 | 3426.797 | 1842.255 | 1892.423 | 1805.411 | 1770.829
67.48633028 | 1427.983 | 1451.222 | 2089.608 | 1100.509 | 3059.442 | 2627.967 | 1357.674 | 992.7955 | 3610.765 | 3422.627 | 1867.984 | 1898.339 | 1879.443 | 1778.848
67.51233028 | 1419.072 | 1396.261 | 2013.038 | 1031.794 | 3065.072 | 2583.117 | 1390.818 | 963.5257 | 3628.842 | 3484.969 | 1953.667 | 1801.24 | 1835.721 | 1775.454
67.53833028 | 1460.311 | 1405.634 | 2066.665 | 1053.071 | 2933.827 | 2538.886 | 1311.701 | 975.4763 | 3574.571 | 3494.362 | 1913.693 | 1901.933 | 1837.035 | 1840.386
67.56433028 | 1399.758 | 1388.003 | 1987.761 | 1064 | 2906.499 | 2513.502 | 1253.003 | 1013.246 | 3588.747 | 3458.004 | 1937.495 | 1930.251 | 1882.996 | 1884.498
67.59033028 | 1446.039 | 1441.9 | 1954 | 1049.68 | 2846.62 | 2523.54 | 1215.14 | 953.7005 | 3514.641 | 3449.96 | 1959.4 | 1948.94 | 1921.16 | 1853.52
67.61633028 | 1541.817 | 1494.663 | 1940.129 | 1039.889 | 2929.861 | 2640.701 | 1310.861 | 956.7428 | 3566.768 | 3580.953 | 2049.609 | 1970.871 | 1886.196 | 1854.601
67.64233028 | 1637.134 | 1543.448 | 1860.104 | 1037.28 | 2937.313 | 2589.101 | 1284.466 | 968.4403 | 3656.052 | 3669.328 | 2063.996 | 2034.332 | 1885.123 | 1864.321
67.66833028 | 1650.506 | 1582.858 | 1725.886 | 1026.347 | 2904.403 | 2621.892 | 1177.324 | 983.9148 | 3607.977 | 3762.415 | 2121.631 | 2161.404 | 1935.034 | 1881.625
67.69433028 | 1650.602 | 1651.826 | 1594.761 | 1081.526 | 2909.306 | 2687.817 | 1152.404 | 971.7921 | 3653.933 | 3738.676 | 2282.459 | 2229.211 | 2107.067 | 1956.63
67.72033028 | 1694.423 | 1723.256 | 1548.025 | 1060.054 | 2962.636 | 2745.423 | 1124.933 | 974.3557 | 3761.252 | 3703.954 | 2375.21 | 2373.934 | 2105.342 | 2059.871
67.74633028 | 1639.51 | 1696.368 | 1481.398 | 1045.124 | 2886.014 | 2723.172 | 1105.556 | 951.1011 | 3848.756 | 3569.032 | 2314.108 | 2415.628 | 2045.06 | 2017.469
67.77233028 | 1607.012 | 1571.408 | 1361.477 | 1043.306 | 2721.985 | 2673.155 | 1100.318 | 942.6938 | 3914.232 | 3567.007 | 2259.895 | 2250.094 | 2053.798 | 1953.167
67.79833028 | 1565.06 | 1540.158 | 1296.521 | 1050.909 | 2667.303 | 2646.109 | 1042.187 | 976.7096 | 3724.585 | 3570.236 | 2165.12 | 2091.744 | 1989.029 | 1922.485
67.82433028 | 1539.096 | 1522.02 | 1219.629 | 1052.747 | 2616.294 | 2606.164 | 1013.651 | 993.6507 | 3606.589 | 3617.515 | 2068.944 | 2059.76 | 1863.458 | 1854.136
67.85033028 | 1539.563 | 1470.476 | 1196.175 | 997.8159 | 2679.63 | 2604.019 | 977.476 | 987.5923 | 3616.379 | 3614.117 | 2022.418 | 2060.515 | 1841.349 | 1857.883
67.87633028 | 1515.766 | 1444.322 | 1167.042 | 980.617 | 2668.546 | 2576.411 | 1017.562 | 998.5095 | 3668.529 | 3577.598 | 2054.898 | 2073.771 | 1934.487 | 1922.79
67.90233028 | 1563.714 | 1452.798 | 1117.437 | 1045.125 | 2659.942 | 2612.746 | 1020.712 | 968.5025 | 3658.607 | 3583.523 | 2119.739 | 2163.721 | 1965.477 | 1949
67.92833028 | 1581.226 | 1492.994 | 1109.776 | 1056.782 | 2611.622 | 2607.063 | 963.1177 | 971.2732 | 3619.892 | 3610.719 | 2172.106 | 2198.947 | 1929.727 | 1892.177
67.95433028 | 1555.978 | 1521.213 | 1043.269 | 1038.394 | 2621.092 | 2526.903 | 1007.523 | 981.3881 | 3698.561 | 3576.919 | 2114.865 | 2076.395 | 1941.852 | 1872.229
67.98033028 | 1558.641 | 1504.127 | 1031.061 | 1022.403 | 2669.779 | 2527.652 | 1080.785 | 1024.293 | 3662.823 | 3612.028 | 2069.138 | 2038.834 | 1968.094 | 1888.912
68.00633028 | 1592.737 | 1477.375 | 1031.007 | 1009.513 | 2638.151 | 2547.188 | 1044.782 | 1030.263 | 3557.476 | 3579.695 | 2108.037 | 2074.3 | 1913.132 | 1861.613
68.03233028 | 1638.852 | 1504.993 | 1002.145 | 1018.998 | 2638.851 | 2560.711 | 999.8582 | 1002.43 | 3646.691 | 3643.405 | 2118.574 | 2086.713 | 1909.992 | 1882.42
68.05833028 | 1659 | 1517.404 | 1005.789 | 985.3341 | 2686.701 | 2635.192 | 1019.579 | 1060.56 | 3696.825 | 3762.192 | 2222.647 | 2120.754 | 1950.666 | 1954.859
68.08433028 | 1703.118 | 1577.691 | 1061.324 | 998.8751 | 2773.831 | 2635.573 | 1057.853 | 1054.75 | 3749.721 | 3847.868 | 2360.427 | 2217.897 | 2001.463 | 1989.86
68.11033028 | 1764.994 | 1649.539 | 1065.966 | 990.4268 | 2851.745 | 2613.246 | 1093.496 | 1027.413 | 3830.539 | 3873.006 | 2407.123 | 2279.625 | 2074.45 | 2022.244
68.13633028 | 1791.253 | 1673.227 | 1045.443 | 1002.036 | 2855.051 | 2642.949 | 1082.355 | 1036.089 | 3908.985 | 3814.849 | 2416.127 | 2398.489 | 2154.846 | 2078.366
68.16233028 | 1753.264 | 1645.394 | 1037.392 | 1027.175 | 2793.003 | 2566.745 | 1069.999 | 1003.915 | 4016.519 | 3820.041 | 2408.609 | 2389.312 | 2137.526 | 2063.22
68.18833028 | 1665.869 | 1583.387 | 1054.707 | 1031.518 | 2735.182 | 2584.821 | 1072.811 | 1012.754 | 4029.781 | 3730.661 | 2326.815 | 2207.186 | 2049.734 | 2080.808
68.21433028 | 1638.573 | 1582.591 | 1041.342 | 1043.465 | 2742.576 | 2652.896 | 1067.509 | 1030.45 | 3900.632 | 3662.182 | 2234.416 | 2146.052 | 2032.554 | 2068.755
68.24033028 | 1685.057 | 1611.919 | 992.6048 | 1035.476 | 2738.895 | 2645.661 | 1075.903 | 1015.032 | 3836.928 | 3696.242 | 2223.315 | 2154.097 | 2050.935 | 1990.21
68.26633028 | 1748.187 | 1690.748 | 1014.921 | 1014.345 | 2649.892 | 2683.871 | 1075.252 | 1000.95 | 3888.907 | 3678.108 | 2311.158 | 2249.705 | 2080.065 | 1956.755
68.29233028 | 1745.4 | 1767.167 | 1031.365 | 1018.798 | 2652.758 | 2707.193 | 1075.081 | 1034.265 | 3900.335 | 3690.107 | 2412.828 | 2435.479 | 2106.056 | 2008.174
68.31833028 | 1691.681 | 1721.48 | 1035.336 | 1032.513 | 2700.186 | 2664.934 | 1018.296 | 1042.094 | 3897.697 | 3673.724 | 2425.757 | 2473.396 | 2073.11 | 2095.084
68.34433028 | 1661.649 | 1629.489 | 1038.197 | 1015.975 | 2626.272 | 2572.82 | 965.1602 | 975.1713 | 3824.213 | 3641.331 | 2333.595 | 2331.168 | 2032.834 | 2083.815
68.37033028 | 1588.344 | 1541.287 | 1011.673 | 1048.982 | 2541.864 | 2496.71 | 997.7502 | 948.0381 | 3733.981 | 3563.189 | 2109.379 | 2183.537 | 1997.153 | 1994.439
68.39633028 | 1539.107 | 1493.703 | 990.9742 | 1023.328 | 2500.378 | 2511.348 | 974.2993 | 941.0268 | 3655.546 | 3412.192 | 1967.864 | 2010.224 | 1910.733 | 1931.782
68.42233028 | 1551.198 | 1460.736 | 961.7752 | 965.7016 | 2531.322 | 2494.434 | 951.3217 | 953.0271 | 3529.946 | 3358.535 | 1984.085 | 1868.209 | 1872.814 | 1927.512
68.44833028 | 1534.448 | 1424.601 | 970.027 | 971.7218 | 2555.413 | 2400.467 | 972.5246 | 999.0675 | 3532.341 | 3369.839 | 1935.982 | 1930.256 | 1896.986 | 1845.17
68.47433028 | 1503.505 | 1449.703 | 998.858 | 963.3529 | 2491.981 | 2424.492 | 973.429 | 1032.089 | 3540.426 | 3350.4 | 1902.353 | 1962.426 | 1870.492 | 1821.963
68.50033028 | 1462.364 | 1505.988 | 990.7934 | 1005.069 | 2405.64 | 2438.486 | 961.1497 | 1009.356 | 3424.813 | 3325.028 | 1888.696 | 1932.818 | 1807.907 | 1860.178
68.52633028 | 1393.338 | 1492.308 | 982.8815 | 1021.359 | 2425.507 | 2475.415 | 934.6795 | 1001.899 | 3319.632 | 3308.534 | 1817.062 | 1899.768 | 1762.015 | 1842.478
68.55233028 | 1341.067 | 1388.746 | 996.8991 | 1006.882 | 2458.745 | 2441.983 | 938.6271 | 988.1016 | 3323.594 | 3228.644 | 1778.747 | 1818.271 | 1804.254 | 1812.491
68.57833028 | 1371.066 | 1367.134 | 954.4518 | 970.5406 | 2444.373 | 2425.223 | 952.8809 | 1013.873 | 3276.764 | 3205.941 | 1709.629 | 1802.2 | 1808.424 | 1787.416
68.60433028 | 1371.053 | 1310.408 | 975.7103 | 970.0576 | 2377.771 | 2405.357 | 970.1744 | 1030.408 | 3258.18 | 3169.646 | 1718.471 | 1794.885 | 1716.285 | 1764.771
68.63033028 | 1338.264 | 1292.695 | 960.5932 | 989.4776 | 2380.74 | 2419.1 | 946.1086 | 1009.264 | 3267.816 | 3158 | 1695.895 | 1827.067 | 1674.39 | 1806.167
68.65633028 | 1385.653 | 1314.668 | 900.6508 | 1047.332 | 2317.657 | 2382 | 912.0087 | 1009.008 | 3224.004 | 3190.652 | 1653.662 | 1804.689 | 1748.988 | 1777.008
68.68233028 | 1427.544 | 1302.888 | 979.0512 | 1037.191 | 2378.779 | 2387.879 | 892.4257 | 976.2326 | 3189.837 | 3244.039 | 1698.537 | 1699.212 | 1782.251 | 1770.093
68.70833028 | 1370.946 | 1281.107 | 987.3466 | 1017.667 | 2399.08 | 2365.606 | 947.9202 | 1009.007 | 3159.447 | 3212.107 | 1742.287 | 1724.794 | 1709.16 | 1807.186
68.73433028 | 1330.944 | 1304.837 | 954.8976 | 1015.894 | 2382.025 | 2321.453 | 964.6713 | 1033.231 | 3215.85 | 3204.585 | 1701.885 | 1802.291 | 1643.192 | 1770.778
68.76033028 | 1341.174 | 1388.717 | 945.7397 | 960.8817 | 2417.728 | 2356.858 | 940.8923 | 974.142 | 3294.835 | 3235.207 | 1678.544 | 1760.336 | 1689.001 | 1789.097
68.78633028 | 1344.851 | 1345.942 | 976.5521 | 1020.344 | 2406.895 | 2312.612 | 984.0901 | 1001.941 | 3195.15 | 3261.612 | 1719.493 | 1718.104 | 1748.896 | 1737.209
68.81233028 | 1344.264 | 1285.598 | 969.044 | 1002.916 | 2452.399 | 2343.878 | 953.4527 | 970.1689 | 3186.594 | 3260.588 | 1705.662 | 1743.314 | 1739.557 | 1734.155
68.83833028 | 1337.264 | 1330.956 | 935.1647 | 1022.241 | 2467.869 | 2441.902 | 932.2206 | 980.5705 | 3275.638 | 3274.484 | 1726 | 1770.726 | 1749.527 | 1772.605
68.86433028 | 1345.868 | 1359.005 | 953.6445 | 1053.117 | 2429.685 | 2388.33 | 897.8118 | 1038 | 3228.69 | 3221.269 | 1721.685 | 1760.822 | 1736.026 | 1754.497
68.89033028 | 1365.342 | 1415.341 | 981.2684 | 1010.416 | 2420.414 | 2385.953 | 955.8296 | 1036.049 | 3268.439 | 3225.976 | 1726.559 | 1759.636 | 1686.879 | 1762.516
68.91633028 | 1359.615 | 1418.389 | 977.8302 | 974.2073 | 2429.596 | 2329.298 | 953.2527 | 1030.936 | 3265.472 | 3223.385 | 1766.495 | 1723.932 | 1686.207 | 1676.773
68.94233028 | 1387.634 | 1361.536 | 976.2404 | 1017.055 | 2434.185 | 2321.623 | 977.4481 | 1042.289 | 3249.595 | 3217.322 | 1719.896 | 1753.366 | 1746.53 | 1786.613
68.96833028 | 1406.869 | 1337.584 | 1008.195 | 997.0682 | 2464.287 | 2310.922 | 969.7931 | 1070.358 | 3301.367 | 3240.516 | 1730.922 | 1725.353 | 1787.71 | 1740.837
68.99433028 | 1366.843 | 1307.136 | 1086.178 | 1011.387 | 2469.231 | 2390.435 | 939.6754 | 1052.073 | 3253.775 | 3185.539 | 1733.659 | 1758.272 | 1796.424 | 1815.052
69.02033028 | 1404.064 | 1404.726 | 1045.36 | 1015.994 | 2487.745 | 2543.095 | 956.914 | 1007.873 | 3252.108 | 3246.503 | 1640.325 | 1795.818 | 1764.943 | 1759.491
69.04633028 | 1380.826 | 1379.81 | 1055.24 | 1045.737 | 2393.876 | 2363.765 | 962.9166 | 1080.71 | 3260.944 | 3234.765 | 1675.497 | 1742.346 | 1768.207 | 1797.285
69.07233028 | 1436.418 | 1371.373 | 1060.918 | 1057.198 | 2439.384 | 2372.512 | 941.4071 | 1084.07 | 3250.675 | 3223.976 | 1670.814 | 1764.779 | 1739.674 | 1778.803
69.09833028 | 1411.81 | 1466.372 | 1001.139 | 1098.961 | 2414.169 | 2353.203 | 971.4415 | 1128.81 | 3277.459 | 3141.649 | 1720.848 | 1754.065 | 1713.225 | 1813.139
69.12433028 | 1429.811 | 1399.212 | 1024.83 | 1114.618 | 2365.849 | 2344.41 | 985.8073 | 1143.874 | 3226.681 | 3270.508 | 1727.985 | 1739.975 | 1754.227 | 1811.324
69.15033028 | 1485.956 | 1464.119 | 1092.975 | 1113.082 | 2445.126 | 2374.434 | 949.2455 | 1165.151 | 3207.635 | 3229.214 | 1790.61 | 1804.918 | 1753.038 | 1750.679
69.17633028 | 1528.958 | 1442.895 | 1079.114 | 1095.452 | 2355.931 | 2369.455 | 994.2274 | 1105.446 | 3184.417 | 3199.042 | 1731.164 | 1828.206 | 1768.844 | 1806.177
69.20233028 | 1500.129 | 1383.367 | 1065.377 | 1168.126 | 2290.972 | 2320.875 | 976.4903 | 1129.382 | 3263.021 | 3225.624 | 1676.612 | 1784.51 | 1742.269 | 1827.383
69.22833028 | 1469.89 | 1419.162 | 1047.796 | 1156.945 | 2429.63 | 2328.272 | 1023.494 | 1100.791 | 3178.442 | 3224.6 | 1730.221 | 1749.8 | 1668.97 | 1791.332
69.25433028 | 1402.287 | 1406.365 | 1005.458 | 1121.464 | 2459.669 | 2390.53 | 1030.486 | 1129.58 | 3271.293 | 3180.481 | 1675.271 | 1827.227 | 1784.757 | 1814.691
69.28033028 | 1483.727 | 1414.198 | 1051.145 | 1145.392 | 2355.124 | 2377.145 | 991.0495 | 1117.731 | 3179.715 | 3162.232 | 1651.62 | 1774.959 | 1719.103 | 1790.723
69.30633028 | 1430.469 | 1378.34 | 1044.277 | 1091.404 | 2439.361 | 2361.339 | 981.7446 | 1039.851 | 3188.321 | 3193.085 | 1650.383 | 1748.469 | 1688.895 | 1751.532
69.33233028 | 1502.406 | 1393.581 | 1051.382 | 1086.278 | 2412.88 | 2285.919 | 977.4208 | 1049.752 | 3308.195 | 3199.189 | 1677.354 | 1764.773 | 1757.886 | 1769.579
69.35833028 | 1531.021 | 1526.469 | 973.5251 | 1098.344 | 2435.478 | 2368.976 | 959.3056 | 1057.237 | 3284.172 | 3256.668 | 1693.151 | 1649.184 | 1693.303 | 1784.43
69.38433028 | 1513.955 | 1392.823 | 1022.838 | 1047.605 | 2428.775 | 2346.698 | 975.509 | 1035.211 | 3255.288 | 3167.827 | 1680.28 | 1792.232 | 1671.934 | 1722.321
69.41033028 | 1461.137 | 1439.092 | 1002.228 | 1074.455 | 2440.637 | 2454.821 | 933.4543 | 1087.001 | 3211.045 | 3199.045 | 1670.999 | 1745.409 | 1724.817 | 1779.727
69.43633028 | 1444.634 | 1397.722 | 987.2074 | 1063.036 | 2411.041 | 2327.734 | 945.2373 | 1023.893 | 3253.787 | 3200.639 | 1730.662 | 1755.065 | 1780.697 | 1798.125
69.46233028 | 1487.874 | 1364.152 | 1019.053 | 1061.671 | 2386.484 | 2403.356 | 1005.13 | 1021.819 | 3248.205 | 3218.281 | 1640.819 | 1782.413 | 1691.921 | 1880.441
69.48833028 | 1443.778 | 1407.373 | 982.248 | 973.7364 | 2442.577 | 2454.232 | 971.7807 | 1052.53 | 3254.794 | 3229.783 | 1672.063 | 1722.815 | 1727.83 | 1782.029
69.51433028 | 1367.425 | 1367.92 | 935.6032 | 1019.839 | 2416.08 | 2405.54 | 957.7759 | 1022.776 | 3179.195 | 3278.954 | 1675.862 | 1773.471 | 1779.391 | 1721.276
69.54033028 | 1440.691 | 1354.058 | 1039.561 | 992.117 | 2429.942 | 2326.334 | 919.1629 | 984.1629 | 3212.858 | 3271.033 | 1652.1 | 1682.384 | 1674.443 | 1768.799
69.56633028 | 1424.24 | 1321.465 | 1048.873 | 1009.746 | 2256.482 | 2320.085 | 950.5488 | 1016.535 | 3167.649 | 3254.24 | 1721.013 | 1787.491 | 1839.631 | 1823.225
69.59233028 | 1397.649 | 1448.853 | 1016.793 | 1050.991 | 2473.595 | 2316.096 | 998.8229 | 1049.207 | 3234.342 | 3248.144 | 1711.264 | 1754.841 | 1698.531 | 1772.273
69.61833028 | 1342.901 | 1288.737 | 1017.932 | 1026.883 | 2279.992 | 2291.849 | 966.188 | 1002.663 | 3188.663 | 3262.491 | 1662.697 | 1835.149 | 1731.71 | 1751.679
69.64433028 | 1487.288 | 1357.578 | 999.8335 | 991.5792 | 2336.105 | 2398.087 | 964.0439 | 1043.07 | 3270.184 | 3222.842 | 1684.903 | 1722.308 | 1661.29 | 1787.333
69.67033028 | 1410.733 | 1371.408 | 1010.355 | 1063.804 | 2356.978 | 2435.171 | 967.7848 | 994.8508 | 3292.924 | 3170.851 | 1654.775 | 1726.462 | 1731.804 | 1719.927
69.69633028 | 1391.019 | 1334.548 | 1009.127 | 1069.873 | 2389.834 | 2350.861 | 972.6814 | 1042.56 | 3269.656 | 3241.031 | 1712.923 | 1798.158 | 1697.612 | 1748.77
69.72233028 | 1355.724 | 1347.748 | 995.1045 | 981.0688 | 2409.601 | 2319.988 | 1025.803 | 989.4916 | 3330.993 | 3254.337 | 1748.496 | 1769.651 | 1663.504 | 1704.682
69.74833028 | 1370.412 | 1340.752 | 994 | 1035.402 | 2464.154 | 2374.82 | 1006.172 | 1026.24 | 3250.771 | 3186.267 | 1688.682 | 1736.757 | 1732.483 | 1677.172
69.77433028 | 1459.026 | 1331.841 | 992.187 | 1019.243 | 2468.093 | 2395.411 | 1016.691 | 980.1413 | 3249.346 | 3124.702 | 1751.896 | 1687.767 | 1712.711 | 1772.904
69.80033028 | 1396.272 | 1330.103 | 1016.208 | 1051.071 | 2395.375 | 2429.278 | 991.102 | 1064.66 | 3138.822 | 3235.558 | 1744.654 | 1717.071 | 1671.446 | 1714.858
69.82633028 | 1395.98 | 1387.634 | 1023.433 | 1052.34 | 2448.181 | 2301.772 | 993.3201 | 1004.066 | 3260.775 | 3262.3 | 1646.352 | 1724.547 | 1635.966 | 1675.08
69.85233028 | 1321.599 | 1338.888 | 1036.275 | 974.8455 | 2441.972 | 2344.619 | 968.5741 | 1029.193 | 3254.328 | 3233.314 | 1607.697 | 1789.003 | 1679.345 | 1776.211
69.87833028 | 1323.136 | 1292.859 | 1031.065 | 1050.683 | 2454.736 | 2450.952 | 981.4698 | 1038.334 | 3143.513 | 3281.877 | 1708.02 | 1751.191 | 1678.199 | 1711.251
69.90433028 | 1444.111 | 1359.837 | 1041.14 | 1045.148 | 2452.715 | 2418.013 | 1011.421 | 1019.291 | 3243.54 | 3238.585 | 1717.145 | 1726.005 | 1711.276 | 1686.146
69.93033028 | 1417.416 | 1327.11 | 1026.907 | 996.2626 | 2430.825 | 2438.798 | 1049.88 | 980.4265 | 3267.235 | 3186.804 | 1749.88 | 1738.246 | 1691.59 | 1705.175
69.95633028 | 1398.118 | 1375.083 | 1012.281 | 1048.269 | 2391.006 | 2402.147 | 1032.562 | 977.3483 | 3202.709 | 3180.674 | 1689.035 | 1731.792 | 1721.32 | 1691.422
69.98233028 | 1447.283 | 1352.087 | 1062.11 | 1000.446 | 2462.579 | 2440.32 | 975.8899 | 1001.16 | 3180.074 | 3151.223 | 1676 | 1741.58 | 1677.544 | 1736.801

## FTIR
| WA.FA.1 |  | WA.BA.1 |  | CC.FA.2 |  | CC.MA.2 |  | CC.FA.3 |  | CC.BA.3 |  | CC.BA.4
Wavenumber | original | carbonated | original | carbonated | original | carbonated | original | carbonated | original | carbonated | original | carbonated | original | carbonated
(cm-1) | T (%) | T (%) | T (%) | T (%) | T (%) | T (%) | T (%) | T (%) | T (%) | T (%) | T (%) | T (%) | T (%) | T (%)
4000 | 96.53 | 96.29 | 95.49 | 96.07 | 93.75 | 93.96 | 99.18 | 98.76 | 91.69 | 91.56 | 99.28 | 98.99 | 98.4 | 98.4
3999 | 96.52 | 96.29 | 95.49 | 96.07 | 93.74 | 93.95 | 99.18 | 98.76 | 91.69 | 91.56 | 99.28 | 98.99 | 98.4 | 98.4
3998 | 96.52 | 96.29 | 95.49 | 96.07 | 93.74 | 93.95 | 99.18 | 98.76 | 91.69 | 91.56 | 99.28 | 98.99 | 98.4 | 98.4
3997 | 96.52 | 96.29 | 95.49 | 96.06 | 93.74 | 93.95 | 99.18 | 98.75 | 91.69 | 91.55 | 99.28 | 98.98 | 98.41 | 98.41
3996 | 96.52 | 96.29 | 95.49 | 96.06 | 93.74 | 93.95 | 99.18 | 98.75 | 91.69 | 91.55 | 99.28 | 98.98 | 98.41 | 98.41
3995 | 96.52 | 96.29 | 95.49 | 96.05 | 93.73 | 93.94 | 99.18 | 98.75 | 91.69 | 91.55 | 99.28 | 98.98 | 98.41 | 98.42
3994 | 96.52 | 96.3 | 95.49 | 96.05 | 93.73 | 93.94 | 99.18 | 98.75 | 91.69 | 91.55 | 99.28 | 98.98 | 98.41 | 98.42
3993 | 96.52 | 96.3 | 95.49 | 96.05 | 93.74 | 93.95 | 99.17 | 98.76 | 91.7 | 91.55 | 99.27 | 98.98 | 98.41 | 98.42
3992 | 96.52 | 96.3 | 95.49 | 96.05 | 93.74 | 93.95 | 99.17 | 98.76 | 91.7 | 91.55 | 99.27 | 98.98 | 98.42 | 98.42
3991 | 96.52 | 96.3 | 95.49 | 96.06 | 93.74 | 93.95 | 99.17 | 98.76 | 91.69 | 91.55 | 99.27 | 98.98 | 98.42 | 98.42
3990 | 96.51 | 96.29 | 95.49 | 96.06 | 93.74 | 93.95 | 99.17 | 98.76 | 91.69 | 91.55 | 99.27 | 98.97 | 98.42 | 98.42
3989 | 96.51 | 96.29 | 95.49 | 96.06 | 93.74 | 93.95 | 99.17 | 98.76 | 91.69 | 91.55 | 99.27 | 98.97 | 98.42 | 98.42
3988 | 96.51 | 96.29 | 95.49 | 96.06 | 93.74 | 93.95 | 99.16 | 98.75 | 91.68 | 91.55 | 99.27 | 98.97 | 98.42 | 98.42
3987 | 96.51 | 96.29 | 95.49 | 96.06 | 93.74 | 93.95 | 99.16 | 98.75 | 91.68 | 91.55 | 99.27 | 98.96 | 98.41 | 98.42
3986 | 96.51 | 96.29 | 95.48 | 96.06 | 93.73 | 93.95 | 99.16 | 98.75 | 91.67 | 91.55 | 99.27 | 98.97 | 98.41 | 98.42
3985 | 96.51 | 96.29 | 95.48 | 96.05 | 93.73 | 93.94 | 99.16 | 98.74 | 91.67 | 91.55 | 99.27 | 98.97 | 98.4 | 98.42
3984 | 96.51 | 96.29 | 95.48 | 96.05 | 93.73 | 93.94 | 99.17 | 98.74 | 91.67 | 91.55 | 99.27 | 98.97 | 98.4 | 98.42
3983 | 96.51 | 96.29 | 95.48 | 96.05 | 93.73 | 93.94 | 99.17 | 98.75 | 91.67 | 91.55 | 99.27 | 98.97 | 98.4 | 98.41
3982 | 96.51 | 96.29 | 95.48 | 96.06 | 93.73 | 93.93 | 99.18 | 98.75 | 91.67 | 91.55 | 99.27 | 98.98 | 98.4 | 98.41
3981 | 96.51 | 96.29 | 95.49 | 96.06 | 93.73 | 93.93 | 99.18 | 98.75 | 91.68 | 91.55 | 99.27 | 98.98 | 98.4 | 98.4
3980 | 96.51 | 96.29 | 95.49 | 96.06 | 93.72 | 93.93 | 99.18 | 98.76 | 91.68 | 91.55 | 99.27 | 98.98 | 98.4 | 98.4
3979 | 96.51 | 96.29 | 95.49 | 96.06 | 93.72 | 93.93 | 99.18 | 98.76 | 91.68 | 91.54 | 99.26 | 98.98 | 98.4 | 98.41
3978 | 96.51 | 96.29 | 95.49 | 96.05 | 93.72 | 93.93 | 99.18 | 98.76 | 91.68 | 91.53 | 99.26 | 98.98 | 98.4 | 98.4
3977 | 96.51 | 96.29 | 95.48 | 96.05 | 93.71 | 93.93 | 99.18 | 98.76 | 91.68 | 91.53 | 99.26 | 98.98 | 98.4 | 98.4
3976 | 96.51 | 96.3 | 95.48 | 96.05 | 93.71 | 93.93 | 99.18 | 98.76 | 91.68 | 91.53 | 99.26 | 98.98 | 98.4 | 98.4
3975 | 96.51 | 96.3 | 95.48 | 96.05 | 93.71 | 93.93 | 99.18 | 98.76 | 91.68 | 91.53 | 99.26 | 98.98 | 98.4 | 98.4
3974 | 96.51 | 96.3 | 95.48 | 96.05 | 93.71 | 93.93 | 99.18 | 98.76 | 91.67 | 91.53 | 99.26 | 98.98 | 98.41 | 98.4
3973 | 96.51 | 96.3 | 95.48 | 96.05 | 93.7 | 93.93 | 99.18 | 98.76 | 91.67 | 91.53 | 99.26 | 98.98 | 98.41 | 98.41
3972 | 96.51 | 96.3 | 95.48 | 96.04 | 93.7 | 93.92 | 99.17 | 98.75 | 91.67 | 91.53 | 99.26 | 98.98 | 98.41 | 98.41
3971 | 96.51 | 96.3 | 95.48 | 96.04 | 93.7 | 93.92 | 99.17 | 98.75 | 91.67 | 91.53 | 99.26 | 98.99 | 98.41 | 98.41
3970 | 96.5 | 96.29 | 95.47 | 96.04 | 93.7 | 93.92 | 99.17 | 98.75 | 91.67 | 91.53 | 99.26 | 98.99 | 98.41 | 98.41
3969 | 96.5 | 96.29 | 95.47 | 96.03 | 93.69 | 93.92 | 99.17 | 98.76 | 91.67 | 91.53 | 99.26 | 98.99 | 98.41 | 98.41
3968 | 96.5 | 96.28 | 95.47 | 96.03 | 93.69 | 93.92 | 99.17 | 98.76 | 91.66 | 91.53 | 99.26 | 98.98 | 98.4 | 98.41
3967 | 96.5 | 96.28 | 95.47 | 96.03 | 93.7 | 93.92 | 99.17 | 98.76 | 91.66 | 91.53 | 99.27 | 98.98 | 98.4 | 98.41
3966 | 96.5 | 96.29 | 95.47 | 96.03 | 93.7 | 93.92 | 99.17 | 98.76 | 91.66 | 91.53 | 99.27 | 98.98 | 98.41 | 98.41
3965 | 96.5 | 96.29 | 95.47 | 96.04 | 93.7 | 93.92 | 99.17 | 98.75 | 91.66 | 91.53 | 99.27 | 98.98 | 98.41 | 98.41
3964 | 96.5 | 96.29 | 95.47 | 96.04 | 93.7 | 93.91 | 99.17 | 98.75 | 91.66 | 91.52 | 99.26 | 98.98 | 98.41 | 98.41
3963 | 96.5 | 96.3 | 95.47 | 96.04 | 93.69 | 93.91 | 99.17 | 98.75 | 91.67 | 91.52 | 99.26 | 98.98 | 98.42 | 98.41
3962 | 96.5 | 96.29 | 95.47 | 96.03 | 93.69 | 93.9 | 99.17 | 98.75 | 91.67 | 91.52 | 99.25 | 98.98 | 98.42 | 98.41
3961 | 96.5 | 96.29 | 95.46 | 96.03 | 93.69 | 93.9 | 99.16 | 98.75 | 91.67 | 91.52 | 99.24 | 98.98 | 98.42 | 98.41
3960 | 96.5 | 96.29 | 95.46 | 96.03 | 93.69 | 93.9 | 99.16 | 98.75 | 91.67 | 91.52 | 99.24 | 98.97 | 98.41 | 98.4
3959 | 96.5 | 96.29 | 95.46 | 96.03 | 93.69 | 93.91 | 99.16 | 98.75 | 91.67 | 91.52 | 99.24 | 98.97 | 98.41 | 98.4
3958 | 96.5 | 96.29 | 95.46 | 96.03 | 93.69 | 93.91 | 99.17 | 98.75 | 91.67 | 91.52 | 99.25 | 98.97 | 98.41 | 98.4
3957 | 96.5 | 96.29 | 95.47 | 96.03 | 93.69 | 93.92 | 99.17 | 98.75 | 91.66 | 91.52 | 99.25 | 98.97 | 98.41 | 98.41
3956 | 96.5 | 96.29 | 95.47 | 96.03 | 93.69 | 93.92 | 99.17 | 98.76 | 91.66 | 91.52 | 99.25 | 98.98 | 98.41 | 98.41
3955 | 96.5 | 96.29 | 95.46 | 96.03 | 93.69 | 93.92 | 99.17 | 98.76 | 91.65 | 91.52 | 99.25 | 98.98 | 98.41 | 98.41
3954 | 96.5 | 96.29 | 95.46 | 96.02 | 93.69 | 93.92 | 99.16 | 98.75 | 91.65 | 91.51 | 99.25 | 98.97 | 98.4 | 98.41
3953 | 96.5 | 96.29 | 95.46 | 96.02 | 93.69 | 93.92 | 99.16 | 98.75 | 91.64 | 91.51 | 99.24 | 98.97 | 98.4 | 98.41
3952 | 96.49 | 96.29 | 95.46 | 96.01 | 93.68 | 93.91 | 99.16 | 98.75 | 91.64 | 91.5 | 99.24 | 98.97 | 98.4 | 98.4
3951 | 96.49 | 96.29 | 95.45 | 96.01 | 93.68 | 93.9 | 99.16 | 98.74 | 91.65 | 91.5 | 99.24 | 98.97 | 98.39 | 98.39
3950 | 96.48 | 96.29 | 95.45 | 96.01 | 93.68 | 93.9 | 99.16 | 98.74 | 91.66 | 91.49 | 99.23 | 98.97 | 98.39 | 98.39
3949 | 96.48 | 96.29 | 95.45 | 96.01 | 93.68 | 93.9 | 99.16 | 98.75 | 91.67 | 91.49 | 99.23 | 98.97 | 98.4 | 98.39
3948 | 96.47 | 96.28 | 95.44 | 96.01 | 93.67 | 93.9 | 99.16 | 98.75 | 91.67 | 91.5 | 99.23 | 98.97 | 98.4 | 98.39
3947 | 96.47 | 96.28 | 95.44 | 96.02 | 93.66 | 93.9 | 99.15 | 98.74 | 91.67 | 91.5 | 99.24 | 98.97 | 98.39 | 98.39
3946 | 96.47 | 96.29 | 95.44 | 96.01 | 93.65 | 93.9 | 99.15 | 98.74 | 91.67 | 91.5 | 99.24 | 98.97 | 98.39 | 98.39
3945 | 96.47 | 96.29 | 95.44 | 96.01 | 93.66 | 93.89 | 99.15 | 98.73 | 91.67 | 91.5 | 99.24 | 98.97 | 98.39 | 98.39
3944 | 96.47 | 96.29 | 95.44 | 96.01 | 93.66 | 93.89 | 99.15 | 98.73 | 91.67 | 91.49 | 99.23 | 98.97 | 98.39 | 98.39
3943 | 96.47 | 96.29 | 95.44 | 96.01 | 93.67 | 93.89 | 99.16 | 98.73 | 91.67 | 91.49 | 99.23 | 98.96 | 98.39 | 98.39
3942 | 96.47 | 96.28 | 95.44 | 96.01 | 93.67 | 93.89 | 99.16 | 98.74 | 91.66 | 91.5 | 99.23 | 98.96 | 98.39 | 98.4
3941 | 96.47 | 96.29 | 95.44 | 96.02 | 93.67 | 93.9 | 99.16 | 98.74 | 91.66 | 91.5 | 99.24 | 98.96 | 98.39 | 98.4
3940 | 96.47 | 96.29 | 95.45 | 96.02 | 93.68 | 93.9 | 99.17 | 98.75 | 91.66 | 91.5 | 99.24 | 98.97 | 98.4 | 98.4
3939 | 96.47 | 96.29 | 95.45 | 96.03 | 93.69 | 93.9 | 99.17 | 98.75 | 91.66 | 91.5 | 99.25 | 98.97 | 98.41 | 98.41
3938 | 96.48 | 96.29 | 95.45 | 96.03 | 93.68 | 93.89 | 99.16 | 98.75 | 91.66 | 91.5 | 99.25 | 98.97 | 98.41 | 98.41
3937 | 96.48 | 96.28 | 95.45 | 96.03 | 93.67 | 93.89 | 99.16 | 98.75 | 91.64 | 91.5 | 99.25 | 98.97 | 98.4 | 98.41
3936 | 96.48 | 96.28 | 95.45 | 96.02 | 93.65 | 93.89 | 99.16 | 98.76 | 91.64 | 91.5 | 99.25 | 98.97 | 98.4 | 98.4
3935 | 96.48 | 96.29 | 95.45 | 96.02 | 93.65 | 93.89 | 99.16 | 98.76 | 91.64 | 91.5 | 99.24 | 98.97 | 98.4 | 98.4
3934 | 96.48 | 96.3 | 95.45 | 96.01 | 93.65 | 93.89 | 99.16 | 98.75 | 91.65 | 91.5 | 99.24 | 98.97 | 98.4 | 98.39
3933 | 96.48 | 96.3 | 95.45 | 96.01 | 93.65 | 93.88 | 99.16 | 98.75 | 91.65 | 91.5 | 99.24 | 98.97 | 98.4 | 98.39
3932 | 96.48 | 96.3 | 95.44 | 96 | 93.65 | 93.88 | 99.16 | 98.74 | 91.66 | 91.5 | 99.24 | 98.97 | 98.4 | 98.39
3931 | 96.48 | 96.3 | 95.44 | 96 | 93.64 | 93.88 | 99.16 | 98.74 | 91.68 | 91.5 | 99.24 | 98.97 | 98.4 | 98.39
3930 | 96.48 | 96.29 | 95.44 | 96 | 93.64 | 93.88 | 99.16 | 98.74 | 91.68 | 91.5 | 99.24 | 98.97 | 98.4 | 98.39
3929 | 96.47 | 96.29 | 95.44 | 96 | 93.63 | 93.88 | 99.16 | 98.74 | 91.68 | 91.5 | 99.24 | 98.97 | 98.4 | 98.39
3928 | 96.47 | 96.29 | 95.45 | 96 | 93.63 | 93.88 | 99.16 | 98.74 | 91.67 | 91.49 | 99.24 | 98.96 | 98.4 | 98.39
3927 | 96.47 | 96.29 | 95.45 | 96 | 93.63 | 93.88 | 99.15 | 98.74 | 91.67 | 91.49 | 99.24 | 98.96 | 98.4 | 98.39
3926 | 96.47 | 96.28 | 95.45 | 96 | 93.64 | 93.87 | 99.15 | 98.75 | 91.67 | 91.48 | 99.24 | 98.96 | 98.4 | 98.39
3925 | 96.46 | 96.28 | 95.44 | 96 | 93.63 | 93.86 | 99.15 | 98.75 | 91.66 | 91.48 | 99.24 | 98.96 | 98.4 | 98.39
3924 | 96.46 | 96.28 | 95.44 | 96 | 93.62 | 93.86 | 99.15 | 98.75 | 91.66 | 91.48 | 99.24 | 98.96 | 98.4 | 98.39
3923 | 96.46 | 96.28 | 95.44 | 96 | 93.61 | 93.86 | 99.15 | 98.75 | 91.66 | 91.48 | 99.24 | 98.96 | 98.39 | 98.38
3922 | 96.46 | 96.29 | 95.43 | 96 | 93.62 | 93.87 | 99.15 | 98.74 | 91.66 | 91.48 | 99.24 | 98.97 | 98.39 | 98.38
3921 | 96.46 | 96.3 | 95.43 | 96 | 93.63 | 93.87 | 99.15 | 98.74 | 91.66 | 91.48 | 99.24 | 98.97 | 98.39 | 98.38
3920 | 96.46 | 96.3 | 95.43 | 96 | 93.64 | 93.88 | 99.16 | 98.74 | 91.65 | 91.48 | 99.24 | 98.97 | 98.39 | 98.38
3919 | 96.46 | 96.29 | 95.43 | 96 | 93.64 | 93.88 | 99.16 | 98.74 | 91.65 | 91.48 | 99.24 | 98.96 | 98.39 | 98.38
3918 | 96.46 | 96.29 | 95.43 | 96 | 93.64 | 93.88 | 99.16 | 98.74 | 91.65 | 91.48 | 99.24 | 98.96 | 98.39 | 98.38
3917 | 96.46 | 96.28 | 95.43 | 96 | 93.65 | 93.88 | 99.16 | 98.73 | 91.65 | 91.48 | 99.23 | 98.95 | 98.4 | 98.39
3916 | 96.46 | 96.28 | 95.43 | 96.01 | 93.64 | 93.88 | 99.16 | 98.74 | 91.64 | 91.48 | 99.23 | 98.95 | 98.4 | 98.39
3915 | 96.46 | 96.28 | 95.44 | 96.01 | 93.65 | 93.88 | 99.15 | 98.74 | 91.63 | 91.48 | 99.24 | 98.95 | 98.4 | 98.39
3914 | 96.47 | 96.28 | 95.44 | 96.01 | 93.66 | 93.88 | 99.16 | 98.75 | 91.63 | 91.48 | 99.24 | 98.96 | 98.4 | 98.4
3913 | 96.47 | 96.28 | 95.45 | 96.02 | 93.67 | 93.88 | 99.16 | 98.75 | 91.62 | 91.48 | 99.25 | 98.96 | 98.4 | 98.4
3912 | 96.47 | 96.28 | 95.45 | 96.02 | 93.67 | 93.87 | 99.17 | 98.76 | 91.62 | 91.48 | 99.25 | 98.97 | 98.4 | 98.4
3911 | 96.48 | 96.27 | 95.45 | 96.01 | 93.66 | 93.87 | 99.17 | 98.77 | 91.61 | 91.48 | 99.26 | 98.98 | 98.4 | 98.4
3910 | 96.48 | 96.27 | 95.44 | 96.01 | 93.64 | 93.86 | 99.17 | 98.77 | 91.6 | 91.49 | 99.26 | 98.98 | 98.4 | 98.4
3909 | 96.48 | 96.27 | 95.44 | 96 | 93.62 | 93.86 | 99.17 | 98.77 | 91.6 | 91.48 | 99.26 | 98.98 | 98.39 | 98.4
3908 | 96.48 | 96.28 | 95.43 | 95.99 | 93.6 | 93.86 | 99.16 | 98.76 | 91.61 | 91.48 | 99.26 | 98.98 | 98.39 | 98.4
3907 | 96.47 | 96.29 | 95.43 | 95.98 | 93.59 | 93.86 | 99.16 | 98.75 | 91.63 | 91.47 | 99.25 | 98.97 | 98.39 | 98.39
3906 | 96.45 | 96.31 | 95.43 | 95.97 | 93.57 | 93.85 | 99.15 | 98.75 | 91.64 | 91.46 | 99.24 | 98.96 | 98.39 | 98.39
3905 | 96.44 | 96.31 | 95.43 | 95.96 | 93.56 | 93.85 | 99.14 | 98.75 | 91.65 | 91.45 | 99.23 | 98.95 | 98.39 | 98.38
3904 | 96.43 | 96.32 | 95.42 | 95.95 | 93.54 | 93.84 | 99.13 | 98.75 | 91.65 | 91.44 | 99.21 | 98.95 | 98.38 | 98.37
3903 | 96.43 | 96.33 | 95.42 | 95.95 | 93.53 | 93.84 | 99.12 | 98.74 | 91.65 | 91.44 | 99.2 | 98.95 | 98.38 | 98.36
3902 | 96.43 | 96.34 | 95.42 | 95.96 | 93.55 | 93.84 | 99.12 | 98.74 | 91.67 | 91.44 | 99.19 | 98.95 | 98.39 | 98.35
3901 | 96.42 | 96.34 | 95.42 | 95.97 | 93.58 | 93.85 | 99.12 | 98.73 | 91.69 | 91.44 | 99.19 | 98.95 | 98.4 | 98.35
3900 | 96.42 | 96.33 | 95.41 | 95.98 | 93.61 | 93.85 | 99.12 | 98.73 | 91.69 | 91.43 | 99.2 | 98.95 | 98.41 | 98.35
3899 | 96.42 | 96.32 | 95.41 | 95.98 | 93.61 | 93.84 | 99.12 | 98.73 | 91.67 | 91.43 | 99.2 | 98.95 | 98.41 | 98.37
3898 | 96.43 | 96.31 | 95.41 | 95.98 | 93.6 | 93.84 | 99.13 | 98.73 | 91.65 | 91.44 | 99.22 | 98.95 | 98.4 | 98.38
3897 | 96.43 | 96.3 | 95.41 | 95.97 | 93.6 | 93.85 | 99.13 | 98.73 | 91.63 | 91.45 | 99.23 | 98.95 | 98.4 | 98.38
3896 | 96.44 | 96.3 | 95.41 | 95.97 | 93.61 | 93.85 | 99.14 | 98.73 | 91.63 | 91.45 | 99.23 | 98.96 | 98.39 | 98.38
3895 | 96.44 | 96.29 | 95.42 | 95.97 | 93.61 | 93.85 | 99.14 | 98.74 | 91.63 | 91.46 | 99.23 | 98.96 | 98.39 | 98.39
3894 | 96.45 | 96.29 | 95.42 | 95.97 | 93.61 | 93.85 | 99.14 | 98.74 | 91.63 | 91.45 | 99.23 | 98.96 | 98.4 | 98.38
3893 | 96.45 | 96.29 | 95.42 | 95.97 | 93.63 | 93.86 | 99.15 | 98.75 | 91.64 | 91.45 | 99.23 | 98.96 | 98.4 | 98.39
3892 | 96.45 | 96.29 | 95.42 | 95.98 | 93.63 | 93.86 | 99.15 | 98.75 | 91.63 | 91.45 | 99.23 | 98.96 | 98.4 | 98.39
3891 | 96.45 | 96.29 | 95.42 | 95.97 | 93.61 | 93.85 | 99.15 | 98.75 | 91.61 | 91.44 | 99.23 | 98.97 | 98.39 | 98.39
3890 | 96.45 | 96.3 | 95.42 | 95.97 | 93.58 | 93.85 | 99.15 | 98.75 | 91.58 | 91.44 | 99.23 | 98.97 | 98.38 | 98.39
3889 | 96.45 | 96.31 | 95.43 | 95.98 | 93.57 | 93.86 | 99.15 | 98.75 | 91.58 | 91.44 | 99.23 | 98.97 | 98.38 | 98.38
3888 | 96.45 | 96.32 | 95.44 | 95.98 | 93.6 | 93.86 | 99.14 | 98.75 | 91.61 | 91.44 | 99.23 | 98.97 | 98.39 | 98.37
3887 | 96.44 | 96.32 | 95.43 | 95.98 | 93.63 | 93.86 | 99.15 | 98.75 | 91.63 | 91.43 | 99.22 | 98.96 | 98.4 | 98.37
3886 | 96.44 | 96.3 | 95.42 | 95.97 | 93.62 | 93.85 | 99.15 | 98.75 | 91.61 | 91.43 | 99.22 | 98.96 | 98.4 | 98.38
3885 | 96.45 | 96.29 | 95.41 | 95.96 | 93.58 | 93.85 | 99.15 | 98.75 | 91.57 | 91.43 | 99.21 | 98.96 | 98.39 | 98.38
3884 | 96.44 | 96.3 | 95.42 | 95.96 | 93.55 | 93.85 | 99.14 | 98.75 | 91.57 | 91.44 | 99.22 | 98.96 | 98.39 | 98.38
3883 | 96.43 | 96.31 | 95.42 | 95.96 | 93.57 | 93.86 | 99.14 | 98.74 | 91.61 | 91.45 | 99.22 | 98.96 | 98.4 | 98.36
3882 | 96.42 | 96.32 | 95.41 | 95.97 | 93.6 | 93.85 | 99.14 | 98.74 | 91.66 | 91.44 | 99.21 | 98.95 | 98.41 | 98.36
3881 | 96.42 | 96.32 | 95.4 | 95.97 | 93.61 | 93.84 | 99.14 | 98.74 | 91.68 | 91.44 | 99.21 | 98.96 | 98.4 | 98.37
3880 | 96.42 | 96.3 | 95.4 | 95.96 | 93.59 | 93.83 | 99.14 | 98.74 | 91.66 | 91.44 | 99.22 | 98.97 | 98.39 | 98.38
3879 | 96.43 | 96.3 | 95.4 | 95.96 | 93.56 | 93.83 | 99.14 | 98.74 | 91.62 | 91.45 | 99.23 | 98.97 | 98.38 | 98.39
3878 | 96.44 | 96.31 | 95.41 | 95.97 | 93.56 | 93.84 | 99.14 | 98.74 | 91.61 | 91.45 | 99.24 | 98.97 | 98.39 | 98.39
3877 | 96.44 | 96.32 | 95.41 | 95.97 | 93.58 | 93.84 | 99.15 | 98.74 | 91.62 | 91.45 | 99.24 | 98.96 | 98.39 | 98.39
3876 | 96.44 | 96.32 | 95.41 | 95.97 | 93.59 | 93.84 | 99.15 | 98.73 | 91.63 | 91.44 | 99.23 | 98.96 | 98.39 | 98.39
3875 | 96.44 | 96.31 | 95.41 | 95.96 | 93.57 | 93.82 | 99.15 | 98.73 | 91.62 | 91.43 | 99.23 | 98.96 | 98.39 | 98.39
3874 | 96.44 | 96.3 | 95.41 | 95.95 | 93.52 | 93.81 | 99.15 | 98.73 | 91.6 | 91.43 | 99.22 | 98.96 | 98.38 | 98.39
3873 | 96.44 | 96.31 | 95.42 | 95.95 | 93.5 | 93.82 | 99.15 | 98.73 | 91.6 | 91.44 | 99.22 | 98.95 | 98.37 | 98.38
3872 | 96.43 | 96.32 | 95.42 | 95.95 | 93.53 | 93.83 | 99.14 | 98.73 | 91.63 | 91.44 | 99.22 | 98.95 | 98.38 | 98.36
3871 | 96.42 | 96.33 | 95.41 | 95.95 | 93.57 | 93.83 | 99.14 | 98.72 | 91.66 | 91.43 | 99.22 | 98.94 | 98.39 | 98.36
3870 | 96.42 | 96.31 | 95.39 | 95.94 | 93.58 | 93.83 | 99.14 | 98.73 | 91.64 | 91.42 | 99.21 | 98.94 | 98.38 | 98.38
3869 | 96.43 | 96.31 | 95.39 | 95.93 | 93.54 | 93.82 | 99.14 | 98.73 | 91.59 | 91.42 | 99.21 | 98.95 | 98.38 | 98.39
3868 | 96.44 | 96.32 | 95.41 | 95.94 | 93.53 | 93.83 | 99.13 | 98.72 | 91.57 | 91.43 | 99.22 | 98.95 | 98.39 | 98.38
3867 | 96.43 | 96.34 | 95.41 | 95.95 | 93.56 | 93.84 | 99.13 | 98.72 | 91.6 | 91.43 | 99.22 | 98.95 | 98.41 | 98.38
3866 | 96.43 | 96.34 | 95.41 | 95.96 | 93.59 | 93.84 | 99.13 | 98.72 | 91.62 | 91.43 | 99.22 | 98.95 | 98.41 | 98.38
3865 | 96.42 | 96.32 | 95.4 | 95.96 | 93.59 | 93.83 | 99.13 | 98.72 | 91.61 | 91.43 | 99.21 | 98.95 | 98.41 | 98.38
3864 | 96.42 | 96.31 | 95.4 | 95.96 | 93.57 | 93.83 | 99.14 | 98.73 | 91.6 | 91.43 | 99.21 | 98.95 | 98.4 | 98.39
3863 | 96.42 | 96.3 | 95.4 | 95.97 | 93.57 | 93.83 | 99.14 | 98.73 | 91.61 | 91.44 | 99.21 | 98.95 | 98.39 | 98.38
3862 | 96.42 | 96.3 | 95.4 | 95.97 | 93.57 | 93.83 | 99.14 | 98.73 | 91.62 | 91.44 | 99.22 | 98.95 | 98.39 | 98.38
3861 | 96.43 | 96.3 | 95.4 | 95.97 | 93.58 | 93.82 | 99.14 | 98.73 | 91.62 | 91.44 | 99.23 | 98.96 | 98.4 | 98.39
3860 | 96.43 | 96.29 | 95.4 | 95.96 | 93.57 | 93.82 | 99.14 | 98.73 | 91.62 | 91.43 | 99.23 | 98.96 | 98.4 | 98.39
3859 | 96.44 | 96.29 | 95.4 | 95.95 | 93.56 | 93.82 | 99.14 | 98.73 | 91.62 | 91.43 | 99.23 | 98.97 | 98.4 | 98.4
3858 | 96.44 | 96.29 | 95.4 | 95.94 | 93.54 | 93.82 | 99.14 | 98.74 | 91.64 | 91.42 | 99.23 | 98.97 | 98.4 | 98.4
3857 | 96.45 | 96.31 | 95.4 | 95.93 | 93.52 | 93.83 | 99.13 | 98.74 | 91.66 | 91.42 | 99.24 | 98.97 | 98.4 | 98.4
3856 | 96.44 | 96.34 | 95.4 | 95.93 | 93.52 | 93.85 | 99.13 | 98.74 | 91.65 | 91.41 | 99.25 | 98.97 | 98.41 | 98.39
3855 | 96.43 | 96.36 | 95.4 | 95.92 | 93.55 | 93.86 | 99.13 | 98.73 | 91.58 | 91.38 | 99.25 | 98.96 | 98.42 | 98.39
3854 | 96.43 | 96.36 | 95.39 | 95.92 | 93.59 | 93.87 | 99.14 | 98.73 | 91.47 | 91.37 | 99.25 | 98.95 | 98.42 | 98.4
3853 | 96.43 | 96.34 | 95.39 | 95.92 | 93.58 | 93.86 | 99.14 | 98.74 | 91.42 | 91.37 | 99.24 | 98.95 | 98.41 | 98.39
3852 | 96.43 | 96.34 | 95.4 | 95.92 | 93.56 | 93.85 | 99.13 | 98.74 | 91.44 | 91.39 | 99.24 | 98.96 | 98.39 | 98.37
3851 | 96.43 | 96.36 | 95.41 | 95.94 | 93.59 | 93.86 | 99.13 | 98.74 | 91.5 | 91.4 | 99.25 | 98.95 | 98.4 | 98.36
3850 | 96.42 | 96.35 | 95.42 | 95.95 | 93.64 | 93.85 | 99.14 | 98.74 | 91.56 | 91.4 | 99.24 | 98.95 | 98.4 | 98.36
3849 | 96.42 | 96.31 | 95.41 | 95.96 | 93.65 | 93.84 | 99.15 | 98.74 | 91.59 | 91.41 | 99.23 | 98.95 | 98.4 | 98.37
3848 | 96.43 | 96.27 | 95.4 | 95.97 | 93.62 | 93.83 | 99.15 | 98.74 | 91.6 | 91.42 | 99.22 | 98.95 | 98.4 | 98.38
3847 | 96.43 | 96.26 | 95.4 | 95.96 | 93.59 | 93.82 | 99.16 | 98.75 | 91.59 | 91.42 | 99.23 | 98.95 | 98.4 | 98.39
3846 | 96.43 | 96.26 | 95.4 | 95.96 | 93.57 | 93.81 | 99.16 | 98.75 | 91.59 | 91.43 | 99.23 | 98.95 | 98.4 | 98.39
3845 | 96.43 | 96.26 | 95.4 | 95.94 | 93.55 | 93.81 | 99.16 | 98.75 | 91.58 | 91.43 | 99.23 | 98.95 | 98.39 | 98.4
3844 | 96.43 | 96.27 | 95.39 | 95.93 | 93.53 | 93.81 | 99.16 | 98.75 | 91.58 | 91.42 | 99.23 | 98.95 | 98.39 | 98.4
3843 | 96.42 | 96.28 | 95.39 | 95.92 | 93.5 | 93.81 | 99.15 | 98.74 | 91.57 | 91.42 | 99.22 | 98.95 | 98.39 | 98.39
3842 | 96.41 | 96.3 | 95.39 | 95.91 | 93.48 | 93.81 | 99.14 | 98.73 | 91.57 | 91.4 | 99.21 | 98.94 | 98.39 | 98.39
3841 | 96.4 | 96.32 | 95.39 | 95.91 | 93.49 | 93.82 | 99.13 | 98.72 | 91.58 | 91.4 | 99.21 | 98.93 | 98.39 | 98.38
3840 | 96.38 | 96.33 | 95.39 | 95.92 | 93.5 | 93.82 | 99.12 | 98.72 | 91.6 | 91.39 | 99.21 | 98.93 | 98.4 | 98.38
3839 | 96.38 | 96.33 | 95.39 | 95.92 | 93.52 | 93.82 | 99.13 | 98.72 | 91.6 | 91.39 | 99.21 | 98.92 | 98.39 | 98.38
3838 | 96.38 | 96.32 | 95.39 | 95.92 | 93.53 | 93.82 | 99.13 | 98.72 | 91.59 | 91.4 | 99.22 | 98.92 | 98.39 | 98.38
3837 | 96.39 | 96.32 | 95.39 | 95.92 | 93.53 | 93.81 | 99.13 | 98.72 | 91.57 | 91.41 | 99.23 | 98.93 | 98.38 | 98.38
3836 | 96.4 | 96.33 | 95.4 | 95.93 | 93.53 | 93.81 | 99.13 | 98.72 | 91.56 | 91.42 | 99.23 | 98.93 | 98.38 | 98.38
3835 | 96.4 | 96.33 | 95.4 | 95.94 | 93.55 | 93.81 | 99.13 | 98.72 | 91.56 | 91.42 | 99.23 | 98.94 | 98.38 | 98.37
3834 | 96.41 | 96.33 | 95.4 | 95.94 | 93.57 | 93.81 | 99.13 | 98.72 | 91.57 | 91.42 | 99.23 | 98.94 | 98.38 | 98.37
3833 | 96.42 | 96.32 | 95.4 | 95.95 | 93.58 | 93.81 | 99.13 | 98.72 | 91.58 | 91.41 | 99.23 | 98.95 | 98.39 | 98.38
3832 | 96.43 | 96.3 | 95.39 | 95.95 | 93.57 | 93.81 | 99.13 | 98.72 | 91.57 | 91.41 | 99.23 | 98.95 | 98.39 | 98.38
3831 | 96.44 | 96.3 | 95.39 | 95.95 | 93.56 | 93.8 | 99.14 | 98.73 | 91.54 | 91.41 | 99.23 | 98.96 | 98.39 | 98.39
3830 | 96.45 | 96.29 | 95.39 | 95.95 | 93.55 | 93.81 | 99.14 | 98.74 | 91.53 | 91.41 | 99.23 | 98.96 | 98.39 | 98.39
3829 | 96.45 | 96.29 | 95.39 | 95.96 | 93.56 | 93.81 | 99.15 | 98.75 | 91.53 | 91.41 | 99.23 | 98.96 | 98.4 | 98.38
3828 | 96.44 | 96.29 | 95.39 | 95.96 | 93.57 | 93.81 | 99.15 | 98.75 | 91.55 | 91.4 | 99.23 | 98.95 | 98.4 | 98.38
3827 | 96.43 | 96.28 | 95.39 | 95.95 | 93.55 | 93.8 | 99.15 | 98.75 | 91.56 | 91.4 | 99.22 | 98.95 | 98.4 | 98.39
3826 | 96.43 | 96.27 | 95.38 | 95.94 | 93.52 | 93.8 | 99.15 | 98.74 | 91.55 | 91.4 | 99.23 | 98.95 | 98.39 | 98.4
3825 | 96.43 | 96.28 | 95.39 | 95.93 | 93.48 | 93.8 | 99.14 | 98.74 | 91.55 | 91.4 | 99.23 | 98.95 | 98.38 | 98.4
3824 | 96.42 | 96.3 | 95.4 | 95.93 | 93.49 | 93.81 | 99.13 | 98.73 | 91.57 | 91.41 | 99.24 | 98.95 | 98.39 | 98.39
3823 | 96.41 | 96.32 | 95.4 | 95.94 | 93.51 | 93.82 | 99.13 | 98.72 | 91.59 | 91.4 | 99.25 | 98.94 | 98.39 | 98.38
3822 | 96.4 | 96.32 | 95.4 | 95.94 | 93.54 | 93.82 | 99.13 | 98.72 | 91.58 | 91.39 | 99.24 | 98.93 | 98.4 | 98.39
3821 | 96.4 | 96.3 | 95.4 | 95.93 | 93.51 | 93.81 | 99.14 | 98.72 | 91.55 | 91.39 | 99.24 | 98.93 | 98.39 | 98.4
3820 | 96.41 | 96.3 | 95.4 | 95.92 | 93.46 | 93.81 | 99.13 | 98.73 | 91.54 | 91.4 | 99.24 | 98.94 | 98.37 | 98.39
3819 | 96.41 | 96.32 | 95.41 | 95.93 | 93.47 | 93.81 | 99.13 | 98.73 | 91.55 | 91.4 | 99.25 | 98.94 | 98.38 | 98.38
3818 | 96.4 | 96.34 | 95.41 | 95.94 | 93.54 | 93.82 | 99.13 | 98.73 | 91.58 | 91.4 | 99.24 | 98.94 | 98.39 | 98.36
3817 | 96.39 | 96.32 | 95.4 | 95.94 | 93.6 | 93.81 | 99.13 | 98.73 | 91.58 | 91.4 | 99.23 | 98.94 | 98.4 | 98.37
3816 | 96.4 | 96.29 | 95.39 | 95.94 | 93.61 | 93.8 | 99.14 | 98.73 | 91.53 | 91.39 | 99.22 | 98.94 | 98.4 | 98.38
3815 | 96.42 | 96.26 | 95.39 | 95.94 | 93.57 | 93.79 | 99.14 | 98.74 | 91.48 | 91.4 | 99.22 | 98.95 | 98.39 | 98.39
3814 | 96.43 | 96.27 | 95.4 | 95.95 | 93.57 | 93.8 | 99.14 | 98.74 | 91.48 | 91.4 | 99.23 | 98.96 | 98.39 | 98.38
3813 | 96.43 | 96.27 | 95.4 | 95.95 | 93.59 | 93.8 | 99.14 | 98.74 | 91.52 | 91.4 | 99.24 | 98.96 | 98.4 | 98.38
3812 | 96.43 | 96.27 | 95.39 | 95.95 | 93.6 | 93.8 | 99.15 | 98.74 | 91.55 | 91.4 | 99.24 | 98.96 | 98.4 | 98.39
3811 | 96.43 | 96.25 | 95.39 | 95.95 | 93.58 | 93.79 | 99.15 | 98.75 | 91.54 | 91.4 | 99.23 | 98.96 | 98.4 | 98.41
3810 | 96.43 | 96.25 | 95.39 | 95.95 | 93.56 | 93.8 | 99.15 | 98.75 | 91.53 | 91.41 | 99.24 | 98.96 | 98.4 | 98.41
3809 | 96.43 | 96.26 | 95.4 | 95.96 | 93.57 | 93.81 | 99.15 | 98.75 | 91.52 | 91.41 | 99.24 | 98.95 | 98.41 | 98.42
3808 | 96.42 | 96.27 | 95.4 | 95.95 | 93.58 | 93.81 | 99.15 | 98.75 | 91.51 | 91.4 | 99.24 | 98.95 | 98.41 | 98.42
3807 | 96.42 | 96.26 | 95.39 | 95.94 | 93.56 | 93.8 | 99.15 | 98.75 | 91.48 | 91.4 | 99.24 | 98.94 | 98.4 | 98.42
3806 | 96.42 | 96.26 | 95.38 | 95.93 | 93.5 | 93.8 | 99.15 | 98.75 | 91.46 | 91.39 | 99.24 | 98.94 | 98.39 | 98.41
3805 | 96.41 | 96.28 | 95.39 | 95.92 | 93.48 | 93.8 | 99.14 | 98.75 | 91.46 | 91.39 | 99.24 | 98.93 | 98.38 | 98.39
3804 | 96.4 | 96.29 | 95.39 | 95.93 | 93.5 | 93.81 | 99.14 | 98.74 | 91.51 | 91.39 | 99.24 | 98.92 | 98.39 | 98.38
3803 | 96.39 | 96.3 | 95.39 | 95.94 | 93.55 | 93.81 | 99.14 | 98.73 | 91.55 | 91.39 | 99.24 | 98.92 | 98.4 | 98.37
3802 | 96.39 | 96.29 | 95.38 | 95.94 | 93.56 | 93.8 | 99.14 | 98.73 | 91.53 | 91.38 | 99.23 | 98.93 | 98.39 | 98.39
3801 | 96.4 | 96.28 | 95.37 | 95.93 | 93.53 | 93.79 | 99.14 | 98.73 | 91.49 | 91.38 | 99.22 | 98.94 | 98.38 | 98.39
3800 | 96.4 | 96.29 | 95.38 | 95.92 | 93.49 | 93.79 | 99.14 | 98.73 | 91.47 | 91.38 | 99.22 | 98.95 | 98.37 | 98.38
3799 | 96.4 | 96.31 | 95.39 | 95.93 | 93.52 | 93.79 | 99.14 | 98.73 | 91.51 | 91.38 | 99.22 | 98.94 | 98.38 | 98.37
3798 | 96.4 | 96.31 | 95.39 | 95.95 | 93.56 | 93.79 | 99.14 | 98.73 | 91.55 | 91.38 | 99.21 | 98.94 | 98.39 | 98.37
3797 | 96.4 | 96.29 | 95.39 | 95.95 | 93.58 | 93.78 | 99.16 | 98.74 | 91.58 | 91.38 | 99.21 | 98.93 | 98.39 | 98.38
3796 | 96.41 | 96.26 | 95.38 | 95.95 | 93.56 | 93.77 | 99.17 | 98.74 | 91.56 | 91.39 | 99.22 | 98.93 | 98.39 | 98.39
3795 | 96.42 | 96.24 | 95.39 | 95.95 | 93.55 | 93.77 | 99.17 | 98.75 | 91.54 | 91.4 | 99.23 | 98.93 | 98.39 | 98.4
3794 | 96.42 | 96.24 | 95.39 | 95.96 | 93.56 | 93.78 | 99.17 | 98.75 | 91.53 | 91.41 | 99.23 | 98.94 | 98.4 | 98.4
3793 | 96.43 | 96.24 | 95.4 | 95.97 | 93.59 | 93.78 | 99.17 | 98.75 | 91.53 | 91.41 | 99.23 | 98.94 | 98.4 | 98.4
3792 | 96.43 | 96.23 | 95.4 | 95.98 | 93.59 | 93.78 | 99.17 | 98.75 | 91.52 | 91.4 | 99.23 | 98.94 | 98.4 | 98.4
3791 | 96.44 | 96.22 | 95.4 | 95.98 | 93.59 | 93.77 | 99.16 | 98.74 | 91.51 | 91.41 | 99.22 | 98.95 | 98.4 | 98.41
3790 | 96.44 | 96.21 | 95.39 | 95.98 | 93.58 | 93.77 | 99.16 | 98.74 | 91.5 | 91.41 | 99.23 | 98.95 | 98.4 | 98.41
3789 | 96.44 | 96.22 | 95.39 | 95.97 | 93.57 | 93.78 | 99.16 | 98.74 | 91.5 | 91.41 | 99.23 | 98.95 | 98.4 | 98.41
3788 | 96.44 | 96.22 | 95.38 | 95.96 | 93.56 | 93.78 | 99.15 | 98.74 | 91.49 | 91.41 | 99.23 | 98.94 | 98.4 | 98.4
3787 | 96.43 | 96.23 | 95.37 | 95.96 | 93.55 | 93.78 | 99.15 | 98.74 | 91.5 | 91.4 | 99.23 | 98.94 | 98.39 | 98.4
3786 | 96.43 | 96.23 | 95.37 | 95.95 | 93.55 | 93.78 | 99.15 | 98.74 | 91.51 | 91.4 | 99.23 | 98.93 | 98.39 | 98.4
3785 | 96.43 | 96.23 | 95.37 | 95.95 | 93.55 | 93.77 | 99.16 | 98.74 | 91.52 | 91.39 | 99.22 | 98.93 | 98.39 | 98.4
3784 | 96.43 | 96.24 | 95.38 | 95.95 | 93.54 | 93.77 | 99.17 | 98.75 | 91.52 | 91.39 | 99.22 | 98.94 | 98.38 | 98.4
3783 | 96.43 | 96.25 | 95.38 | 95.95 | 93.53 | 93.77 | 99.17 | 98.75 | 91.51 | 91.39 | 99.22 | 98.94 | 98.38 | 98.39
3782 | 96.43 | 96.26 | 95.39 | 95.95 | 93.54 | 93.78 | 99.17 | 98.75 | 91.52 | 91.39 | 99.21 | 98.94 | 98.38 | 98.39
3781 | 96.42 | 96.26 | 95.38 | 95.95 | 93.56 | 93.78 | 99.17 | 98.76 | 91.52 | 91.39 | 99.21 | 98.94 | 98.38 | 98.39
3780 | 96.43 | 96.26 | 95.38 | 95.94 | 93.57 | 93.78 | 99.17 | 98.76 | 91.53 | 91.4 | 99.21 | 98.95 | 98.38 | 98.39
3779 | 96.43 | 96.25 | 95.37 | 95.94 | 93.56 | 93.78 | 99.17 | 98.76 | 91.52 | 91.4 | 99.21 | 98.95 | 98.37 | 98.39
3778 | 96.44 | 96.24 | 95.37 | 95.94 | 93.56 | 93.78 | 99.16 | 98.76 | 91.52 | 91.4 | 99.22 | 98.96 | 98.38 | 98.39
3777 | 96.44 | 96.24 | 95.37 | 95.95 | 93.56 | 93.78 | 99.16 | 98.76 | 91.52 | 91.4 | 99.22 | 98.96 | 98.38 | 98.39
3776 | 96.43 | 96.24 | 95.38 | 95.96 | 93.58 | 93.78 | 99.16 | 98.75 | 91.53 | 91.4 | 99.23 | 98.96 | 98.39 | 98.39
3775 | 96.43 | 96.23 | 95.38 | 95.96 | 93.57 | 93.77 | 99.16 | 98.74 | 91.52 | 91.4 | 99.23 | 98.96 | 98.39 | 98.4
3774 | 96.43 | 96.22 | 95.38 | 95.96 | 93.55 | 93.76 | 99.16 | 98.74 | 91.5 | 91.39 | 99.23 | 98.95 | 98.38 | 98.4
3773 | 96.43 | 96.23 | 95.39 | 95.95 | 93.54 | 93.76 | 99.16 | 98.75 | 91.5 | 91.39 | 99.23 | 98.95 | 98.38 | 98.4
3772 | 96.43 | 96.24 | 95.39 | 95.95 | 93.54 | 93.77 | 99.15 | 98.75 | 91.5 | 91.39 | 99.23 | 98.95 | 98.38 | 98.4
3771 | 96.42 | 96.25 | 95.38 | 95.94 | 93.55 | 93.77 | 99.15 | 98.75 | 91.51 | 91.39 | 99.23 | 98.95 | 98.38 | 98.4
3770 | 96.42 | 96.25 | 95.38 | 95.93 | 93.53 | 93.76 | 99.15 | 98.75 | 91.5 | 91.38 | 99.23 | 98.96 | 98.37 | 98.41
3769 | 96.41 | 96.24 | 95.37 | 95.93 | 93.51 | 93.76 | 99.15 | 98.75 | 91.49 | 91.38 | 99.22 | 98.96 | 98.37 | 98.4
3768 | 96.4 | 96.25 | 95.37 | 95.93 | 93.5 | 93.76 | 99.15 | 98.74 | 91.5 | 91.38 | 99.22 | 98.95 | 98.37 | 98.39
3767 | 96.39 | 96.25 | 95.37 | 95.93 | 93.52 | 93.76 | 99.15 | 98.74 | 91.52 | 91.38 | 99.21 | 98.94 | 98.38 | 98.39
3766 | 96.39 | 96.24 | 95.36 | 95.93 | 93.53 | 93.75 | 99.15 | 98.73 | 91.53 | 91.38 | 99.2 | 98.94 | 98.39 | 98.39
3765 | 96.4 | 96.23 | 95.35 | 95.93 | 93.52 | 93.75 | 99.15 | 98.74 | 91.51 | 91.37 | 99.19 | 98.95 | 98.39 | 98.4
3764 | 96.42 | 96.23 | 95.36 | 95.93 | 93.5 | 93.74 | 99.14 | 98.74 | 91.49 | 91.37 | 99.19 | 98.95 | 98.39 | 98.4
3763 | 96.42 | 96.24 | 95.36 | 95.94 | 93.5 | 93.75 | 99.14 | 98.74 | 91.49 | 91.37 | 99.19 | 98.95 | 98.39 | 98.39
3762 | 96.42 | 96.25 | 95.37 | 95.94 | 93.5 | 93.75 | 99.14 | 98.74 | 91.5 | 91.37 | 99.19 | 98.95 | 98.39 | 98.39
3761 | 96.41 | 96.25 | 95.37 | 95.93 | 93.51 | 93.75 | 99.14 | 98.74 | 91.5 | 91.37 | 99.19 | 98.94 | 98.38 | 98.38
3760 | 96.4 | 96.25 | 95.37 | 95.93 | 93.5 | 93.74 | 99.14 | 98.74 | 91.49 | 91.37 | 99.19 | 98.94 | 98.38 | 98.38
3759 | 96.4 | 96.25 | 95.37 | 95.93 | 93.49 | 93.74 | 99.14 | 98.74 | 91.5 | 91.37 | 99.18 | 98.94 | 98.38 | 98.38
3758 | 96.4 | 96.25 | 95.37 | 95.92 | 93.47 | 93.73 | 99.14 | 98.74 | 91.52 | 91.37 | 99.18 | 98.93 | 98.38 | 98.38
3757 | 96.4 | 96.25 | 95.37 | 95.92 | 93.46 | 93.73 | 99.15 | 98.75 | 91.52 | 91.36 | 99.17 | 98.93 | 98.37 | 98.39
3756 | 96.39 | 96.26 | 95.37 | 95.91 | 93.44 | 93.73 | 99.15 | 98.75 | 91.52 | 91.35 | 99.17 | 98.92 | 98.37 | 98.38
3755 | 96.39 | 96.27 | 95.37 | 95.91 | 93.43 | 93.73 | 99.14 | 98.75 | 91.52 | 91.35 | 99.17 | 98.92 | 98.37 | 98.38
3754 | 96.39 | 96.28 | 95.38 | 95.9 | 93.42 | 93.74 | 99.13 | 98.74 | 91.52 | 91.34 | 99.18 | 98.92 | 98.37 | 98.37
3753 | 96.38 | 96.3 | 95.38 | 95.89 | 93.42 | 93.75 | 99.12 | 98.73 | 91.48 | 91.34 | 99.19 | 98.92 | 98.37 | 98.37
3752 | 96.38 | 96.31 | 95.39 | 95.89 | 93.43 | 93.78 | 99.11 | 98.73 | 91.45 | 91.34 | 99.2 | 98.92 | 98.38 | 98.37
3751 | 96.37 | 96.31 | 95.38 | 95.89 | 93.45 | 93.81 | 99.11 | 98.73 | 91.46 | 91.34 | 99.2 | 98.93 | 98.39 | 98.37
3750 | 96.36 | 96.31 | 95.36 | 95.88 | 93.45 | 93.81 | 99.1 | 98.74 | 91.48 | 91.33 | 99.2 | 98.93 | 98.38 | 98.36
3749 | 96.36 | 96.32 | 95.35 | 95.86 | 93.43 | 93.79 | 99.1 | 98.74 | 91.48 | 91.32 | 99.2 | 98.94 | 98.37 | 98.34
3748 | 96.36 | 96.33 | 95.35 | 95.86 | 93.43 | 93.78 | 99.09 | 98.73 | 91.49 | 91.32 | 99.21 | 98.94 | 98.37 | 98.33
3747 | 96.36 | 96.34 | 95.36 | 95.88 | 93.47 | 93.78 | 99.09 | 98.72 | 91.54 | 91.32 | 99.21 | 98.94 | 98.38 | 98.32
3746 | 96.36 | 96.34 | 95.37 | 95.9 | 93.54 | 93.78 | 99.09 | 98.71 | 91.58 | 91.32 | 99.21 | 98.94 | 98.39 | 98.31
3745 | 96.37 | 96.32 | 95.36 | 95.91 | 93.58 | 93.76 | 99.1 | 98.71 | 91.53 | 91.32 | 99.2 | 98.94 | 98.39 | 98.33
3744 | 96.38 | 96.29 | 95.35 | 95.9 | 93.54 | 93.75 | 99.11 | 98.73 | 91.43 | 91.32 | 99.19 | 98.95 | 98.39 | 98.36
3743 | 96.39 | 96.28 | 95.36 | 95.9 | 93.49 | 93.76 | 99.12 | 98.74 | 91.38 | 91.33 | 99.19 | 98.95 | 98.38 | 98.36
3742 | 96.38 | 96.3 | 95.37 | 95.9 | 93.51 | 93.77 | 99.13 | 98.75 | 91.41 | 91.33 | 99.19 | 98.94 | 98.39 | 98.36
3741 | 96.38 | 96.3 | 95.37 | 95.91 | 93.54 | 93.77 | 99.15 | 98.76 | 91.47 | 91.33 | 99.18 | 98.94 | 98.39 | 98.36
3740 | 96.38 | 96.28 | 95.36 | 95.9 | 93.52 | 93.76 | 99.15 | 98.76 | 91.51 | 91.33 | 99.17 | 98.94 | 98.39 | 98.37
3739 | 96.38 | 96.28 | 95.36 | 95.9 | 93.47 | 93.76 | 99.15 | 98.76 | 91.52 | 91.34 | 99.17 | 98.94 | 98.38 | 98.37
3738 | 96.38 | 96.3 | 95.37 | 95.89 | 93.44 | 93.76 | 99.15 | 98.75 | 91.53 | 91.34 | 99.17 | 98.95 | 98.38 | 98.37
3737 | 96.38 | 96.32 | 95.38 | 95.89 | 93.43 | 93.76 | 99.13 | 98.75 | 91.54 | 91.35 | 99.17 | 98.95 | 98.38 | 98.37
3736 | 96.38 | 96.33 | 95.39 | 95.89 | 93.43 | 93.76 | 99.12 | 98.75 | 91.58 | 91.35 | 99.16 | 98.95 | 98.38 | 98.36
3735 | 96.39 | 96.33 | 95.39 | 95.9 | 93.42 | 93.76 | 99.12 | 98.75 | 91.61 | 91.36 | 99.16 | 98.95 | 98.38 | 98.36
3734 | 96.39 | 96.33 | 95.4 | 95.92 | 93.44 | 93.77 | 99.13 | 98.76 | 91.64 | 91.36 | 99.17 | 98.95 | 98.38 | 98.35
3733 | 96.39 | 96.34 | 95.39 | 95.92 | 93.47 | 93.77 | 99.13 | 98.76 | 91.64 | 91.37 | 99.18 | 98.95 | 98.38 | 98.35
3732 | 96.4 | 96.33 | 95.39 | 95.93 | 93.49 | 93.77 | 99.14 | 98.76 | 91.59 | 91.37 | 99.19 | 98.96 | 98.39 | 98.36
3731 | 96.4 | 96.31 | 95.38 | 95.93 | 93.49 | 93.78 | 99.14 | 98.76 | 91.53 | 91.37 | 99.2 | 98.97 | 98.39 | 98.37
3730 | 96.41 | 96.3 | 95.39 | 95.93 | 93.5 | 93.79 | 99.14 | 98.76 | 91.51 | 91.37 | 99.2 | 98.97 | 98.4 | 98.37
3729 | 96.41 | 96.29 | 95.39 | 95.94 | 93.52 | 93.8 | 99.15 | 98.76 | 91.52 | 91.38 | 99.2 | 98.97 | 98.4 | 98.37
3728 | 96.42 | 96.28 | 95.38 | 95.94 | 93.53 | 93.79 | 99.15 | 98.76 | 91.54 | 91.37 | 99.19 | 98.97 | 98.41 | 98.36
3727 | 96.42 | 96.27 | 95.38 | 95.93 | 93.52 | 93.79 | 99.15 | 98.77 | 91.55 | 91.37 | 99.17 | 98.97 | 98.4 | 98.36
3726 | 96.42 | 96.27 | 95.38 | 95.93 | 93.49 | 93.78 | 99.16 | 98.78 | 91.54 | 91.37 | 99.15 | 98.97 | 98.39 | 98.36
3725 | 96.42 | 96.28 | 95.39 | 95.93 | 93.49 | 93.78 | 99.16 | 98.78 | 91.55 | 91.37 | 99.14 | 98.97 | 98.39 | 98.36
3724 | 96.42 | 96.29 | 95.4 | 95.93 | 93.49 | 93.77 | 99.16 | 98.77 | 91.57 | 91.38 | 99.14 | 98.96 | 98.39 | 98.36
3723 | 96.41 | 96.29 | 95.39 | 95.94 | 93.5 | 93.76 | 99.16 | 98.77 | 91.58 | 91.38 | 99.15 | 98.95 | 98.39 | 98.36
3722 | 96.4 | 96.28 | 95.39 | 95.94 | 93.5 | 93.75 | 99.16 | 98.76 | 91.58 | 91.38 | 99.15 | 98.95 | 98.39 | 98.36
3721 | 96.4 | 96.28 | 95.38 | 95.94 | 93.49 | 93.75 | 99.16 | 98.76 | 91.57 | 91.39 | 99.16 | 98.95 | 98.39 | 98.37
3720 | 96.41 | 96.27 | 95.38 | 95.94 | 93.5 | 93.76 | 99.16 | 98.76 | 91.56 | 91.39 | 99.17 | 98.95 | 98.39 | 98.38
3719 | 96.41 | 96.27 | 95.38 | 95.94 | 93.51 | 93.76 | 99.16 | 98.76 | 91.54 | 91.39 | 99.17 | 98.95 | 98.39 | 98.38
3718 | 96.41 | 96.27 | 95.37 | 95.94 | 93.51 | 93.76 | 99.16 | 98.76 | 91.52 | 91.38 | 99.17 | 98.94 | 98.39 | 98.39
3717 | 96.41 | 96.27 | 95.37 | 95.94 | 93.49 | 93.76 | 99.16 | 98.76 | 91.5 | 91.38 | 99.17 | 98.95 | 98.39 | 98.39
3716 | 96.42 | 96.28 | 95.37 | 95.94 | 93.48 | 93.76 | 99.15 | 98.76 | 91.5 | 91.38 | 99.16 | 98.95 | 98.38 | 98.39
3715 | 96.42 | 96.29 | 95.36 | 95.94 | 93.48 | 93.77 | 99.15 | 98.75 | 91.5 | 91.38 | 99.15 | 98.95 | 98.38 | 98.39
3714 | 96.42 | 96.3 | 95.36 | 95.93 | 93.49 | 93.78 | 99.14 | 98.75 | 91.49 | 91.38 | 99.14 | 98.95 | 98.38 | 98.38
3713 | 96.41 | 96.31 | 95.35 | 95.93 | 93.5 | 93.78 | 99.14 | 98.75 | 91.47 | 91.37 | 99.12 | 98.95 | 98.37 | 98.38
3712 | 96.41 | 96.31 | 95.35 | 95.93 | 93.51 | 93.78 | 99.14 | 98.75 | 91.47 | 91.37 | 99.1 | 98.95 | 98.37 | 98.37
3711 | 96.4 | 96.3 | 95.36 | 95.92 | 93.51 | 93.78 | 99.14 | 98.76 | 91.49 | 91.36 | 99.09 | 98.95 | 98.37 | 98.36
3710 | 96.39 | 96.3 | 95.36 | 95.92 | 93.51 | 93.77 | 99.14 | 98.76 | 91.52 | 91.37 | 99.07 | 98.95 | 98.38 | 98.35
3709 | 96.39 | 96.3 | 95.37 | 95.93 | 93.52 | 93.77 | 99.14 | 98.76 | 91.53 | 91.37 | 99.07 | 98.95 | 98.39 | 98.35
3708 | 96.4 | 96.29 | 95.37 | 95.94 | 93.54 | 93.77 | 99.14 | 98.76 | 91.53 | 91.38 | 99.06 | 98.94 | 98.39 | 98.36
3707 | 96.41 | 96.28 | 95.37 | 95.94 | 93.54 | 93.77 | 99.15 | 98.76 | 91.51 | 91.38 | 99.05 | 98.94 | 98.39 | 98.36
3706 | 96.42 | 96.26 | 95.37 | 95.95 | 93.54 | 93.78 | 99.15 | 98.77 | 91.5 | 91.39 | 99.03 | 98.93 | 98.38 | 98.36
3705 | 96.43 | 96.25 | 95.38 | 95.95 | 93.53 | 93.78 | 99.15 | 98.77 | 91.5 | 91.39 | 99.01 | 98.92 | 98.38 | 98.37
3704 | 96.43 | 96.25 | 95.38 | 95.95 | 93.53 | 93.77 | 99.15 | 98.77 | 91.5 | 91.4 | 98.97 | 98.91 | 98.39 | 98.38
3703 | 96.43 | 96.24 | 95.38 | 95.95 | 93.53 | 93.77 | 99.14 | 98.77 | 91.5 | 91.4 | 98.92 | 98.89 | 98.39 | 98.39
3702 | 96.42 | 96.24 | 95.38 | 95.95 | 93.53 | 93.76 | 99.14 | 98.76 | 91.5 | 91.4 | 98.84 | 98.86 | 98.39 | 98.4
3701 | 96.42 | 96.24 | 95.37 | 95.96 | 93.52 | 93.75 | 99.13 | 98.76 | 91.5 | 91.4 | 98.75 | 98.84 | 98.39 | 98.41
3700 | 96.42 | 96.25 | 95.37 | 95.97 | 93.52 | 93.75 | 99.13 | 98.76 | 91.49 | 91.4 | 98.64 | 98.81 | 98.39 | 98.4
3699 | 96.42 | 96.25 | 95.38 | 95.97 | 93.53 | 93.75 | 99.12 | 98.76 | 91.48 | 91.39 | 98.51 | 98.78 | 98.38 | 98.39
3698 | 96.42 | 96.25 | 95.37 | 95.98 | 93.55 | 93.75 | 99.12 | 98.75 | 91.49 | 91.39 | 98.37 | 98.75 | 98.38 | 98.39
3697 | 96.42 | 96.24 | 95.37 | 95.98 | 93.55 | 93.75 | 99.13 | 98.75 | 91.48 | 91.39 | 98.22 | 98.72 | 98.38 | 98.39
3696 | 96.43 | 96.24 | 95.37 | 95.97 | 93.54 | 93.76 | 99.13 | 98.75 | 91.47 | 91.39 | 98.07 | 98.7 | 98.38 | 98.4
3695 | 96.43 | 96.24 | 95.37 | 95.96 | 93.52 | 93.76 | 99.12 | 98.74 | 91.47 | 91.39 | 97.93 | 98.68 | 98.38 | 98.4
3694 | 96.42 | 96.25 | 95.37 | 95.95 | 93.49 | 93.77 | 99.11 | 98.73 | 91.48 | 91.38 | 97.81 | 98.66 | 98.38 | 98.4
3693 | 96.42 | 96.26 | 95.37 | 95.94 | 93.47 | 93.76 | 99.1 | 98.73 | 91.48 | 91.38 | 97.72 | 98.65 | 98.38 | 98.39
3692 | 96.42 | 96.28 | 95.37 | 95.93 | 93.45 | 93.76 | 99.1 | 98.72 | 91.47 | 91.37 | 97.68 | 98.65 | 98.38 | 98.38
3691 | 96.42 | 96.29 | 95.38 | 95.93 | 93.45 | 93.77 | 99.1 | 98.72 | 91.47 | 91.36 | 97.68 | 98.65 | 98.39 | 98.37
3690 | 96.42 | 96.3 | 95.39 | 95.94 | 93.48 | 93.77 | 99.1 | 98.71 | 91.48 | 91.36 | 97.75 | 98.67 | 98.4 | 98.36
3689 | 96.41 | 96.3 | 95.39 | 95.94 | 93.5 | 93.77 | 99.09 | 98.71 | 91.49 | 91.37 | 97.86 | 98.69 | 98.4 | 98.35
3688 | 96.4 | 96.3 | 95.38 | 95.94 | 93.5 | 93.76 | 99.09 | 98.71 | 91.48 | 91.37 | 97.99 | 98.71 | 98.4 | 98.35
3687 | 96.4 | 96.29 | 95.38 | 95.95 | 93.51 | 93.76 | 99.08 | 98.71 | 91.46 | 91.38 | 98.1 | 98.73 | 98.4 | 98.35
3686 | 96.4 | 96.28 | 95.38 | 95.96 | 93.53 | 93.76 | 99.08 | 98.72 | 91.47 | 91.37 | 98.19 | 98.75 | 98.4 | 98.35
3685 | 96.4 | 96.26 | 95.37 | 95.96 | 93.55 | 93.75 | 99.09 | 98.72 | 91.49 | 91.37 | 98.26 | 98.76 | 98.4 | 98.35
3684 | 96.41 | 96.24 | 95.36 | 95.97 | 93.55 | 93.74 | 99.09 | 98.72 | 91.49 | 91.37 | 98.33 | 98.78 | 98.39 | 98.36
3683 | 96.42 | 96.23 | 95.36 | 95.97 | 93.53 | 93.74 | 99.09 | 98.73 | 91.48 | 91.37 | 98.39 | 98.8 | 98.38 | 98.37
3682 | 96.42 | 96.23 | 95.36 | 95.96 | 93.51 | 93.73 | 99.09 | 98.72 | 91.47 | 91.37 | 98.46 | 98.81 | 98.37 | 98.37
3681 | 96.42 | 96.24 | 95.35 | 95.96 | 93.49 | 93.73 | 99.09 | 98.72 | 91.48 | 91.37 | 98.52 | 98.82 | 98.37 | 98.37
3680 | 96.41 | 96.26 | 95.35 | 95.94 | 93.45 | 93.72 | 99.08 | 98.71 | 91.48 | 91.37 | 98.56 | 98.83 | 98.36 | 98.36
3679 | 96.4 | 96.28 | 95.35 | 95.93 | 93.41 | 93.72 | 99.06 | 98.71 | 91.48 | 91.36 | 98.6 | 98.83 | 98.35 | 98.35
3678 | 96.38 | 96.3 | 95.35 | 95.92 | 93.41 | 93.72 | 99.05 | 98.7 | 91.49 | 91.35 | 98.64 | 98.82 | 98.34 | 98.33
3677 | 96.36 | 96.31 | 95.35 | 95.92 | 93.44 | 93.73 | 99.03 | 98.68 | 91.49 | 91.33 | 98.68 | 98.81 | 98.34 | 98.31
3676 | 96.34 | 96.3 | 95.34 | 95.91 | 93.48 | 93.73 | 99.02 | 98.67 | 91.49 | 91.32 | 98.72 | 98.81 | 98.34 | 98.3
3675 | 96.33 | 96.28 | 95.33 | 95.89 | 93.45 | 93.73 | 99.01 | 98.66 | 91.48 | 91.31 | 98.76 | 98.82 | 98.33 | 98.3
3674 | 96.33 | 96.28 | 95.33 | 95.88 | 93.42 | 93.73 | 99 | 98.66 | 91.46 | 91.31 | 98.79 | 98.83 | 98.33 | 98.28
3673 | 96.33 | 96.3 | 95.33 | 95.88 | 93.44 | 93.75 | 99 | 98.66 | 91.48 | 91.3 | 98.81 | 98.83 | 98.34 | 98.26
3672 | 96.33 | 96.3 | 95.32 | 95.88 | 93.5 | 93.75 | 99.01 | 98.66 | 91.5 | 91.3 | 98.81 | 98.83 | 98.35 | 98.25
3671 | 96.33 | 96.28 | 95.31 | 95.89 | 93.53 | 93.75 | 99.02 | 98.67 | 91.51 | 91.3 | 98.82 | 98.84 | 98.35 | 98.26
3670 | 96.34 | 96.25 | 95.31 | 95.9 | 93.54 | 93.75 | 99.03 | 98.68 | 91.5 | 91.31 | 98.83 | 98.85 | 98.34 | 98.27
3669 | 96.35 | 96.23 | 95.32 | 95.91 | 93.52 | 93.74 | 99.04 | 98.69 | 91.49 | 91.32 | 98.86 | 98.86 | 98.33 | 98.27
3668 | 96.35 | 96.24 | 95.33 | 95.92 | 93.52 | 93.74 | 99.04 | 98.69 | 91.49 | 91.33 | 98.88 | 98.87 | 98.33 | 98.27
3667 | 96.35 | 96.24 | 95.33 | 95.93 | 93.54 | 93.74 | 99.04 | 98.69 | 91.49 | 91.32 | 98.89 | 98.87 | 98.34 | 98.28
3666 | 96.36 | 96.22 | 95.33 | 95.94 | 93.56 | 93.74 | 99.05 | 98.69 | 91.48 | 91.32 | 98.89 | 98.86 | 98.34 | 98.28
3665 | 96.36 | 96.19 | 95.32 | 95.94 | 93.56 | 93.73 | 99.06 | 98.69 | 91.46 | 91.32 | 98.89 | 98.86 | 98.33 | 98.29
3664 | 96.37 | 96.17 | 95.32 | 95.93 | 93.55 | 93.73 | 99.06 | 98.69 | 91.44 | 91.32 | 98.89 | 98.86 | 98.33 | 98.29
3663 | 96.37 | 96.16 | 95.32 | 95.93 | 93.54 | 93.73 | 99.06 | 98.69 | 91.44 | 91.32 | 98.9 | 98.85 | 98.33 | 98.29
3662 | 96.37 | 96.16 | 95.31 | 95.92 | 93.53 | 93.72 | 99.05 | 98.68 | 91.44 | 91.32 | 98.9 | 98.85 | 98.33 | 98.29
3661 | 96.36 | 96.16 | 95.31 | 95.92 | 93.51 | 93.72 | 99.05 | 98.68 | 91.44 | 91.32 | 98.9 | 98.85 | 98.33 | 98.28
3660 | 96.36 | 96.17 | 95.32 | 95.91 | 93.49 | 93.71 | 99.04 | 98.67 | 91.43 | 91.32 | 98.9 | 98.85 | 98.32 | 98.28
3659 | 96.35 | 96.17 | 95.32 | 95.91 | 93.48 | 93.71 | 99.04 | 98.67 | 91.43 | 91.31 | 98.9 | 98.85 | 98.32 | 98.27
3658 | 96.34 | 96.18 | 95.32 | 95.91 | 93.49 | 93.71 | 99.02 | 98.66 | 91.43 | 91.3 | 98.89 | 98.85 | 98.32 | 98.26
3657 | 96.33 | 96.17 | 95.32 | 95.91 | 93.5 | 93.71 | 99.01 | 98.65 | 91.42 | 91.29 | 98.88 | 98.85 | 98.32 | 98.26
3656 | 96.32 | 96.15 | 95.31 | 95.89 | 93.48 | 93.71 | 99 | 98.65 | 91.4 | 91.27 | 98.88 | 98.84 | 98.31 | 98.25
3655 | 96.31 | 96.15 | 95.3 | 95.87 | 93.44 | 93.71 | 98.99 | 98.64 | 91.39 | 91.26 | 98.87 | 98.83 | 98.3 | 98.24
3654 | 96.29 | 96.15 | 95.3 | 95.85 | 93.42 | 93.71 | 98.99 | 98.63 | 91.39 | 91.24 | 98.85 | 98.82 | 98.29 | 98.22
3653 | 96.25 | 96.16 | 95.3 | 95.83 | 93.4 | 93.7 | 98.98 | 98.62 | 91.42 | 91.23 | 98.83 | 98.8 | 98.28 | 98.2
3652 | 96.21 | 96.16 | 95.29 | 95.8 | 93.38 | 93.69 | 98.98 | 98.6 | 91.42 | 91.22 | 98.8 | 98.77 | 98.27 | 98.19
3651 | 96.17 | 96.14 | 95.28 | 95.77 | 93.36 | 93.68 | 98.97 | 98.59 | 91.4 | 91.2 | 98.77 | 98.75 | 98.26 | 98.19
3650 | 96.09 | 96.1 | 95.28 | 95.74 | 93.37 | 93.68 | 98.94 | 98.57 | 91.4 | 91.19 | 98.72 | 98.73 | 98.26 | 98.17
3649 | 95.98 | 96.01 | 95.27 | 95.7 | 93.38 | 93.68 | 98.91 | 98.54 | 91.46 | 91.18 | 98.66 | 98.69 | 98.26 | 98.15
3648 | 95.84 | 95.92 | 95.25 | 95.65 | 93.4 | 93.67 | 98.86 | 98.5 | 91.51 | 91.17 | 98.6 | 98.63 | 98.25 | 98.12
3647 | 95.72 | 95.83 | 95.24 | 95.6 | 93.41 | 93.66 | 98.83 | 98.46 | 91.51 | 91.15 | 98.54 | 98.57 | 98.25 | 98.11
3646 | 95.62 | 95.75 | 95.24 | 95.54 | 93.42 | 93.67 | 98.81 | 98.43 | 91.47 | 91.14 | 98.48 | 98.52 | 98.25 | 98.11
3645 | 95.55 | 95.68 | 95.23 | 95.5 | 93.45 | 93.67 | 98.81 | 98.41 | 91.43 | 91.13 | 98.42 | 98.48 | 98.25 | 98.12
3644 | 95.5 | 95.63 | 95.23 | 95.45 | 93.47 | 93.67 | 98.81 | 98.4 | 91.39 | 91.12 | 98.36 | 98.45 | 98.24 | 98.13
3643 | 95.47 | 95.59 | 95.23 | 95.42 | 93.47 | 93.67 | 98.82 | 98.4 | 91.35 | 91.11 | 98.32 | 98.43 | 98.23 | 98.14
3642 | 95.46 | 95.58 | 95.23 | 95.4 | 93.47 | 93.67 | 98.83 | 98.41 | 91.32 | 91.11 | 98.28 | 98.42 | 98.22 | 98.14
3641 | 95.48 | 95.58 | 95.23 | 95.4 | 93.46 | 93.67 | 98.85 | 98.42 | 91.3 | 91.11 | 98.26 | 98.43 | 98.22 | 98.14
3640 | 95.53 | 95.61 | 95.23 | 95.41 | 93.45 | 93.67 | 98.86 | 98.43 | 91.29 | 91.12 | 98.26 | 98.45 | 98.21 | 98.13
3639 | 95.59 | 95.65 | 95.23 | 95.43 | 93.45 | 93.66 | 98.87 | 98.45 | 91.29 | 91.12 | 98.27 | 98.48 | 98.21 | 98.12
3638 | 95.67 | 95.7 | 95.23 | 95.46 | 93.44 | 93.66 | 98.89 | 98.46 | 91.28 | 91.12 | 98.28 | 98.52 | 98.21 | 98.12
3637 | 95.74 | 95.75 | 95.23 | 95.49 | 93.43 | 93.66 | 98.9 | 98.48 | 91.28 | 91.13 | 98.3 | 98.56 | 98.21 | 98.12
3636 | 95.8 | 95.8 | 95.23 | 95.53 | 93.43 | 93.66 | 98.91 | 98.49 | 91.29 | 91.13 | 98.32 | 98.59 | 98.21 | 98.12
3635 | 95.85 | 95.83 | 95.23 | 95.56 | 93.42 | 93.66 | 98.91 | 98.5 | 91.3 | 91.12 | 98.34 | 98.62 | 98.21 | 98.12
3634 | 95.9 | 95.87 | 95.22 | 95.58 | 93.39 | 93.65 | 98.91 | 98.52 | 91.31 | 91.12 | 98.36 | 98.64 | 98.21 | 98.11
3633 | 95.93 | 95.9 | 95.22 | 95.59 | 93.35 | 93.64 | 98.91 | 98.53 | 91.31 | 91.12 | 98.38 | 98.66 | 98.21 | 98.11
3632 | 95.95 | 95.94 | 95.21 | 95.6 | 93.33 | 93.64 | 98.91 | 98.53 | 91.33 | 91.11 | 98.4 | 98.67 | 98.21 | 98.09
3631 | 95.96 | 95.98 | 95.21 | 95.61 | 93.34 | 93.64 | 98.91 | 98.53 | 91.34 | 91.11 | 98.43 | 98.67 | 98.21 | 98.07
3630 | 95.98 | 96 | 95.2 | 95.64 | 93.38 | 93.64 | 98.91 | 98.53 | 91.34 | 91.1 | 98.46 | 98.67 | 98.21 | 98.06
3629 | 96 | 95.99 | 95.19 | 95.67 | 93.4 | 93.64 | 98.9 | 98.53 | 91.34 | 91.11 | 98.51 | 98.69 | 98.21 | 98.03
3628 | 96.03 | 95.99 | 95.19 | 95.69 | 93.39 | 93.63 | 98.89 | 98.53 | 91.33 | 91.12 | 98.56 | 98.71 | 98.2 | 98
3627 | 96.05 | 96 | 95.2 | 95.71 | 93.39 | 93.63 | 98.89 | 98.53 | 91.32 | 91.12 | 98.59 | 98.71 | 98.2 | 97.98
3626 | 96.06 | 96.01 | 95.2 | 95.72 | 93.42 | 93.64 | 98.89 | 98.52 | 91.33 | 91.12 | 98.61 | 98.72 | 98.2 | 97.98
3625 | 96.07 | 96 | 95.19 | 95.72 | 93.43 | 93.63 | 98.89 | 98.52 | 91.33 | 91.11 | 98.61 | 98.72 | 98.19 | 97.99
3624 | 96.08 | 95.98 | 95.18 | 95.72 | 93.41 | 93.62 | 98.89 | 98.51 | 91.31 | 91.11 | 98.62 | 98.72 | 98.18 | 98.01
3623 | 96.09 | 95.98 | 95.18 | 95.72 | 93.38 | 93.62 | 98.89 | 98.51 | 91.3 | 91.11 | 98.63 | 98.72 | 98.17 | 98.02
3622 | 96.09 | 95.99 | 95.18 | 95.71 | 93.36 | 93.62 | 98.89 | 98.5 | 91.3 | 91.11 | 98.65 | 98.72 | 98.17 | 98.02
3621 | 96.09 | 96 | 95.17 | 95.72 | 93.36 | 93.62 | 98.88 | 98.49 | 91.31 | 91.1 | 98.67 | 98.71 | 98.17 | 98.01
3620 | 96.09 | 96 | 95.17 | 95.72 | 93.36 | 93.62 | 98.88 | 98.48 | 91.32 | 91.1 | 98.69 | 98.71 | 98.16 | 98
3619 | 96.08 | 95.99 | 95.16 | 95.72 | 93.35 | 93.61 | 98.87 | 98.48 | 91.33 | 91.09 | 98.7 | 98.71 | 98.16 | 97.97
3618 | 96.07 | 95.99 | 95.15 | 95.71 | 93.33 | 93.6 | 98.86 | 98.46 | 91.33 | 91.08 | 98.71 | 98.7 | 98.15 | 97.94
3617 | 96.06 | 96 | 95.14 | 95.71 | 93.31 | 93.6 | 98.85 | 98.45 | 91.33 | 91.07 | 98.71 | 98.7 | 98.14 | 97.92
3616 | 96.05 | 96.01 | 95.13 | 95.7 | 93.32 | 93.6 | 98.85 | 98.45 | 91.33 | 91.06 | 98.7 | 98.7 | 98.14 | 97.91
3615 | 96.05 | 96.01 | 95.12 | 95.7 | 93.33 | 93.6 | 98.85 | 98.44 | 91.34 | 91.04 | 98.69 | 98.7 | 98.14 | 97.9
3614 | 96.06 | 96.01 | 95.11 | 95.7 | 93.34 | 93.6 | 98.84 | 98.45 | 91.34 | 91.04 | 98.7 | 98.7 | 98.13 | 97.89
3613 | 96.07 | 96 | 95.11 | 95.71 | 93.34 | 93.6 | 98.84 | 98.46 | 91.34 | 91.04 | 98.7 | 98.71 | 98.12 | 97.87
3612 | 96.07 | 95.99 | 95.11 | 95.71 | 93.33 | 93.6 | 98.84 | 98.46 | 91.32 | 91.04 | 98.71 | 98.71 | 98.11 | 97.86
3611 | 96.06 | 95.99 | 95.11 | 95.71 | 93.34 | 93.6 | 98.84 | 98.47 | 91.31 | 91.04 | 98.72 | 98.71 | 98.11 | 97.84
3610 | 96.05 | 95.98 | 95.11 | 95.71 | 93.35 | 93.59 | 98.85 | 98.47 | 91.3 | 91.03 | 98.72 | 98.7 | 98.11 | 97.83
3609 | 96.05 | 95.97 | 95.11 | 95.71 | 93.36 | 93.58 | 98.85 | 98.47 | 91.29 | 91.03 | 98.72 | 98.7 | 98.11 | 97.83
3608 | 96.06 | 95.95 | 95.12 | 95.71 | 93.36 | 93.57 | 98.85 | 98.46 | 91.3 | 91.03 | 98.73 | 98.7 | 98.12 | 97.82
3607 | 96.07 | 95.94 | 95.12 | 95.72 | 93.36 | 93.57 | 98.85 | 98.45 | 91.3 | 91.04 | 98.74 | 98.7 | 98.12 | 97.82
3606 | 96.07 | 95.94 | 95.12 | 95.72 | 93.36 | 93.56 | 98.85 | 98.44 | 91.3 | 91.04 | 98.75 | 98.7 | 98.11 | 97.81
3605 | 96.08 | 95.94 | 95.11 | 95.71 | 93.36 | 93.56 | 98.85 | 98.44 | 91.29 | 91.04 | 98.76 | 98.7 | 98.11 | 97.82
3604 | 96.08 | 95.93 | 95.11 | 95.71 | 93.36 | 93.56 | 98.84 | 98.43 | 91.27 | 91.03 | 98.76 | 98.71 | 98.1 | 97.82
3603 | 96.09 | 95.93 | 95.1 | 95.71 | 93.35 | 93.55 | 98.84 | 98.43 | 91.24 | 91.02 | 98.76 | 98.71 | 98.09 | 97.83
3602 | 96.09 | 95.93 | 95.1 | 95.7 | 93.34 | 93.54 | 98.84 | 98.43 | 91.23 | 91.02 | 98.76 | 98.71 | 98.09 | 97.83
3601 | 96.09 | 95.93 | 95.1 | 95.7 | 93.33 | 93.53 | 98.84 | 98.42 | 91.23 | 91.01 | 98.76 | 98.72 | 98.08 | 97.83
3600 | 96.09 | 95.93 | 95.09 | 95.69 | 93.31 | 93.53 | 98.84 | 98.41 | 91.24 | 91.01 | 98.76 | 98.72 | 98.08 | 97.82
3599 | 96.08 | 95.93 | 95.08 | 95.69 | 93.31 | 93.53 | 98.84 | 98.4 | 91.24 | 91.01 | 98.76 | 98.71 | 98.08 | 97.81
3598 | 96.07 | 95.93 | 95.07 | 95.68 | 93.31 | 93.53 | 98.83 | 98.39 | 91.24 | 91 | 98.77 | 98.71 | 98.08 | 97.8
3597 | 96.06 | 95.93 | 95.06 | 95.68 | 93.31 | 93.53 | 98.82 | 98.39 | 91.24 | 91 | 98.77 | 98.7 | 98.08 | 97.78
3596 | 96.06 | 95.93 | 95.06 | 95.68 | 93.32 | 93.53 | 98.82 | 98.39 | 91.25 | 90.99 | 98.77 | 98.7 | 98.07 | 97.77
3595 | 96.06 | 95.93 | 95.06 | 95.67 | 93.33 | 93.52 | 98.81 | 98.4 | 91.26 | 90.99 | 98.78 | 98.7 | 98.07 | 97.76
3594 | 96.06 | 95.92 | 95.06 | 95.67 | 93.33 | 93.52 | 98.82 | 98.41 | 91.27 | 90.98 | 98.78 | 98.7 | 98.07 | 97.75
3593 | 96.06 | 95.92 | 95.06 | 95.67 | 93.33 | 93.52 | 98.82 | 98.41 | 91.26 | 90.98 | 98.78 | 98.7 | 98.07 | 97.74
3592 | 96.06 | 95.92 | 95.05 | 95.66 | 93.32 | 93.52 | 98.82 | 98.41 | 91.25 | 90.97 | 98.77 | 98.7 | 98.07 | 97.74
3591 | 96.05 | 95.92 | 95.04 | 95.65 | 93.3 | 93.52 | 98.82 | 98.41 | 91.24 | 90.96 | 98.77 | 98.69 | 98.07 | 97.73
3590 | 96.04 | 95.93 | 95.03 | 95.63 | 93.29 | 93.52 | 98.82 | 98.4 | 91.23 | 90.95 | 98.76 | 98.69 | 98.07 | 97.73
3589 | 96.04 | 95.93 | 95.03 | 95.63 | 93.29 | 93.51 | 98.81 | 98.38 | 91.23 | 90.94 | 98.75 | 98.68 | 98.06 | 97.72
3588 | 96.03 | 95.93 | 95.03 | 95.64 | 93.3 | 93.52 | 98.8 | 98.37 | 91.25 | 90.94 | 98.75 | 98.68 | 98.06 | 97.71
3587 | 96.03 | 95.92 | 95.03 | 95.65 | 93.31 | 93.52 | 98.8 | 98.37 | 91.27 | 90.94 | 98.76 | 98.67 | 98.06 | 97.69
3586 | 96.02 | 95.91 | 95.03 | 95.67 | 93.31 | 93.51 | 98.79 | 98.36 | 91.28 | 90.94 | 98.76 | 98.67 | 98.05 | 97.67
3585 | 96.02 | 95.91 | 95.03 | 95.67 | 93.32 | 93.51 | 98.79 | 98.35 | 91.26 | 90.93 | 98.76 | 98.67 | 98.05 | 97.66
3584 | 96.02 | 95.9 | 95.03 | 95.67 | 93.34 | 93.51 | 98.79 | 98.35 | 91.23 | 90.93 | 98.76 | 98.67 | 98.05 | 97.67
3583 | 96.03 | 95.88 | 95.02 | 95.66 | 93.35 | 93.5 | 98.79 | 98.35 | 91.21 | 90.93 | 98.76 | 98.67 | 98.04 | 97.67
3582 | 96.03 | 95.86 | 95.01 | 95.65 | 93.35 | 93.5 | 98.79 | 98.35 | 91.19 | 90.92 | 98.76 | 98.67 | 98.03 | 97.67
3581 | 96.03 | 95.85 | 95.01 | 95.64 | 93.35 | 93.5 | 98.79 | 98.35 | 91.17 | 90.92 | 98.77 | 98.67 | 98.03 | 97.67
3580 | 96.03 | 95.84 | 95 | 95.64 | 93.34 | 93.5 | 98.79 | 98.35 | 91.17 | 90.91 | 98.77 | 98.66 | 98.03 | 97.66
3579 | 96.02 | 95.83 | 95 | 95.63 | 93.33 | 93.49 | 98.78 | 98.35 | 91.16 | 90.91 | 98.77 | 98.66 | 98.03 | 97.66
3578 | 96.02 | 95.83 | 95 | 95.63 | 93.33 | 93.48 | 98.78 | 98.34 | 91.16 | 90.9 | 98.77 | 98.65 | 98.03 | 97.65
3577 | 96.01 | 95.82 | 94.99 | 95.63 | 93.32 | 93.48 | 98.77 | 98.33 | 91.16 | 90.89 | 98.77 | 98.65 | 98.03 | 97.64
3576 | 96.01 | 95.82 | 94.99 | 95.62 | 93.32 | 93.48 | 98.77 | 98.32 | 91.15 | 90.89 | 98.77 | 98.65 | 98.02 | 97.64
3575 | 96.01 | 95.81 | 94.99 | 95.62 | 93.32 | 93.47 | 98.76 | 98.32 | 91.15 | 90.89 | 98.77 | 98.65 | 98.02 | 97.63
3574 | 96.01 | 95.81 | 94.98 | 95.62 | 93.31 | 93.47 | 98.75 | 98.32 | 91.14 | 90.88 | 98.77 | 98.65 | 98.02 | 97.63
3573 | 96 | 95.81 | 94.97 | 95.61 | 93.3 | 93.46 | 98.75 | 98.32 | 91.13 | 90.88 | 98.77 | 98.65 | 98.01 | 97.62
3572 | 95.99 | 95.81 | 94.96 | 95.59 | 93.28 | 93.45 | 98.75 | 98.32 | 91.12 | 90.87 | 98.76 | 98.64 | 98 | 97.61
3571 | 95.98 | 95.81 | 94.95 | 95.57 | 93.25 | 93.44 | 98.75 | 98.32 | 91.11 | 90.86 | 98.75 | 98.64 | 97.99 | 97.6
3570 | 95.96 | 95.82 | 94.93 | 95.56 | 93.23 | 93.42 | 98.74 | 98.32 | 91.11 | 90.85 | 98.74 | 98.63 | 97.97 | 97.59
3569 | 95.95 | 95.83 | 94.92 | 95.54 | 93.22 | 93.41 | 98.74 | 98.32 | 91.12 | 90.84 | 98.73 | 98.63 | 97.96 | 97.57
3568 | 95.94 | 95.83 | 94.91 | 95.54 | 93.21 | 93.41 | 98.73 | 98.31 | 91.16 | 90.83 | 98.72 | 98.63 | 97.96 | 97.54
3567 | 95.93 | 95.82 | 94.9 | 95.55 | 93.21 | 93.41 | 98.72 | 98.29 | 91.21 | 90.82 | 98.72 | 98.63 | 97.97 | 97.51
3566 | 95.92 | 95.81 | 94.89 | 95.55 | 93.21 | 93.41 | 98.7 | 98.28 | 91.25 | 90.82 | 98.72 | 98.62 | 97.97 | 97.49
3565 | 95.92 | 95.81 | 94.89 | 95.55 | 93.22 | 93.41 | 98.69 | 98.27 | 91.25 | 90.81 | 98.72 | 98.61 | 97.98 | 97.47
3564 | 95.92 | 95.8 | 94.89 | 95.55 | 93.23 | 93.42 | 98.69 | 98.27 | 91.22 | 90.81 | 98.73 | 98.61 | 97.98 | 97.48
3563 | 95.92 | 95.79 | 94.89 | 95.55 | 93.25 | 93.42 | 98.69 | 98.27 | 91.19 | 90.81 | 98.74 | 98.6 | 97.98 | 97.48
3562 | 95.92 | 95.77 | 94.89 | 95.55 | 93.26 | 93.42 | 98.69 | 98.27 | 91.16 | 90.81 | 98.74 | 98.59 | 97.98 | 97.49
3561 | 95.93 | 95.75 | 94.89 | 95.55 | 93.27 | 93.42 | 98.69 | 98.27 | 91.15 | 90.82 | 98.75 | 98.59 | 97.97 | 97.49
3560 | 95.93 | 95.74 | 94.89 | 95.56 | 93.27 | 93.42 | 98.7 | 98.27 | 91.13 | 90.82 | 98.76 | 98.59 | 97.97 | 97.49
3559 | 95.93 | 95.72 | 94.89 | 95.56 | 93.27 | 93.42 | 98.7 | 98.27 | 91.12 | 90.81 | 98.76 | 98.59 | 97.97 | 97.48
3558 | 95.92 | 95.71 | 94.89 | 95.56 | 93.27 | 93.41 | 98.7 | 98.26 | 91.1 | 90.81 | 98.76 | 98.58 | 97.96 | 97.48
3557 | 95.92 | 95.71 | 94.89 | 95.55 | 93.26 | 93.4 | 98.7 | 98.26 | 91.08 | 90.8 | 98.76 | 98.58 | 97.95 | 97.47
3556 | 95.91 | 95.71 | 94.89 | 95.55 | 93.25 | 93.39 | 98.7 | 98.26 | 91.06 | 90.78 | 98.75 | 98.57 | 97.94 | 97.47
3555 | 95.91 | 95.71 | 94.88 | 95.54 | 93.25 | 93.39 | 98.69 | 98.25 | 91.06 | 90.77 | 98.75 | 98.57 | 97.93 | 97.46
3554 | 95.91 | 95.71 | 94.88 | 95.54 | 93.24 | 93.38 | 98.69 | 98.25 | 91.06 | 90.77 | 98.74 | 98.56 | 97.92 | 97.45
3553 | 95.91 | 95.71 | 94.87 | 95.53 | 93.24 | 93.38 | 98.68 | 98.24 | 91.07 | 90.76 | 98.74 | 98.57 | 97.92 | 97.44
3552 | 95.91 | 95.71 | 94.86 | 95.53 | 93.23 | 93.38 | 98.67 | 98.24 | 91.09 | 90.76 | 98.74 | 98.57 | 97.91 | 97.43
3551 | 95.91 | 95.71 | 94.85 | 95.52 | 93.22 | 93.37 | 98.66 | 98.23 | 91.09 | 90.76 | 98.74 | 98.57 | 97.91 | 97.41
3550 | 95.9 | 95.71 | 94.84 | 95.52 | 93.21 | 93.37 | 98.65 | 98.22 | 91.08 | 90.75 | 98.74 | 98.57 | 97.9 | 97.4
3549 | 95.89 | 95.71 | 94.84 | 95.51 | 93.2 | 93.36 | 98.64 | 98.22 | 91.07 | 90.73 | 98.73 | 98.57 | 97.89 | 97.39
3548 | 95.89 | 95.71 | 94.83 | 95.5 | 93.2 | 93.36 | 98.64 | 98.21 | 91.07 | 90.72 | 98.72 | 98.57 | 97.88 | 97.38
3547 | 95.88 | 95.7 | 94.83 | 95.5 | 93.2 | 93.36 | 98.64 | 98.2 | 91.08 | 90.71 | 98.71 | 98.57 | 97.88 | 97.37
3546 | 95.87 | 95.69 | 94.83 | 95.5 | 93.21 | 93.37 | 98.63 | 98.2 | 91.09 | 90.71 | 98.7 | 98.56 | 97.88 | 97.36
3545 | 95.86 | 95.68 | 94.83 | 95.5 | 93.21 | 93.37 | 98.63 | 98.2 | 91.1 | 90.71 | 98.71 | 98.55 | 97.88 | 97.35
3544 | 95.86 | 95.68 | 94.83 | 95.5 | 93.22 | 93.36 | 98.62 | 98.19 | 91.1 | 90.71 | 98.71 | 98.54 | 97.88 | 97.34
3543 | 95.85 | 95.67 | 94.83 | 95.5 | 93.22 | 93.35 | 98.62 | 98.19 | 91.09 | 90.71 | 98.72 | 98.54 | 97.88 | 97.34
3542 | 95.85 | 95.66 | 94.82 | 95.49 | 93.22 | 93.34 | 98.62 | 98.18 | 91.06 | 90.71 | 98.73 | 98.54 | 97.88 | 97.34
3541 | 95.85 | 95.65 | 94.81 | 95.49 | 93.22 | 93.33 | 98.62 | 98.18 | 91.03 | 90.7 | 98.73 | 98.54 | 97.88 | 97.34
3540 | 95.85 | 95.65 | 94.81 | 95.48 | 93.21 | 93.33 | 98.62 | 98.18 | 91.01 | 90.69 | 98.72 | 98.54 | 97.88 | 97.33
3539 | 95.84 | 95.65 | 94.81 | 95.47 | 93.21 | 93.33 | 98.62 | 98.18 | 91 | 90.69 | 98.72 | 98.54 | 97.87 | 97.33
3538 | 95.84 | 95.64 | 94.81 | 95.47 | 93.2 | 93.33 | 98.62 | 98.18 | 91 | 90.68 | 98.72 | 98.54 | 97.87 | 97.32
3537 | 95.84 | 95.64 | 94.81 | 95.46 | 93.2 | 93.32 | 98.62 | 98.18 | 91 | 90.68 | 98.72 | 98.54 | 97.86 | 97.31
3536 | 95.83 | 95.63 | 94.8 | 95.46 | 93.2 | 93.32 | 98.62 | 98.18 | 91.01 | 90.67 | 98.72 | 98.53 | 97.86 | 97.31
3535 | 95.83 | 95.62 | 94.8 | 95.45 | 93.19 | 93.31 | 98.63 | 98.18 | 91.01 | 90.67 | 98.71 | 98.53 | 97.86 | 97.3
3534 | 95.82 | 95.61 | 94.8 | 95.44 | 93.18 | 93.31 | 98.63 | 98.18 | 91 | 90.66 | 98.71 | 98.52 | 97.85 | 97.29
3533 | 95.81 | 95.6 | 94.79 | 95.44 | 93.17 | 93.31 | 98.62 | 98.17 | 90.98 | 90.66 | 98.71 | 98.52 | 97.85 | 97.29
3532 | 95.81 | 95.6 | 94.78 | 95.43 | 93.16 | 93.31 | 98.61 | 98.16 | 90.97 | 90.65 | 98.7 | 98.51 | 97.85 | 97.28
3531 | 95.8 | 95.6 | 94.77 | 95.42 | 93.15 | 93.3 | 98.6 | 98.16 | 90.96 | 90.64 | 98.7 | 98.51 | 97.84 | 97.27
3530 | 95.8 | 95.6 | 94.76 | 95.41 | 93.15 | 93.3 | 98.59 | 98.15 | 90.96 | 90.63 | 98.7 | 98.51 | 97.83 | 97.26
3529 | 95.79 | 95.6 | 94.75 | 95.4 | 93.14 | 93.29 | 98.59 | 98.15 | 90.97 | 90.62 | 98.69 | 98.51 | 97.82 | 97.24
3528 | 95.79 | 95.6 | 94.74 | 95.4 | 93.14 | 93.28 | 98.58 | 98.14 | 90.97 | 90.61 | 98.69 | 98.51 | 97.82 | 97.22
3527 | 95.78 | 95.6 | 94.74 | 95.4 | 93.13 | 93.28 | 98.58 | 98.14 | 90.98 | 90.6 | 98.68 | 98.51 | 97.81 | 97.21
3526 | 95.78 | 95.59 | 94.74 | 95.4 | 93.13 | 93.28 | 98.57 | 98.14 | 90.98 | 90.6 | 98.68 | 98.51 | 97.81 | 97.21
3525 | 95.77 | 95.59 | 94.74 | 95.4 | 93.13 | 93.27 | 98.57 | 98.14 | 90.98 | 90.59 | 98.68 | 98.5 | 97.81 | 97.21
3524 | 95.77 | 95.58 | 94.73 | 95.41 | 93.14 | 93.27 | 98.57 | 98.14 | 90.99 | 90.58 | 98.67 | 98.5 | 97.82 | 97.21
3523 | 95.76 | 95.57 | 94.72 | 95.41 | 93.14 | 93.27 | 98.56 | 98.14 | 90.98 | 90.58 | 98.68 | 98.5 | 97.82 | 97.21
3522 | 95.76 | 95.57 | 94.71 | 95.4 | 93.14 | 93.26 | 98.56 | 98.13 | 90.98 | 90.58 | 98.68 | 98.5 | 97.81 | 97.2
3521 | 95.76 | 95.56 | 94.7 | 95.39 | 93.14 | 93.25 | 98.56 | 98.13 | 90.97 | 90.58 | 98.69 | 98.49 | 97.81 | 97.19
3520 | 95.76 | 95.55 | 94.7 | 95.38 | 93.14 | 93.25 | 98.56 | 98.12 | 90.96 | 90.58 | 98.7 | 98.49 | 97.81 | 97.19
3519 | 95.75 | 95.54 | 94.7 | 95.38 | 93.14 | 93.24 | 98.56 | 98.12 | 90.95 | 90.57 | 98.7 | 98.48 | 97.8 | 97.19
3518 | 95.75 | 95.54 | 94.7 | 95.38 | 93.14 | 93.24 | 98.56 | 98.12 | 90.94 | 90.57 | 98.7 | 98.48 | 97.8 | 97.19
3517 | 95.75 | 95.53 | 94.71 | 95.38 | 93.15 | 93.24 | 98.56 | 98.12 | 90.94 | 90.57 | 98.7 | 98.48 | 97.8 | 97.19
3516 | 95.74 | 95.53 | 94.7 | 95.38 | 93.15 | 93.24 | 98.57 | 98.11 | 90.93 | 90.57 | 98.7 | 98.48 | 97.8 | 97.19
3515 | 95.74 | 95.52 | 94.7 | 95.37 | 93.15 | 93.24 | 98.57 | 98.11 | 90.92 | 90.56 | 98.7 | 98.48 | 97.8 | 97.19
3514 | 95.74 | 95.52 | 94.69 | 95.36 | 93.15 | 93.24 | 98.57 | 98.1 | 90.9 | 90.56 | 98.7 | 98.48 | 97.79 | 97.18
3513 | 95.74 | 95.52 | 94.69 | 95.35 | 93.14 | 93.24 | 98.56 | 98.1 | 90.89 | 90.55 | 98.69 | 98.48 | 97.78 | 97.17
3512 | 95.73 | 95.52 | 94.68 | 95.34 | 93.13 | 93.24 | 98.55 | 98.1 | 90.89 | 90.53 | 98.68 | 98.47 | 97.77 | 97.16
3511 | 95.72 | 95.52 | 94.67 | 95.34 | 93.12 | 93.23 | 98.54 | 98.09 | 90.89 | 90.52 | 98.68 | 98.47 | 97.76 | 97.15
3510 | 95.72 | 95.51 | 94.67 | 95.33 | 93.12 | 93.23 | 98.54 | 98.09 | 90.9 | 90.51 | 98.67 | 98.47 | 97.76 | 97.15
3509 | 95.71 | 95.51 | 94.66 | 95.33 | 93.11 | 93.22 | 98.53 | 98.08 | 90.91 | 90.51 | 98.67 | 98.47 | 97.76 | 97.14
3508 | 95.71 | 95.5 | 94.66 | 95.33 | 93.1 | 93.22 | 98.52 | 98.08 | 90.91 | 90.51 | 98.68 | 98.47 | 97.75 | 97.14
3507 | 95.7 | 95.49 | 94.65 | 95.33 | 93.1 | 93.21 | 98.52 | 98.08 | 90.9 | 90.51 | 98.68 | 98.46 | 97.75 | 97.14
3506 | 95.7 | 95.49 | 94.65 | 95.32 | 93.09 | 93.21 | 98.51 | 98.07 | 90.89 | 90.51 | 98.67 | 98.46 | 97.75 | 97.14
3505 | 95.69 | 95.5 | 94.64 | 95.32 | 93.09 | 93.2 | 98.51 | 98.07 | 90.88 | 90.51 | 98.67 | 98.45 | 97.75 | 97.14
3504 | 95.69 | 95.5 | 94.64 | 95.32 | 93.1 | 93.2 | 98.51 | 98.07 | 90.89 | 90.5 | 98.67 | 98.45 | 97.75 | 97.13
3503 | 95.69 | 95.49 | 94.64 | 95.31 | 93.1 | 93.2 | 98.51 | 98.07 | 90.9 | 90.49 | 98.67 | 98.45 | 97.75 | 97.12
3502 | 95.69 | 95.49 | 94.63 | 95.31 | 93.1 | 93.2 | 98.51 | 98.08 | 90.91 | 90.49 | 98.67 | 98.45 | 97.75 | 97.1
3501 | 95.69 | 95.49 | 94.63 | 95.31 | 93.1 | 93.19 | 98.52 | 98.08 | 90.91 | 90.48 | 98.67 | 98.45 | 97.74 | 97.09
3500 | 95.69 | 95.48 | 94.63 | 95.3 | 93.09 | 93.19 | 98.52 | 98.08 | 90.9 | 90.48 | 98.67 | 98.45 | 97.73 | 97.08
3499 | 95.69 | 95.47 | 94.63 | 95.29 | 93.09 | 93.18 | 98.53 | 98.08 | 90.88 | 90.47 | 98.67 | 98.45 | 97.73 | 97.08
3498 | 95.68 | 95.46 | 94.62 | 95.29 | 93.09 | 93.18 | 98.53 | 98.08 | 90.87 | 90.47 | 98.68 | 98.45 | 97.72 | 97.07
3497 | 95.68 | 95.45 | 94.62 | 95.28 | 93.09 | 93.18 | 98.53 | 98.07 | 90.87 | 90.47 | 98.69 | 98.45 | 97.72 | 97.07
3496 | 95.67 | 95.44 | 94.62 | 95.28 | 93.09 | 93.18 | 98.52 | 98.07 | 90.87 | 90.47 | 98.69 | 98.44 | 97.72 | 97.06
3495 | 95.67 | 95.44 | 94.61 | 95.28 | 93.09 | 93.18 | 98.51 | 98.06 | 90.86 | 90.47 | 98.69 | 98.44 | 97.72 | 97.06
3494 | 95.66 | 95.43 | 94.61 | 95.28 | 93.09 | 93.18 | 98.5 | 98.05 | 90.86 | 90.46 | 98.69 | 98.43 | 97.71 | 97.05
3493 | 95.66 | 95.42 | 94.61 | 95.27 | 93.08 | 93.17 | 98.5 | 98.05 | 90.85 | 90.46 | 98.68 | 98.43 | 97.71 | 97.05
3492 | 95.65 | 95.42 | 94.6 | 95.27 | 93.08 | 93.17 | 98.5 | 98.04 | 90.84 | 90.44 | 98.68 | 98.42 | 97.7 | 97.05
3491 | 95.65 | 95.42 | 94.6 | 95.27 | 93.07 | 93.17 | 98.5 | 98.04 | 90.83 | 90.43 | 98.67 | 98.42 | 97.7 | 97.05
3490 | 95.64 | 95.42 | 94.59 | 95.26 | 93.07 | 93.17 | 98.5 | 98.04 | 90.83 | 90.42 | 98.67 | 98.42 | 97.7 | 97.05
3489 | 95.64 | 95.42 | 94.59 | 95.26 | 93.07 | 93.17 | 98.49 | 98.03 | 90.83 | 90.42 | 98.67 | 98.42 | 97.7 | 97.05
3488 | 95.64 | 95.42 | 94.59 | 95.25 | 93.07 | 93.16 | 98.48 | 98.02 | 90.83 | 90.42 | 98.67 | 98.43 | 97.69 | 97.04
3487 | 95.64 | 95.41 | 94.59 | 95.25 | 93.07 | 93.16 | 98.48 | 98.02 | 90.83 | 90.42 | 98.68 | 98.42 | 97.69 | 97.03
3486 | 95.63 | 95.41 | 94.58 | 95.24 | 93.06 | 93.16 | 98.48 | 98.02 | 90.83 | 90.42 | 98.68 | 98.42 | 97.69 | 97.03
3485 | 95.63 | 95.4 | 94.58 | 95.23 | 93.06 | 93.15 | 98.48 | 98.02 | 90.82 | 90.41 | 98.68 | 98.41 | 97.68 | 97.02
3484 | 95.62 | 95.39 | 94.57 | 95.23 | 93.06 | 93.15 | 98.48 | 98.02 | 90.81 | 90.4 | 98.67 | 98.41 | 97.67 | 97.01
3483 | 95.62 | 95.39 | 94.56 | 95.22 | 93.05 | 93.14 | 98.48 | 98.02 | 90.82 | 90.4 | 98.67 | 98.41 | 97.67 | 97
3482 | 95.62 | 95.39 | 94.56 | 95.21 | 93.05 | 93.14 | 98.48 | 98.02 | 90.83 | 90.4 | 98.67 | 98.41 | 97.67 | 96.99
3481 | 95.61 | 95.39 | 94.56 | 95.21 | 93.05 | 93.13 | 98.47 | 98.02 | 90.84 | 90.4 | 98.67 | 98.41 | 97.67 | 96.98
3480 | 95.61 | 95.39 | 94.55 | 95.2 | 93.05 | 93.13 | 98.47 | 98.01 | 90.84 | 90.4 | 98.68 | 98.41 | 97.67 | 96.98
3479 | 95.6 | 95.39 | 94.55 | 95.2 | 93.05 | 93.12 | 98.47 | 98.01 | 90.83 | 90.39 | 98.68 | 98.41 | 97.66 | 96.97
3478 | 95.6 | 95.39 | 94.54 | 95.2 | 93.04 | 93.12 | 98.47 | 98.01 | 90.82 | 90.38 | 98.68 | 98.41 | 97.66 | 96.97
3477 | 95.6 | 95.39 | 94.54 | 95.19 | 93.04 | 93.11 | 98.47 | 98.01 | 90.8 | 90.37 | 98.68 | 98.4 | 97.66 | 96.97
3476 | 95.6 | 95.38 | 94.54 | 95.19 | 93.04 | 93.11 | 98.47 | 98.01 | 90.79 | 90.36 | 98.67 | 98.4 | 97.65 | 96.97
3475 | 95.59 | 95.38 | 94.54 | 95.19 | 93.03 | 93.1 | 98.47 | 98.01 | 90.78 | 90.35 | 98.67 | 98.4 | 97.65 | 96.96
3474 | 95.59 | 95.37 | 94.54 | 95.18 | 93.03 | 93.1 | 98.47 | 98.02 | 90.78 | 90.35 | 98.67 | 98.4 | 97.65 | 96.95
3473 | 95.58 | 95.37 | 94.53 | 95.18 | 93.03 | 93.11 | 98.47 | 98.02 | 90.78 | 90.35 | 98.67 | 98.4 | 97.65 | 96.95
3472 | 95.58 | 95.37 | 94.53 | 95.17 | 93.03 | 93.11 | 98.47 | 98.01 | 90.78 | 90.35 | 98.67 | 98.4 | 97.65 | 96.95
3471 | 95.58 | 95.37 | 94.52 | 95.17 | 93.03 | 93.11 | 98.46 | 98.01 | 90.78 | 90.35 | 98.67 | 98.4 | 97.65 | 96.94
3470 | 95.58 | 95.36 | 94.52 | 95.16 | 93.03 | 93.11 | 98.46 | 98 | 90.78 | 90.34 | 98.67 | 98.4 | 97.64 | 96.94
3469 | 95.58 | 95.36 | 94.51 | 95.16 | 93.03 | 93.11 | 98.46 | 97.99 | 90.77 | 90.34 | 98.67 | 98.39 | 97.64 | 96.94
3468 | 95.57 | 95.36 | 94.51 | 95.15 | 93.02 | 93.1 | 98.46 | 97.99 | 90.77 | 90.34 | 98.66 | 98.39 | 97.63 | 96.93
3467 | 95.57 | 95.35 | 94.51 | 95.15 | 93.02 | 93.09 | 98.46 | 97.99 | 90.77 | 90.33 | 98.65 | 98.39 | 97.63 | 96.92
3466 | 95.57 | 95.34 | 94.5 | 95.15 | 93.01 | 93.08 | 98.46 | 97.99 | 90.77 | 90.33 | 98.65 | 98.39 | 97.63 | 96.91
3465 | 95.56 | 95.33 | 94.5 | 95.14 | 93.01 | 93.07 | 98.46 | 97.98 | 90.76 | 90.32 | 98.65 | 98.38 | 97.62 | 96.91
3464 | 95.56 | 95.33 | 94.49 | 95.14 | 93.01 | 93.07 | 98.46 | 97.98 | 90.76 | 90.31 | 98.65 | 98.38 | 97.62 | 96.91
3463 | 95.56 | 95.32 | 94.49 | 95.13 | 93.01 | 93.07 | 98.45 | 97.97 | 90.76 | 90.31 | 98.65 | 98.38 | 97.62 | 96.9
3462 | 95.56 | 95.32 | 94.48 | 95.13 | 93.02 | 93.08 | 98.45 | 97.97 | 90.76 | 90.3 | 98.65 | 98.38 | 97.62 | 96.9
3461 | 95.56 | 95.32 | 94.48 | 95.13 | 93.02 | 93.08 | 98.46 | 97.97 | 90.76 | 90.3 | 98.65 | 98.38 | 97.62 | 96.89
3460 | 95.55 | 95.32 | 94.48 | 95.13 | 93.02 | 93.08 | 98.46 | 97.98 | 90.75 | 90.3 | 98.66 | 98.38 | 97.61 | 96.88
3459 | 95.55 | 95.32 | 94.48 | 95.13 | 93.02 | 93.08 | 98.45 | 97.98 | 90.75 | 90.3 | 98.66 | 98.38 | 97.61 | 96.88
3458 | 95.54 | 95.31 | 94.47 | 95.12 | 93.01 | 93.07 | 98.45 | 97.97 | 90.74 | 90.3 | 98.66 | 98.38 | 97.61 | 96.87
3457 | 95.54 | 95.3 | 94.47 | 95.12 | 93.01 | 93.07 | 98.44 | 97.97 | 90.73 | 90.29 | 98.66 | 98.38 | 97.6 | 96.87
3456 | 95.53 | 95.29 | 94.46 | 95.11 | 93.01 | 93.06 | 98.44 | 97.96 | 90.72 | 90.29 | 98.65 | 98.38 | 97.6 | 96.86
3455 | 95.53 | 95.29 | 94.46 | 95.11 | 93 | 93.06 | 98.44 | 97.96 | 90.71 | 90.28 | 98.65 | 98.38 | 97.6 | 96.86
3454 | 95.53 | 95.28 | 94.46 | 95.1 | 93 | 93.05 | 98.44 | 97.96 | 90.71 | 90.28 | 98.65 | 98.37 | 97.6 | 96.86
3453 | 95.52 | 95.28 | 94.46 | 95.1 | 92.99 | 93.05 | 98.44 | 97.97 | 90.71 | 90.27 | 98.65 | 98.37 | 97.6 | 96.86
3452 | 95.52 | 95.28 | 94.46 | 95.09 | 92.98 | 93.04 | 98.44 | 97.97 | 90.71 | 90.27 | 98.65 | 98.37 | 97.6 | 96.86
3451 | 95.51 | 95.28 | 94.45 | 95.09 | 92.97 | 93.03 | 98.43 | 97.96 | 90.7 | 90.27 | 98.66 | 98.37 | 97.59 | 96.86
3450 | 95.5 | 95.28 | 94.45 | 95.08 | 92.96 | 93.03 | 98.43 | 97.96 | 90.7 | 90.26 | 98.66 | 98.36 | 97.59 | 96.86
3449 | 95.49 | 95.28 | 94.45 | 95.08 | 92.96 | 93.02 | 98.43 | 97.95 | 90.7 | 90.25 | 98.65 | 98.36 | 97.58 | 96.86
3448 | 95.49 | 95.28 | 94.44 | 95.08 | 92.95 | 93.02 | 98.42 | 97.95 | 90.7 | 90.24 | 98.65 | 98.35 | 97.58 | 96.84
3447 | 95.49 | 95.27 | 94.44 | 95.07 | 92.95 | 93.01 | 98.42 | 97.96 | 90.7 | 90.23 | 98.65 | 98.35 | 97.58 | 96.83
3446 | 95.48 | 95.26 | 94.43 | 95.06 | 92.95 | 93.01 | 98.42 | 97.95 | 90.7 | 90.23 | 98.65 | 98.35 | 97.58 | 96.82
3445 | 95.48 | 95.26 | 94.43 | 95.06 | 92.96 | 93.01 | 98.42 | 97.95 | 90.7 | 90.22 | 98.65 | 98.35 | 97.58 | 96.81
3444 | 95.48 | 95.26 | 94.42 | 95.05 | 92.96 | 93.01 | 98.42 | 97.94 | 90.69 | 90.22 | 98.65 | 98.35 | 97.57 | 96.81
3443 | 95.48 | 95.26 | 94.42 | 95.04 | 92.96 | 93.01 | 98.42 | 97.93 | 90.69 | 90.21 | 98.65 | 98.35 | 97.57 | 96.82
3442 | 95.48 | 95.26 | 94.42 | 95.04 | 92.96 | 93.01 | 98.42 | 97.93 | 90.69 | 90.21 | 98.66 | 98.34 | 97.57 | 96.82
3441 | 95.48 | 95.25 | 94.42 | 95.04 | 92.95 | 93.01 | 98.42 | 97.93 | 90.68 | 90.21 | 98.66 | 98.34 | 97.57 | 96.81
3440 | 95.48 | 95.24 | 94.43 | 95.04 | 92.95 | 93.02 | 98.43 | 97.94 | 90.68 | 90.21 | 98.66 | 98.34 | 97.57 | 96.8
3439 | 95.47 | 95.24 | 94.43 | 95.05 | 92.96 | 93.02 | 98.43 | 97.94 | 90.68 | 90.21 | 98.65 | 98.33 | 97.57 | 96.79
3438 | 95.47 | 95.24 | 94.43 | 95.05 | 92.96 | 93.02 | 98.43 | 97.94 | 90.68 | 90.21 | 98.65 | 98.33 | 97.57 | 96.78
3437 | 95.46 | 95.23 | 94.43 | 95.05 | 92.96 | 93.02 | 98.43 | 97.94 | 90.68 | 90.21 | 98.65 | 98.32 | 97.57 | 96.78
3436 | 95.46 | 95.23 | 94.43 | 95.05 | 92.96 | 93.01 | 98.43 | 97.94 | 90.68 | 90.21 | 98.64 | 98.32 | 97.57 | 96.78
3435 | 95.45 | 95.22 | 94.43 | 95.04 | 92.96 | 93.01 | 98.43 | 97.94 | 90.67 | 90.2 | 98.64 | 98.32 | 97.57 | 96.78
3434 | 95.45 | 95.22 | 94.42 | 95.04 | 92.95 | 93 | 98.42 | 97.94 | 90.67 | 90.19 | 98.63 | 98.31 | 97.56 | 96.78
3433 | 95.45 | 95.22 | 94.41 | 95.03 | 92.95 | 93 | 98.42 | 97.93 | 90.66 | 90.19 | 98.64 | 98.32 | 97.56 | 96.78
3432 | 95.46 | 95.22 | 94.4 | 95.02 | 92.94 | 92.99 | 98.42 | 97.93 | 90.66 | 90.19 | 98.64 | 98.32 | 97.55 | 96.77
3431 | 95.46 | 95.22 | 94.4 | 95.01 | 92.94 | 92.99 | 98.41 | 97.93 | 90.66 | 90.18 | 98.64 | 98.32 | 97.55 | 96.77
3430 | 95.46 | 95.22 | 94.4 | 95.01 | 92.95 | 92.99 | 98.41 | 97.93 | 90.66 | 90.17 | 98.64 | 98.33 | 97.55 | 96.77
3429 | 95.45 | 95.22 | 94.4 | 95.01 | 92.95 | 92.99 | 98.41 | 97.93 | 90.66 | 90.17 | 98.65 | 98.33 | 97.55 | 96.76
3428 | 95.45 | 95.21 | 94.4 | 95 | 92.94 | 92.99 | 98.4 | 97.93 | 90.66 | 90.17 | 98.65 | 98.32 | 97.55 | 96.76
3427 | 95.44 | 95.21 | 94.39 | 95 | 92.94 | 92.98 | 98.4 | 97.92 | 90.66 | 90.17 | 98.66 | 98.32 | 97.55 | 96.75
3426 | 95.44 | 95.2 | 94.38 | 94.99 | 92.94 | 92.98 | 98.4 | 97.92 | 90.65 | 90.16 | 98.66 | 98.32 | 97.55 | 96.75
3425 | 95.43 | 95.2 | 94.38 | 94.98 | 92.93 | 92.97 | 98.39 | 97.91 | 90.64 | 90.16 | 98.66 | 98.32 | 97.55 | 96.74
3424 | 95.42 | 95.19 | 94.38 | 94.97 | 92.92 | 92.97 | 98.39 | 97.91 | 90.63 | 90.15 | 98.65 | 98.32 | 97.55 | 96.74
3423 | 95.42 | 95.19 | 94.38 | 94.96 | 92.92 | 92.97 | 98.39 | 97.91 | 90.63 | 90.14 | 98.65 | 98.32 | 97.55 | 96.73
3422 | 95.41 | 95.19 | 94.38 | 94.96 | 92.91 | 92.97 | 98.4 | 97.91 | 90.63 | 90.14 | 98.65 | 98.31 | 97.55 | 96.73
3421 | 95.41 | 95.19 | 94.38 | 94.96 | 92.91 | 92.97 | 98.4 | 97.91 | 90.64 | 90.13 | 98.65 | 98.32 | 97.55 | 96.72
3420 | 95.41 | 95.19 | 94.38 | 94.96 | 92.91 | 92.96 | 98.4 | 97.91 | 90.64 | 90.13 | 98.65 | 98.32 | 97.55 | 96.72
3419 | 95.42 | 95.18 | 94.38 | 94.96 | 92.92 | 92.96 | 98.4 | 97.91 | 90.64 | 90.13 | 98.65 | 98.33 | 97.55 | 96.71
3418 | 95.42 | 95.18 | 94.37 | 94.96 | 92.92 | 92.95 | 98.39 | 97.91 | 90.64 | 90.13 | 98.65 | 98.33 | 97.55 | 96.71
3417 | 95.42 | 95.18 | 94.37 | 94.96 | 92.92 | 92.95 | 98.4 | 97.9 | 90.63 | 90.13 | 98.64 | 98.33 | 97.55 | 96.71
3416 | 95.42 | 95.18 | 94.37 | 94.96 | 92.92 | 92.95 | 98.4 | 97.9 | 90.63 | 90.13 | 98.64 | 98.33 | 97.55 | 96.71
3415 | 95.42 | 95.18 | 94.37 | 94.96 | 92.92 | 92.95 | 98.4 | 97.9 | 90.62 | 90.13 | 98.64 | 98.33 | 97.56 | 96.71
3414 | 95.42 | 95.18 | 94.37 | 94.95 | 92.92 | 92.95 | 98.4 | 97.9 | 90.62 | 90.12 | 98.64 | 98.32 | 97.56 | 96.71
3413 | 95.41 | 95.17 | 94.37 | 94.95 | 92.92 | 92.95 | 98.4 | 97.91 | 90.62 | 90.12 | 98.64 | 98.32 | 97.55 | 96.71
3412 | 95.41 | 95.17 | 94.37 | 94.95 | 92.92 | 92.95 | 98.4 | 97.91 | 90.62 | 90.11 | 98.63 | 98.31 | 97.55 | 96.7
3411 | 95.4 | 95.17 | 94.37 | 94.94 | 92.91 | 92.95 | 98.39 | 97.91 | 90.61 | 90.1 | 98.63 | 98.31 | 97.55 | 96.69
3410 | 95.4 | 95.17 | 94.36 | 94.94 | 92.91 | 92.95 | 98.39 | 97.9 | 90.6 | 90.1 | 98.63 | 98.31 | 97.55 | 96.69
3409 | 95.4 | 95.16 | 94.36 | 94.93 | 92.91 | 92.95 | 98.39 | 97.91 | 90.59 | 90.09 | 98.63 | 98.31 | 97.55 | 96.69
3408 | 95.4 | 95.16 | 94.35 | 94.92 | 92.9 | 92.94 | 98.39 | 97.91 | 90.58 | 90.09 | 98.64 | 98.3 | 97.55 | 96.69
3407 | 95.39 | 95.16 | 94.34 | 94.92 | 92.9 | 92.94 | 98.39 | 97.91 | 90.58 | 90.08 | 98.64 | 98.3 | 97.56 | 96.69
3406 | 95.39 | 95.15 | 94.34 | 94.91 | 92.89 | 92.93 | 98.39 | 97.92 | 90.57 | 90.08 | 98.64 | 98.3 | 97.56 | 96.69
3405 | 95.39 | 95.15 | 94.34 | 94.91 | 92.89 | 92.93 | 98.39 | 97.91 | 90.57 | 90.08 | 98.64 | 98.3 | 97.56 | 96.69
3404 | 95.39 | 95.15 | 94.34 | 94.91 | 92.89 | 92.93 | 98.39 | 97.91 | 90.58 | 90.08 | 98.63 | 98.3 | 97.56 | 96.69
3403 | 95.4 | 95.15 | 94.34 | 94.9 | 92.9 | 92.93 | 98.39 | 97.9 | 90.58 | 90.07 | 98.63 | 98.31 | 97.56 | 96.69
3402 | 95.4 | 95.16 | 94.33 | 94.9 | 92.9 | 92.93 | 98.39 | 97.9 | 90.58 | 90.07 | 98.63 | 98.31 | 97.55 | 96.68
3401 | 95.39 | 95.16 | 94.33 | 94.9 | 92.9 | 92.93 | 98.39 | 97.9 | 90.58 | 90.07 | 98.63 | 98.31 | 97.55 | 96.68
3400 | 95.38 | 95.15 | 94.33 | 94.9 | 92.89 | 92.92 | 98.39 | 97.9 | 90.58 | 90.07 | 98.63 | 98.3 | 97.55 | 96.67
3399 | 95.37 | 95.15 | 94.32 | 94.89 | 92.89 | 92.92 | 98.4 | 97.9 | 90.58 | 90.07 | 98.63 | 98.29 | 97.54 | 96.67
3398 | 95.36 | 95.14 | 94.32 | 94.89 | 92.88 | 92.92 | 98.4 | 97.91 | 90.58 | 90.07 | 98.63 | 98.29 | 97.54 | 96.66
3397 | 95.36 | 95.13 | 94.32 | 94.88 | 92.88 | 92.92 | 98.4 | 97.91 | 90.58 | 90.07 | 98.64 | 98.29 | 97.54 | 96.66
3396 | 95.36 | 95.13 | 94.32 | 94.88 | 92.87 | 92.92 | 98.4 | 97.91 | 90.58 | 90.07 | 98.64 | 98.28 | 97.54 | 96.66
3395 | 95.36 | 95.13 | 94.31 | 94.87 | 92.87 | 92.91 | 98.39 | 97.91 | 90.58 | 90.07 | 98.64 | 98.28 | 97.54 | 96.65
3394 | 95.36 | 95.13 | 94.31 | 94.87 | 92.88 | 92.91 | 98.39 | 97.9 | 90.58 | 90.07 | 98.64 | 98.29 | 97.54 | 96.65
3393 | 95.36 | 95.13 | 94.31 | 94.87 | 92.88 | 92.91 | 98.38 | 97.9 | 90.58 | 90.06 | 98.64 | 98.29 | 97.54 | 96.65
3392 | 95.36 | 95.13 | 94.31 | 94.87 | 92.88 | 92.91 | 98.38 | 97.89 | 90.57 | 90.06 | 98.64 | 98.29 | 97.54 | 96.65
3391 | 95.35 | 95.13 | 94.3 | 94.87 | 92.88 | 92.91 | 98.38 | 97.89 | 90.57 | 90.06 | 98.64 | 98.29 | 97.54 | 96.65
3390 | 95.35 | 95.12 | 94.3 | 94.87 | 92.88 | 92.9 | 98.38 | 97.9 | 90.57 | 90.06 | 98.65 | 98.29 | 97.54 | 96.66
3389 | 95.35 | 95.12 | 94.3 | 94.86 | 92.88 | 92.9 | 98.39 | 97.9 | 90.57 | 90.05 | 98.65 | 98.29 | 97.54 | 96.66
3388 | 95.35 | 95.12 | 94.3 | 94.86 | 92.87 | 92.89 | 98.39 | 97.9 | 90.57 | 90.04 | 98.64 | 98.29 | 97.54 | 96.67
3387 | 95.36 | 95.12 | 94.29 | 94.85 | 92.87 | 92.89 | 98.39 | 97.9 | 90.57 | 90.04 | 98.64 | 98.29 | 97.54 | 96.67
3386 | 95.36 | 95.12 | 94.29 | 94.85 | 92.86 | 92.89 | 98.39 | 97.9 | 90.56 | 90.03 | 98.63 | 98.29 | 97.54 | 96.67
3385 | 95.36 | 95.12 | 94.29 | 94.84 | 92.85 | 92.89 | 98.39 | 97.9 | 90.56 | 90.03 | 98.63 | 98.29 | 97.54 | 96.66
3384 | 95.35 | 95.11 | 94.29 | 94.84 | 92.85 | 92.88 | 98.39 | 97.89 | 90.56 | 90.03 | 98.63 | 98.29 | 97.54 | 96.66
3383 | 95.35 | 95.11 | 94.29 | 94.84 | 92.85 | 92.88 | 98.38 | 97.89 | 90.55 | 90.02 | 98.63 | 98.29 | 97.54 | 96.66
3382 | 95.34 | 95.11 | 94.29 | 94.83 | 92.86 | 92.88 | 98.38 | 97.89 | 90.55 | 90.02 | 98.63 | 98.29 | 97.54 | 96.65
3381 | 95.35 | 95.11 | 94.29 | 94.83 | 92.86 | 92.88 | 98.38 | 97.89 | 90.55 | 90.02 | 98.63 | 98.29 | 97.54 | 96.65
3380 | 95.35 | 95.12 | 94.3 | 94.82 | 92.87 | 92.88 | 98.38 | 97.9 | 90.55 | 90.01 | 98.63 | 98.3 | 97.54 | 96.65
3379 | 95.36 | 95.12 | 94.3 | 94.82 | 92.87 | 92.88 | 98.38 | 97.9 | 90.55 | 90.01 | 98.64 | 98.3 | 97.54 | 96.65
3378 | 95.36 | 95.11 | 94.3 | 94.82 | 92.87 | 92.88 | 98.38 | 97.9 | 90.55 | 90.01 | 98.64 | 98.3 | 97.55 | 96.66
3377 | 95.35 | 95.11 | 94.3 | 94.82 | 92.87 | 92.88 | 98.38 | 97.9 | 90.55 | 90.01 | 98.64 | 98.3 | 97.55 | 96.66
3376 | 95.35 | 95.1 | 94.29 | 94.82 | 92.87 | 92.88 | 98.38 | 97.89 | 90.54 | 90 | 98.64 | 98.29 | 97.55 | 96.66
3375 | 95.34 | 95.1 | 94.29 | 94.82 | 92.86 | 92.87 | 98.38 | 97.89 | 90.53 | 90 | 98.64 | 98.29 | 97.54 | 96.66
3374 | 95.34 | 95.1 | 94.28 | 94.82 | 92.86 | 92.87 | 98.38 | 97.89 | 90.53 | 90 | 98.63 | 98.29 | 97.54 | 96.66
3373 | 95.34 | 95.1 | 94.28 | 94.82 | 92.86 | 92.88 | 98.39 | 97.9 | 90.53 | 90 | 98.63 | 98.29 | 97.54 | 96.66
3372 | 95.34 | 95.1 | 94.28 | 94.82 | 92.86 | 92.88 | 98.39 | 97.9 | 90.53 | 90 | 98.63 | 98.28 | 97.55 | 96.66
3371 | 95.33 | 95.1 | 94.28 | 94.81 | 92.86 | 92.87 | 98.39 | 97.91 | 90.53 | 90 | 98.63 | 98.28 | 97.55 | 96.66
3370 | 95.33 | 95.1 | 94.27 | 94.81 | 92.85 | 92.87 | 98.39 | 97.91 | 90.53 | 90 | 98.63 | 98.28 | 97.55 | 96.66
3369 | 95.33 | 95.1 | 94.27 | 94.81 | 92.84 | 92.86 | 98.39 | 97.91 | 90.53 | 89.99 | 98.64 | 98.28 | 97.55 | 96.67
3368 | 95.32 | 95.09 | 94.27 | 94.8 | 92.84 | 92.85 | 98.39 | 97.91 | 90.53 | 89.99 | 98.64 | 98.27 | 97.54 | 96.67
3367 | 95.32 | 95.09 | 94.26 | 94.8 | 92.83 | 92.85 | 98.39 | 97.91 | 90.53 | 90 | 98.64 | 98.27 | 97.54 | 96.67
3366 | 95.32 | 95.09 | 94.26 | 94.79 | 92.83 | 92.85 | 98.39 | 97.91 | 90.53 | 90 | 98.64 | 98.27 | 97.55 | 96.67
3365 | 95.32 | 95.09 | 94.25 | 94.78 | 92.83 | 92.85 | 98.39 | 97.9 | 90.53 | 90 | 98.64 | 98.27 | 97.56 | 96.66
3364 | 95.32 | 95.09 | 94.25 | 94.77 | 92.83 | 92.85 | 98.38 | 97.9 | 90.53 | 90 | 98.64 | 98.28 | 97.56 | 96.67
3363 | 95.32 | 95.09 | 94.26 | 94.77 | 92.83 | 92.85 | 98.39 | 97.91 | 90.53 | 90 | 98.64 | 98.28 | 97.57 | 96.67
3362 | 95.33 | 95.09 | 94.26 | 94.77 | 92.83 | 92.86 | 98.39 | 97.91 | 90.53 | 90 | 98.64 | 98.28 | 97.57 | 96.67
3361 | 95.33 | 95.09 | 94.26 | 94.77 | 92.83 | 92.85 | 98.39 | 97.91 | 90.53 | 90 | 98.64 | 98.29 | 97.57 | 96.68
3360 | 95.33 | 95.09 | 94.26 | 94.77 | 92.83 | 92.85 | 98.39 | 97.91 | 90.53 | 89.99 | 98.64 | 98.29 | 97.57 | 96.68
3359 | 95.33 | 95.08 | 94.26 | 94.77 | 92.82 | 92.84 | 98.39 | 97.91 | 90.53 | 89.99 | 98.65 | 98.29 | 97.57 | 96.69
3358 | 95.32 | 95.08 | 94.25 | 94.77 | 92.82 | 92.84 | 98.39 | 97.91 | 90.52 | 89.98 | 98.65 | 98.29 | 97.57 | 96.69
3357 | 95.32 | 95.08 | 94.25 | 94.76 | 92.81 | 92.84 | 98.39 | 97.91 | 90.52 | 89.98 | 98.65 | 98.28 | 97.57 | 96.7
3356 | 95.32 | 95.08 | 94.25 | 94.76 | 92.81 | 92.84 | 98.39 | 97.91 | 90.52 | 89.98 | 98.65 | 98.28 | 97.57 | 96.7
3355 | 95.31 | 95.08 | 94.25 | 94.75 | 92.81 | 92.84 | 98.39 | 97.91 | 90.52 | 89.98 | 98.65 | 98.28 | 97.57 | 96.7
3354 | 95.31 | 95.08 | 94.25 | 94.75 | 92.81 | 92.84 | 98.39 | 97.91 | 90.51 | 89.98 | 98.65 | 98.28 | 97.58 | 96.7
3353 | 95.32 | 95.08 | 94.25 | 94.75 | 92.82 | 92.84 | 98.39 | 97.91 | 90.51 | 89.98 | 98.65 | 98.28 | 97.58 | 96.7
3352 | 95.32 | 95.08 | 94.25 | 94.75 | 92.82 | 92.84 | 98.39 | 97.91 | 90.51 | 89.98 | 98.65 | 98.28 | 97.58 | 96.7
3351 | 95.32 | 95.08 | 94.25 | 94.74 | 92.82 | 92.84 | 98.39 | 97.91 | 90.51 | 89.98 | 98.65 | 98.28 | 97.59 | 96.7
3350 | 95.32 | 95.08 | 94.25 | 94.74 | 92.82 | 92.84 | 98.39 | 97.9 | 90.51 | 89.98 | 98.65 | 98.28 | 97.59 | 96.71
3349 | 95.32 | 95.09 | 94.25 | 94.74 | 92.82 | 92.83 | 98.39 | 97.9 | 90.51 | 89.97 | 98.65 | 98.29 | 97.59 | 96.71
3348 | 95.32 | 95.09 | 94.25 | 94.74 | 92.82 | 92.83 | 98.39 | 97.9 | 90.51 | 89.97 | 98.65 | 98.29 | 97.59 | 96.72
3347 | 95.32 | 95.09 | 94.25 | 94.74 | 92.81 | 92.82 | 98.39 | 97.91 | 90.51 | 89.97 | 98.64 | 98.29 | 97.59 | 96.72
3346 | 95.32 | 95.09 | 94.25 | 94.74 | 92.82 | 92.82 | 98.39 | 97.91 | 90.51 | 89.97 | 98.64 | 98.29 | 97.59 | 96.72
3345 | 95.31 | 95.08 | 94.25 | 94.73 | 92.82 | 92.83 | 98.39 | 97.91 | 90.51 | 89.97 | 98.64 | 98.29 | 97.59 | 96.72
3344 | 95.31 | 95.08 | 94.25 | 94.73 | 92.82 | 92.83 | 98.39 | 97.92 | 90.51 | 89.97 | 98.65 | 98.29 | 97.59 | 96.72
3343 | 95.31 | 95.08 | 94.25 | 94.72 | 92.83 | 92.84 | 98.4 | 97.92 | 90.51 | 89.97 | 98.65 | 98.28 | 97.59 | 96.72
3342 | 95.31 | 95.07 | 94.24 | 94.72 | 92.83 | 92.83 | 98.4 | 97.92 | 90.51 | 89.97 | 98.65 | 98.28 | 97.59 | 96.72
3341 | 95.31 | 95.08 | 94.24 | 94.71 | 92.83 | 92.83 | 98.4 | 97.93 | 90.51 | 89.97 | 98.65 | 98.28 | 97.59 | 96.72
3340 | 95.31 | 95.08 | 94.23 | 94.7 | 92.83 | 92.83 | 98.4 | 97.93 | 90.51 | 89.97 | 98.65 | 98.29 | 97.6 | 96.72
3339 | 95.31 | 95.08 | 94.23 | 94.7 | 92.82 | 92.83 | 98.4 | 97.93 | 90.51 | 89.96 | 98.64 | 98.29 | 97.6 | 96.73
3338 | 95.31 | 95.08 | 94.22 | 94.7 | 92.82 | 92.83 | 98.4 | 97.93 | 90.5 | 89.96 | 98.64 | 98.29 | 97.61 | 96.73
3337 | 95.3 | 95.07 | 94.22 | 94.69 | 92.81 | 92.82 | 98.41 | 97.93 | 90.5 | 89.96 | 98.64 | 98.29 | 97.62 | 96.73
3336 | 95.3 | 95.07 | 94.22 | 94.69 | 92.81 | 92.82 | 98.41 | 97.93 | 90.5 | 89.96 | 98.64 | 98.29 | 97.62 | 96.73
3335 | 95.3 | 95.06 | 94.23 | 94.69 | 92.81 | 92.82 | 98.41 | 97.93 | 90.5 | 89.95 | 98.64 | 98.29 | 97.62 | 96.73
3334 | 95.29 | 95.06 | 94.23 | 94.69 | 92.81 | 92.82 | 98.41 | 97.93 | 90.5 | 89.95 | 98.65 | 98.29 | 97.62 | 96.73
3333 | 95.3 | 95.06 | 94.23 | 94.68 | 92.81 | 92.82 | 98.41 | 97.93 | 90.5 | 89.95 | 98.65 | 98.29 | 97.62 | 96.73
3332 | 95.3 | 95.06 | 94.23 | 94.68 | 92.81 | 92.82 | 98.41 | 97.93 | 90.49 | 89.94 | 98.65 | 98.3 | 97.62 | 96.74
3331 | 95.31 | 95.07 | 94.23 | 94.68 | 92.8 | 92.81 | 98.41 | 97.93 | 90.49 | 89.94 | 98.65 | 98.3 | 97.62 | 96.74
3330 | 95.31 | 95.07 | 94.22 | 94.68 | 92.8 | 92.81 | 98.41 | 97.93 | 90.49 | 89.94 | 98.66 | 98.3 | 97.63 | 96.75
3329 | 95.32 | 95.07 | 94.22 | 94.67 | 92.8 | 92.81 | 98.41 | 97.94 | 90.49 | 89.94 | 98.66 | 98.3 | 97.63 | 96.75
3328 | 95.32 | 95.07 | 94.21 | 94.66 | 92.8 | 92.81 | 98.41 | 97.94 | 90.5 | 89.95 | 98.66 | 98.3 | 97.63 | 96.76
3327 | 95.32 | 95.06 | 94.21 | 94.66 | 92.8 | 92.81 | 98.41 | 97.94 | 90.5 | 89.96 | 98.66 | 98.3 | 97.63 | 96.76
3326 | 95.33 | 95.07 | 94.21 | 94.65 | 92.8 | 92.81 | 98.42 | 97.94 | 90.5 | 89.96 | 98.66 | 98.3 | 97.62 | 96.76
3325 | 95.33 | 95.07 | 94.2 | 94.65 | 92.8 | 92.81 | 98.42 | 97.94 | 90.5 | 89.96 | 98.65 | 98.3 | 97.62 | 96.76
3324 | 95.32 | 95.07 | 94.21 | 94.65 | 92.79 | 92.8 | 98.42 | 97.95 | 90.5 | 89.96 | 98.65 | 98.3 | 97.62 | 96.76
3323 | 95.32 | 95.07 | 94.21 | 94.65 | 92.79 | 92.8 | 98.42 | 97.95 | 90.5 | 89.95 | 98.64 | 98.3 | 97.63 | 96.77
3322 | 95.31 | 95.07 | 94.21 | 94.65 | 92.78 | 92.8 | 98.41 | 97.95 | 90.49 | 89.95 | 98.64 | 98.3 | 97.63 | 96.77
3321 | 95.3 | 95.07 | 94.21 | 94.65 | 92.78 | 92.8 | 98.41 | 97.95 | 90.49 | 89.95 | 98.64 | 98.3 | 97.63 | 96.78
3320 | 95.3 | 95.06 | 94.21 | 94.64 | 92.79 | 92.8 | 98.41 | 97.94 | 90.48 | 89.95 | 98.64 | 98.29 | 97.63 | 96.78
3319 | 95.3 | 95.07 | 94.21 | 94.64 | 92.79 | 92.8 | 98.42 | 97.94 | 90.48 | 89.95 | 98.64 | 98.29 | 97.63 | 96.78
3318 | 95.3 | 95.07 | 94.2 | 94.63 | 92.8 | 92.8 | 98.42 | 97.95 | 90.48 | 89.95 | 98.64 | 98.29 | 97.63 | 96.78
3317 | 95.3 | 95.07 | 94.2 | 94.63 | 92.8 | 92.8 | 98.42 | 97.95 | 90.48 | 89.94 | 98.65 | 98.3 | 97.63 | 96.79
3316 | 95.31 | 95.08 | 94.2 | 94.62 | 92.8 | 92.79 | 98.43 | 97.95 | 90.48 | 89.94 | 98.65 | 98.3 | 97.64 | 96.79
3315 | 95.31 | 95.07 | 94.19 | 94.62 | 92.79 | 92.79 | 98.43 | 97.95 | 90.49 | 89.95 | 98.66 | 98.3 | 97.65 | 96.8
3314 | 95.31 | 95.07 | 94.19 | 94.62 | 92.79 | 92.79 | 98.43 | 97.95 | 90.49 | 89.95 | 98.66 | 98.3 | 97.65 | 96.8
3313 | 95.3 | 95.07 | 94.19 | 94.62 | 92.78 | 92.79 | 98.44 | 97.95 | 90.49 | 89.95 | 98.67 | 98.3 | 97.66 | 96.8
3312 | 95.31 | 95.07 | 94.19 | 94.62 | 92.78 | 92.79 | 98.44 | 97.96 | 90.49 | 89.95 | 98.66 | 98.3 | 97.67 | 96.81
3311 | 95.31 | 95.07 | 94.19 | 94.62 | 92.79 | 92.79 | 98.44 | 97.96 | 90.49 | 89.94 | 98.66 | 98.3 | 97.67 | 96.81
3310 | 95.31 | 95.07 | 94.19 | 94.62 | 92.79 | 92.79 | 98.45 | 97.96 | 90.49 | 89.94 | 98.66 | 98.3 | 97.67 | 96.81
3309 | 95.32 | 95.08 | 94.19 | 94.62 | 92.8 | 92.8 | 98.44 | 97.96 | 90.49 | 89.94 | 98.66 | 98.3 | 97.67 | 96.81
3308 | 95.32 | 95.08 | 94.19 | 94.61 | 92.8 | 92.8 | 98.44 | 97.96 | 90.5 | 89.95 | 98.66 | 98.31 | 97.67 | 96.82
3307 | 95.33 | 95.08 | 94.19 | 94.61 | 92.81 | 92.81 | 98.44 | 97.96 | 90.5 | 89.95 | 98.67 | 98.31 | 97.67 | 96.82
3306 | 95.33 | 95.08 | 94.19 | 94.6 | 92.81 | 92.8 | 98.45 | 97.96 | 90.5 | 89.95 | 98.67 | 98.31 | 97.67 | 96.82
3305 | 95.32 | 95.08 | 94.19 | 94.6 | 92.81 | 92.8 | 98.45 | 97.97 | 90.5 | 89.95 | 98.67 | 98.31 | 97.67 | 96.83
3304 | 95.32 | 95.07 | 94.19 | 94.6 | 92.8 | 92.8 | 98.45 | 97.97 | 90.49 | 89.95 | 98.66 | 98.31 | 97.67 | 96.83
3303 | 95.31 | 95.07 | 94.19 | 94.6 | 92.8 | 92.79 | 98.44 | 97.97 | 90.48 | 89.94 | 98.66 | 98.31 | 97.67 | 96.83
3302 | 95.31 | 95.06 | 94.19 | 94.59 | 92.79 | 92.79 | 98.44 | 97.97 | 90.47 | 89.93 | 98.65 | 98.31 | 97.67 | 96.83
3301 | 95.32 | 95.06 | 94.18 | 94.59 | 92.79 | 92.8 | 98.44 | 97.97 | 90.47 | 89.92 | 98.65 | 98.31 | 97.67 | 96.84
3300 | 95.32 | 95.07 | 94.17 | 94.58 | 92.79 | 92.8 | 98.44 | 97.97 | 90.46 | 89.92 | 98.65 | 98.3 | 97.68 | 96.84
3299 | 95.32 | 95.07 | 94.17 | 94.57 | 92.79 | 92.8 | 98.44 | 97.97 | 90.46 | 89.92 | 98.66 | 98.3 | 97.68 | 96.84
3298 | 95.32 | 95.07 | 94.17 | 94.57 | 92.79 | 92.8 | 98.44 | 97.97 | 90.47 | 89.93 | 98.66 | 98.31 | 97.68 | 96.85
3297 | 95.31 | 95.07 | 94.17 | 94.57 | 92.79 | 92.8 | 98.44 | 97.97 | 90.47 | 89.93 | 98.66 | 98.31 | 97.69 | 96.85
3296 | 95.31 | 95.08 | 94.18 | 94.57 | 92.79 | 92.79 | 98.45 | 97.98 | 90.48 | 89.94 | 98.66 | 98.31 | 97.69 | 96.86
3295 | 95.32 | 95.08 | 94.18 | 94.57 | 92.79 | 92.79 | 98.45 | 97.98 | 90.48 | 89.94 | 98.66 | 98.31 | 97.69 | 96.87
3294 | 95.32 | 95.08 | 94.18 | 94.56 | 92.79 | 92.79 | 98.46 | 97.98 | 90.48 | 89.95 | 98.66 | 98.31 | 97.7 | 96.87
3293 | 95.32 | 95.09 | 94.18 | 94.56 | 92.79 | 92.79 | 98.46 | 97.99 | 90.48 | 89.95 | 98.66 | 98.31 | 97.7 | 96.87
3292 | 95.32 | 95.09 | 94.18 | 94.56 | 92.79 | 92.79 | 98.46 | 97.99 | 90.49 | 89.95 | 98.67 | 98.31 | 97.7 | 96.87
3291 | 95.32 | 95.09 | 94.18 | 94.55 | 92.79 | 92.79 | 98.46 | 97.99 | 90.49 | 89.95 | 98.67 | 98.31 | 97.7 | 96.87
3290 | 95.32 | 95.08 | 94.18 | 94.55 | 92.79 | 92.79 | 98.46 | 97.98 | 90.49 | 89.94 | 98.67 | 98.31 | 97.7 | 96.87
3289 | 95.31 | 95.08 | 94.18 | 94.55 | 92.79 | 92.78 | 98.46 | 97.98 | 90.49 | 89.94 | 98.67 | 98.31 | 97.7 | 96.88
3288 | 95.31 | 95.08 | 94.17 | 94.54 | 92.79 | 92.78 | 98.46 | 97.98 | 90.49 | 89.94 | 98.67 | 98.31 | 97.7 | 96.88
3287 | 95.31 | 95.08 | 94.17 | 94.54 | 92.8 | 92.78 | 98.46 | 97.98 | 90.49 | 89.93 | 98.67 | 98.31 | 97.71 | 96.88
3286 | 95.31 | 95.08 | 94.16 | 94.53 | 92.8 | 92.79 | 98.46 | 97.98 | 90.48 | 89.93 | 98.67 | 98.31 | 97.71 | 96.88
3285 | 95.31 | 95.08 | 94.16 | 94.53 | 92.8 | 92.79 | 98.46 | 97.98 | 90.48 | 89.93 | 98.67 | 98.31 | 97.71 | 96.88
3284 | 95.31 | 95.07 | 94.16 | 94.53 | 92.8 | 92.78 | 98.46 | 97.99 | 90.48 | 89.93 | 98.67 | 98.3 | 97.71 | 96.88
3283 | 95.31 | 95.07 | 94.16 | 94.53 | 92.8 | 92.78 | 98.46 | 97.99 | 90.48 | 89.92 | 98.67 | 98.3 | 97.71 | 96.89
3282 | 95.31 | 95.07 | 94.16 | 94.52 | 92.8 | 92.77 | 98.46 | 97.99 | 90.48 | 89.92 | 98.67 | 98.3 | 97.72 | 96.89
3281 | 95.31 | 95.07 | 94.17 | 94.52 | 92.79 | 92.77 | 98.46 | 97.98 | 90.48 | 89.91 | 98.67 | 98.3 | 97.72 | 96.89
3280 | 95.32 | 95.07 | 94.17 | 94.51 | 92.79 | 92.77 | 98.45 | 97.98 | 90.48 | 89.91 | 98.67 | 98.3 | 97.72 | 96.9
3279 | 95.32 | 95.07 | 94.17 | 94.5 | 92.79 | 92.77 | 98.46 | 97.99 | 90.48 | 89.92 | 98.67 | 98.3 | 97.72 | 96.9
3278 | 95.32 | 95.07 | 94.16 | 94.5 | 92.79 | 92.77 | 98.46 | 97.99 | 90.48 | 89.92 | 98.67 | 98.31 | 97.72 | 96.9
3277 | 95.32 | 95.08 | 94.16 | 94.49 | 92.79 | 92.77 | 98.47 | 97.99 | 90.48 | 89.93 | 98.68 | 98.31 | 97.73 | 96.91
3276 | 95.32 | 95.08 | 94.16 | 94.49 | 92.79 | 92.77 | 98.47 | 98 | 90.48 | 89.93 | 98.67 | 98.32 | 97.73 | 96.91
3275 | 95.33 | 95.09 | 94.15 | 94.49 | 92.79 | 92.77 | 98.47 | 98 | 90.48 | 89.93 | 98.67 | 98.32 | 97.73 | 96.91
3274 | 95.33 | 95.09 | 94.15 | 94.49 | 92.79 | 92.77 | 98.46 | 97.99 | 90.47 | 89.93 | 98.67 | 98.32 | 97.74 | 96.91
3273 | 95.32 | 95.08 | 94.16 | 94.49 | 92.79 | 92.77 | 98.46 | 97.99 | 90.47 | 89.92 | 98.66 | 98.31 | 97.74 | 96.91
3272 | 95.32 | 95.08 | 94.16 | 94.49 | 92.8 | 92.77 | 98.46 | 98 | 90.47 | 89.93 | 98.67 | 98.31 | 97.73 | 96.92
3271 | 95.31 | 95.07 | 94.16 | 94.48 | 92.8 | 92.78 | 98.46 | 98 | 90.47 | 89.93 | 98.67 | 98.31 | 97.73 | 96.93
3270 | 95.31 | 95.07 | 94.15 | 94.48 | 92.8 | 92.78 | 98.47 | 98.01 | 90.47 | 89.92 | 98.67 | 98.31 | 97.73 | 96.93
3269 | 95.31 | 95.07 | 94.15 | 94.48 | 92.79 | 92.77 | 98.47 | 98.01 | 90.47 | 89.92 | 98.68 | 98.31 | 97.73 | 96.93
3268 | 95.31 | 95.07 | 94.14 | 94.48 | 92.79 | 92.77 | 98.47 | 98.01 | 90.47 | 89.92 | 98.67 | 98.31 | 97.73 | 96.93
3267 | 95.31 | 95.07 | 94.14 | 94.47 | 92.78 | 92.76 | 98.48 | 98.01 | 90.47 | 89.92 | 98.68 | 98.31 | 97.73 | 96.93
3266 | 95.32 | 95.07 | 94.15 | 94.47 | 92.79 | 92.75 | 98.48 | 98.01 | 90.47 | 89.92 | 98.68 | 98.31 | 97.73 | 96.93
3265 | 95.32 | 95.07 | 94.15 | 94.47 | 92.79 | 92.75 | 98.48 | 98.01 | 90.48 | 89.92 | 98.69 | 98.31 | 97.74 | 96.93
3264 | 95.32 | 95.07 | 94.15 | 94.46 | 92.8 | 92.76 | 98.48 | 98 | 90.48 | 89.93 | 98.69 | 98.31 | 97.75 | 96.94
3263 | 95.32 | 95.08 | 94.15 | 94.45 | 92.8 | 92.76 | 98.48 | 98 | 90.47 | 89.93 | 98.69 | 98.31 | 97.75 | 96.94
3262 | 95.32 | 95.08 | 94.14 | 94.45 | 92.8 | 92.76 | 98.48 | 98.01 | 90.47 | 89.93 | 98.69 | 98.31 | 97.76 | 96.95
3261 | 95.32 | 95.08 | 94.14 | 94.45 | 92.79 | 92.76 | 98.48 | 98.01 | 90.47 | 89.92 | 98.69 | 98.31 | 97.76 | 96.95
3260 | 95.32 | 95.08 | 94.14 | 94.45 | 92.79 | 92.76 | 98.48 | 98.01 | 90.47 | 89.92 | 98.69 | 98.32 | 97.76 | 96.96
3259 | 95.33 | 95.09 | 94.14 | 94.44 | 92.78 | 92.76 | 98.48 | 98.02 | 90.47 | 89.92 | 98.68 | 98.33 | 97.76 | 96.96
3258 | 95.33 | 95.09 | 94.14 | 94.44 | 92.79 | 92.76 | 98.48 | 98.02 | 90.47 | 89.92 | 98.68 | 98.33 | 97.76 | 96.96
3257 | 95.34 | 95.09 | 94.14 | 94.43 | 92.79 | 92.76 | 98.48 | 98.02 | 90.47 | 89.93 | 98.68 | 98.34 | 97.76 | 96.97
3256 | 95.34 | 95.09 | 94.14 | 94.43 | 92.79 | 92.76 | 98.48 | 98.02 | 90.47 | 89.93 | 98.69 | 98.33 | 97.77 | 96.97
3255 | 95.33 | 95.08 | 94.13 | 94.43 | 92.8 | 92.76 | 98.49 | 98.02 | 90.47 | 89.92 | 98.69 | 98.33 | 97.77 | 96.98
3254 | 95.33 | 95.08 | 94.13 | 94.42 | 92.8 | 92.76 | 98.49 | 98.03 | 90.47 | 89.92 | 98.69 | 98.33 | 97.77 | 96.98
3253 | 95.33 | 95.09 | 94.12 | 94.42 | 92.8 | 92.76 | 98.5 | 98.03 | 90.47 | 89.92 | 98.69 | 98.33 | 97.77 | 96.98
3252 | 95.33 | 95.09 | 94.12 | 94.42 | 92.79 | 92.76 | 98.5 | 98.03 | 90.47 | 89.92 | 98.69 | 98.33 | 97.78 | 96.98
3251 | 95.33 | 95.09 | 94.12 | 94.42 | 92.79 | 92.77 | 98.5 | 98.03 | 90.47 | 89.92 | 98.69 | 98.33 | 97.78 | 96.98
3250 | 95.33 | 95.09 | 94.13 | 94.42 | 92.8 | 92.76 | 98.5 | 98.03 | 90.47 | 89.92 | 98.69 | 98.33 | 97.79 | 96.99
3249 | 95.33 | 95.09 | 94.13 | 94.42 | 92.8 | 92.76 | 98.49 | 98.03 | 90.46 | 89.92 | 98.69 | 98.33 | 97.79 | 96.99
3248 | 95.33 | 95.09 | 94.14 | 94.42 | 92.8 | 92.76 | 98.49 | 98.03 | 90.46 | 89.92 | 98.69 | 98.33 | 97.79 | 97
3247 | 95.33 | 95.09 | 94.14 | 94.42 | 92.8 | 92.76 | 98.49 | 98.03 | 90.46 | 89.92 | 98.69 | 98.33 | 97.79 | 97
3246 | 95.34 | 95.1 | 94.14 | 94.42 | 92.8 | 92.75 | 98.49 | 98.03 | 90.47 | 89.92 | 98.69 | 98.33 | 97.79 | 97
3245 | 95.34 | 95.1 | 94.14 | 94.41 | 92.79 | 92.75 | 98.5 | 98.03 | 90.48 | 89.92 | 98.69 | 98.33 | 97.79 | 96.99
3244 | 95.34 | 95.1 | 94.13 | 94.4 | 92.79 | 92.75 | 98.5 | 98.04 | 90.48 | 89.92 | 98.69 | 98.34 | 97.79 | 96.99
3243 | 95.34 | 95.09 | 94.13 | 94.4 | 92.79 | 92.75 | 98.5 | 98.04 | 90.49 | 89.92 | 98.69 | 98.34 | 97.79 | 97
3242 | 95.34 | 95.09 | 94.12 | 94.39 | 92.8 | 92.75 | 98.5 | 98.04 | 90.48 | 89.92 | 98.7 | 98.34 | 97.79 | 97
3241 | 95.34 | 95.09 | 94.12 | 94.39 | 92.8 | 92.75 | 98.5 | 98.04 | 90.47 | 89.91 | 98.7 | 98.34 | 97.8 | 97.01
3240 | 95.34 | 95.09 | 94.12 | 94.39 | 92.8 | 92.75 | 98.5 | 98.03 | 90.47 | 89.91 | 98.7 | 98.34 | 97.8 | 97.01
3239 | 95.34 | 95.09 | 94.12 | 94.38 | 92.8 | 92.75 | 98.51 | 98.03 | 90.46 | 89.92 | 98.69 | 98.34 | 97.8 | 97.02
3238 | 95.34 | 95.1 | 94.12 | 94.38 | 92.8 | 92.75 | 98.51 | 98.04 | 90.46 | 89.92 | 98.69 | 98.35 | 97.8 | 97.03
3237 | 95.35 | 95.11 | 94.13 | 94.39 | 92.79 | 92.75 | 98.51 | 98.04 | 90.46 | 89.92 | 98.69 | 98.35 | 97.8 | 97.03
3236 | 95.35 | 95.12 | 94.13 | 94.39 | 92.79 | 92.76 | 98.51 | 98.05 | 90.46 | 89.92 | 98.69 | 98.35 | 97.8 | 97.04
3235 | 95.35 | 95.12 | 94.13 | 94.39 | 92.79 | 92.76 | 98.52 | 98.05 | 90.47 | 89.93 | 98.69 | 98.35 | 97.8 | 97.04
3234 | 95.36 | 95.12 | 94.13 | 94.39 | 92.79 | 92.76 | 98.52 | 98.06 | 90.47 | 89.93 | 98.69 | 98.35 | 97.81 | 97.05
3233 | 95.35 | 95.12 | 94.13 | 94.38 | 92.79 | 92.76 | 98.52 | 98.06 | 90.47 | 89.93 | 98.7 | 98.35 | 97.81 | 97.05
3232 | 95.35 | 95.12 | 94.12 | 94.38 | 92.79 | 92.76 | 98.51 | 98.06 | 90.47 | 89.93 | 98.7 | 98.35 | 97.82 | 97.05
3231 | 95.35 | 95.11 | 94.12 | 94.38 | 92.79 | 92.76 | 98.52 | 98.06 | 90.47 | 89.92 | 98.7 | 98.34 | 97.82 | 97.06
3230 | 95.35 | 95.11 | 94.12 | 94.38 | 92.79 | 92.76 | 98.52 | 98.06 | 90.46 | 89.92 | 98.7 | 98.34 | 97.82 | 97.06
3229 | 95.35 | 95.11 | 94.13 | 94.38 | 92.79 | 92.76 | 98.52 | 98.07 | 90.46 | 89.92 | 98.7 | 98.34 | 97.82 | 97.07
3228 | 95.35 | 95.11 | 94.13 | 94.38 | 92.8 | 92.76 | 98.53 | 98.08 | 90.45 | 89.92 | 98.7 | 98.34 | 97.82 | 97.07
3227 | 95.36 | 95.12 | 94.12 | 94.37 | 92.8 | 92.76 | 98.53 | 98.08 | 90.45 | 89.92 | 98.7 | 98.34 | 97.82 | 97.08
3226 | 95.36 | 95.12 | 94.12 | 94.36 | 92.8 | 92.75 | 98.53 | 98.08 | 90.45 | 89.92 | 98.7 | 98.34 | 97.82 | 97.08
3225 | 95.37 | 95.12 | 94.11 | 94.35 | 92.8 | 92.75 | 98.52 | 98.08 | 90.45 | 89.92 | 98.7 | 98.34 | 97.83 | 97.08
3224 | 95.36 | 95.11 | 94.11 | 94.34 | 92.79 | 92.75 | 98.52 | 98.07 | 90.46 | 89.91 | 98.7 | 98.34 | 97.83 | 97.08
3223 | 95.36 | 95.11 | 94.11 | 94.34 | 92.8 | 92.76 | 98.52 | 98.06 | 90.46 | 89.91 | 98.7 | 98.34 | 97.83 | 97.08
3222 | 95.36 | 95.11 | 94.11 | 94.34 | 92.8 | 92.76 | 98.52 | 98.06 | 90.47 | 89.91 | 98.71 | 98.35 | 97.84 | 97.08
3221 | 95.35 | 95.11 | 94.11 | 94.34 | 92.8 | 92.76 | 98.52 | 98.06 | 90.47 | 89.92 | 98.71 | 98.35 | 97.84 | 97.08
3220 | 95.35 | 95.11 | 94.11 | 94.35 | 92.8 | 92.76 | 98.52 | 98.06 | 90.48 | 89.92 | 98.72 | 98.34 | 97.84 | 97.09
3219 | 95.36 | 95.11 | 94.11 | 94.35 | 92.8 | 92.75 | 98.52 | 98.06 | 90.48 | 89.93 | 98.72 | 98.34 | 97.83 | 97.09
3218 | 95.36 | 95.12 | 94.11 | 94.35 | 92.8 | 92.75 | 98.53 | 98.06 | 90.48 | 89.93 | 98.72 | 98.35 | 97.83 | 97.1
3217 | 95.36 | 95.12 | 94.11 | 94.35 | 92.79 | 92.75 | 98.53 | 98.06 | 90.48 | 89.93 | 98.72 | 98.35 | 97.83 | 97.1
3216 | 95.36 | 95.12 | 94.11 | 94.34 | 92.79 | 92.75 | 98.53 | 98.07 | 90.47 | 89.92 | 98.71 | 98.36 | 97.83 | 97.1
3215 | 95.36 | 95.12 | 94.1 | 94.34 | 92.78 | 92.75 | 98.54 | 98.08 | 90.47 | 89.92 | 98.71 | 98.36 | 97.83 | 97.11
3214 | 95.37 | 95.12 | 94.1 | 94.33 | 92.78 | 92.75 | 98.54 | 98.08 | 90.46 | 89.92 | 98.71 | 98.36 | 97.84 | 97.11
3213 | 95.37 | 95.12 | 94.1 | 94.32 | 92.79 | 92.75 | 98.55 | 98.09 | 90.46 | 89.92 | 98.71 | 98.36 | 97.85 | 97.12
3212 | 95.36 | 95.12 | 94.1 | 94.32 | 92.8 | 92.75 | 98.55 | 98.09 | 90.46 | 89.92 | 98.71 | 98.36 | 97.85 | 97.12
3211 | 95.36 | 95.12 | 94.1 | 94.31 | 92.8 | 92.75 | 98.55 | 98.09 | 90.46 | 89.93 | 98.71 | 98.36 | 97.86 | 97.13
3210 | 95.36 | 95.11 | 94.1 | 94.31 | 92.81 | 92.75 | 98.55 | 98.1 | 90.46 | 89.93 | 98.72 | 98.36 | 97.86 | 97.13
3209 | 95.36 | 95.11 | 94.1 | 94.31 | 92.8 | 92.75 | 98.55 | 98.1 | 90.46 | 89.93 | 98.72 | 98.36 | 97.86 | 97.14
3208 | 95.36 | 95.11 | 94.1 | 94.31 | 92.8 | 92.75 | 98.55 | 98.1 | 90.47 | 89.93 | 98.73 | 98.36 | 97.86 | 97.14
3207 | 95.36 | 95.12 | 94.1 | 94.32 | 92.8 | 92.74 | 98.55 | 98.1 | 90.47 | 89.93 | 98.73 | 98.36 | 97.86 | 97.14
3206 | 95.36 | 95.12 | 94.1 | 94.32 | 92.8 | 92.74 | 98.55 | 98.11 | 90.47 | 89.93 | 98.73 | 98.36 | 97.86 | 97.14
3205 | 95.37 | 95.13 | 94.1 | 94.32 | 92.8 | 92.74 | 98.55 | 98.11 | 90.47 | 89.93 | 98.73 | 98.36 | 97.86 | 97.14
3204 | 95.37 | 95.13 | 94.1 | 94.31 | 92.8 | 92.74 | 98.56 | 98.11 | 90.47 | 89.93 | 98.73 | 98.36 | 97.86 | 97.15
3203 | 95.38 | 95.14 | 94.1 | 94.31 | 92.79 | 92.74 | 98.56 | 98.12 | 90.47 | 89.93 | 98.73 | 98.37 | 97.86 | 97.15
3202 | 95.38 | 95.14 | 94.1 | 94.31 | 92.79 | 92.74 | 98.55 | 98.12 | 90.47 | 89.93 | 98.72 | 98.37 | 97.86 | 97.16
3201 | 95.38 | 95.14 | 94.1 | 94.3 | 92.79 | 92.74 | 98.55 | 98.12 | 90.47 | 89.93 | 98.72 | 98.37 | 97.87 | 97.16
3200 | 95.39 | 95.14 | 94.1 | 94.3 | 92.8 | 92.74 | 98.54 | 98.11 | 90.47 | 89.93 | 98.73 | 98.38 | 97.87 | 97.17
3199 | 95.39 | 95.14 | 94.11 | 94.31 | 92.8 | 92.75 | 98.54 | 98.11 | 90.47 | 89.94 | 98.74 | 98.38 | 97.88 | 97.18
3198 | 95.39 | 95.14 | 94.11 | 94.31 | 92.79 | 92.74 | 98.55 | 98.11 | 90.48 | 89.94 | 98.74 | 98.38 | 97.88 | 97.18
3197 | 95.4 | 95.14 | 94.11 | 94.32 | 92.8 | 92.74 | 98.56 | 98.11 | 90.48 | 89.94 | 98.75 | 98.38 | 97.89 | 97.18
3196 | 95.39 | 95.14 | 94.11 | 94.32 | 92.8 | 92.75 | 98.56 | 98.12 | 90.47 | 89.95 | 98.74 | 98.38 | 97.89 | 97.19
3195 | 95.39 | 95.14 | 94.11 | 94.32 | 92.8 | 92.75 | 98.57 | 98.13 | 90.47 | 89.95 | 98.74 | 98.38 | 97.89 | 97.19
3194 | 95.39 | 95.14 | 94.11 | 94.32 | 92.8 | 92.74 | 98.57 | 98.13 | 90.46 | 89.95 | 98.74 | 98.38 | 97.89 | 97.19
3193 | 95.39 | 95.15 | 94.11 | 94.32 | 92.8 | 92.74 | 98.57 | 98.14 | 90.46 | 89.95 | 98.74 | 98.38 | 97.9 | 97.2
3192 | 95.39 | 95.15 | 94.11 | 94.33 | 92.8 | 92.74 | 98.57 | 98.14 | 90.46 | 89.95 | 98.74 | 98.38 | 97.91 | 97.21
3191 | 95.39 | 95.15 | 94.11 | 94.33 | 92.81 | 92.74 | 98.57 | 98.14 | 90.47 | 89.95 | 98.75 | 98.39 | 97.91 | 97.21
3190 | 95.39 | 95.15 | 94.12 | 94.33 | 92.81 | 92.74 | 98.56 | 98.13 | 90.47 | 89.95 | 98.75 | 98.39 | 97.92 | 97.22
3189 | 95.39 | 95.15 | 94.12 | 94.33 | 92.81 | 92.74 | 98.56 | 98.13 | 90.47 | 89.95 | 98.75 | 98.4 | 97.92 | 97.23
3188 | 95.39 | 95.15 | 94.11 | 94.32 | 92.8 | 92.74 | 98.56 | 98.13 | 90.47 | 89.95 | 98.75 | 98.4 | 97.92 | 97.23
3187 | 95.39 | 95.15 | 94.11 | 94.32 | 92.8 | 92.74 | 98.56 | 98.13 | 90.47 | 89.94 | 98.74 | 98.4 | 97.92 | 97.24
3186 | 95.4 | 95.16 | 94.11 | 94.32 | 92.8 | 92.75 | 98.57 | 98.14 | 90.46 | 89.94 | 98.74 | 98.4 | 97.92 | 97.25
3185 | 95.4 | 95.16 | 94.11 | 94.32 | 92.8 | 92.75 | 98.57 | 98.14 | 90.46 | 89.94 | 98.74 | 98.4 | 97.92 | 97.25
3184 | 95.4 | 95.16 | 94.11 | 94.31 | 92.8 | 92.75 | 98.57 | 98.14 | 90.46 | 89.94 | 98.74 | 98.4 | 97.92 | 97.25
3183 | 95.4 | 95.16 | 94.11 | 94.31 | 92.8 | 92.75 | 98.58 | 98.15 | 90.46 | 89.94 | 98.74 | 98.4 | 97.92 | 97.26
3182 | 95.39 | 95.16 | 94.11 | 94.31 | 92.81 | 92.75 | 98.58 | 98.15 | 90.47 | 89.94 | 98.74 | 98.39 | 97.92 | 97.26
3181 | 95.39 | 95.16 | 94.11 | 94.3 | 92.81 | 92.75 | 98.59 | 98.15 | 90.47 | 89.95 | 98.75 | 98.39 | 97.92 | 97.26
3180 | 95.4 | 95.16 | 94.11 | 94.3 | 92.82 | 92.75 | 98.59 | 98.16 | 90.47 | 89.95 | 98.75 | 98.39 | 97.92 | 97.26
3179 | 95.4 | 95.17 | 94.11 | 94.3 | 92.82 | 92.76 | 98.59 | 98.16 | 90.48 | 89.95 | 98.76 | 98.39 | 97.93 | 97.26
3178 | 95.4 | 95.17 | 94.11 | 94.3 | 92.82 | 92.76 | 98.59 | 98.16 | 90.49 | 89.96 | 98.77 | 98.4 | 97.93 | 97.26
3177 | 95.41 | 95.17 | 94.11 | 94.3 | 92.82 | 92.76 | 98.59 | 98.16 | 90.49 | 89.96 | 98.77 | 98.4 | 97.94 | 97.26
3176 | 95.41 | 95.17 | 94.11 | 94.3 | 92.82 | 92.75 | 98.59 | 98.17 | 90.49 | 89.96 | 98.77 | 98.41 | 97.94 | 97.27
3175 | 95.42 | 95.17 | 94.11 | 94.3 | 92.82 | 92.75 | 98.59 | 98.17 | 90.48 | 89.97 | 98.77 | 98.41 | 97.94 | 97.28
3174 | 95.42 | 95.17 | 94.11 | 94.31 | 92.82 | 92.75 | 98.59 | 98.17 | 90.48 | 89.97 | 98.77 | 98.42 | 97.95 | 97.29
3173 | 95.42 | 95.17 | 94.12 | 94.31 | 92.82 | 92.75 | 98.59 | 98.17 | 90.47 | 89.97 | 98.77 | 98.42 | 97.95 | 97.3
3172 | 95.42 | 95.17 | 94.12 | 94.31 | 92.82 | 92.75 | 98.59 | 98.16 | 90.47 | 89.97 | 98.77 | 98.41 | 97.96 | 97.31
3171 | 95.43 | 95.17 | 94.12 | 94.31 | 92.82 | 92.75 | 98.59 | 98.16 | 90.47 | 89.97 | 98.77 | 98.41 | 97.97 | 97.31
3170 | 95.43 | 95.17 | 94.11 | 94.31 | 92.82 | 92.75 | 98.59 | 98.16 | 90.47 | 89.96 | 98.77 | 98.41 | 97.97 | 97.31
3169 | 95.44 | 95.17 | 94.11 | 94.31 | 92.82 | 92.75 | 98.59 | 98.16 | 90.47 | 89.96 | 98.77 | 98.42 | 97.97 | 97.32
3168 | 95.44 | 95.17 | 94.12 | 94.32 | 92.82 | 92.75 | 98.6 | 98.16 | 90.47 | 89.96 | 98.77 | 98.42 | 97.97 | 97.32
3167 | 95.43 | 95.17 | 94.12 | 94.32 | 92.82 | 92.75 | 98.6 | 98.17 | 90.47 | 89.96 | 98.77 | 98.42 | 97.96 | 97.32
3166 | 95.43 | 95.16 | 94.12 | 94.32 | 92.82 | 92.75 | 98.6 | 98.17 | 90.47 | 89.96 | 98.77 | 98.42 | 97.96 | 97.32
3165 | 95.43 | 95.17 | 94.12 | 94.32 | 92.82 | 92.74 | 98.6 | 98.18 | 90.47 | 89.96 | 98.77 | 98.42 | 97.96 | 97.33
3164 | 95.42 | 95.17 | 94.11 | 94.31 | 92.82 | 92.74 | 98.6 | 98.18 | 90.47 | 89.96 | 98.77 | 98.42 | 97.97 | 97.33
3163 | 95.43 | 95.18 | 94.12 | 94.32 | 92.81 | 92.74 | 98.6 | 98.19 | 90.48 | 89.96 | 98.77 | 98.42 | 97.97 | 97.34
3162 | 95.43 | 95.19 | 94.12 | 94.32 | 92.81 | 92.74 | 98.61 | 98.19 | 90.48 | 89.97 | 98.77 | 98.43 | 97.97 | 97.34
3161 | 95.44 | 95.19 | 94.13 | 94.32 | 92.81 | 92.75 | 98.61 | 98.2 | 90.48 | 89.97 | 98.77 | 98.43 | 97.97 | 97.34
3160 | 95.44 | 95.2 | 94.13 | 94.33 | 92.81 | 92.75 | 98.62 | 98.2 | 90.48 | 89.97 | 98.78 | 98.43 | 97.97 | 97.34
3159 | 95.45 | 95.2 | 94.13 | 94.33 | 92.81 | 92.75 | 98.63 | 98.2 | 90.48 | 89.97 | 98.78 | 98.43 | 97.97 | 97.34
3158 | 95.45 | 95.2 | 94.13 | 94.33 | 92.81 | 92.75 | 98.63 | 98.21 | 90.48 | 89.98 | 98.78 | 98.43 | 97.98 | 97.35
3157 | 95.45 | 95.21 | 94.13 | 94.33 | 92.81 | 92.75 | 98.63 | 98.21 | 90.48 | 89.98 | 98.78 | 98.44 | 97.99 | 97.36
3156 | 95.46 | 95.21 | 94.13 | 94.33 | 92.82 | 92.76 | 98.62 | 98.21 | 90.48 | 89.98 | 98.78 | 98.44 | 97.99 | 97.36
3155 | 95.46 | 95.22 | 94.13 | 94.33 | 92.82 | 92.76 | 98.62 | 98.21 | 90.49 | 89.98 | 98.77 | 98.45 | 98 | 97.37
3154 | 95.47 | 95.22 | 94.14 | 94.33 | 92.83 | 92.76 | 98.62 | 98.21 | 90.49 | 89.98 | 98.77 | 98.45 | 98 | 97.37
3153 | 95.47 | 95.22 | 94.14 | 94.33 | 92.83 | 92.76 | 98.62 | 98.21 | 90.5 | 89.99 | 98.77 | 98.45 | 97.99 | 97.38
3152 | 95.47 | 95.22 | 94.14 | 94.33 | 92.83 | 92.76 | 98.63 | 98.21 | 90.5 | 89.99 | 98.78 | 98.45 | 97.99 | 97.38
3151 | 95.47 | 95.22 | 94.14 | 94.34 | 92.83 | 92.76 | 98.63 | 98.22 | 90.5 | 90 | 98.78 | 98.44 | 97.99 | 97.38
3150 | 95.47 | 95.21 | 94.14 | 94.34 | 92.82 | 92.76 | 98.64 | 98.22 | 90.49 | 90 | 98.78 | 98.44 | 97.99 | 97.38
3149 | 95.47 | 95.21 | 94.13 | 94.34 | 92.82 | 92.76 | 98.64 | 98.23 | 90.49 | 89.99 | 98.78 | 98.44 | 97.99 | 97.39
3148 | 95.47 | 95.21 | 94.13 | 94.34 | 92.82 | 92.76 | 98.65 | 98.23 | 90.48 | 89.99 | 98.78 | 98.44 | 97.99 | 97.39
3147 | 95.47 | 95.21 | 94.13 | 94.34 | 92.82 | 92.76 | 98.64 | 98.23 | 90.48 | 89.98 | 98.78 | 98.45 | 98 | 97.4
3146 | 95.47 | 95.21 | 94.13 | 94.33 | 92.82 | 92.76 | 98.64 | 98.23 | 90.48 | 89.97 | 98.78 | 98.45 | 98 | 97.4
3145 | 95.47 | 95.21 | 94.13 | 94.33 | 92.82 | 92.76 | 98.64 | 98.23 | 90.48 | 89.97 | 98.78 | 98.45 | 98 | 97.41
3144 | 95.47 | 95.21 | 94.13 | 94.33 | 92.83 | 92.76 | 98.64 | 98.23 | 90.48 | 89.98 | 98.78 | 98.45 | 98 | 97.41
3143 | 95.47 | 95.22 | 94.14 | 94.34 | 92.83 | 92.76 | 98.64 | 98.24 | 90.48 | 89.98 | 98.79 | 98.45 | 98 | 97.42
3142 | 95.48 | 95.22 | 94.14 | 94.34 | 92.83 | 92.76 | 98.65 | 98.24 | 90.49 | 89.99 | 98.79 | 98.46 | 98 | 97.43
3141 | 95.49 | 95.23 | 94.14 | 94.34 | 92.83 | 92.76 | 98.65 | 98.24 | 90.49 | 90 | 98.8 | 98.46 | 98.01 | 97.43
3140 | 95.49 | 95.23 | 94.14 | 94.34 | 92.84 | 92.76 | 98.66 | 98.25 | 90.49 | 90 | 98.8 | 98.45 | 98.01 | 97.44
3139 | 95.49 | 95.24 | 94.14 | 94.34 | 92.83 | 92.76 | 98.66 | 98.25 | 90.49 | 90 | 98.8 | 98.45 | 98.01 | 97.43
3138 | 95.48 | 95.23 | 94.14 | 94.35 | 92.83 | 92.76 | 98.66 | 98.25 | 90.49 | 90 | 98.8 | 98.45 | 98.01 | 97.43
3137 | 95.47 | 95.23 | 94.14 | 94.35 | 92.82 | 92.75 | 98.66 | 98.25 | 90.49 | 90 | 98.79 | 98.44 | 98.01 | 97.43
3136 | 95.46 | 95.22 | 94.14 | 94.35 | 92.82 | 92.75 | 98.66 | 98.25 | 90.48 | 89.99 | 98.79 | 98.44 | 98 | 97.43
3135 | 95.46 | 95.22 | 94.13 | 94.35 | 92.81 | 92.74 | 98.66 | 98.26 | 90.48 | 89.99 | 98.78 | 98.44 | 98 | 97.43
3134 | 95.46 | 95.22 | 94.13 | 94.34 | 92.81 | 92.74 | 98.66 | 98.26 | 90.48 | 89.99 | 98.79 | 98.44 | 98 | 97.43
3133 | 95.47 | 95.22 | 94.13 | 94.34 | 92.81 | 92.73 | 98.66 | 98.26 | 90.49 | 89.99 | 98.79 | 98.45 | 98.01 | 97.43
3132 | 95.48 | 95.22 | 94.13 | 94.35 | 92.82 | 92.74 | 98.66 | 98.26 | 90.49 | 89.99 | 98.79 | 98.45 | 98.01 | 97.43
3131 | 95.49 | 95.23 | 94.13 | 94.35 | 92.82 | 92.74 | 98.66 | 98.26 | 90.5 | 90 | 98.79 | 98.45 | 98.01 | 97.44
3130 | 95.49 | 95.23 | 94.13 | 94.36 | 92.82 | 92.75 | 98.66 | 98.26 | 90.5 | 90 | 98.8 | 98.45 | 98.02 | 97.45
3129 | 95.49 | 95.23 | 94.14 | 94.36 | 92.82 | 92.75 | 98.66 | 98.26 | 90.5 | 90 | 98.8 | 98.46 | 98.03 | 97.45
3128 | 95.48 | 95.24 | 94.14 | 94.36 | 92.82 | 92.75 | 98.66 | 98.26 | 90.5 | 90 | 98.81 | 98.46 | 98.03 | 97.46
3127 | 95.48 | 95.24 | 94.14 | 94.36 | 92.82 | 92.76 | 98.66 | 98.26 | 90.5 | 90 | 98.8 | 98.46 | 98.03 | 97.46
3126 | 95.47 | 95.24 | 94.13 | 94.36 | 92.82 | 92.76 | 98.66 | 98.26 | 90.49 | 90 | 98.8 | 98.46 | 98.04 | 97.47
3125 | 95.48 | 95.24 | 94.14 | 94.36 | 92.82 | 92.76 | 98.66 | 98.26 | 90.49 | 90.01 | 98.8 | 98.46 | 98.04 | 97.48
3124 | 95.49 | 95.25 | 94.14 | 94.36 | 92.82 | 92.76 | 98.66 | 98.26 | 90.49 | 90.01 | 98.8 | 98.47 | 98.04 | 97.48
3123 | 95.5 | 95.26 | 94.14 | 94.36 | 92.83 | 92.77 | 98.67 | 98.26 | 90.49 | 90.02 | 98.8 | 98.47 | 98.05 | 97.49
3122 | 95.51 | 95.26 | 94.15 | 94.36 | 92.83 | 92.77 | 98.67 | 98.27 | 90.49 | 90.02 | 98.8 | 98.47 | 98.05 | 97.5
3121 | 95.52 | 95.27 | 94.16 | 94.37 | 92.84 | 92.77 | 98.67 | 98.27 | 90.5 | 90.03 | 98.81 | 98.48 | 98.05 | 97.5
3120 | 95.52 | 95.27 | 94.16 | 94.37 | 92.84 | 92.77 | 98.68 | 98.28 | 90.5 | 90.03 | 98.81 | 98.48 | 98.05 | 97.51
3119 | 95.52 | 95.27 | 94.16 | 94.37 | 92.84 | 92.77 | 98.68 | 98.28 | 90.5 | 90.03 | 98.81 | 98.49 | 98.04 | 97.51
3118 | 95.51 | 95.27 | 94.16 | 94.36 | 92.84 | 92.77 | 98.68 | 98.29 | 90.51 | 90.04 | 98.81 | 98.49 | 98.05 | 97.52
3117 | 95.51 | 95.27 | 94.16 | 94.36 | 92.84 | 92.77 | 98.68 | 98.29 | 90.51 | 90.04 | 98.82 | 98.49 | 98.05 | 97.53
3116 | 95.51 | 95.27 | 94.16 | 94.37 | 92.83 | 92.77 | 98.68 | 98.29 | 90.51 | 90.04 | 98.82 | 98.49 | 98.06 | 97.53
3115 | 95.51 | 95.27 | 94.16 | 94.37 | 92.83 | 92.77 | 98.68 | 98.29 | 90.51 | 90.03 | 98.82 | 98.48 | 98.06 | 97.53
3114 | 95.51 | 95.27 | 94.15 | 94.37 | 92.83 | 92.76 | 98.68 | 98.29 | 90.5 | 90.03 | 98.82 | 98.48 | 98.06 | 97.53
3113 | 95.51 | 95.27 | 94.15 | 94.36 | 92.83 | 92.76 | 98.69 | 98.29 | 90.49 | 90.02 | 98.82 | 98.48 | 98.05 | 97.52
3112 | 95.51 | 95.27 | 94.15 | 94.36 | 92.83 | 92.75 | 98.69 | 98.3 | 90.49 | 90.02 | 98.82 | 98.48 | 98.05 | 97.52
3111 | 95.51 | 95.27 | 94.15 | 94.36 | 92.83 | 92.76 | 98.69 | 98.3 | 90.48 | 90.01 | 98.82 | 98.48 | 98.05 | 97.52
3110 | 95.51 | 95.27 | 94.16 | 94.37 | 92.83 | 92.76 | 98.69 | 98.3 | 90.49 | 90.02 | 98.82 | 98.48 | 98.05 | 97.53
3109 | 95.51 | 95.27 | 94.16 | 94.37 | 92.83 | 92.76 | 98.69 | 98.3 | 90.49 | 90.03 | 98.82 | 98.47 | 98.05 | 97.53
3108 | 95.51 | 95.27 | 94.16 | 94.37 | 92.83 | 92.76 | 98.69 | 98.3 | 90.49 | 90.03 | 98.82 | 98.47 | 98.05 | 97.54
3107 | 95.51 | 95.27 | 94.16 | 94.37 | 92.82 | 92.75 | 98.69 | 98.3 | 90.49 | 90.03 | 98.82 | 98.47 | 98.05 | 97.54
3106 | 95.5 | 95.27 | 94.16 | 94.37 | 92.81 | 92.75 | 98.68 | 98.29 | 90.49 | 90.02 | 98.82 | 98.47 | 98.06 | 97.54
3105 | 95.51 | 95.27 | 94.15 | 94.36 | 92.81 | 92.74 | 98.68 | 98.29 | 90.49 | 90.02 | 98.82 | 98.47 | 98.06 | 97.54
3104 | 95.51 | 95.27 | 94.15 | 94.36 | 92.81 | 92.74 | 98.68 | 98.29 | 90.49 | 90.02 | 98.82 | 98.48 | 98.06 | 97.54
3103 | 95.51 | 95.27 | 94.15 | 94.37 | 92.82 | 92.75 | 98.68 | 98.29 | 90.5 | 90.02 | 98.82 | 98.48 | 98.07 | 97.55
3102 | 95.52 | 95.27 | 94.16 | 94.37 | 92.83 | 92.75 | 98.69 | 98.29 | 90.5 | 90.03 | 98.83 | 98.48 | 98.07 | 97.56
3101 | 95.52 | 95.27 | 94.16 | 94.38 | 92.83 | 92.76 | 98.69 | 98.3 | 90.5 | 90.04 | 98.83 | 98.48 | 98.08 | 97.56
3100 | 95.52 | 95.27 | 94.17 | 94.38 | 92.84 | 92.76 | 98.69 | 98.3 | 90.5 | 90.04 | 98.83 | 98.48 | 98.08 | 97.56
3099 | 95.52 | 95.27 | 94.16 | 94.38 | 92.84 | 92.76 | 98.69 | 98.31 | 90.49 | 90.04 | 98.82 | 98.48 | 98.08 | 97.56
3098 | 95.52 | 95.27 | 94.16 | 94.38 | 92.84 | 92.75 | 98.7 | 98.31 | 90.49 | 90.03 | 98.82 | 98.48 | 98.08 | 97.56
3097 | 95.52 | 95.27 | 94.16 | 94.38 | 92.84 | 92.75 | 98.7 | 98.31 | 90.49 | 90.02 | 98.82 | 98.48 | 98.08 | 97.56
3096 | 95.52 | 95.27 | 94.15 | 94.37 | 92.83 | 92.75 | 98.7 | 98.31 | 90.49 | 90.02 | 98.83 | 98.48 | 98.08 | 97.57
3095 | 95.52 | 95.27 | 94.15 | 94.37 | 92.83 | 92.75 | 98.7 | 98.31 | 90.5 | 90.03 | 98.84 | 98.48 | 98.08 | 97.57
3094 | 95.52 | 95.28 | 94.16 | 94.37 | 92.83 | 92.75 | 98.7 | 98.31 | 90.5 | 90.04 | 98.84 | 98.49 | 98.08 | 97.57
3093 | 95.53 | 95.28 | 94.16 | 94.37 | 92.83 | 92.75 | 98.7 | 98.31 | 90.5 | 90.04 | 98.85 | 98.49 | 98.09 | 97.58
3092 | 95.53 | 95.28 | 94.17 | 94.38 | 92.83 | 92.76 | 98.7 | 98.32 | 90.5 | 90.04 | 98.84 | 98.5 | 98.09 | 97.59
3091 | 95.54 | 95.29 | 94.17 | 94.38 | 92.84 | 92.76 | 98.7 | 98.32 | 90.5 | 90.04 | 98.84 | 98.5 | 98.1 | 97.6
3090 | 95.55 | 95.29 | 94.18 | 94.38 | 92.84 | 92.76 | 98.7 | 98.33 | 90.49 | 90.05 | 98.84 | 98.5 | 98.1 | 97.61
3089 | 95.55 | 95.29 | 94.18 | 94.38 | 92.84 | 92.75 | 98.7 | 98.33 | 90.5 | 90.05 | 98.84 | 98.5 | 98.1 | 97.61
3088 | 95.55 | 95.29 | 94.18 | 94.38 | 92.84 | 92.75 | 98.71 | 98.33 | 90.5 | 90.05 | 98.84 | 98.49 | 98.1 | 97.61
3087 | 95.55 | 95.29 | 94.18 | 94.38 | 92.84 | 92.76 | 98.71 | 98.33 | 90.5 | 90.06 | 98.84 | 98.5 | 98.1 | 97.61
3086 | 95.55 | 95.3 | 94.18 | 94.38 | 92.84 | 92.76 | 98.72 | 98.34 | 90.5 | 90.06 | 98.84 | 98.5 | 98.09 | 97.62
3085 | 95.55 | 95.3 | 94.19 | 94.38 | 92.85 | 92.77 | 98.73 | 98.34 | 90.5 | 90.06 | 98.84 | 98.51 | 98.09 | 97.62
3084 | 95.55 | 95.31 | 94.19 | 94.39 | 92.84 | 92.77 | 98.73 | 98.34 | 90.5 | 90.05 | 98.84 | 98.51 | 98.09 | 97.63
3083 | 95.55 | 95.31 | 94.19 | 94.39 | 92.84 | 92.77 | 98.73 | 98.35 | 90.5 | 90.05 | 98.84 | 98.51 | 98.09 | 97.63
3082 | 95.56 | 95.31 | 94.18 | 94.39 | 92.84 | 92.76 | 98.73 | 98.35 | 90.5 | 90.05 | 98.84 | 98.52 | 98.1 | 97.63
3081 | 95.56 | 95.32 | 94.18 | 94.39 | 92.84 | 92.76 | 98.73 | 98.35 | 90.5 | 90.05 | 98.84 | 98.52 | 98.1 | 97.63
3080 | 95.56 | 95.32 | 94.18 | 94.39 | 92.84 | 92.75 | 98.74 | 98.35 | 90.5 | 90.05 | 98.84 | 98.52 | 98.1 | 97.63
3079 | 95.56 | 95.31 | 94.19 | 94.39 | 92.84 | 92.75 | 98.74 | 98.35 | 90.5 | 90.05 | 98.84 | 98.52 | 98.1 | 97.64
3078 | 95.56 | 95.31 | 94.19 | 94.39 | 92.83 | 92.75 | 98.74 | 98.35 | 90.5 | 90.05 | 98.84 | 98.52 | 98.1 | 97.64
3077 | 95.56 | 95.3 | 94.19 | 94.39 | 92.83 | 92.74 | 98.74 | 98.35 | 90.5 | 90.05 | 98.84 | 98.51 | 98.1 | 97.64
3076 | 95.56 | 95.29 | 94.19 | 94.39 | 92.83 | 92.74 | 98.74 | 98.35 | 90.5 | 90.04 | 98.84 | 98.51 | 98.1 | 97.63
3075 | 95.55 | 95.28 | 94.19 | 94.38 | 92.83 | 92.74 | 98.73 | 98.35 | 90.5 | 90.04 | 98.84 | 98.5 | 98.1 | 97.63
3074 | 95.55 | 95.28 | 94.18 | 94.38 | 92.82 | 92.74 | 98.73 | 98.34 | 90.5 | 90.04 | 98.84 | 98.5 | 98.1 | 97.64
3073 | 95.54 | 95.28 | 94.18 | 94.37 | 92.83 | 92.74 | 98.73 | 98.34 | 90.5 | 90.04 | 98.84 | 98.49 | 98.11 | 97.64
3072 | 95.54 | 95.28 | 94.18 | 94.37 | 92.82 | 92.74 | 98.73 | 98.34 | 90.5 | 90.04 | 98.84 | 98.49 | 98.11 | 97.64
3071 | 95.54 | 95.28 | 94.17 | 94.37 | 92.82 | 92.74 | 98.73 | 98.35 | 90.5 | 90.05 | 98.84 | 98.5 | 98.11 | 97.65
3070 | 95.55 | 95.29 | 94.17 | 94.37 | 92.82 | 92.75 | 98.73 | 98.35 | 90.5 | 90.06 | 98.84 | 98.51 | 98.11 | 97.65
3069 | 95.56 | 95.3 | 94.17 | 94.37 | 92.82 | 92.75 | 98.73 | 98.35 | 90.5 | 90.06 | 98.84 | 98.52 | 98.12 | 97.66
3068 | 95.56 | 95.31 | 94.18 | 94.37 | 92.82 | 92.75 | 98.74 | 98.36 | 90.5 | 90.07 | 98.85 | 98.52 | 98.12 | 97.67
3067 | 95.56 | 95.31 | 94.17 | 94.37 | 92.83 | 92.76 | 98.74 | 98.36 | 90.5 | 90.07 | 98.85 | 98.52 | 98.12 | 97.67
3066 | 95.56 | 95.3 | 94.17 | 94.36 | 92.83 | 92.75 | 98.74 | 98.35 | 90.5 | 90.07 | 98.85 | 98.52 | 98.11 | 97.67
3065 | 95.56 | 95.3 | 94.17 | 94.36 | 92.83 | 92.75 | 98.73 | 98.35 | 90.5 | 90.06 | 98.85 | 98.52 | 98.11 | 97.67
3064 | 95.56 | 95.3 | 94.17 | 94.36 | 92.83 | 92.75 | 98.73 | 98.35 | 90.5 | 90.06 | 98.85 | 98.52 | 98.11 | 97.66
3063 | 95.56 | 95.3 | 94.17 | 94.36 | 92.82 | 92.74 | 98.73 | 98.34 | 90.5 | 90.05 | 98.85 | 98.52 | 98.11 | 97.66
3062 | 95.56 | 95.3 | 94.17 | 94.36 | 92.82 | 92.74 | 98.72 | 98.34 | 90.5 | 90.05 | 98.85 | 98.53 | 98.11 | 97.66
3061 | 95.56 | 95.3 | 94.16 | 94.36 | 92.82 | 92.74 | 98.73 | 98.34 | 90.49 | 90.04 | 98.85 | 98.52 | 98.11 | 97.66
3060 | 95.56 | 95.29 | 94.16 | 94.36 | 92.82 | 92.73 | 98.73 | 98.35 | 90.49 | 90.04 | 98.85 | 98.52 | 98.12 | 97.66
3059 | 95.56 | 95.29 | 94.16 | 94.36 | 92.82 | 92.73 | 98.73 | 98.35 | 90.49 | 90.05 | 98.85 | 98.52 | 98.12 | 97.67
3058 | 95.56 | 95.3 | 94.16 | 94.36 | 92.83 | 92.73 | 98.73 | 98.36 | 90.5 | 90.06 | 98.86 | 98.52 | 98.12 | 97.68
3057 | 95.57 | 95.3 | 94.17 | 94.36 | 92.83 | 92.74 | 98.73 | 98.36 | 90.51 | 90.06 | 98.86 | 98.52 | 98.12 | 97.68
3056 | 95.57 | 95.3 | 94.17 | 94.36 | 92.83 | 92.74 | 98.73 | 98.37 | 90.51 | 90.07 | 98.87 | 98.52 | 98.12 | 97.69
3055 | 95.57 | 95.31 | 94.17 | 94.36 | 92.83 | 92.74 | 98.74 | 98.37 | 90.51 | 90.07 | 98.87 | 98.52 | 98.12 | 97.69
3054 | 95.57 | 95.31 | 94.18 | 94.36 | 92.82 | 92.74 | 98.74 | 98.38 | 90.51 | 90.07 | 98.86 | 98.52 | 98.12 | 97.7
3053 | 95.57 | 95.31 | 94.18 | 94.36 | 92.82 | 92.74 | 98.75 | 98.38 | 90.51 | 90.07 | 98.86 | 98.53 | 98.12 | 97.7
3052 | 95.57 | 95.32 | 94.18 | 94.36 | 92.82 | 92.74 | 98.75 | 98.38 | 90.5 | 90.06 | 98.85 | 98.53 | 98.12 | 97.71
3051 | 95.57 | 95.32 | 94.19 | 94.36 | 92.82 | 92.74 | 98.74 | 98.38 | 90.5 | 90.06 | 98.85 | 98.54 | 98.13 | 97.71
3050 | 95.58 | 95.32 | 94.18 | 94.36 | 92.83 | 92.75 | 98.74 | 98.37 | 90.51 | 90.06 | 98.85 | 98.54 | 98.13 | 97.72
3049 | 95.58 | 95.32 | 94.18 | 94.36 | 92.83 | 92.75 | 98.74 | 98.37 | 90.51 | 90.07 | 98.86 | 98.54 | 98.14 | 97.72
3048 | 95.58 | 95.32 | 94.18 | 94.36 | 92.83 | 92.74 | 98.75 | 98.38 | 90.52 | 90.07 | 98.86 | 98.53 | 98.14 | 97.72
3047 | 95.58 | 95.33 | 94.18 | 94.36 | 92.83 | 92.74 | 98.75 | 98.38 | 90.52 | 90.08 | 98.87 | 98.53 | 98.14 | 97.72
3046 | 95.59 | 95.34 | 94.19 | 94.36 | 92.84 | 92.74 | 98.76 | 98.39 | 90.51 | 90.08 | 98.87 | 98.54 | 98.14 | 97.72
3045 | 95.6 | 95.35 | 94.19 | 94.36 | 92.84 | 92.75 | 98.77 | 98.4 | 90.51 | 90.08 | 98.87 | 98.54 | 98.15 | 97.72
3044 | 95.6 | 95.35 | 94.2 | 94.36 | 92.84 | 92.75 | 98.77 | 98.4 | 90.5 | 90.08 | 98.87 | 98.55 | 98.15 | 97.73
3043 | 95.6 | 95.35 | 94.2 | 94.37 | 92.84 | 92.75 | 98.77 | 98.4 | 90.5 | 90.08 | 98.87 | 98.55 | 98.15 | 97.73
3042 | 95.6 | 95.34 | 94.2 | 94.37 | 92.83 | 92.75 | 98.77 | 98.4 | 90.5 | 90.08 | 98.87 | 98.55 | 98.15 | 97.73
3041 | 95.6 | 95.33 | 94.2 | 94.37 | 92.83 | 92.74 | 98.76 | 98.39 | 90.5 | 90.07 | 98.86 | 98.55 | 98.15 | 97.73
3040 | 95.59 | 95.32 | 94.19 | 94.36 | 92.82 | 92.74 | 98.75 | 98.38 | 90.5 | 90.07 | 98.86 | 98.54 | 98.14 | 97.72
3039 | 95.59 | 95.32 | 94.18 | 94.35 | 92.82 | 92.74 | 98.75 | 98.38 | 90.49 | 90.07 | 98.85 | 98.53 | 98.14 | 97.72
3038 | 95.59 | 95.32 | 94.17 | 94.34 | 92.82 | 92.73 | 98.75 | 98.38 | 90.49 | 90.06 | 98.86 | 98.53 | 98.14 | 97.73
3037 | 95.59 | 95.32 | 94.17 | 94.33 | 92.82 | 92.74 | 98.75 | 98.38 | 90.49 | 90.07 | 98.86 | 98.53 | 98.15 | 97.73
3036 | 95.59 | 95.33 | 94.17 | 94.33 | 92.83 | 92.74 | 98.76 | 98.4 | 90.5 | 90.07 | 98.87 | 98.54 | 98.15 | 97.74
3035 | 95.59 | 95.33 | 94.18 | 94.34 | 92.83 | 92.75 | 98.77 | 98.41 | 90.5 | 90.08 | 98.87 | 98.54 | 98.16 | 97.75
3034 | 95.59 | 95.33 | 94.18 | 94.34 | 92.83 | 92.75 | 98.77 | 98.41 | 90.5 | 90.08 | 98.87 | 98.54 | 98.16 | 97.75
3033 | 95.59 | 95.33 | 94.18 | 94.34 | 92.83 | 92.74 | 98.77 | 98.41 | 90.5 | 90.08 | 98.87 | 98.54 | 98.15 | 97.75
3032 | 95.59 | 95.33 | 94.18 | 94.34 | 92.82 | 92.74 | 98.76 | 98.41 | 90.51 | 90.07 | 98.87 | 98.54 | 98.15 | 97.74
3031 | 95.59 | 95.33 | 94.18 | 94.33 | 92.82 | 92.73 | 98.76 | 98.4 | 90.5 | 90.07 | 98.86 | 98.54 | 98.15 | 97.74
3030 | 95.59 | 95.33 | 94.17 | 94.33 | 92.81 | 92.73 | 98.75 | 98.4 | 90.5 | 90.07 | 98.86 | 98.54 | 98.15 | 97.74
3029 | 95.59 | 95.33 | 94.17 | 94.32 | 92.81 | 92.73 | 98.75 | 98.39 | 90.5 | 90.06 | 98.86 | 98.54 | 98.15 | 97.74
3028 | 95.59 | 95.33 | 94.17 | 94.32 | 92.81 | 92.73 | 98.75 | 98.39 | 90.49 | 90.06 | 98.87 | 98.54 | 98.15 | 97.74
3027 | 95.6 | 95.33 | 94.18 | 94.32 | 92.81 | 92.73 | 98.75 | 98.39 | 90.49 | 90.07 | 98.87 | 98.55 | 98.16 | 97.74
3026 | 95.6 | 95.33 | 94.18 | 94.32 | 92.81 | 92.73 | 98.76 | 98.39 | 90.5 | 90.07 | 98.87 | 98.55 | 98.16 | 97.75
3025 | 95.6 | 95.34 | 94.18 | 94.32 | 92.81 | 92.73 | 98.76 | 98.4 | 90.5 | 90.07 | 98.88 | 98.55 | 98.16 | 97.75
3024 | 95.6 | 95.33 | 94.18 | 94.32 | 92.82 | 92.73 | 98.77 | 98.4 | 90.5 | 90.08 | 98.88 | 98.55 | 98.16 | 97.75
3023 | 95.6 | 95.33 | 94.18 | 94.32 | 92.82 | 92.73 | 98.77 | 98.4 | 90.5 | 90.08 | 98.88 | 98.55 | 98.16 | 97.76
3022 | 95.61 | 95.34 | 94.18 | 94.31 | 92.82 | 92.74 | 98.77 | 98.41 | 90.5 | 90.08 | 98.88 | 98.55 | 98.16 | 97.77
3021 | 95.61 | 95.34 | 94.18 | 94.31 | 92.83 | 92.74 | 98.77 | 98.41 | 90.5 | 90.09 | 98.87 | 98.56 | 98.16 | 97.78
3020 | 95.61 | 95.34 | 94.18 | 94.31 | 92.84 | 92.74 | 98.78 | 98.41 | 90.5 | 90.09 | 98.87 | 98.56 | 98.16 | 97.78
3019 | 95.62 | 95.35 | 94.18 | 94.31 | 92.84 | 92.75 | 98.79 | 98.42 | 90.5 | 90.09 | 98.86 | 98.56 | 98.16 | 97.79
3018 | 95.62 | 95.35 | 94.18 | 94.31 | 92.84 | 92.75 | 98.79 | 98.43 | 90.5 | 90.09 | 98.86 | 98.56 | 98.16 | 97.79
3017 | 95.62 | 95.35 | 94.19 | 94.3 | 92.83 | 92.75 | 98.79 | 98.43 | 90.5 | 90.09 | 98.86 | 98.56 | 98.16 | 97.79
3016 | 95.62 | 95.35 | 94.19 | 94.3 | 92.83 | 92.75 | 98.79 | 98.44 | 90.5 | 90.1 | 98.87 | 98.57 | 98.16 | 97.79
3015 | 95.62 | 95.35 | 94.19 | 94.3 | 92.83 | 92.75 | 98.79 | 98.44 | 90.5 | 90.1 | 98.87 | 98.57 | 98.17 | 97.79
3014 | 95.62 | 95.35 | 94.2 | 94.31 | 92.83 | 92.76 | 98.79 | 98.44 | 90.51 | 90.1 | 98.88 | 98.57 | 98.17 | 97.8
3013 | 95.62 | 95.35 | 94.2 | 94.31 | 92.83 | 92.76 | 98.79 | 98.44 | 90.51 | 90.1 | 98.88 | 98.58 | 98.18 | 97.81
3012 | 95.61 | 95.34 | 94.19 | 94.3 | 92.84 | 92.75 | 98.8 | 98.44 | 90.52 | 90.1 | 98.88 | 98.57 | 98.18 | 97.81
3011 | 95.6 | 95.34 | 94.19 | 94.29 | 92.84 | 92.75 | 98.8 | 98.43 | 90.52 | 90.09 | 98.87 | 98.57 | 98.18 | 97.81
3010 | 95.59 | 95.32 | 94.18 | 94.28 | 92.84 | 92.74 | 98.79 | 98.42 | 90.52 | 90.08 | 98.87 | 98.56 | 98.18 | 97.8
3009 | 95.58 | 95.31 | 94.18 | 94.27 | 92.83 | 92.73 | 98.79 | 98.41 | 90.51 | 90.08 | 98.87 | 98.56 | 98.17 | 97.79
3008 | 95.57 | 95.3 | 94.17 | 94.26 | 92.83 | 92.72 | 98.78 | 98.41 | 90.51 | 90.07 | 98.86 | 98.55 | 98.17 | 97.78
3007 | 95.57 | 95.29 | 94.16 | 94.25 | 92.82 | 92.72 | 98.77 | 98.4 | 90.5 | 90.07 | 98.86 | 98.55 | 98.16 | 97.78
3006 | 95.57 | 95.28 | 94.16 | 94.24 | 92.82 | 92.72 | 98.76 | 98.4 | 90.5 | 90.07 | 98.85 | 98.54 | 98.17 | 97.78
3005 | 95.57 | 95.27 | 94.15 | 94.23 | 92.82 | 92.72 | 98.76 | 98.41 | 90.5 | 90.06 | 98.85 | 98.54 | 98.17 | 97.79
3004 | 95.57 | 95.27 | 94.15 | 94.22 | 92.82 | 92.72 | 98.77 | 98.41 | 90.5 | 90.06 | 98.84 | 98.54 | 98.17 | 97.79
3003 | 95.57 | 95.26 | 94.15 | 94.21 | 92.82 | 92.72 | 98.77 | 98.41 | 90.51 | 90.06 | 98.84 | 98.54 | 98.17 | 97.79
3002 | 95.56 | 95.26 | 94.14 | 94.21 | 92.82 | 92.72 | 98.77 | 98.41 | 90.51 | 90.06 | 98.84 | 98.55 | 98.17 | 97.79
3001 | 95.56 | 95.25 | 94.15 | 94.2 | 92.83 | 92.72 | 98.77 | 98.42 | 90.51 | 90.06 | 98.84 | 98.55 | 98.18 | 97.8
3000 | 95.56 | 95.25 | 94.15 | 94.2 | 92.83 | 92.72 | 98.78 | 98.42 | 90.5 | 90.06 | 98.84 | 98.56 | 98.18 | 97.81
2999 | 95.56 | 95.25 | 94.15 | 94.2 | 92.83 | 92.72 | 98.78 | 98.42 | 90.5 | 90.07 | 98.84 | 98.56 | 98.19 | 97.82
2998 | 95.56 | 95.25 | 94.15 | 94.2 | 92.83 | 92.72 | 98.78 | 98.42 | 90.5 | 90.07 | 98.83 | 98.56 | 98.2 | 97.83
2997 | 95.56 | 95.24 | 94.15 | 94.19 | 92.83 | 92.71 | 98.78 | 98.41 | 90.5 | 90.07 | 98.83 | 98.55 | 98.2 | 97.83
2996 | 95.55 | 95.23 | 94.14 | 94.18 | 92.83 | 92.71 | 98.78 | 98.41 | 90.5 | 90.07 | 98.82 | 98.55 | 98.2 | 97.83
2995 | 95.55 | 95.23 | 94.13 | 94.18 | 92.83 | 92.71 | 98.78 | 98.41 | 90.51 | 90.06 | 98.82 | 98.56 | 98.19 | 97.83
2994 | 95.54 | 95.23 | 94.13 | 94.17 | 92.83 | 92.71 | 98.78 | 98.41 | 90.51 | 90.06 | 98.82 | 98.56 | 98.19 | 97.83
2993 | 95.54 | 95.23 | 94.12 | 94.16 | 92.83 | 92.72 | 98.79 | 98.41 | 90.51 | 90.06 | 98.82 | 98.56 | 98.19 | 97.83
2992 | 95.54 | 95.22 | 94.12 | 94.15 | 92.83 | 92.71 | 98.78 | 98.41 | 90.52 | 90.06 | 98.82 | 98.56 | 98.2 | 97.83
2991 | 95.54 | 95.21 | 94.11 | 94.14 | 92.82 | 92.7 | 98.78 | 98.4 | 90.51 | 90.06 | 98.81 | 98.55 | 98.2 | 97.83
2990 | 95.53 | 95.2 | 94.1 | 94.13 | 92.81 | 92.7 | 98.77 | 98.39 | 90.51 | 90.06 | 98.81 | 98.55 | 98.21 | 97.83
2989 | 95.52 | 95.19 | 94.09 | 94.12 | 92.81 | 92.69 | 98.76 | 98.37 | 90.51 | 90.06 | 98.8 | 98.54 | 98.21 | 97.83
2988 | 95.5 | 95.18 | 94.08 | 94.11 | 92.8 | 92.69 | 98.75 | 98.36 | 90.5 | 90.05 | 98.8 | 98.53 | 98.21 | 97.83
2987 | 95.49 | 95.17 | 94.08 | 94.11 | 92.8 | 92.69 | 98.74 | 98.36 | 90.51 | 90.05 | 98.8 | 98.53 | 98.2 | 97.83
2986 | 95.49 | 95.16 | 94.08 | 94.1 | 92.8 | 92.69 | 98.74 | 98.36 | 90.51 | 90.04 | 98.79 | 98.53 | 98.2 | 97.83
2985 | 95.48 | 95.15 | 94.08 | 94.09 | 92.81 | 92.69 | 98.74 | 98.37 | 90.51 | 90.04 | 98.78 | 98.53 | 98.2 | 97.84
2984 | 95.48 | 95.13 | 94.07 | 94.07 | 92.81 | 92.69 | 98.75 | 98.38 | 90.51 | 90.04 | 98.77 | 98.53 | 98.2 | 97.84
2983 | 95.47 | 95.12 | 94.07 | 94.06 | 92.82 | 92.7 | 98.76 | 98.38 | 90.51 | 90.03 | 98.76 | 98.54 | 98.2 | 97.85
2982 | 95.47 | 95.11 | 94.07 | 94.05 | 92.82 | 92.7 | 98.76 | 98.39 | 90.51 | 90.03 | 98.76 | 98.55 | 98.2 | 97.86
2981 | 95.47 | 95.11 | 94.07 | 94.05 | 92.82 | 92.71 | 98.77 | 98.4 | 90.51 | 90.03 | 98.76 | 98.55 | 98.2 | 97.87
2980 | 95.47 | 95.1 | 94.07 | 94.05 | 92.83 | 92.71 | 98.77 | 98.4 | 90.51 | 90.03 | 98.76 | 98.55 | 98.21 | 97.87
2979 | 95.47 | 95.1 | 94.07 | 94.06 | 92.82 | 92.71 | 98.76 | 98.4 | 90.51 | 90.04 | 98.76 | 98.55 | 98.21 | 97.87
2978 | 95.47 | 95.11 | 94.07 | 94.06 | 92.82 | 92.7 | 98.76 | 98.39 | 90.51 | 90.04 | 98.77 | 98.54 | 98.22 | 97.86
2977 | 95.47 | 95.11 | 94.07 | 94.06 | 92.82 | 92.7 | 98.76 | 98.38 | 90.52 | 90.05 | 98.78 | 98.54 | 98.22 | 97.86
2976 | 95.47 | 95.12 | 94.07 | 94.07 | 92.82 | 92.7 | 98.76 | 98.38 | 90.52 | 90.05 | 98.79 | 98.53 | 98.22 | 97.85
2975 | 95.48 | 95.12 | 94.07 | 94.06 | 92.82 | 92.69 | 98.76 | 98.38 | 90.52 | 90.05 | 98.79 | 98.54 | 98.21 | 97.85
2974 | 95.48 | 95.12 | 94.07 | 94.06 | 92.81 | 92.69 | 98.76 | 98.38 | 90.52 | 90.05 | 98.79 | 98.54 | 98.21 | 97.85
2973 | 95.47 | 95.12 | 94.06 | 94.05 | 92.81 | 92.68 | 98.76 | 98.38 | 90.52 | 90.04 | 98.79 | 98.54 | 98.21 | 97.84
2972 | 95.46 | 95.11 | 94.06 | 94.04 | 92.8 | 92.68 | 98.76 | 98.37 | 90.52 | 90.04 | 98.78 | 98.54 | 98.2 | 97.84
2971 | 95.46 | 95.11 | 94.05 | 94.04 | 92.8 | 92.68 | 98.75 | 98.37 | 90.52 | 90.04 | 98.79 | 98.53 | 98.19 | 97.83
2970 | 95.46 | 95.12 | 94.06 | 94.04 | 92.8 | 92.68 | 98.75 | 98.36 | 90.52 | 90.05 | 98.79 | 98.54 | 98.19 | 97.83
2969 | 95.47 | 95.13 | 94.07 | 94.05 | 92.79 | 92.67 | 98.74 | 98.36 | 90.53 | 90.05 | 98.8 | 98.54 | 98.19 | 97.83
2968 | 95.48 | 95.14 | 94.07 | 94.05 | 92.79 | 92.67 | 98.74 | 98.35 | 90.53 | 90.06 | 98.81 | 98.55 | 98.19 | 97.83
2967 | 95.48 | 95.15 | 94.08 | 94.06 | 92.79 | 92.68 | 98.74 | 98.35 | 90.53 | 90.06 | 98.81 | 98.55 | 98.19 | 97.83
2966 | 95.48 | 95.15 | 94.08 | 94.06 | 92.79 | 92.68 | 98.74 | 98.35 | 90.53 | 90.06 | 98.82 | 98.54 | 98.19 | 97.83
2965 | 95.48 | 95.16 | 94.09 | 94.07 | 92.79 | 92.68 | 98.74 | 98.36 | 90.53 | 90.07 | 98.83 | 98.54 | 98.19 | 97.84
2964 | 95.48 | 95.16 | 94.09 | 94.07 | 92.8 | 92.68 | 98.74 | 98.36 | 90.54 | 90.07 | 98.83 | 98.54 | 98.19 | 97.84
2963 | 95.48 | 95.17 | 94.1 | 94.08 | 92.79 | 92.68 | 98.74 | 98.36 | 90.54 | 90.07 | 98.84 | 98.54 | 98.19 | 97.84
2962 | 95.49 | 95.17 | 94.1 | 94.09 | 92.79 | 92.68 | 98.74 | 98.37 | 90.54 | 90.07 | 98.84 | 98.54 | 98.19 | 97.84
2961 | 95.49 | 95.17 | 94.1 | 94.09 | 92.79 | 92.68 | 98.74 | 98.37 | 90.54 | 90.07 | 98.84 | 98.55 | 98.19 | 97.83
2960 | 95.49 | 95.17 | 94.1 | 94.09 | 92.78 | 92.68 | 98.74 | 98.36 | 90.54 | 90.07 | 98.83 | 98.54 | 98.19 | 97.83
2959 | 95.48 | 95.17 | 94.09 | 94.09 | 92.78 | 92.67 | 98.74 | 98.36 | 90.54 | 90.07 | 98.84 | 98.54 | 98.19 | 97.83
2958 | 95.48 | 95.17 | 94.09 | 94.08 | 92.78 | 92.67 | 98.74 | 98.36 | 90.55 | 90.07 | 98.84 | 98.54 | 98.19 | 97.83
2957 | 95.48 | 95.18 | 94.09 | 94.08 | 92.78 | 92.68 | 98.74 | 98.36 | 90.55 | 90.08 | 98.85 | 98.54 | 98.19 | 97.83
2956 | 95.49 | 95.19 | 94.09 | 94.08 | 92.78 | 92.68 | 98.75 | 98.36 | 90.55 | 90.08 | 98.85 | 98.55 | 98.19 | 97.84
2955 | 95.5 | 95.2 | 94.09 | 94.09 | 92.79 | 92.68 | 98.76 | 98.37 | 90.56 | 90.09 | 98.86 | 98.57 | 98.2 | 97.84
2954 | 95.51 | 95.21 | 94.1 | 94.09 | 92.79 | 92.69 | 98.77 | 98.38 | 90.57 | 90.1 | 98.87 | 98.58 | 98.2 | 97.85
2953 | 95.52 | 95.22 | 94.11 | 94.1 | 92.78 | 92.69 | 98.77 | 98.39 | 90.57 | 90.1 | 98.87 | 98.58 | 98.2 | 97.86
2952 | 95.52 | 95.21 | 94.11 | 94.1 | 92.78 | 92.69 | 98.77 | 98.4 | 90.56 | 90.1 | 98.88 | 98.58 | 98.2 | 97.86
2951 | 95.52 | 95.21 | 94.11 | 94.1 | 92.78 | 92.69 | 98.77 | 98.4 | 90.56 | 90.1 | 98.88 | 98.58 | 98.19 | 97.86
2950 | 95.52 | 95.21 | 94.11 | 94.1 | 92.78 | 92.69 | 98.77 | 98.4 | 90.55 | 90.1 | 98.88 | 98.58 | 98.19 | 97.86
2949 | 95.52 | 95.22 | 94.11 | 94.11 | 92.78 | 92.69 | 98.77 | 98.41 | 90.55 | 90.1 | 98.88 | 98.58 | 98.2 | 97.87
2948 | 95.53 | 95.23 | 94.12 | 94.11 | 92.78 | 92.69 | 98.78 | 98.42 | 90.56 | 90.11 | 98.89 | 98.59 | 98.2 | 97.88
2947 | 95.54 | 95.24 | 94.12 | 94.12 | 92.78 | 92.69 | 98.8 | 98.44 | 90.57 | 90.12 | 98.89 | 98.59 | 98.21 | 97.88
2946 | 95.54 | 95.25 | 94.13 | 94.13 | 92.79 | 92.69 | 98.81 | 98.44 | 90.58 | 90.13 | 98.9 | 98.6 | 98.22 | 97.89
2945 | 95.55 | 95.25 | 94.13 | 94.13 | 92.78 | 92.68 | 98.81 | 98.45 | 90.59 | 90.14 | 98.91 | 98.6 | 98.22 | 97.89
2944 | 95.55 | 95.25 | 94.13 | 94.13 | 92.78 | 92.68 | 98.8 | 98.44 | 90.59 | 90.14 | 98.92 | 98.61 | 98.22 | 97.89
2943 | 95.55 | 95.24 | 94.13 | 94.13 | 92.78 | 92.67 | 98.79 | 98.42 | 90.59 | 90.14 | 98.92 | 98.6 | 98.22 | 97.88
2942 | 95.54 | 95.23 | 94.12 | 94.13 | 92.78 | 92.67 | 98.78 | 98.41 | 90.58 | 90.13 | 98.92 | 98.6 | 98.21 | 97.87
2941 | 95.53 | 95.22 | 94.12 | 94.12 | 92.78 | 92.67 | 98.77 | 98.4 | 90.58 | 90.13 | 98.91 | 98.59 | 98.2 | 97.86
2940 | 95.52 | 95.22 | 94.11 | 94.12 | 92.79 | 92.67 | 98.76 | 98.39 | 90.58 | 90.12 | 98.91 | 98.58 | 98.2 | 97.85
2939 | 95.52 | 95.22 | 94.11 | 94.12 | 92.79 | 92.67 | 98.76 | 98.39 | 90.58 | 90.12 | 98.91 | 98.58 | 98.2 | 97.86
2938 | 95.52 | 95.22 | 94.11 | 94.12 | 92.79 | 92.67 | 98.76 | 98.39 | 90.58 | 90.12 | 98.91 | 98.59 | 98.2 | 97.86
2937 | 95.52 | 95.23 | 94.12 | 94.12 | 92.79 | 92.67 | 98.76 | 98.39 | 90.59 | 90.13 | 98.91 | 98.59 | 98.2 | 97.86
2936 | 95.52 | 95.23 | 94.12 | 94.12 | 92.78 | 92.67 | 98.77 | 98.4 | 90.59 | 90.13 | 98.92 | 98.59 | 98.2 | 97.86
2935 | 95.52 | 95.23 | 94.12 | 94.12 | 92.78 | 92.67 | 98.77 | 98.4 | 90.6 | 90.13 | 98.92 | 98.59 | 98.2 | 97.86
2934 | 95.52 | 95.23 | 94.13 | 94.13 | 92.77 | 92.66 | 98.78 | 98.4 | 90.6 | 90.14 | 98.92 | 98.59 | 98.21 | 97.87
2933 | 95.52 | 95.23 | 94.14 | 94.13 | 92.77 | 92.67 | 98.78 | 98.41 | 90.6 | 90.14 | 98.93 | 98.59 | 98.21 | 97.87
2932 | 95.53 | 95.24 | 94.15 | 94.15 | 92.78 | 92.67 | 98.79 | 98.42 | 90.61 | 90.15 | 98.94 | 98.6 | 98.22 | 97.88
2931 | 95.53 | 95.24 | 94.15 | 94.16 | 92.78 | 92.68 | 98.79 | 98.43 | 90.61 | 90.16 | 98.96 | 98.61 | 98.22 | 97.89
2930 | 95.54 | 95.25 | 94.16 | 94.16 | 92.79 | 92.68 | 98.8 | 98.43 | 90.61 | 90.17 | 98.96 | 98.61 | 98.22 | 97.89
2929 | 95.54 | 95.24 | 94.16 | 94.16 | 92.8 | 92.68 | 98.79 | 98.42 | 90.61 | 90.17 | 98.96 | 98.61 | 98.22 | 97.88
2928 | 95.54 | 95.24 | 94.16 | 94.16 | 92.79 | 92.68 | 98.79 | 98.41 | 90.61 | 90.16 | 98.96 | 98.61 | 98.21 | 97.88
2927 | 95.53 | 95.24 | 94.15 | 94.15 | 92.79 | 92.68 | 98.78 | 98.4 | 90.6 | 90.16 | 98.96 | 98.6 | 98.21 | 97.87
2926 | 95.53 | 95.24 | 94.15 | 94.15 | 92.78 | 92.67 | 98.78 | 98.4 | 90.6 | 90.16 | 98.95 | 98.59 | 98.21 | 97.87
2925 | 95.53 | 95.24 | 94.15 | 94.15 | 92.78 | 92.67 | 98.78 | 98.4 | 90.61 | 90.16 | 98.95 | 98.59 | 98.21 | 97.87
2924 | 95.53 | 95.24 | 94.15 | 94.15 | 92.78 | 92.67 | 98.77 | 98.41 | 90.61 | 90.16 | 98.95 | 98.59 | 98.21 | 97.87
2923 | 95.53 | 95.23 | 94.15 | 94.15 | 92.78 | 92.67 | 98.78 | 98.41 | 90.61 | 90.16 | 98.96 | 98.59 | 98.2 | 97.87
2922 | 95.53 | 95.23 | 94.15 | 94.16 | 92.78 | 92.67 | 98.78 | 98.41 | 90.61 | 90.16 | 98.96 | 98.59 | 98.2 | 97.88
2921 | 95.53 | 95.24 | 94.15 | 94.16 | 92.78 | 92.67 | 98.79 | 98.42 | 90.61 | 90.16 | 98.96 | 98.6 | 98.2 | 97.88
2920 | 95.54 | 95.24 | 94.16 | 94.17 | 92.79 | 92.67 | 98.8 | 98.43 | 90.61 | 90.17 | 98.96 | 98.61 | 98.2 | 97.88
2919 | 95.54 | 95.26 | 94.17 | 94.17 | 92.79 | 92.67 | 98.81 | 98.44 | 90.61 | 90.17 | 98.96 | 98.62 | 98.2 | 97.89
2918 | 95.55 | 95.27 | 94.17 | 94.17 | 92.79 | 92.68 | 98.82 | 98.45 | 90.6 | 90.17 | 98.96 | 98.63 | 98.21 | 97.9
2917 | 95.55 | 95.28 | 94.18 | 94.17 | 92.8 | 92.68 | 98.83 | 98.46 | 90.6 | 90.17 | 98.96 | 98.64 | 98.21 | 97.9
2916 | 95.56 | 95.28 | 94.18 | 94.17 | 92.8 | 92.69 | 98.83 | 98.47 | 90.59 | 90.17 | 98.96 | 98.64 | 98.22 | 97.91
2915 | 95.56 | 95.28 | 94.18 | 94.17 | 92.8 | 92.69 | 98.84 | 98.47 | 90.59 | 90.17 | 98.96 | 98.64 | 98.22 | 97.91
2914 | 95.56 | 95.28 | 94.18 | 94.16 | 92.8 | 92.69 | 98.84 | 98.47 | 90.58 | 90.16 | 98.95 | 98.64 | 98.23 | 97.92
2913 | 95.56 | 95.28 | 94.17 | 94.16 | 92.8 | 92.69 | 98.83 | 98.47 | 90.58 | 90.15 | 98.95 | 98.64 | 98.23 | 97.92
2912 | 95.56 | 95.27 | 94.16 | 94.15 | 92.79 | 92.68 | 98.83 | 98.46 | 90.57 | 90.14 | 98.94 | 98.63 | 98.23 | 97.92
2911 | 95.55 | 95.26 | 94.15 | 94.14 | 92.78 | 92.67 | 98.82 | 98.45 | 90.57 | 90.13 | 98.93 | 98.62 | 98.23 | 97.92
2910 | 95.55 | 95.26 | 94.14 | 94.13 | 92.77 | 92.66 | 98.81 | 98.44 | 90.56 | 90.13 | 98.93 | 98.61 | 98.23 | 97.91
2909 | 95.56 | 95.25 | 94.14 | 94.13 | 92.77 | 92.66 | 98.8 | 98.43 | 90.55 | 90.12 | 98.93 | 98.61 | 98.22 | 97.91
2908 | 95.56 | 95.25 | 94.13 | 94.12 | 92.77 | 92.65 | 98.8 | 98.43 | 90.55 | 90.12 | 98.93 | 98.61 | 98.22 | 97.91
2907 | 95.56 | 95.25 | 94.13 | 94.13 | 92.77 | 92.65 | 98.8 | 98.43 | 90.54 | 90.12 | 98.92 | 98.61 | 98.22 | 97.91
2906 | 95.56 | 95.25 | 94.14 | 94.13 | 92.77 | 92.65 | 98.8 | 98.43 | 90.54 | 90.12 | 98.92 | 98.61 | 98.22 | 97.91
2905 | 95.56 | 95.25 | 94.14 | 94.13 | 92.77 | 92.65 | 98.8 | 98.44 | 90.54 | 90.12 | 98.91 | 98.62 | 98.22 | 97.91
2904 | 95.56 | 95.25 | 94.15 | 94.13 | 92.77 | 92.65 | 98.8 | 98.44 | 90.54 | 90.11 | 98.91 | 98.62 | 98.21 | 97.91
2903 | 95.55 | 95.25 | 94.14 | 94.12 | 92.77 | 92.66 | 98.79 | 98.44 | 90.54 | 90.11 | 98.91 | 98.62 | 98.21 | 97.91
2902 | 95.55 | 95.25 | 94.14 | 94.12 | 92.77 | 92.66 | 98.79 | 98.43 | 90.54 | 90.1 | 98.91 | 98.61 | 98.21 | 97.91
2901 | 95.55 | 95.24 | 94.14 | 94.12 | 92.77 | 92.66 | 98.78 | 98.43 | 90.53 | 90.1 | 98.9 | 98.61 | 98.22 | 97.92
2900 | 95.55 | 95.24 | 94.14 | 94.13 | 92.77 | 92.65 | 98.79 | 98.43 | 90.53 | 90.1 | 98.9 | 98.61 | 98.22 | 97.92
2899 | 95.55 | 95.25 | 94.14 | 94.13 | 92.77 | 92.65 | 98.79 | 98.44 | 90.52 | 90.1 | 98.9 | 98.61 | 98.23 | 97.93
2898 | 95.56 | 95.25 | 94.15 | 94.13 | 92.77 | 92.65 | 98.81 | 98.45 | 90.52 | 90.1 | 98.9 | 98.61 | 98.24 | 97.94
2897 | 95.56 | 95.25 | 94.15 | 94.14 | 92.78 | 92.66 | 98.81 | 98.46 | 90.51 | 90.1 | 98.91 | 98.62 | 98.24 | 97.95
2896 | 95.56 | 95.25 | 94.15 | 94.14 | 92.78 | 92.66 | 98.81 | 98.45 | 90.51 | 90.1 | 98.91 | 98.61 | 98.24 | 97.95
2895 | 95.56 | 95.25 | 94.15 | 94.13 | 92.77 | 92.65 | 98.81 | 98.45 | 90.51 | 90.1 | 98.91 | 98.61 | 98.24 | 97.95
2894 | 95.55 | 95.24 | 94.15 | 94.12 | 92.76 | 92.65 | 98.8 | 98.43 | 90.51 | 90.09 | 98.9 | 98.61 | 98.23 | 97.94
2893 | 95.55 | 95.24 | 94.14 | 94.11 | 92.76 | 92.65 | 98.79 | 98.43 | 90.52 | 90.09 | 98.9 | 98.61 | 98.23 | 97.93
2892 | 95.54 | 95.23 | 94.13 | 94.11 | 92.76 | 92.65 | 98.78 | 98.42 | 90.52 | 90.09 | 98.9 | 98.61 | 98.23 | 97.93
2891 | 95.54 | 95.23 | 94.13 | 94.11 | 92.76 | 92.65 | 98.78 | 98.42 | 90.52 | 90.09 | 98.9 | 98.61 | 98.23 | 97.93
2890 | 95.54 | 95.23 | 94.13 | 94.1 | 92.77 | 92.65 | 98.78 | 98.43 | 90.52 | 90.09 | 98.9 | 98.61 | 98.23 | 97.94
2889 | 95.54 | 95.23 | 94.12 | 94.1 | 92.77 | 92.64 | 98.79 | 98.43 | 90.51 | 90.09 | 98.89 | 98.61 | 98.23 | 97.94
2888 | 95.54 | 95.23 | 94.12 | 94.1 | 92.76 | 92.64 | 98.79 | 98.43 | 90.51 | 90.09 | 98.89 | 98.61 | 98.23 | 97.95
2887 | 95.54 | 95.23 | 94.12 | 94.1 | 92.76 | 92.64 | 98.79 | 98.43 | 90.5 | 90.08 | 98.88 | 98.61 | 98.23 | 97.95
2886 | 95.54 | 95.23 | 94.12 | 94.1 | 92.76 | 92.63 | 98.78 | 98.43 | 90.5 | 90.08 | 98.88 | 98.61 | 98.23 | 97.95
2885 | 95.54 | 95.23 | 94.13 | 94.1 | 92.75 | 92.63 | 98.78 | 98.43 | 90.5 | 90.08 | 98.88 | 98.61 | 98.23 | 97.95
2884 | 95.54 | 95.23 | 94.13 | 94.1 | 92.75 | 92.63 | 98.77 | 98.42 | 90.5 | 90.08 | 98.88 | 98.61 | 98.23 | 97.95
2883 | 95.54 | 95.23 | 94.13 | 94.1 | 92.75 | 92.63 | 98.77 | 98.41 | 90.5 | 90.08 | 98.88 | 98.6 | 98.23 | 97.94
2882 | 95.53 | 95.23 | 94.13 | 94.1 | 92.75 | 92.63 | 98.76 | 98.41 | 90.5 | 90.08 | 98.88 | 98.6 | 98.23 | 97.94
2881 | 95.53 | 95.23 | 94.12 | 94.1 | 92.75 | 92.63 | 98.76 | 98.4 | 90.5 | 90.09 | 98.88 | 98.6 | 98.23 | 97.94
2880 | 95.53 | 95.23 | 94.12 | 94.09 | 92.75 | 92.63 | 98.76 | 98.4 | 90.5 | 90.09 | 98.88 | 98.6 | 98.23 | 97.93
2879 | 95.53 | 95.23 | 94.12 | 94.09 | 92.75 | 92.63 | 98.76 | 98.41 | 90.51 | 90.09 | 98.89 | 98.59 | 98.22 | 97.93
2878 | 95.53 | 95.23 | 94.12 | 94.09 | 92.76 | 92.63 | 98.77 | 98.41 | 90.51 | 90.1 | 98.89 | 98.6 | 98.22 | 97.94
2877 | 95.54 | 95.24 | 94.12 | 94.1 | 92.76 | 92.63 | 98.78 | 98.42 | 90.52 | 90.11 | 98.9 | 98.6 | 98.23 | 97.94
2876 | 95.55 | 95.25 | 94.12 | 94.11 | 92.76 | 92.64 | 98.79 | 98.43 | 90.53 | 90.11 | 98.91 | 98.61 | 98.23 | 97.95
2875 | 95.55 | 95.25 | 94.13 | 94.12 | 92.76 | 92.64 | 98.8 | 98.44 | 90.53 | 90.12 | 98.91 | 98.62 | 98.24 | 97.97
2874 | 95.56 | 95.26 | 94.13 | 94.13 | 92.76 | 92.65 | 98.8 | 98.45 | 90.54 | 90.12 | 98.92 | 98.63 | 98.25 | 97.97
2873 | 95.56 | 95.26 | 94.13 | 94.13 | 92.76 | 92.65 | 98.8 | 98.45 | 90.54 | 90.12 | 98.92 | 98.63 | 98.25 | 97.97
2872 | 95.56 | 95.25 | 94.13 | 94.12 | 92.76 | 92.65 | 98.79 | 98.44 | 90.53 | 90.12 | 98.91 | 98.63 | 98.24 | 97.97
2871 | 95.55 | 95.25 | 94.12 | 94.11 | 92.75 | 92.64 | 98.77 | 98.42 | 90.53 | 90.12 | 98.91 | 98.62 | 98.23 | 97.96
2870 | 95.55 | 95.25 | 94.12 | 94.11 | 92.75 | 92.64 | 98.77 | 98.41 | 90.53 | 90.11 | 98.91 | 98.62 | 98.23 | 97.96
2869 | 95.55 | 95.25 | 94.12 | 94.1 | 92.75 | 92.64 | 98.77 | 98.41 | 90.52 | 90.11 | 98.9 | 98.62 | 98.23 | 97.96
2868 | 95.55 | 95.25 | 94.12 | 94.1 | 92.75 | 92.64 | 98.77 | 98.41 | 90.52 | 90.1 | 98.91 | 98.62 | 98.24 | 97.96
2867 | 95.55 | 95.26 | 94.13 | 94.11 | 92.75 | 92.64 | 98.77 | 98.42 | 90.53 | 90.1 | 98.91 | 98.63 | 98.24 | 97.96
2866 | 95.55 | 95.26 | 94.14 | 94.12 | 92.75 | 92.63 | 98.77 | 98.42 | 90.53 | 90.1 | 98.92 | 98.63 | 98.24 | 97.96
2865 | 95.55 | 95.26 | 94.14 | 94.12 | 92.75 | 92.63 | 98.77 | 98.43 | 90.53 | 90.11 | 98.92 | 98.63 | 98.24 | 97.96
2864 | 95.55 | 95.26 | 94.14 | 94.12 | 92.75 | 92.64 | 98.78 | 98.43 | 90.53 | 90.11 | 98.93 | 98.63 | 98.24 | 97.96
2863 | 95.55 | 95.26 | 94.14 | 94.13 | 92.75 | 92.64 | 98.78 | 98.44 | 90.54 | 90.12 | 98.93 | 98.63 | 98.24 | 97.97
2862 | 95.56 | 95.27 | 94.15 | 94.13 | 92.76 | 92.65 | 98.79 | 98.45 | 90.54 | 90.12 | 98.94 | 98.64 | 98.25 | 97.98
2861 | 95.56 | 95.27 | 94.16 | 94.14 | 92.76 | 92.65 | 98.8 | 98.45 | 90.55 | 90.13 | 98.95 | 98.65 | 98.25 | 97.98
2860 | 95.57 | 95.28 | 94.17 | 94.15 | 92.76 | 92.65 | 98.81 | 98.46 | 90.56 | 90.13 | 98.96 | 98.66 | 98.25 | 97.99
2859 | 95.57 | 95.28 | 94.17 | 94.15 | 92.76 | 92.65 | 98.8 | 98.45 | 90.56 | 90.14 | 98.96 | 98.66 | 98.25 | 97.98
2858 | 95.57 | 95.28 | 94.17 | 94.16 | 92.76 | 92.65 | 98.8 | 98.45 | 90.57 | 90.14 | 98.97 | 98.66 | 98.25 | 97.98
2857 | 95.57 | 95.28 | 94.17 | 94.16 | 92.76 | 92.65 | 98.8 | 98.45 | 90.57 | 90.13 | 98.97 | 98.66 | 98.25 | 97.98
2856 | 95.58 | 95.29 | 94.17 | 94.16 | 92.76 | 92.64 | 98.8 | 98.45 | 90.57 | 90.13 | 98.97 | 98.65 | 98.25 | 97.98
2855 | 95.58 | 95.29 | 94.17 | 94.16 | 92.76 | 92.64 | 98.8 | 98.46 | 90.57 | 90.13 | 98.97 | 98.66 | 98.25 | 97.98
2854 | 95.58 | 95.3 | 94.18 | 94.16 | 92.76 | 92.64 | 98.8 | 98.46 | 90.57 | 90.13 | 98.98 | 98.66 | 98.25 | 97.98
2853 | 95.58 | 95.3 | 94.18 | 94.16 | 92.76 | 92.64 | 98.81 | 98.46 | 90.57 | 90.13 | 98.98 | 98.66 | 98.25 | 97.99
2852 | 95.59 | 95.3 | 94.18 | 94.16 | 92.76 | 92.64 | 98.81 | 98.46 | 90.57 | 90.13 | 98.98 | 98.66 | 98.25 | 97.99
2851 | 95.59 | 95.3 | 94.18 | 94.16 | 92.75 | 92.63 | 98.82 | 98.47 | 90.57 | 90.14 | 98.98 | 98.66 | 98.25 | 98
2850 | 95.59 | 95.31 | 94.19 | 94.17 | 92.75 | 92.63 | 98.83 | 98.49 | 90.56 | 90.14 | 98.98 | 98.66 | 98.25 | 98
2849 | 95.6 | 95.31 | 94.19 | 94.17 | 92.75 | 92.63 | 98.84 | 98.5 | 90.56 | 90.14 | 98.98 | 98.67 | 98.26 | 98
2848 | 95.61 | 95.32 | 94.2 | 94.18 | 92.75 | 92.63 | 98.84 | 98.5 | 90.55 | 90.14 | 98.98 | 98.67 | 98.26 | 98.01
2847 | 95.61 | 95.32 | 94.2 | 94.18 | 92.75 | 92.62 | 98.84 | 98.5 | 90.54 | 90.14 | 98.98 | 98.67 | 98.25 | 98
2846 | 95.61 | 95.33 | 94.2 | 94.18 | 92.74 | 92.62 | 98.84 | 98.5 | 90.53 | 90.13 | 98.97 | 98.67 | 98.25 | 98
2845 | 95.61 | 95.33 | 94.2 | 94.17 | 92.74 | 92.62 | 98.83 | 98.49 | 90.52 | 90.13 | 98.97 | 98.67 | 98.25 | 98
2844 | 95.61 | 95.33 | 94.2 | 94.17 | 92.74 | 92.62 | 98.83 | 98.49 | 90.51 | 90.12 | 98.96 | 98.67 | 98.25 | 98
2843 | 95.61 | 95.33 | 94.2 | 94.18 | 92.74 | 92.62 | 98.84 | 98.5 | 90.51 | 90.12 | 98.96 | 98.67 | 98.25 | 98
2842 | 95.62 | 95.34 | 94.21 | 94.18 | 92.74 | 92.63 | 98.85 | 98.51 | 90.5 | 90.12 | 98.96 | 98.68 | 98.26 | 98.01
2841 | 95.64 | 95.36 | 94.22 | 94.2 | 92.75 | 92.64 | 98.87 | 98.53 | 90.5 | 90.12 | 98.96 | 98.69 | 98.26 | 98.03
2840 | 95.65 | 95.37 | 94.23 | 94.21 | 92.76 | 92.65 | 98.89 | 98.54 | 90.5 | 90.13 | 98.97 | 98.7 | 98.27 | 98.04
2839 | 95.66 | 95.39 | 94.24 | 94.21 | 92.76 | 92.65 | 98.9 | 98.55 | 90.5 | 90.13 | 98.97 | 98.71 | 98.27 | 98.05
2838 | 95.67 | 95.39 | 94.24 | 94.22 | 92.76 | 92.65 | 98.9 | 98.56 | 90.49 | 90.13 | 98.98 | 98.72 | 98.27 | 98.05
2837 | 95.67 | 95.39 | 94.24 | 94.22 | 92.75 | 92.64 | 98.9 | 98.56 | 90.49 | 90.13 | 98.98 | 98.71 | 98.28 | 98.05
2836 | 95.66 | 95.38 | 94.24 | 94.22 | 92.75 | 92.64 | 98.89 | 98.56 | 90.49 | 90.12 | 98.98 | 98.71 | 98.28 | 98.05
2835 | 95.66 | 95.38 | 94.25 | 94.22 | 92.75 | 92.64 | 98.89 | 98.55 | 90.48 | 90.12 | 98.98 | 98.71 | 98.28 | 98.05
2834 | 95.66 | 95.38 | 94.25 | 94.22 | 92.75 | 92.64 | 98.89 | 98.55 | 90.47 | 90.12 | 98.98 | 98.71 | 98.28 | 98.05
2833 | 95.66 | 95.38 | 94.24 | 94.22 | 92.75 | 92.64 | 98.88 | 98.55 | 90.47 | 90.12 | 98.97 | 98.71 | 98.28 | 98.05
2832 | 95.66 | 95.38 | 94.24 | 94.21 | 92.75 | 92.64 | 98.88 | 98.55 | 90.46 | 90.11 | 98.97 | 98.71 | 98.28 | 98.04
2831 | 95.66 | 95.38 | 94.24 | 94.21 | 92.75 | 92.63 | 98.88 | 98.55 | 90.45 | 90.11 | 98.96 | 98.71 | 98.27 | 98.04
2830 | 95.66 | 95.38 | 94.24 | 94.2 | 92.74 | 92.63 | 98.88 | 98.56 | 90.45 | 90.1 | 98.96 | 98.71 | 98.27 | 98.04
2829 | 95.67 | 95.39 | 94.25 | 94.21 | 92.74 | 92.62 | 98.88 | 98.56 | 90.45 | 90.1 | 98.96 | 98.71 | 98.28 | 98.04
2828 | 95.67 | 95.39 | 94.25 | 94.21 | 92.74 | 92.62 | 98.88 | 98.55 | 90.45 | 90.1 | 98.97 | 98.71 | 98.28 | 98.04
2827 | 95.67 | 95.39 | 94.26 | 94.21 | 92.74 | 92.62 | 98.88 | 98.55 | 90.45 | 90.11 | 98.97 | 98.71 | 98.28 | 98.05
2826 | 95.68 | 95.39 | 94.26 | 94.22 | 92.74 | 92.62 | 98.88 | 98.56 | 90.45 | 90.11 | 98.98 | 98.71 | 98.28 | 98.05
2825 | 95.68 | 95.39 | 94.27 | 94.22 | 92.75 | 92.62 | 98.88 | 98.56 | 90.45 | 90.11 | 98.98 | 98.71 | 98.28 | 98.06
2824 | 95.69 | 95.4 | 94.27 | 94.22 | 92.75 | 92.62 | 98.88 | 98.56 | 90.45 | 90.11 | 98.98 | 98.72 | 98.28 | 98.06
2823 | 95.69 | 95.4 | 94.26 | 94.22 | 92.74 | 92.62 | 98.89 | 98.56 | 90.45 | 90.11 | 98.98 | 98.72 | 98.28 | 98.06
2822 | 95.69 | 95.4 | 94.26 | 94.22 | 92.74 | 92.62 | 98.89 | 98.56 | 90.45 | 90.11 | 98.98 | 98.72 | 98.28 | 98.06
2821 | 95.69 | 95.4 | 94.26 | 94.23 | 92.74 | 92.62 | 98.9 | 98.57 | 90.45 | 90.11 | 98.98 | 98.72 | 98.29 | 98.07
2820 | 95.69 | 95.41 | 94.27 | 94.23 | 92.74 | 92.61 | 98.9 | 98.57 | 90.45 | 90.11 | 98.98 | 98.72 | 98.29 | 98.07
2819 | 95.69 | 95.41 | 94.27 | 94.24 | 92.74 | 92.61 | 98.91 | 98.57 | 90.45 | 90.1 | 98.98 | 98.72 | 98.29 | 98.08
2818 | 95.69 | 95.41 | 94.27 | 94.24 | 92.74 | 92.61 | 98.91 | 98.58 | 90.44 | 90.1 | 98.99 | 98.72 | 98.29 | 98.08
2817 | 95.69 | 95.41 | 94.28 | 94.25 | 92.74 | 92.61 | 98.91 | 98.58 | 90.44 | 90.1 | 98.99 | 98.72 | 98.29 | 98.08
2816 | 95.7 | 95.41 | 94.29 | 94.26 | 92.74 | 92.61 | 98.91 | 98.58 | 90.44 | 90.1 | 98.99 | 98.72 | 98.29 | 98.08
2815 | 95.7 | 95.41 | 94.29 | 94.26 | 92.74 | 92.61 | 98.91 | 98.59 | 90.44 | 90.11 | 98.99 | 98.72 | 98.29 | 98.08
2814 | 95.7 | 95.41 | 94.29 | 94.26 | 92.74 | 92.61 | 98.92 | 98.6 | 90.44 | 90.11 | 99 | 98.72 | 98.29 | 98.08
2813 | 95.7 | 95.42 | 94.29 | 94.26 | 92.74 | 92.61 | 98.93 | 98.6 | 90.44 | 90.12 | 99 | 98.73 | 98.3 | 98.09
2812 | 95.7 | 95.42 | 94.29 | 94.26 | 92.74 | 92.62 | 98.93 | 98.61 | 90.44 | 90.12 | 99 | 98.73 | 98.3 | 98.09
2811 | 95.71 | 95.42 | 94.3 | 94.26 | 92.74 | 92.62 | 98.94 | 98.62 | 90.44 | 90.13 | 99.01 | 98.73 | 98.31 | 98.1
2810 | 95.71 | 95.43 | 94.3 | 94.26 | 92.74 | 92.63 | 98.94 | 98.62 | 90.44 | 90.13 | 99.01 | 98.73 | 98.3 | 98.1
2809 | 95.71 | 95.42 | 94.3 | 94.27 | 92.75 | 92.63 | 98.93 | 98.62 | 90.44 | 90.12 | 99.01 | 98.73 | 98.3 | 98.1
2808 | 95.71 | 95.42 | 94.3 | 94.27 | 92.75 | 92.63 | 98.93 | 98.62 | 90.44 | 90.12 | 99.01 | 98.73 | 98.29 | 98.09
2807 | 95.71 | 95.42 | 94.29 | 94.27 | 92.74 | 92.63 | 98.92 | 98.62 | 90.44 | 90.12 | 99.01 | 98.73 | 98.29 | 98.1
2806 | 95.71 | 95.42 | 94.29 | 94.27 | 92.74 | 92.62 | 98.92 | 98.61 | 90.44 | 90.12 | 99 | 98.73 | 98.29 | 98.1
2805 | 95.72 | 95.42 | 94.3 | 94.27 | 92.74 | 92.62 | 98.92 | 98.61 | 90.44 | 90.12 | 99 | 98.74 | 98.3 | 98.1
2804 | 95.72 | 95.42 | 94.3 | 94.28 | 92.74 | 92.62 | 98.92 | 98.61 | 90.44 | 90.12 | 99 | 98.74 | 98.3 | 98.1
2803 | 95.72 | 95.42 | 94.3 | 94.28 | 92.74 | 92.61 | 98.93 | 98.61 | 90.44 | 90.12 | 99 | 98.74 | 98.3 | 98.1
2802 | 95.72 | 95.42 | 94.3 | 94.28 | 92.74 | 92.61 | 98.93 | 98.61 | 90.44 | 90.12 | 99.01 | 98.74 | 98.31 | 98.11
2801 | 95.72 | 95.42 | 94.31 | 94.29 | 92.75 | 92.62 | 98.94 | 98.62 | 90.44 | 90.12 | 99.01 | 98.75 | 98.31 | 98.11
2800 | 95.72 | 95.43 | 94.32 | 94.29 | 92.75 | 92.62 | 98.95 | 98.63 | 90.44 | 90.12 | 99.01 | 98.75 | 98.31 | 98.12
2799 | 95.73 | 95.43 | 94.32 | 94.3 | 92.75 | 92.63 | 98.95 | 98.64 | 90.44 | 90.12 | 99.02 | 98.76 | 98.32 | 98.12
2798 | 95.73 | 95.44 | 94.32 | 94.3 | 92.75 | 92.62 | 98.96 | 98.65 | 90.45 | 90.12 | 99.02 | 98.76 | 98.32 | 98.12
2797 | 95.73 | 95.44 | 94.32 | 94.3 | 92.75 | 92.62 | 98.95 | 98.64 | 90.44 | 90.12 | 99.02 | 98.76 | 98.31 | 98.12
2796 | 95.73 | 95.45 | 94.32 | 94.3 | 92.75 | 92.62 | 98.95 | 98.64 | 90.44 | 90.12 | 99.02 | 98.76 | 98.32 | 98.11
2795 | 95.72 | 95.44 | 94.32 | 94.3 | 92.75 | 92.62 | 98.95 | 98.64 | 90.44 | 90.12 | 99.02 | 98.76 | 98.32 | 98.12
2794 | 95.72 | 95.44 | 94.32 | 94.31 | 92.76 | 92.63 | 98.95 | 98.64 | 90.44 | 90.12 | 99.02 | 98.76 | 98.32 | 98.12
2793 | 95.72 | 95.44 | 94.33 | 94.32 | 92.76 | 92.63 | 98.96 | 98.64 | 90.44 | 90.12 | 99.02 | 98.77 | 98.32 | 98.12
2792 | 95.72 | 95.44 | 94.34 | 94.32 | 92.76 | 92.63 | 98.96 | 98.65 | 90.44 | 90.12 | 99.02 | 98.77 | 98.32 | 98.12
2791 | 95.73 | 95.44 | 94.34 | 94.33 | 92.76 | 92.63 | 98.97 | 98.65 | 90.44 | 90.13 | 99.02 | 98.77 | 98.32 | 98.12
2790 | 95.73 | 95.45 | 94.34 | 94.33 | 92.75 | 92.63 | 98.97 | 98.66 | 90.44 | 90.13 | 99.03 | 98.77 | 98.31 | 98.12
2789 | 95.73 | 95.44 | 94.34 | 94.33 | 92.75 | 92.62 | 98.96 | 98.66 | 90.44 | 90.13 | 99.03 | 98.77 | 98.31 | 98.12
2788 | 95.73 | 95.44 | 94.33 | 94.33 | 92.75 | 92.62 | 98.96 | 98.65 | 90.44 | 90.13 | 99.02 | 98.77 | 98.31 | 98.12
2787 | 95.73 | 95.44 | 94.32 | 94.33 | 92.75 | 92.61 | 98.95 | 98.64 | 90.43 | 90.12 | 99.02 | 98.77 | 98.31 | 98.12
2786 | 95.73 | 95.44 | 94.32 | 94.33 | 92.75 | 92.6 | 98.95 | 98.64 | 90.43 | 90.12 | 99.02 | 98.77 | 98.31 | 98.13
2785 | 95.73 | 95.44 | 94.32 | 94.33 | 92.75 | 92.6 | 98.95 | 98.64 | 90.43 | 90.11 | 99.01 | 98.77 | 98.31 | 98.13
2784 | 95.73 | 95.44 | 94.32 | 94.33 | 92.75 | 92.61 | 98.95 | 98.64 | 90.43 | 90.11 | 99.01 | 98.77 | 98.32 | 98.13
2783 | 95.73 | 95.45 | 94.33 | 94.34 | 92.75 | 92.61 | 98.96 | 98.65 | 90.43 | 90.11 | 99.01 | 98.77 | 98.32 | 98.13
2782 | 95.73 | 95.45 | 94.33 | 94.34 | 92.74 | 92.61 | 98.96 | 98.65 | 90.43 | 90.11 | 99.01 | 98.77 | 98.32 | 98.13
2781 | 95.73 | 95.45 | 94.33 | 94.34 | 92.74 | 92.61 | 98.96 | 98.65 | 90.43 | 90.12 | 99.01 | 98.77 | 98.32 | 98.13
2780 | 95.73 | 95.44 | 94.34 | 94.34 | 92.74 | 92.61 | 98.96 | 98.65 | 90.43 | 90.12 | 99.02 | 98.77 | 98.32 | 98.13
2779 | 95.74 | 95.44 | 94.34 | 94.35 | 92.73 | 92.61 | 98.97 | 98.65 | 90.43 | 90.12 | 99.02 | 98.77 | 98.32 | 98.13
2778 | 95.74 | 95.45 | 94.35 | 94.35 | 92.73 | 92.61 | 98.97 | 98.66 | 90.43 | 90.13 | 99.03 | 98.77 | 98.32 | 98.13
2777 | 95.75 | 95.45 | 94.35 | 94.36 | 92.73 | 92.61 | 98.98 | 98.67 | 90.43 | 90.13 | 99.04 | 98.78 | 98.32 | 98.14
2776 | 95.75 | 95.46 | 94.36 | 94.37 | 92.74 | 92.61 | 98.99 | 98.67 | 90.43 | 90.14 | 99.04 | 98.79 | 98.33 | 98.15
2775 | 95.76 | 95.47 | 94.36 | 94.38 | 92.74 | 92.62 | 98.99 | 98.68 | 90.43 | 90.14 | 99.04 | 98.79 | 98.34 | 98.15
2774 | 95.76 | 95.47 | 94.37 | 94.38 | 92.75 | 92.62 | 98.99 | 98.68 | 90.43 | 90.14 | 99.04 | 98.79 | 98.34 | 98.15
2773 | 95.75 | 95.46 | 94.37 | 94.38 | 92.75 | 92.62 | 98.99 | 98.68 | 90.43 | 90.14 | 99.04 | 98.78 | 98.33 | 98.15
2772 | 95.75 | 95.46 | 94.37 | 94.38 | 92.75 | 92.62 | 98.98 | 98.67 | 90.43 | 90.13 | 99.03 | 98.78 | 98.33 | 98.15
2771 | 95.75 | 95.45 | 94.37 | 94.38 | 92.75 | 92.62 | 98.98 | 98.67 | 90.42 | 90.12 | 99.03 | 98.78 | 98.33 | 98.14
2770 | 95.74 | 95.45 | 94.37 | 94.38 | 92.75 | 92.61 | 98.98 | 98.67 | 90.42 | 90.12 | 99.02 | 98.78 | 98.33 | 98.15
2769 | 95.74 | 95.45 | 94.37 | 94.39 | 92.74 | 92.61 | 98.98 | 98.68 | 90.42 | 90.11 | 99.02 | 98.78 | 98.33 | 98.15
2768 | 95.75 | 95.45 | 94.37 | 94.39 | 92.74 | 92.61 | 98.98 | 98.68 | 90.41 | 90.11 | 99.02 | 98.78 | 98.34 | 98.15
2767 | 95.75 | 95.45 | 94.37 | 94.4 | 92.74 | 92.6 | 98.98 | 98.68 | 90.41 | 90.11 | 99.03 | 98.78 | 98.34 | 98.16
2766 | 95.75 | 95.46 | 94.37 | 94.4 | 92.74 | 92.6 | 98.98 | 98.68 | 90.41 | 90.11 | 99.03 | 98.78 | 98.35 | 98.16
2765 | 95.75 | 95.46 | 94.37 | 94.41 | 92.73 | 92.6 | 98.99 | 98.68 | 90.41 | 90.12 | 99.03 | 98.78 | 98.35 | 98.16
2764 | 95.75 | 95.46 | 94.38 | 94.41 | 92.74 | 92.59 | 98.99 | 98.68 | 90.41 | 90.12 | 99.04 | 98.79 | 98.34 | 98.16
2763 | 95.75 | 95.46 | 94.38 | 94.41 | 92.74 | 92.6 | 98.99 | 98.68 | 90.41 | 90.12 | 99.04 | 98.79 | 98.34 | 98.16
2762 | 95.75 | 95.46 | 94.38 | 94.41 | 92.75 | 92.6 | 98.99 | 98.68 | 90.41 | 90.12 | 99.04 | 98.79 | 98.34 | 98.16
2761 | 95.75 | 95.46 | 94.38 | 94.41 | 92.75 | 92.61 | 98.99 | 98.69 | 90.41 | 90.12 | 99.04 | 98.8 | 98.34 | 98.16
2760 | 95.75 | 95.47 | 94.38 | 94.42 | 92.74 | 92.61 | 98.99 | 98.69 | 90.41 | 90.12 | 99.03 | 98.8 | 98.34 | 98.16
2759 | 95.75 | 95.47 | 94.38 | 94.42 | 92.74 | 92.61 | 98.99 | 98.69 | 90.42 | 90.12 | 99.04 | 98.8 | 98.34 | 98.16
2758 | 95.76 | 95.47 | 94.39 | 94.43 | 92.74 | 92.6 | 98.99 | 98.69 | 90.42 | 90.12 | 99.04 | 98.8 | 98.34 | 98.17
2757 | 95.76 | 95.47 | 94.39 | 94.43 | 92.73 | 92.6 | 98.99 | 98.69 | 90.42 | 90.12 | 99.04 | 98.8 | 98.34 | 98.16
2756 | 95.76 | 95.47 | 94.39 | 94.44 | 92.73 | 92.59 | 98.99 | 98.69 | 90.41 | 90.12 | 99.04 | 98.8 | 98.34 | 98.16
2755 | 95.76 | 95.47 | 94.39 | 94.44 | 92.73 | 92.59 | 99 | 98.69 | 90.41 | 90.12 | 99.04 | 98.8 | 98.33 | 98.16
2754 | 95.76 | 95.47 | 94.39 | 94.45 | 92.73 | 92.59 | 99 | 98.7 | 90.41 | 90.12 | 99.04 | 98.8 | 98.33 | 98.16
2753 | 95.76 | 95.47 | 94.39 | 94.45 | 92.73 | 92.59 | 99 | 98.7 | 90.41 | 90.12 | 99.04 | 98.81 | 98.33 | 98.17
2752 | 95.76 | 95.47 | 94.4 | 94.45 | 92.73 | 92.59 | 99.01 | 98.7 | 90.41 | 90.12 | 99.04 | 98.81 | 98.33 | 98.17
2751 | 95.76 | 95.48 | 94.41 | 94.46 | 92.73 | 92.6 | 99.01 | 98.7 | 90.41 | 90.12 | 99.04 | 98.81 | 98.34 | 98.18
2750 | 95.76 | 95.48 | 94.41 | 94.46 | 92.73 | 92.6 | 99.01 | 98.71 | 90.41 | 90.12 | 99.04 | 98.81 | 98.34 | 98.19
2749 | 95.77 | 95.48 | 94.41 | 94.47 | 92.73 | 92.6 | 99.01 | 98.71 | 90.41 | 90.12 | 99.04 | 98.81 | 98.35 | 98.19
2748 | 95.77 | 95.48 | 94.41 | 94.48 | 92.73 | 92.6 | 99.01 | 98.71 | 90.4 | 90.12 | 99.05 | 98.81 | 98.35 | 98.19
2747 | 95.77 | 95.48 | 94.41 | 94.48 | 92.73 | 92.6 | 99.01 | 98.71 | 90.4 | 90.12 | 99.05 | 98.81 | 98.35 | 98.19
2746 | 95.77 | 95.48 | 94.41 | 94.48 | 92.73 | 92.6 | 99 | 98.71 | 90.4 | 90.12 | 99.05 | 98.81 | 98.35 | 98.19
2745 | 95.77 | 95.48 | 94.41 | 94.47 | 92.73 | 92.6 | 99 | 98.71 | 90.4 | 90.12 | 99.05 | 98.81 | 98.35 | 98.19
2744 | 95.77 | 95.48 | 94.42 | 94.47 | 92.73 | 92.6 | 99 | 98.71 | 90.4 | 90.12 | 99.05 | 98.82 | 98.35 | 98.19
2743 | 95.77 | 95.48 | 94.42 | 94.47 | 92.73 | 92.6 | 99 | 98.71 | 90.4 | 90.11 | 99.05 | 98.82 | 98.35 | 98.19
2742 | 95.77 | 95.48 | 94.42 | 94.48 | 92.72 | 92.6 | 99.01 | 98.71 | 90.4 | 90.11 | 99.05 | 98.82 | 98.35 | 98.19
2741 | 95.77 | 95.47 | 94.43 | 94.48 | 92.72 | 92.6 | 99.01 | 98.72 | 90.4 | 90.11 | 99.05 | 98.81 | 98.35 | 98.19
2740 | 95.77 | 95.47 | 94.43 | 94.49 | 92.72 | 92.59 | 99.01 | 98.72 | 90.4 | 90.11 | 99.06 | 98.81 | 98.35 | 98.19
2739 | 95.77 | 95.47 | 94.43 | 94.49 | 92.72 | 92.59 | 99.01 | 98.72 | 90.4 | 90.12 | 99.06 | 98.81 | 98.35 | 98.19
2738 | 95.77 | 95.47 | 94.43 | 94.5 | 92.72 | 92.59 | 99.02 | 98.72 | 90.4 | 90.12 | 99.07 | 98.81 | 98.36 | 98.19
2737 | 95.77 | 95.47 | 94.43 | 94.5 | 92.72 | 92.59 | 99.02 | 98.72 | 90.4 | 90.12 | 99.07 | 98.81 | 98.36 | 98.19
2736 | 95.76 | 95.47 | 94.43 | 94.51 | 92.72 | 92.59 | 99.02 | 98.72 | 90.39 | 90.12 | 99.07 | 98.82 | 98.36 | 98.19
2735 | 95.76 | 95.47 | 94.43 | 94.52 | 92.72 | 92.59 | 99.02 | 98.72 | 90.39 | 90.12 | 99.06 | 98.82 | 98.35 | 98.2
2734 | 95.76 | 95.47 | 94.44 | 94.52 | 92.72 | 92.59 | 99.02 | 98.72 | 90.39 | 90.11 | 99.06 | 98.82 | 98.35 | 98.2
2733 | 95.77 | 95.48 | 94.44 | 94.52 | 92.72 | 92.59 | 99.02 | 98.72 | 90.39 | 90.11 | 99.05 | 98.81 | 98.35 | 98.19
2732 | 95.77 | 95.48 | 94.44 | 94.53 | 92.72 | 92.58 | 99.03 | 98.72 | 90.39 | 90.11 | 99.05 | 98.81 | 98.35 | 98.19
2731 | 95.77 | 95.48 | 94.44 | 94.53 | 92.72 | 92.58 | 99.03 | 98.73 | 90.39 | 90.11 | 99.05 | 98.81 | 98.35 | 98.2
2730 | 95.77 | 95.48 | 94.44 | 94.53 | 92.72 | 92.58 | 99.03 | 98.73 | 90.39 | 90.11 | 99.06 | 98.82 | 98.35 | 98.2
2729 | 95.77 | 95.48 | 94.44 | 94.54 | 92.72 | 92.58 | 99.03 | 98.73 | 90.39 | 90.11 | 99.06 | 98.82 | 98.36 | 98.2
2728 | 95.77 | 95.48 | 94.44 | 94.54 | 92.72 | 92.58 | 99.03 | 98.74 | 90.39 | 90.12 | 99.06 | 98.83 | 98.36 | 98.2
2727 | 95.77 | 95.49 | 94.44 | 94.55 | 92.73 | 92.58 | 99.03 | 98.74 | 90.39 | 90.12 | 99.06 | 98.83 | 98.36 | 98.21
2726 | 95.77 | 95.49 | 94.44 | 94.55 | 92.73 | 92.58 | 99.03 | 98.75 | 90.39 | 90.12 | 99.06 | 98.83 | 98.37 | 98.21
2725 | 95.77 | 95.48 | 94.45 | 94.55 | 92.73 | 92.58 | 99.04 | 98.75 | 90.39 | 90.12 | 99.07 | 98.83 | 98.37 | 98.22
2724 | 95.77 | 95.48 | 94.45 | 94.56 | 92.73 | 92.58 | 99.04 | 98.75 | 90.4 | 90.12 | 99.07 | 98.82 | 98.36 | 98.22
2723 | 95.77 | 95.48 | 94.45 | 94.56 | 92.72 | 92.57 | 99.04 | 98.75 | 90.39 | 90.12 | 99.07 | 98.82 | 98.36 | 98.21
2722 | 95.77 | 95.48 | 94.45 | 94.56 | 92.72 | 92.57 | 99.04 | 98.75 | 90.39 | 90.12 | 99.08 | 98.82 | 98.36 | 98.21
2721 | 95.77 | 95.48 | 94.45 | 94.57 | 92.72 | 92.56 | 99.05 | 98.75 | 90.39 | 90.11 | 99.08 | 98.82 | 98.36 | 98.2
2720 | 95.77 | 95.48 | 94.44 | 94.57 | 92.71 | 92.56 | 99.05 | 98.74 | 90.39 | 90.11 | 99.07 | 98.82 | 98.36 | 98.2
2719 | 95.77 | 95.48 | 94.45 | 94.58 | 92.71 | 92.56 | 99.05 | 98.74 | 90.39 | 90.11 | 99.07 | 98.82 | 98.36 | 98.21
2718 | 95.77 | 95.47 | 94.45 | 94.58 | 92.71 | 92.57 | 99.04 | 98.74 | 90.39 | 90.11 | 99.07 | 98.82 | 98.36 | 98.21
2717 | 95.77 | 95.48 | 94.45 | 94.58 | 92.71 | 92.57 | 99.04 | 98.74 | 90.39 | 90.11 | 99.07 | 98.83 | 98.36 | 98.22
2716 | 95.78 | 95.48 | 94.45 | 94.58 | 92.71 | 92.57 | 99.04 | 98.74 | 90.39 | 90.11 | 99.06 | 98.83 | 98.36 | 98.22
2715 | 95.78 | 95.48 | 94.45 | 94.59 | 92.71 | 92.57 | 99.04 | 98.75 | 90.38 | 90.11 | 99.06 | 98.83 | 98.36 | 98.22
2714 | 95.78 | 95.48 | 94.46 | 94.59 | 92.71 | 92.57 | 99.04 | 98.75 | 90.38 | 90.11 | 99.06 | 98.83 | 98.36 | 98.22
2713 | 95.79 | 95.48 | 94.46 | 94.59 | 92.71 | 92.57 | 99.04 | 98.75 | 90.38 | 90.11 | 99.07 | 98.83 | 98.36 | 98.22
2712 | 95.79 | 95.48 | 94.46 | 94.6 | 92.71 | 92.57 | 99.04 | 98.75 | 90.37 | 90.11 | 99.07 | 98.83 | 98.36 | 98.22
2711 | 95.78 | 95.49 | 94.46 | 94.6 | 92.71 | 92.57 | 99.05 | 98.75 | 90.37 | 90.12 | 99.08 | 98.83 | 98.36 | 98.22
2710 | 95.78 | 95.49 | 94.47 | 94.61 | 92.71 | 92.56 | 99.05 | 98.76 | 90.38 | 90.12 | 99.08 | 98.83 | 98.36 | 98.22
2709 | 95.78 | 95.49 | 94.47 | 94.62 | 92.71 | 92.56 | 99.05 | 98.76 | 90.38 | 90.12 | 99.08 | 98.84 | 98.36 | 98.22
2708 | 95.78 | 95.49 | 94.47 | 94.62 | 92.7 | 92.56 | 99.05 | 98.76 | 90.38 | 90.12 | 99.08 | 98.84 | 98.37 | 98.21
2707 | 95.78 | 95.48 | 94.47 | 94.62 | 92.7 | 92.56 | 99.06 | 98.76 | 90.38 | 90.12 | 99.08 | 98.84 | 98.37 | 98.21
2706 | 95.78 | 95.48 | 94.47 | 94.62 | 92.7 | 92.56 | 99.06 | 98.76 | 90.38 | 90.11 | 99.08 | 98.84 | 98.37 | 98.21
2705 | 95.78 | 95.48 | 94.47 | 94.62 | 92.71 | 92.57 | 99.06 | 98.76 | 90.38 | 90.11 | 99.08 | 98.83 | 98.36 | 98.21
2704 | 95.78 | 95.48 | 94.47 | 94.63 | 92.71 | 92.57 | 99.05 | 98.76 | 90.37 | 90.11 | 99.08 | 98.83 | 98.36 | 98.21
2703 | 95.78 | 95.48 | 94.47 | 94.63 | 92.71 | 92.56 | 99.05 | 98.75 | 90.38 | 90.11 | 99.08 | 98.83 | 98.37 | 98.22
2702 | 95.78 | 95.48 | 94.47 | 94.63 | 92.71 | 92.56 | 99.05 | 98.75 | 90.38 | 90.11 | 99.08 | 98.84 | 98.37 | 98.22
2701 | 95.78 | 95.48 | 94.47 | 94.64 | 92.7 | 92.56 | 99.05 | 98.75 | 90.38 | 90.11 | 99.08 | 98.84 | 98.37 | 98.22
2700 | 95.78 | 95.48 | 94.47 | 94.64 | 92.7 | 92.56 | 99.05 | 98.76 | 90.37 | 90.1 | 99.08 | 98.84 | 98.37 | 98.23
2699 | 95.78 | 95.48 | 94.47 | 94.64 | 92.7 | 92.56 | 99.06 | 98.76 | 90.37 | 90.1 | 99.08 | 98.85 | 98.37 | 98.23
2698 | 95.78 | 95.49 | 94.47 | 94.64 | 92.71 | 92.56 | 99.06 | 98.77 | 90.37 | 90.09 | 99.07 | 98.85 | 98.37 | 98.23
2697 | 95.79 | 95.49 | 94.47 | 94.65 | 92.71 | 92.56 | 99.07 | 98.77 | 90.37 | 90.09 | 99.07 | 98.85 | 98.37 | 98.23
2696 | 95.79 | 95.49 | 94.47 | 94.65 | 92.71 | 92.56 | 99.07 | 98.77 | 90.37 | 90.1 | 99.08 | 98.85 | 98.37 | 98.23
2695 | 95.79 | 95.49 | 94.47 | 94.65 | 92.71 | 92.56 | 99.07 | 98.77 | 90.37 | 90.1 | 99.08 | 98.85 | 98.37 | 98.23
2694 | 95.79 | 95.49 | 94.47 | 94.66 | 92.7 | 92.56 | 99.06 | 98.77 | 90.37 | 90.1 | 99.08 | 98.85 | 98.37 | 98.23
2693 | 95.79 | 95.49 | 94.47 | 94.66 | 92.7 | 92.55 | 99.06 | 98.78 | 90.37 | 90.1 | 99.08 | 98.85 | 98.37 | 98.23
2692 | 95.79 | 95.49 | 94.47 | 94.66 | 92.7 | 92.55 | 99.06 | 98.78 | 90.37 | 90.1 | 99.08 | 98.85 | 98.37 | 98.23
2691 | 95.8 | 95.49 | 94.48 | 94.66 | 92.7 | 92.55 | 99.07 | 98.77 | 90.37 | 90.1 | 99.08 | 98.85 | 98.37 | 98.23
2690 | 95.79 | 95.49 | 94.48 | 94.66 | 92.7 | 92.55 | 99.07 | 98.77 | 90.37 | 90.11 | 99.08 | 98.85 | 98.37 | 98.23
2689 | 95.79 | 95.49 | 94.48 | 94.67 | 92.7 | 92.55 | 99.06 | 98.76 | 90.37 | 90.11 | 99.08 | 98.85 | 98.37 | 98.23
2688 | 95.79 | 95.49 | 94.48 | 94.67 | 92.7 | 92.55 | 99.06 | 98.76 | 90.36 | 90.11 | 99.08 | 98.85 | 98.37 | 98.23
2687 | 95.79 | 95.49 | 94.48 | 94.67 | 92.7 | 92.54 | 99.06 | 98.77 | 90.36 | 90.11 | 99.08 | 98.85 | 98.37 | 98.24
2686 | 95.79 | 95.49 | 94.49 | 94.68 | 92.7 | 92.54 | 99.07 | 98.77 | 90.36 | 90.1 | 99.08 | 98.85 | 98.38 | 98.24
2685 | 95.79 | 95.48 | 94.49 | 94.68 | 92.7 | 92.55 | 99.07 | 98.78 | 90.36 | 90.1 | 99.08 | 98.85 | 98.38 | 98.24
2684 | 95.79 | 95.49 | 94.49 | 94.68 | 92.7 | 92.55 | 99.08 | 98.78 | 90.36 | 90.1 | 99.08 | 98.85 | 98.38 | 98.24
2683 | 95.8 | 95.49 | 94.49 | 94.69 | 92.7 | 92.54 | 99.08 | 98.78 | 90.36 | 90.11 | 99.08 | 98.85 | 98.38 | 98.24
2682 | 95.8 | 95.49 | 94.5 | 94.69 | 92.7 | 92.54 | 99.08 | 98.77 | 90.36 | 90.11 | 99.09 | 98.86 | 98.38 | 98.24
2681 | 95.8 | 95.5 | 94.49 | 94.69 | 92.7 | 92.54 | 99.07 | 98.77 | 90.36 | 90.11 | 99.09 | 98.86 | 98.37 | 98.24
2680 | 95.8 | 95.5 | 94.49 | 94.7 | 92.7 | 92.54 | 99.07 | 98.77 | 90.36 | 90.11 | 99.09 | 98.86 | 98.37 | 98.24
2679 | 95.8 | 95.49 | 94.49 | 94.7 | 92.7 | 92.55 | 99.07 | 98.77 | 90.36 | 90.11 | 99.09 | 98.86 | 98.38 | 98.24
2678 | 95.8 | 95.49 | 94.49 | 94.7 | 92.7 | 92.55 | 99.07 | 98.77 | 90.36 | 90.1 | 99.09 | 98.86 | 98.38 | 98.25
2677 | 95.8 | 95.49 | 94.49 | 94.7 | 92.7 | 92.55 | 99.07 | 98.77 | 90.36 | 90.1 | 99.09 | 98.85 | 98.38 | 98.25
2676 | 95.8 | 95.48 | 94.49 | 94.71 | 92.69 | 92.54 | 99.07 | 98.77 | 90.36 | 90.1 | 99.09 | 98.85 | 98.38 | 98.25
2675 | 95.79 | 95.48 | 94.49 | 94.71 | 92.69 | 92.54 | 99.07 | 98.77 | 90.36 | 90.1 | 99.09 | 98.84 | 98.38 | 98.25
2674 | 95.79 | 95.48 | 94.49 | 94.71 | 92.68 | 92.53 | 99.07 | 98.77 | 90.35 | 90.09 | 99.09 | 98.84 | 98.38 | 98.25
2673 | 95.79 | 95.48 | 94.49 | 94.71 | 92.68 | 92.52 | 99.07 | 98.78 | 90.35 | 90.09 | 99.08 | 98.84 | 98.37 | 98.24
2672 | 95.78 | 95.48 | 94.49 | 94.71 | 92.68 | 92.52 | 99.07 | 98.78 | 90.35 | 90.09 | 99.08 | 98.84 | 98.37 | 98.24
2671 | 95.78 | 95.48 | 94.49 | 94.71 | 92.68 | 92.52 | 99.07 | 98.77 | 90.34 | 90.08 | 99.08 | 98.84 | 98.37 | 98.24
2670 | 95.78 | 95.48 | 94.49 | 94.71 | 92.68 | 92.52 | 99.07 | 98.77 | 90.34 | 90.09 | 99.08 | 98.84 | 98.36 | 98.23
2669 | 95.78 | 95.48 | 94.49 | 94.71 | 92.68 | 92.52 | 99.06 | 98.77 | 90.34 | 90.08 | 99.08 | 98.84 | 98.36 | 98.23
2668 | 95.77 | 95.47 | 94.49 | 94.71 | 92.68 | 92.52 | 99.06 | 98.76 | 90.34 | 90.08 | 99.08 | 98.84 | 98.36 | 98.23
2667 | 95.77 | 95.47 | 94.48 | 94.7 | 92.67 | 92.51 | 99.05 | 98.75 | 90.33 | 90.07 | 99.07 | 98.84 | 98.36 | 98.22
2666 | 95.76 | 95.46 | 94.48 | 94.69 | 92.66 | 92.5 | 99.04 | 98.75 | 90.32 | 90.07 | 99.07 | 98.83 | 98.35 | 98.22
2665 | 95.75 | 95.45 | 94.47 | 94.69 | 92.65 | 92.49 | 99.03 | 98.74 | 90.31 | 90.05 | 99.06 | 98.82 | 98.34 | 98.21
2664 | 95.74 | 95.43 | 94.46 | 94.68 | 92.64 | 92.48 | 99.02 | 98.73 | 90.29 | 90.04 | 99.04 | 98.8 | 98.33 | 98.19
2663 | 95.72 | 95.42 | 94.44 | 94.67 | 92.63 | 92.46 | 99.01 | 98.71 | 90.28 | 90.03 | 99.02 | 98.78 | 98.32 | 98.18
2662 | 95.71 | 95.4 | 94.43 | 94.65 | 92.61 | 92.45 | 99 | 98.7 | 90.26 | 90.02 | 99.01 | 98.77 | 98.31 | 98.17
2661 | 95.7 | 95.39 | 94.42 | 94.64 | 92.6 | 92.44 | 98.99 | 98.69 | 90.25 | 90.01 | 99 | 98.76 | 98.29 | 98.15
2660 | 95.69 | 95.38 | 94.41 | 94.63 | 92.59 | 92.43 | 98.99 | 98.68 | 90.24 | 90 | 98.99 | 98.75 | 98.28 | 98.14
2659 | 95.69 | 95.37 | 94.4 | 94.63 | 92.59 | 92.42 | 98.98 | 98.67 | 90.23 | 90 | 98.98 | 98.74 | 98.27 | 98.13
2658 | 95.68 | 95.36 | 94.39 | 94.62 | 92.58 | 92.41 | 98.98 | 98.67 | 90.22 | 89.99 | 98.98 | 98.73 | 98.26 | 98.13
2657 | 95.67 | 95.35 | 94.39 | 94.62 | 92.57 | 92.4 | 98.97 | 98.66 | 90.22 | 89.98 | 98.97 | 98.73 | 98.25 | 98.12
2656 | 95.67 | 95.35 | 94.38 | 94.62 | 92.56 | 92.39 | 98.97 | 98.65 | 90.21 | 89.98 | 98.96 | 98.72 | 98.25 | 98.12
2655 | 95.66 | 95.34 | 94.38 | 94.62 | 92.56 | 92.39 | 98.98 | 98.65 | 90.21 | 89.98 | 98.96 | 98.71 | 98.25 | 98.11
2654 | 95.65 | 95.34 | 94.38 | 94.62 | 92.56 | 92.39 | 98.98 | 98.64 | 90.21 | 89.97 | 98.96 | 98.71 | 98.24 | 98.11
2653 | 95.65 | 95.34 | 94.38 | 94.62 | 92.56 | 92.39 | 98.97 | 98.64 | 90.21 | 89.97 | 98.96 | 98.7 | 98.24 | 98.11
2652 | 95.65 | 95.33 | 94.38 | 94.61 | 92.56 | 92.39 | 98.97 | 98.63 | 90.21 | 89.97 | 98.95 | 98.7 | 98.23 | 98.11
2651 | 95.64 | 95.33 | 94.38 | 94.61 | 92.56 | 92.4 | 98.96 | 98.62 | 90.21 | 89.97 | 98.95 | 98.69 | 98.23 | 98.1
2650 | 95.65 | 95.33 | 94.38 | 94.61 | 92.56 | 92.4 | 98.95 | 98.62 | 90.21 | 89.97 | 98.95 | 98.69 | 98.22 | 98.1
2649 | 95.65 | 95.33 | 94.37 | 94.61 | 92.56 | 92.39 | 98.96 | 98.62 | 90.21 | 89.97 | 98.94 | 98.69 | 98.22 | 98.1
2648 | 95.65 | 95.33 | 94.37 | 94.61 | 92.55 | 92.39 | 98.96 | 98.63 | 90.21 | 89.97 | 98.94 | 98.69 | 98.23 | 98.1
2647 | 95.65 | 95.33 | 94.37 | 94.61 | 92.55 | 92.38 | 98.96 | 98.63 | 90.21 | 89.97 | 98.94 | 98.69 | 98.23 | 98.1
2646 | 95.65 | 95.33 | 94.37 | 94.62 | 92.55 | 92.38 | 98.97 | 98.63 | 90.21 | 89.97 | 98.94 | 98.69 | 98.23 | 98.1
2645 | 95.65 | 95.33 | 94.38 | 94.62 | 92.56 | 92.38 | 98.97 | 98.63 | 90.21 | 89.98 | 98.94 | 98.69 | 98.24 | 98.11
2644 | 95.65 | 95.33 | 94.38 | 94.62 | 92.56 | 92.38 | 98.97 | 98.63 | 90.21 | 89.98 | 98.94 | 98.69 | 98.24 | 98.11
2643 | 95.65 | 95.33 | 94.38 | 94.62 | 92.57 | 92.39 | 98.97 | 98.63 | 90.21 | 89.97 | 98.93 | 98.7 | 98.24 | 98.11
2642 | 95.65 | 95.34 | 94.38 | 94.62 | 92.57 | 92.39 | 98.97 | 98.63 | 90.2 | 89.97 | 98.93 | 98.7 | 98.24 | 98.11
2641 | 95.66 | 95.34 | 94.38 | 94.62 | 92.57 | 92.39 | 98.96 | 98.62 | 90.2 | 89.97 | 98.93 | 98.7 | 98.24 | 98.11
2640 | 95.66 | 95.34 | 94.38 | 94.63 | 92.56 | 92.39 | 98.96 | 98.62 | 90.21 | 89.97 | 98.93 | 98.7 | 98.24 | 98.1
2639 | 95.65 | 95.34 | 94.38 | 94.63 | 92.56 | 92.39 | 98.96 | 98.62 | 90.21 | 89.98 | 98.93 | 98.7 | 98.23 | 98.1
2638 | 95.65 | 95.34 | 94.38 | 94.64 | 92.56 | 92.38 | 98.96 | 98.62 | 90.22 | 89.98 | 98.94 | 98.7 | 98.23 | 98.09
2637 | 95.65 | 95.34 | 94.38 | 94.64 | 92.56 | 92.38 | 98.96 | 98.62 | 90.22 | 89.98 | 98.94 | 98.71 | 98.23 | 98.09
2636 | 95.65 | 95.34 | 94.39 | 94.64 | 92.56 | 92.38 | 98.97 | 98.62 | 90.22 | 89.98 | 98.95 | 98.71 | 98.23 | 98.09
2635 | 95.65 | 95.34 | 94.39 | 94.64 | 92.56 | 92.38 | 98.97 | 98.62 | 90.22 | 89.98 | 98.95 | 98.71 | 98.24 | 98.1
2634 | 95.65 | 95.34 | 94.4 | 94.64 | 92.57 | 92.38 | 98.97 | 98.63 | 90.21 | 89.98 | 98.94 | 98.7 | 98.25 | 98.1
2633 | 95.65 | 95.34 | 94.4 | 94.64 | 92.57 | 92.38 | 98.97 | 98.63 | 90.21 | 89.98 | 98.94 | 98.7 | 98.25 | 98.11
2632 | 95.65 | 95.34 | 94.39 | 94.64 | 92.57 | 92.39 | 98.97 | 98.63 | 90.21 | 89.98 | 98.94 | 98.71 | 98.26 | 98.11
2631 | 95.66 | 95.34 | 94.39 | 94.64 | 92.58 | 92.39 | 98.97 | 98.63 | 90.22 | 89.99 | 98.94 | 98.71 | 98.26 | 98.12
2630 | 95.66 | 95.34 | 94.39 | 94.64 | 92.58 | 92.39 | 98.98 | 98.62 | 90.22 | 89.99 | 98.94 | 98.71 | 98.25 | 98.12
2629 | 95.66 | 95.34 | 94.39 | 94.65 | 92.58 | 92.39 | 98.98 | 98.62 | 90.23 | 89.99 | 98.94 | 98.71 | 98.25 | 98.13
2628 | 95.67 | 95.34 | 94.39 | 94.66 | 92.58 | 92.4 | 98.97 | 98.63 | 90.23 | 89.99 | 98.94 | 98.71 | 98.26 | 98.13
2627 | 95.67 | 95.35 | 94.39 | 94.66 | 92.58 | 92.4 | 98.97 | 98.63 | 90.23 | 89.99 | 98.93 | 98.71 | 98.26 | 98.13
2626 | 95.67 | 95.35 | 94.4 | 94.66 | 92.58 | 92.41 | 98.97 | 98.63 | 90.22 | 89.99 | 98.93 | 98.71 | 98.26 | 98.13
2625 | 95.68 | 95.36 | 94.4 | 94.65 | 92.58 | 92.41 | 98.96 | 98.63 | 90.22 | 89.99 | 98.93 | 98.72 | 98.26 | 98.12
2624 | 95.68 | 95.36 | 94.4 | 94.65 | 92.59 | 92.41 | 98.96 | 98.62 | 90.22 | 89.99 | 98.93 | 98.73 | 98.25 | 98.12
2623 | 95.68 | 95.36 | 94.4 | 94.64 | 92.59 | 92.4 | 98.96 | 98.62 | 90.22 | 89.99 | 98.93 | 98.73 | 98.25 | 98.12
2622 | 95.68 | 95.36 | 94.39 | 94.64 | 92.58 | 92.4 | 98.97 | 98.62 | 90.22 | 90 | 98.94 | 98.73 | 98.25 | 98.12
2621 | 95.68 | 95.36 | 94.39 | 94.64 | 92.58 | 92.4 | 98.97 | 98.62 | 90.23 | 90 | 98.94 | 98.73 | 98.25 | 98.12
2620 | 95.68 | 95.36 | 94.39 | 94.64 | 92.58 | 92.39 | 98.97 | 98.62 | 90.23 | 90.01 | 98.95 | 98.72 | 98.26 | 98.13
2619 | 95.68 | 95.36 | 94.39 | 94.64 | 92.58 | 92.39 | 98.98 | 98.62 | 90.23 | 90.01 | 98.95 | 98.72 | 98.26 | 98.13
2618 | 95.67 | 95.35 | 94.39 | 94.64 | 92.59 | 92.39 | 98.98 | 98.63 | 90.24 | 90.01 | 98.95 | 98.72 | 98.26 | 98.14
2617 | 95.67 | 95.35 | 94.4 | 94.63 | 92.59 | 92.39 | 98.98 | 98.63 | 90.24 | 90.02 | 98.94 | 98.72 | 98.26 | 98.14
2616 | 95.67 | 95.35 | 94.39 | 94.63 | 92.59 | 92.39 | 98.99 | 98.63 | 90.24 | 90.02 | 98.94 | 98.73 | 98.26 | 98.14
2615 | 95.68 | 95.36 | 94.39 | 94.63 | 92.59 | 92.39 | 98.99 | 98.63 | 90.25 | 90.02 | 98.94 | 98.73 | 98.25 | 98.14
2614 | 95.68 | 95.36 | 94.39 | 94.64 | 92.6 | 92.4 | 98.99 | 98.63 | 90.25 | 90.03 | 98.95 | 98.73 | 98.26 | 98.14
2613 | 95.69 | 95.36 | 94.39 | 94.65 | 92.6 | 92.41 | 98.98 | 98.63 | 90.25 | 90.03 | 98.95 | 98.74 | 98.26 | 98.15
2612 | 95.69 | 95.37 | 94.4 | 94.66 | 92.6 | 92.42 | 98.98 | 98.62 | 90.25 | 90.03 | 98.96 | 98.74 | 98.27 | 98.15
2611 | 95.7 | 95.37 | 94.41 | 94.66 | 92.61 | 92.42 | 98.98 | 98.62 | 90.25 | 90.04 | 98.97 | 98.74 | 98.27 | 98.16
2610 | 95.7 | 95.37 | 94.41 | 94.66 | 92.61 | 92.42 | 98.98 | 98.62 | 90.25 | 90.04 | 98.97 | 98.74 | 98.28 | 98.16
2609 | 95.7 | 95.36 | 94.41 | 94.66 | 92.61 | 92.42 | 98.98 | 98.63 | 90.25 | 90.03 | 98.97 | 98.73 | 98.28 | 98.16
2608 | 95.7 | 95.36 | 94.41 | 94.66 | 92.61 | 92.43 | 98.98 | 98.63 | 90.25 | 90.04 | 98.97 | 98.73 | 98.28 | 98.16
2607 | 95.69 | 95.35 | 94.41 | 94.66 | 92.61 | 92.43 | 98.98 | 98.63 | 90.26 | 90.04 | 98.96 | 98.73 | 98.28 | 98.16
2606 | 95.69 | 95.35 | 94.41 | 94.65 | 92.61 | 92.43 | 98.97 | 98.63 | 90.26 | 90.04 | 98.96 | 98.74 | 98.28 | 98.16
2605 | 95.69 | 95.35 | 94.42 | 94.65 | 92.61 | 92.43 | 98.98 | 98.63 | 90.26 | 90.04 | 98.97 | 98.74 | 98.28 | 98.16
2604 | 95.69 | 95.36 | 94.42 | 94.66 | 92.61 | 92.43 | 98.98 | 98.63 | 90.26 | 90.05 | 98.97 | 98.74 | 98.29 | 98.17
2603 | 95.69 | 95.36 | 94.41 | 94.66 | 92.61 | 92.43 | 98.98 | 98.64 | 90.26 | 90.05 | 98.97 | 98.75 | 98.29 | 98.17
2602 | 95.7 | 95.36 | 94.41 | 94.67 | 92.62 | 92.43 | 98.99 | 98.64 | 90.26 | 90.04 | 98.97 | 98.75 | 98.29 | 98.16
2601 | 95.7 | 95.36 | 94.4 | 94.67 | 92.62 | 92.42 | 98.99 | 98.64 | 90.26 | 90.03 | 98.96 | 98.75 | 98.3 | 98.17
2600 | 95.69 | 95.36 | 94.4 | 94.67 | 92.62 | 92.42 | 99 | 98.64 | 90.26 | 90.03 | 98.96 | 98.75 | 98.3 | 98.17
2599 | 95.69 | 95.37 | 94.41 | 94.67 | 92.61 | 92.42 | 99 | 98.64 | 90.26 | 90.03 | 98.96 | 98.75 | 98.3 | 98.17
2598 | 95.69 | 95.38 | 94.41 | 94.67 | 92.61 | 92.42 | 99.01 | 98.64 | 90.26 | 90.03 | 98.97 | 98.76 | 98.3 | 98.17
2597 | 95.69 | 95.38 | 94.42 | 94.67 | 92.61 | 92.43 | 99.01 | 98.64 | 90.26 | 90.03 | 98.97 | 98.76 | 98.29 | 98.16
2596 | 95.69 | 95.38 | 94.42 | 94.67 | 92.62 | 92.43 | 99 | 98.63 | 90.26 | 90.03 | 98.98 | 98.76 | 98.29 | 98.16
2595 | 95.69 | 95.38 | 94.42 | 94.67 | 92.62 | 92.43 | 99 | 98.63 | 90.26 | 90.03 | 98.98 | 98.76 | 98.29 | 98.16
2594 | 95.69 | 95.38 | 94.41 | 94.66 | 92.62 | 92.44 | 99 | 98.63 | 90.26 | 90.04 | 98.98 | 98.76 | 98.29 | 98.16
2593 | 95.69 | 95.37 | 94.41 | 94.66 | 92.62 | 92.43 | 99 | 98.63 | 90.26 | 90.04 | 98.98 | 98.75 | 98.29 | 98.16
2592 | 95.69 | 95.37 | 94.4 | 94.66 | 92.62 | 92.43 | 99.01 | 98.64 | 90.27 | 90.05 | 98.98 | 98.75 | 98.29 | 98.17
2591 | 95.69 | 95.37 | 94.4 | 94.67 | 92.63 | 92.43 | 99.01 | 98.65 | 90.27 | 90.06 | 98.99 | 98.76 | 98.29 | 98.17
2590 | 95.7 | 95.37 | 94.41 | 94.67 | 92.63 | 92.43 | 99.01 | 98.65 | 90.27 | 90.06 | 99 | 98.77 | 98.3 | 98.17
2589 | 95.71 | 95.38 | 94.41 | 94.68 | 92.63 | 92.43 | 99.01 | 98.65 | 90.27 | 90.06 | 99 | 98.77 | 98.3 | 98.18
2588 | 95.71 | 95.38 | 94.4 | 94.68 | 92.63 | 92.43 | 99.02 | 98.65 | 90.27 | 90.06 | 99 | 98.77 | 98.3 | 98.19
2587 | 95.71 | 95.38 | 94.4 | 94.68 | 92.63 | 92.43 | 99.02 | 98.65 | 90.26 | 90.06 | 98.99 | 98.77 | 98.3 | 98.2
2586 | 95.71 | 95.38 | 94.4 | 94.68 | 92.63 | 92.43 | 99.01 | 98.66 | 90.27 | 90.06 | 98.99 | 98.77 | 98.31 | 98.2
2585 | 95.71 | 95.38 | 94.41 | 94.68 | 92.63 | 92.43 | 99.01 | 98.66 | 90.27 | 90.06 | 98.98 | 98.78 | 98.32 | 98.2
2584 | 95.71 | 95.39 | 94.41 | 94.69 | 92.63 | 92.43 | 99 | 98.66 | 90.27 | 90.06 | 98.99 | 98.78 | 98.32 | 98.2
2583 | 95.71 | 95.39 | 94.41 | 94.7 | 92.63 | 92.44 | 99 | 98.66 | 90.28 | 90.06 | 98.99 | 98.78 | 98.33 | 98.2
2582 | 95.71 | 95.4 | 94.42 | 94.7 | 92.63 | 92.44 | 99.01 | 98.66 | 90.28 | 90.07 | 99 | 98.79 | 98.33 | 98.2
2581 | 95.72 | 95.4 | 94.42 | 94.7 | 92.63 | 92.43 | 99.01 | 98.65 | 90.28 | 90.07 | 99.01 | 98.79 | 98.33 | 98.2
2580 | 95.72 | 95.4 | 94.42 | 94.7 | 92.63 | 92.43 | 99.01 | 98.65 | 90.29 | 90.07 | 99.02 | 98.79 | 98.34 | 98.2
2579 | 95.72 | 95.4 | 94.42 | 94.7 | 92.63 | 92.43 | 99.01 | 98.64 | 90.29 | 90.06 | 99.02 | 98.79 | 98.34 | 98.2
2578 | 95.72 | 95.41 | 94.42 | 94.71 | 92.63 | 92.43 | 99.01 | 98.64 | 90.29 | 90.06 | 99.02 | 98.79 | 98.34 | 98.21
2577 | 95.73 | 95.41 | 94.43 | 94.71 | 92.63 | 92.44 | 99.02 | 98.64 | 90.29 | 90.05 | 99.02 | 98.79 | 98.35 | 98.22
2576 | 95.73 | 95.41 | 94.43 | 94.71 | 92.63 | 92.45 | 99.02 | 98.64 | 90.29 | 90.05 | 99.02 | 98.79 | 98.35 | 98.22
2575 | 95.73 | 95.41 | 94.44 | 94.72 | 92.64 | 92.45 | 99.02 | 98.65 | 90.29 | 90.05 | 99.01 | 98.79 | 98.35 | 98.22
2574 | 95.73 | 95.4 | 94.44 | 94.72 | 92.65 | 92.45 | 99.03 | 98.65 | 90.29 | 90.05 | 99.01 | 98.78 | 98.34 | 98.23
2573 | 95.74 | 95.4 | 94.44 | 94.72 | 92.66 | 92.45 | 99.03 | 98.66 | 90.29 | 90.05 | 99.01 | 98.78 | 98.34 | 98.22
2572 | 95.73 | 95.4 | 94.44 | 94.72 | 92.66 | 92.45 | 99.03 | 98.66 | 90.29 | 90.05 | 99 | 98.78 | 98.34 | 98.22
2571 | 95.73 | 95.4 | 94.43 | 94.72 | 92.65 | 92.44 | 99.03 | 98.67 | 90.3 | 90.05 | 99 | 98.78 | 98.34 | 98.22
2570 | 95.73 | 95.4 | 94.43 | 94.72 | 92.65 | 92.44 | 99.04 | 98.68 | 90.3 | 90.06 | 99.01 | 98.78 | 98.35 | 98.23
2569 | 95.72 | 95.4 | 94.43 | 94.72 | 92.64 | 92.43 | 99.04 | 98.68 | 90.31 | 90.06 | 99.01 | 98.78 | 98.35 | 98.23
2568 | 95.72 | 95.4 | 94.43 | 94.72 | 92.65 | 92.44 | 99.03 | 98.68 | 90.31 | 90.06 | 99.02 | 98.79 | 98.34 | 98.22
2567 | 95.72 | 95.4 | 94.44 | 94.72 | 92.65 | 92.44 | 99.03 | 98.68 | 90.31 | 90.06 | 99.02 | 98.79 | 98.34 | 98.22
2566 | 95.73 | 95.4 | 94.44 | 94.72 | 92.65 | 92.45 | 99.03 | 98.68 | 90.3 | 90.06 | 99.01 | 98.79 | 98.34 | 98.21
2565 | 95.73 | 95.41 | 94.44 | 94.72 | 92.65 | 92.45 | 99.03 | 98.68 | 90.29 | 90.06 | 99.01 | 98.8 | 98.34 | 98.2
2564 | 95.74 | 95.41 | 94.45 | 94.73 | 92.65 | 92.45 | 99.03 | 98.67 | 90.28 | 90.05 | 99 | 98.8 | 98.34 | 98.2
2563 | 95.75 | 95.41 | 94.45 | 94.73 | 92.65 | 92.45 | 99.04 | 98.67 | 90.28 | 90.05 | 99 | 98.81 | 98.34 | 98.21
2562 | 95.75 | 95.41 | 94.45 | 94.74 | 92.65 | 92.44 | 99.04 | 98.67 | 90.28 | 90.05 | 99 | 98.81 | 98.35 | 98.22
2561 | 95.75 | 95.42 | 94.45 | 94.75 | 92.64 | 92.44 | 99.04 | 98.67 | 90.28 | 90.05 | 99 | 98.81 | 98.35 | 98.23
2560 | 95.75 | 95.42 | 94.45 | 94.75 | 92.65 | 92.44 | 99.04 | 98.68 | 90.28 | 90.05 | 99 | 98.8 | 98.34 | 98.23
2559 | 95.75 | 95.42 | 94.46 | 94.74 | 92.65 | 92.43 | 99.03 | 98.68 | 90.29 | 90.05 | 99 | 98.8 | 98.34 | 98.23
2558 | 95.75 | 95.42 | 94.46 | 94.74 | 92.65 | 92.43 | 99.03 | 98.68 | 90.29 | 90.06 | 99.01 | 98.8 | 98.35 | 98.23
2557 | 95.75 | 95.41 | 94.46 | 94.74 | 92.66 | 92.43 | 99.03 | 98.68 | 90.3 | 90.06 | 99.02 | 98.8 | 98.35 | 98.23
2556 | 95.75 | 95.41 | 94.46 | 94.75 | 92.66 | 92.43 | 99.04 | 98.68 | 90.3 | 90.07 | 99.02 | 98.8 | 98.35 | 98.22
2555 | 95.74 | 95.42 | 94.46 | 94.75 | 92.66 | 92.42 | 99.04 | 98.68 | 90.3 | 90.07 | 99.03 | 98.8 | 98.35 | 98.21
2554 | 95.74 | 95.42 | 94.46 | 94.76 | 92.66 | 92.42 | 99.04 | 98.67 | 90.3 | 90.07 | 99.04 | 98.81 | 98.35 | 98.2
2553 | 95.74 | 95.42 | 94.46 | 94.76 | 92.65 | 92.42 | 99.04 | 98.67 | 90.3 | 90.07 | 99.03 | 98.81 | 98.35 | 98.2
2552 | 95.74 | 95.42 | 94.46 | 94.76 | 92.64 | 92.42 | 99.03 | 98.67 | 90.29 | 90.06 | 99.03 | 98.81 | 98.36 | 98.2
2551 | 95.75 | 95.42 | 94.45 | 94.76 | 92.64 | 92.43 | 99.03 | 98.67 | 90.3 | 90.06 | 99.02 | 98.82 | 98.36 | 98.2
2550 | 95.76 | 95.43 | 94.45 | 94.76 | 92.64 | 92.43 | 99.03 | 98.67 | 90.3 | 90.06 | 99.02 | 98.82 | 98.37 | 98.21
2549 | 95.76 | 95.43 | 94.45 | 94.77 | 92.64 | 92.44 | 99.03 | 98.68 | 90.3 | 90.06 | 99.02 | 98.82 | 98.37 | 98.21
2548 | 95.76 | 95.43 | 94.45 | 94.77 | 92.65 | 92.44 | 99.03 | 98.67 | 90.3 | 90.07 | 99.02 | 98.82 | 98.37 | 98.21
2547 | 95.75 | 95.43 | 94.46 | 94.77 | 92.65 | 92.44 | 99.03 | 98.67 | 90.3 | 90.07 | 99.03 | 98.81 | 98.36 | 98.21
2546 | 95.74 | 95.43 | 94.46 | 94.77 | 92.65 | 92.43 | 99.03 | 98.66 | 90.3 | 90.06 | 99.03 | 98.81 | 98.36 | 98.21
2545 | 95.74 | 95.43 | 94.47 | 94.77 | 92.65 | 92.43 | 99.03 | 98.65 | 90.29 | 90.06 | 99.03 | 98.81 | 98.35 | 98.2
2544 | 95.74 | 95.42 | 94.47 | 94.77 | 92.65 | 92.43 | 99.03 | 98.65 | 90.29 | 90.06 | 99.03 | 98.81 | 98.35 | 98.2
2543 | 95.75 | 95.42 | 94.47 | 94.76 | 92.66 | 92.43 | 99.03 | 98.65 | 90.28 | 90.05 | 99.03 | 98.81 | 98.35 | 98.21
2542 | 95.75 | 95.42 | 94.46 | 94.76 | 92.67 | 92.44 | 99.02 | 98.64 | 90.28 | 90.06 | 99.02 | 98.81 | 98.37 | 98.21
2541 | 95.75 | 95.42 | 94.45 | 94.76 | 92.67 | 92.44 | 99.02 | 98.64 | 90.29 | 90.07 | 99.02 | 98.8 | 98.38 | 98.22
2540 | 95.75 | 95.41 | 94.44 | 94.76 | 92.67 | 92.44 | 99.01 | 98.63 | 90.29 | 90.08 | 99.02 | 98.79 | 98.39 | 98.23
2539 | 95.74 | 95.41 | 94.43 | 94.76 | 92.66 | 92.43 | 99.01 | 98.62 | 90.29 | 90.08 | 99.02 | 98.79 | 98.39 | 98.23
2538 | 95.74 | 95.41 | 94.42 | 94.76 | 92.65 | 92.43 | 99 | 98.62 | 90.29 | 90.08 | 99.01 | 98.79 | 98.38 | 98.22
2537 | 95.74 | 95.42 | 94.42 | 94.76 | 92.65 | 92.42 | 98.99 | 98.61 | 90.29 | 90.07 | 99.01 | 98.79 | 98.37 | 98.22
2536 | 95.73 | 95.42 | 94.42 | 94.76 | 92.65 | 92.41 | 98.98 | 98.6 | 90.29 | 90.06 | 99.01 | 98.79 | 98.36 | 98.22
2535 | 95.72 | 95.42 | 94.41 | 94.75 | 92.65 | 92.4 | 98.97 | 98.59 | 90.29 | 90.06 | 99 | 98.78 | 98.35 | 98.21
2534 | 95.7 | 95.41 | 94.4 | 94.75 | 92.65 | 92.39 | 98.97 | 98.59 | 90.28 | 90.05 | 98.99 | 98.77 | 98.35 | 98.21
2533 | 95.69 | 95.39 | 94.4 | 94.74 | 92.65 | 92.39 | 98.96 | 98.58 | 90.28 | 90.05 | 98.99 | 98.77 | 98.35 | 98.21
2532 | 95.68 | 95.38 | 94.39 | 94.73 | 92.64 | 92.39 | 98.95 | 98.57 | 90.28 | 90.05 | 98.98 | 98.76 | 98.34 | 98.2
2531 | 95.68 | 95.37 | 94.38 | 94.73 | 92.64 | 92.39 | 98.94 | 98.56 | 90.28 | 90.05 | 98.97 | 98.76 | 98.34 | 98.2
2530 | 95.68 | 95.36 | 94.37 | 94.72 | 92.64 | 92.39 | 98.93 | 98.55 | 90.28 | 90.05 | 98.97 | 98.76 | 98.34 | 98.2
2529 | 95.68 | 95.36 | 94.37 | 94.71 | 92.64 | 92.4 | 98.92 | 98.54 | 90.28 | 90.05 | 98.97 | 98.75 | 98.35 | 98.19
2528 | 95.67 | 95.35 | 94.36 | 94.71 | 92.64 | 92.4 | 98.91 | 98.52 | 90.28 | 90.06 | 98.97 | 98.75 | 98.36 | 98.19
2527 | 95.66 | 95.34 | 94.35 | 94.71 | 92.64 | 92.39 | 98.91 | 98.51 | 90.28 | 90.06 | 98.97 | 98.75 | 98.37 | 98.2
2526 | 95.66 | 95.34 | 94.33 | 94.7 | 92.64 | 92.39 | 98.9 | 98.5 | 90.27 | 90.05 | 98.96 | 98.76 | 98.37 | 98.2
2525 | 95.66 | 95.34 | 94.32 | 94.69 | 92.63 | 92.38 | 98.89 | 98.49 | 90.27 | 90.05 | 98.96 | 98.76 | 98.37 | 98.2
2524 | 95.66 | 95.34 | 94.32 | 94.68 | 92.62 | 92.37 | 98.88 | 98.47 | 90.27 | 90.04 | 98.95 | 98.77 | 98.36 | 98.2
2523 | 95.67 | 95.34 | 94.31 | 94.67 | 92.62 | 92.36 | 98.87 | 98.46 | 90.27 | 90.03 | 98.96 | 98.77 | 98.35 | 98.19
2522 | 95.67 | 95.34 | 94.31 | 94.67 | 92.61 | 92.36 | 98.85 | 98.45 | 90.28 | 90.03 | 98.96 | 98.77 | 98.34 | 98.18
2521 | 95.66 | 95.33 | 94.31 | 94.67 | 92.61 | 92.36 | 98.84 | 98.44 | 90.28 | 90.03 | 98.96 | 98.77 | 98.33 | 98.17
2520 | 95.65 | 95.33 | 94.31 | 94.66 | 92.61 | 92.36 | 98.84 | 98.43 | 90.28 | 90.03 | 98.96 | 98.76 | 98.32 | 98.17
2519 | 95.64 | 95.32 | 94.3 | 94.66 | 92.61 | 92.36 | 98.84 | 98.43 | 90.27 | 90.03 | 98.96 | 98.76 | 98.32 | 98.16
2518 | 95.63 | 95.32 | 94.29 | 94.65 | 92.62 | 92.36 | 98.84 | 98.43 | 90.27 | 90.03 | 98.95 | 98.76 | 98.32 | 98.16
2517 | 95.63 | 95.32 | 94.28 | 94.64 | 92.62 | 92.35 | 98.84 | 98.44 | 90.27 | 90.03 | 98.95 | 98.76 | 98.32 | 98.16
2516 | 95.63 | 95.32 | 94.27 | 94.63 | 92.62 | 92.36 | 98.84 | 98.44 | 90.27 | 90.03 | 98.95 | 98.75 | 98.33 | 98.16
2515 | 95.62 | 95.32 | 94.27 | 94.63 | 92.62 | 92.36 | 98.83 | 98.44 | 90.26 | 90.02 | 98.95 | 98.74 | 98.34 | 98.17
2514 | 95.62 | 95.31 | 94.26 | 94.64 | 92.62 | 92.37 | 98.83 | 98.44 | 90.26 | 90.02 | 98.94 | 98.73 | 98.34 | 98.17
2513 | 95.61 | 95.3 | 94.26 | 94.65 | 92.62 | 92.37 | 98.82 | 98.43 | 90.25 | 90.02 | 98.94 | 98.72 | 98.35 | 98.17
2512 | 95.61 | 95.3 | 94.27 | 94.66 | 92.62 | 92.38 | 98.82 | 98.42 | 90.25 | 90.02 | 98.94 | 98.73 | 98.35 | 98.18
2511 | 95.61 | 95.3 | 94.27 | 94.67 | 92.61 | 92.38 | 98.83 | 98.42 | 90.26 | 90.02 | 98.94 | 98.73 | 98.34 | 98.18
2510 | 95.62 | 95.3 | 94.28 | 94.68 | 92.61 | 92.38 | 98.84 | 98.43 | 90.26 | 90.03 | 98.94 | 98.74 | 98.34 | 98.18
2509 | 95.63 | 95.31 | 94.29 | 94.69 | 92.61 | 92.38 | 98.85 | 98.44 | 90.27 | 90.03 | 98.94 | 98.75 | 98.34 | 98.19
2508 | 95.63 | 95.31 | 94.3 | 94.69 | 92.61 | 92.38 | 98.85 | 98.45 | 90.28 | 90.03 | 98.94 | 98.76 | 98.34 | 98.19
2507 | 95.63 | 95.32 | 94.31 | 94.7 | 92.61 | 92.37 | 98.85 | 98.46 | 90.27 | 90.03 | 98.94 | 98.77 | 98.34 | 98.19
2506 | 95.64 | 95.33 | 94.31 | 94.71 | 92.61 | 92.37 | 98.86 | 98.48 | 90.27 | 90.03 | 98.94 | 98.78 | 98.35 | 98.2
2505 | 95.65 | 95.35 | 94.32 | 94.71 | 92.61 | 92.38 | 98.88 | 98.5 | 90.27 | 90.04 | 98.95 | 98.79 | 98.35 | 98.2
2504 | 95.67 | 95.36 | 94.33 | 94.71 | 92.61 | 92.38 | 98.89 | 98.52 | 90.27 | 90.05 | 98.96 | 98.8 | 98.35 | 98.2
2503 | 95.68 | 95.37 | 94.33 | 94.72 | 92.61 | 92.38 | 98.9 | 98.53 | 90.27 | 90.05 | 98.98 | 98.8 | 98.36 | 98.21
2502 | 95.69 | 95.37 | 94.34 | 94.73 | 92.61 | 92.38 | 98.92 | 98.53 | 90.27 | 90.05 | 99 | 98.8 | 98.37 | 98.21
2501 | 95.7 | 95.37 | 94.35 | 94.75 | 92.61 | 92.38 | 98.93 | 98.54 | 90.27 | 90.05 | 99.01 | 98.81 | 98.37 | 98.21
2500 | 95.71 | 95.38 | 94.35 | 94.77 | 92.61 | 92.38 | 98.94 | 98.54 | 90.27 | 90.05 | 99.01 | 98.82 | 98.37 | 98.21
2499 | 95.71 | 95.39 | 94.36 | 94.78 | 92.61 | 92.38 | 98.96 | 98.55 | 90.26 | 90.05 | 99.01 | 98.82 | 98.37 | 98.21
2498 | 95.71 | 95.4 | 94.38 | 94.8 | 92.62 | 92.38 | 98.98 | 98.57 | 90.26 | 90.05 | 99.01 | 98.83 | 98.38 | 98.22
2497 | 95.71 | 95.4 | 94.39 | 94.8 | 92.62 | 92.38 | 98.99 | 98.58 | 90.27 | 90.05 | 99.02 | 98.83 | 98.39 | 98.23
2496 | 95.71 | 95.39 | 94.4 | 94.81 | 92.63 | 92.37 | 99 | 98.61 | 90.27 | 90.05 | 99.03 | 98.83 | 98.39 | 98.24
2495 | 95.71 | 95.39 | 94.41 | 94.81 | 92.63 | 92.37 | 99.01 | 98.63 | 90.27 | 90.05 | 99.03 | 98.84 | 98.38 | 98.24
2494 | 95.72 | 95.4 | 94.42 | 94.83 | 92.63 | 92.38 | 99.02 | 98.65 | 90.27 | 90.05 | 99.04 | 98.84 | 98.38 | 98.25
2493 | 95.74 | 95.42 | 94.43 | 94.84 | 92.62 | 92.38 | 99.03 | 98.67 | 90.27 | 90.04 | 99.05 | 98.85 | 98.39 | 98.26
2492 | 95.75 | 95.43 | 94.44 | 94.85 | 92.62 | 92.38 | 99.04 | 98.68 | 90.26 | 90.04 | 99.05 | 98.86 | 98.39 | 98.26
2491 | 95.76 | 95.44 | 94.45 | 94.86 | 92.62 | 92.39 | 99.05 | 98.7 | 90.26 | 90.05 | 99.06 | 98.87 | 98.4 | 98.26
2490 | 95.77 | 95.45 | 94.46 | 94.87 | 92.62 | 92.39 | 99.07 | 98.71 | 90.26 | 90.05 | 99.06 | 98.88 | 98.4 | 98.26
2489 | 95.77 | 95.45 | 94.47 | 94.87 | 92.63 | 92.39 | 99.08 | 98.72 | 90.26 | 90.05 | 99.06 | 98.89 | 98.41 | 98.26
2488 | 95.77 | 95.45 | 94.47 | 94.87 | 92.63 | 92.39 | 99.08 | 98.73 | 90.27 | 90.06 | 99.06 | 98.89 | 98.4 | 98.25
2487 | 95.77 | 95.45 | 94.48 | 94.87 | 92.63 | 92.39 | 99.08 | 98.73 | 90.27 | 90.07 | 99.06 | 98.89 | 98.4 | 98.26
2486 | 95.78 | 95.45 | 94.49 | 94.88 | 92.62 | 92.39 | 99.08 | 98.74 | 90.27 | 90.07 | 99.07 | 98.89 | 98.4 | 98.26
2485 | 95.78 | 95.45 | 94.5 | 94.89 | 92.62 | 92.4 | 99.09 | 98.74 | 90.27 | 90.08 | 99.07 | 98.89 | 98.41 | 98.27
2484 | 95.79 | 95.46 | 94.5 | 94.9 | 92.62 | 92.41 | 99.09 | 98.74 | 90.27 | 90.09 | 99.08 | 98.9 | 98.41 | 98.28
2483 | 95.79 | 95.47 | 94.5 | 94.91 | 92.63 | 92.41 | 99.1 | 98.75 | 90.28 | 90.09 | 99.09 | 98.91 | 98.42 | 98.28
2482 | 95.8 | 95.47 | 94.5 | 94.91 | 92.64 | 92.41 | 99.11 | 98.76 | 90.28 | 90.09 | 99.09 | 98.91 | 98.42 | 98.29
2481 | 95.8 | 95.48 | 94.49 | 94.92 | 92.64 | 92.41 | 99.12 | 98.77 | 90.27 | 90.08 | 99.1 | 98.92 | 98.43 | 98.3
2480 | 95.8 | 95.48 | 94.49 | 94.92 | 92.64 | 92.4 | 99.13 | 98.78 | 90.27 | 90.07 | 99.1 | 98.92 | 98.42 | 98.3
2479 | 95.8 | 95.48 | 94.5 | 94.92 | 92.63 | 92.4 | 99.14 | 98.79 | 90.27 | 90.07 | 99.1 | 98.91 | 98.42 | 98.3
2478 | 95.8 | 95.48 | 94.51 | 94.93 | 92.63 | 92.41 | 99.14 | 98.8 | 90.27 | 90.07 | 99.1 | 98.91 | 98.41 | 98.3
2477 | 95.8 | 95.47 | 94.52 | 94.94 | 92.63 | 92.41 | 99.15 | 98.82 | 90.28 | 90.07 | 99.1 | 98.91 | 98.41 | 98.3
2476 | 95.81 | 95.48 | 94.52 | 94.94 | 92.64 | 92.42 | 99.14 | 98.83 | 90.28 | 90.07 | 99.1 | 98.91 | 98.41 | 98.3
2475 | 95.81 | 95.48 | 94.52 | 94.95 | 92.64 | 92.42 | 99.14 | 98.83 | 90.28 | 90.08 | 99.11 | 98.91 | 98.42 | 98.31
2474 | 95.82 | 95.49 | 94.52 | 94.96 | 92.64 | 92.42 | 99.15 | 98.84 | 90.29 | 90.08 | 99.11 | 98.91 | 98.42 | 98.32
2473 | 95.82 | 95.49 | 94.53 | 94.96 | 92.64 | 92.41 | 99.16 | 98.84 | 90.29 | 90.09 | 99.11 | 98.91 | 98.43 | 98.33
2472 | 95.82 | 95.49 | 94.53 | 94.96 | 92.64 | 92.4 | 99.17 | 98.84 | 90.28 | 90.09 | 99.11 | 98.92 | 98.43 | 98.32
2471 | 95.82 | 95.5 | 94.53 | 94.96 | 92.64 | 92.4 | 99.17 | 98.84 | 90.27 | 90.09 | 99.11 | 98.93 | 98.43 | 98.32
2470 | 95.82 | 95.5 | 94.54 | 94.96 | 92.65 | 92.4 | 99.17 | 98.85 | 90.27 | 90.09 | 99.11 | 98.94 | 98.43 | 98.31
2469 | 95.82 | 95.51 | 94.53 | 94.96 | 92.65 | 92.4 | 99.17 | 98.85 | 90.27 | 90.1 | 99.11 | 98.94 | 98.44 | 98.31
2468 | 95.82 | 95.51 | 94.53 | 94.96 | 92.64 | 92.4 | 99.17 | 98.85 | 90.27 | 90.1 | 99.12 | 98.94 | 98.44 | 98.31
2467 | 95.82 | 95.52 | 94.53 | 94.96 | 92.64 | 92.4 | 99.17 | 98.85 | 90.27 | 90.1 | 99.13 | 98.93 | 98.44 | 98.31
2466 | 95.82 | 95.52 | 94.53 | 94.96 | 92.63 | 92.4 | 99.17 | 98.85 | 90.27 | 90.09 | 99.13 | 98.93 | 98.43 | 98.31
2465 | 95.82 | 95.51 | 94.54 | 94.97 | 92.64 | 92.39 | 99.17 | 98.84 | 90.27 | 90.07 | 99.12 | 98.93 | 98.43 | 98.32
2464 | 95.81 | 95.5 | 94.54 | 94.97 | 92.64 | 92.39 | 99.17 | 98.84 | 90.26 | 90.06 | 99.11 | 98.93 | 98.43 | 98.32
2463 | 95.81 | 95.49 | 94.55 | 94.97 | 92.63 | 92.39 | 99.16 | 98.84 | 90.25 | 90.06 | 99.1 | 98.93 | 98.43 | 98.32
2462 | 95.8 | 95.48 | 94.55 | 94.97 | 92.63 | 92.39 | 99.16 | 98.84 | 90.24 | 90.06 | 99.11 | 98.93 | 98.44 | 98.32
2461 | 95.8 | 95.48 | 94.55 | 94.98 | 92.62 | 92.39 | 99.15 | 98.85 | 90.24 | 90.05 | 99.11 | 98.92 | 98.44 | 98.31
2460 | 95.8 | 95.47 | 94.54 | 94.98 | 92.61 | 92.39 | 99.15 | 98.85 | 90.23 | 90.05 | 99.1 | 98.93 | 98.44 | 98.31
2459 | 95.8 | 95.47 | 94.54 | 94.98 | 92.6 | 92.38 | 99.15 | 98.85 | 90.23 | 90.04 | 99.1 | 98.92 | 98.43 | 98.31
2458 | 95.79 | 95.47 | 94.53 | 94.97 | 92.6 | 92.37 | 99.14 | 98.85 | 90.22 | 90.04 | 99.09 | 98.92 | 98.42 | 98.3
2457 | 95.78 | 95.47 | 94.53 | 94.97 | 92.6 | 92.37 | 99.14 | 98.83 | 90.22 | 90.03 | 99.09 | 98.92 | 98.41 | 98.3
2456 | 95.78 | 95.47 | 94.52 | 94.96 | 92.59 | 92.36 | 99.13 | 98.82 | 90.22 | 90.03 | 99.09 | 98.92 | 98.41 | 98.3
2455 | 95.78 | 95.47 | 94.52 | 94.96 | 92.6 | 92.36 | 99.12 | 98.81 | 90.21 | 90.04 | 99.09 | 98.92 | 98.4 | 98.3
2454 | 95.79 | 95.48 | 94.52 | 94.96 | 92.6 | 92.36 | 99.13 | 98.81 | 90.21 | 90.04 | 99.09 | 98.93 | 98.4 | 98.3
2453 | 95.79 | 95.48 | 94.52 | 94.96 | 92.61 | 92.36 | 99.13 | 98.81 | 90.22 | 90.04 | 99.1 | 98.93 | 98.4 | 98.3
2452 | 95.8 | 95.49 | 94.52 | 94.97 | 92.61 | 92.36 | 99.13 | 98.82 | 90.22 | 90.04 | 99.11 | 98.93 | 98.4 | 98.3
2451 | 95.81 | 95.49 | 94.53 | 94.97 | 92.61 | 92.36 | 99.14 | 98.83 | 90.22 | 90.04 | 99.12 | 98.94 | 98.41 | 98.31
2450 | 95.81 | 95.5 | 94.53 | 94.98 | 92.62 | 92.35 | 99.15 | 98.84 | 90.22 | 90.04 | 99.12 | 98.95 | 98.42 | 98.32
2449 | 95.81 | 95.5 | 94.54 | 94.98 | 92.62 | 92.35 | 99.16 | 98.85 | 90.23 | 90.04 | 99.13 | 98.95 | 98.43 | 98.33
2448 | 95.81 | 95.5 | 94.54 | 94.99 | 92.62 | 92.35 | 99.17 | 98.87 | 90.23 | 90.05 | 99.12 | 98.95 | 98.44 | 98.34
2447 | 95.81 | 95.5 | 94.55 | 94.99 | 92.62 | 92.36 | 99.18 | 98.88 | 90.24 | 90.05 | 99.12 | 98.95 | 98.45 | 98.34
2446 | 95.82 | 95.5 | 94.56 | 94.99 | 92.63 | 92.36 | 99.18 | 98.89 | 90.24 | 90.06 | 99.12 | 98.95 | 98.46 | 98.34
2445 | 95.82 | 95.5 | 94.57 | 94.99 | 92.63 | 92.37 | 99.18 | 98.89 | 90.23 | 90.07 | 99.12 | 98.96 | 98.46 | 98.34
2444 | 95.82 | 95.5 | 94.57 | 94.99 | 92.64 | 92.37 | 99.18 | 98.9 | 90.23 | 90.07 | 99.12 | 98.97 | 98.46 | 98.34
2443 | 95.82 | 95.5 | 94.58 | 94.99 | 92.64 | 92.38 | 99.19 | 98.9 | 90.23 | 90.07 | 99.12 | 98.97 | 98.47 | 98.34
2442 | 95.82 | 95.51 | 94.58 | 95.01 | 92.64 | 92.39 | 99.2 | 98.9 | 90.23 | 90.07 | 99.13 | 98.97 | 98.47 | 98.34
2441 | 95.82 | 95.51 | 94.58 | 95.02 | 92.64 | 92.4 | 99.21 | 98.9 | 90.24 | 90.08 | 99.13 | 98.97 | 98.47 | 98.35
2440 | 95.83 | 95.52 | 94.58 | 95.03 | 92.63 | 92.4 | 99.21 | 98.9 | 90.24 | 90.08 | 99.13 | 98.97 | 98.47 | 98.36
2439 | 95.84 | 95.53 | 94.58 | 95.03 | 92.63 | 92.4 | 99.22 | 98.89 | 90.25 | 90.08 | 99.14 | 98.97 | 98.47 | 98.36
2438 | 95.85 | 95.53 | 94.58 | 95.03 | 92.63 | 92.4 | 99.22 | 98.9 | 90.26 | 90.08 | 99.15 | 98.98 | 98.47 | 98.37
2437 | 95.86 | 95.53 | 94.59 | 95.03 | 92.63 | 92.4 | 99.22 | 98.91 | 90.27 | 90.09 | 99.16 | 98.98 | 98.48 | 98.37
2436 | 95.86 | 95.53 | 94.6 | 95.03 | 92.64 | 92.4 | 99.22 | 98.92 | 90.28 | 90.09 | 99.16 | 98.99 | 98.48 | 98.38
2435 | 95.86 | 95.54 | 94.6 | 95.04 | 92.64 | 92.4 | 99.22 | 98.93 | 90.28 | 90.09 | 99.16 | 98.99 | 98.48 | 98.39
2434 | 95.85 | 95.55 | 94.6 | 95.05 | 92.65 | 92.4 | 99.23 | 98.94 | 90.28 | 90.09 | 99.16 | 98.99 | 98.49 | 98.4
2433 | 95.85 | 95.54 | 94.6 | 95.05 | 92.65 | 92.4 | 99.24 | 98.95 | 90.28 | 90.09 | 99.16 | 98.99 | 98.49 | 98.4
2432 | 95.85 | 95.54 | 94.61 | 95.05 | 92.65 | 92.4 | 99.25 | 98.95 | 90.28 | 90.09 | 99.17 | 98.98 | 98.5 | 98.41
2431 | 95.85 | 95.53 | 94.62 | 95.05 | 92.64 | 92.41 | 99.26 | 98.95 | 90.27 | 90.1 | 99.18 | 98.98 | 98.5 | 98.42
2430 | 95.85 | 95.53 | 94.62 | 95.05 | 92.64 | 92.4 | 99.26 | 98.96 | 90.27 | 90.1 | 99.18 | 98.98 | 98.5 | 98.42
2429 | 95.85 | 95.53 | 94.62 | 95.05 | 92.64 | 92.4 | 99.26 | 98.96 | 90.27 | 90.1 | 99.18 | 98.99 | 98.51 | 98.42
2428 | 95.85 | 95.53 | 94.62 | 95.06 | 92.65 | 92.4 | 99.26 | 98.96 | 90.27 | 90.1 | 99.17 | 98.99 | 98.51 | 98.43
2427 | 95.85 | 95.54 | 94.62 | 95.06 | 92.66 | 92.4 | 99.26 | 98.96 | 90.27 | 90.1 | 99.18 | 99 | 98.52 | 98.43
2426 | 95.86 | 95.55 | 94.62 | 95.07 | 92.67 | 92.41 | 99.26 | 98.96 | 90.27 | 90.11 | 99.18 | 99.01 | 98.51 | 98.43
2425 | 95.87 | 95.56 | 94.63 | 95.08 | 92.68 | 92.42 | 99.26 | 98.96 | 90.27 | 90.11 | 99.19 | 99.02 | 98.51 | 98.42
2424 | 95.87 | 95.56 | 94.63 | 95.08 | 92.68 | 92.42 | 99.25 | 98.95 | 90.28 | 90.12 | 99.2 | 99.03 | 98.5 | 98.41
2423 | 95.87 | 95.56 | 94.64 | 95.08 | 92.67 | 92.42 | 99.25 | 98.95 | 90.28 | 90.12 | 99.2 | 99.03 | 98.5 | 98.41
2422 | 95.87 | 95.56 | 94.64 | 95.08 | 92.67 | 92.43 | 99.25 | 98.96 | 90.29 | 90.12 | 99.2 | 99.03 | 98.5 | 98.42
2421 | 95.87 | 95.55 | 94.64 | 95.08 | 92.66 | 92.43 | 99.26 | 98.96 | 90.29 | 90.12 | 99.2 | 99.03 | 98.51 | 98.42
2420 | 95.87 | 95.55 | 94.63 | 95.08 | 92.66 | 92.42 | 99.26 | 98.96 | 90.28 | 90.11 | 99.2 | 99.02 | 98.52 | 98.42
2419 | 95.87 | 95.55 | 94.64 | 95.08 | 92.66 | 92.42 | 99.26 | 98.97 | 90.28 | 90.11 | 99.2 | 99.02 | 98.52 | 98.43
2418 | 95.88 | 95.56 | 94.64 | 95.09 | 92.66 | 92.42 | 99.26 | 98.97 | 90.27 | 90.11 | 99.2 | 99.03 | 98.53 | 98.43
2417 | 95.88 | 95.57 | 94.64 | 95.09 | 92.66 | 92.41 | 99.26 | 98.97 | 90.27 | 90.11 | 99.2 | 99.04 | 98.53 | 98.43
2416 | 95.89 | 95.57 | 94.64 | 95.09 | 92.66 | 92.41 | 99.26 | 98.97 | 90.28 | 90.11 | 99.21 | 99.04 | 98.53 | 98.44
2415 | 95.89 | 95.58 | 94.64 | 95.08 | 92.66 | 92.41 | 99.27 | 98.98 | 90.28 | 90.11 | 99.21 | 99.05 | 98.53 | 98.44
2414 | 95.89 | 95.58 | 94.64 | 95.08 | 92.66 | 92.41 | 99.26 | 98.98 | 90.29 | 90.11 | 99.21 | 99.05 | 98.53 | 98.44
2413 | 95.88 | 95.57 | 94.63 | 95.08 | 92.66 | 92.4 | 99.26 | 98.98 | 90.29 | 90.1 | 99.21 | 99.04 | 98.52 | 98.44
2412 | 95.87 | 95.56 | 94.63 | 95.07 | 92.65 | 92.4 | 99.26 | 98.98 | 90.28 | 90.1 | 99.21 | 99.04 | 98.53 | 98.44
2411 | 95.87 | 95.56 | 94.62 | 95.06 | 92.65 | 92.4 | 99.26 | 98.98 | 90.27 | 90.1 | 99.21 | 99.03 | 98.53 | 98.44
2410 | 95.88 | 95.56 | 94.62 | 95.06 | 92.66 | 92.41 | 99.27 | 98.98 | 90.27 | 90.11 | 99.21 | 99.03 | 98.53 | 98.44
2409 | 95.89 | 95.57 | 94.62 | 95.06 | 92.67 | 92.41 | 99.27 | 98.98 | 90.27 | 90.12 | 99.21 | 99.05 | 98.54 | 98.45
2408 | 95.92 | 95.59 | 94.64 | 95.08 | 92.68 | 92.42 | 99.28 | 98.99 | 90.29 | 90.13 | 99.22 | 99.06 | 98.54 | 98.46
2407 | 95.95 | 95.62 | 94.65 | 95.1 | 92.69 | 92.43 | 99.29 | 99.01 | 90.3 | 90.14 | 99.24 | 99.09 | 98.55 | 98.47
2406 | 95.96 | 95.63 | 94.67 | 95.12 | 92.71 | 92.44 | 99.3 | 99.03 | 90.3 | 90.14 | 99.25 | 99.1 | 98.56 | 98.48
2405 | 95.96 | 95.64 | 94.68 | 95.13 | 92.71 | 92.44 | 99.31 | 99.04 | 90.31 | 90.14 | 99.25 | 99.1 | 98.56 | 98.48
2404 | 95.96 | 95.64 | 94.68 | 95.13 | 92.71 | 92.44 | 99.32 | 99.04 | 90.3 | 90.13 | 99.25 | 99.1 | 98.57 | 98.48
2403 | 95.95 | 95.63 | 94.67 | 95.12 | 92.7 | 92.44 | 99.31 | 99.04 | 90.29 | 90.13 | 99.25 | 99.09 | 98.57 | 98.48
2402 | 95.94 | 95.63 | 94.67 | 95.12 | 92.7 | 92.44 | 99.31 | 99.04 | 90.29 | 90.13 | 99.25 | 99.09 | 98.57 | 98.48
2401 | 95.94 | 95.62 | 94.67 | 95.11 | 92.7 | 92.44 | 99.31 | 99.04 | 90.29 | 90.14 | 99.25 | 99.08 | 98.58 | 98.48
2400 | 95.94 | 95.62 | 94.67 | 95.11 | 92.69 | 92.44 | 99.31 | 99.04 | 90.29 | 90.14 | 99.26 | 99.08 | 98.58 | 98.48
2399 | 95.94 | 95.62 | 94.68 | 95.11 | 92.69 | 92.43 | 99.32 | 99.03 | 90.3 | 90.14 | 99.26 | 99.09 | 98.58 | 98.48
2398 | 95.95 | 95.63 | 94.68 | 95.11 | 92.69 | 92.43 | 99.32 | 99.03 | 90.3 | 90.13 | 99.25 | 99.1 | 98.58 | 98.48
2397 | 95.96 | 95.63 | 94.68 | 95.12 | 92.68 | 92.43 | 99.32 | 99.03 | 90.3 | 90.13 | 99.25 | 99.11 | 98.57 | 98.48
2396 | 95.96 | 95.64 | 94.69 | 95.12 | 92.68 | 92.44 | 99.32 | 99.03 | 90.3 | 90.13 | 99.25 | 99.11 | 98.57 | 98.48
2395 | 95.95 | 95.64 | 94.69 | 95.13 | 92.68 | 92.44 | 99.32 | 99.04 | 90.31 | 90.13 | 99.25 | 99.1 | 98.56 | 98.47
2394 | 95.94 | 95.63 | 94.69 | 95.13 | 92.68 | 92.44 | 99.32 | 99.04 | 90.31 | 90.13 | 99.26 | 99.1 | 98.56 | 98.48
2393 | 95.94 | 95.63 | 94.69 | 95.13 | 92.68 | 92.43 | 99.32 | 99.05 | 90.31 | 90.13 | 99.26 | 99.09 | 98.56 | 98.48
2392 | 95.93 | 95.62 | 94.69 | 95.12 | 92.68 | 92.43 | 99.33 | 99.05 | 90.31 | 90.14 | 99.27 | 99.09 | 98.56 | 98.48
2391 | 95.93 | 95.63 | 94.68 | 95.12 | 92.69 | 92.43 | 99.33 | 99.05 | 90.3 | 90.14 | 99.26 | 99.09 | 98.57 | 98.49
2390 | 95.94 | 95.63 | 94.68 | 95.11 | 92.69 | 92.43 | 99.34 | 99.06 | 90.3 | 90.15 | 99.26 | 99.1 | 98.59 | 98.49
2389 | 95.94 | 95.63 | 94.69 | 95.11 | 92.69 | 92.43 | 99.34 | 99.06 | 90.29 | 90.15 | 99.27 | 99.11 | 98.6 | 98.5
2388 | 95.95 | 95.63 | 94.69 | 95.12 | 92.69 | 92.44 | 99.34 | 99.06 | 90.29 | 90.15 | 99.27 | 99.12 | 98.61 | 98.51
2387 | 95.96 | 95.63 | 94.7 | 95.12 | 92.69 | 92.45 | 99.34 | 99.07 | 90.29 | 90.15 | 99.28 | 99.12 | 98.61 | 98.52
2386 | 95.97 | 95.64 | 94.71 | 95.13 | 92.69 | 92.46 | 99.35 | 99.08 | 90.3 | 90.15 | 99.29 | 99.14 | 98.62 | 98.53
2385 | 95.99 | 95.65 | 94.73 | 95.14 | 92.7 | 92.47 | 99.37 | 99.09 | 90.3 | 90.16 | 99.3 | 99.16 | 98.63 | 98.55
2384 | 96 | 95.66 | 94.74 | 95.14 | 92.71 | 92.48 | 99.38 | 99.11 | 90.31 | 90.16 | 99.3 | 99.18 | 98.64 | 98.57
2383 | 96.01 | 95.67 | 94.76 | 95.15 | 92.71 | 92.5 | 99.39 | 99.13 | 90.32 | 90.17 | 99.31 | 99.19 | 98.66 | 98.58
2382 | 96.01 | 95.68 | 94.77 | 95.15 | 92.72 | 92.51 | 99.4 | 99.14 | 90.34 | 90.17 | 99.32 | 99.21 | 98.67 | 98.6
2381 | 96.02 | 95.69 | 94.78 | 95.15 | 92.72 | 92.52 | 99.41 | 99.16 | 90.34 | 90.17 | 99.32 | 99.22 | 98.69 | 98.61
2380 | 96.03 | 95.7 | 94.79 | 95.15 | 92.72 | 92.53 | 99.42 | 99.16 | 90.34 | 90.17 | 99.32 | 99.23 | 98.7 | 98.62
2379 | 96.03 | 95.7 | 94.79 | 95.15 | 92.71 | 92.53 | 99.42 | 99.17 | 90.34 | 90.17 | 99.31 | 99.23 | 98.71 | 98.63
2378 | 96.03 | 95.7 | 94.78 | 95.14 | 92.71 | 92.54 | 99.42 | 99.17 | 90.33 | 90.17 | 99.32 | 99.23 | 98.71 | 98.63
2377 | 96.02 | 95.7 | 94.78 | 95.14 | 92.71 | 92.54 | 99.41 | 99.17 | 90.32 | 90.17 | 99.32 | 99.22 | 98.7 | 98.63
2376 | 96.02 | 95.7 | 94.77 | 95.13 | 92.71 | 92.53 | 99.4 | 99.16 | 90.32 | 90.17 | 99.32 | 99.21 | 98.7 | 98.63
2375 | 96.01 | 95.7 | 94.77 | 95.12 | 92.71 | 92.53 | 99.39 | 99.15 | 90.31 | 90.17 | 99.32 | 99.21 | 98.69 | 98.62
2374 | 96.01 | 95.7 | 94.77 | 95.12 | 92.71 | 92.52 | 99.39 | 99.15 | 90.32 | 90.16 | 99.32 | 99.22 | 98.7 | 98.62
2373 | 96.01 | 95.71 | 94.77 | 95.12 | 92.71 | 92.51 | 99.38 | 99.15 | 90.32 | 90.17 | 99.33 | 99.22 | 98.7 | 98.62
2372 | 96.01 | 95.72 | 94.77 | 95.11 | 92.7 | 92.51 | 99.38 | 99.16 | 90.32 | 90.17 | 99.34 | 99.23 | 98.7 | 98.63
2371 | 96.02 | 95.72 | 94.78 | 95.11 | 92.7 | 92.52 | 99.39 | 99.17 | 90.32 | 90.17 | 99.34 | 99.24 | 98.71 | 98.65
2370 | 96.04 | 95.73 | 94.79 | 95.12 | 92.71 | 92.52 | 99.4 | 99.18 | 90.31 | 90.17 | 99.34 | 99.25 | 98.72 | 98.66
2369 | 96.05 | 95.74 | 94.8 | 95.12 | 92.73 | 92.53 | 99.4 | 99.2 | 90.3 | 90.18 | 99.33 | 99.27 | 98.74 | 98.67
2368 | 96.06 | 95.74 | 94.81 | 95.12 | 92.73 | 92.54 | 99.4 | 99.21 | 90.3 | 90.19 | 99.33 | 99.27 | 98.76 | 98.69
2367 | 96.06 | 95.74 | 94.81 | 95.12 | 92.73 | 92.55 | 99.4 | 99.21 | 90.31 | 90.2 | 99.33 | 99.27 | 98.77 | 98.7
2366 | 96.05 | 95.73 | 94.82 | 95.12 | 92.72 | 92.55 | 99.41 | 99.22 | 90.31 | 90.2 | 99.33 | 99.26 | 98.77 | 98.7
2365 | 96.03 | 95.7 | 94.81 | 95.11 | 92.71 | 92.55 | 99.41 | 99.21 | 90.3 | 90.18 | 99.33 | 99.25 | 98.75 | 98.69
2364 | 96.02 | 95.69 | 94.8 | 95.1 | 92.69 | 92.55 | 99.4 | 99.2 | 90.3 | 90.17 | 99.32 | 99.23 | 98.73 | 98.67
2363 | 96.01 | 95.68 | 94.79 | 95.09 | 92.67 | 92.53 | 99.39 | 99.18 | 90.3 | 90.15 | 99.31 | 99.22 | 98.72 | 98.65
2362 | 96.01 | 95.68 | 94.78 | 95.07 | 92.65 | 92.52 | 99.38 | 99.17 | 90.29 | 90.15 | 99.3 | 99.22 | 98.71 | 98.63
2361 | 96 | 95.68 | 94.76 | 95.06 | 92.64 | 92.52 | 99.36 | 99.16 | 90.28 | 90.14 | 99.29 | 99.22 | 98.71 | 98.62
2360 | 95.99 | 95.68 | 94.76 | 95.05 | 92.64 | 92.51 | 99.35 | 99.15 | 90.27 | 90.14 | 99.29 | 99.22 | 98.71 | 98.62
2359 | 95.98 | 95.68 | 94.75 | 95.04 | 92.65 | 92.51 | 99.34 | 99.14 | 90.28 | 90.13 | 99.3 | 99.21 | 98.7 | 98.63
2358 | 95.97 | 95.68 | 94.75 | 95.04 | 92.66 | 92.51 | 99.33 | 99.14 | 90.3 | 90.12 | 99.31 | 99.2 | 98.7 | 98.63
2357 | 95.96 | 95.69 | 94.75 | 95.05 | 92.67 | 92.51 | 99.33 | 99.13 | 90.32 | 90.11 | 99.32 | 99.19 | 98.7 | 98.62
2356 | 95.95 | 95.68 | 94.74 | 95.05 | 92.67 | 92.5 | 99.33 | 99.13 | 90.35 | 90.11 | 99.33 | 99.18 | 98.7 | 98.61
2355 | 95.95 | 95.68 | 94.74 | 95.05 | 92.66 | 92.5 | 99.34 | 99.13 | 90.38 | 90.11 | 99.35 | 99.19 | 98.69 | 98.61
2354 | 95.95 | 95.67 | 94.74 | 95.04 | 92.66 | 92.5 | 99.34 | 99.13 | 90.39 | 90.11 | 99.36 | 99.2 | 98.7 | 98.6
2353 | 95.96 | 95.66 | 94.74 | 95.04 | 92.66 | 92.51 | 99.35 | 99.14 | 90.36 | 90.12 | 99.38 | 99.21 | 98.7 | 98.6
2352 | 95.97 | 95.65 | 94.73 | 95.03 | 92.66 | 92.51 | 99.35 | 99.14 | 90.31 | 90.12 | 99.4 | 99.21 | 98.7 | 98.6
2351 | 95.97 | 95.65 | 94.73 | 95.03 | 92.64 | 92.5 | 99.34 | 99.14 | 90.26 | 90.13 | 99.41 | 99.2 | 98.7 | 98.61
2350 | 95.96 | 95.65 | 94.72 | 95.03 | 92.63 | 92.5 | 99.34 | 99.13 | 90.24 | 90.12 | 99.39 | 99.18 | 98.7 | 98.6
2349 | 95.95 | 95.65 | 94.71 | 95.03 | 92.63 | 92.49 | 99.34 | 99.12 | 90.24 | 90.1 | 99.34 | 99.17 | 98.69 | 98.59
2348 | 95.94 | 95.64 | 94.71 | 95 | 92.61 | 92.47 | 99.34 | 99.12 | 90.24 | 90.06 | 99.27 | 99.16 | 98.67 | 98.56
2347 | 95.94 | 95.62 | 94.7 | 94.96 | 92.58 | 92.43 | 99.35 | 99.12 | 90.21 | 90.03 | 99.2 | 99.16 | 98.64 | 98.53
2346 | 95.94 | 95.6 | 94.68 | 94.91 | 92.53 | 92.39 | 99.34 | 99.12 | 90.17 | 90.02 | 99.18 | 99.16 | 98.62 | 98.51
2345 | 95.93 | 95.57 | 94.67 | 94.88 | 92.49 | 92.36 | 99.32 | 99.12 | 90.14 | 90.03 | 99.19 | 99.14 | 98.61 | 98.51
2344 | 95.93 | 95.56 | 94.67 | 94.88 | 92.48 | 92.36 | 99.29 | 99.1 | 90.14 | 90.04 | 99.23 | 99.13 | 98.61 | 98.53
2343 | 95.92 | 95.57 | 94.67 | 94.91 | 92.5 | 92.38 | 99.27 | 99.08 | 90.15 | 90.04 | 99.25 | 99.12 | 98.62 | 98.54
2342 | 95.91 | 95.58 | 94.66 | 94.93 | 92.53 | 92.4 | 99.26 | 99.07 | 90.16 | 90.04 | 99.25 | 99.11 | 98.62 | 98.53
2341 | 95.89 | 95.59 | 94.65 | 94.94 | 92.55 | 92.41 | 99.26 | 99.05 | 90.17 | 90.05 | 99.25 | 99.1 | 98.62 | 98.51
2340 | 95.87 | 95.59 | 94.63 | 94.93 | 92.55 | 92.4 | 99.26 | 99.03 | 90.18 | 90.04 | 99.24 | 99.09 | 98.6 | 98.49
2339 | 95.86 | 95.58 | 94.62 | 94.92 | 92.55 | 92.38 | 99.25 | 99.02 | 90.18 | 90.03 | 99.24 | 99.08 | 98.59 | 98.48
2338 | 95.85 | 95.56 | 94.61 | 94.91 | 92.55 | 92.38 | 99.24 | 99.02 | 90.18 | 90.01 | 99.23 | 99.07 | 98.58 | 98.48
2337 | 95.85 | 95.54 | 94.62 | 94.92 | 92.55 | 92.37 | 99.24 | 99.02 | 90.17 | 89.99 | 99.22 | 99.06 | 98.57 | 98.47
2336 | 95.85 | 95.52 | 94.63 | 94.93 | 92.55 | 92.37 | 99.24 | 99.02 | 90.18 | 89.98 | 99.21 | 99.06 | 98.56 | 98.47
2335 | 95.85 | 95.52 | 94.64 | 94.94 | 92.56 | 92.37 | 99.26 | 99.02 | 90.19 | 89.99 | 99.22 | 99.06 | 98.56 | 98.46
2334 | 95.85 | 95.53 | 94.64 | 94.95 | 92.57 | 92.37 | 99.27 | 99.02 | 90.21 | 90 | 99.23 | 99.07 | 98.57 | 98.46
2333 | 95.86 | 95.53 | 94.64 | 94.95 | 92.58 | 92.37 | 99.29 | 99.03 | 90.23 | 90.01 | 99.24 | 99.09 | 98.58 | 98.47
2332 | 95.87 | 95.53 | 94.63 | 94.94 | 92.59 | 92.36 | 99.3 | 99.04 | 90.23 | 90.02 | 99.26 | 99.1 | 98.59 | 98.48
2331 | 95.87 | 95.53 | 94.62 | 94.92 | 92.58 | 92.37 | 99.3 | 99.04 | 90.21 | 90.02 | 99.28 | 99.11 | 98.6 | 98.5
2330 | 95.87 | 95.53 | 94.61 | 94.91 | 92.57 | 92.37 | 99.27 | 99.03 | 90.19 | 90.01 | 99.28 | 99.1 | 98.6 | 98.5
2329 | 95.84 | 95.52 | 94.59 | 94.9 | 92.55 | 92.35 | 99.23 | 99 | 90.15 | 89.99 | 99.26 | 99.07 | 98.58 | 98.48
2328 | 95.78 | 95.46 | 94.54 | 94.85 | 92.49 | 92.31 | 99.16 | 98.93 | 90.08 | 89.93 | 99.19 | 99 | 98.52 | 98.41
2327 | 95.69 | 95.37 | 94.46 | 94.76 | 92.41 | 92.22 | 99.07 | 98.83 | 90 | 89.84 | 99.09 | 98.9 | 98.42 | 98.31
2326 | 95.58 | 95.27 | 94.37 | 94.67 | 92.32 | 92.13 | 98.99 | 98.72 | 89.91 | 89.75 | 98.98 | 98.78 | 98.32 | 98.21
2325 | 95.51 | 95.2 | 94.3 | 94.59 | 92.25 | 92.05 | 98.94 | 98.64 | 89.84 | 89.68 | 98.91 | 98.71 | 98.24 | 98.14
2324 | 95.5 | 95.18 | 94.28 | 94.56 | 92.23 | 92.03 | 98.93 | 98.62 | 89.82 | 89.67 | 98.9 | 98.69 | 98.22 | 98.12
2323 | 95.53 | 95.22 | 94.3 | 94.59 | 92.26 | 92.05 | 98.96 | 98.65 | 89.84 | 89.7 | 98.94 | 98.73 | 98.25 | 98.16
2322 | 95.58 | 95.26 | 94.35 | 94.64 | 92.31 | 92.1 | 99 | 98.7 | 89.88 | 89.75 | 99 | 98.79 | 98.3 | 98.21
2321 | 95.62 | 95.3 | 94.4 | 94.7 | 92.35 | 92.15 | 99.03 | 98.75 | 89.92 | 89.8 | 99.06 | 98.83 | 98.35 | 98.25
2320 | 95.64 | 95.33 | 94.44 | 94.74 | 92.39 | 92.19 | 99.05 | 98.78 | 89.94 | 89.83 | 99.09 | 98.85 | 98.38 | 98.28
2319 | 95.65 | 95.35 | 94.47 | 94.78 | 92.42 | 92.22 | 99.06 | 98.79 | 89.95 | 89.84 | 99.11 | 98.86 | 98.4 | 98.3
2318 | 95.66 | 95.37 | 94.48 | 94.8 | 92.44 | 92.23 | 99.07 | 98.8 | 89.96 | 89.85 | 99.12 | 98.87 | 98.41 | 98.31
2317 | 95.66 | 95.38 | 94.49 | 94.81 | 92.46 | 92.25 | 99.09 | 98.81 | 89.97 | 89.85 | 99.12 | 98.88 | 98.42 | 98.32
2316 | 95.67 | 95.39 | 94.49 | 94.82 | 92.48 | 92.26 | 99.11 | 98.83 | 89.98 | 89.86 | 99.12 | 98.9 | 98.42 | 98.33
2315 | 95.69 | 95.41 | 94.49 | 94.83 | 92.49 | 92.27 | 99.13 | 98.85 | 89.98 | 89.86 | 99.12 | 98.93 | 98.43 | 98.33
2314 | 95.7 | 95.42 | 94.49 | 94.83 | 92.49 | 92.27 | 99.15 | 98.88 | 89.98 | 89.87 | 99.12 | 98.95 | 98.45 | 98.35
2313 | 95.73 | 95.43 | 94.51 | 94.84 | 92.49 | 92.27 | 99.16 | 98.91 | 89.98 | 89.88 | 99.13 | 98.97 | 98.46 | 98.37
2312 | 95.75 | 95.45 | 94.53 | 94.85 | 92.49 | 92.28 | 99.17 | 98.93 | 89.98 | 89.89 | 99.14 | 98.99 | 98.48 | 98.38
2311 | 95.77 | 95.46 | 94.55 | 94.87 | 92.49 | 92.28 | 99.17 | 98.94 | 89.98 | 89.9 | 99.15 | 99 | 98.49 | 98.4
2310 | 95.77 | 95.48 | 94.56 | 94.88 | 92.49 | 92.29 | 99.17 | 98.94 | 89.99 | 89.91 | 99.16 | 99.01 | 98.49 | 98.4
2309 | 95.78 | 95.49 | 94.57 | 94.88 | 92.49 | 92.29 | 99.15 | 98.93 | 89.99 | 89.92 | 99.17 | 99.01 | 98.48 | 98.4
2308 | 95.78 | 95.49 | 94.57 | 94.88 | 92.48 | 92.29 | 99.14 | 98.92 | 89.99 | 89.92 | 99.17 | 99 | 98.48 | 98.4
2307 | 95.77 | 95.49 | 94.57 | 94.88 | 92.47 | 92.27 | 99.13 | 98.9 | 89.99 | 89.92 | 99.17 | 98.99 | 98.47 | 98.4
2306 | 95.77 | 95.49 | 94.56 | 94.88 | 92.46 | 92.26 | 99.13 | 98.89 | 89.97 | 89.92 | 99.16 | 98.99 | 98.47 | 98.4
2305 | 95.76 | 95.48 | 94.55 | 94.87 | 92.45 | 92.25 | 99.12 | 98.88 | 89.96 | 89.91 | 99.15 | 98.98 | 98.47 | 98.4
2304 | 95.74 | 95.47 | 94.53 | 94.85 | 92.45 | 92.23 | 99.11 | 98.87 | 89.95 | 89.91 | 99.14 | 98.96 | 98.46 | 98.39
2303 | 95.73 | 95.46 | 94.52 | 94.83 | 92.44 | 92.22 | 99.1 | 98.87 | 89.95 | 89.9 | 99.13 | 98.95 | 98.46 | 98.37
2302 | 95.72 | 95.45 | 94.51 | 94.81 | 92.44 | 92.22 | 99.11 | 98.86 | 89.94 | 89.89 | 99.11 | 98.94 | 98.46 | 98.36
2301 | 95.71 | 95.43 | 94.5 | 94.81 | 92.43 | 92.21 | 99.11 | 98.86 | 89.94 | 89.88 | 99.1 | 98.93 | 98.46 | 98.35
2300 | 95.7 | 95.42 | 94.5 | 94.81 | 92.43 | 92.21 | 99.11 | 98.86 | 89.93 | 89.87 | 99.09 | 98.91 | 98.45 | 98.34
2299 | 95.69 | 95.4 | 94.49 | 94.81 | 92.41 | 92.19 | 99.11 | 98.86 | 89.93 | 89.87 | 99.08 | 98.9 | 98.44 | 98.32
2298 | 95.68 | 95.39 | 94.48 | 94.81 | 92.4 | 92.18 | 99.1 | 98.85 | 89.93 | 89.86 | 99.07 | 98.89 | 98.42 | 98.31
2297 | 95.68 | 95.37 | 94.46 | 94.8 | 92.39 | 92.15 | 99.09 | 98.84 | 89.93 | 89.85 | 99.06 | 98.88 | 98.4 | 98.29
2296 | 95.66 | 95.36 | 94.44 | 94.78 | 92.37 | 92.13 | 99.08 | 98.82 | 89.92 | 89.83 | 99.05 | 98.87 | 98.37 | 98.27
2295 | 95.64 | 95.35 | 94.41 | 94.75 | 92.35 | 92.11 | 99.06 | 98.78 | 89.91 | 89.82 | 99.03 | 98.85 | 98.33 | 98.25
2294 | 95.62 | 95.33 | 94.39 | 94.73 | 92.34 | 92.09 | 99.04 | 98.75 | 89.88 | 89.8 | 99.01 | 98.83 | 98.3 | 98.23
2293 | 95.6 | 95.31 | 94.37 | 94.72 | 92.32 | 92.07 | 99.02 | 98.72 | 89.85 | 89.78 | 98.98 | 98.81 | 98.28 | 98.2
2292 | 95.58 | 95.29 | 94.35 | 94.7 | 92.3 | 92.05 | 99 | 98.7 | 89.82 | 89.75 | 98.95 | 98.79 | 98.26 | 98.17
2291 | 95.56 | 95.27 | 94.33 | 94.68 | 92.29 | 92.03 | 98.97 | 98.68 | 89.8 | 89.73 | 98.93 | 98.76 | 98.25 | 98.15
2290 | 95.54 | 95.24 | 94.32 | 94.67 | 92.28 | 92.01 | 98.96 | 98.67 | 89.79 | 89.71 | 98.91 | 98.74 | 98.24 | 98.12
2289 | 95.51 | 95.21 | 94.31 | 94.66 | 92.26 | 91.98 | 98.95 | 98.65 | 89.78 | 89.7 | 98.9 | 98.72 | 98.23 | 98.11
2288 | 95.49 | 95.18 | 94.29 | 94.64 | 92.24 | 91.96 | 98.94 | 98.63 | 89.77 | 89.69 | 98.88 | 98.69 | 98.21 | 98.09
2287 | 95.47 | 95.16 | 94.28 | 94.63 | 92.22 | 91.94 | 98.94 | 98.62 | 89.76 | 89.7 | 98.87 | 98.67 | 98.18 | 98.08
2286 | 95.47 | 95.16 | 94.28 | 94.63 | 92.21 | 91.93 | 98.94 | 98.61 | 89.76 | 89.7 | 98.86 | 98.67 | 98.17 | 98.08
2285 | 95.49 | 95.18 | 94.27 | 94.64 | 92.21 | 91.93 | 98.95 | 98.62 | 89.77 | 89.71 | 98.87 | 98.69 | 98.17 | 98.09
2284 | 95.52 | 95.21 | 94.28 | 94.65 | 92.22 | 91.95 | 98.96 | 98.64 | 89.79 | 89.72 | 98.88 | 98.72 | 98.19 | 98.11
2283 | 95.54 | 95.24 | 94.29 | 94.67 | 92.24 | 91.96 | 98.98 | 98.66 | 89.8 | 89.74 | 98.9 | 98.75 | 98.22 | 98.14
2282 | 95.56 | 95.25 | 94.31 | 94.68 | 92.25 | 91.99 | 99 | 98.68 | 89.81 | 89.75 | 98.91 | 98.77 | 98.24 | 98.16
2281 | 95.58 | 95.25 | 94.32 | 94.7 | 92.27 | 92 | 99.02 | 98.7 | 89.82 | 89.75 | 98.92 | 98.79 | 98.26 | 98.18
2280 | 95.59 | 95.25 | 94.33 | 94.72 | 92.28 | 92 | 99.03 | 98.72 | 89.83 | 89.76 | 98.92 | 98.8 | 98.28 | 98.19
2279 | 95.6 | 95.26 | 94.34 | 94.73 | 92.29 | 92.01 | 99.03 | 98.73 | 89.84 | 89.76 | 98.93 | 98.81 | 98.29 | 98.21
2278 | 95.6 | 95.27 | 94.35 | 94.74 | 92.29 | 92.01 | 99.04 | 98.74 | 89.86 | 89.77 | 98.95 | 98.82 | 98.29 | 98.21
2277 | 95.61 | 95.28 | 94.36 | 94.74 | 92.3 | 92.02 | 99.04 | 98.74 | 89.88 | 89.79 | 98.97 | 98.83 | 98.29 | 98.22
2276 | 95.61 | 95.29 | 94.37 | 94.75 | 92.3 | 92.03 | 99.04 | 98.75 | 89.9 | 89.81 | 99 | 98.83 | 98.29 | 98.23
2275 | 95.62 | 95.3 | 94.38 | 94.76 | 92.3 | 92.03 | 99.05 | 98.76 | 89.91 | 89.83 | 99.01 | 98.84 | 98.29 | 98.24
2274 | 95.62 | 95.3 | 94.39 | 94.78 | 92.31 | 92.04 | 99.05 | 98.77 | 89.91 | 89.83 | 99.01 | 98.84 | 98.3 | 98.25
2273 | 95.62 | 95.31 | 94.4 | 94.8 | 92.32 | 92.04 | 99.06 | 98.79 | 89.9 | 89.82 | 99 | 98.85 | 98.32 | 98.26
2272 | 95.62 | 95.31 | 94.41 | 94.81 | 92.32 | 92.04 | 99.07 | 98.8 | 89.9 | 89.8 | 98.99 | 98.84 | 98.32 | 98.26
2271 | 95.62 | 95.32 | 94.41 | 94.81 | 92.33 | 92.04 | 99.08 | 98.81 | 89.9 | 89.79 | 98.99 | 98.84 | 98.32 | 98.26
2270 | 95.62 | 95.33 | 94.42 | 94.82 | 92.33 | 92.05 | 99.09 | 98.82 | 89.91 | 89.8 | 99.01 | 98.82 | 98.32 | 98.26
2269 | 95.63 | 95.34 | 94.44 | 94.83 | 92.34 | 92.06 | 99.09 | 98.82 | 89.93 | 89.82 | 99.03 | 98.81 | 98.32 | 98.27
2268 | 95.66 | 95.34 | 94.46 | 94.84 | 92.35 | 92.08 | 99.09 | 98.82 | 89.94 | 89.84 | 99.06 | 98.82 | 98.32 | 98.29
2267 | 95.68 | 95.36 | 94.47 | 94.86 | 92.37 | 92.11 | 99.1 | 98.83 | 89.95 | 89.86 | 99.08 | 98.85 | 98.32 | 98.31
2266 | 95.7 | 95.37 | 94.48 | 94.87 | 92.4 | 92.14 | 99.12 | 98.85 | 89.97 | 89.87 | 99.09 | 98.88 | 98.32 | 98.33
2265 | 95.71 | 95.38 | 94.48 | 94.88 | 92.42 | 92.16 | 99.14 | 98.87 | 89.97 | 89.88 | 99.09 | 98.92 | 98.33 | 98.34
2264 | 95.71 | 95.38 | 94.48 | 94.87 | 92.44 | 92.16 | 99.16 | 98.88 | 89.97 | 89.87 | 99.09 | 98.93 | 98.35 | 98.34
2263 | 95.7 | 95.37 | 94.47 | 94.86 | 92.43 | 92.14 | 99.18 | 98.88 | 89.97 | 89.86 | 99.09 | 98.94 | 98.37 | 98.33
2262 | 95.69 | 95.35 | 94.45 | 94.85 | 92.4 | 92.11 | 99.18 | 98.87 | 89.97 | 89.86 | 99.09 | 98.93 | 98.37 | 98.31
2261 | 95.68 | 95.33 | 94.43 | 94.83 | 92.36 | 92.07 | 99.17 | 98.85 | 89.96 | 89.87 | 99.09 | 98.91 | 98.37 | 98.29
2260 | 95.66 | 95.31 | 94.42 | 94.82 | 92.33 | 92.04 | 99.16 | 98.84 | 89.95 | 89.87 | 99.08 | 98.89 | 98.35 | 98.26
2259 | 95.65 | 95.3 | 94.41 | 94.81 | 92.33 | 92.03 | 99.15 | 98.83 | 89.94 | 89.87 | 99.06 | 98.88 | 98.33 | 98.24
2258 | 95.66 | 95.31 | 94.42 | 94.82 | 92.34 | 92.04 | 99.15 | 98.83 | 89.94 | 89.87 | 99.06 | 98.87 | 98.32 | 98.22
2257 | 95.67 | 95.32 | 94.44 | 94.83 | 92.36 | 92.06 | 99.16 | 98.85 | 89.96 | 89.87 | 99.07 | 98.88 | 98.32 | 98.23
2256 | 95.7 | 95.35 | 94.47 | 94.87 | 92.38 | 92.08 | 99.18 | 98.87 | 89.98 | 89.89 | 99.1 | 98.91 | 98.35 | 98.25
2255 | 95.73 | 95.38 | 94.5 | 94.9 | 92.41 | 92.1 | 99.2 | 98.9 | 90.02 | 89.91 | 99.13 | 98.95 | 98.38 | 98.29
2254 | 95.75 | 95.41 | 94.51 | 94.92 | 92.43 | 92.12 | 99.22 | 98.92 | 90.03 | 89.92 | 99.14 | 98.98 | 98.41 | 98.32
2253 | 95.75 | 95.42 | 94.51 | 94.92 | 92.44 | 92.13 | 99.21 | 98.92 | 90.04 | 89.91 | 99.13 | 99 | 98.42 | 98.34
2252 | 95.74 | 95.42 | 94.49 | 94.91 | 92.44 | 92.14 | 99.2 | 98.91 | 90.02 | 89.9 | 99.11 | 99 | 98.42 | 98.35
2251 | 95.74 | 95.42 | 94.47 | 94.9 | 92.44 | 92.14 | 99.18 | 98.9 | 90 | 89.89 | 99.09 | 99 | 98.4 | 98.35
2250 | 95.74 | 95.42 | 94.47 | 94.91 | 92.43 | 92.14 | 99.18 | 98.89 | 89.98 | 89.88 | 99.08 | 98.99 | 98.39 | 98.34
2249 | 95.75 | 95.42 | 94.47 | 94.92 | 92.43 | 92.15 | 99.17 | 98.9 | 89.96 | 89.88 | 99.08 | 98.99 | 98.39 | 98.33
2248 | 95.75 | 95.42 | 94.47 | 94.92 | 92.42 | 92.15 | 99.16 | 98.9 | 89.96 | 89.88 | 99.07 | 98.99 | 98.39 | 98.32
2247 | 95.76 | 95.42 | 94.47 | 94.92 | 92.41 | 92.15 | 99.15 | 98.9 | 89.95 | 89.88 | 99.06 | 98.98 | 98.39 | 98.32
2246 | 95.76 | 95.4 | 94.48 | 94.92 | 92.4 | 92.13 | 99.15 | 98.9 | 89.95 | 89.87 | 99.06 | 98.97 | 98.39 | 98.32
2245 | 95.75 | 95.38 | 94.47 | 94.92 | 92.38 | 92.1 | 99.15 | 98.88 | 89.93 | 89.86 | 99.07 | 98.94 | 98.38 | 98.32
2244 | 95.73 | 95.36 | 94.46 | 94.91 | 92.37 | 92.07 | 99.15 | 98.87 | 89.92 | 89.84 | 99.07 | 98.91 | 98.38 | 98.31
2243 | 95.71 | 95.34 | 94.45 | 94.91 | 92.37 | 92.06 | 99.16 | 98.88 | 89.9 | 89.83 | 99.08 | 98.89 | 98.38 | 98.3
2242 | 95.7 | 95.34 | 94.44 | 94.91 | 92.38 | 92.07 | 99.17 | 98.88 | 89.89 | 89.83 | 99.09 | 98.88 | 98.39 | 98.3
2241 | 95.69 | 95.34 | 94.45 | 94.91 | 92.39 | 92.08 | 99.18 | 98.88 | 89.89 | 89.83 | 99.09 | 98.88 | 98.4 | 98.3
2240 | 95.68 | 95.33 | 94.46 | 94.91 | 92.39 | 92.1 | 99.17 | 98.88 | 89.92 | 89.84 | 99.09 | 98.89 | 98.41 | 98.3
2239 | 95.67 | 95.32 | 94.48 | 94.91 | 92.39 | 92.11 | 99.16 | 98.88 | 89.95 | 89.85 | 99.09 | 98.9 | 98.41 | 98.31
2238 | 95.67 | 95.31 | 94.49 | 94.91 | 92.4 | 92.13 | 99.15 | 98.89 | 89.97 | 89.86 | 99.1 | 98.91 | 98.41 | 98.32
2237 | 95.69 | 95.31 | 94.5 | 94.92 | 92.41 | 92.14 | 99.15 | 98.92 | 89.98 | 89.86 | 99.11 | 98.92 | 98.42 | 98.33
2236 | 95.71 | 95.34 | 94.49 | 94.93 | 92.42 | 92.15 | 99.14 | 98.93 | 89.96 | 89.85 | 99.12 | 98.92 | 98.42 | 98.33
2235 | 95.74 | 95.37 | 94.49 | 94.93 | 92.43 | 92.14 | 99.15 | 98.93 | 89.94 | 89.85 | 99.12 | 98.92 | 98.42 | 98.33
2234 | 95.75 | 95.39 | 94.49 | 94.93 | 92.43 | 92.13 | 99.17 | 98.91 | 89.92 | 89.85 | 99.11 | 98.93 | 98.41 | 98.33
2233 | 95.76 | 95.4 | 94.49 | 94.93 | 92.42 | 92.13 | 99.19 | 98.9 | 89.92 | 89.85 | 99.09 | 98.93 | 98.4 | 98.33
2232 | 95.75 | 95.4 | 94.48 | 94.93 | 92.42 | 92.12 | 99.2 | 98.89 | 89.93 | 89.87 | 99.09 | 98.93 | 98.38 | 98.33
2231 | 95.73 | 95.4 | 94.48 | 94.93 | 92.43 | 92.11 | 99.2 | 98.89 | 89.95 | 89.88 | 99.1 | 98.93 | 98.38 | 98.33
2230 | 95.7 | 95.39 | 94.47 | 94.93 | 92.43 | 92.1 | 99.2 | 98.89 | 89.97 | 89.89 | 99.12 | 98.93 | 98.38 | 98.34
2229 | 95.68 | 95.38 | 94.46 | 94.93 | 92.42 | 92.08 | 99.19 | 98.88 | 89.99 | 89.9 | 99.14 | 98.92 | 98.38 | 98.35
2228 | 95.68 | 95.38 | 94.46 | 94.93 | 92.41 | 92.08 | 99.18 | 98.87 | 89.99 | 89.9 | 99.15 | 98.91 | 98.38 | 98.36
2227 | 95.68 | 95.38 | 94.48 | 94.94 | 92.39 | 92.09 | 99.17 | 98.87 | 89.99 | 89.9 | 99.16 | 98.92 | 98.38 | 98.35
2226 | 95.69 | 95.38 | 94.49 | 94.96 | 92.36 | 92.09 | 99.17 | 98.89 | 89.99 | 89.89 | 99.15 | 98.93 | 98.38 | 98.35
2225 | 95.69 | 95.36 | 94.49 | 94.96 | 92.34 | 92.09 | 99.18 | 98.91 | 89.98 | 89.87 | 99.13 | 98.92 | 98.39 | 98.33
2224 | 95.69 | 95.35 | 94.47 | 94.95 | 92.34 | 92.08 | 99.19 | 98.93 | 89.97 | 89.85 | 99.11 | 98.9 | 98.41 | 98.32
2223 | 95.69 | 95.34 | 94.45 | 94.95 | 92.35 | 92.08 | 99.21 | 98.93 | 89.96 | 89.85 | 99.1 | 98.9 | 98.41 | 98.32
2222 | 95.69 | 95.34 | 94.44 | 94.96 | 92.38 | 92.09 | 99.24 | 98.93 | 89.95 | 89.86 | 99.1 | 98.91 | 98.42 | 98.32
2221 | 95.69 | 95.35 | 94.44 | 94.98 | 92.39 | 92.09 | 99.25 | 98.93 | 89.96 | 89.88 | 99.11 | 98.93 | 98.43 | 98.34
2220 | 95.69 | 95.35 | 94.45 | 94.98 | 92.39 | 92.08 | 99.26 | 98.94 | 89.97 | 89.91 | 99.12 | 98.95 | 98.43 | 98.37
2219 | 95.69 | 95.35 | 94.46 | 94.97 | 92.39 | 92.07 | 99.25 | 98.95 | 89.97 | 89.93 | 99.12 | 98.96 | 98.45 | 98.4
2218 | 95.69 | 95.35 | 94.48 | 94.98 | 92.39 | 92.07 | 99.24 | 98.95 | 89.97 | 89.93 | 99.12 | 98.97 | 98.46 | 98.42
2217 | 95.68 | 95.36 | 94.49 | 94.99 | 92.39 | 92.08 | 99.22 | 98.94 | 89.96 | 89.93 | 99.11 | 98.96 | 98.45 | 98.43
2216 | 95.69 | 95.38 | 94.5 | 94.99 | 92.38 | 92.08 | 99.2 | 98.92 | 89.96 | 89.93 | 99.1 | 98.96 | 98.44 | 98.42
2215 | 95.7 | 95.43 | 94.49 | 94.98 | 92.36 | 92.08 | 99.19 | 98.91 | 89.97 | 89.94 | 99.1 | 98.98 | 98.42 | 98.42
2214 | 95.72 | 95.47 | 94.49 | 94.96 | 92.36 | 92.08 | 99.2 | 98.92 | 89.98 | 89.95 | 99.11 | 99 | 98.4 | 98.41
2213 | 95.74 | 95.48 | 94.48 | 94.94 | 92.37 | 92.08 | 99.22 | 98.95 | 89.99 | 89.95 | 99.13 | 99.01 | 98.39 | 98.41
2212 | 95.75 | 95.47 | 94.47 | 94.92 | 92.38 | 92.07 | 99.24 | 98.97 | 89.99 | 89.94 | 99.14 | 99 | 98.4 | 98.4
2211 | 95.75 | 95.44 | 94.47 | 94.92 | 92.39 | 92.06 | 99.26 | 98.99 | 89.98 | 89.93 | 99.14 | 98.99 | 98.41 | 98.4
2210 | 95.75 | 95.41 | 94.47 | 94.92 | 92.4 | 92.06 | 99.27 | 98.99 | 89.98 | 89.92 | 99.13 | 98.97 | 98.43 | 98.4
2209 | 95.74 | 95.38 | 94.46 | 94.93 | 92.4 | 92.06 | 99.27 | 98.96 | 89.97 | 89.92 | 99.12 | 98.95 | 98.45 | 98.4
2208 | 95.73 | 95.36 | 94.44 | 94.94 | 92.39 | 92.06 | 99.25 | 98.93 | 89.96 | 89.92 | 99.12 | 98.95 | 98.48 | 98.39
2207 | 95.72 | 95.35 | 94.43 | 94.97 | 92.38 | 92.06 | 99.23 | 98.9 | 89.95 | 89.92 | 99.12 | 98.95 | 98.49 | 98.39
2206 | 95.71 | 95.34 | 94.44 | 94.99 | 92.37 | 92.07 | 99.22 | 98.89 | 89.95 | 89.91 | 99.14 | 98.96 | 98.48 | 98.4
2205 | 95.7 | 95.34 | 94.45 | 95 | 92.37 | 92.07 | 99.22 | 98.87 | 89.94 | 89.89 | 99.15 | 98.96 | 98.45 | 98.4
2204 | 95.68 | 95.34 | 94.46 | 95 | 92.37 | 92.07 | 99.21 | 98.86 | 89.92 | 89.86 | 99.13 | 98.95 | 98.42 | 98.4
2203 | 95.66 | 95.35 | 94.47 | 95 | 92.39 | 92.08 | 99.21 | 98.86 | 89.88 | 89.84 | 99.1 | 98.94 | 98.41 | 98.37
2202 | 95.65 | 95.36 | 94.48 | 95 | 92.39 | 92.08 | 99.21 | 98.86 | 89.86 | 89.84 | 99.07 | 98.94 | 98.42 | 98.35
2201 | 95.64 | 95.35 | 94.48 | 94.99 | 92.39 | 92.07 | 99.2 | 98.87 | 89.86 | 89.84 | 99.07 | 98.92 | 98.43 | 98.34
2200 | 95.62 | 95.34 | 94.46 | 94.98 | 92.36 | 92.05 | 99.2 | 98.89 | 89.87 | 89.85 | 99.08 | 98.88 | 98.44 | 98.35
2199 | 95.61 | 95.33 | 94.44 | 94.96 | 92.33 | 92.03 | 99.22 | 98.92 | 89.89 | 89.85 | 99.09 | 98.85 | 98.42 | 98.35
2198 | 95.6 | 95.32 | 94.43 | 94.94 | 92.31 | 92.01 | 99.26 | 98.94 | 89.9 | 89.84 | 99.11 | 98.84 | 98.4 | 98.35
2197 | 95.59 | 95.31 | 94.42 | 94.94 | 92.29 | 92 | 99.27 | 98.95 | 89.91 | 89.83 | 99.12 | 98.85 | 98.37 | 98.33
2196 | 95.61 | 95.31 | 94.42 | 94.95 | 92.3 | 92 | 99.26 | 98.93 | 89.9 | 89.81 | 99.12 | 98.87 | 98.35 | 98.31
2195 | 95.63 | 95.31 | 94.43 | 94.97 | 92.33 | 92.02 | 99.24 | 98.93 | 89.88 | 89.79 | 99.1 | 98.89 | 98.35 | 98.31
2194 | 95.65 | 95.31 | 94.45 | 94.99 | 92.36 | 92.04 | 99.24 | 98.93 | 89.86 | 89.78 | 99.07 | 98.91 | 98.36 | 98.31
2193 | 95.67 | 95.3 | 94.46 | 94.99 | 92.37 | 92.06 | 99.23 | 98.92 | 89.84 | 89.78 | 99.03 | 98.92 | 98.36 | 98.31
2192 | 95.68 | 95.28 | 94.45 | 94.97 | 92.35 | 92.06 | 99.21 | 98.89 | 89.84 | 89.79 | 99.01 | 98.93 | 98.35 | 98.29
2191 | 95.68 | 95.27 | 94.43 | 94.95 | 92.31 | 92.04 | 99.2 | 98.84 | 89.85 | 89.81 | 99 | 98.93 | 98.33 | 98.26
2190 | 95.67 | 95.26 | 94.41 | 94.91 | 92.29 | 92 | 99.19 | 98.82 | 89.86 | 89.83 | 99.01 | 98.93 | 98.31 | 98.23
2189 | 95.65 | 95.24 | 94.4 | 94.87 | 92.27 | 91.96 | 99.18 | 98.81 | 89.85 | 89.82 | 99 | 98.92 | 98.3 | 98.22
2188 | 95.64 | 95.24 | 94.38 | 94.83 | 92.27 | 91.92 | 99.18 | 98.82 | 89.82 | 89.81 | 98.98 | 98.91 | 98.29 | 98.24
2187 | 95.64 | 95.25 | 94.37 | 94.8 | 92.27 | 91.89 | 99.17 | 98.84 | 89.79 | 89.81 | 98.98 | 98.92 | 98.31 | 98.27
2186 | 95.65 | 95.27 | 94.37 | 94.81 | 92.27 | 91.88 | 99.18 | 98.85 | 89.8 | 89.82 | 99.01 | 98.94 | 98.33 | 98.29
2185 | 95.67 | 95.3 | 94.39 | 94.83 | 92.29 | 91.91 | 99.2 | 98.86 | 89.84 | 89.83 | 99.04 | 98.97 | 98.37 | 98.31
2184 | 95.71 | 95.36 | 94.44 | 94.88 | 92.34 | 91.99 | 99.23 | 98.88 | 89.9 | 89.84 | 99.07 | 99 | 98.41 | 98.33
2183 | 95.76 | 95.43 | 94.51 | 94.95 | 92.42 | 92.08 | 99.29 | 98.94 | 89.95 | 89.86 | 99.1 | 99.05 | 98.45 | 98.38
2182 | 95.83 | 95.5 | 94.57 | 95.03 | 92.5 | 92.16 | 99.33 | 99.01 | 89.98 | 89.89 | 99.13 | 99.1 | 98.49 | 98.45
2181 | 95.87 | 95.52 | 94.6 | 95.1 | 92.52 | 92.17 | 99.33 | 99.03 | 89.99 | 89.91 | 99.15 | 99.12 | 98.51 | 98.48
2180 | 95.85 | 95.5 | 94.59 | 95.12 | 92.47 | 92.12 | 99.27 | 99 | 89.99 | 89.9 | 99.14 | 99.1 | 98.51 | 98.47
2179 | 95.8 | 95.46 | 94.56 | 95.12 | 92.4 | 92.07 | 99.2 | 98.96 | 89.97 | 89.89 | 99.11 | 99.07 | 98.5 | 98.44
2178 | 95.76 | 95.46 | 94.55 | 95.12 | 92.37 | 92.06 | 99.16 | 98.94 | 89.95 | 89.89 | 99.11 | 99.07 | 98.52 | 98.45
2177 | 95.75 | 95.48 | 94.58 | 95.15 | 92.38 | 92.07 | 99.18 | 98.96 | 89.96 | 89.92 | 99.15 | 99.11 | 98.57 | 98.48
2176 | 95.78 | 95.51 | 94.63 | 95.19 | 92.41 | 92.09 | 99.22 | 98.99 | 89.98 | 89.97 | 99.21 | 99.15 | 98.63 | 98.53
2175 | 95.8 | 95.51 | 94.66 | 95.19 | 92.43 | 92.1 | 99.27 | 99.02 | 89.99 | 90 | 99.26 | 99.16 | 98.65 | 98.55
2174 | 95.8 | 95.48 | 94.66 | 95.16 | 92.43 | 92.09 | 99.29 | 99.04 | 89.99 | 90.01 | 99.27 | 99.12 | 98.63 | 98.52
2173 | 95.78 | 95.43 | 94.61 | 95.09 | 92.41 | 92.05 | 99.28 | 99.03 | 89.98 | 89.99 | 99.25 | 99.06 | 98.57 | 98.47
2172 | 95.73 | 95.36 | 94.53 | 95 | 92.37 | 92 | 99.24 | 98.99 | 89.96 | 89.95 | 99.21 | 98.99 | 98.51 | 98.4
2171 | 95.66 | 95.29 | 94.42 | 94.91 | 92.31 | 91.94 | 99.18 | 98.94 | 89.92 | 89.9 | 99.16 | 98.92 | 98.44 | 98.33
2170 | 95.58 | 95.23 | 94.31 | 94.82 | 92.25 | 91.88 | 99.12 | 98.87 | 89.84 | 89.82 | 99.08 | 98.85 | 98.38 | 98.26
2169 | 95.49 | 95.16 | 94.2 | 94.74 | 92.2 | 91.84 | 99.05 | 98.79 | 89.74 | 89.74 | 98.98 | 98.77 | 98.32 | 98.2
2168 | 95.41 | 95.11 | 94.14 | 94.69 | 92.16 | 91.8 | 99 | 98.7 | 89.66 | 89.68 | 98.9 | 98.71 | 98.27 | 98.16
2167 | 95.37 | 95.09 | 94.12 | 94.66 | 92.12 | 91.78 | 98.98 | 98.65 | 89.61 | 89.65 | 98.85 | 98.69 | 98.21 | 98.14
2166 | 95.37 | 95.09 | 94.13 | 94.67 | 92.08 | 91.74 | 98.98 | 98.64 | 89.59 | 89.66 | 98.83 | 98.7 | 98.17 | 98.15
2165 | 95.36 | 95.08 | 94.15 | 94.67 | 92.04 | 91.7 | 98.97 | 98.62 | 89.57 | 89.67 | 98.83 | 98.72 | 98.12 | 98.14
2164 | 95.34 | 95.04 | 94.15 | 94.66 | 91.98 | 91.64 | 98.93 | 98.57 | 89.53 | 89.65 | 98.81 | 98.69 | 98.06 | 98.1
2163 | 95.33 | 95 | 94.15 | 94.65 | 91.95 | 91.59 | 98.89 | 98.52 | 89.5 | 89.62 | 98.78 | 98.64 | 98.03 | 98.07
2162 | 95.38 | 95.03 | 94.2 | 94.71 | 91.98 | 91.63 | 98.94 | 98.53 | 89.52 | 89.63 | 98.83 | 98.65 | 98.1 | 98.11
2161 | 95.57 | 95.21 | 94.36 | 94.88 | 92.15 | 91.81 | 99.11 | 98.69 | 89.67 | 89.77 | 99.01 | 98.8 | 98.34 | 98.32
2160 | 95.9 | 95.58 | 94.66 | 95.19 | 92.47 | 92.14 | 99.42 | 99.04 | 89.98 | 90.07 | 99.34 | 99.14 | 98.74 | 98.7
2159 | 96.29 | 96.01 | 95.02 | 95.53 | 92.83 | 92.53 | 99.77 | 99.46 | 90.36 | 90.43 | 99.7 | 99.55 | 99.19 | 99.13
2158 | 96.57 | 96.33 | 95.3 | 95.78 | 93.1 | 92.8 | 100.02 | 99.79 | 90.66 | 90.69 | 99.95 | 99.86 | 99.49 | 99.4
2157 | 96.67 | 96.44 | 95.4 | 95.87 | 93.2 | 92.88 | 100.1 | 99.92 | 90.79 | 90.78 | 100.05 | 99.98 | 99.56 | 99.45
2156 | 96.63 | 96.38 | 95.37 | 95.84 | 93.18 | 92.84 | 100.07 | 99.9 | 90.77 | 90.73 | 100.03 | 99.96 | 99.49 | 99.35
2155 | 96.53 | 96.28 | 95.28 | 95.78 | 93.12 | 92.78 | 100 | 99.84 | 90.68 | 90.64 | 99.96 | 99.87 | 99.37 | 99.22
2154 | 96.43 | 96.17 | 95.2 | 95.72 | 93.05 | 92.74 | 99.94 | 99.79 | 90.59 | 90.56 | 99.89 | 99.79 | 99.27 | 99.13
2153 | 96.33 | 96.08 | 95.13 | 95.67 | 92.97 | 92.69 | 99.88 | 99.71 | 90.52 | 90.49 | 99.82 | 99.7 | 99.17 | 99.05
2152 | 96.25 | 95.99 | 95.07 | 95.62 | 92.88 | 92.62 | 99.8 | 99.62 | 90.46 | 90.44 | 99.76 | 99.62 | 99.07 | 98.98
2151 | 96.2 | 95.93 | 95.04 | 95.58 | 92.82 | 92.54 | 99.73 | 99.53 | 90.42 | 90.43 | 99.73 | 99.55 | 98.98 | 98.91
2150 | 96.19 | 95.9 | 95.01 | 95.56 | 92.79 | 92.49 | 99.67 | 99.48 | 90.39 | 90.42 | 99.72 | 99.52 | 98.93 | 98.87
2149 | 96.2 | 95.89 | 95 | 95.56 | 92.79 | 92.47 | 99.63 | 99.45 | 90.38 | 90.42 | 99.72 | 99.52 | 98.94 | 98.86
2148 | 96.22 | 95.9 | 94.98 | 95.56 | 92.8 | 92.48 | 99.61 | 99.44 | 90.38 | 90.4 | 99.71 | 99.53 | 98.98 | 98.89
2147 | 96.24 | 95.91 | 94.97 | 95.56 | 92.8 | 92.51 | 99.62 | 99.45 | 90.4 | 90.39 | 99.71 | 99.55 | 99.02 | 98.93
2146 | 96.27 | 95.93 | 94.97 | 95.56 | 92.82 | 92.53 | 99.66 | 99.48 | 90.41 | 90.37 | 99.69 | 99.56 | 99.03 | 98.96
2145 | 96.28 | 95.95 | 94.98 | 95.56 | 92.83 | 92.54 | 99.69 | 99.51 | 90.41 | 90.34 | 99.67 | 99.56 | 99 | 98.96
2144 | 96.27 | 95.95 | 94.99 | 95.56 | 92.83 | 92.53 | 99.71 | 99.53 | 90.39 | 90.32 | 99.65 | 99.54 | 98.97 | 98.95
2143 | 96.24 | 95.93 | 94.99 | 95.56 | 92.83 | 92.51 | 99.71 | 99.54 | 90.37 | 90.31 | 99.63 | 99.52 | 98.95 | 98.93
2142 | 96.21 | 95.9 | 94.98 | 95.55 | 92.82 | 92.5 | 99.7 | 99.53 | 90.35 | 90.31 | 99.62 | 99.5 | 98.93 | 98.92
2141 | 96.18 | 95.88 | 94.97 | 95.53 | 92.79 | 92.47 | 99.69 | 99.51 | 90.34 | 90.31 | 99.6 | 99.47 | 98.93 | 98.9
2140 | 96.16 | 95.86 | 94.95 | 95.5 | 92.75 | 92.45 | 99.69 | 99.49 | 90.33 | 90.29 | 99.59 | 99.45 | 98.92 | 98.89
2139 | 96.17 | 95.86 | 94.95 | 95.49 | 92.73 | 92.43 | 99.69 | 99.49 | 90.34 | 90.28 | 99.58 | 99.44 | 98.91 | 98.88
2138 | 96.19 | 95.88 | 94.96 | 95.5 | 92.74 | 92.43 | 99.71 | 99.51 | 90.36 | 90.3 | 99.6 | 99.46 | 98.92 | 98.89
2137 | 96.24 | 95.93 | 94.98 | 95.53 | 92.78 | 92.47 | 99.72 | 99.54 | 90.39 | 90.34 | 99.64 | 99.5 | 98.94 | 98.91
2136 | 96.29 | 95.99 | 95.01 | 95.57 | 92.85 | 92.53 | 99.74 | 99.58 | 90.43 | 90.38 | 99.7 | 99.57 | 98.99 | 98.95
2135 | 96.35 | 96.04 | 95.04 | 95.62 | 92.91 | 92.6 | 99.74 | 99.61 | 90.48 | 90.42 | 99.75 | 99.63 | 99.04 | 98.99
2134 | 96.37 | 96.07 | 95.08 | 95.66 | 92.96 | 92.63 | 99.74 | 99.63 | 90.51 | 90.44 | 99.78 | 99.67 | 99.09 | 99.03
2133 | 96.35 | 96.05 | 95.08 | 95.66 | 92.97 | 92.62 | 99.73 | 99.61 | 90.51 | 90.43 | 99.77 | 99.66 | 99.1 | 99.04
2132 | 96.3 | 95.99 | 95.05 | 95.63 | 92.94 | 92.57 | 99.7 | 99.57 | 90.47 | 90.4 | 99.73 | 99.61 | 99.08 | 99.02
2131 | 96.23 | 95.93 | 95 | 95.6 | 92.88 | 92.51 | 99.67 | 99.52 | 90.42 | 90.37 | 99.69 | 99.55 | 99.03 | 98.98
2130 | 96.19 | 95.88 | 94.95 | 95.56 | 92.82 | 92.47 | 99.65 | 99.48 | 90.36 | 90.34 | 99.64 | 99.51 | 98.98 | 98.92
2129 | 96.15 | 95.84 | 94.9 | 95.51 | 92.77 | 92.43 | 99.61 | 99.43 | 90.32 | 90.29 | 99.6 | 99.48 | 98.92 | 98.86
2128 | 96.11 | 95.81 | 94.86 | 95.46 | 92.73 | 92.4 | 99.57 | 99.38 | 90.27 | 90.24 | 99.55 | 99.46 | 98.87 | 98.81
2127 | 96.08 | 95.78 | 94.82 | 95.41 | 92.68 | 92.36 | 99.53 | 99.35 | 90.23 | 90.2 | 99.51 | 99.44 | 98.82 | 98.76
2126 | 96.04 | 95.75 | 94.8 | 95.38 | 92.64 | 92.33 | 99.51 | 99.32 | 90.2 | 90.17 | 99.49 | 99.4 | 98.79 | 98.73
2125 | 96.01 | 95.71 | 94.77 | 95.35 | 92.61 | 92.29 | 99.5 | 99.3 | 90.18 | 90.15 | 99.47 | 99.36 | 98.76 | 98.7
2124 | 95.98 | 95.67 | 94.75 | 95.33 | 92.59 | 92.27 | 99.5 | 99.28 | 90.16 | 90.13 | 99.45 | 99.31 | 98.73 | 98.67
2123 | 95.95 | 95.64 | 94.72 | 95.32 | 92.57 | 92.25 | 99.49 | 99.26 | 90.13 | 90.1 | 99.43 | 99.28 | 98.7 | 98.65
2122 | 95.94 | 95.62 | 94.7 | 95.31 | 92.56 | 92.24 | 99.48 | 99.24 | 90.11 | 90.07 | 99.41 | 99.26 | 98.67 | 98.62
2121 | 95.93 | 95.6 | 94.68 | 95.3 | 92.55 | 92.22 | 99.47 | 99.22 | 90.08 | 90.05 | 99.39 | 99.25 | 98.64 | 98.59
2120 | 95.92 | 95.57 | 94.66 | 95.28 | 92.53 | 92.2 | 99.45 | 99.2 | 90.06 | 90.04 | 99.37 | 99.23 | 98.62 | 98.56
2119 | 95.9 | 95.55 | 94.64 | 95.26 | 92.5 | 92.17 | 99.44 | 99.17 | 90.04 | 90.03 | 99.34 | 99.21 | 98.6 | 98.53
2118 | 95.88 | 95.54 | 94.64 | 95.24 | 92.47 | 92.13 | 99.41 | 99.14 | 90.01 | 90 | 99.31 | 99.18 | 98.58 | 98.5
2117 | 95.85 | 95.52 | 94.62 | 95.2 | 92.42 | 92.09 | 99.38 | 99.1 | 89.98 | 89.96 | 99.28 | 99.14 | 98.56 | 98.48
2116 | 95.82 | 95.5 | 94.59 | 95.14 | 92.38 | 92.04 | 99.34 | 99.07 | 89.95 | 89.92 | 99.24 | 99.1 | 98.53 | 98.45
2115 | 95.79 | 95.47 | 94.56 | 95.09 | 92.35 | 92.01 | 99.31 | 99.05 | 89.93 | 89.88 | 99.22 | 99.06 | 98.5 | 98.43
2114 | 95.76 | 95.44 | 94.54 | 95.08 | 92.33 | 92 | 99.29 | 99.05 | 89.92 | 89.87 | 99.2 | 99.05 | 98.49 | 98.42
2113 | 95.74 | 95.41 | 94.54 | 95.09 | 92.33 | 92 | 99.29 | 99.05 | 89.9 | 89.86 | 99.19 | 99.04 | 98.48 | 98.43
2112 | 95.73 | 95.4 | 94.54 | 95.11 | 92.35 | 92.01 | 99.29 | 99.04 | 89.88 | 89.86 | 99.18 | 99.04 | 98.48 | 98.46
2111 | 95.72 | 95.4 | 94.55 | 95.13 | 92.37 | 92.03 | 99.31 | 99.05 | 89.88 | 89.87 | 99.18 | 99.04 | 98.49 | 98.49
2110 | 95.73 | 95.41 | 94.56 | 95.14 | 92.4 | 92.04 | 99.33 | 99.05 | 89.89 | 89.88 | 99.19 | 99.05 | 98.51 | 98.52
2109 | 95.73 | 95.41 | 94.57 | 95.13 | 92.41 | 92.06 | 99.33 | 99.05 | 89.9 | 89.88 | 99.2 | 99.05 | 98.52 | 98.53
2108 | 95.75 | 95.42 | 94.57 | 95.12 | 92.4 | 92.06 | 99.31 | 99.05 | 89.91 | 89.89 | 99.19 | 99.06 | 98.52 | 98.53
2107 | 95.77 | 95.43 | 94.57 | 95.11 | 92.4 | 92.06 | 99.3 | 99.04 | 89.91 | 89.91 | 99.19 | 99.08 | 98.52 | 98.52
2106 | 95.78 | 95.45 | 94.57 | 95.1 | 92.39 | 92.06 | 99.29 | 99.04 | 89.91 | 89.92 | 99.18 | 99.09 | 98.52 | 98.51
2105 | 95.78 | 95.45 | 94.56 | 95.1 | 92.39 | 92.05 | 99.3 | 99.05 | 89.9 | 89.93 | 99.17 | 99.09 | 98.51 | 98.5
2104 | 95.77 | 95.44 | 94.55 | 95.09 | 92.39 | 92.03 | 99.3 | 99.06 | 89.89 | 89.93 | 99.17 | 99.07 | 98.5 | 98.5
2103 | 95.76 | 95.43 | 94.55 | 95.08 | 92.38 | 92.03 | 99.32 | 99.07 | 89.89 | 89.93 | 99.18 | 99.05 | 98.49 | 98.49
2102 | 95.76 | 95.42 | 94.54 | 95.09 | 92.37 | 92.02 | 99.33 | 99.08 | 89.89 | 89.93 | 99.19 | 99.06 | 98.49 | 98.48
2101 | 95.77 | 95.43 | 94.53 | 95.09 | 92.35 | 92.02 | 99.34 | 99.08 | 89.89 | 89.92 | 99.2 | 99.07 | 98.5 | 98.47
2100 | 95.78 | 95.43 | 94.53 | 95.09 | 92.33 | 92.01 | 99.34 | 99.08 | 89.89 | 89.91 | 99.21 | 99.08 | 98.52 | 98.46
2099 | 95.78 | 95.45 | 94.54 | 95.1 | 92.33 | 92.02 | 99.34 | 99.08 | 89.89 | 89.91 | 99.22 | 99.1 | 98.53 | 98.47
2098 | 95.81 | 95.48 | 94.57 | 95.12 | 92.36 | 92.04 | 99.36 | 99.1 | 89.91 | 89.92 | 99.25 | 99.13 | 98.55 | 98.5
2097 | 95.85 | 95.53 | 94.61 | 95.16 | 92.4 | 92.08 | 99.4 | 99.15 | 89.95 | 89.95 | 99.29 | 99.18 | 98.59 | 98.55
2096 | 95.89 | 95.58 | 94.65 | 95.2 | 92.45 | 92.11 | 99.43 | 99.19 | 90 | 89.99 | 99.33 | 99.22 | 98.63 | 98.6
2095 | 95.91 | 95.6 | 94.69 | 95.24 | 92.49 | 92.14 | 99.46 | 99.22 | 90.03 | 90.04 | 99.35 | 99.26 | 98.67 | 98.64
2094 | 95.9 | 95.6 | 94.7 | 95.27 | 92.51 | 92.15 | 99.46 | 99.23 | 90.05 | 90.06 | 99.36 | 99.26 | 98.69 | 98.65
2093 | 95.88 | 95.57 | 94.69 | 95.27 | 92.5 | 92.15 | 99.44 | 99.21 | 90.03 | 90.05 | 99.34 | 99.23 | 98.68 | 98.63
2092 | 95.84 | 95.53 | 94.66 | 95.25 | 92.47 | 92.13 | 99.42 | 99.19 | 89.99 | 90.02 | 99.3 | 99.18 | 98.64 | 98.6
2091 | 95.8 | 95.49 | 94.64 | 95.23 | 92.44 | 92.11 | 99.4 | 99.17 | 89.95 | 89.99 | 99.26 | 99.14 | 98.59 | 98.56
2090 | 95.77 | 95.45 | 94.62 | 95.21 | 92.4 | 92.09 | 99.38 | 99.15 | 89.92 | 89.96 | 99.24 | 99.11 | 98.56 | 98.53
2089 | 95.75 | 95.42 | 94.59 | 95.19 | 92.36 | 92.06 | 99.36 | 99.13 | 89.89 | 89.94 | 99.23 | 99.09 | 98.54 | 98.49
2088 | 95.74 | 95.4 | 94.56 | 95.17 | 92.33 | 92.03 | 99.33 | 99.1 | 89.87 | 89.93 | 99.23 | 99.08 | 98.53 | 98.47
2087 | 95.74 | 95.39 | 94.54 | 95.14 | 92.3 | 92.01 | 99.31 | 99.08 | 89.86 | 89.92 | 99.24 | 99.07 | 98.51 | 98.45
2086 | 95.74 | 95.38 | 94.52 | 95.12 | 92.3 | 92 | 99.3 | 99.06 | 89.87 | 89.93 | 99.24 | 99.07 | 98.49 | 98.44
2085 | 95.73 | 95.38 | 94.51 | 95.09 | 92.3 | 92 | 99.3 | 99.04 | 89.88 | 89.93 | 99.24 | 99.07 | 98.48 | 98.43
2084 | 95.72 | 95.39 | 94.51 | 95.07 | 92.31 | 92 | 99.29 | 99.03 | 89.88 | 89.92 | 99.22 | 99.07 | 98.47 | 98.43
2083 | 95.71 | 95.4 | 94.51 | 95.05 | 92.31 | 92 | 99.29 | 99.01 | 89.87 | 89.89 | 99.2 | 99.08 | 98.47 | 98.42
2082 | 95.72 | 95.41 | 94.51 | 95.04 | 92.29 | 92 | 99.29 | 99.01 | 89.85 | 89.87 | 99.17 | 99.09 | 98.48 | 98.41
2081 | 95.72 | 95.4 | 94.5 | 95.03 | 92.27 | 91.98 | 99.27 | 99 | 89.84 | 89.84 | 99.15 | 99.09 | 98.47 | 98.4
2080 | 95.72 | 95.39 | 94.5 | 95.02 | 92.26 | 91.96 | 99.25 | 98.99 | 89.83 | 89.83 | 99.13 | 99.09 | 98.47 | 98.4
2079 | 95.71 | 95.38 | 94.48 | 95.03 | 92.27 | 91.95 | 99.25 | 98.98 | 89.82 | 89.83 | 99.13 | 99.07 | 98.46 | 98.41
2078 | 95.7 | 95.37 | 94.47 | 95.06 | 92.28 | 91.95 | 99.26 | 98.99 | 89.82 | 89.84 | 99.14 | 99.05 | 98.47 | 98.44
2077 | 95.69 | 95.37 | 94.47 | 95.09 | 92.28 | 91.93 | 99.27 | 98.99 | 89.82 | 89.84 | 99.14 | 99.04 | 98.48 | 98.46
2076 | 95.68 | 95.37 | 94.46 | 95.11 | 92.27 | 91.92 | 99.28 | 98.99 | 89.82 | 89.83 | 99.14 | 99.02 | 98.49 | 98.47
2075 | 95.68 | 95.38 | 94.47 | 95.11 | 92.26 | 91.92 | 99.29 | 99 | 89.82 | 89.84 | 99.14 | 99.03 | 98.49 | 98.48
2074 | 95.68 | 95.39 | 94.48 | 95.11 | 92.27 | 91.93 | 99.3 | 99.02 | 89.83 | 89.85 | 99.16 | 99.04 | 98.49 | 98.49
2073 | 95.68 | 95.39 | 94.49 | 95.1 | 92.29 | 91.95 | 99.3 | 99.03 | 89.84 | 89.87 | 99.17 | 99.06 | 98.49 | 98.49
2072 | 95.69 | 95.4 | 94.49 | 95.09 | 92.31 | 91.97 | 99.29 | 99.02 | 89.85 | 89.89 | 99.19 | 99.07 | 98.49 | 98.47
2071 | 95.7 | 95.41 | 94.49 | 95.09 | 92.32 | 91.98 | 99.29 | 99.02 | 89.85 | 89.89 | 99.2 | 99.08 | 98.49 | 98.46
2070 | 95.71 | 95.44 | 94.49 | 95.1 | 92.33 | 91.98 | 99.3 | 99.03 | 89.85 | 89.88 | 99.2 | 99.09 | 98.48 | 98.45
2069 | 95.7 | 95.45 | 94.5 | 95.11 | 92.33 | 91.98 | 99.32 | 99.04 | 89.86 | 89.88 | 99.2 | 99.09 | 98.49 | 98.44
2068 | 95.69 | 95.45 | 94.51 | 95.11 | 92.32 | 91.98 | 99.34 | 99.07 | 89.88 | 89.89 | 99.21 | 99.08 | 98.5 | 98.43
2067 | 95.69 | 95.45 | 94.51 | 95.12 | 92.31 | 91.99 | 99.36 | 99.1 | 89.89 | 89.92 | 99.22 | 99.07 | 98.53 | 98.45
2066 | 95.69 | 95.44 | 94.53 | 95.13 | 92.31 | 91.99 | 99.37 | 99.13 | 89.91 | 89.94 | 99.22 | 99.08 | 98.54 | 98.49
2065 | 95.7 | 95.43 | 94.54 | 95.13 | 92.32 | 91.99 | 99.36 | 99.12 | 89.91 | 89.95 | 99.22 | 99.09 | 98.54 | 98.53
2064 | 95.72 | 95.42 | 94.54 | 95.12 | 92.34 | 92 | 99.34 | 99.09 | 89.91 | 89.96 | 99.21 | 99.11 | 98.54 | 98.55
2063 | 95.75 | 95.42 | 94.54 | 95.12 | 92.37 | 92.03 | 99.33 | 99.06 | 89.9 | 89.95 | 99.21 | 99.13 | 98.53 | 98.55
2062 | 95.78 | 95.44 | 94.56 | 95.13 | 92.4 | 92.06 | 99.34 | 99.06 | 89.89 | 89.95 | 99.22 | 99.15 | 98.53 | 98.54
2061 | 95.8 | 95.45 | 94.57 | 95.14 | 92.39 | 92.07 | 99.35 | 99.06 | 89.89 | 89.95 | 99.23 | 99.16 | 98.53 | 98.53
2060 | 95.8 | 95.45 | 94.57 | 95.13 | 92.36 | 92.05 | 99.36 | 99.07 | 89.87 | 89.93 | 99.24 | 99.16 | 98.53 | 98.52
2059 | 95.79 | 95.44 | 94.55 | 95.11 | 92.32 | 92.02 | 99.36 | 99.07 | 89.85 | 89.9 | 99.23 | 99.14 | 98.52 | 98.51
2058 | 95.78 | 95.43 | 94.54 | 95.09 | 92.3 | 92.01 | 99.36 | 99.08 | 89.82 | 89.87 | 99.21 | 99.13 | 98.52 | 98.5
2057 | 95.78 | 95.43 | 94.53 | 95.07 | 92.3 | 92.01 | 99.34 | 99.08 | 89.79 | 89.83 | 99.18 | 99.13 | 98.54 | 98.48
2056 | 95.78 | 95.44 | 94.53 | 95.08 | 92.31 | 92.02 | 99.32 | 99.09 | 89.77 | 89.82 | 99.18 | 99.13 | 98.57 | 98.49
2055 | 95.76 | 95.44 | 94.53 | 95.09 | 92.33 | 92.03 | 99.3 | 99.09 | 89.78 | 89.83 | 99.19 | 99.12 | 98.59 | 98.5
2054 | 95.71 | 95.4 | 94.49 | 95.08 | 92.31 | 92.01 | 99.26 | 99.05 | 89.77 | 89.83 | 99.18 | 99.08 | 98.56 | 98.47
2053 | 95.61 | 95.3 | 94.39 | 95.01 | 92.23 | 91.94 | 99.18 | 98.95 | 89.71 | 89.79 | 99.1 | 98.98 | 98.46 | 98.37
2052 | 95.5 | 95.19 | 94.28 | 94.92 | 92.13 | 91.83 | 99.08 | 98.83 | 89.61 | 89.72 | 98.98 | 98.86 | 98.32 | 98.25
2051 | 95.45 | 95.13 | 94.23 | 94.86 | 92.05 | 91.75 | 99.04 | 98.77 | 89.54 | 89.68 | 98.9 | 98.81 | 98.23 | 98.18
2050 | 95.5 | 95.17 | 94.27 | 94.89 | 92.05 | 91.74 | 99.07 | 98.82 | 89.55 | 89.7 | 98.9 | 98.87 | 98.23 | 98.21
2049 | 95.6 | 95.26 | 94.35 | 94.96 | 92.11 | 91.8 | 99.15 | 98.92 | 89.62 | 89.75 | 98.97 | 98.98 | 98.3 | 98.3
2048 | 95.7 | 95.36 | 94.42 | 95.02 | 92.18 | 91.87 | 99.19 | 99.01 | 89.71 | 89.8 | 99.05 | 99.07 | 98.39 | 98.39
2047 | 95.75 | 95.42 | 94.46 | 95.05 | 92.21 | 91.92 | 99.22 | 99.06 | 89.78 | 89.84 | 99.11 | 99.11 | 98.44 | 98.44
2046 | 95.78 | 95.46 | 94.48 | 95.08 | 92.22 | 91.94 | 99.26 | 99.1 | 89.82 | 89.88 | 99.16 | 99.13 | 98.48 | 98.47
2045 | 95.79 | 95.48 | 94.49 | 95.09 | 92.23 | 91.95 | 99.31 | 99.11 | 89.84 | 89.9 | 99.2 | 99.14 | 98.51 | 98.5
2044 | 95.8 | 95.47 | 94.49 | 95.09 | 92.26 | 91.96 | 99.35 | 99.11 | 89.82 | 89.9 | 99.2 | 99.14 | 98.53 | 98.52
2043 | 95.8 | 95.47 | 94.48 | 95.08 | 92.29 | 91.96 | 99.37 | 99.09 | 89.78 | 89.87 | 99.18 | 99.15 | 98.53 | 98.53
2042 | 95.8 | 95.46 | 94.47 | 95.08 | 92.32 | 91.97 | 99.36 | 99.08 | 89.75 | 89.84 | 99.14 | 99.16 | 98.51 | 98.53
2041 | 95.78 | 95.44 | 94.45 | 95.06 | 92.33 | 91.96 | 99.33 | 99.05 | 89.75 | 89.83 | 99.11 | 99.15 | 98.49 | 98.52
2040 | 95.75 | 95.41 | 94.43 | 95.04 | 92.32 | 91.94 | 99.28 | 99.02 | 89.75 | 89.83 | 99.1 | 99.13 | 98.47 | 98.49
2039 | 95.72 | 95.39 | 94.42 | 95.02 | 92.3 | 91.95 | 99.26 | 99.01 | 89.75 | 89.84 | 99.11 | 99.1 | 98.45 | 98.48
2038 | 95.7 | 95.4 | 94.44 | 95.02 | 92.27 | 91.97 | 99.27 | 99.03 | 89.75 | 89.85 | 99.13 | 99.09 | 98.44 | 98.49
2037 | 95.69 | 95.43 | 94.49 | 95.04 | 92.26 | 92 | 99.29 | 99.07 | 89.75 | 89.86 | 99.15 | 99.08 | 98.45 | 98.51
2036 | 95.7 | 95.48 | 94.54 | 95.07 | 92.27 | 92.03 | 99.29 | 99.11 | 89.74 | 89.9 | 99.18 | 99.1 | 98.48 | 98.55
2035 | 95.74 | 95.54 | 94.59 | 95.12 | 92.32 | 92.06 | 99.32 | 99.18 | 89.76 | 89.96 | 99.23 | 99.15 | 98.53 | 98.58
2034 | 95.8 | 95.6 | 94.63 | 95.19 | 92.4 | 92.09 | 99.37 | 99.25 | 89.8 | 90.04 | 99.29 | 99.22 | 98.57 | 98.6
2033 | 95.86 | 95.64 | 94.65 | 95.25 | 92.47 | 92.11 | 99.44 | 99.31 | 89.86 | 90.11 | 99.34 | 99.27 | 98.58 | 98.6
2032 | 95.89 | 95.65 | 94.65 | 95.28 | 92.49 | 92.11 | 99.49 | 99.34 | 89.91 | 90.14 | 99.36 | 99.28 | 98.58 | 98.6
2031 | 95.9 | 95.65 | 94.66 | 95.29 | 92.48 | 92.11 | 99.52 | 99.37 | 89.95 | 90.14 | 99.38 | 99.27 | 98.61 | 98.62
2030 | 95.89 | 95.65 | 94.68 | 95.3 | 92.46 | 92.13 | 99.54 | 99.38 | 89.99 | 90.14 | 99.42 | 99.26 | 98.66 | 98.67
2029 | 95.86 | 95.63 | 94.71 | 95.3 | 92.44 | 92.16 | 99.52 | 99.36 | 90.03 | 90.12 | 99.46 | 99.25 | 98.73 | 98.71
2028 | 95.83 | 95.6 | 94.73 | 95.3 | 92.44 | 92.18 | 99.48 | 99.32 | 90.06 | 90.1 | 99.49 | 99.26 | 98.77 | 98.73
2027 | 95.82 | 95.57 | 94.73 | 95.29 | 92.46 | 92.18 | 99.44 | 99.28 | 90.07 | 90.1 | 99.49 | 99.27 | 98.76 | 98.74
2026 | 95.85 | 95.57 | 94.72 | 95.28 | 92.49 | 92.17 | 99.44 | 99.26 | 90.07 | 90.1 | 99.48 | 99.3 | 98.74 | 98.77
2025 | 95.91 | 95.58 | 94.7 | 95.28 | 92.53 | 92.16 | 99.43 | 99.25 | 90.07 | 90.11 | 99.44 | 99.33 | 98.74 | 98.79
2024 | 95.96 | 95.62 | 94.69 | 95.28 | 92.56 | 92.16 | 99.42 | 99.25 | 90.05 | 90.11 | 99.4 | 99.35 | 98.76 | 98.81
2023 | 95.99 | 95.66 | 94.68 | 95.29 | 92.58 | 92.17 | 99.44 | 99.28 | 90.03 | 90.11 | 99.38 | 99.38 | 98.78 | 98.81
2022 | 96.01 | 95.69 | 94.69 | 95.3 | 92.58 | 92.18 | 99.47 | 99.32 | 90.02 | 90.12 | 99.37 | 99.4 | 98.78 | 98.79
2021 | 96 | 95.69 | 94.71 | 95.29 | 92.54 | 92.17 | 99.5 | 99.34 | 90.02 | 90.13 | 99.37 | 99.41 | 98.75 | 98.77
2020 | 95.98 | 95.67 | 94.71 | 95.28 | 92.5 | 92.15 | 99.52 | 99.33 | 90.03 | 90.14 | 99.37 | 99.4 | 98.71 | 98.75
2019 | 95.96 | 95.64 | 94.71 | 95.29 | 92.49 | 92.15 | 99.54 | 99.32 | 90.06 | 90.16 | 99.39 | 99.38 | 98.68 | 98.74
2018 | 95.94 | 95.62 | 94.71 | 95.31 | 92.51 | 92.17 | 99.58 | 99.35 | 90.09 | 90.18 | 99.43 | 99.36 | 98.69 | 98.73
2017 | 95.92 | 95.59 | 94.7 | 95.35 | 92.54 | 92.19 | 99.62 | 99.38 | 90.12 | 90.17 | 99.46 | 99.33 | 98.71 | 98.73
2016 | 95.88 | 95.56 | 94.7 | 95.37 | 92.54 | 92.2 | 99.62 | 99.38 | 90.09 | 90.15 | 99.47 | 99.29 | 98.73 | 98.74
2015 | 95.85 | 95.54 | 94.71 | 95.37 | 92.51 | 92.19 | 99.6 | 99.36 | 90.03 | 90.13 | 99.45 | 99.26 | 98.75 | 98.76
2014 | 95.84 | 95.55 | 94.71 | 95.36 | 92.48 | 92.16 | 99.57 | 99.32 | 89.96 | 90.11 | 99.41 | 99.24 | 98.77 | 98.79
2013 | 95.85 | 95.56 | 94.69 | 95.34 | 92.45 | 92.11 | 99.53 | 99.27 | 89.89 | 90.09 | 99.37 | 99.24 | 98.77 | 98.82
2012 | 95.87 | 95.56 | 94.66 | 95.31 | 92.42 | 92.09 | 99.49 | 99.23 | 89.85 | 90.06 | 99.32 | 99.24 | 98.75 | 98.84
2011 | 95.91 | 95.57 | 94.63 | 95.28 | 92.43 | 92.1 | 99.47 | 99.21 | 89.83 | 90.04 | 99.3 | 99.25 | 98.71 | 98.84
2010 | 95.96 | 95.58 | 94.65 | 95.28 | 92.47 | 92.17 | 99.48 | 99.23 | 89.87 | 90.06 | 99.33 | 99.26 | 98.67 | 98.8
2009 | 96.01 | 95.61 | 94.7 | 95.3 | 92.52 | 92.25 | 99.53 | 99.3 | 89.94 | 90.12 | 99.39 | 99.3 | 98.66 | 98.76
2008 | 96.09 | 95.69 | 94.77 | 95.34 | 92.55 | 92.31 | 99.61 | 99.4 | 90.03 | 90.2 | 99.47 | 99.38 | 98.69 | 98.75
2007 | 96.18 | 95.8 | 94.85 | 95.4 | 92.58 | 92.34 | 99.7 | 99.51 | 90.11 | 90.25 | 99.54 | 99.48 | 98.76 | 98.79
2006 | 96.25 | 95.89 | 94.92 | 95.46 | 92.61 | 92.34 | 99.76 | 99.59 | 90.15 | 90.28 | 99.59 | 99.58 | 98.82 | 98.84
2005 | 96.26 | 95.92 | 94.94 | 95.49 | 92.63 | 92.31 | 99.77 | 99.58 | 90.15 | 90.27 | 99.59 | 99.62 | 98.85 | 98.85
2004 | 96.2 | 95.88 | 94.9 | 95.46 | 92.62 | 92.26 | 99.73 | 99.5 | 90.1 | 90.25 | 99.55 | 99.6 | 98.83 | 98.83
2003 | 96.12 | 95.81 | 94.83 | 95.41 | 92.6 | 92.24 | 99.7 | 99.43 | 90.04 | 90.23 | 99.5 | 99.54 | 98.79 | 98.81
2002 | 96.07 | 95.75 | 94.76 | 95.35 | 92.57 | 92.23 | 99.69 | 99.39 | 90.01 | 90.21 | 99.46 | 99.48 | 98.75 | 98.81
2001 | 96.03 | 95.69 | 94.72 | 95.3 | 92.54 | 92.22 | 99.67 | 99.38 | 90.01 | 90.19 | 99.44 | 99.41 | 98.71 | 98.81
2000 | 95.99 | 95.64 | 94.7 | 95.26 | 92.5 | 92.2 | 99.63 | 99.36 | 90.01 | 90.17 | 99.44 | 99.36 | 98.69 | 98.82
1999 | 95.95 | 95.6 | 94.7 | 95.23 | 92.46 | 92.18 | 99.58 | 99.33 | 90.01 | 90.14 | 99.45 | 99.31 | 98.66 | 98.82
1998 | 95.91 | 95.57 | 94.69 | 95.22 | 92.41 | 92.15 | 99.54 | 99.3 | 90 | 90.13 | 99.46 | 99.27 | 98.64 | 98.8
1997 | 95.88 | 95.53 | 94.66 | 95.21 | 92.37 | 92.12 | 99.52 | 99.26 | 89.99 | 90.11 | 99.45 | 99.23 | 98.63 | 98.76
1996 | 95.85 | 95.49 | 94.63 | 95.19 | 92.33 | 92.09 | 99.5 | 99.23 | 89.96 | 90.09 | 99.4 | 99.18 | 98.64 | 98.72
1995 | 95.84 | 95.47 | 94.62 | 95.18 | 92.3 | 92.07 | 99.48 | 99.21 | 89.92 | 90.06 | 99.36 | 99.15 | 98.68 | 98.71
1994 | 95.84 | 95.47 | 94.61 | 95.18 | 92.28 | 92.07 | 99.47 | 99.21 | 89.88 | 90.03 | 99.32 | 99.13 | 98.73 | 98.71
1993 | 95.85 | 95.47 | 94.61 | 95.18 | 92.29 | 92.06 | 99.45 | 99.2 | 89.84 | 89.99 | 99.28 | 99.14 | 98.74 | 98.71
1992 | 95.84 | 95.47 | 94.6 | 95.17 | 92.3 | 92.05 | 99.41 | 99.17 | 89.82 | 89.96 | 99.26 | 99.16 | 98.72 | 98.67
1991 | 95.82 | 95.46 | 94.59 | 95.16 | 92.3 | 92.04 | 99.38 | 99.14 | 89.82 | 89.95 | 99.24 | 99.19 | 98.67 | 98.62
1990 | 95.78 | 95.46 | 94.57 | 95.15 | 92.29 | 92.01 | 99.38 | 99.12 | 89.83 | 89.94 | 99.23 | 99.21 | 98.6 | 98.57
1989 | 95.74 | 95.47 | 94.55 | 95.15 | 92.25 | 91.99 | 99.37 | 99.1 | 89.83 | 89.94 | 99.22 | 99.21 | 98.54 | 98.52
1988 | 95.71 | 95.46 | 94.53 | 95.14 | 92.21 | 91.96 | 99.35 | 99.07 | 89.82 | 89.94 | 99.21 | 99.2 | 98.5 | 98.5
1987 | 95.71 | 95.45 | 94.5 | 95.13 | 92.18 | 91.93 | 99.3 | 99.06 | 89.81 | 89.93 | 99.21 | 99.17 | 98.49 | 98.49
1986 | 95.73 | 95.43 | 94.46 | 95.12 | 92.17 | 91.9 | 99.27 | 99.05 | 89.79 | 89.93 | 99.21 | 99.14 | 98.48 | 98.48
1985 | 95.74 | 95.41 | 94.41 | 95.08 | 92.16 | 91.86 | 99.24 | 99.04 | 89.77 | 89.91 | 99.19 | 99.09 | 98.45 | 98.45
1984 | 95.72 | 95.37 | 94.36 | 95.02 | 92.13 | 91.81 | 99.21 | 99 | 89.71 | 89.87 | 99.13 | 99.01 | 98.38 | 98.41
1983 | 95.65 | 95.31 | 94.32 | 94.95 | 92.09 | 91.76 | 99.16 | 98.94 | 89.62 | 89.82 | 99.05 | 98.93 | 98.29 | 98.36
1982 | 95.55 | 95.23 | 94.3 | 94.88 | 92.03 | 91.69 | 99.12 | 98.88 | 89.52 | 89.75 | 98.96 | 98.85 | 98.2 | 98.29
1981 | 95.46 | 95.15 | 94.29 | 94.84 | 91.98 | 91.64 | 99.11 | 98.82 | 89.44 | 89.68 | 98.88 | 98.8 | 98.14 | 98.25
1980 | 95.44 | 95.16 | 94.31 | 94.84 | 92 | 91.64 | 99.16 | 98.83 | 89.43 | 89.67 | 98.87 | 98.82 | 98.17 | 98.27
1979 | 95.56 | 95.3 | 94.39 | 94.93 | 92.12 | 91.74 | 99.3 | 98.94 | 89.52 | 89.74 | 98.96 | 98.94 | 98.29 | 98.4
1978 | 95.77 | 95.52 | 94.52 | 95.07 | 92.32 | 91.93 | 99.48 | 99.13 | 89.69 | 89.89 | 99.14 | 99.14 | 98.5 | 98.6
1977 | 95.96 | 95.71 | 94.64 | 95.21 | 92.49 | 92.12 | 99.62 | 99.29 | 89.87 | 90.04 | 99.34 | 99.33 | 98.68 | 98.76
1976 | 96.08 | 95.82 | 94.72 | 95.28 | 92.59 | 92.26 | 99.68 | 99.38 | 90 | 90.14 | 99.47 | 99.47 | 98.79 | 98.85
1975 | 96.12 | 95.86 | 94.77 | 95.32 | 92.61 | 92.32 | 99.69 | 99.41 | 90.06 | 90.19 | 99.52 | 99.57 | 98.83 | 98.87
1974 | 96.13 | 95.88 | 94.79 | 95.35 | 92.59 | 92.32 | 99.69 | 99.42 | 90.08 | 90.21 | 99.52 | 99.62 | 98.84 | 98.87
1973 | 96.14 | 95.87 | 94.8 | 95.39 | 92.58 | 92.3 | 99.68 | 99.42 | 90.08 | 90.22 | 99.5 | 99.65 | 98.84 | 98.87
1972 | 96.14 | 95.85 | 94.78 | 95.41 | 92.59 | 92.26 | 99.67 | 99.43 | 90.05 | 90.22 | 99.49 | 99.64 | 98.85 | 98.88
1971 | 96.15 | 95.82 | 94.78 | 95.44 | 92.62 | 92.24 | 99.67 | 99.45 | 90.01 | 90.22 | 99.5 | 99.62 | 98.85 | 98.9
1970 | 96.13 | 95.82 | 94.8 | 95.46 | 92.63 | 92.23 | 99.68 | 99.47 | 90 | 90.23 | 99.52 | 99.59 | 98.84 | 98.91
1969 | 96.09 | 95.81 | 94.82 | 95.47 | 92.62 | 92.24 | 99.68 | 99.49 | 90.02 | 90.26 | 99.53 | 99.54 | 98.81 | 98.89
1968 | 96.04 | 95.8 | 94.82 | 95.47 | 92.58 | 92.24 | 99.68 | 99.49 | 90.07 | 90.28 | 99.55 | 99.47 | 98.78 | 98.87
1967 | 96.01 | 95.79 | 94.82 | 95.47 | 92.54 | 92.25 | 99.69 | 99.49 | 90.11 | 90.29 | 99.56 | 99.43 | 98.76 | 98.86
1966 | 96.01 | 95.79 | 94.82 | 95.49 | 92.55 | 92.27 | 99.7 | 99.49 | 90.13 | 90.28 | 99.57 | 99.43 | 98.77 | 98.87
1965 | 96.02 | 95.78 | 94.82 | 95.49 | 92.58 | 92.29 | 99.7 | 99.46 | 90.11 | 90.24 | 99.56 | 99.43 | 98.79 | 98.87
1964 | 96.04 | 95.76 | 94.82 | 95.48 | 92.61 | 92.31 | 99.68 | 99.42 | 90.09 | 90.2 | 99.53 | 99.45 | 98.82 | 98.86
1963 | 96.07 | 95.76 | 94.83 | 95.48 | 92.63 | 92.33 | 99.67 | 99.41 | 90.09 | 90.19 | 99.53 | 99.49 | 98.85 | 98.88
1962 | 96.12 | 95.79 | 94.86 | 95.5 | 92.65 | 92.36 | 99.7 | 99.43 | 90.12 | 90.2 | 99.55 | 99.55 | 98.88 | 98.93
1961 | 96.17 | 95.84 | 94.89 | 95.53 | 92.67 | 92.38 | 99.73 | 99.47 | 90.15 | 90.23 | 99.59 | 99.6 | 98.92 | 98.98
1960 | 96.21 | 95.88 | 94.91 | 95.55 | 92.68 | 92.37 | 99.76 | 99.51 | 90.16 | 90.26 | 99.62 | 99.63 | 98.95 | 99.01
1959 | 96.23 | 95.88 | 94.92 | 95.55 | 92.68 | 92.34 | 99.76 | 99.53 | 90.16 | 90.28 | 99.63 | 99.63 | 98.97 | 99.02
1958 | 96.21 | 95.86 | 94.9 | 95.55 | 92.66 | 92.31 | 99.74 | 99.52 | 90.15 | 90.29 | 99.63 | 99.6 | 98.97 | 99.01
1957 | 96.17 | 95.82 | 94.86 | 95.52 | 92.63 | 92.27 | 99.7 | 99.49 | 90.14 | 90.28 | 99.62 | 99.55 | 98.95 | 98.98
1956 | 96.11 | 95.76 | 94.81 | 95.48 | 92.61 | 92.23 | 99.66 | 99.45 | 90.13 | 90.25 | 99.59 | 99.49 | 98.92 | 98.94
1955 | 96.06 | 95.72 | 94.78 | 95.45 | 92.6 | 92.22 | 99.64 | 99.44 | 90.11 | 90.23 | 99.56 | 99.44 | 98.89 | 98.91
1954 | 96.03 | 95.69 | 94.78 | 95.44 | 92.61 | 92.22 | 99.64 | 99.46 | 90.1 | 90.22 | 99.54 | 99.41 | 98.86 | 98.88
1953 | 96 | 95.68 | 94.78 | 95.44 | 92.6 | 92.24 | 99.63 | 99.46 | 90.09 | 90.21 | 99.51 | 99.38 | 98.83 | 98.85
1952 | 95.99 | 95.66 | 94.77 | 95.42 | 92.58 | 92.24 | 99.61 | 99.46 | 90.07 | 90.19 | 99.47 | 99.35 | 98.8 | 98.82
1951 | 95.99 | 95.65 | 94.76 | 95.41 | 92.56 | 92.23 | 99.61 | 99.44 | 90.05 | 90.19 | 99.45 | 99.35 | 98.78 | 98.8
1950 | 96.02 | 95.66 | 94.76 | 95.42 | 92.55 | 92.21 | 99.62 | 99.43 | 90.04 | 90.18 | 99.44 | 99.37 | 98.78 | 98.79
1949 | 96.06 | 95.67 | 94.77 | 95.44 | 92.54 | 92.19 | 99.62 | 99.42 | 90.02 | 90.16 | 99.44 | 99.41 | 98.78 | 98.78
1948 | 96.08 | 95.69 | 94.78 | 95.46 | 92.55 | 92.18 | 99.62 | 99.4 | 90 | 90.14 | 99.45 | 99.43 | 98.79 | 98.78
1947 | 96.1 | 95.71 | 94.79 | 95.48 | 92.55 | 92.19 | 99.62 | 99.4 | 89.98 | 90.12 | 99.46 | 99.44 | 98.8 | 98.79
1946 | 96.1 | 95.72 | 94.8 | 95.5 | 92.54 | 92.21 | 99.63 | 99.43 | 89.97 | 90.11 | 99.47 | 99.46 | 98.8 | 98.81
1945 | 96.08 | 95.72 | 94.8 | 95.5 | 92.53 | 92.21 | 99.64 | 99.44 | 89.97 | 90.1 | 99.48 | 99.46 | 98.78 | 98.82
1944 | 96.06 | 95.7 | 94.8 | 95.49 | 92.51 | 92.2 | 99.63 | 99.45 | 89.96 | 90.09 | 99.48 | 99.45 | 98.76 | 98.83
1943 | 96.05 | 95.68 | 94.79 | 95.47 | 92.5 | 92.18 | 99.62 | 99.45 | 89.96 | 90.08 | 99.45 | 99.43 | 98.75 | 98.82
1942 | 96.05 | 95.68 | 94.79 | 95.46 | 92.48 | 92.17 | 99.62 | 99.45 | 89.97 | 90.08 | 99.42 | 99.42 | 98.76 | 98.82
1941 | 96.05 | 95.68 | 94.78 | 95.47 | 92.46 | 92.17 | 99.6 | 99.44 | 90 | 90.09 | 99.4 | 99.41 | 98.78 | 98.82
1940 | 96.03 | 95.68 | 94.76 | 95.47 | 92.45 | 92.18 | 99.58 | 99.41 | 90.03 | 90.1 | 99.4 | 99.41 | 98.8 | 98.81
1939 | 96.03 | 95.69 | 94.75 | 95.47 | 92.44 | 92.19 | 99.57 | 99.39 | 90.04 | 90.11 | 99.42 | 99.41 | 98.81 | 98.81
1938 | 96.03 | 95.7 | 94.75 | 95.47 | 92.44 | 92.19 | 99.56 | 99.38 | 90.04 | 90.11 | 99.44 | 99.42 | 98.81 | 98.82
1937 | 96.03 | 95.7 | 94.75 | 95.45 | 92.43 | 92.16 | 99.56 | 99.38 | 90.03 | 90.12 | 99.46 | 99.42 | 98.8 | 98.82
1936 | 96.02 | 95.7 | 94.75 | 95.44 | 92.42 | 92.14 | 99.56 | 99.37 | 90.02 | 90.12 | 99.46 | 99.42 | 98.79 | 98.81
1935 | 96.03 | 95.7 | 94.75 | 95.44 | 92.43 | 92.12 | 99.57 | 99.37 | 90.02 | 90.14 | 99.47 | 99.42 | 98.77 | 98.8
1934 | 96.04 | 95.71 | 94.76 | 95.44 | 92.45 | 92.13 | 99.58 | 99.39 | 90.02 | 90.15 | 99.48 | 99.42 | 98.76 | 98.79
1933 | 96.05 | 95.71 | 94.76 | 95.44 | 92.46 | 92.14 | 99.59 | 99.4 | 90.02 | 90.14 | 99.47 | 99.43 | 98.75 | 98.77
1932 | 96.05 | 95.71 | 94.75 | 95.44 | 92.47 | 92.15 | 99.59 | 99.4 | 90.01 | 90.12 | 99.46 | 99.42 | 98.75 | 98.76
1931 | 96.05 | 95.71 | 94.74 | 95.43 | 92.48 | 92.16 | 99.58 | 99.4 | 90 | 90.11 | 99.45 | 99.41 | 98.75 | 98.75
1930 | 96.03 | 95.7 | 94.74 | 95.43 | 92.49 | 92.16 | 99.57 | 99.38 | 90 | 90.12 | 99.45 | 99.4 | 98.76 | 98.74
1929 | 96.01 | 95.69 | 94.74 | 95.43 | 92.49 | 92.16 | 99.55 | 99.35 | 90.01 | 90.13 | 99.45 | 99.39 | 98.76 | 98.74
1928 | 95.99 | 95.68 | 94.74 | 95.42 | 92.48 | 92.14 | 99.54 | 99.33 | 90.02 | 90.15 | 99.46 | 99.38 | 98.76 | 98.75
1927 | 95.99 | 95.67 | 94.75 | 95.43 | 92.46 | 92.13 | 99.53 | 99.32 | 90.03 | 90.15 | 99.46 | 99.37 | 98.77 | 98.77
1926 | 96 | 95.67 | 94.76 | 95.44 | 92.45 | 92.13 | 99.54 | 99.33 | 90.04 | 90.15 | 99.47 | 99.37 | 98.78 | 98.79
1925 | 96 | 95.67 | 94.75 | 95.45 | 92.44 | 92.13 | 99.53 | 99.33 | 90.05 | 90.14 | 99.48 | 99.37 | 98.79 | 98.79
1924 | 96 | 95.66 | 94.73 | 95.43 | 92.43 | 92.12 | 99.52 | 99.33 | 90.04 | 90.12 | 99.48 | 99.36 | 98.78 | 98.77
1923 | 95.99 | 95.65 | 94.7 | 95.41 | 92.41 | 92.1 | 99.51 | 99.33 | 90.03 | 90.1 | 99.47 | 99.35 | 98.76 | 98.76
1922 | 95.98 | 95.64 | 94.68 | 95.4 | 92.39 | 92.07 | 99.5 | 99.32 | 90 | 90.09 | 99.45 | 99.34 | 98.75 | 98.74
1921 | 95.97 | 95.62 | 94.68 | 95.39 | 92.37 | 92.05 | 99.49 | 99.31 | 89.98 | 90.07 | 99.43 | 99.32 | 98.75 | 98.74
1920 | 95.95 | 95.6 | 94.69 | 95.38 | 92.36 | 92.03 | 99.49 | 99.3 | 89.97 | 90.05 | 99.42 | 99.31 | 98.75 | 98.74
1919 | 95.93 | 95.59 | 94.71 | 95.38 | 92.36 | 92.03 | 99.5 | 99.31 | 89.95 | 90.04 | 99.4 | 99.31 | 98.76 | 98.74
1918 | 95.93 | 95.59 | 94.73 | 95.39 | 92.37 | 92.03 | 99.51 | 99.31 | 89.94 | 90.04 | 99.39 | 99.32 | 98.76 | 98.75
1917 | 95.93 | 95.6 | 94.73 | 95.4 | 92.38 | 92.02 | 99.5 | 99.31 | 89.92 | 90.02 | 99.37 | 99.33 | 98.75 | 98.75
1916 | 95.93 | 95.61 | 94.7 | 95.4 | 92.38 | 92.02 | 99.49 | 99.29 | 89.89 | 90 | 99.35 | 99.33 | 98.73 | 98.74
1915 | 95.94 | 95.61 | 94.67 | 95.4 | 92.39 | 92.02 | 99.49 | 99.28 | 89.88 | 89.99 | 99.34 | 99.33 | 98.71 | 98.74
1914 | 95.94 | 95.61 | 94.67 | 95.41 | 92.39 | 92.03 | 99.49 | 99.3 | 89.89 | 90 | 99.34 | 99.32 | 98.7 | 98.72
1913 | 95.94 | 95.61 | 94.67 | 95.41 | 92.38 | 92.03 | 99.5 | 99.31 | 89.91 | 90.02 | 99.35 | 99.32 | 98.7 | 98.71
1912 | 95.94 | 95.61 | 94.67 | 95.41 | 92.37 | 92.03 | 99.5 | 99.3 | 89.92 | 90.03 | 99.37 | 99.3 | 98.7 | 98.7
1911 | 95.93 | 95.6 | 94.66 | 95.39 | 92.36 | 92.02 | 99.5 | 99.29 | 89.93 | 90.04 | 99.38 | 99.29 | 98.7 | 98.7
1910 | 95.92 | 95.59 | 94.64 | 95.38 | 92.35 | 92.02 | 99.5 | 99.29 | 89.93 | 90.03 | 99.38 | 99.28 | 98.72 | 98.71
1909 | 95.91 | 95.58 | 94.63 | 95.36 | 92.35 | 92.01 | 99.49 | 99.28 | 89.92 | 90.01 | 99.37 | 99.27 | 98.72 | 98.72
1908 | 95.9 | 95.57 | 94.62 | 95.34 | 92.35 | 92.01 | 99.47 | 99.28 | 89.9 | 89.99 | 99.36 | 99.26 | 98.71 | 98.73
1907 | 95.9 | 95.57 | 94.63 | 95.33 | 92.35 | 92.01 | 99.47 | 99.28 | 89.89 | 89.99 | 99.35 | 99.26 | 98.71 | 98.73
1906 | 95.9 | 95.56 | 94.64 | 95.34 | 92.35 | 92.02 | 99.47 | 99.28 | 89.89 | 90.01 | 99.35 | 99.26 | 98.7 | 98.72
1905 | 95.89 | 95.55 | 94.65 | 95.35 | 92.35 | 92.01 | 99.47 | 99.28 | 89.9 | 90.02 | 99.36 | 99.25 | 98.7 | 98.72
1904 | 95.87 | 95.54 | 94.65 | 95.35 | 92.34 | 92 | 99.46 | 99.28 | 89.9 | 90.03 | 99.35 | 99.25 | 98.7 | 98.71
1903 | 95.87 | 95.54 | 94.64 | 95.35 | 92.34 | 91.99 | 99.46 | 99.29 | 89.89 | 90.03 | 99.35 | 99.26 | 98.7 | 98.71
1902 | 95.87 | 95.54 | 94.64 | 95.35 | 92.35 | 92 | 99.46 | 99.3 | 89.89 | 90.03 | 99.34 | 99.27 | 98.7 | 98.71
1901 | 95.88 | 95.55 | 94.64 | 95.35 | 92.36 | 92 | 99.46 | 99.3 | 89.88 | 90.02 | 99.33 | 99.28 | 98.69 | 98.7
1900 | 95.89 | 95.55 | 94.63 | 95.34 | 92.37 | 92 | 99.46 | 99.29 | 89.88 | 90.01 | 99.32 | 99.29 | 98.69 | 98.69
1899 | 95.9 | 95.55 | 94.63 | 95.34 | 92.37 | 92 | 99.46 | 99.29 | 89.87 | 90.01 | 99.32 | 99.29 | 98.69 | 98.68
1898 | 95.9 | 95.55 | 94.63 | 95.35 | 92.38 | 92 | 99.46 | 99.28 | 89.87 | 90.01 | 99.33 | 99.29 | 98.69 | 98.67
1897 | 95.89 | 95.55 | 94.64 | 95.36 | 92.38 | 92 | 99.46 | 99.28 | 89.87 | 90.01 | 99.33 | 99.28 | 98.7 | 98.67
1896 | 95.88 | 95.54 | 94.64 | 95.37 | 92.38 | 92 | 99.46 | 99.26 | 89.88 | 90 | 99.33 | 99.26 | 98.7 | 98.67
1895 | 95.88 | 95.55 | 94.64 | 95.37 | 92.38 | 92 | 99.45 | 99.25 | 89.89 | 90 | 99.34 | 99.25 | 98.71 | 98.68
1894 | 95.88 | 95.56 | 94.65 | 95.37 | 92.37 | 91.99 | 99.45 | 99.25 | 89.9 | 90.01 | 99.36 | 99.26 | 98.71 | 98.69
1893 | 95.88 | 95.56 | 94.66 | 95.36 | 92.37 | 91.97 | 99.45 | 99.24 | 89.91 | 90.02 | 99.37 | 99.26 | 98.7 | 98.69
1892 | 95.88 | 95.57 | 94.66 | 95.36 | 92.36 | 91.96 | 99.44 | 99.24 | 89.92 | 90.02 | 99.37 | 99.26 | 98.69 | 98.68
1891 | 95.89 | 95.58 | 94.65 | 95.35 | 92.36 | 91.95 | 99.44 | 99.24 | 89.92 | 90.02 | 99.36 | 99.26 | 98.69 | 98.68
1890 | 95.89 | 95.58 | 94.64 | 95.36 | 92.37 | 91.96 | 99.44 | 99.25 | 89.92 | 90.02 | 99.36 | 99.27 | 98.69 | 98.68
1889 | 95.89 | 95.57 | 94.62 | 95.36 | 92.36 | 91.97 | 99.44 | 99.26 | 89.92 | 90.02 | 99.36 | 99.27 | 98.69 | 98.68
1888 | 95.89 | 95.56 | 94.61 | 95.36 | 92.34 | 91.97 | 99.43 | 99.25 | 89.91 | 90.01 | 99.36 | 99.27 | 98.69 | 98.67
1887 | 95.88 | 95.55 | 94.61 | 95.35 | 92.33 | 91.98 | 99.42 | 99.24 | 89.89 | 89.99 | 99.35 | 99.27 | 98.69 | 98.67
1886 | 95.88 | 95.55 | 94.61 | 95.35 | 92.33 | 91.98 | 99.42 | 99.23 | 89.88 | 89.99 | 99.34 | 99.27 | 98.7 | 98.67
1885 | 95.89 | 95.56 | 94.61 | 95.35 | 92.33 | 91.99 | 99.42 | 99.22 | 89.88 | 89.98 | 99.33 | 99.27 | 98.7 | 98.67
1884 | 95.89 | 95.55 | 94.61 | 95.34 | 92.33 | 91.99 | 99.41 | 99.21 | 89.87 | 89.98 | 99.32 | 99.27 | 98.71 | 98.67
1883 | 95.88 | 95.54 | 94.61 | 95.34 | 92.33 | 92 | 99.41 | 99.21 | 89.87 | 89.98 | 99.32 | 99.26 | 98.71 | 98.68
1882 | 95.88 | 95.53 | 94.63 | 95.34 | 92.35 | 92 | 99.42 | 99.21 | 89.87 | 89.99 | 99.32 | 99.26 | 98.71 | 98.68
1881 | 95.88 | 95.53 | 94.63 | 95.34 | 92.36 | 92 | 99.42 | 99.22 | 89.87 | 89.98 | 99.32 | 99.25 | 98.7 | 98.68
1880 | 95.88 | 95.54 | 94.63 | 95.35 | 92.36 | 91.99 | 99.41 | 99.21 | 89.87 | 89.98 | 99.32 | 99.26 | 98.69 | 98.68
1879 | 95.9 | 95.56 | 94.63 | 95.35 | 92.35 | 91.98 | 99.41 | 99.22 | 89.87 | 89.97 | 99.33 | 99.26 | 98.68 | 98.67
1878 | 95.91 | 95.57 | 94.62 | 95.35 | 92.34 | 91.97 | 99.42 | 99.22 | 89.87 | 89.97 | 99.34 | 99.27 | 98.68 | 98.67
1877 | 95.9 | 95.56 | 94.61 | 95.35 | 92.34 | 91.97 | 99.43 | 99.22 | 89.87 | 89.98 | 99.34 | 99.27 | 98.68 | 98.66
1876 | 95.89 | 95.55 | 94.61 | 95.34 | 92.32 | 91.96 | 99.43 | 99.21 | 89.87 | 89.98 | 99.34 | 99.26 | 98.67 | 98.66
1875 | 95.88 | 95.54 | 94.61 | 95.34 | 92.31 | 91.95 | 99.43 | 99.21 | 89.86 | 89.98 | 99.33 | 99.25 | 98.66 | 98.65
1874 | 95.88 | 95.54 | 94.62 | 95.34 | 92.3 | 91.94 | 99.43 | 99.21 | 89.85 | 89.98 | 99.32 | 99.25 | 98.66 | 98.66
1873 | 95.87 | 95.54 | 94.62 | 95.35 | 92.29 | 91.94 | 99.44 | 99.22 | 89.85 | 89.97 | 99.32 | 99.24 | 98.66 | 98.66
1872 | 95.86 | 95.53 | 94.62 | 95.34 | 92.28 | 91.93 | 99.44 | 99.22 | 89.85 | 89.97 | 99.32 | 99.24 | 98.66 | 98.65
1871 | 95.86 | 95.53 | 94.62 | 95.34 | 92.28 | 91.93 | 99.43 | 99.22 | 89.85 | 89.98 | 99.33 | 99.24 | 98.66 | 98.65
1870 | 95.86 | 95.54 | 94.62 | 95.34 | 92.28 | 91.93 | 99.43 | 99.22 | 89.86 | 90 | 99.33 | 99.25 | 98.67 | 98.65
1869 | 95.86 | 95.55 | 94.63 | 95.34 | 92.3 | 91.94 | 99.42 | 99.21 | 89.87 | 90.01 | 99.33 | 99.25 | 98.68 | 98.65
1868 | 95.86 | 95.56 | 94.62 | 95.33 | 92.31 | 91.93 | 99.42 | 99.2 | 89.89 | 90.01 | 99.32 | 99.24 | 98.68 | 98.64
1867 | 95.86 | 95.56 | 94.62 | 95.34 | 92.32 | 91.93 | 99.43 | 99.21 | 89.89 | 90 | 99.32 | 99.23 | 98.68 | 98.64
1866 | 95.86 | 95.55 | 94.61 | 95.34 | 92.33 | 91.93 | 99.44 | 99.22 | 89.89 | 89.99 | 99.32 | 99.23 | 98.68 | 98.65
1865 | 95.87 | 95.54 | 94.61 | 95.34 | 92.34 | 91.93 | 99.44 | 99.23 | 89.88 | 89.98 | 99.32 | 99.22 | 98.68 | 98.66
1864 | 95.88 | 95.53 | 94.6 | 95.34 | 92.34 | 91.93 | 99.43 | 99.22 | 89.88 | 89.98 | 99.32 | 99.22 | 98.68 | 98.66
1863 | 95.88 | 95.52 | 94.59 | 95.34 | 92.34 | 91.94 | 99.42 | 99.21 | 89.87 | 89.98 | 99.32 | 99.22 | 98.67 | 98.66
1862 | 95.88 | 95.52 | 94.6 | 95.34 | 92.34 | 91.95 | 99.41 | 99.21 | 89.87 | 89.99 | 99.33 | 99.22 | 98.67 | 98.65
1861 | 95.88 | 95.52 | 94.6 | 95.34 | 92.34 | 91.95 | 99.4 | 99.2 | 89.88 | 89.99 | 99.33 | 99.22 | 98.67 | 98.63
1860 | 95.87 | 95.51 | 94.61 | 95.34 | 92.33 | 91.95 | 99.39 | 99.2 | 89.87 | 89.99 | 99.33 | 99.22 | 98.66 | 98.62
1859 | 95.87 | 95.5 | 94.61 | 95.34 | 92.33 | 91.94 | 99.4 | 99.2 | 89.86 | 89.99 | 99.32 | 99.22 | 98.66 | 98.62
1858 | 95.87 | 95.51 | 94.61 | 95.34 | 92.33 | 91.94 | 99.41 | 99.21 | 89.86 | 89.99 | 99.32 | 99.23 | 98.67 | 98.63
1857 | 95.87 | 95.51 | 94.6 | 95.34 | 92.33 | 91.93 | 99.41 | 99.21 | 89.85 | 89.98 | 99.32 | 99.23 | 98.67 | 98.64
1856 | 95.87 | 95.52 | 94.6 | 95.34 | 92.33 | 91.93 | 99.41 | 99.21 | 89.85 | 89.98 | 99.32 | 99.23 | 98.68 | 98.64
1855 | 95.87 | 95.52 | 94.6 | 95.33 | 92.33 | 91.93 | 99.41 | 99.21 | 89.84 | 89.98 | 99.32 | 99.22 | 98.68 | 98.65
1854 | 95.87 | 95.53 | 94.61 | 95.33 | 92.32 | 91.93 | 99.41 | 99.21 | 89.85 | 89.98 | 99.32 | 99.22 | 98.69 | 98.66
1853 | 95.86 | 95.53 | 94.62 | 95.34 | 92.32 | 91.93 | 99.4 | 99.21 | 89.85 | 89.99 | 99.33 | 99.21 | 98.69 | 98.66
1852 | 95.86 | 95.53 | 94.63 | 95.34 | 92.31 | 91.92 | 99.39 | 99.21 | 89.85 | 89.98 | 99.32 | 99.21 | 98.69 | 98.66
1851 | 95.85 | 95.53 | 94.63 | 95.34 | 92.3 | 91.92 | 99.39 | 99.2 | 89.85 | 89.98 | 99.31 | 99.21 | 98.69 | 98.67
1850 | 95.86 | 95.53 | 94.62 | 95.34 | 92.3 | 91.93 | 99.39 | 99.21 | 89.86 | 89.97 | 99.3 | 99.22 | 98.67 | 98.67
1849 | 95.87 | 95.53 | 94.61 | 95.33 | 92.3 | 91.94 | 99.39 | 99.21 | 89.86 | 89.98 | 99.29 | 99.23 | 98.66 | 98.67
1848 | 95.88 | 95.53 | 94.59 | 95.32 | 92.3 | 91.94 | 99.39 | 99.21 | 89.86 | 89.97 | 99.29 | 99.24 | 98.66 | 98.66
1847 | 95.88 | 95.53 | 94.59 | 95.33 | 92.3 | 91.93 | 99.4 | 99.21 | 89.86 | 89.97 | 99.29 | 99.24 | 98.66 | 98.65
1846 | 95.88 | 95.53 | 94.6 | 95.35 | 92.3 | 91.93 | 99.4 | 99.21 | 89.87 | 89.97 | 99.3 | 99.24 | 98.68 | 98.64
1845 | 95.88 | 95.53 | 94.61 | 95.36 | 92.29 | 91.93 | 99.4 | 99.2 | 89.87 | 89.98 | 99.32 | 99.23 | 98.68 | 98.64
1844 | 95.87 | 95.52 | 94.61 | 95.36 | 92.29 | 91.93 | 99.39 | 99.19 | 89.88 | 89.99 | 99.33 | 99.22 | 98.68 | 98.64
1843 | 95.86 | 95.52 | 94.6 | 95.35 | 92.28 | 91.93 | 99.39 | 99.18 | 89.88 | 90 | 99.34 | 99.21 | 98.68 | 98.63
1842 | 95.86 | 95.51 | 94.59 | 95.35 | 92.28 | 91.94 | 99.4 | 99.18 | 89.89 | 90 | 99.34 | 99.21 | 98.67 | 98.62
1841 | 95.85 | 95.5 | 94.59 | 95.35 | 92.29 | 91.94 | 99.4 | 99.18 | 89.9 | 89.99 | 99.34 | 99.2 | 98.67 | 98.61
1840 | 95.84 | 95.48 | 94.59 | 95.35 | 92.3 | 91.93 | 99.4 | 99.17 | 89.9 | 89.99 | 99.33 | 99.19 | 98.66 | 98.6
1839 | 95.83 | 95.48 | 94.6 | 95.35 | 92.3 | 91.93 | 99.39 | 99.18 | 89.89 | 89.99 | 99.32 | 99.19 | 98.65 | 98.6
1838 | 95.83 | 95.49 | 94.6 | 95.35 | 92.3 | 91.93 | 99.39 | 99.18 | 89.88 | 89.99 | 99.31 | 99.19 | 98.65 | 98.61
1837 | 95.83 | 95.5 | 94.6 | 95.34 | 92.31 | 91.93 | 99.38 | 99.18 | 89.88 | 89.99 | 99.3 | 99.19 | 98.66 | 98.61
1836 | 95.83 | 95.5 | 94.59 | 95.33 | 92.31 | 91.93 | 99.36 | 99.18 | 89.87 | 89.98 | 99.29 | 99.18 | 98.66 | 98.61
1835 | 95.84 | 95.49 | 94.58 | 95.32 | 92.3 | 91.92 | 99.36 | 99.17 | 89.85 | 89.97 | 99.28 | 99.17 | 98.66 | 98.61
1834 | 95.84 | 95.48 | 94.57 | 95.3 | 92.3 | 91.92 | 99.36 | 99.17 | 89.84 | 89.97 | 99.28 | 99.17 | 98.65 | 98.61
1833 | 95.84 | 95.47 | 94.57 | 95.3 | 92.29 | 91.91 | 99.36 | 99.17 | 89.85 | 89.96 | 99.28 | 99.16 | 98.65 | 98.61
1832 | 95.84 | 95.46 | 94.57 | 95.29 | 92.28 | 91.91 | 99.36 | 99.15 | 89.86 | 89.96 | 99.29 | 99.16 | 98.65 | 98.6
1831 | 95.84 | 95.46 | 94.57 | 95.3 | 92.28 | 91.91 | 99.36 | 99.14 | 89.87 | 89.96 | 99.29 | 99.17 | 98.65 | 98.59
1830 | 95.85 | 95.48 | 94.57 | 95.3 | 92.29 | 91.91 | 99.35 | 99.13 | 89.89 | 89.96 | 99.29 | 99.18 | 98.65 | 98.59
1829 | 95.85 | 95.49 | 94.57 | 95.31 | 92.29 | 91.9 | 99.34 | 99.12 | 89.89 | 89.96 | 99.29 | 99.17 | 98.64 | 98.59
1828 | 95.83 | 95.49 | 94.56 | 95.3 | 92.28 | 91.88 | 99.32 | 99.1 | 89.88 | 89.95 | 99.29 | 99.16 | 98.63 | 98.58
1827 | 95.82 | 95.47 | 94.55 | 95.29 | 92.28 | 91.87 | 99.32 | 99.09 | 89.87 | 89.94 | 99.29 | 99.13 | 98.63 | 98.57
1826 | 95.81 | 95.46 | 94.56 | 95.29 | 92.28 | 91.87 | 99.32 | 99.09 | 89.86 | 89.94 | 99.29 | 99.11 | 98.63 | 98.57
1825 | 95.8 | 95.46 | 94.56 | 95.28 | 92.27 | 91.87 | 99.32 | 99.09 | 89.85 | 89.93 | 99.28 | 99.1 | 98.62 | 98.56
1824 | 95.8 | 95.45 | 94.56 | 95.28 | 92.27 | 91.87 | 99.32 | 99.09 | 89.85 | 89.92 | 99.27 | 99.09 | 98.62 | 98.55
1823 | 95.8 | 95.45 | 94.56 | 95.28 | 92.26 | 91.87 | 99.32 | 99.09 | 89.84 | 89.92 | 99.27 | 99.1 | 98.62 | 98.56
1822 | 95.81 | 95.46 | 94.56 | 95.28 | 92.26 | 91.88 | 99.32 | 99.09 | 89.85 | 89.92 | 99.27 | 99.1 | 98.63 | 98.57
1821 | 95.81 | 95.46 | 94.56 | 95.27 | 92.27 | 91.88 | 99.33 | 99.1 | 89.86 | 89.93 | 99.27 | 99.11 | 98.64 | 98.58
1820 | 95.83 | 95.47 | 94.56 | 95.27 | 92.28 | 91.89 | 99.34 | 99.1 | 89.88 | 89.95 | 99.28 | 99.12 | 98.66 | 98.6
1819 | 95.86 | 95.49 | 94.57 | 95.28 | 92.31 | 91.91 | 99.36 | 99.12 | 89.9 | 89.97 | 99.3 | 99.14 | 98.68 | 98.63
1818 | 95.88 | 95.52 | 94.59 | 95.3 | 92.33 | 91.94 | 99.37 | 99.15 | 89.93 | 89.99 | 99.32 | 99.17 | 98.7 | 98.65
1817 | 95.89 | 95.54 | 94.6 | 95.31 | 92.35 | 91.96 | 99.38 | 99.16 | 89.94 | 90 | 99.33 | 99.18 | 98.72 | 98.65
1816 | 95.88 | 95.53 | 94.59 | 95.31 | 92.35 | 91.95 | 99.36 | 99.15 | 89.93 | 89.99 | 99.32 | 99.18 | 98.71 | 98.64
1815 | 95.86 | 95.5 | 94.57 | 95.28 | 92.33 | 91.94 | 99.34 | 99.12 | 89.9 | 89.97 | 99.3 | 99.16 | 98.7 | 98.62
1814 | 95.84 | 95.48 | 94.54 | 95.26 | 92.31 | 91.91 | 99.31 | 99.09 | 89.87 | 89.95 | 99.28 | 99.14 | 98.68 | 98.6
1813 | 95.82 | 95.46 | 94.52 | 95.23 | 92.28 | 91.89 | 99.29 | 99.07 | 89.85 | 89.94 | 99.25 | 99.12 | 98.66 | 98.58
1812 | 95.8 | 95.44 | 94.5 | 95.21 | 92.26 | 91.88 | 99.27 | 99.04 | 89.86 | 89.93 | 99.24 | 99.11 | 98.65 | 98.56
1811 | 95.79 | 95.42 | 94.48 | 95.19 | 92.25 | 91.87 | 99.25 | 99.02 | 89.86 | 89.91 | 99.23 | 99.09 | 98.64 | 98.55
1810 | 95.78 | 95.41 | 94.47 | 95.17 | 92.24 | 91.87 | 99.24 | 99 | 89.86 | 89.9 | 99.21 | 99.08 | 98.62 | 98.54
1809 | 95.76 | 95.4 | 94.46 | 95.16 | 92.24 | 91.86 | 99.21 | 98.97 | 89.86 | 89.89 | 99.2 | 99.06 | 98.61 | 98.53
1808 | 95.74 | 95.38 | 94.45 | 95.14 | 92.23 | 91.86 | 99.18 | 98.94 | 89.85 | 89.88 | 99.18 | 99.04 | 98.6 | 98.52
1807 | 95.73 | 95.36 | 94.43 | 95.11 | 92.22 | 91.85 | 99.15 | 98.9 | 89.83 | 89.87 | 99.15 | 99.02 | 98.59 | 98.51
1806 | 95.71 | 95.34 | 94.4 | 95.08 | 92.21 | 91.84 | 99.12 | 98.85 | 89.82 | 89.87 | 99.13 | 98.99 | 98.59 | 98.5
1805 | 95.68 | 95.31 | 94.37 | 95.05 | 92.2 | 91.83 | 99.07 | 98.8 | 89.81 | 89.87 | 99.11 | 98.97 | 98.58 | 98.48
1804 | 95.65 | 95.28 | 94.33 | 95.01 | 92.19 | 91.81 | 99.01 | 98.73 | 89.81 | 89.87 | 99.09 | 98.94 | 98.56 | 98.46
1803 | 95.62 | 95.24 | 94.29 | 94.96 | 92.19 | 91.79 | 98.94 | 98.65 | 89.8 | 89.85 | 99.07 | 98.92 | 98.55 | 98.44
1802 | 95.58 | 95.21 | 94.24 | 94.92 | 92.18 | 91.77 | 98.87 | 98.58 | 89.8 | 89.84 | 99.05 | 98.89 | 98.53 | 98.42
1801 | 95.54 | 95.17 | 94.18 | 94.88 | 92.18 | 91.76 | 98.8 | 98.5 | 89.8 | 89.82 | 99.02 | 98.87 | 98.51 | 98.4
1800 | 95.49 | 95.14 | 94.12 | 94.83 | 92.17 | 91.74 | 98.73 | 98.43 | 89.8 | 89.81 | 98.98 | 98.84 | 98.5 | 98.38
1799 | 95.45 | 95.11 | 94.07 | 94.79 | 92.15 | 91.72 | 98.67 | 98.37 | 89.78 | 89.8 | 98.95 | 98.82 | 98.48 | 98.36
1798 | 95.43 | 95.08 | 94.03 | 94.76 | 92.13 | 91.71 | 98.63 | 98.33 | 89.76 | 89.79 | 98.92 | 98.8 | 98.47 | 98.34
1797 | 95.42 | 95.07 | 94.01 | 94.74 | 92.13 | 91.7 | 98.61 | 98.31 | 89.76 | 89.78 | 98.9 | 98.79 | 98.46 | 98.33
1796 | 95.41 | 95.06 | 93.99 | 94.73 | 92.12 | 91.69 | 98.6 | 98.29 | 89.77 | 89.78 | 98.89 | 98.79 | 98.45 | 98.32
1795 | 95.41 | 95.06 | 93.97 | 94.72 | 92.12 | 91.68 | 98.6 | 98.28 | 89.77 | 89.78 | 98.89 | 98.79 | 98.44 | 98.31
1794 | 95.41 | 95.06 | 93.97 | 94.73 | 92.11 | 91.67 | 98.62 | 98.29 | 89.77 | 89.79 | 98.91 | 98.8 | 98.44 | 98.31
1793 | 95.43 | 95.07 | 93.98 | 94.75 | 92.12 | 91.66 | 98.65 | 98.32 | 89.77 | 89.79 | 98.92 | 98.81 | 98.45 | 98.31
1792 | 95.46 | 95.09 | 94.01 | 94.79 | 92.13 | 91.66 | 98.7 | 98.37 | 89.77 | 89.8 | 98.94 | 98.83 | 98.46 | 98.31
1791 | 95.49 | 95.13 | 94.06 | 94.84 | 92.13 | 91.65 | 98.76 | 98.43 | 89.76 | 89.8 | 98.97 | 98.85 | 98.47 | 98.32
1790 | 95.53 | 95.17 | 94.11 | 94.9 | 92.12 | 91.65 | 98.83 | 98.49 | 89.76 | 89.81 | 99 | 98.87 | 98.48 | 98.33
1789 | 95.57 | 95.19 | 94.16 | 94.94 | 92.12 | 91.66 | 98.89 | 98.55 | 89.76 | 89.81 | 99.02 | 98.89 | 98.49 | 98.33
1788 | 95.6 | 95.21 | 94.2 | 94.97 | 92.11 | 91.65 | 98.94 | 98.6 | 89.76 | 89.82 | 99.03 | 98.91 | 98.51 | 98.34
1787 | 95.62 | 95.24 | 94.24 | 95 | 92.11 | 91.65 | 98.98 | 98.64 | 89.75 | 89.82 | 99.05 | 98.93 | 98.52 | 98.35
1786 | 95.64 | 95.26 | 94.27 | 95.03 | 92.11 | 91.65 | 99.01 | 98.68 | 89.75 | 89.83 | 99.06 | 98.96 | 98.53 | 98.37
1785 | 95.66 | 95.27 | 94.3 | 95.05 | 92.11 | 91.65 | 99.03 | 98.71 | 89.75 | 89.83 | 99.08 | 98.97 | 98.54 | 98.38
1784 | 95.67 | 95.28 | 94.32 | 95.06 | 92.11 | 91.66 | 99.05 | 98.74 | 89.76 | 89.84 | 99.1 | 98.98 | 98.55 | 98.39
1783 | 95.67 | 95.29 | 94.33 | 95.07 | 92.1 | 91.67 | 99.07 | 98.76 | 89.77 | 89.85 | 99.11 | 98.99 | 98.55 | 98.39
1782 | 95.68 | 95.3 | 94.35 | 95.09 | 92.1 | 91.67 | 99.09 | 98.78 | 89.79 | 89.86 | 99.13 | 99 | 98.55 | 98.4
1781 | 95.69 | 95.31 | 94.36 | 95.1 | 92.1 | 91.68 | 99.11 | 98.81 | 89.8 | 89.87 | 99.14 | 99.01 | 98.56 | 98.41
1780 | 95.69 | 95.32 | 94.37 | 95.11 | 92.11 | 91.69 | 99.13 | 98.84 | 89.81 | 89.88 | 99.15 | 99.02 | 98.57 | 98.42
1779 | 95.69 | 95.33 | 94.38 | 95.12 | 92.12 | 91.7 | 99.15 | 98.87 | 89.82 | 89.89 | 99.16 | 99.02 | 98.58 | 98.44
1778 | 95.7 | 95.33 | 94.38 | 95.13 | 92.13 | 91.72 | 99.16 | 98.9 | 89.83 | 89.91 | 99.17 | 99.03 | 98.59 | 98.46
1777 | 95.71 | 95.34 | 94.39 | 95.14 | 92.14 | 91.73 | 99.17 | 98.91 | 89.83 | 89.91 | 99.18 | 99.04 | 98.6 | 98.47
1776 | 95.71 | 95.34 | 94.39 | 95.14 | 92.14 | 91.74 | 99.17 | 98.92 | 89.84 | 89.91 | 99.18 | 99.05 | 98.6 | 98.47
1775 | 95.72 | 95.35 | 94.39 | 95.15 | 92.14 | 91.75 | 99.17 | 98.93 | 89.85 | 89.92 | 99.18 | 99.06 | 98.6 | 98.46
1774 | 95.73 | 95.36 | 94.4 | 95.15 | 92.14 | 91.76 | 99.17 | 98.94 | 89.85 | 89.92 | 99.18 | 99.07 | 98.59 | 98.46
1773 | 95.73 | 95.36 | 94.4 | 95.14 | 92.13 | 91.77 | 99.18 | 98.96 | 89.83 | 89.92 | 99.18 | 99.07 | 98.58 | 98.46
1772 | 95.73 | 95.37 | 94.41 | 95.14 | 92.13 | 91.78 | 99.18 | 98.97 | 89.83 | 89.92 | 99.18 | 99.08 | 98.58 | 98.46
1771 | 95.73 | 95.37 | 94.41 | 95.15 | 92.14 | 91.78 | 99.18 | 98.97 | 89.83 | 89.92 | 99.19 | 99.09 | 98.57 | 98.46
1770 | 95.72 | 95.36 | 94.42 | 95.16 | 92.15 | 91.78 | 99.19 | 98.97 | 89.83 | 89.92 | 99.2 | 99.09 | 98.57 | 98.46
1769 | 95.72 | 95.35 | 94.42 | 95.17 | 92.18 | 91.78 | 99.2 | 98.98 | 89.83 | 89.91 | 99.21 | 99.09 | 98.57 | 98.46
1768 | 95.71 | 95.34 | 94.42 | 95.17 | 92.19 | 91.78 | 99.2 | 98.98 | 89.82 | 89.91 | 99.21 | 99.08 | 98.56 | 98.46
1767 | 95.71 | 95.33 | 94.43 | 95.17 | 92.19 | 91.78 | 99.2 | 98.98 | 89.81 | 89.91 | 99.2 | 99.08 | 98.56 | 98.47
1766 | 95.72 | 95.33 | 94.43 | 95.17 | 92.18 | 91.77 | 99.2 | 98.99 | 89.81 | 89.92 | 99.2 | 99.08 | 98.56 | 98.47
1765 | 95.72 | 95.33 | 94.43 | 95.17 | 92.17 | 91.77 | 99.19 | 98.99 | 89.82 | 89.94 | 99.2 | 99.08 | 98.57 | 98.47
1764 | 95.71 | 95.33 | 94.43 | 95.17 | 92.17 | 91.77 | 99.19 | 98.98 | 89.83 | 89.94 | 99.2 | 99.08 | 98.57 | 98.46
1763 | 95.71 | 95.32 | 94.44 | 95.17 | 92.17 | 91.77 | 99.19 | 98.99 | 89.83 | 89.94 | 99.2 | 99.07 | 98.57 | 98.46
1762 | 95.71 | 95.32 | 94.44 | 95.17 | 92.17 | 91.77 | 99.2 | 98.99 | 89.82 | 89.94 | 99.21 | 99.07 | 98.57 | 98.47
1761 | 95.71 | 95.32 | 94.44 | 95.18 | 92.17 | 91.77 | 99.21 | 98.99 | 89.82 | 89.94 | 99.21 | 99.07 | 98.56 | 98.47
1760 | 95.71 | 95.33 | 94.44 | 95.17 | 92.17 | 91.78 | 99.2 | 98.99 | 89.82 | 89.94 | 99.21 | 99.07 | 98.56 | 98.48
1759 | 95.72 | 95.33 | 94.43 | 95.18 | 92.18 | 91.78 | 99.2 | 98.99 | 89.83 | 89.94 | 99.21 | 99.08 | 98.56 | 98.48
1758 | 95.72 | 95.33 | 94.43 | 95.18 | 92.19 | 91.79 | 99.2 | 98.99 | 89.84 | 89.95 | 99.22 | 99.08 | 98.57 | 98.49
1757 | 95.72 | 95.33 | 94.44 | 95.19 | 92.19 | 91.79 | 99.2 | 98.99 | 89.84 | 89.95 | 99.22 | 99.08 | 98.57 | 98.49
1756 | 95.71 | 95.33 | 94.44 | 95.19 | 92.18 | 91.79 | 99.2 | 98.99 | 89.83 | 89.96 | 99.22 | 99.08 | 98.57 | 98.49
1755 | 95.71 | 95.32 | 94.44 | 95.2 | 92.17 | 91.79 | 99.19 | 98.99 | 89.83 | 89.96 | 99.21 | 99.08 | 98.57 | 98.48
1754 | 95.72 | 95.32 | 94.45 | 95.21 | 92.16 | 91.79 | 99.19 | 98.99 | 89.83 | 89.97 | 99.21 | 99.08 | 98.58 | 98.48
1753 | 95.72 | 95.32 | 94.45 | 95.21 | 92.16 | 91.79 | 99.18 | 98.98 | 89.83 | 89.97 | 99.2 | 99.08 | 98.58 | 98.48
1752 | 95.72 | 95.33 | 94.45 | 95.21 | 92.15 | 91.79 | 99.18 | 98.98 | 89.83 | 89.97 | 99.2 | 99.08 | 98.58 | 98.48
1751 | 95.72 | 95.33 | 94.45 | 95.22 | 92.15 | 91.79 | 99.19 | 98.99 | 89.84 | 89.97 | 99.19 | 99.08 | 98.59 | 98.48
1750 | 95.72 | 95.34 | 94.45 | 95.23 | 92.15 | 91.79 | 99.2 | 99 | 89.87 | 89.98 | 99.2 | 99.09 | 98.6 | 98.49
1749 | 95.72 | 95.34 | 94.45 | 95.22 | 92.15 | 91.78 | 99.2 | 99 | 89.9 | 89.98 | 99.21 | 99.09 | 98.6 | 98.49
1748 | 95.72 | 95.34 | 94.44 | 95.22 | 92.15 | 91.78 | 99.18 | 98.99 | 89.92 | 89.98 | 99.22 | 99.09 | 98.6 | 98.5
1747 | 95.71 | 95.34 | 94.44 | 95.21 | 92.15 | 91.78 | 99.18 | 98.98 | 89.93 | 89.97 | 99.22 | 99.09 | 98.6 | 98.5
1746 | 95.71 | 95.33 | 94.45 | 95.21 | 92.14 | 91.78 | 99.18 | 98.98 | 89.93 | 89.97 | 99.22 | 99.09 | 98.6 | 98.5
1745 | 95.71 | 95.32 | 94.46 | 95.22 | 92.14 | 91.77 | 99.18 | 98.97 | 89.92 | 89.97 | 99.22 | 99.09 | 98.6 | 98.49
1744 | 95.7 | 95.32 | 94.47 | 95.22 | 92.14 | 91.78 | 99.18 | 98.97 | 89.93 | 89.97 | 99.22 | 99.08 | 98.6 | 98.49
1743 | 95.69 | 95.31 | 94.47 | 95.22 | 92.15 | 91.79 | 99.19 | 98.97 | 89.94 | 89.98 | 99.22 | 99.08 | 98.6 | 98.48
1742 | 95.69 | 95.3 | 94.47 | 95.22 | 92.16 | 91.8 | 99.19 | 98.97 | 89.95 | 89.98 | 99.24 | 99.08 | 98.6 | 98.49
1741 | 95.69 | 95.29 | 94.47 | 95.22 | 92.17 | 91.8 | 99.2 | 98.98 | 89.94 | 89.98 | 99.24 | 99.08 | 98.6 | 98.49
1740 | 95.69 | 95.28 | 94.47 | 95.22 | 92.17 | 91.8 | 99.2 | 98.98 | 89.93 | 89.98 | 99.24 | 99.08 | 98.6 | 98.5
1739 | 95.69 | 95.27 | 94.46 | 95.22 | 92.16 | 91.8 | 99.2 | 98.99 | 89.92 | 89.98 | 99.23 | 99.08 | 98.6 | 98.51
1738 | 95.69 | 95.27 | 94.46 | 95.23 | 92.15 | 91.79 | 99.19 | 98.99 | 89.91 | 89.98 | 99.23 | 99.09 | 98.6 | 98.51
1737 | 95.69 | 95.27 | 94.46 | 95.23 | 92.15 | 91.78 | 99.19 | 98.98 | 89.93 | 89.98 | 99.22 | 99.09 | 98.6 | 98.5
1736 | 95.68 | 95.26 | 94.45 | 95.24 | 92.16 | 91.78 | 99.18 | 98.98 | 89.94 | 89.98 | 99.22 | 99.09 | 98.6 | 98.49
1735 | 95.68 | 95.27 | 94.45 | 95.24 | 92.18 | 91.78 | 99.18 | 98.98 | 89.91 | 89.97 | 99.22 | 99.09 | 98.6 | 98.49
1734 | 95.68 | 95.27 | 94.46 | 95.24 | 92.19 | 91.79 | 99.19 | 98.99 | 89.9 | 89.97 | 99.22 | 99.09 | 98.6 | 98.5
1733 | 95.68 | 95.28 | 94.46 | 95.23 | 92.17 | 91.79 | 99.18 | 98.99 | 89.9 | 89.96 | 99.22 | 99.08 | 98.59 | 98.49
1732 | 95.67 | 95.27 | 94.46 | 95.22 | 92.16 | 91.78 | 99.17 | 98.98 | 89.92 | 89.96 | 99.21 | 99.07 | 98.59 | 98.48
1731 | 95.66 | 95.26 | 94.46 | 95.21 | 92.15 | 91.78 | 99.17 | 98.98 | 89.95 | 89.96 | 99.21 | 99.06 | 98.59 | 98.48
1730 | 95.66 | 95.25 | 94.46 | 95.21 | 92.15 | 91.77 | 99.17 | 98.99 | 89.98 | 89.96 | 99.22 | 99.06 | 98.59 | 98.47
1729 | 95.66 | 95.24 | 94.45 | 95.2 | 92.16 | 91.77 | 99.17 | 98.99 | 89.98 | 89.97 | 99.22 | 99.05 | 98.59 | 98.47
1728 | 95.65 | 95.23 | 94.44 | 95.19 | 92.16 | 91.76 | 99.17 | 98.98 | 89.96 | 89.97 | 99.22 | 99.05 | 98.58 | 98.46
1727 | 95.65 | 95.22 | 94.43 | 95.19 | 92.16 | 91.76 | 99.16 | 98.98 | 89.95 | 89.97 | 99.21 | 99.05 | 98.58 | 98.46
1726 | 95.65 | 95.21 | 94.43 | 95.19 | 92.16 | 91.76 | 99.16 | 98.97 | 89.94 | 89.97 | 99.21 | 99.05 | 98.58 | 98.46
1725 | 95.64 | 95.2 | 94.43 | 95.19 | 92.16 | 91.76 | 99.16 | 98.96 | 89.94 | 89.97 | 99.21 | 99.05 | 98.58 | 98.47
1724 | 95.63 | 95.19 | 94.44 | 95.18 | 92.16 | 91.77 | 99.16 | 98.95 | 89.94 | 89.96 | 99.2 | 99.04 | 98.57 | 98.46
1723 | 95.63 | 95.19 | 94.44 | 95.17 | 92.16 | 91.77 | 99.16 | 98.96 | 89.93 | 89.95 | 99.2 | 99.04 | 98.57 | 98.46
1722 | 95.63 | 95.18 | 94.44 | 95.17 | 92.15 | 91.77 | 99.16 | 98.96 | 89.93 | 89.95 | 99.2 | 99.04 | 98.57 | 98.45
1721 | 95.62 | 95.18 | 94.43 | 95.17 | 92.15 | 91.77 | 99.16 | 98.97 | 89.95 | 89.95 | 99.2 | 99.04 | 98.57 | 98.44
1720 | 95.62 | 95.17 | 94.42 | 95.16 | 92.14 | 91.76 | 99.16 | 98.96 | 89.96 | 89.95 | 99.2 | 99.04 | 98.56 | 98.43
1719 | 95.61 | 95.17 | 94.41 | 95.15 | 92.13 | 91.76 | 99.15 | 98.95 | 89.95 | 89.96 | 99.19 | 99.04 | 98.55 | 98.43
1718 | 95.61 | 95.18 | 94.41 | 95.14 | 92.13 | 91.76 | 99.15 | 98.96 | 89.92 | 89.96 | 99.18 | 99.04 | 98.55 | 98.43
1717 | 95.6 | 95.17 | 94.41 | 95.14 | 92.12 | 91.77 | 99.15 | 98.96 | 89.92 | 89.95 | 99.17 | 99.04 | 98.55 | 98.43
1716 | 95.59 | 95.15 | 94.4 | 95.13 | 92.12 | 91.77 | 99.14 | 98.95 | 89.93 | 89.95 | 99.17 | 99.03 | 98.55 | 98.42
1715 | 95.57 | 95.14 | 94.4 | 95.13 | 92.12 | 91.76 | 99.14 | 98.94 | 89.93 | 89.94 | 99.17 | 99.02 | 98.55 | 98.42
1714 | 95.57 | 95.13 | 94.4 | 95.13 | 92.13 | 91.75 | 99.14 | 98.94 | 89.92 | 89.94 | 99.17 | 99.02 | 98.55 | 98.41
1713 | 95.56 | 95.13 | 94.4 | 95.12 | 92.14 | 91.75 | 99.14 | 98.93 | 89.92 | 89.93 | 99.17 | 99.01 | 98.55 | 98.41
1712 | 95.55 | 95.12 | 94.39 | 95.11 | 92.14 | 91.75 | 99.13 | 98.92 | 89.91 | 89.92 | 99.17 | 99.01 | 98.55 | 98.4
1711 | 95.55 | 95.11 | 94.38 | 95.1 | 92.14 | 91.74 | 99.12 | 98.91 | 89.9 | 89.92 | 99.16 | 99 | 98.55 | 98.4
1710 | 95.55 | 95.1 | 94.37 | 95.1 | 92.13 | 91.74 | 99.12 | 98.91 | 89.89 | 89.92 | 99.16 | 99 | 98.54 | 98.39
1709 | 95.54 | 95.09 | 94.37 | 95.09 | 92.12 | 91.73 | 99.11 | 98.91 | 89.89 | 89.92 | 99.16 | 99 | 98.53 | 98.37
1708 | 95.53 | 95.08 | 94.36 | 95.08 | 92.11 | 91.73 | 99.1 | 98.9 | 89.9 | 89.92 | 99.16 | 99 | 98.52 | 98.36
1707 | 95.51 | 95.07 | 94.36 | 95.07 | 92.11 | 91.72 | 99.09 | 98.89 | 89.9 | 89.91 | 99.16 | 98.99 | 98.52 | 98.35
1706 | 95.5 | 95.06 | 94.35 | 95.06 | 92.1 | 91.72 | 99.09 | 98.89 | 89.91 | 89.9 | 99.16 | 98.98 | 98.53 | 98.35
1705 | 95.49 | 95.05 | 94.35 | 95.06 | 92.1 | 91.72 | 99.08 | 98.89 | 89.91 | 89.89 | 99.16 | 98.97 | 98.53 | 98.35
1704 | 95.48 | 95.04 | 94.34 | 95.05 | 92.1 | 91.72 | 99.08 | 98.88 | 89.91 | 89.88 | 99.16 | 98.96 | 98.53 | 98.35
1703 | 95.47 | 95.02 | 94.34 | 95.04 | 92.11 | 91.72 | 99.08 | 98.88 | 89.91 | 89.87 | 99.15 | 98.96 | 98.53 | 98.34
1702 | 95.46 | 95.01 | 94.33 | 95.04 | 92.11 | 91.72 | 99.08 | 98.88 | 89.89 | 89.86 | 99.15 | 98.95 | 98.53 | 98.34
1701 | 95.45 | 95 | 94.33 | 95.03 | 92.11 | 91.71 | 99.07 | 98.87 | 89.82 | 89.84 | 99.14 | 98.95 | 98.52 | 98.34
1700 | 95.44 | 94.99 | 94.32 | 95.01 | 92.09 | 91.71 | 99.06 | 98.85 | 89.77 | 89.83 | 99.13 | 98.94 | 98.51 | 98.33
1699 | 95.43 | 94.99 | 94.32 | 95 | 92.07 | 91.7 | 99.05 | 98.84 | 89.77 | 89.82 | 99.12 | 98.93 | 98.51 | 98.32
1698 | 95.42 | 94.98 | 94.32 | 95.01 | 92.07 | 91.71 | 99.06 | 98.84 | 89.83 | 89.81 | 99.12 | 98.93 | 98.52 | 98.31
1697 | 95.41 | 94.97 | 94.31 | 95.01 | 92.09 | 91.71 | 99.05 | 98.83 | 89.89 | 89.81 | 99.12 | 98.92 | 98.52 | 98.3
1696 | 95.39 | 94.95 | 94.3 | 94.99 | 92.1 | 91.7 | 99.05 | 98.83 | 89.88 | 89.81 | 99.12 | 98.92 | 98.5 | 98.29
1695 | 95.38 | 94.94 | 94.29 | 94.97 | 92.09 | 91.68 | 99.04 | 98.83 | 89.81 | 89.82 | 99.11 | 98.92 | 98.48 | 98.29
1694 | 95.38 | 94.94 | 94.29 | 94.96 | 92.08 | 91.68 | 99.04 | 98.83 | 89.77 | 89.82 | 99.1 | 98.93 | 98.47 | 98.28
1693 | 95.37 | 94.92 | 94.28 | 94.96 | 92.08 | 91.68 | 99.03 | 98.82 | 89.78 | 89.81 | 99.09 | 98.92 | 98.47 | 98.27
1692 | 95.36 | 94.9 | 94.27 | 94.95 | 92.08 | 91.67 | 99.01 | 98.8 | 89.8 | 89.81 | 99.08 | 98.91 | 98.47 | 98.25
1691 | 95.34 | 94.89 | 94.25 | 94.93 | 92.07 | 91.66 | 99 | 98.78 | 89.81 | 89.8 | 99.08 | 98.9 | 98.48 | 98.24
1690 | 95.34 | 94.89 | 94.25 | 94.92 | 92.07 | 91.65 | 98.99 | 98.78 | 89.81 | 89.8 | 99.07 | 98.89 | 98.48 | 98.24
1689 | 95.33 | 94.88 | 94.24 | 94.91 | 92.06 | 91.64 | 98.98 | 98.77 | 89.81 | 89.79 | 99.07 | 98.89 | 98.47 | 98.22
1688 | 95.32 | 94.86 | 94.24 | 94.91 | 92.07 | 91.64 | 98.98 | 98.76 | 89.83 | 89.78 | 99.07 | 98.88 | 98.46 | 98.2
1687 | 95.3 | 94.85 | 94.24 | 94.91 | 92.07 | 91.64 | 98.98 | 98.75 | 89.85 | 89.78 | 99.06 | 98.87 | 98.45 | 98.19
1686 | 95.29 | 94.84 | 94.24 | 94.9 | 92.06 | 91.64 | 98.97 | 98.74 | 89.84 | 89.77 | 99.06 | 98.86 | 98.45 | 98.18
1685 | 95.27 | 94.84 | 94.24 | 94.89 | 92.05 | 91.63 | 98.96 | 98.72 | 89.81 | 89.76 | 99.05 | 98.85 | 98.45 | 98.18
1684 | 95.25 | 94.83 | 94.22 | 94.88 | 92.04 | 91.61 | 98.95 | 98.71 | 89.8 | 89.74 | 99.05 | 98.84 | 98.44 | 98.16
1683 | 95.24 | 94.82 | 94.2 | 94.88 | 92.02 | 91.59 | 98.95 | 98.7 | 89.78 | 89.73 | 99.05 | 98.83 | 98.43 | 98.15
1682 | 95.22 | 94.81 | 94.19 | 94.87 | 92.02 | 91.59 | 98.94 | 98.69 | 89.77 | 89.71 | 99.05 | 98.83 | 98.42 | 98.13
1681 | 95.21 | 94.79 | 94.19 | 94.87 | 92.03 | 91.59 | 98.93 | 98.69 | 89.78 | 89.7 | 99.04 | 98.83 | 98.41 | 98.12
1680 | 95.2 | 94.77 | 94.19 | 94.86 | 92.03 | 91.59 | 98.92 | 98.67 | 89.77 | 89.69 | 99.04 | 98.83 | 98.4 | 98.11
1679 | 95.19 | 94.76 | 94.19 | 94.86 | 92.03 | 91.59 | 98.92 | 98.67 | 89.76 | 89.69 | 99.04 | 98.83 | 98.4 | 98.11
1678 | 95.18 | 94.75 | 94.19 | 94.86 | 92.03 | 91.59 | 98.92 | 98.67 | 89.74 | 89.69 | 99.03 | 98.83 | 98.4 | 98.11
1677 | 95.16 | 94.73 | 94.18 | 94.85 | 92.02 | 91.59 | 98.91 | 98.67 | 89.72 | 89.68 | 99.03 | 98.83 | 98.4 | 98.11
1676 | 95.14 | 94.7 | 94.17 | 94.84 | 92.02 | 91.59 | 98.91 | 98.66 | 89.69 | 89.67 | 99.02 | 98.82 | 98.39 | 98.1
1675 | 95.12 | 94.68 | 94.16 | 94.83 | 92.02 | 91.59 | 98.9 | 98.65 | 89.67 | 89.67 | 99.01 | 98.82 | 98.38 | 98.09
1674 | 95.11 | 94.67 | 94.15 | 94.82 | 92.02 | 91.58 | 98.9 | 98.65 | 89.68 | 89.67 | 99.01 | 98.82 | 98.38 | 98.08
1673 | 95.09 | 94.66 | 94.14 | 94.81 | 92.01 | 91.58 | 98.9 | 98.64 | 89.68 | 89.67 | 99 | 98.81 | 98.37 | 98.07
1672 | 95.08 | 94.64 | 94.13 | 94.8 | 92.01 | 91.56 | 98.89 | 98.63 | 89.7 | 89.66 | 99 | 98.81 | 98.37 | 98.05
1671 | 95.06 | 94.63 | 94.13 | 94.8 | 92 | 91.56 | 98.88 | 98.61 | 89.71 | 89.65 | 98.99 | 98.8 | 98.37 | 98.04
1670 | 95.04 | 94.61 | 94.14 | 94.8 | 92 | 91.55 | 98.88 | 98.61 | 89.72 | 89.63 | 98.99 | 98.8 | 98.36 | 98.04
1669 | 95.02 | 94.6 | 94.14 | 94.8 | 92 | 91.54 | 98.87 | 98.59 | 89.72 | 89.62 | 98.99 | 98.79 | 98.36 | 98.02
1668 | 95 | 94.59 | 94.14 | 94.8 | 91.99 | 91.53 | 98.86 | 98.58 | 89.71 | 89.62 | 98.99 | 98.78 | 98.34 | 98.01
1667 | 94.99 | 94.58 | 94.13 | 94.79 | 91.99 | 91.53 | 98.85 | 98.58 | 89.69 | 89.61 | 98.99 | 98.77 | 98.33 | 98
1666 | 94.98 | 94.57 | 94.13 | 94.78 | 91.99 | 91.53 | 98.86 | 98.58 | 89.69 | 89.61 | 98.99 | 98.77 | 98.32 | 97.99
1665 | 94.97 | 94.55 | 94.12 | 94.77 | 91.99 | 91.52 | 98.85 | 98.58 | 89.68 | 89.6 | 98.99 | 98.76 | 98.31 | 97.99
1664 | 94.95 | 94.53 | 94.11 | 94.76 | 91.98 | 91.52 | 98.85 | 98.56 | 89.66 | 89.59 | 98.98 | 98.76 | 98.31 | 97.98
1663 | 94.93 | 94.51 | 94.11 | 94.76 | 91.98 | 91.51 | 98.85 | 98.56 | 89.65 | 89.57 | 98.98 | 98.75 | 98.31 | 97.97
1662 | 94.91 | 94.49 | 94.11 | 94.76 | 91.97 | 91.51 | 98.84 | 98.55 | 89.65 | 89.56 | 98.97 | 98.75 | 98.31 | 97.97
1661 | 94.89 | 94.48 | 94.1 | 94.75 | 91.97 | 91.51 | 98.83 | 98.54 | 89.64 | 89.55 | 98.97 | 98.74 | 98.3 | 97.96
1660 | 94.88 | 94.47 | 94.09 | 94.74 | 91.97 | 91.51 | 98.82 | 98.53 | 89.63 | 89.54 | 98.95 | 98.73 | 98.29 | 97.94
1659 | 94.87 | 94.46 | 94.08 | 94.73 | 91.96 | 91.5 | 98.81 | 98.52 | 89.62 | 89.53 | 98.94 | 98.72 | 98.28 | 97.94
1658 | 94.86 | 94.45 | 94.08 | 94.72 | 91.95 | 91.5 | 98.81 | 98.51 | 89.62 | 89.53 | 98.93 | 98.72 | 98.27 | 97.93
1657 | 94.85 | 94.44 | 94.08 | 94.71 | 91.94 | 91.49 | 98.8 | 98.5 | 89.62 | 89.52 | 98.92 | 98.72 | 98.27 | 97.93
1656 | 94.84 | 94.43 | 94.08 | 94.7 | 91.93 | 91.47 | 98.79 | 98.48 | 89.63 | 89.51 | 98.92 | 98.71 | 98.26 | 97.93
1655 | 94.83 | 94.42 | 94.07 | 94.69 | 91.92 | 91.45 | 98.78 | 98.46 | 89.63 | 89.5 | 98.92 | 98.71 | 98.26 | 97.92
1654 | 94.83 | 94.41 | 94.07 | 94.7 | 91.92 | 91.45 | 98.77 | 98.46 | 89.59 | 89.5 | 98.94 | 98.72 | 98.27 | 97.92
1653 | 94.81 | 94.38 | 94.07 | 94.72 | 91.94 | 91.44 | 98.76 | 98.45 | 89.59 | 89.49 | 98.96 | 98.72 | 98.27 | 97.88
1652 | 94.77 | 94.36 | 94.05 | 94.7 | 91.9 | 91.43 | 98.75 | 98.44 | 89.54 | 89.48 | 98.95 | 98.71 | 98.24 | 97.83
1651 | 94.75 | 94.36 | 94.04 | 94.68 | 91.89 | 91.44 | 98.75 | 98.44 | 89.5 | 89.46 | 98.93 | 98.7 | 98.22 | 97.82
1650 | 94.74 | 94.35 | 94.05 | 94.69 | 91.9 | 91.45 | 98.75 | 98.44 | 89.53 | 89.46 | 98.92 | 98.7 | 98.22 | 97.82
1649 | 94.73 | 94.34 | 94.04 | 94.68 | 91.89 | 91.44 | 98.74 | 98.44 | 89.58 | 89.45 | 98.91 | 98.69 | 98.22 | 97.82
1648 | 94.73 | 94.33 | 94.04 | 94.67 | 91.89 | 91.44 | 98.74 | 98.43 | 89.61 | 89.43 | 98.91 | 98.68 | 98.21 | 97.81
1647 | 94.72 | 94.32 | 94.03 | 94.68 | 91.9 | 91.44 | 98.74 | 98.43 | 89.62 | 89.41 | 98.91 | 98.68 | 98.2 | 97.79
1646 | 94.71 | 94.31 | 94.04 | 94.69 | 91.91 | 91.43 | 98.75 | 98.44 | 89.6 | 89.4 | 98.92 | 98.68 | 98.2 | 97.78
1645 | 94.7 | 94.29 | 94.03 | 94.69 | 91.91 | 91.42 | 98.75 | 98.43 | 89.55 | 89.38 | 98.91 | 98.68 | 98.2 | 97.78
1644 | 94.68 | 94.27 | 94.03 | 94.68 | 91.9 | 91.42 | 98.74 | 98.43 | 89.51 | 89.36 | 98.9 | 98.68 | 98.2 | 97.78
1643 | 94.67 | 94.26 | 94.03 | 94.67 | 91.9 | 91.41 | 98.73 | 98.43 | 89.49 | 89.35 | 98.9 | 98.67 | 98.2 | 97.79
1642 | 94.66 | 94.26 | 94.03 | 94.66 | 91.89 | 91.41 | 98.74 | 98.43 | 89.49 | 89.34 | 98.9 | 98.67 | 98.2 | 97.79
1641 | 94.65 | 94.25 | 94.03 | 94.65 | 91.88 | 91.4 | 98.74 | 98.43 | 89.48 | 89.34 | 98.9 | 98.66 | 98.2 | 97.79
1640 | 94.64 | 94.24 | 94.02 | 94.65 | 91.86 | 91.39 | 98.73 | 98.42 | 89.47 | 89.33 | 98.89 | 98.66 | 98.19 | 97.78
1639 | 94.63 | 94.23 | 94.02 | 94.64 | 91.85 | 91.39 | 98.73 | 98.41 | 89.47 | 89.32 | 98.89 | 98.66 | 98.18 | 97.78
1638 | 94.62 | 94.23 | 94.02 | 94.64 | 91.84 | 91.39 | 98.74 | 98.42 | 89.48 | 89.31 | 98.88 | 98.66 | 98.17 | 97.77
1637 | 94.6 | 94.22 | 94.01 | 94.65 | 91.85 | 91.38 | 98.74 | 98.42 | 89.48 | 89.3 | 98.88 | 98.65 | 98.17 | 97.76
1636 | 94.58 | 94.2 | 94.02 | 94.66 | 91.86 | 91.38 | 98.73 | 98.41 | 89.47 | 89.28 | 98.88 | 98.65 | 98.17 | 97.75
1635 | 94.57 | 94.18 | 94.02 | 94.67 | 91.87 | 91.38 | 98.73 | 98.4 | 89.46 | 89.27 | 98.89 | 98.65 | 98.17 | 97.74
1634 | 94.57 | 94.18 | 94.03 | 94.67 | 91.86 | 91.37 | 98.73 | 98.4 | 89.42 | 89.26 | 98.9 | 98.65 | 98.16 | 97.75
1633 | 94.57 | 94.17 | 94.03 | 94.66 | 91.86 | 91.37 | 98.73 | 98.39 | 89.4 | 89.25 | 98.9 | 98.65 | 98.16 | 97.75
1632 | 94.56 | 94.16 | 94.02 | 94.65 | 91.85 | 91.36 | 98.73 | 98.39 | 89.39 | 89.23 | 98.9 | 98.65 | 98.16 | 97.76
1631 | 94.56 | 94.15 | 94.02 | 94.64 | 91.83 | 91.35 | 98.73 | 98.4 | 89.38 | 89.22 | 98.9 | 98.65 | 98.16 | 97.76
1630 | 94.55 | 94.14 | 94.02 | 94.64 | 91.82 | 91.34 | 98.73 | 98.4 | 89.37 | 89.21 | 98.9 | 98.65 | 98.16 | 97.76
1629 | 94.53 | 94.13 | 94.02 | 94.64 | 91.81 | 91.33 | 98.73 | 98.4 | 89.37 | 89.19 | 98.91 | 98.65 | 98.16 | 97.75
1628 | 94.52 | 94.11 | 94.02 | 94.64 | 91.8 | 91.33 | 98.72 | 98.39 | 89.36 | 89.17 | 98.9 | 98.65 | 98.15 | 97.74
1627 | 94.51 | 94.1 | 94.01 | 94.63 | 91.8 | 91.32 | 98.72 | 98.39 | 89.35 | 89.15 | 98.9 | 98.65 | 98.14 | 97.74
1626 | 94.5 | 94.09 | 94.01 | 94.63 | 91.8 | 91.31 | 98.72 | 98.39 | 89.34 | 89.14 | 98.89 | 98.65 | 98.14 | 97.73
1625 | 94.5 | 94.08 | 94 | 94.62 | 91.79 | 91.31 | 98.72 | 98.39 | 89.32 | 89.12 | 98.89 | 98.65 | 98.13 | 97.73
1624 | 94.49 | 94.06 | 93.99 | 94.61 | 91.78 | 91.3 | 98.72 | 98.39 | 89.31 | 89.1 | 98.88 | 98.65 | 98.13 | 97.73
1623 | 94.48 | 94.04 | 93.99 | 94.6 | 91.78 | 91.3 | 98.73 | 98.4 | 89.3 | 89.09 | 98.89 | 98.66 | 98.14 | 97.73
1622 | 94.46 | 94.02 | 93.99 | 94.6 | 91.77 | 91.3 | 98.73 | 98.41 | 89.3 | 89.09 | 98.89 | 98.66 | 98.14 | 97.72
1621 | 94.45 | 94.01 | 93.97 | 94.59 | 91.77 | 91.29 | 98.73 | 98.41 | 89.28 | 89.08 | 98.89 | 98.66 | 98.14 | 97.73
1620 | 94.43 | 93.99 | 93.96 | 94.57 | 91.76 | 91.28 | 98.73 | 98.4 | 89.27 | 89.06 | 98.89 | 98.65 | 98.14 | 97.73
1619 | 94.42 | 93.98 | 93.94 | 94.54 | 91.76 | 91.28 | 98.73 | 98.4 | 89.26 | 89.06 | 98.89 | 98.64 | 98.14 | 97.74
1618 | 94.4 | 93.96 | 93.93 | 94.52 | 91.76 | 91.27 | 98.73 | 98.41 | 89.25 | 89.05 | 98.89 | 98.63 | 98.14 | 97.75
1617 | 94.39 | 93.94 | 93.92 | 94.51 | 91.75 | 91.27 | 98.73 | 98.4 | 89.23 | 89.03 | 98.89 | 98.63 | 98.15 | 97.74
1616 | 94.37 | 93.92 | 93.93 | 94.5 | 91.74 | 91.26 | 98.72 | 98.39 | 89.2 | 89.01 | 98.87 | 98.62 | 98.15 | 97.74
1615 | 94.36 | 93.91 | 93.93 | 94.5 | 91.74 | 91.26 | 98.72 | 98.39 | 89.18 | 88.99 | 98.87 | 98.62 | 98.16 | 97.75
1614 | 94.36 | 93.9 | 93.93 | 94.51 | 91.75 | 91.26 | 98.72 | 98.38 | 89.17 | 88.98 | 98.87 | 98.63 | 98.16 | 97.77
1613 | 94.35 | 93.89 | 93.93 | 94.5 | 91.75 | 91.26 | 98.72 | 98.38 | 89.17 | 88.97 | 98.87 | 98.62 | 98.16 | 97.78
1612 | 94.34 | 93.88 | 93.92 | 94.48 | 91.75 | 91.25 | 98.71 | 98.37 | 89.16 | 88.96 | 98.87 | 98.61 | 98.15 | 97.79
1611 | 94.33 | 93.87 | 93.91 | 94.46 | 91.74 | 91.25 | 98.71 | 98.36 | 89.15 | 88.94 | 98.86 | 98.6 | 98.14 | 97.8
1610 | 94.32 | 93.86 | 93.9 | 94.45 | 91.74 | 91.25 | 98.71 | 98.37 | 89.15 | 88.93 | 98.86 | 98.6 | 98.14 | 97.81
1609 | 94.3 | 93.85 | 93.89 | 94.44 | 91.73 | 91.24 | 98.71 | 98.36 | 89.15 | 88.92 | 98.85 | 98.59 | 98.14 | 97.81
1608 | 94.29 | 93.83 | 93.87 | 94.42 | 91.72 | 91.23 | 98.71 | 98.36 | 89.14 | 88.91 | 98.85 | 98.58 | 98.14 | 97.81
1607 | 94.28 | 93.81 | 93.86 | 94.4 | 91.72 | 91.23 | 98.7 | 98.35 | 89.13 | 88.89 | 98.84 | 98.58 | 98.15 | 97.81
1606 | 94.27 | 93.8 | 93.86 | 94.39 | 91.72 | 91.23 | 98.69 | 98.35 | 89.13 | 88.89 | 98.84 | 98.58 | 98.15 | 97.81
1605 | 94.25 | 93.78 | 93.85 | 94.37 | 91.71 | 91.22 | 98.68 | 98.33 | 89.12 | 88.87 | 98.84 | 98.58 | 98.15 | 97.8
1604 | 94.23 | 93.75 | 93.83 | 94.34 | 91.7 | 91.21 | 98.67 | 98.32 | 89.1 | 88.85 | 98.83 | 98.56 | 98.15 | 97.8
1603 | 94.21 | 93.73 | 93.82 | 94.32 | 91.69 | 91.2 | 98.67 | 98.32 | 89.09 | 88.83 | 98.83 | 98.55 | 98.15 | 97.8
1602 | 94.19 | 93.71 | 93.81 | 94.31 | 91.68 | 91.19 | 98.67 | 98.32 | 89.08 | 88.82 | 98.82 | 98.54 | 98.15 | 97.8
1601 | 94.18 | 93.69 | 93.8 | 94.3 | 91.67 | 91.17 | 98.67 | 98.31 | 89.06 | 88.79 | 98.81 | 98.52 | 98.15 | 97.8
1600 | 94.16 | 93.67 | 93.78 | 94.28 | 91.66 | 91.15 | 98.66 | 98.3 | 89.03 | 88.76 | 98.79 | 98.5 | 98.14 | 97.79
1599 | 94.14 | 93.65 | 93.76 | 94.26 | 91.65 | 91.14 | 98.65 | 98.28 | 89.01 | 88.74 | 98.78 | 98.49 | 98.13 | 97.78
1598 | 94.13 | 93.64 | 93.74 | 94.24 | 91.64 | 91.13 | 98.64 | 98.27 | 89 | 88.73 | 98.77 | 98.48 | 98.12 | 97.77
1597 | 94.12 | 93.62 | 93.72 | 94.22 | 91.63 | 91.12 | 98.63 | 98.25 | 88.99 | 88.71 | 98.77 | 98.46 | 98.12 | 97.76
1596 | 94.1 | 93.6 | 93.7 | 94.19 | 91.62 | 91.1 | 98.61 | 98.23 | 88.97 | 88.69 | 98.76 | 98.44 | 98.11 | 97.75
1595 | 94.09 | 93.58 | 93.68 | 94.18 | 91.62 | 91.09 | 98.59 | 98.21 | 88.97 | 88.68 | 98.75 | 98.43 | 98.11 | 97.75
1594 | 94.07 | 93.57 | 93.66 | 94.16 | 91.62 | 91.09 | 98.58 | 98.19 | 88.97 | 88.67 | 98.73 | 98.41 | 98.11 | 97.74
1593 | 94.06 | 93.55 | 93.65 | 94.14 | 91.61 | 91.07 | 98.56 | 98.17 | 88.95 | 88.66 | 98.72 | 98.39 | 98.11 | 97.73
1592 | 94.04 | 93.52 | 93.63 | 94.12 | 91.6 | 91.06 | 98.54 | 98.14 | 88.93 | 88.63 | 98.7 | 98.36 | 98.09 | 97.72
1591 | 94.02 | 93.51 | 93.61 | 94.09 | 91.59 | 91.05 | 98.52 | 98.12 | 88.92 | 88.62 | 98.68 | 98.34 | 98.08 | 97.71
1590 | 94.01 | 93.49 | 93.6 | 94.07 | 91.59 | 91.04 | 98.5 | 98.09 | 88.91 | 88.61 | 98.68 | 98.32 | 98.08 | 97.7
1589 | 94 | 93.48 | 93.58 | 94.05 | 91.58 | 91.03 | 98.48 | 98.06 | 88.91 | 88.6 | 98.67 | 98.29 | 98.07 | 97.68
1588 | 93.98 | 93.47 | 93.56 | 94.03 | 91.57 | 91.01 | 98.46 | 98.03 | 88.89 | 88.58 | 98.65 | 98.25 | 98.06 | 97.66
1587 | 93.97 | 93.45 | 93.54 | 94.01 | 91.57 | 91 | 98.44 | 98.01 | 88.88 | 88.57 | 98.63 | 98.22 | 98.05 | 97.64
1586 | 93.97 | 93.44 | 93.53 | 93.99 | 91.56 | 90.99 | 98.44 | 97.99 | 88.87 | 88.56 | 98.62 | 98.19 | 98.05 | 97.63
1585 | 93.96 | 93.43 | 93.5 | 93.95 | 91.55 | 90.97 | 98.43 | 97.97 | 88.86 | 88.53 | 98.6 | 98.15 | 98.04 | 97.61
1584 | 93.95 | 93.42 | 93.48 | 93.92 | 91.53 | 90.95 | 98.42 | 97.94 | 88.84 | 88.51 | 98.58 | 98.12 | 98.03 | 97.59
1583 | 93.94 | 93.4 | 93.47 | 93.9 | 91.52 | 90.93 | 98.4 | 97.9 | 88.84 | 88.49 | 98.56 | 98.08 | 98.02 | 97.57
1582 | 93.93 | 93.39 | 93.45 | 93.88 | 91.51 | 90.9 | 98.39 | 97.86 | 88.84 | 88.47 | 98.54 | 98.05 | 98.02 | 97.55
1581 | 93.91 | 93.37 | 93.43 | 93.85 | 91.49 | 90.87 | 98.37 | 97.82 | 88.82 | 88.46 | 98.53 | 98.01 | 98 | 97.51
1580 | 93.9 | 93.36 | 93.41 | 93.82 | 91.47 | 90.84 | 98.36 | 97.77 | 88.81 | 88.44 | 98.51 | 97.97 | 97.98 | 97.48
1579 | 93.88 | 93.34 | 93.39 | 93.79 | 91.44 | 90.81 | 98.35 | 97.73 | 88.8 | 88.41 | 98.5 | 97.92 | 97.97 | 97.46
1578 | 93.88 | 93.34 | 93.36 | 93.75 | 91.42 | 90.78 | 98.35 | 97.7 | 88.8 | 88.39 | 98.48 | 97.89 | 97.97 | 97.43
1577 | 93.87 | 93.32 | 93.34 | 93.71 | 91.4 | 90.74 | 98.32 | 97.64 | 88.79 | 88.35 | 98.46 | 97.84 | 97.97 | 97.39
1576 | 93.86 | 93.3 | 93.32 | 93.67 | 91.37 | 90.69 | 98.29 | 97.56 | 88.77 | 88.3 | 98.44 | 97.77 | 97.96 | 97.33
1575 | 93.85 | 93.27 | 93.3 | 93.64 | 91.34 | 90.64 | 98.26 | 97.49 | 88.77 | 88.27 | 98.42 | 97.72 | 97.95 | 97.27
1574 | 93.84 | 93.26 | 93.28 | 93.62 | 91.32 | 90.61 | 98.25 | 97.44 | 88.76 | 88.23 | 98.41 | 97.66 | 97.94 | 97.24
1573 | 93.82 | 93.24 | 93.26 | 93.58 | 91.3 | 90.57 | 98.24 | 97.39 | 88.75 | 88.19 | 98.39 | 97.61 | 97.92 | 97.21
1572 | 93.8 | 93.22 | 93.23 | 93.53 | 91.27 | 90.52 | 98.23 | 97.34 | 88.74 | 88.15 | 98.36 | 97.55 | 97.9 | 97.19
1571 | 93.79 | 93.21 | 93.2 | 93.49 | 91.24 | 90.47 | 98.21 | 97.28 | 88.72 | 88.1 | 98.34 | 97.49 | 97.88 | 97.15
1570 | 93.78 | 93.2 | 93.18 | 93.45 | 91.21 | 90.42 | 98.18 | 97.2 | 88.72 | 88.05 | 98.32 | 97.44 | 97.87 | 97.09
1569 | 93.76 | 93.17 | 93.15 | 93.4 | 91.19 | 90.36 | 98.14 | 97.11 | 88.72 | 87.98 | 98.29 | 97.37 | 97.86 | 97.02
1568 | 93.74 | 93.14 | 93.11 | 93.34 | 91.17 | 90.31 | 98.09 | 97.02 | 88.71 | 87.92 | 98.26 | 97.3 | 97.84 | 96.96
1567 | 93.72 | 93.11 | 93.07 | 93.28 | 91.16 | 90.26 | 98.06 | 96.95 | 88.69 | 87.87 | 98.23 | 97.23 | 97.81 | 96.92
1566 | 93.7 | 93.09 | 93.03 | 93.21 | 91.13 | 90.21 | 98.03 | 96.89 | 88.69 | 87.82 | 98.2 | 97.17 | 97.78 | 96.88
1565 | 93.68 | 93.05 | 92.98 | 93.13 | 91.09 | 90.15 | 97.99 | 96.81 | 88.67 | 87.75 | 98.17 | 97.09 | 97.75 | 96.83
1564 | 93.66 | 93.02 | 92.93 | 93.05 | 91.05 | 90.08 | 97.95 | 96.71 | 88.65 | 87.68 | 98.13 | 97.01 | 97.71 | 96.77
1563 | 93.63 | 92.98 | 92.88 | 92.98 | 91.02 | 90.01 | 97.93 | 96.64 | 88.63 | 87.62 | 98.1 | 96.93 | 97.68 | 96.73
1562 | 93.6 | 92.96 | 92.83 | 92.9 | 90.99 | 89.95 | 97.92 | 96.58 | 88.61 | 87.57 | 98.07 | 96.86 | 97.63 | 96.71
1561 | 93.57 | 92.94 | 92.77 | 92.8 | 90.92 | 89.86 | 97.9 | 96.5 | 88.53 | 87.51 | 98.03 | 96.77 | 97.57 | 96.67
1560 | 93.54 | 92.9 | 92.71 | 92.7 | 90.85 | 89.78 | 97.82 | 96.37 | 88.44 | 87.44 | 98 | 96.67 | 97.51 | 96.57
1559 | 93.5 | 92.82 | 92.67 | 92.66 | 90.84 | 89.71 | 97.69 | 96.16 | 88.53 | 87.35 | 97.96 | 96.57 | 97.5 | 96.38
1558 | 93.46 | 92.75 | 92.63 | 92.62 | 90.82 | 89.62 | 97.59 | 95.96 | 88.63 | 87.26 | 97.91 | 96.49 | 97.51 | 96.2
1557 | 93.43 | 92.7 | 92.58 | 92.53 | 90.79 | 89.53 | 97.53 | 95.82 | 88.58 | 87.17 | 97.85 | 96.41 | 97.49 | 96.14
1556 | 93.4 | 92.66 | 92.53 | 92.43 | 90.76 | 89.47 | 97.49 | 95.71 | 88.54 | 87.09 | 97.78 | 96.31 | 97.46 | 96.11
1555 | 93.37 | 92.63 | 92.47 | 92.34 | 90.73 | 89.4 | 97.44 | 95.6 | 88.54 | 87.02 | 97.73 | 96.22 | 97.42 | 96.07
1554 | 93.34 | 92.6 | 92.41 | 92.24 | 90.69 | 89.32 | 97.37 | 95.46 | 88.54 | 86.96 | 97.68 | 96.12 | 97.38 | 96.01
1553 | 93.3 | 92.56 | 92.34 | 92.14 | 90.63 | 89.24 | 97.28 | 95.29 | 88.51 | 86.89 | 97.61 | 96.01 | 97.33 | 95.93
1552 | 93.27 | 92.51 | 92.27 | 92.02 | 90.57 | 89.15 | 97.18 | 95.11 | 88.49 | 86.82 | 97.54 | 95.9 | 97.29 | 95.86
1551 | 93.23 | 92.47 | 92.2 | 91.91 | 90.52 | 89.06 | 97.08 | 94.93 | 88.49 | 86.74 | 97.47 | 95.78 | 97.24 | 95.78
1550 | 93.18 | 92.41 | 92.13 | 91.81 | 90.47 | 88.97 | 96.95 | 94.72 | 88.49 | 86.65 | 97.39 | 95.66 | 97.2 | 95.68
1549 | 93.11 | 92.34 | 92.04 | 91.69 | 90.41 | 88.87 | 96.8 | 94.5 | 88.48 | 86.56 | 97.31 | 95.53 | 97.15 | 95.57
1548 | 93.04 | 92.27 | 91.95 | 91.56 | 90.35 | 88.77 | 96.66 | 94.3 | 88.43 | 86.47 | 97.22 | 95.39 | 97.09 | 95.48
1547 | 92.99 | 92.21 | 91.87 | 91.43 | 90.29 | 88.68 | 96.54 | 94.12 | 88.39 | 86.39 | 97.13 | 95.26 | 97.03 | 95.42
1546 | 92.93 | 92.16 | 91.78 | 91.31 | 90.22 | 88.59 | 96.42 | 93.94 | 88.35 | 86.31 | 97.04 | 95.13 | 96.96 | 95.35
1545 | 92.87 | 92.1 | 91.69 | 91.18 | 90.15 | 88.49 | 96.25 | 93.71 | 88.32 | 86.21 | 96.94 | 94.99 | 96.89 | 95.25
1544 | 92.8 | 92.02 | 91.58 | 91.05 | 90.08 | 88.38 | 96.06 | 93.46 | 88.31 | 86.11 | 96.82 | 94.84 | 96.82 | 95.13
1543 | 92.73 | 91.95 | 91.47 | 90.91 | 90.01 | 88.28 | 95.9 | 93.25 | 88.3 | 86.02 | 96.73 | 94.7 | 96.75 | 95.03
1542 | 92.67 | 91.89 | 91.36 | 90.79 | 89.94 | 88.19 | 95.74 | 93.05 | 88.29 | 85.93 | 96.65 | 94.58 | 96.69 | 94.94
1541 | 92.6 | 91.8 | 91.26 | 90.68 | 89.89 | 88.09 | 95.5 | 92.78 | 88.29 | 85.83 | 96.56 | 94.44 | 96.64 | 94.78
1540 | 92.49 | 91.67 | 91.13 | 90.58 | 89.85 | 87.96 | 95.14 | 92.39 | 88.31 | 85.69 | 96.45 | 94.28 | 96.6 | 94.55
1539 | 92.39 | 91.54 | 91.02 | 90.48 | 89.79 | 87.83 | 94.82 | 92.05 | 88.27 | 85.57 | 96.34 | 94.14 | 96.54 | 94.34
1538 | 92.31 | 91.46 | 90.92 | 90.35 | 89.73 | 87.73 | 94.64 | 91.83 | 88.17 | 85.47 | 96.23 | 94.01 | 96.47 | 94.25
1537 | 92.24 | 91.39 | 90.82 | 90.2 | 89.66 | 87.64 | 94.54 | 91.68 | 88.08 | 85.38 | 96.12 | 93.87 | 96.39 | 94.22
1536 | 92.16 | 91.33 | 90.72 | 90.05 | 89.59 | 87.54 | 94.45 | 91.54 | 88.03 | 85.29 | 96.01 | 93.72 | 96.3 | 94.2
1535 | 92.09 | 91.26 | 90.62 | 89.9 | 89.52 | 87.43 | 94.33 | 91.37 | 87.98 | 85.2 | 95.92 | 93.57 | 96.22 | 94.15
1534 | 92.02 | 91.17 | 90.51 | 89.79 | 89.45 | 87.32 | 94.11 | 91.13 | 87.95 | 85.1 | 95.82 | 93.43 | 96.16 | 94.02
1533 | 91.92 | 91.05 | 90.4 | 89.69 | 89.4 | 87.2 | 93.81 | 90.81 | 87.93 | 84.98 | 95.71 | 93.28 | 96.1 | 93.84
1532 | 91.83 | 90.94 | 90.29 | 89.58 | 89.34 | 87.08 | 93.57 | 90.53 | 87.89 | 84.87 | 95.59 | 93.13 | 96.03 | 93.69
1531 | 91.75 | 90.85 | 90.18 | 89.44 | 89.28 | 86.99 | 93.41 | 90.34 | 87.83 | 84.77 | 95.47 | 92.98 | 95.95 | 93.62
1530 | 91.68 | 90.79 | 90.07 | 89.3 | 89.2 | 86.89 | 93.29 | 90.17 | 87.76 | 84.67 | 95.36 | 92.85 | 95.87 | 93.57
1529 | 91.6 | 90.71 | 89.97 | 89.15 | 89.13 | 86.79 | 93.14 | 89.98 | 87.7 | 84.57 | 95.25 | 92.7 | 95.79 | 93.5
1528 | 91.52 | 90.63 | 89.86 | 89.02 | 89.05 | 86.68 | 92.95 | 89.75 | 87.66 | 84.46 | 95.14 | 92.55 | 95.7 | 93.4
1527 | 91.43 | 90.53 | 89.75 | 88.89 | 88.99 | 86.59 | 92.73 | 89.5 | 87.62 | 84.35 | 95.03 | 92.41 | 95.64 | 93.29
1526 | 91.33 | 90.44 | 89.64 | 88.78 | 88.94 | 86.5 | 92.51 | 89.25 | 87.59 | 84.25 | 94.93 | 92.27 | 95.58 | 93.17
1525 | 91.24 | 90.35 | 89.52 | 88.64 | 88.88 | 86.4 | 92.31 | 89.02 | 87.55 | 84.16 | 94.82 | 92.13 | 95.51 | 93.07
1524 | 91.14 | 90.26 | 89.39 | 88.49 | 88.8 | 86.31 | 92.14 | 88.81 | 87.49 | 84.06 | 94.7 | 91.98 | 95.43 | 92.98
1523 | 91.05 | 90.17 | 89.27 | 88.34 | 88.74 | 86.21 | 91.97 | 88.6 | 87.44 | 83.96 | 94.58 | 91.84 | 95.35 | 92.9
1522 | 90.96 | 90.06 | 89.17 | 88.24 | 88.69 | 86.12 | 91.71 | 88.34 | 87.41 | 83.86 | 94.48 | 91.72 | 95.29 | 92.74
1521 | 90.84 | 89.93 | 89.08 | 88.17 | 88.65 | 86.01 | 91.37 | 88 | 87.39 | 83.75 | 94.38 | 91.6 | 95.25 | 92.54
1520 | 90.73 | 89.8 | 88.99 | 88.07 | 88.59 | 85.9 | 91.11 | 87.71 | 87.33 | 83.64 | 94.26 | 91.46 | 95.19 | 92.38
1519 | 90.64 | 89.72 | 88.88 | 87.93 | 88.52 | 85.8 | 90.96 | 87.52 | 87.26 | 83.54 | 94.14 | 91.32 | 95.12 | 92.32
1518 | 90.56 | 89.64 | 88.78 | 87.8 | 88.46 | 85.71 | 90.82 | 87.34 | 87.21 | 83.44 | 94.02 | 91.18 | 95.04 | 92.27
1517 | 90.47 | 89.54 | 88.68 | 87.68 | 88.41 | 85.61 | 90.59 | 87.09 | 87.2 | 83.33 | 93.91 | 91.05 | 95 | 92.15
1516 | 90.36 | 89.42 | 88.57 | 87.58 | 88.36 | 85.5 | 90.32 | 86.8 | 87.17 | 83.22 | 93.8 | 90.93 | 94.95 | 92
1515 | 90.27 | 89.31 | 88.45 | 87.45 | 88.31 | 85.4 | 90.12 | 86.56 | 87.11 | 83.13 | 93.69 | 90.8 | 94.89 | 91.89
1514 | 90.18 | 89.22 | 88.34 | 87.31 | 88.24 | 85.31 | 89.99 | 86.38 | 87.04 | 83.04 | 93.58 | 90.67 | 94.81 | 91.84
1513 | 90.1 | 89.14 | 88.22 | 87.15 | 88.17 | 85.22 | 89.84 | 86.19 | 86.96 | 82.95 | 93.46 | 90.52 | 94.72 | 91.78
1512 | 90 | 89.04 | 88.09 | 86.99 | 88.09 | 85.12 | 89.67 | 85.97 | 86.89 | 82.84 | 93.33 | 90.37 | 94.63 | 91.7
1511 | 89.91 | 88.95 | 87.96 | 86.84 | 88.01 | 85.02 | 89.52 | 85.77 | 86.83 | 82.75 | 93.21 | 90.21 | 94.54 | 91.64
1510 | 89.82 | 88.87 | 87.84 | 86.68 | 87.92 | 84.92 | 89.41 | 85.61 | 86.77 | 82.66 | 93.08 | 90.05 | 94.45 | 91.6
1509 | 89.73 | 88.8 | 87.72 | 86.51 | 87.84 | 84.81 | 89.29 | 85.43 | 86.72 | 82.56 | 92.95 | 89.88 | 94.35 | 91.56
1508 | 89.63 | 88.7 | 87.62 | 86.41 | 87.8 | 84.72 | 89.03 | 85.16 | 86.72 | 82.46 | 92.84 | 89.74 | 94.29 | 91.43
1507 | 89.51 | 88.55 | 87.56 | 86.43 | 87.84 | 84.64 | 88.55 | 84.76 | 86.82 | 82.37 | 92.8 | 89.71 | 94.32 | 91.12
1506 | 89.39 | 88.38 | 87.49 | 86.45 | 87.87 | 84.57 | 88.07 | 84.35 | 86.85 | 82.28 | 92.76 | 89.69 | 94.36 | 90.79
1505 | 89.28 | 88.24 | 87.38 | 86.32 | 87.82 | 84.5 | 87.8 | 84.07 | 86.74 | 82.17 | 92.63 | 89.58 | 94.31 | 90.64
1504 | 89.19 | 88.14 | 87.24 | 86.12 | 87.75 | 84.42 | 87.7 | 83.91 | 86.61 | 82.07 | 92.47 | 89.41 | 94.21 | 90.61
1503 | 89.1 | 88.07 | 87.1 | 85.92 | 87.67 | 84.35 | 87.65 | 83.78 | 86.52 | 81.98 | 92.32 | 89.24 | 94.09 | 90.62
1502 | 89.02 | 88 | 86.97 | 85.73 | 87.59 | 84.26 | 87.58 | 83.64 | 86.43 | 81.89 | 92.19 | 89.07 | 93.99 | 90.62
1501 | 88.92 | 87.92 | 86.84 | 85.55 | 87.52 | 84.18 | 87.45 | 83.45 | 86.34 | 81.8 | 92.06 | 88.91 | 93.89 | 90.57
1500 | 88.82 | 87.83 | 86.72 | 85.39 | 87.46 | 84.09 | 87.27 | 83.23 | 86.27 | 81.71 | 91.94 | 88.76 | 93.8 | 90.5
1499 | 88.73 | 87.73 | 86.61 | 85.26 | 87.41 | 84.01 | 87.08 | 83 | 86.22 | 81.62 | 91.83 | 88.63 | 93.73 | 90.4
1498 | 88.64 | 87.63 | 86.51 | 85.16 | 87.37 | 83.94 | 86.85 | 82.75 | 86.19 | 81.54 | 91.74 | 88.53 | 93.68 | 90.28
1497 | 88.55 | 87.52 | 86.42 | 85.09 | 87.36 | 83.87 | 86.54 | 82.45 | 86.19 | 81.45 | 91.65 | 88.44 | 93.66 | 90.1
1496 | 88.44 | 87.39 | 86.33 | 85.01 | 87.35 | 83.82 | 86.22 | 82.13 | 86.19 | 81.36 | 91.56 | 88.34 | 93.63 | 89.91
1495 | 88.34 | 87.28 | 86.22 | 84.89 | 87.31 | 83.76 | 86 | 81.88 | 86.15 | 81.28 | 91.45 | 88.21 | 93.58 | 89.79
1494 | 88.25 | 87.19 | 86.1 | 84.74 | 87.26 | 83.69 | 85.88 | 81.7 | 86.08 | 81.2 | 91.33 | 88.06 | 93.49 | 89.74
1493 | 88.15 | 87.11 | 85.97 | 84.55 | 87.18 | 83.61 | 85.79 | 81.53 | 86.01 | 81.12 | 91.19 | 87.89 | 93.38 | 89.72
1492 | 88.06 | 87.03 | 85.84 | 84.36 | 87.11 | 83.53 | 85.68 | 81.34 | 85.94 | 81.03 | 91.06 | 87.72 | 93.28 | 89.69
1491 | 87.97 | 86.94 | 85.73 | 84.23 | 87.06 | 83.47 | 85.49 | 81.11 | 85.91 | 80.94 | 90.95 | 87.58 | 93.21 | 89.59
1490 | 87.88 | 86.84 | 85.66 | 84.17 | 87.05 | 83.43 | 85.19 | 80.81 | 85.93 | 80.86 | 90.89 | 87.5 | 93.19 | 89.42
1489 | 87.78 | 86.72 | 85.58 | 84.12 | 87.06 | 83.4 | 84.86 | 80.49 | 85.98 | 80.79 | 90.83 | 87.43 | 93.18 | 89.22
1488 | 87.68 | 86.61 | 85.47 | 84.02 | 87.05 | 83.35 | 84.6 | 80.2 | 85.98 | 80.72 | 90.76 | 87.33 | 93.15 | 89.06
1487 | 87.59 | 86.51 | 85.37 | 83.89 | 87.02 | 83.3 | 84.41 | 79.98 | 85.93 | 80.65 | 90.66 | 87.23 | 93.1 | 88.97
1486 | 87.5 | 86.42 | 85.26 | 83.75 | 86.98 | 83.24 | 84.27 | 79.79 | 85.86 | 80.59 | 90.56 | 87.11 | 93.04 | 88.9
1485 | 87.41 | 86.33 | 85.15 | 83.59 | 86.94 | 83.18 | 84.13 | 79.6 | 85.78 | 80.52 | 90.44 | 86.98 | 92.96 | 88.85
1484 | 87.32 | 86.25 | 85.03 | 83.42 | 86.88 | 83.11 | 84 | 79.41 | 85.71 | 80.44 | 90.31 | 86.83 | 92.87 | 88.81
1483 | 87.24 | 86.17 | 84.91 | 83.25 | 86.83 | 83.05 | 83.87 | 79.21 | 85.64 | 80.37 | 90.21 | 86.69 | 92.79 | 88.76
1482 | 87.15 | 86.09 | 84.81 | 83.12 | 86.8 | 83 | 83.71 | 79 | 85.61 | 80.31 | 90.12 | 86.57 | 92.74 | 88.69
1481 | 87.07 | 86 | 84.7 | 83 | 86.77 | 82.96 | 83.51 | 78.77 | 85.58 | 80.24 | 90.03 | 86.46 | 92.7 | 88.59
1480 | 86.98 | 85.91 | 84.59 | 82.85 | 86.74 | 82.92 | 83.35 | 78.55 | 85.54 | 80.17 | 89.93 | 86.34 | 92.65 | 88.51
1479 | 86.9 | 85.84 | 84.47 | 82.68 | 86.69 | 82.87 | 83.24 | 78.38 | 85.48 | 80.1 | 89.82 | 86.21 | 92.58 | 88.47
1478 | 86.82 | 85.77 | 84.35 | 82.51 | 86.64 | 82.81 | 83.14 | 78.21 | 85.41 | 80.03 | 89.72 | 86.08 | 92.5 | 88.44
1477 | 86.73 | 85.69 | 84.24 | 82.35 | 86.6 | 82.76 | 82.99 | 78.01 | 85.36 | 79.96 | 89.62 | 85.95 | 92.43 | 88.38
1476 | 86.63 | 85.59 | 84.13 | 82.21 | 86.57 | 82.71 | 82.82 | 77.79 | 85.33 | 79.89 | 89.52 | 85.82 | 92.37 | 88.3
1475 | 86.54 | 85.51 | 84.02 | 82.06 | 86.54 | 82.68 | 82.68 | 77.59 | 85.3 | 79.82 | 89.44 | 85.7 | 92.32 | 88.23
1474 | 86.45 | 85.42 | 83.94 | 81.95 | 86.53 | 82.66 | 82.5 | 77.39 | 85.29 | 79.76 | 89.37 | 85.6 | 92.29 | 88.14
1473 | 86.37 | 85.32 | 83.87 | 81.9 | 86.56 | 82.66 | 82.21 | 77.11 | 85.33 | 79.72 | 89.35 | 85.56 | 92.31 | 87.97
1472 | 86.29 | 85.19 | 83.81 | 81.88 | 86.6 | 82.66 | 81.86 | 76.8 | 85.39 | 79.68 | 89.34 | 85.53 | 92.35 | 87.77
1471 | 86.21 | 85.09 | 83.73 | 81.79 | 86.61 | 82.66 | 81.63 | 76.56 | 85.38 | 79.65 | 89.29 | 85.45 | 92.34 | 87.66
1470 | 86.12 | 85.01 | 83.61 | 81.62 | 86.58 | 82.62 | 81.54 | 76.4 | 85.32 | 79.61 | 89.2 | 85.33 | 92.27 | 87.65
1469 | 86.04 | 84.94 | 83.48 | 81.41 | 86.52 | 82.58 | 81.5 | 76.27 | 85.25 | 79.55 | 89.07 | 85.16 | 92.17 | 87.68
1468 | 85.95 | 84.87 | 83.34 | 81.19 | 86.46 | 82.53 | 81.46 | 76.15 | 85.17 | 79.49 | 88.94 | 85 | 92.07 | 87.71
1467 | 85.87 | 84.81 | 83.21 | 81 | 86.41 | 82.49 | 81.39 | 76.02 | 85.09 | 79.44 | 88.84 | 84.85 | 91.99 | 87.71
1466 | 85.79 | 84.73 | 83.11 | 80.87 | 86.39 | 82.47 | 81.24 | 75.86 | 85.05 | 79.39 | 88.76 | 84.75 | 91.95 | 87.66
1465 | 85.71 | 84.63 | 83.04 | 80.82 | 86.4 | 82.47 | 80.99 | 75.65 | 85.06 | 79.34 | 88.72 | 84.69 | 91.96 | 87.55
1464 | 85.62 | 84.52 | 82.96 | 80.76 | 86.42 | 82.47 | 80.73 | 75.43 | 85.08 | 79.3 | 88.68 | 84.63 | 91.97 | 87.42
1463 | 85.53 | 84.43 | 82.86 | 80.64 | 86.4 | 82.44 | 80.59 | 75.26 | 85.06 | 79.26 | 88.6 | 84.53 | 91.94 | 87.38
1462 | 85.44 | 84.36 | 82.73 | 80.45 | 86.35 | 82.4 | 80.55 | 75.15 | 84.99 | 79.2 | 88.48 | 84.38 | 91.85 | 87.4
1461 | 85.35 | 84.31 | 82.59 | 80.22 | 86.27 | 82.33 | 80.55 | 75.06 | 84.89 | 79.14 | 88.34 | 84.2 | 91.74 | 87.46
1460 | 85.26 | 84.25 | 82.44 | 80 | 86.19 | 82.26 | 80.54 | 74.97 | 84.8 | 79.07 | 88.2 | 84.01 | 91.62 | 87.52
1459 | 85.18 | 84.2 | 82.32 | 79.85 | 86.14 | 82.21 | 80.48 | 74.84 | 84.73 | 79 | 88.09 | 83.86 | 91.55 | 87.53
1458 | 85.12 | 84.12 | 82.27 | 79.85 | 86.17 | 82.2 | 80.22 | 74.63 | 84.74 | 78.95 | 88.07 | 83.82 | 91.58 | 87.4
1457 | 85.06 | 83.99 | 82.29 | 80.02 | 86.27 | 82.24 | 79.73 | 74.27 | 84.86 | 78.92 | 88.12 | 83.87 | 91.72 | 87.12
1456 | 84.98 | 83.86 | 82.27 | 80.12 | 86.34 | 82.27 | 79.3 | 73.93 | 84.95 | 78.91 | 88.15 | 83.89 | 91.81 | 86.88
1455 | 84.9 | 83.77 | 82.18 | 80.04 | 86.31 | 82.25 | 79.14 | 73.74 | 84.94 | 78.88 | 88.08 | 83.8 | 91.79 | 86.82
1454 | 84.82 | 83.71 | 82.05 | 79.87 | 86.25 | 82.2 | 79.12 | 73.62 | 84.88 | 78.84 | 87.97 | 83.64 | 91.7 | 86.86
1453 | 84.73 | 83.64 | 81.91 | 79.69 | 86.2 | 82.15 | 79.08 | 73.5 | 84.82 | 78.79 | 87.85 | 83.48 | 91.61 | 86.89
1452 | 84.65 | 83.57 | 81.79 | 79.53 | 86.15 | 82.11 | 79 | 73.36 | 84.76 | 78.73 | 87.75 | 83.33 | 91.54 | 86.9
1451 | 84.57 | 83.5 | 81.69 | 79.39 | 86.12 | 82.08 | 78.92 | 73.21 | 84.71 | 78.68 | 87.66 | 83.21 | 91.48 | 86.89
1450 | 84.51 | 83.44 | 81.59 | 79.26 | 86.1 | 82.05 | 78.83 | 73.06 | 84.65 | 78.63 | 87.58 | 83.1 | 91.42 | 86.88
1449 | 84.44 | 83.36 | 81.5 | 79.15 | 86.08 | 82.02 | 78.69 | 72.89 | 84.63 | 78.58 | 87.5 | 83.01 | 91.39 | 86.84
1448 | 84.36 | 83.28 | 81.43 | 79.07 | 86.08 | 82.02 | 78.49 | 72.69 | 84.63 | 78.53 | 87.46 | 82.93 | 91.39 | 86.76
1447 | 84.29 | 83.2 | 81.36 | 79.01 | 86.09 | 82.02 | 78.28 | 72.51 | 84.65 | 78.5 | 87.42 | 82.87 | 91.39 | 86.68
1446 | 84.22 | 83.12 | 81.28 | 78.89 | 86.08 | 82.02 | 78.13 | 72.36 | 84.63 | 78.46 | 87.37 | 82.78 | 91.36 | 86.63
1445 | 84.14 | 83.05 | 81.17 | 78.73 | 86.06 | 82.01 | 78.03 | 72.23 | 84.59 | 78.42 | 87.3 | 82.66 | 91.3 | 86.61
1444 | 84.06 | 82.98 | 81.06 | 78.56 | 86.04 | 82.01 | 77.94 | 72.11 | 84.55 | 78.38 | 87.22 | 82.53 | 91.24 | 86.61
1443 | 83.99 | 82.91 | 80.96 | 78.4 | 86.03 | 82.01 | 77.84 | 72 | 84.52 | 78.35 | 87.16 | 82.43 | 91.2 | 86.6
1442 | 83.91 | 82.84 | 80.87 | 78.24 | 86.02 | 82.01 | 77.73 | 71.89 | 84.49 | 78.31 | 87.1 | 82.33 | 91.16 | 86.59
1441 | 83.83 | 82.77 | 80.75 | 78.06 | 86.01 | 82 | 77.63 | 71.77 | 84.45 | 78.27 | 87.02 | 82.21 | 91.11 | 86.59
1440 | 83.74 | 82.7 | 80.63 | 77.84 | 85.98 | 81.98 | 77.58 | 71.66 | 84.39 | 78.22 | 86.93 | 82.06 | 91.04 | 86.61
1439 | 83.66 | 82.65 | 80.5 | 77.62 | 85.95 | 81.95 | 77.56 | 71.57 | 84.32 | 78.16 | 86.84 | 81.91 | 90.96 | 86.65
1438 | 83.6 | 82.6 | 80.42 | 77.46 | 85.94 | 81.94 | 77.47 | 71.46 | 84.27 | 78.12 | 86.79 | 81.81 | 90.93 | 86.65
1437 | 83.54 | 82.52 | 80.38 | 77.42 | 85.98 | 81.96 | 77.22 | 71.26 | 84.29 | 78.09 | 86.8 | 81.79 | 90.98 | 86.55
1436 | 83.48 | 82.41 | 80.36 | 77.43 | 86.03 | 82.01 | 76.89 | 71.01 | 84.37 | 78.07 | 86.84 | 81.79 | 91.06 | 86.4
1435 | 83.4 | 82.31 | 80.3 | 77.34 | 86.04 | 82.03 | 76.68 | 70.83 | 84.4 | 78.04 | 86.81 | 81.74 | 91.09 | 86.32
1434 | 83.32 | 82.24 | 80.17 | 77.14 | 85.99 | 82 | 76.62 | 70.71 | 84.36 | 78 | 86.72 | 81.61 | 91.03 | 86.34
1433 | 83.23 | 82.18 | 80.03 | 76.9 | 85.93 | 81.95 | 76.59 | 70.59 | 84.29 | 77.94 | 86.6 | 81.43 | 90.94 | 86.4
1432 | 83.14 | 82.11 | 79.91 | 76.7 | 85.89 | 81.91 | 76.52 | 70.45 | 84.24 | 77.88 | 86.5 | 81.27 | 90.88 | 86.42
1431 | 83.05 | 82.03 | 79.82 | 76.56 | 85.87 | 81.88 | 76.37 | 70.27 | 84.21 | 77.84 | 86.43 | 81.16 | 90.85 | 86.41
1430 | 82.97 | 81.95 | 79.74 | 76.48 | 85.86 | 81.86 | 76.18 | 70.07 | 84.21 | 77.8 | 86.38 | 81.07 | 90.85 | 86.35
1429 | 82.89 | 81.85 | 79.66 | 76.39 | 85.85 | 81.85 | 75.98 | 69.86 | 84.2 | 77.76 | 86.33 | 80.98 | 90.85 | 86.29
1428 | 82.8 | 81.76 | 79.57 | 76.27 | 85.83 | 81.82 | 75.82 | 69.66 | 84.17 | 77.71 | 86.25 | 80.86 | 90.82 | 86.25
1427 | 82.71 | 81.67 | 79.45 | 76.1 | 85.78 | 81.78 | 75.74 | 69.51 | 84.11 | 77.67 | 86.16 | 80.71 | 90.76 | 86.25
1426 | 82.61 | 81.6 | 79.33 | 75.93 | 85.73 | 81.73 | 75.67 | 69.36 | 84.05 | 77.62 | 86.06 | 80.56 | 90.7 | 86.27
1425 | 82.52 | 81.51 | 79.23 | 75.79 | 85.69 | 81.69 | 75.53 | 69.16 | 84.02 | 77.57 | 85.97 | 80.42 | 90.65 | 86.25
1424 | 82.42 | 81.41 | 79.15 | 75.7 | 85.67 | 81.66 | 75.33 | 68.92 | 84.02 | 77.53 | 85.91 | 80.31 | 90.64 | 86.19
1423 | 82.31 | 81.31 | 79.05 | 75.59 | 85.65 | 81.62 | 75.17 | 68.7 | 84.01 | 77.5 | 85.84 | 80.18 | 90.61 | 86.14
1422 | 82.21 | 81.23 | 78.92 | 75.4 | 85.6 | 81.56 | 75.11 | 68.52 | 83.94 | 77.45 | 85.73 | 80.01 | 90.53 | 86.16
1421 | 82.1 | 81.15 | 78.78 | 75.17 | 85.53 | 81.48 | 75.05 | 68.33 | 83.84 | 77.39 | 85.6 | 79.81 | 90.43 | 86.19
1420 | 82 | 81.06 | 78.68 | 75.05 | 85.5 | 81.43 | 74.85 | 68.06 | 83.79 | 77.35 | 85.52 | 79.66 | 90.39 | 86.14
1419 | 81.91 | 80.94 | 78.65 | 75.07 | 85.51 | 81.41 | 74.48 | 67.69 | 83.87 | 77.34 | 85.53 | 79.62 | 90.44 | 85.99
1418 | 81.81 | 80.8 | 78.61 | 75.11 | 85.53 | 81.4 | 74.11 | 67.31 | 83.96 | 77.33 | 85.54 | 79.58 | 90.5 | 85.82
1417 | 81.68 | 80.67 | 78.5 | 75 | 85.5 | 81.37 | 73.86 | 66.99 | 83.98 | 77.31 | 85.47 | 79.44 | 90.49 | 85.73
1416 | 81.55 | 80.56 | 78.35 | 74.8 | 85.45 | 81.31 | 73.73 | 66.72 | 83.94 | 77.27 | 85.35 | 79.23 | 90.42 | 85.71
1415 | 81.42 | 80.46 | 78.2 | 74.58 | 85.4 | 81.25 | 73.64 | 66.49 | 83.89 | 77.24 | 85.22 | 79.03 | 90.35 | 85.72
1414 | 81.31 | 80.37 | 78.05 | 74.37 | 85.34 | 81.19 | 73.53 | 66.24 | 83.83 | 77.23 | 85.1 | 78.85 | 90.28 | 85.73
1413 | 81.19 | 80.28 | 77.9 | 74.17 | 85.29 | 81.14 | 73.4 | 65.96 | 83.79 | 77.22 | 85 | 78.67 | 90.23 | 85.73
1412 | 81.08 | 80.18 | 77.77 | 74 | 85.25 | 81.09 | 73.24 | 65.67 | 83.78 | 77.23 | 84.91 | 78.52 | 90.2 | 85.71
1411 | 80.98 | 80.09 | 77.65 | 73.86 | 85.24 | 81.07 | 73.09 | 65.39 | 83.8 | 77.25 | 84.86 | 78.42 | 90.2 | 85.69
1410 | 80.9 | 80.02 | 77.53 | 73.73 | 85.23 | 81.06 | 72.98 | 65.15 | 83.81 | 77.3 | 84.82 | 78.36 | 90.19 | 85.67
1409 | 80.83 | 79.96 | 77.39 | 73.56 | 85.21 | 81.05 | 72.93 | 64.94 | 83.82 | 77.35 | 84.77 | 78.3 | 90.17 | 85.68
1408 | 80.77 | 79.92 | 77.25 | 73.37 | 85.2 | 81.05 | 72.94 | 64.79 | 83.84 | 77.41 | 84.73 | 78.27 | 90.16 | 85.7
1407 | 80.76 | 79.91 | 77.14 | 73.22 | 85.21 | 81.08 | 73.04 | 64.7 | 83.88 | 77.5 | 84.74 | 78.3 | 90.16 | 85.75
1406 | 80.78 | 79.93 | 77.07 | 73.13 | 85.25 | 81.14 | 73.17 | 64.68 | 83.96 | 77.63 | 84.82 | 78.43 | 90.2 | 85.79
1405 | 80.84 | 79.97 | 77.03 | 73.11 | 85.32 | 81.24 | 73.31 | 64.69 | 84.07 | 77.79 | 84.95 | 78.64 | 90.29 | 85.8
1404 | 80.91 | 80.01 | 77 | 73.11 | 85.4 | 81.34 | 73.47 | 64.75 | 84.2 | 77.97 | 85.1 | 78.88 | 90.4 | 85.82
1403 | 80.97 | 80.05 | 76.96 | 73.06 | 85.45 | 81.44 | 73.7 | 64.87 | 84.29 | 78.14 | 85.22 | 79.08 | 90.46 | 85.88
1402 | 81.02 | 80.09 | 76.88 | 72.94 | 85.48 | 81.51 | 73.98 | 65.02 | 84.32 | 78.29 | 85.29 | 79.22 | 90.48 | 85.98
1401 | 81.05 | 80.14 | 76.8 | 72.8 | 85.5 | 81.58 | 74.24 | 65.18 | 84.35 | 78.43 | 85.34 | 79.34 | 90.48 | 86.09
1400 | 81.1 | 80.18 | 76.75 | 72.74 | 85.57 | 81.69 | 74.44 | 65.34 | 84.42 | 78.6 | 85.43 | 79.55 | 90.54 | 86.16
1399 | 81.17 | 80.23 | 76.74 | 72.77 | 85.67 | 81.84 | 74.61 | 65.53 | 84.54 | 78.81 | 85.58 | 79.87 | 90.64 | 86.2
1398 | 81.24 | 80.29 | 76.72 | 72.77 | 85.76 | 81.98 | 74.8 | 65.75 | 84.66 | 79.01 | 85.73 | 80.19 | 90.73 | 86.25
1397 | 81.3 | 80.35 | 76.66 | 72.71 | 85.83 | 82.11 | 75.05 | 65.98 | 84.74 | 79.19 | 85.84 | 80.46 | 90.79 | 86.34
1396 | 81.39 | 80.43 | 76.62 | 72.67 | 85.92 | 82.24 | 75.34 | 66.29 | 84.83 | 79.37 | 86 | 80.77 | 90.86 | 86.43
1395 | 81.54 | 80.55 | 76.63 | 72.75 | 86.05 | 82.42 | 75.69 | 66.71 | 84.96 | 79.6 | 86.24 | 81.22 | 91.01 | 86.52
1394 | 81.72 | 80.68 | 76.67 | 72.87 | 86.19 | 82.6 | 76.06 | 67.2 | 85.1 | 79.85 | 86.53 | 81.72 | 91.18 | 86.6
1393 | 81.87 | 80.8 | 76.67 | 72.91 | 86.29 | 82.76 | 76.47 | 67.68 | 85.19 | 80.07 | 86.77 | 82.15 | 91.32 | 86.72
1392 | 82.01 | 80.92 | 76.64 | 72.86 | 86.36 | 82.88 | 76.92 | 68.17 | 85.25 | 80.26 | 86.95 | 82.5 | 91.4 | 86.88
1391 | 82.15 | 81.06 | 76.6 | 72.8 | 86.42 | 83 | 77.42 | 68.7 | 85.29 | 80.43 | 87.12 | 82.83 | 91.47 | 87.06
1390 | 82.31 | 81.22 | 76.59 | 72.77 | 86.48 | 83.13 | 77.93 | 69.26 | 85.33 | 80.6 | 87.3 | 83.18 | 91.54 | 87.25
1389 | 82.48 | 81.39 | 76.61 | 72.8 | 86.55 | 83.26 | 78.42 | 69.85 | 85.38 | 80.79 | 87.52 | 83.57 | 91.64 | 87.43
1388 | 82.68 | 81.56 | 76.68 | 72.94 | 86.67 | 83.43 | 78.9 | 70.51 | 85.47 | 81 | 87.8 | 84.06 | 91.81 | 87.58
1387 | 82.91 | 81.75 | 76.81 | 73.18 | 86.81 | 83.63 | 79.38 | 71.23 | 85.61 | 81.22 | 88.13 | 84.61 | 92.03 | 87.72
1386 | 83.13 | 81.92 | 76.93 | 73.38 | 86.94 | 83.81 | 79.84 | 71.92 | 85.73 | 81.43 | 88.43 | 85.12 | 92.22 | 87.86
1385 | 83.3 | 82.07 | 77 | 73.48 | 87.03 | 83.95 | 80.31 | 72.56 | 85.81 | 81.6 | 88.66 | 85.53 | 92.35 | 88.02
1384 | 83.47 | 82.22 | 77.04 | 73.53 | 87.11 | 84.08 | 80.78 | 73.19 | 85.86 | 81.75 | 88.86 | 85.9 | 92.46 | 88.2
1383 | 83.64 | 82.37 | 77.1 | 73.61 | 87.19 | 84.22 | 81.26 | 73.84 | 85.91 | 81.91 | 89.07 | 86.28 | 92.57 | 88.39
1382 | 83.81 | 82.54 | 77.18 | 73.72 | 87.28 | 84.35 | 81.73 | 74.5 | 85.97 | 82.07 | 89.29 | 86.66 | 92.7 | 88.57
1381 | 83.98 | 82.69 | 77.25 | 73.84 | 87.35 | 84.48 | 82.17 | 75.14 | 86.02 | 82.22 | 89.5 | 87.04 | 92.83 | 88.74
1380 | 84.14 | 82.85 | 77.33 | 73.96 | 87.43 | 84.6 | 82.61 | 75.77 | 86.08 | 82.38 | 89.72 | 87.4 | 92.95 | 88.9
1379 | 84.3 | 83.01 | 77.43 | 74.11 | 87.5 | 84.73 | 83.05 | 76.42 | 86.14 | 82.53 | 89.94 | 87.77 | 93.08 | 89.07
1378 | 84.46 | 83.17 | 77.52 | 74.24 | 87.57 | 84.85 | 83.46 | 77.03 | 86.19 | 82.66 | 90.14 | 88.12 | 93.2 | 89.24
1377 | 84.6 | 83.32 | 77.59 | 74.34 | 87.63 | 84.95 | 83.86 | 77.6 | 86.22 | 82.78 | 90.31 | 88.43 | 93.31 | 89.42
1376 | 84.76 | 83.47 | 77.67 | 74.46 | 87.69 | 85.06 | 84.26 | 78.18 | 86.27 | 82.9 | 90.5 | 88.74 | 93.43 | 89.59
1375 | 84.93 | 83.63 | 77.8 | 74.66 | 87.77 | 85.18 | 84.66 | 78.79 | 86.34 | 83.03 | 90.72 | 89.1 | 93.58 | 89.76
1374 | 85.12 | 83.8 | 77.97 | 74.94 | 87.87 | 85.31 | 85.03 | 79.41 | 86.43 | 83.17 | 90.97 | 89.47 | 93.74 | 89.9
1373 | 85.28 | 83.94 | 78.11 | 75.17 | 87.96 | 85.44 | 85.38 | 79.98 | 86.49 | 83.3 | 91.19 | 89.82 | 93.88 | 90.03
1372 | 85.42 | 84.08 | 78.21 | 75.32 | 88.02 | 85.54 | 85.74 | 80.52 | 86.51 | 83.41 | 91.36 | 90.1 | 93.98 | 90.19
1371 | 85.55 | 84.21 | 78.28 | 75.41 | 88.07 | 85.64 | 86.1 | 81.03 | 86.53 | 83.51 | 91.51 | 90.36 | 94.06 | 90.36
1370 | 85.7 | 84.36 | 78.37 | 75.53 | 88.11 | 85.72 | 86.46 | 81.53 | 86.55 | 83.61 | 91.67 | 90.62 | 94.14 | 90.52
1369 | 85.86 | 84.51 | 78.49 | 75.69 | 88.17 | 85.82 | 86.8 | 82.04 | 86.59 | 83.71 | 91.84 | 90.88 | 94.24 | 90.68
1368 | 86.02 | 84.66 | 78.63 | 75.88 | 88.22 | 85.91 | 87.15 | 82.54 | 86.64 | 83.82 | 92.02 | 91.14 | 94.35 | 90.82
1367 | 86.17 | 84.8 | 78.76 | 76.06 | 88.28 | 86 | 87.5 | 83.03 | 86.68 | 83.92 | 92.18 | 91.39 | 94.45 | 90.98
1366 | 86.3 | 84.94 | 78.87 | 76.18 | 88.32 | 86.08 | 87.83 | 83.48 | 86.69 | 84 | 92.32 | 91.6 | 94.54 | 91.14
1365 | 86.42 | 85.08 | 78.96 | 76.29 | 88.36 | 86.15 | 88.14 | 83.91 | 86.7 | 84.08 | 92.45 | 91.79 | 94.61 | 91.29
1364 | 86.57 | 85.22 | 79.09 | 76.45 | 88.42 | 86.23 | 88.45 | 84.35 | 86.73 | 84.16 | 92.6 | 92 | 94.7 | 91.44
1363 | 86.73 | 85.39 | 79.28 | 76.72 | 88.49 | 86.32 | 88.76 | 84.82 | 86.8 | 84.25 | 92.78 | 92.25 | 94.81 | 91.57
1362 | 86.89 | 85.54 | 79.49 | 77.02 | 88.56 | 86.42 | 89.05 | 85.28 | 86.86 | 84.35 | 92.96 | 92.5 | 94.93 | 91.68
1361 | 87.03 | 85.68 | 79.66 | 77.27 | 88.61 | 86.5 | 89.31 | 85.69 | 86.9 | 84.44 | 93.12 | 92.72 | 95.03 | 91.8
1360 | 87.15 | 85.81 | 79.78 | 77.44 | 88.65 | 86.57 | 89.58 | 86.07 | 86.92 | 84.51 | 93.25 | 92.91 | 95.1 | 91.93
1359 | 87.27 | 85.94 | 79.9 | 77.59 | 88.69 | 86.63 | 89.85 | 86.44 | 86.93 | 84.58 | 93.36 | 93.08 | 95.18 | 92.07
1358 | 87.4 | 86.07 | 80.02 | 77.75 | 88.72 | 86.69 | 90.11 | 86.79 | 86.94 | 84.64 | 93.48 | 93.24 | 95.24 | 92.2
1357 | 87.52 | 86.2 | 80.14 | 77.92 | 88.75 | 86.75 | 90.35 | 87.13 | 86.96 | 84.71 | 93.59 | 93.39 | 95.31 | 92.32
1356 | 87.64 | 86.33 | 80.28 | 78.11 | 88.79 | 86.81 | 90.59 | 87.46 | 86.98 | 84.77 | 93.71 | 93.55 | 95.37 | 92.43
1355 | 87.77 | 86.46 | 80.43 | 78.32 | 88.82 | 86.87 | 90.82 | 87.79 | 87.01 | 84.83 | 93.84 | 93.7 | 95.44 | 92.54
1354 | 87.88 | 86.58 | 80.59 | 78.54 | 88.86 | 86.93 | 91.03 | 88.09 | 87.03 | 84.89 | 93.95 | 93.85 | 95.51 | 92.65
1353 | 87.99 | 86.7 | 80.73 | 78.73 | 88.9 | 86.99 | 91.22 | 88.38 | 87.04 | 84.95 | 94.06 | 93.99 | 95.57 | 92.76
1352 | 88.1 | 86.82 | 80.87 | 78.92 | 88.93 | 87.05 | 91.42 | 88.66 | 87.06 | 85 | 94.16 | 94.13 | 95.62 | 92.87
1351 | 88.22 | 86.94 | 81.02 | 79.1 | 88.98 | 87.11 | 91.62 | 88.94 | 87.07 | 85.05 | 94.27 | 94.26 | 95.68 | 92.98
1350 | 88.33 | 87.06 | 81.17 | 79.3 | 89.01 | 87.16 | 91.81 | 89.2 | 87.1 | 85.1 | 94.37 | 94.39 | 95.73 | 93.08
1349 | 88.44 | 87.18 | 81.31 | 79.49 | 89.04 | 87.21 | 91.99 | 89.46 | 87.12 | 85.15 | 94.47 | 94.5 | 95.79 | 93.17
1348 | 88.54 | 87.3 | 81.45 | 79.67 | 89.07 | 87.25 | 92.17 | 89.71 | 87.14 | 85.2 | 94.57 | 94.62 | 95.84 | 93.27
1347 | 88.65 | 87.41 | 81.6 | 79.84 | 89.09 | 87.3 | 92.34 | 89.96 | 87.16 | 85.26 | 94.67 | 94.73 | 95.9 | 93.36
1346 | 88.74 | 87.51 | 81.74 | 80.02 | 89.12 | 87.34 | 92.5 | 90.18 | 87.17 | 85.31 | 94.76 | 94.84 | 95.95 | 93.46
1345 | 88.83 | 87.61 | 81.88 | 80.19 | 89.14 | 87.38 | 92.66 | 90.39 | 87.19 | 85.36 | 94.85 | 94.93 | 96 | 93.54
1344 | 88.92 | 87.71 | 82.01 | 80.34 | 89.16 | 87.41 | 92.82 | 90.6 | 87.2 | 85.4 | 94.92 | 95.03 | 96.03 | 93.63
1343 | 89 | 87.81 | 82.13 | 80.49 | 89.18 | 87.45 | 92.97 | 90.8 | 87.21 | 85.44 | 95 | 95.12 | 96.07 | 93.71
1342 | 89.09 | 87.91 | 82.25 | 80.64 | 89.19 | 87.49 | 93.1 | 90.98 | 87.22 | 85.47 | 95.06 | 95.2 | 96.1 | 93.79
1341 | 89.17 | 88.01 | 82.38 | 80.82 | 89.22 | 87.53 | 93.23 | 91.16 | 87.24 | 85.5 | 95.13 | 95.28 | 96.14 | 93.86
1340 | 89.26 | 88.11 | 82.54 | 81.04 | 89.26 | 87.58 | 93.36 | 91.34 | 87.27 | 85.54 | 95.22 | 95.37 | 96.19 | 93.93
1339 | 89.35 | 88.21 | 82.72 | 81.29 | 89.3 | 87.62 | 93.48 | 91.53 | 87.32 | 85.58 | 95.31 | 95.47 | 96.26 | 94
1338 | 89.42 | 88.29 | 82.88 | 81.51 | 89.34 | 87.66 | 93.6 | 91.71 | 87.34 | 85.61 | 95.4 | 95.56 | 96.31 | 94.06
1337 | 89.48 | 88.36 | 83.01 | 81.69 | 89.36 | 87.69 | 93.71 | 91.87 | 87.34 | 85.65 | 95.47 | 95.63 | 96.35 | 94.12
1336 | 89.54 | 88.43 | 83.12 | 81.85 | 89.37 | 87.72 | 93.83 | 92.04 | 87.34 | 85.68 | 95.54 | 95.7 | 96.37 | 94.19
1335 | 89.6 | 88.5 | 83.24 | 82.01 | 89.39 | 87.75 | 93.95 | 92.2 | 87.34 | 85.72 | 95.6 | 95.77 | 96.4 | 94.27
1334 | 89.66 | 88.58 | 83.36 | 82.17 | 89.4 | 87.79 | 94.06 | 92.34 | 87.34 | 85.75 | 95.66 | 95.83 | 96.43 | 94.33
1333 | 89.72 | 88.64 | 83.48 | 82.32 | 89.42 | 87.82 | 94.16 | 92.48 | 87.35 | 85.78 | 95.72 | 95.89 | 96.45 | 94.39
1332 | 89.78 | 88.71 | 83.6 | 82.47 | 89.43 | 87.85 | 94.26 | 92.61 | 87.36 | 85.81 | 95.77 | 95.95 | 96.48 | 94.46
1331 | 89.84 | 88.78 | 83.72 | 82.64 | 89.45 | 87.88 | 94.35 | 92.75 | 87.37 | 85.83 | 95.83 | 96.02 | 96.52 | 94.52
1330 | 89.89 | 88.84 | 83.84 | 82.8 | 89.47 | 87.9 | 94.44 | 92.87 | 87.38 | 85.86 | 95.88 | 96.07 | 96.55 | 94.57
1329 | 89.94 | 88.89 | 83.96 | 82.95 | 89.48 | 87.92 | 94.52 | 92.97 | 87.39 | 85.88 | 95.93 | 96.12 | 96.58 | 94.62
1328 | 89.98 | 88.95 | 84.08 | 83.11 | 89.5 | 87.95 | 94.6 | 93.09 | 87.4 | 85.92 | 95.98 | 96.18 | 96.61 | 94.68
1327 | 90.03 | 89 | 84.19 | 83.26 | 89.52 | 87.97 | 94.69 | 93.2 | 87.41 | 85.94 | 96.03 | 96.23 | 96.64 | 94.73
1326 | 90.06 | 89.05 | 84.3 | 83.41 | 89.54 | 88 | 94.76 | 93.3 | 87.42 | 85.97 | 96.08 | 96.27 | 96.66 | 94.78
1325 | 90.1 | 89.09 | 84.41 | 83.55 | 89.55 | 88.02 | 94.83 | 93.4 | 87.42 | 85.98 | 96.13 | 96.32 | 96.69 | 94.83
1324 | 90.14 | 89.14 | 84.51 | 83.7 | 89.55 | 88.04 | 94.9 | 93.5 | 87.43 | 86 | 96.17 | 96.37 | 96.71 | 94.88
1323 | 90.19 | 89.2 | 84.62 | 83.84 | 89.56 | 88.06 | 94.98 | 93.61 | 87.43 | 86.02 | 96.21 | 96.41 | 96.74 | 94.93
1322 | 90.23 | 89.25 | 84.72 | 83.98 | 89.57 | 88.08 | 95.05 | 93.7 | 87.44 | 86.04 | 96.25 | 96.45 | 96.76 | 94.98
1321 | 90.27 | 89.3 | 84.82 | 84.11 | 89.58 | 88.09 | 95.11 | 93.79 | 87.45 | 86.06 | 96.29 | 96.49 | 96.77 | 95.03
1320 | 90.31 | 89.35 | 84.93 | 84.24 | 89.59 | 88.11 | 95.18 | 93.89 | 87.46 | 86.07 | 96.33 | 96.53 | 96.79 | 95.07
1319 | 90.36 | 89.4 | 85.04 | 84.38 | 89.61 | 88.13 | 95.25 | 93.98 | 87.47 | 86.09 | 96.37 | 96.58 | 96.81 | 95.1
1318 | 90.41 | 89.45 | 85.14 | 84.52 | 89.63 | 88.15 | 95.31 | 94.06 | 87.47 | 86.1 | 96.41 | 96.62 | 96.83 | 95.13
1317 | 90.45 | 89.49 | 85.23 | 84.64 | 89.64 | 88.17 | 95.37 | 94.14 | 87.47 | 86.12 | 96.44 | 96.65 | 96.85 | 95.16
1316 | 90.5 | 89.54 | 85.31 | 84.76 | 89.65 | 88.19 | 95.43 | 94.22 | 87.47 | 86.14 | 96.48 | 96.69 | 96.87 | 95.2
1315 | 90.56 | 89.6 | 85.4 | 84.88 | 89.65 | 88.21 | 95.49 | 94.3 | 87.47 | 86.16 | 96.51 | 96.72 | 96.89 | 95.24
1314 | 90.61 | 89.66 | 85.49 | 84.99 | 89.66 | 88.23 | 95.54 | 94.37 | 87.48 | 86.17 | 96.55 | 96.75 | 96.91 | 95.28
1313 | 90.66 | 89.71 | 85.58 | 85.11 | 89.67 | 88.25 | 95.6 | 94.45 | 87.49 | 86.18 | 96.58 | 96.78 | 96.93 | 95.32
1312 | 90.71 | 89.77 | 85.67 | 85.23 | 89.69 | 88.27 | 95.66 | 94.53 | 87.5 | 86.2 | 96.62 | 96.81 | 96.95 | 95.36
1311 | 90.77 | 89.83 | 85.76 | 85.35 | 89.7 | 88.28 | 95.72 | 94.61 | 87.51 | 86.22 | 96.66 | 96.85 | 96.97 | 95.4
1310 | 90.82 | 89.88 | 85.84 | 85.47 | 89.71 | 88.3 | 95.77 | 94.68 | 87.51 | 86.24 | 96.69 | 96.88 | 96.99 | 95.43
1309 | 90.88 | 89.94 | 85.92 | 85.57 | 89.72 | 88.31 | 95.82 | 94.75 | 87.51 | 86.25 | 96.73 | 96.9 | 97 | 95.46
1308 | 90.94 | 90 | 86.01 | 85.68 | 89.73 | 88.32 | 95.87 | 94.82 | 87.52 | 86.26 | 96.77 | 96.93 | 97.02 | 95.5
1307 | 91 | 90.06 | 86.1 | 85.8 | 89.74 | 88.34 | 95.92 | 94.89 | 87.52 | 86.28 | 96.8 | 96.96 | 97.03 | 95.53
1306 | 91.04 | 90.11 | 86.18 | 85.9 | 89.76 | 88.35 | 95.97 | 94.95 | 87.52 | 86.28 | 96.82 | 96.98 | 97.05 | 95.56
1305 | 91.09 | 90.15 | 86.26 | 86 | 89.77 | 88.36 | 96.01 | 95.01 | 87.52 | 86.29 | 96.84 | 97 | 97.06 | 95.59
1304 | 91.13 | 90.19 | 86.34 | 86.11 | 89.78 | 88.38 | 96.07 | 95.08 | 87.51 | 86.31 | 96.87 | 97.03 | 97.08 | 95.63
1303 | 91.17 | 90.24 | 86.42 | 86.21 | 89.78 | 88.39 | 96.12 | 95.15 | 87.52 | 86.32 | 96.9 | 97.06 | 97.1 | 95.66
1302 | 91.21 | 90.29 | 86.49 | 86.31 | 89.79 | 88.41 | 96.16 | 95.2 | 87.52 | 86.33 | 96.93 | 97.09 | 97.12 | 95.69
1301 | 91.26 | 90.34 | 86.57 | 86.41 | 89.79 | 88.43 | 96.2 | 95.25 | 87.53 | 86.34 | 96.95 | 97.12 | 97.13 | 95.72
1300 | 91.3 | 90.39 | 86.64 | 86.5 | 89.8 | 88.44 | 96.25 | 95.31 | 87.53 | 86.35 | 96.97 | 97.14 | 97.15 | 95.75
1299 | 91.34 | 90.43 | 86.72 | 86.6 | 89.81 | 88.46 | 96.29 | 95.36 | 87.53 | 86.36 | 97 | 97.17 | 97.16 | 95.77
1298 | 91.38 | 90.48 | 86.79 | 86.69 | 89.81 | 88.46 | 96.33 | 95.41 | 87.54 | 86.36 | 97.03 | 97.18 | 97.17 | 95.8
1297 | 91.41 | 90.51 | 86.86 | 86.78 | 89.81 | 88.47 | 96.36 | 95.45 | 87.54 | 86.37 | 97.05 | 97.2 | 97.19 | 95.83
1296 | 91.45 | 90.55 | 86.94 | 86.87 | 89.81 | 88.47 | 96.4 | 95.51 | 87.54 | 86.37 | 97.07 | 97.22 | 97.2 | 95.86
1295 | 91.48 | 90.59 | 87.01 | 86.96 | 89.82 | 88.47 | 96.43 | 95.56 | 87.53 | 86.38 | 97.09 | 97.24 | 97.21 | 95.88
1294 | 91.51 | 90.62 | 87.08 | 87.05 | 89.83 | 88.48 | 96.46 | 95.6 | 87.53 | 86.38 | 97.11 | 97.25 | 97.22 | 95.9
1293 | 91.55 | 90.66 | 87.15 | 87.13 | 89.84 | 88.48 | 96.49 | 95.64 | 87.53 | 86.39 | 97.13 | 97.27 | 97.23 | 95.92
1292 | 91.58 | 90.69 | 87.21 | 87.2 | 89.84 | 88.49 | 96.53 | 95.68 | 87.53 | 86.39 | 97.15 | 97.29 | 97.24 | 95.94
1291 | 91.61 | 90.72 | 87.27 | 87.28 | 89.85 | 88.5 | 96.57 | 95.72 | 87.54 | 86.4 | 97.18 | 97.31 | 97.26 | 95.96
1290 | 91.63 | 90.74 | 87.33 | 87.36 | 89.86 | 88.51 | 96.59 | 95.76 | 87.54 | 86.4 | 97.2 | 97.32 | 97.27 | 95.98
1289 | 91.65 | 90.77 | 87.38 | 87.43 | 89.86 | 88.52 | 96.62 | 95.79 | 87.54 | 86.41 | 97.21 | 97.33 | 97.28 | 96
1288 | 91.67 | 90.8 | 87.44 | 87.51 | 89.86 | 88.53 | 96.65 | 95.82 | 87.54 | 86.41 | 97.23 | 97.34 | 97.28 | 96.02
1287 | 91.7 | 90.83 | 87.5 | 87.59 | 89.86 | 88.54 | 96.68 | 95.86 | 87.54 | 86.41 | 97.25 | 97.36 | 97.29 | 96.04
1286 | 91.72 | 90.86 | 87.56 | 87.66 | 89.87 | 88.55 | 96.7 | 95.89 | 87.53 | 86.41 | 97.26 | 97.37 | 97.29 | 96.06
1285 | 91.74 | 90.88 | 87.6 | 87.72 | 89.87 | 88.55 | 96.73 | 95.92 | 87.53 | 86.41 | 97.28 | 97.39 | 97.29 | 96.08
1284 | 91.76 | 90.9 | 87.65 | 87.79 | 89.87 | 88.55 | 96.76 | 95.96 | 87.52 | 86.41 | 97.29 | 97.4 | 97.3 | 96.09
1283 | 91.79 | 90.92 | 87.7 | 87.85 | 89.87 | 88.56 | 96.78 | 95.99 | 87.52 | 86.41 | 97.31 | 97.42 | 97.31 | 96.11
1282 | 91.81 | 90.94 | 87.75 | 87.92 | 89.87 | 88.56 | 96.8 | 96.02 | 87.52 | 86.42 | 97.32 | 97.43 | 97.32 | 96.12
1281 | 91.83 | 90.96 | 87.79 | 87.99 | 89.88 | 88.57 | 96.81 | 96.04 | 87.52 | 86.42 | 97.33 | 97.43 | 97.33 | 96.14
1280 | 91.85 | 90.98 | 87.85 | 88.05 | 89.89 | 88.58 | 96.83 | 96.08 | 87.52 | 86.43 | 97.35 | 97.44 | 97.34 | 96.16
1279 | 91.87 | 91.01 | 87.9 | 88.11 | 89.9 | 88.59 | 96.85 | 96.11 | 87.52 | 86.43 | 97.37 | 97.45 | 97.35 | 96.17
1278 | 91.89 | 91.03 | 87.95 | 88.17 | 89.9 | 88.6 | 96.87 | 96.13 | 87.52 | 86.43 | 97.38 | 97.46 | 97.36 | 96.19
1277 | 91.91 | 91.05 | 88 | 88.23 | 89.9 | 88.6 | 96.89 | 96.15 | 87.52 | 86.43 | 97.4 | 97.47 | 97.36 | 96.2
1276 | 91.93 | 91.07 | 88.04 | 88.29 | 89.9 | 88.6 | 96.92 | 96.18 | 87.52 | 86.44 | 97.42 | 97.48 | 97.37 | 96.22
1275 | 91.94 | 91.08 | 88.08 | 88.35 | 89.9 | 88.6 | 96.94 | 96.2 | 87.52 | 86.44 | 97.43 | 97.49 | 97.37 | 96.23
1274 | 91.96 | 91.1 | 88.12 | 88.41 | 89.9 | 88.6 | 96.96 | 96.22 | 87.52 | 86.45 | 97.44 | 97.49 | 97.38 | 96.24
1273 | 91.97 | 91.11 | 88.16 | 88.46 | 89.91 | 88.61 | 96.97 | 96.23 | 87.52 | 86.45 | 97.45 | 97.5 | 97.39 | 96.26
1272 | 91.99 | 91.13 | 88.2 | 88.51 | 89.91 | 88.62 | 96.99 | 96.25 | 87.51 | 86.45 | 97.46 | 97.51 | 97.4 | 96.27
1271 | 92 | 91.15 | 88.25 | 88.57 | 89.92 | 88.63 | 97 | 96.27 | 87.52 | 86.44 | 97.46 | 97.52 | 97.4 | 96.28
1270 | 92.02 | 91.16 | 88.29 | 88.63 | 89.92 | 88.63 | 97.01 | 96.29 | 87.52 | 86.44 | 97.47 | 97.53 | 97.4 | 96.29
1269 | 92.03 | 91.17 | 88.32 | 88.68 | 89.91 | 88.64 | 97.03 | 96.3 | 87.52 | 86.44 | 97.48 | 97.53 | 97.41 | 96.31
1268 | 92.04 | 91.18 | 88.37 | 88.73 | 89.91 | 88.64 | 97.05 | 96.31 | 87.52 | 86.45 | 97.49 | 97.54 | 97.41 | 96.32
1267 | 92.05 | 91.19 | 88.41 | 88.78 | 89.92 | 88.64 | 97.06 | 96.33 | 87.51 | 86.44 | 97.5 | 97.54 | 97.42 | 96.34
1266 | 92.06 | 91.2 | 88.45 | 88.82 | 89.92 | 88.64 | 97.07 | 96.34 | 87.51 | 86.44 | 97.51 | 97.54 | 97.43 | 96.35
1265 | 92.07 | 91.22 | 88.49 | 88.87 | 89.93 | 88.65 | 97.08 | 96.35 | 87.5 | 86.44 | 97.52 | 97.55 | 97.43 | 96.36
1264 | 92.09 | 91.24 | 88.53 | 88.91 | 89.94 | 88.66 | 97.09 | 96.36 | 87.5 | 86.44 | 97.53 | 97.55 | 97.44 | 96.37
1263 | 92.11 | 91.25 | 88.57 | 88.96 | 89.94 | 88.66 | 97.11 | 96.38 | 87.5 | 86.44 | 97.54 | 97.56 | 97.45 | 96.38
1262 | 92.13 | 91.26 | 88.61 | 89.01 | 89.94 | 88.65 | 97.12 | 96.4 | 87.5 | 86.43 | 97.55 | 97.56 | 97.45 | 96.39
1261 | 92.14 | 91.28 | 88.64 | 89.05 | 89.94 | 88.65 | 97.13 | 96.41 | 87.5 | 86.43 | 97.56 | 97.56 | 97.45 | 96.39
1260 | 92.15 | 91.29 | 88.67 | 89.1 | 89.94 | 88.65 | 97.14 | 96.42 | 87.5 | 86.43 | 97.57 | 97.57 | 97.45 | 96.39
1259 | 92.16 | 91.31 | 88.7 | 89.14 | 89.94 | 88.65 | 97.16 | 96.44 | 87.51 | 86.42 | 97.58 | 97.58 | 97.45 | 96.39
1258 | 92.17 | 91.33 | 88.73 | 89.18 | 89.94 | 88.65 | 97.16 | 96.44 | 87.51 | 86.42 | 97.59 | 97.58 | 97.44 | 96.39
1257 | 92.19 | 91.34 | 88.75 | 89.22 | 89.93 | 88.65 | 97.17 | 96.45 | 87.5 | 86.42 | 97.59 | 97.58 | 97.44 | 96.39
1256 | 92.2 | 91.35 | 88.78 | 89.26 | 89.93 | 88.65 | 97.18 | 96.46 | 87.5 | 86.42 | 97.6 | 97.57 | 97.44 | 96.4
1255 | 92.21 | 91.36 | 88.82 | 89.3 | 89.92 | 88.66 | 97.19 | 96.47 | 87.49 | 86.41 | 97.61 | 97.58 | 97.45 | 96.4
1254 | 92.23 | 91.37 | 88.85 | 89.35 | 89.92 | 88.66 | 97.19 | 96.47 | 87.48 | 86.4 | 97.61 | 97.58 | 97.45 | 96.4
1253 | 92.24 | 91.38 | 88.88 | 89.38 | 89.92 | 88.66 | 97.19 | 96.46 | 87.47 | 86.39 | 97.61 | 97.58 | 97.45 | 96.4
1252 | 92.26 | 91.39 | 88.91 | 89.42 | 89.93 | 88.66 | 97.2 | 96.47 | 87.46 | 86.38 | 97.61 | 97.58 | 97.45 | 96.4
1251 | 92.27 | 91.41 | 88.94 | 89.46 | 89.93 | 88.66 | 97.21 | 96.47 | 87.46 | 86.37 | 97.62 | 97.58 | 97.45 | 96.4
1250 | 92.28 | 91.42 | 88.97 | 89.49 | 89.94 | 88.65 | 97.22 | 96.46 | 87.45 | 86.36 | 97.62 | 97.58 | 97.45 | 96.4
1249 | 92.29 | 91.43 | 89 | 89.53 | 89.94 | 88.65 | 97.22 | 96.46 | 87.45 | 86.34 | 97.63 | 97.57 | 97.44 | 96.39
1248 | 92.3 | 91.44 | 89.02 | 89.57 | 89.94 | 88.65 | 97.23 | 96.45 | 87.44 | 86.33 | 97.64 | 97.57 | 97.44 | 96.39
1247 | 92.31 | 91.45 | 89.05 | 89.6 | 89.93 | 88.64 | 97.24 | 96.45 | 87.44 | 86.32 | 97.64 | 97.57 | 97.44 | 96.39
1246 | 92.31 | 91.46 | 89.08 | 89.64 | 89.93 | 88.64 | 97.23 | 96.43 | 87.44 | 86.32 | 97.65 | 97.57 | 97.44 | 96.39
1245 | 92.32 | 91.46 | 89.1 | 89.67 | 89.92 | 88.63 | 97.23 | 96.41 | 87.43 | 86.31 | 97.65 | 97.56 | 97.44 | 96.38
1244 | 92.33 | 91.47 | 89.13 | 89.7 | 89.91 | 88.62 | 97.23 | 96.4 | 87.43 | 86.31 | 97.65 | 97.56 | 97.44 | 96.38
1243 | 92.34 | 91.49 | 89.15 | 89.73 | 89.91 | 88.62 | 97.23 | 96.39 | 87.42 | 86.3 | 97.66 | 97.55 | 97.44 | 96.37
1242 | 92.35 | 91.5 | 89.17 | 89.77 | 89.9 | 88.62 | 97.22 | 96.37 | 87.42 | 86.28 | 97.66 | 97.54 | 97.44 | 96.35
1241 | 92.36 | 91.51 | 89.19 | 89.8 | 89.9 | 88.62 | 97.22 | 96.36 | 87.41 | 86.27 | 97.66 | 97.53 | 97.44 | 96.35
1240 | 92.37 | 91.52 | 89.22 | 89.83 | 89.89 | 88.62 | 97.22 | 96.35 | 87.41 | 86.26 | 97.67 | 97.53 | 97.44 | 96.35
1239 | 92.38 | 91.53 | 89.24 | 89.87 | 89.89 | 88.61 | 97.22 | 96.34 | 87.4 | 86.25 | 97.67 | 97.53 | 97.45 | 96.34
1238 | 92.38 | 91.53 | 89.27 | 89.91 | 89.88 | 88.6 | 97.21 | 96.33 | 87.4 | 86.23 | 97.67 | 97.53 | 97.44 | 96.33
1237 | 92.39 | 91.54 | 89.29 | 89.95 | 89.87 | 88.59 | 97.21 | 96.31 | 87.39 | 86.21 | 97.67 | 97.52 | 97.43 | 96.32
1236 | 92.4 | 91.55 | 89.32 | 89.98 | 89.87 | 88.58 | 97.21 | 96.3 | 87.38 | 86.19 | 97.67 | 97.52 | 97.42 | 96.31
1235 | 92.4 | 91.55 | 89.35 | 90.02 | 89.86 | 88.56 | 97.21 | 96.29 | 87.37 | 86.17 | 97.68 | 97.52 | 97.41 | 96.3
1234 | 92.41 | 91.56 | 89.38 | 90.05 | 89.85 | 88.55 | 97.21 | 96.27 | 87.35 | 86.15 | 97.67 | 97.51 | 97.4 | 96.28
1233 | 92.42 | 91.57 | 89.41 | 90.08 | 89.84 | 88.55 | 97.21 | 96.25 | 87.33 | 86.12 | 97.66 | 97.5 | 97.4 | 96.27
1232 | 92.43 | 91.58 | 89.44 | 90.11 | 89.83 | 88.54 | 97.21 | 96.23 | 87.31 | 86.1 | 97.66 | 97.49 | 97.4 | 96.26
1231 | 92.44 | 91.59 | 89.46 | 90.14 | 89.82 | 88.52 | 97.21 | 96.21 | 87.28 | 86.06 | 97.66 | 97.48 | 97.39 | 96.25
1230 | 92.45 | 91.6 | 89.49 | 90.17 | 89.81 | 88.5 | 97.2 | 96.19 | 87.26 | 86.03 | 97.66 | 97.46 | 97.39 | 96.23
1229 | 92.45 | 91.6 | 89.51 | 90.2 | 89.79 | 88.48 | 97.19 | 96.16 | 87.25 | 86 | 97.66 | 97.43 | 97.37 | 96.21
1228 | 92.46 | 91.61 | 89.53 | 90.24 | 89.78 | 88.45 | 97.18 | 96.13 | 87.23 | 85.97 | 97.66 | 97.42 | 97.36 | 96.2
1227 | 92.47 | 91.62 | 89.56 | 90.27 | 89.76 | 88.42 | 97.18 | 96.1 | 87.22 | 85.93 | 97.66 | 97.41 | 97.36 | 96.18
1226 | 92.48 | 91.63 | 89.58 | 90.3 | 89.75 | 88.39 | 97.17 | 96.08 | 87.2 | 85.9 | 97.65 | 97.39 | 97.35 | 96.16
1225 | 92.49 | 91.64 | 89.6 | 90.33 | 89.72 | 88.36 | 97.17 | 96.06 | 87.17 | 85.86 | 97.64 | 97.38 | 97.34 | 96.14
1224 | 92.5 | 91.65 | 89.61 | 90.35 | 89.7 | 88.34 | 97.16 | 96.04 | 87.15 | 85.82 | 97.64 | 97.36 | 97.33 | 96.12
1223 | 92.5 | 91.65 | 89.63 | 90.37 | 89.68 | 88.32 | 97.16 | 96.02 | 87.12 | 85.77 | 97.64 | 97.34 | 97.32 | 96.1
1222 | 92.51 | 91.65 | 89.65 | 90.39 | 89.66 | 88.29 | 97.15 | 95.99 | 87.09 | 85.72 | 97.63 | 97.32 | 97.31 | 96.08
1221 | 92.51 | 91.66 | 89.68 | 90.41 | 89.63 | 88.26 | 97.14 | 95.96 | 87.05 | 85.68 | 97.62 | 97.3 | 97.3 | 96.06
1220 | 92.52 | 91.66 | 89.71 | 90.44 | 89.61 | 88.23 | 97.13 | 95.94 | 87.01 | 85.63 | 97.62 | 97.28 | 97.28 | 96.03
1219 | 92.52 | 91.66 | 89.73 | 90.46 | 89.58 | 88.19 | 97.12 | 95.91 | 86.98 | 85.58 | 97.62 | 97.26 | 97.26 | 96.01
1218 | 92.53 | 91.67 | 89.76 | 90.48 | 89.56 | 88.16 | 97.11 | 95.88 | 86.95 | 85.53 | 97.61 | 97.24 | 97.24 | 95.99
1217 | 92.53 | 91.67 | 89.78 | 90.5 | 89.54 | 88.12 | 97.1 | 95.85 | 86.91 | 85.47 | 97.61 | 97.22 | 97.22 | 95.96
1216 | 92.54 | 91.67 | 89.8 | 90.53 | 89.51 | 88.09 | 97.09 | 95.83 | 86.87 | 85.41 | 97.6 | 97.19 | 97.2 | 95.94
1215 | 92.54 | 91.67 | 89.81 | 90.55 | 89.47 | 88.05 | 97.08 | 95.8 | 86.83 | 85.34 | 97.58 | 97.16 | 97.19 | 95.91
1214 | 92.55 | 91.67 | 89.83 | 90.58 | 89.44 | 88 | 97.06 | 95.77 | 86.79 | 85.27 | 97.57 | 97.12 | 97.17 | 95.88
1213 | 92.55 | 91.67 | 89.84 | 90.6 | 89.4 | 87.96 | 97.05 | 95.74 | 86.74 | 85.2 | 97.55 | 97.09 | 97.15 | 95.85
1212 | 92.56 | 91.67 | 89.85 | 90.62 | 89.37 | 87.91 | 97.04 | 95.72 | 86.7 | 85.12 | 97.55 | 97.06 | 97.13 | 95.83
1211 | 92.56 | 91.67 | 89.87 | 90.65 | 89.33 | 87.86 | 97.03 | 95.69 | 86.64 | 85.04 | 97.54 | 97.03 | 97.11 | 95.8
1210 | 92.55 | 91.66 | 89.89 | 90.67 | 89.29 | 87.8 | 97.02 | 95.66 | 86.59 | 84.96 | 97.52 | 96.99 | 97.08 | 95.77
1209 | 92.55 | 91.66 | 89.91 | 90.69 | 89.24 | 87.73 | 97 | 95.63 | 86.53 | 84.88 | 97.5 | 96.95 | 97.05 | 95.73
1208 | 92.55 | 91.67 | 89.94 | 90.71 | 89.19 | 87.67 | 96.98 | 95.59 | 86.47 | 84.8 | 97.48 | 96.91 | 97.03 | 95.7
1207 | 92.55 | 91.67 | 89.96 | 90.73 | 89.14 | 87.62 | 96.97 | 95.55 | 86.42 | 84.72 | 97.47 | 96.87 | 97.01 | 95.66
1206 | 92.55 | 91.67 | 89.97 | 90.75 | 89.09 | 87.56 | 96.95 | 95.51 | 86.37 | 84.63 | 97.45 | 96.82 | 97 | 95.63
1205 | 92.54 | 91.67 | 89.99 | 90.76 | 89.04 | 87.51 | 96.93 | 95.47 | 86.31 | 84.55 | 97.43 | 96.78 | 96.98 | 95.59
1204 | 92.54 | 91.66 | 90.01 | 90.78 | 88.99 | 87.46 | 96.92 | 95.43 | 86.26 | 84.47 | 97.42 | 96.73 | 96.96 | 95.55
1203 | 92.54 | 91.66 | 90.03 | 90.81 | 88.94 | 87.41 | 96.9 | 95.4 | 86.22 | 84.4 | 97.4 | 96.69 | 96.93 | 95.51
1202 | 92.54 | 91.65 | 90.05 | 90.83 | 88.9 | 87.35 | 96.89 | 95.37 | 86.17 | 84.32 | 97.38 | 96.64 | 96.9 | 95.47
1201 | 92.53 | 91.64 | 90.06 | 90.85 | 88.85 | 87.3 | 96.88 | 95.35 | 86.11 | 84.25 | 97.36 | 96.59 | 96.87 | 95.43
1200 | 92.52 | 91.64 | 90.07 | 90.86 | 88.81 | 87.25 | 96.87 | 95.32 | 86.06 | 84.18 | 97.34 | 96.55 | 96.84 | 95.4
1199 | 92.52 | 91.64 | 90.09 | 90.88 | 88.77 | 87.2 | 96.86 | 95.29 | 86 | 84.1 | 97.32 | 96.51 | 96.81 | 95.36
1198 | 92.51 | 91.63 | 90.1 | 90.88 | 88.72 | 87.15 | 96.84 | 95.26 | 85.95 | 84.03 | 97.3 | 96.46 | 96.78 | 95.31
1197 | 92.5 | 91.62 | 90.12 | 90.89 | 88.68 | 87.1 | 96.82 | 95.23 | 85.9 | 83.97 | 97.28 | 96.42 | 96.75 | 95.27
1196 | 92.5 | 91.62 | 90.13 | 90.91 | 88.64 | 87.05 | 96.81 | 95.19 | 85.86 | 83.91 | 97.27 | 96.38 | 96.72 | 95.23
1195 | 92.5 | 91.62 | 90.14 | 90.93 | 88.6 | 86.99 | 96.79 | 95.16 | 85.82 | 83.85 | 97.25 | 96.33 | 96.69 | 95.19
1194 | 92.49 | 91.61 | 90.16 | 90.95 | 88.56 | 86.93 | 96.78 | 95.12 | 85.78 | 83.79 | 97.24 | 96.28 | 96.66 | 95.14
1193 | 92.49 | 91.61 | 90.17 | 90.96 | 88.52 | 86.87 | 96.76 | 95.08 | 85.74 | 83.72 | 97.22 | 96.23 | 96.63 | 95.1
1192 | 92.48 | 91.6 | 90.19 | 90.97 | 88.48 | 86.82 | 96.74 | 95.04 | 85.7 | 83.65 | 97.2 | 96.18 | 96.6 | 95.05
1191 | 92.47 | 91.59 | 90.2 | 90.98 | 88.44 | 86.77 | 96.72 | 95 | 85.66 | 83.58 | 97.18 | 96.14 | 96.57 | 95
1190 | 92.47 | 91.58 | 90.21 | 90.98 | 88.41 | 86.71 | 96.69 | 94.96 | 85.62 | 83.5 | 97.16 | 96.09 | 96.53 | 94.95
1189 | 92.46 | 91.56 | 90.22 | 90.99 | 88.38 | 86.66 | 96.66 | 94.91 | 85.58 | 83.43 | 97.13 | 96.04 | 96.49 | 94.9
1188 | 92.45 | 91.55 | 90.23 | 90.99 | 88.35 | 86.6 | 96.64 | 94.87 | 85.53 | 83.36 | 97.11 | 95.99 | 96.46 | 94.85
1187 | 92.45 | 91.54 | 90.24 | 91 | 88.32 | 86.54 | 96.62 | 94.84 | 85.49 | 83.29 | 97.09 | 95.95 | 96.43 | 94.8
1186 | 92.44 | 91.52 | 90.25 | 91 | 88.29 | 86.49 | 96.6 | 94.8 | 85.46 | 83.22 | 97.07 | 95.9 | 96.4 | 94.76
1185 | 92.42 | 91.51 | 90.25 | 91 | 88.26 | 86.44 | 96.58 | 94.76 | 85.42 | 83.15 | 97.04 | 95.85 | 96.37 | 94.71
1184 | 92.41 | 91.5 | 90.26 | 91.01 | 88.22 | 86.39 | 96.57 | 94.73 | 85.39 | 83.09 | 97.02 | 95.81 | 96.33 | 94.66
1183 | 92.39 | 91.49 | 90.27 | 91.02 | 88.18 | 86.33 | 96.55 | 94.69 | 85.35 | 83.02 | 97.01 | 95.76 | 96.3 | 94.62
1182 | 92.38 | 91.47 | 90.27 | 91.02 | 88.14 | 86.28 | 96.53 | 94.65 | 85.3 | 82.95 | 96.99 | 95.71 | 96.26 | 94.57
1181 | 92.36 | 91.45 | 90.28 | 91.02 | 88.1 | 86.22 | 96.51 | 94.61 | 85.25 | 82.88 | 96.97 | 95.66 | 96.21 | 94.52
1180 | 92.35 | 91.42 | 90.28 | 91.03 | 88.06 | 86.16 | 96.5 | 94.58 | 85.19 | 82.8 | 96.95 | 95.61 | 96.17 | 94.47
1179 | 92.33 | 91.4 | 90.28 | 91.03 | 88.02 | 86.1 | 96.48 | 94.55 | 85.15 | 82.72 | 96.93 | 95.57 | 96.14 | 94.42
1178 | 92.31 | 91.37 | 90.28 | 91.03 | 87.98 | 86.04 | 96.46 | 94.51 | 85.1 | 82.64 | 96.9 | 95.52 | 96.11 | 94.37
1177 | 92.27 | 91.33 | 90.28 | 91.02 | 87.94 | 85.97 | 96.43 | 94.48 | 85.06 | 82.56 | 96.87 | 95.47 | 96.08 | 94.33
1176 | 92.24 | 91.3 | 90.29 | 91.02 | 87.89 | 85.91 | 96.41 | 94.44 | 85.01 | 82.47 | 96.84 | 95.42 | 96.05 | 94.28
1175 | 92.22 | 91.27 | 90.3 | 91.02 | 87.85 | 85.85 | 96.4 | 94.41 | 84.95 | 82.38 | 96.81 | 95.38 | 96.02 | 94.24
1174 | 92.19 | 91.24 | 90.29 | 91.02 | 87.8 | 85.8 | 96.38 | 94.38 | 84.89 | 82.3 | 96.78 | 95.34 | 95.99 | 94.19
1173 | 92.16 | 91.2 | 90.29 | 91.02 | 87.75 | 85.74 | 96.37 | 94.35 | 84.83 | 82.21 | 96.76 | 95.3 | 95.94 | 94.14
1172 | 92.11 | 91.15 | 90.28 | 91.01 | 87.7 | 85.68 | 96.36 | 94.32 | 84.78 | 82.12 | 96.74 | 95.25 | 95.9 | 94.09
1171 | 92.06 | 91.09 | 90.27 | 91.01 | 87.65 | 85.61 | 96.34 | 94.29 | 84.72 | 82.03 | 96.71 | 95.19 | 95.86 | 94.05
1170 | 92 | 91.03 | 90.25 | 91 | 87.6 | 85.55 | 96.32 | 94.25 | 84.66 | 81.94 | 96.69 | 95.14 | 95.82 | 94
1169 | 91.95 | 90.97 | 90.23 | 90.98 | 87.55 | 85.48 | 96.29 | 94.22 | 84.6 | 81.84 | 96.66 | 95.08 | 95.79 | 93.95
1168 | 91.9 | 90.92 | 90.21 | 90.96 | 87.49 | 85.42 | 96.27 | 94.19 | 84.53 | 81.74 | 96.62 | 95.02 | 95.75 | 93.91
1167 | 91.85 | 90.86 | 90.2 | 90.94 | 87.43 | 85.34 | 96.25 | 94.17 | 84.46 | 81.64 | 96.59 | 94.97 | 95.72 | 93.86
1166 | 91.8 | 90.8 | 90.2 | 90.93 | 87.37 | 85.26 | 96.24 | 94.14 | 84.4 | 81.55 | 96.56 | 94.92 | 95.69 | 93.82
1165 | 91.75 | 90.75 | 90.2 | 90.92 | 87.31 | 85.19 | 96.22 | 94.1 | 84.33 | 81.46 | 96.54 | 94.87 | 95.66 | 93.79
1164 | 91.71 | 90.7 | 90.2 | 90.91 | 87.25 | 85.13 | 96.2 | 94.08 | 84.27 | 81.37 | 96.52 | 94.83 | 95.64 | 93.76
1163 | 91.67 | 90.66 | 90.19 | 90.92 | 87.21 | 85.08 | 96.19 | 94.05 | 84.21 | 81.3 | 96.5 | 94.81 | 95.61 | 93.73
1162 | 91.64 | 90.62 | 90.18 | 90.92 | 87.17 | 85.03 | 96.17 | 94.02 | 84.17 | 81.24 | 96.49 | 94.79 | 95.58 | 93.69
1161 | 91.59 | 90.58 | 90.17 | 90.92 | 87.12 | 84.98 | 96.16 | 93.99 | 84.13 | 81.19 | 96.48 | 94.77 | 95.55 | 93.66
1160 | 91.55 | 90.54 | 90.16 | 90.91 | 87.08 | 84.92 | 96.15 | 93.96 | 84.09 | 81.14 | 96.47 | 94.75 | 95.52 | 93.63
1159 | 91.5 | 90.49 | 90.15 | 90.9 | 87.04 | 84.87 | 96.14 | 93.94 | 84.07 | 81.1 | 96.47 | 94.75 | 95.5 | 93.6
1158 | 91.46 | 90.44 | 90.14 | 90.88 | 87 | 84.83 | 96.13 | 93.92 | 84.04 | 81.06 | 96.46 | 94.74 | 95.48 | 93.57
1157 | 91.42 | 90.38 | 90.13 | 90.87 | 86.96 | 84.78 | 96.12 | 93.9 | 84 | 81.01 | 96.45 | 94.73 | 95.46 | 93.54
1156 | 91.38 | 90.33 | 90.11 | 90.85 | 86.92 | 84.74 | 96.11 | 93.88 | 83.95 | 80.95 | 96.44 | 94.71 | 95.43 | 93.51
1155 | 91.34 | 90.28 | 90.1 | 90.83 | 86.87 | 84.69 | 96.08 | 93.86 | 83.91 | 80.89 | 96.42 | 94.68 | 95.41 | 93.47
1154 | 91.3 | 90.23 | 90.09 | 90.81 | 86.83 | 84.63 | 96.06 | 93.83 | 83.86 | 80.82 | 96.39 | 94.64 | 95.38 | 93.44
1153 | 91.26 | 90.17 | 90.08 | 90.79 | 86.78 | 84.57 | 96.04 | 93.81 | 83.81 | 80.74 | 96.37 | 94.59 | 95.35 | 93.4
1152 | 91.21 | 90.12 | 90.07 | 90.78 | 86.74 | 84.51 | 96.03 | 93.79 | 83.75 | 80.66 | 96.35 | 94.54 | 95.32 | 93.36
1151 | 91.16 | 90.07 | 90.07 | 90.78 | 86.7 | 84.45 | 96.02 | 93.76 | 83.71 | 80.59 | 96.34 | 94.49 | 95.28 | 93.32
1150 | 91.11 | 90.03 | 90.06 | 90.78 | 86.65 | 84.39 | 96 | 93.74 | 83.66 | 80.52 | 96.32 | 94.44 | 95.25 | 93.28
1149 | 91.06 | 89.98 | 90.05 | 90.77 | 86.61 | 84.34 | 95.98 | 93.71 | 83.61 | 80.45 | 96.3 | 94.38 | 95.22 | 93.25
1148 | 91.02 | 89.94 | 90.04 | 90.76 | 86.56 | 84.29 | 95.96 | 93.69 | 83.55 | 80.37 | 96.27 | 94.33 | 95.19 | 93.21
1147 | 90.98 | 89.9 | 90.03 | 90.75 | 86.52 | 84.25 | 95.95 | 93.67 | 83.5 | 80.29 | 96.25 | 94.28 | 95.17 | 93.17
1146 | 90.94 | 89.85 | 90.02 | 90.74 | 86.49 | 84.21 | 95.94 | 93.65 | 83.46 | 80.21 | 96.22 | 94.23 | 95.14 | 93.14
1145 | 90.9 | 89.8 | 90 | 90.73 | 86.45 | 84.17 | 95.92 | 93.62 | 83.41 | 80.14 | 96.19 | 94.18 | 95.12 | 93.1
1144 | 90.87 | 89.76 | 89.99 | 90.71 | 86.42 | 84.13 | 95.91 | 93.6 | 83.36 | 80.07 | 96.16 | 94.13 | 95.09 | 93.06
1143 | 90.84 | 89.72 | 89.98 | 90.7 | 86.38 | 84.09 | 95.89 | 93.57 | 83.32 | 80 | 96.14 | 94.09 | 95.06 | 93.02
1142 | 90.81 | 89.68 | 89.97 | 90.69 | 86.34 | 84.04 | 95.86 | 93.54 | 83.28 | 79.94 | 96.11 | 94.05 | 95.02 | 92.98
1141 | 90.78 | 89.63 | 89.96 | 90.67 | 86.29 | 83.99 | 95.84 | 93.52 | 83.24 | 79.88 | 96.1 | 94 | 94.99 | 92.94
1140 | 90.74 | 89.58 | 89.96 | 90.67 | 86.24 | 83.94 | 95.83 | 93.5 | 83.2 | 79.81 | 96.08 | 93.96 | 94.95 | 92.91
1139 | 90.7 | 89.53 | 89.95 | 90.66 | 86.2 | 83.9 | 95.81 | 93.48 | 83.16 | 79.75 | 96.06 | 93.91 | 94.93 | 92.87
1138 | 90.66 | 89.48 | 89.95 | 90.64 | 86.16 | 83.86 | 95.79 | 93.46 | 83.13 | 79.68 | 96.04 | 93.86 | 94.9 | 92.83
1137 | 90.62 | 89.43 | 89.94 | 90.63 | 86.13 | 83.82 | 95.78 | 93.43 | 83.1 | 79.62 | 96.01 | 93.8 | 94.87 | 92.8
1136 | 90.57 | 89.37 | 89.92 | 90.61 | 86.11 | 83.78 | 95.76 | 93.41 | 83.07 | 79.56 | 95.98 | 93.74 | 94.84 | 92.76
1135 | 90.52 | 89.32 | 89.91 | 90.59 | 86.1 | 83.73 | 95.74 | 93.38 | 83.03 | 79.5 | 95.96 | 93.68 | 94.8 | 92.72
1134 | 90.47 | 89.26 | 89.9 | 90.56 | 86.08 | 83.69 | 95.72 | 93.35 | 82.99 | 79.44 | 95.93 | 93.63 | 94.77 | 92.67
1133 | 90.42 | 89.21 | 89.88 | 90.53 | 86.07 | 83.65 | 95.69 | 93.33 | 82.95 | 79.37 | 95.89 | 93.57 | 94.74 | 92.63
1132 | 90.36 | 89.15 | 89.86 | 90.49 | 86.05 | 83.61 | 95.67 | 93.31 | 82.91 | 79.31 | 95.86 | 93.51 | 94.72 | 92.6
1131 | 90.31 | 89.09 | 89.84 | 90.46 | 86.02 | 83.57 | 95.65 | 93.3 | 82.87 | 79.23 | 95.83 | 93.46 | 94.7 | 92.56
1130 | 90.25 | 89.03 | 89.81 | 90.43 | 85.98 | 83.53 | 95.63 | 93.28 | 82.83 | 79.16 | 95.81 | 93.41 | 94.66 | 92.52
1129 | 90.19 | 88.96 | 89.77 | 90.39 | 85.93 | 83.48 | 95.61 | 93.25 | 82.79 | 79.09 | 95.78 | 93.35 | 94.62 | 92.48
1128 | 90.12 | 88.88 | 89.74 | 90.35 | 85.88 | 83.43 | 95.6 | 93.23 | 82.75 | 79.01 | 95.76 | 93.29 | 94.58 | 92.44
1127 | 90.04 | 88.8 | 89.7 | 90.31 | 85.83 | 83.39 | 95.59 | 93.21 | 82.71 | 78.94 | 95.73 | 93.22 | 94.54 | 92.4
1126 | 89.98 | 88.72 | 89.66 | 90.27 | 85.78 | 83.35 | 95.57 | 93.18 | 82.66 | 78.87 | 95.7 | 93.15 | 94.51 | 92.35
1125 | 89.91 | 88.65 | 89.63 | 90.23 | 85.74 | 83.3 | 95.54 | 93.15 | 82.6 | 78.8 | 95.66 | 93.08 | 94.47 | 92.31
1124 | 89.86 | 88.59 | 89.59 | 90.18 | 85.7 | 83.26 | 95.52 | 93.12 | 82.55 | 78.73 | 95.64 | 93.01 | 94.44 | 92.27
1123 | 89.81 | 88.53 | 89.55 | 90.14 | 85.66 | 83.21 | 95.49 | 93.09 | 82.52 | 78.66 | 95.61 | 92.95 | 94.4 | 92.24
1122 | 89.76 | 88.47 | 89.51 | 90.09 | 85.64 | 83.17 | 95.47 | 93.06 | 82.49 | 78.6 | 95.6 | 92.89 | 94.36 | 92.2
1121 | 89.73 | 88.42 | 89.46 | 90.04 | 85.62 | 83.13 | 95.45 | 93.03 | 82.46 | 78.53 | 95.57 | 92.83 | 94.33 | 92.16
1120 | 89.69 | 88.38 | 89.42 | 89.99 | 85.61 | 83.09 | 95.43 | 93 | 82.43 | 78.46 | 95.55 | 92.76 | 94.3 | 92.12
1119 | 89.66 | 88.34 | 89.39 | 89.95 | 85.59 | 83.04 | 95.4 | 92.96 | 82.39 | 78.39 | 95.52 | 92.69 | 94.27 | 92.08
1118 | 89.62 | 88.31 | 89.36 | 89.89 | 85.57 | 83 | 95.36 | 92.92 | 82.35 | 78.33 | 95.48 | 92.62 | 94.25 | 92.05
1117 | 89.59 | 88.28 | 89.33 | 89.84 | 85.55 | 82.96 | 95.32 | 92.89 | 82.3 | 78.26 | 95.45 | 92.54 | 94.22 | 92.02
1116 | 89.56 | 88.25 | 89.3 | 89.78 | 85.51 | 82.92 | 95.3 | 92.85 | 82.26 | 78.19 | 95.41 | 92.47 | 94.19 | 91.98
1115 | 89.54 | 88.24 | 89.28 | 89.72 | 85.48 | 82.88 | 95.27 | 92.82 | 82.22 | 78.13 | 95.39 | 92.4 | 94.16 | 91.94
1114 | 89.52 | 88.22 | 89.25 | 89.67 | 85.44 | 82.84 | 95.25 | 92.78 | 82.2 | 78.08 | 95.36 | 92.33 | 94.12 | 91.9
1113 | 89.51 | 88.21 | 89.22 | 89.61 | 85.4 | 82.79 | 95.22 | 92.74 | 82.17 | 78.03 | 95.33 | 92.26 | 94.08 | 91.86
1112 | 89.5 | 88.2 | 89.2 | 89.54 | 85.38 | 82.76 | 95.2 | 92.71 | 82.13 | 77.99 | 95.3 | 92.19 | 94.04 | 91.81
1111 | 89.49 | 88.2 | 89.17 | 89.49 | 85.36 | 82.73 | 95.18 | 92.68 | 82.09 | 77.95 | 95.27 | 92.11 | 94 | 91.77
1110 | 89.49 | 88.2 | 89.15 | 89.43 | 85.35 | 82.71 | 95.16 | 92.65 | 82.06 | 77.91 | 95.23 | 92.03 | 93.96 | 91.72
1109 | 89.49 | 88.2 | 89.13 | 89.38 | 85.34 | 82.69 | 95.14 | 92.61 | 82.04 | 77.87 | 95.2 | 91.95 | 93.92 | 91.67
1108 | 89.51 | 88.22 | 89.11 | 89.32 | 85.33 | 82.68 | 95.12 | 92.58 | 82.03 | 77.84 | 95.18 | 91.87 | 93.89 | 91.62
1107 | 89.52 | 88.23 | 89.1 | 89.25 | 85.32 | 82.67 | 95.11 | 92.54 | 82.02 | 77.8 | 95.15 | 91.79 | 93.86 | 91.58
1106 | 89.54 | 88.24 | 89.08 | 89.18 | 85.31 | 82.66 | 95.09 | 92.49 | 82.01 | 77.76 | 95.11 | 91.71 | 93.83 | 91.53
1105 | 89.55 | 88.26 | 89.05 | 89.11 | 85.3 | 82.64 | 95.07 | 92.45 | 81.99 | 77.72 | 95.07 | 91.63 | 93.8 | 91.48
1104 | 89.57 | 88.29 | 89.02 | 89.04 | 85.29 | 82.62 | 95.06 | 92.41 | 81.97 | 77.69 | 95.04 | 91.55 | 93.75 | 91.42
1103 | 89.6 | 88.33 | 88.99 | 88.97 | 85.29 | 82.62 | 95.04 | 92.38 | 81.96 | 77.67 | 95 | 91.47 | 93.69 | 91.36
1102 | 89.62 | 88.36 | 88.96 | 88.91 | 85.29 | 82.61 | 95.03 | 92.34 | 81.95 | 77.66 | 94.97 | 91.4 | 93.63 | 91.3
1101 | 89.63 | 88.39 | 88.93 | 88.84 | 85.3 | 82.61 | 95.01 | 92.29 | 81.94 | 77.65 | 94.94 | 91.33 | 93.58 | 91.25
1100 | 89.65 | 88.42 | 88.9 | 88.77 | 85.31 | 82.61 | 94.99 | 92.25 | 81.94 | 77.63 | 94.92 | 91.26 | 93.53 | 91.2
1099 | 89.66 | 88.43 | 88.87 | 88.69 | 85.33 | 82.61 | 94.97 | 92.2 | 81.94 | 77.63 | 94.89 | 91.18 | 93.49 | 91.15
1098 | 89.67 | 88.44 | 88.82 | 88.6 | 85.35 | 82.63 | 94.94 | 92.15 | 81.96 | 77.63 | 94.86 | 91.1 | 93.44 | 91.09
1097 | 89.68 | 88.45 | 88.76 | 88.5 | 85.38 | 82.65 | 94.92 | 92.1 | 81.97 | 77.64 | 94.82 | 91.02 | 93.4 | 91.02
1096 | 89.68 | 88.44 | 88.7 | 88.41 | 85.41 | 82.68 | 94.9 | 92.04 | 81.99 | 77.65 | 94.78 | 90.93 | 93.35 | 90.96
1095 | 89.68 | 88.43 | 88.65 | 88.32 | 85.45 | 82.72 | 94.87 | 91.99 | 82.01 | 77.66 | 94.74 | 90.86 | 93.31 | 90.88
1094 | 89.67 | 88.42 | 88.59 | 88.23 | 85.49 | 82.75 | 94.83 | 91.92 | 82.02 | 77.66 | 94.68 | 90.78 | 93.26 | 90.81
1093 | 89.66 | 88.41 | 88.53 | 88.14 | 85.52 | 82.78 | 94.8 | 91.86 | 82.02 | 77.65 | 94.63 | 90.71 | 93.22 | 90.75
1092 | 89.64 | 88.39 | 88.46 | 88.06 | 85.54 | 82.79 | 94.77 | 91.8 | 82.02 | 77.63 | 94.59 | 90.64 | 93.17 | 90.68
1091 | 89.63 | 88.38 | 88.4 | 87.98 | 85.55 | 82.79 | 94.74 | 91.74 | 82.01 | 77.61 | 94.55 | 90.57 | 93.13 | 90.63
1090 | 89.62 | 88.36 | 88.35 | 87.91 | 85.55 | 82.78 | 94.71 | 91.67 | 82 | 77.58 | 94.51 | 90.5 | 93.08 | 90.58
1089 | 89.61 | 88.35 | 88.29 | 87.85 | 85.55 | 82.77 | 94.67 | 91.6 | 81.99 | 77.56 | 94.47 | 90.43 | 93.03 | 90.54
1088 | 89.6 | 88.34 | 88.24 | 87.79 | 85.55 | 82.75 | 94.64 | 91.54 | 81.98 | 77.54 | 94.44 | 90.37 | 92.99 | 90.49
1087 | 89.6 | 88.34 | 88.21 | 87.75 | 85.56 | 82.74 | 94.61 | 91.46 | 81.99 | 77.52 | 94.42 | 90.32 | 92.96 | 90.44
1086 | 89.6 | 88.34 | 88.19 | 87.73 | 85.56 | 82.72 | 94.58 | 91.36 | 81.99 | 77.51 | 94.39 | 90.28 | 92.93 | 90.38
1085 | 89.6 | 88.35 | 88.17 | 87.72 | 85.55 | 82.68 | 94.56 | 91.25 | 81.99 | 77.48 | 94.36 | 90.23 | 92.91 | 90.31
1084 | 89.6 | 88.35 | 88.16 | 87.72 | 85.54 | 82.64 | 94.54 | 91.16 | 81.98 | 77.46 | 94.33 | 90.2 | 92.89 | 90.24
1083 | 89.6 | 88.35 | 88.15 | 87.74 | 85.53 | 82.6 | 94.51 | 91.12 | 81.98 | 77.44 | 94.31 | 90.16 | 92.86 | 90.2
1082 | 89.6 | 88.34 | 88.14 | 87.76 | 85.53 | 82.59 | 94.48 | 91.12 | 81.97 | 77.44 | 94.29 | 90.13 | 92.83 | 90.17
1081 | 89.59 | 88.32 | 88.13 | 87.77 | 85.53 | 82.61 | 94.44 | 91.15 | 81.97 | 77.43 | 94.29 | 90.1 | 92.8 | 90.17
1080 | 89.59 | 88.31 | 88.11 | 87.79 | 85.55 | 82.63 | 94.42 | 91.18 | 81.96 | 77.43 | 94.28 | 90.08 | 92.77 | 90.17
1079 | 89.59 | 88.31 | 88.09 | 87.81 | 85.56 | 82.64 | 94.39 | 91.18 | 81.96 | 77.44 | 94.28 | 90.05 | 92.75 | 90.18
1078 | 89.59 | 88.31 | 88.06 | 87.83 | 85.56 | 82.65 | 94.37 | 91.15 | 81.96 | 77.44 | 94.27 | 90.03 | 92.73 | 90.17
1077 | 89.59 | 88.32 | 88.01 | 87.83 | 85.56 | 82.65 | 94.36 | 91.13 | 81.95 | 77.43 | 94.26 | 90.02 | 92.72 | 90.16
1076 | 89.57 | 88.31 | 87.97 | 87.83 | 85.56 | 82.64 | 94.35 | 91.11 | 81.94 | 77.42 | 94.24 | 90 | 92.69 | 90.13
1075 | 89.54 | 88.3 | 87.94 | 87.82 | 85.56 | 82.64 | 94.34 | 91.09 | 81.92 | 77.4 | 94.21 | 89.99 | 92.66 | 90.11
1074 | 89.51 | 88.28 | 87.91 | 87.79 | 85.56 | 82.64 | 94.33 | 91.07 | 81.91 | 77.38 | 94.18 | 89.97 | 92.63 | 90.07
1073 | 89.48 | 88.25 | 87.88 | 87.77 | 85.56 | 82.62 | 94.32 | 91.05 | 81.89 | 77.36 | 94.16 | 89.95 | 92.59 | 90.03
1072 | 89.46 | 88.23 | 87.85 | 87.75 | 85.56 | 82.61 | 94.3 | 91.03 | 81.87 | 77.34 | 94.14 | 89.92 | 92.55 | 89.99
1071 | 89.44 | 88.21 | 87.83 | 87.73 | 85.56 | 82.59 | 94.27 | 91.01 | 81.86 | 77.32 | 94.12 | 89.88 | 92.51 | 89.95
1070 | 89.43 | 88.18 | 87.81 | 87.71 | 85.56 | 82.59 | 94.24 | 90.98 | 81.84 | 77.29 | 94.09 | 89.84 | 92.48 | 89.91
1069 | 89.41 | 88.16 | 87.78 | 87.67 | 85.55 | 82.58 | 94.21 | 90.94 | 81.82 | 77.26 | 94.06 | 89.79 | 92.43 | 89.87
1068 | 89.39 | 88.15 | 87.75 | 87.62 | 85.53 | 82.58 | 94.18 | 90.9 | 81.8 | 77.23 | 94.03 | 89.75 | 92.38 | 89.82
1067 | 89.37 | 88.14 | 87.7 | 87.56 | 85.52 | 82.57 | 94.15 | 90.86 | 81.78 | 77.2 | 94 | 89.71 | 92.32 | 89.77
1066 | 89.34 | 88.13 | 87.65 | 87.5 | 85.52 | 82.55 | 94.12 | 90.82 | 81.77 | 77.17 | 93.96 | 89.66 | 92.26 | 89.71
1065 | 89.3 | 88.1 | 87.6 | 87.44 | 85.51 | 82.53 | 94.08 | 90.78 | 81.75 | 77.13 | 93.93 | 89.6 | 92.2 | 89.65
1064 | 89.27 | 88.07 | 87.57 | 87.39 | 85.49 | 82.51 | 94.05 | 90.76 | 81.71 | 77.09 | 93.89 | 89.53 | 92.14 | 89.6
1063 | 89.24 | 88.04 | 87.54 | 87.35 | 85.48 | 82.48 | 94.02 | 90.74 | 81.68 | 77.04 | 93.86 | 89.45 | 92.09 | 89.56
1062 | 89.21 | 88 | 87.51 | 87.29 | 85.46 | 82.46 | 93.99 | 90.71 | 81.65 | 77 | 93.83 | 89.38 | 92.04 | 89.52
1061 | 89.18 | 87.98 | 87.47 | 87.23 | 85.44 | 82.44 | 93.95 | 90.68 | 81.62 | 76.96 | 93.8 | 89.33 | 91.99 | 89.49
1060 | 89.14 | 87.96 | 87.43 | 87.16 | 85.43 | 82.41 | 93.92 | 90.65 | 81.6 | 76.92 | 93.76 | 89.28 | 91.95 | 89.46
1059 | 89.11 | 87.94 | 87.4 | 87.1 | 85.42 | 82.39 | 93.89 | 90.61 | 81.58 | 76.89 | 93.74 | 89.24 | 91.92 | 89.43
1058 | 89.08 | 87.91 | 87.37 | 87.04 | 85.41 | 82.36 | 93.85 | 90.57 | 81.57 | 76.87 | 93.72 | 89.19 | 91.87 | 89.39
1057 | 89.05 | 87.88 | 87.34 | 86.99 | 85.39 | 82.33 | 93.81 | 90.53 | 81.55 | 76.84 | 93.7 | 89.12 | 91.82 | 89.35
1056 | 89.01 | 87.85 | 87.3 | 86.93 | 85.38 | 82.31 | 93.76 | 90.49 | 81.52 | 76.82 | 93.68 | 89.06 | 91.77 | 89.31
1055 | 88.98 | 87.83 | 87.28 | 86.89 | 85.36 | 82.29 | 93.72 | 90.45 | 81.5 | 76.8 | 93.66 | 89.01 | 91.71 | 89.26
1054 | 88.96 | 87.81 | 87.25 | 86.84 | 85.34 | 82.28 | 93.68 | 90.4 | 81.47 | 76.78 | 93.63 | 88.97 | 91.66 | 89.21
1053 | 88.94 | 87.79 | 87.23 | 86.8 | 85.32 | 82.27 | 93.63 | 90.35 | 81.45 | 76.76 | 93.6 | 88.93 | 91.62 | 89.17
1052 | 88.93 | 87.78 | 87.22 | 86.77 | 85.31 | 82.25 | 93.58 | 90.3 | 81.44 | 76.74 | 93.58 | 88.9 | 91.59 | 89.14
1051 | 88.92 | 87.77 | 87.21 | 86.75 | 85.31 | 82.24 | 93.53 | 90.26 | 81.44 | 76.73 | 93.56 | 88.87 | 91.56 | 89.1
1050 | 88.9 | 87.75 | 87.2 | 86.72 | 85.32 | 82.22 | 93.47 | 90.21 | 81.45 | 76.72 | 93.54 | 88.84 | 91.53 | 89.06
1049 | 88.87 | 87.73 | 87.18 | 86.69 | 85.32 | 82.21 | 93.41 | 90.17 | 81.46 | 76.7 | 93.53 | 88.8 | 91.5 | 89.02
1048 | 88.85 | 87.7 | 87.15 | 86.66 | 85.32 | 82.2 | 93.36 | 90.14 | 81.46 | 76.68 | 93.51 | 88.77 | 91.46 | 88.97
1047 | 88.83 | 87.68 | 87.13 | 86.64 | 85.32 | 82.19 | 93.31 | 90.11 | 81.45 | 76.67 | 93.49 | 88.74 | 91.41 | 88.93
1046 | 88.82 | 87.66 | 87.11 | 86.62 | 85.31 | 82.17 | 93.26 | 90.08 | 81.44 | 76.66 | 93.47 | 88.71 | 91.37 | 88.89
1045 | 88.8 | 87.65 | 87.1 | 86.6 | 85.29 | 82.15 | 93.2 | 90.03 | 81.43 | 76.66 | 93.45 | 88.67 | 91.34 | 88.87
1044 | 88.78 | 87.64 | 87.1 | 86.58 | 85.28 | 82.12 | 93.14 | 89.99 | 81.41 | 76.65 | 93.43 | 88.64 | 91.31 | 88.85
1043 | 88.76 | 87.63 | 87.1 | 86.58 | 85.26 | 82.1 | 93.06 | 89.94 | 81.4 | 76.64 | 93.41 | 88.61 | 91.28 | 88.84
1042 | 88.74 | 87.61 | 87.12 | 86.58 | 85.24 | 82.07 | 92.98 | 89.89 | 81.39 | 76.62 | 93.39 | 88.57 | 91.24 | 88.82
1041 | 88.72 | 87.59 | 87.12 | 86.59 | 85.21 | 82.05 | 92.89 | 89.84 | 81.37 | 76.59 | 93.36 | 88.54 | 91.18 | 88.79
1040 | 88.7 | 87.58 | 87.12 | 86.59 | 85.19 | 82.03 | 92.79 | 89.78 | 81.35 | 76.57 | 93.34 | 88.5 | 91.13 | 88.75
1039 | 88.69 | 87.57 | 87.11 | 86.59 | 85.17 | 82.01 | 92.7 | 89.74 | 81.33 | 76.56 | 93.32 | 88.46 | 91.09 | 88.72
1038 | 88.67 | 87.55 | 87.1 | 86.57 | 85.15 | 81.99 | 92.62 | 89.69 | 81.32 | 76.55 | 93.3 | 88.43 | 91.06 | 88.7
1037 | 88.66 | 87.54 | 87.1 | 86.57 | 85.14 | 81.96 | 92.54 | 89.64 | 81.31 | 76.55 | 93.28 | 88.39 | 91.03 | 88.68
1036 | 88.64 | 87.52 | 87.11 | 86.57 | 85.11 | 81.94 | 92.45 | 89.6 | 81.3 | 76.54 | 93.27 | 88.36 | 91 | 88.66
1035 | 88.62 | 87.51 | 87.12 | 86.58 | 85.09 | 81.91 | 92.36 | 89.55 | 81.28 | 76.54 | 93.25 | 88.32 | 90.97 | 88.64
1034 | 88.6 | 87.5 | 87.14 | 86.59 | 85.07 | 81.89 | 92.25 | 89.5 | 81.27 | 76.54 | 93.23 | 88.29 | 90.93 | 88.62
1033 | 88.59 | 87.48 | 87.15 | 86.62 | 85.05 | 81.87 | 92.15 | 89.44 | 81.26 | 76.53 | 93.21 | 88.25 | 90.89 | 88.59
1032 | 88.58 | 87.46 | 87.17 | 86.65 | 85.03 | 81.84 | 92.06 | 89.4 | 81.26 | 76.53 | 93.2 | 88.22 | 90.85 | 88.57
1031 | 88.57 | 87.45 | 87.19 | 86.69 | 85.01 | 81.81 | 91.98 | 89.36 | 81.26 | 76.52 | 93.18 | 88.2 | 90.82 | 88.57
1030 | 88.57 | 87.45 | 87.22 | 86.73 | 85 | 81.79 | 91.9 | 89.31 | 81.27 | 76.52 | 93.17 | 88.18 | 90.8 | 88.57
1029 | 88.57 | 87.46 | 87.25 | 86.77 | 84.98 | 81.76 | 91.82 | 89.28 | 81.27 | 76.51 | 93.15 | 88.16 | 90.78 | 88.57
1028 | 88.57 | 87.46 | 87.29 | 86.82 | 84.95 | 81.73 | 91.73 | 89.24 | 81.26 | 76.51 | 93.13 | 88.13 | 90.76 | 88.57
1027 | 88.58 | 87.47 | 87.33 | 86.87 | 84.93 | 81.71 | 91.64 | 89.21 | 81.25 | 76.52 | 93.12 | 88.11 | 90.75 | 88.58
1026 | 88.59 | 87.48 | 87.38 | 86.93 | 84.91 | 81.68 | 91.55 | 89.19 | 81.25 | 76.52 | 93.1 | 88.09 | 90.73 | 88.58
1025 | 88.6 | 87.49 | 87.43 | 86.99 | 84.9 | 81.66 | 91.45 | 89.16 | 81.24 | 76.53 | 93.09 | 88.06 | 90.71 | 88.6
1024 | 88.61 | 87.51 | 87.49 | 87.05 | 84.89 | 81.64 | 91.37 | 89.13 | 81.24 | 76.53 | 93.08 | 88.04 | 90.7 | 88.61
1023 | 88.63 | 87.54 | 87.53 | 87.11 | 84.88 | 81.62 | 91.28 | 89.1 | 81.24 | 76.54 | 93.07 | 88.02 | 90.69 | 88.63
1022 | 88.65 | 87.57 | 87.58 | 87.17 | 84.86 | 81.6 | 91.2 | 89.05 | 81.25 | 76.55 | 93.06 | 88.01 | 90.67 | 88.65
1021 | 88.66 | 87.59 | 87.63 | 87.24 | 84.84 | 81.58 | 91.12 | 89.01 | 81.25 | 76.56 | 93.04 | 88 | 90.65 | 88.65
1020 | 88.67 | 87.6 | 87.69 | 87.32 | 84.82 | 81.55 | 91.04 | 88.97 | 81.26 | 76.56 | 93.03 | 87.99 | 90.63 | 88.64
1019 | 88.68 | 87.6 | 87.76 | 87.4 | 84.79 | 81.53 | 90.97 | 88.94 | 81.26 | 76.57 | 93.02 | 87.97 | 90.61 | 88.63
1018 | 88.69 | 87.61 | 87.83 | 87.49 | 84.77 | 81.51 | 90.89 | 88.92 | 81.27 | 76.58 | 93.02 | 87.96 | 90.61 | 88.63
1017 | 88.69 | 87.62 | 87.91 | 87.57 | 84.76 | 81.49 | 90.82 | 88.9 | 81.27 | 76.59 | 93.01 | 87.94 | 90.6 | 88.64
1016 | 88.7 | 87.63 | 87.99 | 87.67 | 84.75 | 81.46 | 90.76 | 88.88 | 81.27 | 76.59 | 93 | 87.92 | 90.59 | 88.66
1015 | 88.72 | 87.65 | 88.07 | 87.77 | 84.73 | 81.43 | 90.7 | 88.87 | 81.28 | 76.6 | 93 | 87.92 | 90.59 | 88.68
1014 | 88.74 | 87.66 | 88.14 | 87.86 | 84.71 | 81.41 | 90.63 | 88.85 | 81.28 | 76.62 | 93 | 87.92 | 90.58 | 88.72
1013 | 88.75 | 87.66 | 88.2 | 87.94 | 84.69 | 81.39 | 90.56 | 88.83 | 81.29 | 76.63 | 93 | 87.93 | 90.58 | 88.75
1012 | 88.76 | 87.67 | 88.26 | 88.01 | 84.67 | 81.37 | 90.5 | 88.82 | 81.3 | 76.65 | 93.01 | 87.93 | 90.59 | 88.79
1011 | 88.78 | 87.68 | 88.32 | 88.08 | 84.66 | 81.35 | 90.44 | 88.82 | 81.31 | 76.67 | 93.01 | 87.93 | 90.6 | 88.82
1010 | 88.8 | 87.7 | 88.39 | 88.16 | 84.65 | 81.33 | 90.39 | 88.82 | 81.31 | 76.69 | 93.01 | 87.94 | 90.61 | 88.86
1009 | 88.82 | 87.72 | 88.46 | 88.24 | 84.64 | 81.31 | 90.33 | 88.81 | 81.3 | 76.71 | 93.01 | 87.94 | 90.62 | 88.89
1008 | 88.83 | 87.74 | 88.53 | 88.32 | 84.63 | 81.29 | 90.28 | 88.81 | 81.3 | 76.73 | 93.01 | 87.94 | 90.62 | 88.93
1007 | 88.84 | 87.76 | 88.6 | 88.4 | 84.62 | 81.28 | 90.23 | 88.8 | 81.31 | 76.75 | 93.02 | 87.95 | 90.63 | 88.98
1006 | 88.86 | 87.77 | 88.67 | 88.47 | 84.6 | 81.27 | 90.18 | 88.81 | 81.33 | 76.77 | 93.03 | 87.97 | 90.64 | 89.01
1005 | 88.87 | 87.78 | 88.73 | 88.55 | 84.58 | 81.27 | 90.14 | 88.82 | 81.34 | 76.79 | 93.04 | 87.98 | 90.65 | 89.05
1004 | 88.89 | 87.81 | 88.79 | 88.62 | 84.56 | 81.26 | 90.1 | 88.85 | 81.35 | 76.8 | 93.05 | 88.01 | 90.66 | 89.09
1003 | 88.9 | 87.84 | 88.84 | 88.7 | 84.55 | 81.26 | 90.06 | 88.87 | 81.36 | 76.82 | 93.06 | 88.03 | 90.67 | 89.13
1002 | 88.92 | 87.86 | 88.89 | 88.77 | 84.55 | 81.25 | 90.02 | 88.88 | 81.37 | 76.84 | 93.07 | 88.05 | 90.68 | 89.17
1001 | 88.93 | 87.89 | 88.94 | 88.83 | 84.54 | 81.24 | 89.98 | 88.89 | 81.37 | 76.86 | 93.07 | 88.06 | 90.69 | 89.21
1000 | 88.94 | 87.9 | 88.98 | 88.89 | 84.53 | 81.23 | 89.94 | 88.91 | 81.37 | 76.88 | 93.06 | 88.07 | 90.69 | 89.25
999 | 88.94 | 87.91 | 89.02 | 88.95 | 84.53 | 81.22 | 89.9 | 88.93 | 81.38 | 76.9 | 93.07 | 88.08 | 90.69 | 89.28
998 | 88.94 | 87.92 | 89.06 | 89 | 84.52 | 81.21 | 89.86 | 88.94 | 81.4 | 76.93 | 93.07 | 88.09 | 90.69 | 89.32
997 | 88.94 | 87.93 | 89.11 | 89.06 | 84.52 | 81.2 | 89.82 | 88.96 | 81.41 | 76.96 | 93.09 | 88.1 | 90.7 | 89.36
996 | 88.95 | 87.93 | 89.15 | 89.1 | 84.52 | 81.2 | 89.78 | 88.97 | 81.42 | 76.98 | 93.11 | 88.11 | 90.71 | 89.4
995 | 88.96 | 87.94 | 89.2 | 89.14 | 84.51 | 81.19 | 89.75 | 88.98 | 81.43 | 77 | 93.13 | 88.13 | 90.73 | 89.44
994 | 88.97 | 87.96 | 89.24 | 89.17 | 84.51 | 81.18 | 89.73 | 89 | 81.43 | 77.02 | 93.14 | 88.15 | 90.75 | 89.48
993 | 88.99 | 87.98 | 89.27 | 89.2 | 84.5 | 81.18 | 89.72 | 89.02 | 81.44 | 77.03 | 93.15 | 88.17 | 90.76 | 89.51
992 | 89 | 88 | 89.3 | 89.24 | 84.5 | 81.17 | 89.73 | 89.06 | 81.44 | 77.04 | 93.16 | 88.19 | 90.77 | 89.54
991 | 89.01 | 88.02 | 89.33 | 89.28 | 84.5 | 81.16 | 89.76 | 89.1 | 81.45 | 77.05 | 93.17 | 88.21 | 90.78 | 89.57
990 | 89.03 | 88.04 | 89.35 | 89.32 | 84.5 | 81.16 | 89.78 | 89.14 | 81.46 | 77.06 | 93.18 | 88.24 | 90.79 | 89.59
989 | 89.05 | 88.05 | 89.38 | 89.35 | 84.5 | 81.17 | 89.81 | 89.18 | 81.46 | 77.07 | 93.18 | 88.27 | 90.79 | 89.6
988 | 89.05 | 88.07 | 89.4 | 89.38 | 84.51 | 81.17 | 89.85 | 89.23 | 81.45 | 77.08 | 93.18 | 88.29 | 90.78 | 89.62
987 | 89.05 | 88.07 | 89.43 | 89.4 | 84.52 | 81.18 | 89.89 | 89.27 | 81.46 | 77.1 | 93.18 | 88.31 | 90.77 | 89.64
986 | 89.05 | 88.07 | 89.46 | 89.42 | 84.53 | 81.18 | 89.93 | 89.32 | 81.47 | 77.12 | 93.18 | 88.33 | 90.76 | 89.66
985 | 89.05 | 88.07 | 89.48 | 89.42 | 84.54 | 81.19 | 89.98 | 89.37 | 81.48 | 77.15 | 93.18 | 88.36 | 90.76 | 89.69
984 | 89.06 | 88.08 | 89.5 | 89.43 | 84.54 | 81.19 | 90.03 | 89.42 | 81.5 | 77.18 | 93.18 | 88.38 | 90.77 | 89.71
983 | 89.08 | 88.09 | 89.52 | 89.44 | 84.55 | 81.19 | 90.09 | 89.47 | 81.52 | 77.21 | 93.19 | 88.39 | 90.79 | 89.74
982 | 89.1 | 88.11 | 89.54 | 89.46 | 84.55 | 81.2 | 90.14 | 89.52 | 81.54 | 77.24 | 93.2 | 88.42 | 90.8 | 89.77
981 | 89.12 | 88.14 | 89.56 | 89.46 | 84.57 | 81.21 | 90.2 | 89.58 | 81.56 | 77.27 | 93.21 | 88.44 | 90.81 | 89.8
980 | 89.13 | 88.17 | 89.57 | 89.46 | 84.59 | 81.23 | 90.26 | 89.64 | 81.57 | 77.29 | 93.23 | 88.47 | 90.81 | 89.84
979 | 89.15 | 88.19 | 89.59 | 89.46 | 84.61 | 81.25 | 90.32 | 89.7 | 81.59 | 77.31 | 93.24 | 88.5 | 90.83 | 89.88
978 | 89.16 | 88.2 | 89.6 | 89.45 | 84.63 | 81.26 | 90.39 | 89.76 | 81.6 | 77.33 | 93.24 | 88.53 | 90.85 | 89.92
977 | 89.16 | 88.21 | 89.62 | 89.43 | 84.64 | 81.28 | 90.46 | 89.83 | 81.61 | 77.34 | 93.25 | 88.56 | 90.87 | 89.97
976 | 89.17 | 88.22 | 89.63 | 89.42 | 84.66 | 81.29 | 90.54 | 89.9 | 81.62 | 77.36 | 93.26 | 88.58 | 90.88 | 90.01
975 | 89.18 | 88.22 | 89.64 | 89.41 | 84.68 | 81.31 | 90.62 | 89.98 | 81.63 | 77.38 | 93.27 | 88.61 | 90.9 | 90.05
974 | 89.19 | 88.23 | 89.65 | 89.39 | 84.71 | 81.34 | 90.71 | 90.05 | 81.64 | 77.41 | 93.27 | 88.65 | 90.92 | 90.1
973 | 89.21 | 88.23 | 89.66 | 89.37 | 84.75 | 81.38 | 90.79 | 90.13 | 81.65 | 77.44 | 93.28 | 88.69 | 90.95 | 90.14
972 | 89.22 | 88.24 | 89.66 | 89.34 | 84.78 | 81.41 | 90.89 | 90.21 | 81.66 | 77.48 | 93.3 | 88.73 | 90.98 | 90.19
971 | 89.23 | 88.24 | 89.66 | 89.31 | 84.82 | 81.44 | 90.98 | 90.29 | 81.69 | 77.52 | 93.32 | 88.77 | 91 | 90.23
970 | 89.24 | 88.25 | 89.66 | 89.29 | 84.85 | 81.47 | 91.06 | 90.37 | 81.72 | 77.56 | 93.34 | 88.81 | 91.03 | 90.26
969 | 89.24 | 88.26 | 89.65 | 89.26 | 84.88 | 81.51 | 91.15 | 90.44 | 81.74 | 77.6 | 93.36 | 88.87 | 91.04 | 90.29
968 | 89.25 | 88.27 | 89.64 | 89.24 | 84.91 | 81.54 | 91.23 | 90.52 | 81.76 | 77.64 | 93.38 | 88.93 | 91.06 | 90.32
967 | 89.25 | 88.28 | 89.64 | 89.22 | 84.94 | 81.57 | 91.3 | 90.6 | 81.78 | 77.67 | 93.39 | 89 | 91.08 | 90.36
966 | 89.27 | 88.29 | 89.64 | 89.2 | 84.97 | 81.6 | 91.36 | 90.66 | 81.8 | 77.71 | 93.41 | 89.07 | 91.1 | 90.4
965 | 89.28 | 88.3 | 89.63 | 89.19 | 85 | 81.63 | 91.4 | 90.72 | 81.82 | 77.74 | 93.43 | 89.14 | 91.11 | 90.44
964 | 89.29 | 88.32 | 89.62 | 89.18 | 85.02 | 81.66 | 91.43 | 90.78 | 81.84 | 77.77 | 93.46 | 89.21 | 91.12 | 90.47
963 | 89.3 | 88.33 | 89.62 | 89.18 | 85.04 | 81.68 | 91.44 | 90.83 | 81.86 | 77.8 | 93.48 | 89.27 | 91.13 | 90.51
962 | 89.3 | 88.34 | 89.63 | 89.18 | 85.06 | 81.7 | 91.45 | 90.88 | 81.87 | 77.84 | 93.5 | 89.33 | 91.14 | 90.55
961 | 89.32 | 88.36 | 89.64 | 89.2 | 85.08 | 81.71 | 91.45 | 90.92 | 81.89 | 77.89 | 93.52 | 89.38 | 91.16 | 90.58
960 | 89.34 | 88.37 | 89.65 | 89.22 | 85.08 | 81.72 | 91.44 | 90.96 | 81.91 | 77.94 | 93.53 | 89.42 | 91.17 | 90.61
959 | 89.36 | 88.38 | 89.66 | 89.26 | 85.09 | 81.73 | 91.42 | 90.99 | 81.93 | 77.99 | 93.55 | 89.46 | 91.18 | 90.64
958 | 89.37 | 88.4 | 89.67 | 89.3 | 85.09 | 81.74 | 91.39 | 91.02 | 81.95 | 78.03 | 93.57 | 89.5 | 91.19 | 90.67
957 | 89.38 | 88.4 | 89.68 | 89.33 | 85.1 | 81.76 | 91.35 | 91.04 | 81.96 | 78.06 | 93.58 | 89.54 | 91.19 | 90.7
956 | 89.38 | 88.41 | 89.7 | 89.37 | 85.12 | 81.78 | 91.32 | 91.07 | 81.97 | 78.09 | 93.59 | 89.58 | 91.2 | 90.74
955 | 89.39 | 88.41 | 89.72 | 89.42 | 85.13 | 81.8 | 91.28 | 91.09 | 81.99 | 78.13 | 93.6 | 89.6 | 91.21 | 90.78
954 | 89.4 | 88.41 | 89.73 | 89.47 | 85.14 | 81.81 | 91.23 | 91.11 | 82 | 78.17 | 93.62 | 89.63 | 91.21 | 90.81
953 | 89.42 | 88.42 | 89.74 | 89.52 | 85.15 | 81.82 | 91.18 | 91.12 | 82.02 | 78.21 | 93.64 | 89.66 | 91.2 | 90.83
952 | 89.44 | 88.43 | 89.75 | 89.58 | 85.15 | 81.83 | 91.13 | 91.12 | 82.03 | 78.25 | 93.66 | 89.68 | 91.19 | 90.85
951 | 89.46 | 88.44 | 89.77 | 89.64 | 85.15 | 81.83 | 91.08 | 91.13 | 82.05 | 78.29 | 93.67 | 89.7 | 91.17 | 90.87
950 | 89.48 | 88.45 | 89.79 | 89.69 | 85.15 | 81.84 | 91.03 | 91.14 | 82.06 | 78.33 | 93.68 | 89.71 | 91.15 | 90.89
949 | 89.49 | 88.46 | 89.81 | 89.74 | 85.15 | 81.84 | 90.98 | 91.15 | 82.07 | 78.35 | 93.67 | 89.72 | 91.14 | 90.91
948 | 89.5 | 88.48 | 89.82 | 89.79 | 85.15 | 81.85 | 90.94 | 91.17 | 82.08 | 78.36 | 93.67 | 89.72 | 91.13 | 90.93
947 | 89.51 | 88.49 | 89.83 | 89.83 | 85.15 | 81.86 | 90.9 | 91.18 | 82.1 | 78.39 | 93.68 | 89.72 | 91.13 | 90.96
946 | 89.52 | 88.5 | 89.84 | 89.87 | 85.15 | 81.87 | 90.86 | 91.2 | 82.11 | 78.41 | 93.68 | 89.73 | 91.12 | 90.98
945 | 89.53 | 88.51 | 89.84 | 89.91 | 85.15 | 81.88 | 90.81 | 91.22 | 82.12 | 78.45 | 93.69 | 89.74 | 91.1 | 91
944 | 89.56 | 88.53 | 89.85 | 89.95 | 85.14 | 81.89 | 90.78 | 91.23 | 82.13 | 78.48 | 93.69 | 89.76 | 91.08 | 91.01
943 | 89.58 | 88.54 | 89.87 | 89.99 | 85.14 | 81.9 | 90.74 | 91.25 | 82.14 | 78.51 | 93.71 | 89.79 | 91.07 | 91.02
942 | 89.61 | 88.56 | 89.9 | 90.03 | 85.13 | 81.91 | 90.7 | 91.26 | 82.15 | 78.54 | 93.73 | 89.81 | 91.06 | 91.04
941 | 89.63 | 88.57 | 89.92 | 90.07 | 85.13 | 81.91 | 90.66 | 91.27 | 82.17 | 78.58 | 93.74 | 89.84 | 91.05 | 91.06
940 | 89.64 | 88.58 | 89.94 | 90.11 | 85.12 | 81.9 | 90.62 | 91.28 | 82.18 | 78.62 | 93.76 | 89.86 | 91.05 | 91.08
939 | 89.65 | 88.59 | 89.96 | 90.15 | 85.12 | 81.9 | 90.56 | 91.29 | 82.2 | 78.66 | 93.77 | 89.88 | 91.04 | 91.1
938 | 89.66 | 88.6 | 89.98 | 90.19 | 85.12 | 81.9 | 90.5 | 91.29 | 82.22 | 78.7 | 93.78 | 89.9 | 91.04 | 91.13
937 | 89.68 | 88.61 | 89.99 | 90.23 | 85.13 | 81.9 | 90.44 | 91.29 | 82.22 | 78.73 | 93.79 | 89.92 | 91.03 | 91.15
936 | 89.69 | 88.62 | 90.01 | 90.26 | 85.12 | 81.9 | 90.37 | 91.28 | 82.23 | 78.75 | 93.79 | 89.95 | 91.02 | 91.17
935 | 89.7 | 88.64 | 90.03 | 90.29 | 85.12 | 81.9 | 90.31 | 91.28 | 82.24 | 78.77 | 93.8 | 89.99 | 91.01 | 91.19
934 | 89.72 | 88.66 | 90.04 | 90.32 | 85.11 | 81.9 | 90.24 | 91.27 | 82.25 | 78.8 | 93.81 | 90.03 | 91 | 91.21
933 | 89.73 | 88.68 | 90.04 | 90.34 | 85.1 | 81.9 | 90.17 | 91.26 | 82.27 | 78.83 | 93.82 | 90.07 | 90.98 | 91.23
932 | 89.76 | 88.71 | 90.05 | 90.37 | 85.09 | 81.9 | 90.11 | 91.26 | 82.29 | 78.87 | 93.84 | 90.11 | 90.97 | 91.26
931 | 89.78 | 88.73 | 90.06 | 90.4 | 85.07 | 81.9 | 90.05 | 91.26 | 82.31 | 78.91 | 93.85 | 90.15 | 90.97 | 91.29
930 | 89.8 | 88.74 | 90.07 | 90.43 | 85.04 | 81.89 | 90 | 91.25 | 82.32 | 78.94 | 93.88 | 90.2 | 90.98 | 91.33
929 | 89.82 | 88.75 | 90.08 | 90.46 | 85.02 | 81.88 | 89.95 | 91.25 | 82.33 | 78.97 | 93.9 | 90.25 | 90.98 | 91.36
928 | 89.83 | 88.76 | 90.09 | 90.49 | 85.01 | 81.86 | 89.89 | 91.24 | 82.34 | 79 | 93.92 | 90.29 | 90.98 | 91.39
927 | 89.85 | 88.77 | 90.1 | 90.51 | 85.01 | 81.85 | 89.84 | 91.24 | 82.35 | 79.04 | 93.94 | 90.35 | 90.98 | 91.41
926 | 89.87 | 88.79 | 90.11 | 90.54 | 85 | 81.85 | 89.78 | 91.24 | 82.36 | 79.08 | 93.97 | 90.4 | 90.98 | 91.43
925 | 89.89 | 88.8 | 90.13 | 90.56 | 85 | 81.85 | 89.72 | 91.24 | 82.37 | 79.11 | 94 | 90.45 | 90.98 | 91.46
924 | 89.91 | 88.83 | 90.16 | 90.6 | 84.99 | 81.86 | 89.66 | 91.24 | 82.39 | 79.15 | 94.03 | 90.51 | 90.97 | 91.48
923 | 89.95 | 88.85 | 90.18 | 90.63 | 85 | 81.86 | 89.6 | 91.23 | 82.41 | 79.18 | 94.05 | 90.57 | 90.96 | 91.5
922 | 89.98 | 88.87 | 90.2 | 90.66 | 85 | 81.86 | 89.54 | 91.22 | 82.43 | 79.21 | 94.08 | 90.62 | 90.96 | 91.52
921 | 89.99 | 88.89 | 90.21 | 90.68 | 85 | 81.86 | 89.49 | 91.21 | 82.46 | 79.24 | 94.1 | 90.67 | 90.96 | 91.54
920 | 90 | 88.9 | 90.22 | 90.69 | 85 | 81.85 | 89.44 | 91.2 | 82.48 | 79.28 | 94.12 | 90.72 | 90.96 | 91.58
919 | 90.01 | 88.92 | 90.23 | 90.71 | 85 | 81.85 | 89.39 | 91.19 | 82.49 | 79.31 | 94.14 | 90.78 | 90.97 | 91.61
918 | 90.03 | 88.94 | 90.25 | 90.73 | 84.99 | 81.85 | 89.35 | 91.19 | 82.5 | 79.34 | 94.16 | 90.83 | 90.98 | 91.65
917 | 90.05 | 88.95 | 90.26 | 90.75 | 84.97 | 81.85 | 89.32 | 91.19 | 82.5 | 79.37 | 94.18 | 90.89 | 90.98 | 91.68
916 | 90.07 | 88.97 | 90.28 | 90.78 | 84.96 | 81.86 | 89.3 | 91.2 | 82.5 | 79.4 | 94.2 | 90.94 | 90.97 | 91.7
915 | 90.08 | 88.99 | 90.3 | 90.8 | 84.96 | 81.86 | 89.28 | 91.2 | 82.51 | 79.44 | 94.21 | 90.99 | 90.96 | 91.71
914 | 90.1 | 89 | 90.31 | 90.81 | 84.96 | 81.87 | 89.27 | 91.21 | 82.52 | 79.47 | 94.23 | 91.04 | 90.95 | 91.72
913 | 90.11 | 89.02 | 90.33 | 90.82 | 84.97 | 81.87 | 89.27 | 91.22 | 82.54 | 79.51 | 94.25 | 91.09 | 90.94 | 91.73
912 | 90.13 | 89.04 | 90.34 | 90.82 | 84.97 | 81.87 | 89.27 | 91.25 | 82.57 | 79.54 | 94.27 | 91.14 | 90.94 | 91.75
911 | 90.15 | 89.07 | 90.35 | 90.82 | 84.97 | 81.87 | 89.27 | 91.27 | 82.6 | 79.58 | 94.29 | 91.2 | 90.96 | 91.78
910 | 90.18 | 89.11 | 90.36 | 90.81 | 84.97 | 81.87 | 89.26 | 91.29 | 82.63 | 79.62 | 94.31 | 91.27 | 90.99 | 91.81
909 | 90.22 | 89.15 | 90.37 | 90.81 | 84.97 | 81.88 | 89.26 | 91.3 | 82.65 | 79.66 | 94.34 | 91.34 | 91.01 | 91.85
908 | 90.24 | 89.17 | 90.38 | 90.81 | 84.97 | 81.9 | 89.26 | 91.32 | 82.66 | 79.7 | 94.37 | 91.41 | 91.03 | 91.88
907 | 90.26 | 89.19 | 90.4 | 90.81 | 84.96 | 81.92 | 89.27 | 91.35 | 82.67 | 79.75 | 94.4 | 91.47 | 91.04 | 91.91
906 | 90.27 | 89.2 | 90.41 | 90.81 | 84.96 | 81.92 | 89.28 | 91.38 | 82.68 | 79.79 | 94.43 | 91.52 | 91.06 | 91.94
905 | 90.27 | 89.21 | 90.42 | 90.8 | 84.97 | 81.93 | 89.29 | 91.42 | 82.7 | 79.83 | 94.44 | 91.57 | 91.08 | 91.98
904 | 90.28 | 89.22 | 90.43 | 90.79 | 84.98 | 81.94 | 89.31 | 91.46 | 82.71 | 79.87 | 94.46 | 91.62 | 91.1 | 92.01
903 | 90.3 | 89.24 | 90.44 | 90.79 | 84.99 | 81.96 | 89.34 | 91.51 | 82.73 | 79.92 | 94.47 | 91.69 | 91.14 | 92.05
902 | 90.32 | 89.27 | 90.45 | 90.79 | 84.99 | 81.99 | 89.38 | 91.56 | 82.75 | 79.96 | 94.49 | 91.75 | 91.18 | 92.09
901 | 90.35 | 89.29 | 90.46 | 90.79 | 85 | 82.02 | 89.43 | 91.62 | 82.76 | 80 | 94.5 | 91.8 | 91.21 | 92.13
900 | 90.37 | 89.31 | 90.48 | 90.79 | 85.01 | 82.06 | 89.5 | 91.68 | 82.78 | 80.04 | 94.52 | 91.85 | 91.25 | 92.17
899 | 90.4 | 89.33 | 90.49 | 90.8 | 85.04 | 82.1 | 89.56 | 91.74 | 82.79 | 80.1 | 94.55 | 91.89 | 91.27 | 92.21
898 | 90.42 | 89.36 | 90.51 | 90.79 | 85.07 | 82.14 | 89.62 | 91.8 | 82.81 | 80.15 | 94.57 | 91.92 | 91.3 | 92.25
897 | 90.45 | 89.39 | 90.52 | 90.8 | 85.1 | 82.17 | 89.68 | 91.86 | 82.83 | 80.2 | 94.59 | 91.93 | 91.33 | 92.29
896 | 90.47 | 89.42 | 90.54 | 90.81 | 85.11 | 82.2 | 89.75 | 91.93 | 82.86 | 80.23 | 94.61 | 91.91 | 91.36 | 92.35
895 | 90.49 | 89.45 | 90.57 | 90.82 | 85.13 | 82.22 | 89.82 | 91.99 | 82.9 | 80.25 | 94.63 | 91.86 | 91.41 | 92.4
894 | 90.51 | 89.47 | 90.59 | 90.84 | 85.16 | 82.24 | 89.9 | 92.05 | 82.93 | 80.26 | 94.65 | 91.76 | 91.46 | 92.45
893 | 90.52 | 89.48 | 90.6 | 90.85 | 85.19 | 82.26 | 89.99 | 92.1 | 82.96 | 80.25 | 94.68 | 91.63 | 91.51 | 92.5
892 | 90.54 | 89.5 | 90.62 | 90.85 | 85.22 | 82.28 | 90.09 | 92.14 | 82.99 | 80.22 | 94.7 | 91.44 | 91.55 | 92.54
891 | 90.57 | 89.52 | 90.64 | 90.84 | 85.24 | 82.29 | 90.19 | 92.18 | 83.02 | 80.16 | 94.7 | 91.21 | 91.6 | 92.57
890 | 90.6 | 89.54 | 90.63 | 90.8 | 85.27 | 82.29 | 90.27 | 92.18 | 83.05 | 80.05 | 94.68 | 90.92 | 91.63 | 92.59
889 | 90.6 | 89.53 | 90.59 | 90.7 | 85.3 | 82.27 | 90.32 | 92.1 | 83.08 | 79.89 | 94.65 | 90.57 | 91.66 | 92.59
888 | 90.56 | 89.48 | 90.49 | 90.5 | 85.32 | 82.25 | 90.3 | 91.87 | 83.1 | 79.68 | 94.58 | 90.17 | 91.68 | 92.55
887 | 90.44 | 89.35 | 90.3 | 90.18 | 85.34 | 82.19 | 90.14 | 91.4 | 83.12 | 79.43 | 94.45 | 89.71 | 91.67 | 92.44
886 | 90.22 | 89.09 | 89.98 | 89.68 | 85.34 | 82.1 | 89.79 | 90.61 | 83.12 | 79.14 | 94.21 | 89.17 | 91.61 | 92.21
885 | 89.86 | 88.69 | 89.52 | 89.01 | 85.3 | 81.95 | 89.22 | 89.48 | 83.07 | 78.8 | 93.84 | 88.56 | 91.47 | 91.85
884 | 89.35 | 88.15 | 88.93 | 88.17 | 85.21 | 81.74 | 88.42 | 88.05 | 82.99 | 78.42 | 93.34 | 87.91 | 91.25 | 91.35
883 | 88.73 | 87.49 | 88.22 | 87.2 | 85.06 | 81.45 | 87.4 | 86.38 | 82.85 | 78.01 | 92.7 | 87.24 | 90.95 | 90.74
882 | 87.99 | 86.71 | 87.42 | 86.11 | 84.84 | 81.09 | 86.17 | 84.54 | 82.66 | 77.59 | 91.93 | 86.57 | 90.56 | 90.03
881 | 87.17 | 85.85 | 86.52 | 84.94 | 84.57 | 80.67 | 84.74 | 82.6 | 82.41 | 77.15 | 91.07 | 85.89 | 90.11 | 89.25
880 | 86.31 | 84.95 | 85.56 | 83.72 | 84.25 | 80.2 | 83.18 | 80.64 | 82.14 | 76.71 | 90.17 | 85.2 | 89.61 | 88.45
879 | 85.45 | 84.04 | 84.55 | 82.48 | 83.92 | 79.73 | 81.57 | 78.75 | 81.86 | 76.29 | 89.29 | 84.53 | 89.1 | 87.65
878 | 84.63 | 83.18 | 83.52 | 81.27 | 83.59 | 79.27 | 80.02 | 77 | 81.59 | 75.9 | 88.5 | 83.88 | 88.6 | 86.88
877 | 83.89 | 82.4 | 82.48 | 80.1 | 83.28 | 78.84 | 78.63 | 75.43 | 81.36 | 75.58 | 87.84 | 83.3 | 88.13 | 86.19
876 | 83.25 | 81.73 | 81.47 | 79.01 | 83.02 | 78.45 | 77.46 | 74.09 | 81.18 | 75.34 | 87.33 | 82.82 | 87.73 | 85.6
875 | 82.74 | 81.19 | 80.53 | 78.02 | 82.81 | 78.14 | 76.56 | 73.01 | 81.06 | 75.19 | 87 | 82.45 | 87.43 | 85.17
874 | 82.4 | 80.82 | 79.69 | 77.17 | 82.69 | 77.93 | 75.98 | 72.3 | 81.03 | 75.17 | 86.85 | 82.24 | 87.27 | 84.93
873 | 82.28 | 80.66 | 79.03 | 76.54 | 82.66 | 77.87 | 75.86 | 72.15 | 81.09 | 75.3 | 86.94 | 82.28 | 87.27 | 84.95
872 | 82.47 | 80.8 | 78.68 | 76.28 | 82.75 | 78 | 76.36 | 72.77 | 81.24 | 75.62 | 87.31 | 82.66 | 87.44 | 85.24
871 | 82.97 | 81.25 | 78.75 | 76.5 | 82.96 | 78.33 | 77.51 | 74.26 | 81.47 | 76.1 | 87.98 | 83.46 | 87.79 | 85.78
870 | 83.73 | 81.97 | 79.26 | 77.24 | 83.23 | 78.79 | 79.11 | 76.4 | 81.72 | 76.68 | 88.85 | 84.57 | 88.23 | 86.47
869 | 84.61 | 82.83 | 80.11 | 78.39 | 83.51 | 79.28 | 80.82 | 78.75 | 81.96 | 77.25 | 89.77 | 85.78 | 88.7 | 87.19
868 | 85.44 | 83.67 | 81.11 | 79.74 | 83.75 | 79.71 | 82.35 | 80.86 | 82.15 | 77.74 | 90.6 | 86.89 | 89.13 | 87.82
867 | 86.14 | 84.41 | 82.1 | 81.07 | 83.93 | 80.02 | 83.54 | 82.49 | 82.3 | 78.12 | 91.25 | 87.78 | 89.48 | 88.31
866 | 86.68 | 85 | 82.96 | 82.26 | 84.06 | 80.22 | 84.42 | 83.61 | 82.42 | 78.39 | 91.72 | 88.44 | 89.76 | 88.65
865 | 87.12 | 85.48 | 83.69 | 83.27 | 84.15 | 80.32 | 85.1 | 84.35 | 82.51 | 78.58 | 92.06 | 88.94 | 89.97 | 88.88
864 | 87.48 | 85.88 | 84.3 | 84.12 | 84.19 | 80.33 | 85.66 | 84.82 | 82.58 | 78.7 | 92.32 | 89.32 | 90.14 | 89
863 | 87.8 | 86.22 | 84.84 | 84.84 | 84.2 | 80.26 | 86.13 | 85.12 | 82.63 | 78.78 | 92.51 | 89.63 | 90.27 | 89.03
862 | 88.07 | 86.51 | 85.31 | 85.43 | 84.17 | 80.13 | 86.53 | 85.26 | 82.67 | 78.81 | 92.66 | 89.87 | 90.39 | 88.99
861 | 88.29 | 86.76 | 85.73 | 85.92 | 84.11 | 79.92 | 86.89 | 85.27 | 82.7 | 78.81 | 92.76 | 90.06 | 90.5 | 88.89
860 | 88.49 | 86.99 | 86.11 | 86.31 | 84.02 | 79.63 | 87.2 | 85.19 | 82.72 | 78.77 | 92.84 | 90.21 | 90.61 | 88.75
859 | 88.67 | 87.2 | 86.43 | 86.64 | 83.88 | 79.28 | 87.47 | 85.03 | 82.72 | 78.72 | 92.89 | 90.32 | 90.73 | 88.59
858 | 88.82 | 87.39 | 86.73 | 86.92 | 83.71 | 78.88 | 87.72 | 84.83 | 82.72 | 78.66 | 92.93 | 90.42 | 90.83 | 88.42
857 | 88.97 | 87.56 | 86.99 | 87.15 | 83.51 | 78.5 | 87.92 | 84.66 | 82.71 | 78.61 | 92.99 | 90.49 | 90.92 | 88.27
856 | 89.11 | 87.7 | 87.23 | 87.37 | 83.33 | 78.21 | 88.09 | 84.6 | 82.72 | 78.59 | 93.07 | 90.57 | 90.99 | 88.18
855 | 89.23 | 87.83 | 87.44 | 87.57 | 83.23 | 78.09 | 88.23 | 84.77 | 82.73 | 78.62 | 93.19 | 90.65 | 91.03 | 88.19
854 | 89.33 | 87.94 | 87.62 | 87.77 | 83.26 | 78.22 | 88.33 | 85.22 | 82.76 | 78.71 | 93.33 | 90.75 | 91.07 | 88.34
853 | 89.4 | 88.04 | 87.78 | 87.96 | 83.42 | 78.57 | 88.41 | 85.91 | 82.8 | 78.86 | 93.5 | 90.87 | 91.1 | 88.62
852 | 89.46 | 88.11 | 87.9 | 88.13 | 83.67 | 79.06 | 88.43 | 86.7 | 82.85 | 79.05 | 93.66 | 90.99 | 91.12 | 89
851 | 89.48 | 88.13 | 87.97 | 88.24 | 83.94 | 79.57 | 88.38 | 87.36 | 82.89 | 79.23 | 93.79 | 91.1 | 91.12 | 89.39
850 | 89.47 | 88.11 | 87.98 | 88.3 | 84.15 | 80 | 88.26 | 87.8 | 82.93 | 79.38 | 93.87 | 91.18 | 91.11 | 89.72
849 | 89.44 | 88.08 | 87.95 | 88.31 | 84.28 | 80.32 | 88.12 | 88.06 | 82.95 | 79.5 | 93.91 | 91.24 | 91.11 | 89.99
848 | 89.43 | 88.09 | 87.93 | 88.35 | 84.36 | 80.54 | 88.03 | 88.25 | 82.96 | 79.59 | 93.96 | 91.33 | 91.13 | 90.2
847 | 89.49 | 88.17 | 87.99 | 88.47 | 84.42 | 80.69 | 88.05 | 88.45 | 82.98 | 79.67 | 94.03 | 91.46 | 91.18 | 90.38
846 | 89.59 | 88.28 | 88.12 | 88.64 | 84.46 | 80.78 | 88.15 | 88.67 | 83.01 | 79.75 | 94.13 | 91.62 | 91.26 | 90.52
845 | 89.7 | 88.4 | 88.27 | 88.83 | 84.49 | 80.84 | 88.3 | 88.87 | 83.05 | 79.8 | 94.24 | 91.78 | 91.34 | 90.62
844 | 89.77 | 88.5 | 88.4 | 88.98 | 84.52 | 80.88 | 88.45 | 89.05 | 83.07 | 79.85 | 94.35 | 91.93 | 91.42 | 90.72
843 | 89.83 | 88.57 | 88.49 | 89.1 | 84.55 | 80.95 | 88.59 | 89.24 | 83.1 | 79.91 | 94.44 | 92.05 | 91.49 | 90.82
842 | 89.87 | 88.61 | 88.56 | 89.19 | 84.59 | 81.05 | 88.73 | 89.44 | 83.12 | 79.97 | 94.52 | 92.16 | 91.56 | 90.95
841 | 89.93 | 88.65 | 88.62 | 89.28 | 84.65 | 81.17 | 88.85 | 89.64 | 83.15 | 80.04 | 94.59 | 92.27 | 91.62 | 91.08
840 | 89.98 | 88.7 | 88.69 | 89.36 | 84.7 | 81.26 | 88.97 | 89.82 | 83.18 | 80.11 | 94.66 | 92.38 | 91.69 | 91.2
839 | 90.02 | 88.74 | 88.75 | 89.43 | 84.75 | 81.34 | 89.09 | 89.96 | 83.21 | 80.16 | 94.73 | 92.49 | 91.74 | 91.29
838 | 90.04 | 88.78 | 88.82 | 89.48 | 84.77 | 81.39 | 89.22 | 90.09 | 83.24 | 80.21 | 94.79 | 92.59 | 91.79 | 91.37
837 | 90.06 | 88.82 | 88.87 | 89.53 | 84.79 | 81.45 | 89.35 | 90.2 | 83.27 | 80.24 | 94.85 | 92.69 | 91.83 | 91.44
836 | 90.08 | 88.85 | 88.91 | 89.56 | 84.81 | 81.5 | 89.48 | 90.3 | 83.29 | 80.27 | 94.9 | 92.78 | 91.88 | 91.51
835 | 90.1 | 88.89 | 88.93 | 89.57 | 84.85 | 81.57 | 89.61 | 90.39 | 83.32 | 80.31 | 94.94 | 92.87 | 91.93 | 91.57
834 | 90.13 | 88.92 | 88.93 | 89.57 | 84.89 | 81.63 | 89.74 | 90.47 | 83.34 | 80.34 | 94.97 | 92.95 | 91.98 | 91.64
833 | 90.16 | 88.94 | 88.94 | 89.55 | 84.94 | 81.69 | 89.86 | 90.55 | 83.36 | 80.38 | 95 | 93.02 | 92.03 | 91.7
832 | 90.19 | 88.96 | 88.96 | 89.53 | 84.98 | 81.73 | 89.98 | 90.62 | 83.36 | 80.41 | 95.03 | 93.08 | 92.09 | 91.75
831 | 90.22 | 88.98 | 88.99 | 89.51 | 85 | 81.77 | 90.08 | 90.68 | 83.37 | 80.44 | 95.05 | 93.13 | 92.14 | 91.79
830 | 90.25 | 89 | 89.03 | 89.48 | 85.02 | 81.8 | 90.15 | 90.73 | 83.37 | 80.46 | 95.07 | 93.18 | 92.18 | 91.83
829 | 90.28 | 89.03 | 89.05 | 89.44 | 85.05 | 81.83 | 90.22 | 90.77 | 83.38 | 80.48 | 95.1 | 93.22 | 92.21 | 91.85
828 | 90.3 | 89.05 | 89.07 | 89.39 | 85.08 | 81.86 | 90.28 | 90.81 | 83.4 | 80.5 | 95.14 | 93.27 | 92.24 | 91.88
827 | 90.32 | 89.08 | 89.07 | 89.33 | 85.1 | 81.89 | 90.35 | 90.85 | 83.43 | 80.51 | 95.19 | 93.32 | 92.27 | 91.9
826 | 90.34 | 89.11 | 89.07 | 89.27 | 85.12 | 81.91 | 90.43 | 90.89 | 83.44 | 80.52 | 95.23 | 93.38 | 92.3 | 91.93
825 | 90.35 | 89.14 | 89.06 | 89.2 | 85.13 | 81.93 | 90.5 | 90.93 | 83.45 | 80.53 | 95.26 | 93.44 | 92.34 | 91.97
824 | 90.38 | 89.16 | 89.06 | 89.15 | 85.14 | 81.95 | 90.57 | 90.96 | 83.45 | 80.52 | 95.29 | 93.49 | 92.38 | 92
823 | 90.4 | 89.19 | 89.06 | 89.11 | 85.16 | 81.96 | 90.63 | 91 | 83.46 | 80.53 | 95.32 | 93.54 | 92.41 | 92.02
822 | 90.42 | 89.21 | 89.08 | 89.09 | 85.17 | 81.96 | 90.69 | 91.04 | 83.48 | 80.55 | 95.35 | 93.58 | 92.44 | 92.04
821 | 90.44 | 89.24 | 89.1 | 89.07 | 85.18 | 81.97 | 90.72 | 91.07 | 83.49 | 80.56 | 95.37 | 93.63 | 92.47 | 92.05
820 | 90.46 | 89.27 | 89.11 | 89.07 | 85.19 | 81.98 | 90.75 | 91.09 | 83.5 | 80.57 | 95.38 | 93.67 | 92.49 | 92.07
819 | 90.47 | 89.29 | 89.11 | 89.07 | 85.2 | 82 | 90.78 | 91.1 | 83.49 | 80.56 | 95.38 | 93.71 | 92.51 | 92.1
818 | 90.49 | 89.31 | 89.12 | 89.09 | 85.21 | 82.01 | 90.82 | 91.11 | 83.48 | 80.55 | 95.37 | 93.73 | 92.52 | 92.12
817 | 90.49 | 89.32 | 89.12 | 89.12 | 85.23 | 82.01 | 90.85 | 91.12 | 83.47 | 80.54 | 95.37 | 93.73 | 92.53 | 92.14
816 | 90.5 | 89.32 | 89.11 | 89.16 | 85.23 | 82.01 | 90.87 | 91.13 | 83.45 | 80.54 | 95.38 | 93.72 | 92.54 | 92.15
815 | 90.5 | 89.32 | 89.12 | 89.21 | 85.23 | 82.01 | 90.89 | 91.13 | 83.45 | 80.53 | 95.39 | 93.7 | 92.54 | 92.15
814 | 90.49 | 89.31 | 89.12 | 89.26 | 85.23 | 82.02 | 90.92 | 91.13 | 83.45 | 80.51 | 95.4 | 93.68 | 92.54 | 92.15
813 | 90.5 | 89.31 | 89.12 | 89.31 | 85.23 | 82.03 | 90.96 | 91.13 | 83.44 | 80.48 | 95.4 | 93.67 | 92.54 | 92.14
812 | 90.5 | 89.31 | 89.12 | 89.35 | 85.23 | 82.03 | 91 | 91.14 | 83.43 | 80.45 | 95.4 | 93.65 | 92.54 | 92.14
811 | 90.51 | 89.31 | 89.12 | 89.38 | 85.23 | 82.01 | 91.03 | 91.15 | 83.4 | 80.41 | 95.4 | 93.62 | 92.55 | 92.14
810 | 90.51 | 89.31 | 89.12 | 89.4 | 85.23 | 81.99 | 91.05 | 91.16 | 83.38 | 80.35 | 95.39 | 93.56 | 92.56 | 92.14
809 | 90.51 | 89.31 | 89.13 | 89.42 | 85.22 | 81.96 | 91.07 | 91.17 | 83.35 | 80.28 | 95.37 | 93.49 | 92.55 | 92.12
808 | 90.5 | 89.3 | 89.14 | 89.43 | 85.2 | 81.92 | 91.09 | 91.19 | 83.31 | 80.19 | 95.34 | 93.38 | 92.53 | 92.1
807 | 90.49 | 89.29 | 89.13 | 89.43 | 85.18 | 81.88 | 91.11 | 91.21 | 83.26 | 80.09 | 95.3 | 93.27 | 92.51 | 92.08
806 | 90.47 | 89.27 | 89.12 | 89.42 | 85.15 | 81.83 | 91.15 | 91.23 | 83.18 | 79.97 | 95.26 | 93.14 | 92.5 | 92.05
805 | 90.46 | 89.26 | 89.11 | 89.41 | 85.11 | 81.77 | 91.18 | 91.25 | 83.1 | 79.84 | 95.22 | 93 | 92.48 | 92.02
804 | 90.45 | 89.25 | 89.11 | 89.41 | 85.07 | 81.7 | 91.23 | 91.27 | 83.01 | 79.69 | 95.17 | 92.86 | 92.47 | 91.99
803 | 90.44 | 89.25 | 89.12 | 89.41 | 85.03 | 81.63 | 91.26 | 91.29 | 82.92 | 79.54 | 95.13 | 92.71 | 92.47 | 91.96
802 | 90.43 | 89.23 | 89.15 | 89.4 | 85.01 | 81.57 | 91.3 | 91.31 | 82.84 | 79.38 | 95.08 | 92.57 | 92.47 | 91.94
801 | 90.42 | 89.22 | 89.17 | 89.38 | 84.98 | 81.52 | 91.33 | 91.32 | 82.76 | 79.23 | 95.04 | 92.46 | 92.47 | 91.93
800 | 90.41 | 89.2 | 89.18 | 89.36 | 84.96 | 81.49 | 91.36 | 91.34 | 82.69 | 79.09 | 95.01 | 92.39 | 92.46 | 91.92
799 | 90.39 | 89.17 | 89.18 | 89.35 | 84.94 | 81.46 | 91.38 | 91.37 | 82.63 | 78.98 | 94.99 | 92.34 | 92.45 | 91.9
798 | 90.37 | 89.15 | 89.18 | 89.35 | 84.92 | 81.44 | 91.41 | 91.41 | 82.59 | 78.91 | 94.98 | 92.33 | 92.45 | 91.89
797 | 90.35 | 89.13 | 89.18 | 89.35 | 84.91 | 81.43 | 91.44 | 91.44 | 82.58 | 78.86 | 94.98 | 92.34 | 92.46 | 91.89
796 | 90.35 | 89.11 | 89.18 | 89.35 | 84.9 | 81.42 | 91.48 | 91.48 | 82.57 | 78.85 | 94.99 | 92.38 | 92.49 | 91.89
795 | 90.34 | 89.11 | 89.18 | 89.33 | 84.9 | 81.42 | 91.51 | 91.51 | 82.57 | 78.86 | 95 | 92.43 | 92.52 | 91.91
794 | 90.33 | 89.1 | 89.17 | 89.31 | 84.91 | 81.44 | 91.53 | 91.53 | 82.58 | 78.9 | 95.02 | 92.49 | 92.54 | 91.92
793 | 90.32 | 89.1 | 89.17 | 89.28 | 84.94 | 81.46 | 91.56 | 91.56 | 82.6 | 78.94 | 95.04 | 92.55 | 92.55 | 91.93
792 | 90.31 | 89.11 | 89.16 | 89.25 | 84.97 | 81.48 | 91.59 | 91.58 | 82.62 | 78.99 | 95.06 | 92.61 | 92.56 | 91.93
791 | 90.31 | 89.11 | 89.16 | 89.23 | 85.01 | 81.5 | 91.64 | 91.61 | 82.65 | 79.03 | 95.07 | 92.67 | 92.58 | 91.94
790 | 90.31 | 89.11 | 89.15 | 89.22 | 85.03 | 81.52 | 91.68 | 91.63 | 82.68 | 79.07 | 95.06 | 92.72 | 92.61 | 91.96
789 | 90.31 | 89.1 | 89.15 | 89.22 | 85.04 | 81.54 | 91.71 | 91.65 | 82.7 | 79.1 | 95.06 | 92.75 | 92.64 | 91.97
788 | 90.31 | 89.09 | 89.15 | 89.21 | 85.04 | 81.55 | 91.74 | 91.68 | 82.71 | 79.11 | 95.06 | 92.75 | 92.67 | 91.99
787 | 90.3 | 89.07 | 89.15 | 89.22 | 85.03 | 81.55 | 91.76 | 91.71 | 82.72 | 79.12 | 95.06 | 92.74 | 92.69 | 92
786 | 90.29 | 89.05 | 89.14 | 89.24 | 85.03 | 81.56 | 91.79 | 91.74 | 82.71 | 79.12 | 95.06 | 92.7 | 92.71 | 92
785 | 90.28 | 89.03 | 89.15 | 89.27 | 85.03 | 81.56 | 91.82 | 91.77 | 82.69 | 79.09 | 95.06 | 92.66 | 92.72 | 91.99
784 | 90.28 | 89.03 | 89.16 | 89.31 | 85.03 | 81.56 | 91.86 | 91.81 | 82.68 | 79.05 | 95.05 | 92.59 | 92.73 | 91.99
783 | 90.27 | 89.03 | 89.18 | 89.35 | 85.04 | 81.55 | 91.92 | 91.85 | 82.65 | 78.99 | 95.03 | 92.52 | 92.75 | 91.99
782 | 90.26 | 89.02 | 89.2 | 89.39 | 85.03 | 81.53 | 91.97 | 91.88 | 82.62 | 78.93 | 95 | 92.45 | 92.77 | 91.99
781 | 90.25 | 89 | 89.21 | 89.44 | 85.02 | 81.51 | 92.01 | 91.91 | 82.56 | 78.85 | 94.97 | 92.39 | 92.79 | 91.99
780 | 90.24 | 88.98 | 89.22 | 89.48 | 85.01 | 81.5 | 92.05 | 91.94 | 82.51 | 78.79 | 94.94 | 92.36 | 92.8 | 91.99
779 | 90.23 | 88.97 | 89.22 | 89.52 | 85 | 81.48 | 92.08 | 91.98 | 82.48 | 78.75 | 94.92 | 92.36 | 92.8 | 91.99
778 | 90.22 | 88.97 | 89.22 | 89.55 | 85 | 81.47 | 92.1 | 92.02 | 82.48 | 78.73 | 94.92 | 92.38 | 92.81 | 91.99
777 | 90.21 | 88.97 | 89.21 | 89.58 | 85 | 81.47 | 92.13 | 92.05 | 82.49 | 78.74 | 94.94 | 92.41 | 92.83 | 92
776 | 90.21 | 88.97 | 89.22 | 89.61 | 85 | 81.47 | 92.17 | 92.08 | 82.5 | 78.75 | 94.96 | 92.45 | 92.87 | 92.01
775 | 90.2 | 88.96 | 89.23 | 89.65 | 85.01 | 81.49 | 92.2 | 92.11 | 82.51 | 78.78 | 94.98 | 92.5 | 92.92 | 92.04
774 | 90.19 | 88.96 | 89.24 | 89.68 | 85.01 | 81.51 | 92.23 | 92.13 | 82.53 | 78.83 | 95 | 92.56 | 92.97 | 92.08
773 | 90.18 | 88.96 | 89.24 | 89.71 | 85.02 | 81.54 | 92.25 | 92.15 | 82.54 | 78.89 | 95.01 | 92.63 | 93.03 | 92.13
772 | 90.18 | 88.96 | 89.24 | 89.72 | 85.04 | 81.56 | 92.27 | 92.17 | 82.56 | 78.95 | 95.03 | 92.7 | 93.08 | 92.17
771 | 90.19 | 88.96 | 89.24 | 89.73 | 85.07 | 81.58 | 92.28 | 92.18 | 82.59 | 79 | 95.05 | 92.77 | 93.13 | 92.2
770 | 90.18 | 88.96 | 89.23 | 89.73 | 85.1 | 81.6 | 92.29 | 92.18 | 82.61 | 79.05 | 95.07 | 92.84 | 93.16 | 92.22
769 | 90.18 | 88.95 | 89.22 | 89.73 | 85.13 | 81.61 | 92.31 | 92.19 | 82.63 | 79.09 | 95.08 | 92.9 | 93.19 | 92.23
768 | 90.17 | 88.94 | 89.22 | 89.72 | 85.15 | 81.62 | 92.33 | 92.22 | 82.63 | 79.11 | 95.1 | 92.96 | 93.21 | 92.25
767 | 90.16 | 88.94 | 89.22 | 89.71 | 85.16 | 81.63 | 92.36 | 92.25 | 82.63 | 79.13 | 95.11 | 93.02 | 93.24 | 92.27
766 | 90.16 | 88.93 | 89.22 | 89.71 | 85.17 | 81.64 | 92.38 | 92.27 | 82.65 | 79.16 | 95.13 | 93.06 | 93.28 | 92.28
765 | 90.15 | 88.93 | 89.21 | 89.71 | 85.17 | 81.65 | 92.4 | 92.28 | 82.67 | 79.19 | 95.15 | 93.1 | 93.31 | 92.29
764 | 90.15 | 88.92 | 89.19 | 89.71 | 85.16 | 81.64 | 92.41 | 92.29 | 82.69 | 79.21 | 95.16 | 93.13 | 93.33 | 92.31
763 | 90.15 | 88.93 | 89.17 | 89.71 | 85.14 | 81.63 | 92.42 | 92.29 | 82.7 | 79.22 | 95.16 | 93.17 | 93.34 | 92.32
762 | 90.16 | 88.94 | 89.15 | 89.71 | 85.12 | 81.62 | 92.42 | 92.29 | 82.7 | 79.22 | 95.16 | 93.2 | 93.35 | 92.33
761 | 90.16 | 88.95 | 89.14 | 89.7 | 85.11 | 81.61 | 92.43 | 92.29 | 82.69 | 79.23 | 95.17 | 93.24 | 93.35 | 92.33
760 | 90.16 | 88.95 | 89.13 | 89.69 | 85.12 | 81.6 | 92.45 | 92.29 | 82.7 | 79.24 | 95.18 | 93.26 | 93.36 | 92.33
759 | 90.16 | 88.94 | 89.13 | 89.67 | 85.12 | 81.6 | 92.46 | 92.27 | 82.71 | 79.26 | 95.21 | 93.26 | 93.37 | 92.31
758 | 90.15 | 88.93 | 89.13 | 89.66 | 85.12 | 81.6 | 92.46 | 92.25 | 82.72 | 79.27 | 95.23 | 93.26 | 93.38 | 92.28
757 | 90.14 | 88.92 | 89.13 | 89.67 | 85.1 | 81.59 | 92.45 | 92.23 | 82.72 | 79.26 | 95.24 | 93.26 | 93.39 | 92.25
756 | 90.14 | 88.93 | 89.14 | 89.7 | 85.09 | 81.59 | 92.44 | 92.21 | 82.7 | 79.25 | 95.24 | 93.26 | 93.39 | 92.23
755 | 90.13 | 88.93 | 89.14 | 89.73 | 85.09 | 81.57 | 92.43 | 92.2 | 82.69 | 79.23 | 95.23 | 93.26 | 93.4 | 92.22
754 | 90.12 | 88.93 | 89.15 | 89.75 | 85.08 | 81.55 | 92.43 | 92.18 | 82.67 | 79.22 | 95.22 | 93.25 | 93.41 | 92.21
753 | 90.12 | 88.92 | 89.16 | 89.77 | 85.08 | 81.53 | 92.42 | 92.14 | 82.66 | 79.21 | 95.22 | 93.24 | 93.43 | 92.2
752 | 90.13 | 88.91 | 89.17 | 89.78 | 85.07 | 81.51 | 92.41 | 92.1 | 82.64 | 79.2 | 95.22 | 93.22 | 93.44 | 92.19
751 | 90.15 | 88.91 | 89.18 | 89.79 | 85.05 | 81.48 | 92.41 | 92.05 | 82.63 | 79.18 | 95.22 | 93.18 | 93.45 | 92.17
750 | 90.16 | 88.91 | 89.18 | 89.79 | 85.03 | 81.45 | 92.4 | 92.02 | 82.62 | 79.16 | 95.23 | 93.13 | 93.45 | 92.15
749 | 90.15 | 88.9 | 89.18 | 89.8 | 85 | 81.42 | 92.41 | 92 | 82.61 | 79.14 | 95.23 | 93.05 | 93.43 | 92.11
748 | 90.14 | 88.9 | 89.18 | 89.8 | 84.98 | 81.38 | 92.43 | 91.99 | 82.6 | 79.13 | 95.24 | 92.97 | 93.41 | 92.07
747 | 90.13 | 88.88 | 89.18 | 89.8 | 84.97 | 81.36 | 92.45 | 91.99 | 82.6 | 79.1 | 95.24 | 92.89 | 93.39 | 92.04
746 | 90.11 | 88.87 | 89.18 | 89.8 | 84.97 | 81.33 | 92.48 | 92 | 82.59 | 79.07 | 95.24 | 92.84 | 93.39 | 92.02
745 | 90.09 | 88.86 | 89.18 | 89.8 | 84.97 | 81.31 | 92.5 | 92.01 | 82.58 | 79.04 | 95.23 | 92.81 | 93.4 | 92.03
744 | 90.07 | 88.85 | 89.18 | 89.81 | 84.97 | 81.29 | 92.52 | 92.02 | 82.56 | 78.99 | 95.22 | 92.8 | 93.41 | 92.03
743 | 90.07 | 88.84 | 89.18 | 89.82 | 84.96 | 81.27 | 92.53 | 92.03 | 82.55 | 78.94 | 95.21 | 92.8 | 93.42 | 92.03
742 | 90.08 | 88.84 | 89.18 | 89.83 | 84.96 | 81.25 | 92.54 | 92.04 | 82.54 | 78.88 | 95.19 | 92.81 | 93.42 | 92.02
741 | 90.1 | 88.84 | 89.17 | 89.82 | 84.95 | 81.24 | 92.55 | 92.05 | 82.52 | 78.83 | 95.17 | 92.84 | 93.41 | 92.01
740 | 90.11 | 88.85 | 89.17 | 89.81 | 84.94 | 81.22 | 92.58 | 92.07 | 82.49 | 78.78 | 95.16 | 92.87 | 93.4 | 92
739 | 90.11 | 88.85 | 89.18 | 89.81 | 84.93 | 81.19 | 92.62 | 92.09 | 82.48 | 78.74 | 95.15 | 92.89 | 93.38 | 92
738 | 90.09 | 88.85 | 89.18 | 89.8 | 84.91 | 81.16 | 92.67 | 92.1 | 82.47 | 78.7 | 95.15 | 92.89 | 93.36 | 91.99
737 | 90.08 | 88.84 | 89.18 | 89.78 | 84.89 | 81.13 | 92.71 | 92.12 | 82.47 | 78.66 | 95.14 | 92.89 | 93.35 | 91.98
736 | 90.06 | 88.85 | 89.17 | 89.77 | 84.87 | 81.11 | 92.74 | 92.14 | 82.45 | 78.61 | 95.12 | 92.88 | 93.35 | 91.96
735 | 90.06 | 88.86 | 89.17 | 89.75 | 84.86 | 81.1 | 92.76 | 92.16 | 82.42 | 78.56 | 95.1 | 92.87 | 93.34 | 91.94
734 | 90.06 | 88.87 | 89.17 | 89.73 | 84.85 | 81.08 | 92.76 | 92.17 | 82.39 | 78.51 | 95.07 | 92.86 | 93.33 | 91.91
733 | 90.06 | 88.88 | 89.16 | 89.71 | 84.84 | 81.06 | 92.76 | 92.17 | 82.37 | 78.46 | 95.04 | 92.83 | 93.32 | 91.89
732 | 90.06 | 88.87 | 89.16 | 89.68 | 84.83 | 81.03 | 92.76 | 92.17 | 82.36 | 78.42 | 95.02 | 92.8 | 93.31 | 91.87
731 | 90.06 | 88.85 | 89.15 | 89.65 | 84.82 | 81 | 92.77 | 92.15 | 82.35 | 78.39 | 94.99 | 92.76 | 93.31 | 91.86
730 | 90.05 | 88.82 | 89.15 | 89.62 | 84.81 | 80.96 | 92.77 | 92.12 | 82.34 | 78.36 | 94.97 | 92.72 | 93.31 | 91.85
729 | 90.03 | 88.8 | 89.14 | 89.59 | 84.8 | 80.92 | 92.77 | 92.08 | 82.31 | 78.32 | 94.95 | 92.68 | 93.3 | 91.82
728 | 90.01 | 88.77 | 89.12 | 89.56 | 84.78 | 80.88 | 92.76 | 92.05 | 82.28 | 78.28 | 94.93 | 92.66 | 93.28 | 91.79
727 | 89.98 | 88.75 | 89.1 | 89.53 | 84.76 | 80.84 | 92.75 | 92.01 | 82.25 | 78.23 | 94.92 | 92.65 | 93.25 | 91.75
726 | 89.96 | 88.73 | 89.07 | 89.48 | 84.74 | 80.81 | 92.75 | 91.96 | 82.22 | 78.19 | 94.89 | 92.66 | 93.22 | 91.71
725 | 89.95 | 88.71 | 89.03 | 89.42 | 84.73 | 80.78 | 92.75 | 91.91 | 82.19 | 78.16 | 94.86 | 92.67 | 93.18 | 91.69
724 | 89.93 | 88.69 | 88.99 | 89.35 | 84.71 | 80.75 | 92.73 | 91.84 | 82.15 | 78.12 | 94.82 | 92.66 | 93.15 | 91.66
723 | 89.9 | 88.66 | 88.95 | 89.29 | 84.68 | 80.71 | 92.69 | 91.75 | 82.11 | 78.09 | 94.77 | 92.63 | 93.12 | 91.63
722 | 89.85 | 88.62 | 88.91 | 89.22 | 84.65 | 80.67 | 92.6 | 91.61 | 82.07 | 78.05 | 94.73 | 92.58 | 93.09 | 91.59
721 | 89.8 | 88.56 | 88.85 | 89.16 | 84.63 | 80.63 | 92.48 | 91.43 | 82.03 | 78.01 | 94.67 | 92.51 | 93.06 | 91.55
720 | 89.72 | 88.48 | 88.77 | 89.07 | 84.6 | 80.58 | 92.3 | 91.18 | 82 | 77.95 | 94.59 | 92.41 | 93.02 | 91.49
719 | 89.62 | 88.38 | 88.63 | 88.92 | 84.56 | 80.51 | 92.05 | 90.83 | 81.97 | 77.89 | 94.47 | 92.27 | 92.96 | 91.39
718 | 89.47 | 88.22 | 88.4 | 88.69 | 84.5 | 80.42 | 91.69 | 90.34 | 81.94 | 77.81 | 94.29 | 92.08 | 92.87 | 91.25
717 | 89.24 | 87.98 | 88.04 | 88.34 | 84.42 | 80.28 | 91.17 | 89.64 | 81.89 | 77.71 | 94.05 | 91.84 | 92.76 | 91.06
716 | 88.89 | 87.64 | 87.54 | 87.83 | 84.33 | 80.11 | 90.45 | 88.71 | 81.81 | 77.59 | 93.72 | 91.57 | 92.61 | 90.79
715 | 88.43 | 87.22 | 86.91 | 87.19 | 84.21 | 79.9 | 89.58 | 87.64 | 81.73 | 77.44 | 93.35 | 91.29 | 92.43 | 90.47
714 | 87.94 | 86.8 | 86.26 | 86.53 | 84.09 | 79.7 | 88.75 | 86.69 | 81.64 | 77.31 | 93.01 | 91.05 | 92.25 | 90.15
713 | 87.59 | 86.51 | 85.76 | 86.07 | 84 | 79.56 | 88.25 | 86.17 | 81.58 | 77.22 | 92.81 | 90.91 | 92.12 | 89.95
712 | 87.5 | 86.45 | 85.58 | 85.96 | 83.96 | 79.52 | 88.24 | 86.27 | 81.56 | 77.19 | 92.81 | 90.9 | 92.08 | 89.93
711 | 87.69 | 86.61 | 85.76 | 86.22 | 83.98 | 79.58 | 88.69 | 86.9 | 81.56 | 77.21 | 92.98 | 91.02 | 92.12 | 90.06
710 | 88.03 | 86.9 | 86.16 | 86.71 | 84.03 | 79.68 | 89.37 | 87.77 | 81.59 | 77.26 | 93.24 | 91.23 | 92.21 | 90.26
709 | 88.39 | 87.2 | 86.62 | 87.23 | 84.09 | 79.79 | 90.06 | 88.6 | 81.61 | 77.32 | 93.5 | 91.45 | 92.32 | 90.47
708 | 88.67 | 87.45 | 87.01 | 87.65 | 84.13 | 79.87 | 90.62 | 89.27 | 81.63 | 77.37 | 93.7 | 91.64 | 92.41 | 90.63
707 | 88.86 | 87.65 | 87.3 | 87.94 | 84.17 | 79.92 | 91.03 | 89.76 | 81.64 | 77.41 | 93.85 | 91.8 | 92.49 | 90.74
706 | 89 | 87.79 | 87.49 | 88.14 | 84.2 | 79.96 | 91.3 | 90.1 | 81.65 | 77.43 | 93.95 | 91.91 | 92.55 | 90.82
705 | 89.11 | 87.88 | 87.62 | 88.28 | 84.22 | 79.98 | 91.5 | 90.35 | 81.66 | 77.45 | 94.02 | 91.99 | 92.6 | 90.87
704 | 89.2 | 87.95 | 87.71 | 88.37 | 84.23 | 79.99 | 91.66 | 90.52 | 81.66 | 77.45 | 94.07 | 92.06 | 92.63 | 90.9
703 | 89.26 | 88 | 87.78 | 88.42 | 84.23 | 79.98 | 91.79 | 90.63 | 81.66 | 77.44 | 94.1 | 92.11 | 92.64 | 90.89
702 | 89.31 | 88.04 | 87.84 | 88.43 | 84.22 | 79.95 | 91.9 | 90.68 | 81.64 | 77.41 | 94.1 | 92.13 | 92.64 | 90.87
701 | 89.34 | 88.08 | 87.89 | 88.39 | 84.21 | 79.89 | 91.99 | 90.73 | 81.6 | 77.36 | 94.08 | 92.14 | 92.64 | 90.83
700 | 89.36 | 88.11 | 87.92 | 88.31 | 84.18 | 79.85 | 92.08 | 90.81 | 81.56 | 77.29 | 94.05 | 92.13 | 92.62 | 90.81
699 | 89.36 | 88.12 | 87.93 | 88.2 | 84.16 | 79.82 | 92.17 | 90.93 | 81.51 | 77.23 | 94.03 | 92.11 | 92.62 | 90.82
698 | 89.34 | 88.11 | 87.92 | 88.04 | 84.13 | 79.82 | 92.25 | 91.08 | 81.47 | 77.16 | 94.01 | 92.08 | 92.62 | 90.85
697 | 89.32 | 88.1 | 87.9 | 87.85 | 84.11 | 79.82 | 92.32 | 91.22 | 81.42 | 77.09 | 93.99 | 92.03 | 92.61 | 90.88
696 | 89.3 | 88.08 | 87.88 | 87.64 | 84.09 | 79.82 | 92.38 | 91.32 | 81.37 | 77.02 | 93.96 | 91.99 | 92.61 | 90.9
695 | 89.29 | 88.06 | 87.86 | 87.45 | 84.08 | 79.81 | 92.42 | 91.39 | 81.32 | 76.95 | 93.94 | 91.98 | 92.61 | 90.9
694 | 89.29 | 88.05 | 87.85 | 87.29 | 84.07 | 79.8 | 92.45 | 91.44 | 81.27 | 76.91 | 93.92 | 92 | 92.61 | 90.9
693 | 89.29 | 88.05 | 87.84 | 87.17 | 84.07 | 79.78 | 92.48 | 91.48 | 81.23 | 76.88 | 93.92 | 92.04 | 92.61 | 90.9
692 | 89.29 | 88.05 | 87.85 | 87.12 | 84.06 | 79.77 | 92.53 | 91.53 | 81.2 | 76.85 | 93.92 | 92.1 | 92.61 | 90.91
691 | 89.3 | 88.07 | 87.87 | 87.12 | 84.04 | 79.75 | 92.56 | 91.57 | 81.18 | 76.83 | 93.94 | 92.16 | 92.61 | 90.91
690 | 89.3 | 88.08 | 87.9 | 87.18 | 84.01 | 79.72 | 92.59 | 91.6 | 81.16 | 76.8 | 93.95 | 92.22 | 92.6 | 90.91
689 | 89.3 | 88.09 | 87.93 | 87.29 | 83.99 | 79.69 | 92.6 | 91.61 | 81.14 | 76.76 | 93.96 | 92.27 | 92.59 | 90.9
688 | 89.29 | 88.08 | 87.95 | 87.42 | 83.96 | 79.65 | 92.62 | 91.62 | 81.12 | 76.72 | 93.97 | 92.3 | 92.58 | 90.89
687 | 89.29 | 88.06 | 87.96 | 87.57 | 83.92 | 79.59 | 92.63 | 91.62 | 81.08 | 76.66 | 93.97 | 92.31 | 92.56 | 90.87
686 | 89.29 | 88.04 | 87.96 | 87.72 | 83.87 | 79.53 | 92.64 | 91.62 | 81.03 | 76.58 | 93.96 | 92.31 | 92.54 | 90.85
685 | 89.3 | 88.02 | 87.98 | 87.87 | 83.82 | 79.45 | 92.64 | 91.63 | 80.98 | 76.5 | 93.95 | 92.32 | 92.52 | 90.82
684 | 89.29 | 88.03 | 88.01 | 88 | 83.76 | 79.35 | 92.64 | 91.64 | 80.93 | 76.42 | 93.96 | 92.33 | 92.5 | 90.79
683 | 89.29 | 88.06 | 88.04 | 88.12 | 83.7 | 79.25 | 92.65 | 91.66 | 80.88 | 76.34 | 93.97 | 92.35 | 92.48 | 90.75
682 | 89.27 | 88.09 | 88.07 | 88.22 | 83.64 | 79.15 | 92.66 | 91.68 | 80.84 | 76.27 | 93.97 | 92.36 | 92.45 | 90.71
681 | 89.26 | 88.09 | 88.08 | 88.3 | 83.57 | 79.06 | 92.67 | 91.67 | 80.79 | 76.18 | 93.95 | 92.37 | 92.42 | 90.66
680 | 89.24 | 88.08 | 88.07 | 88.37 | 83.5 | 78.97 | 92.68 | 91.66 | 80.74 | 76.09 | 93.93 | 92.36 | 92.39 | 90.6
679 | 89.23 | 88.06 | 88.07 | 88.42 | 83.44 | 78.9 | 92.69 | 91.64 | 80.69 | 76.01 | 93.92 | 92.36 | 92.37 | 90.55
678 | 89.23 | 88.04 | 88.07 | 88.48 | 83.39 | 78.84 | 92.7 | 91.63 | 80.65 | 75.96 | 93.91 | 92.36 | 92.35 | 90.51
677 | 89.25 | 88.04 | 88.09 | 88.53 | 83.36 | 78.8 | 92.7 | 91.63 | 80.62 | 75.92 | 93.89 | 92.38 | 92.34 | 90.49
676 | 89.26 | 88.04 | 88.11 | 88.6 | 83.34 | 78.78 | 92.7 | 91.63 | 80.6 | 75.91 | 93.87 | 92.41 | 92.32 | 90.47
675 | 89.26 | 88.06 | 88.14 | 88.64 | 83.33 | 78.77 | 92.7 | 91.62 | 80.59 | 75.92 | 93.85 | 92.45 | 92.3 | 90.45
674 | 89.25 | 88.06 | 88.14 | 88.68 | 83.32 | 78.77 | 92.69 | 91.61 | 80.57 | 75.93 | 93.83 | 92.49 | 92.27 | 90.43
673 | 89.24 | 88.06 | 88.13 | 88.7 | 83.34 | 78.8 | 92.68 | 91.6 | 80.56 | 75.94 | 93.83 | 92.53 | 92.25 | 90.42
672 | 89.23 | 88.06 | 88.12 | 88.71 | 83.36 | 78.85 | 92.68 | 91.61 | 80.53 | 75.96 | 93.82 | 92.55 | 92.25 | 90.44
671 | 89.23 | 88.07 | 88.11 | 88.72 | 83.39 | 78.9 | 92.7 | 91.61 | 80.5 | 75.96 | 93.81 | 92.54 | 92.24 | 90.49
670 | 89.21 | 88.07 | 88.09 | 88.75 | 83.42 | 78.93 | 92.73 | 91.61 | 80.53 | 75.97 | 93.82 | 92.5 | 92.23 | 90.54
669 | 89.19 | 88.06 | 88.07 | 88.81 | 83.49 | 78.97 | 92.73 | 91.59 | 80.63 | 75.98 | 93.88 | 92.48 | 92.24 | 90.57
668 | 89.13 | 88.03 | 88.04 | 88.9 | 83.59 | 78.99 | 92.7 | 91.56 | 80.77 | 76.02 | 93.97 | 92.47 | 92.3 | 90.53
667 | 89.1 | 87.99 | 88.02 | 88.95 | 83.66 | 78.99 | 92.65 | 91.55 | 80.8 | 76.03 | 93.97 | 92.51 | 92.35 | 90.48
666 | 89.11 | 87.99 | 88.04 | 88.96 | 83.63 | 78.97 | 92.65 | 91.59 | 80.72 | 76.01 | 93.89 | 92.58 | 92.39 | 90.47
665 | 89.14 | 88.02 | 88.07 | 88.94 | 83.54 | 78.93 | 92.68 | 91.66 | 80.59 | 75.98 | 93.79 | 92.62 | 92.4 | 90.48
664 | 89.16 | 88.04 | 88.08 | 88.92 | 83.45 | 78.9 | 92.73 | 91.71 | 80.51 | 75.95 | 93.74 | 92.64 | 92.39 | 90.49
663 | 89.17 | 88.05 | 88.08 | 88.92 | 83.4 | 78.87 | 92.76 | 91.75 | 80.47 | 75.93 | 93.72 | 92.65 | 92.38 | 90.5
662 | 89.16 | 88.04 | 88.08 | 88.94 | 83.38 | 78.86 | 92.77 | 91.77 | 80.46 | 75.92 | 93.73 | 92.66 | 92.38 | 90.5
661 | 89.13 | 88.02 | 88.09 | 88.96 | 83.37 | 78.85 | 92.79 | 91.79 | 80.43 | 75.91 | 93.72 | 92.66 | 92.38 | 90.51
660 | 89.11 | 88 | 88.1 | 88.97 | 83.35 | 78.83 | 92.8 | 91.81 | 80.39 | 75.88 | 93.69 | 92.66 | 92.37 | 90.51
659 | 89.1 | 87.98 | 88.1 | 88.98 | 83.33 | 78.81 | 92.81 | 91.83 | 80.36 | 75.86 | 93.67 | 92.65 | 92.36 | 90.5
658 | 89.11 | 87.98 | 88.1 | 88.99 | 83.31 | 78.81 | 92.82 | 91.84 | 80.35 | 75.84 | 93.65 | 92.65 | 92.35 | 90.49
657 | 89.12 | 87.98 | 88.11 | 89 | 83.28 | 78.8 | 92.83 | 91.84 | 80.35 | 75.82 | 93.65 | 92.66 | 92.35 | 90.47
656 | 89.14 | 87.99 | 88.1 | 89.01 | 83.26 | 78.79 | 92.85 | 91.84 | 80.35 | 75.8 | 93.64 | 92.66 | 92.35 | 90.47
655 | 89.14 | 87.99 | 88.08 | 89.01 | 83.26 | 78.77 | 92.86 | 91.85 | 80.35 | 75.78 | 93.62 | 92.63 | 92.37 | 90.48
654 | 89.13 | 87.98 | 88.06 | 89.01 | 83.27 | 78.75 | 92.86 | 91.86 | 80.35 | 75.76 | 93.61 | 92.58 | 92.39 | 90.48
653 | 89.11 | 87.97 | 88.05 | 89.01 | 83.29 | 78.73 | 92.87 | 91.89 | 80.34 | 75.74 | 93.59 | 92.51 | 92.39 | 90.48
652 | 89.09 | 87.96 | 88.05 | 89.03 | 83.3 | 78.71 | 92.88 | 91.91 | 80.33 | 75.72 | 93.56 | 92.45 | 92.36 | 90.47
651 | 89.06 | 87.95 | 88.05 | 89.05 | 83.3 | 78.69 | 92.9 | 91.91 | 80.32 | 75.71 | 93.53 | 92.4 | 92.33 | 90.46
650 | 89.03 | 87.93 | 88.03 | 89.06 | 83.3 | 78.68 | 92.92 | 91.9 | 80.32 | 75.7 | 93.5 | 92.35 | 92.29 | 90.46
649 | 89.01 | 87.91 | 87.98 | 89.05 | 83.29 | 78.68 | 92.93 | 91.89 | 80.31 | 75.69 | 93.48 | 92.31 | 92.26 | 90.46
648 | 89.01 | 87.9 | 87.93 | 89.03 | 83.29 | 78.69 | 92.92 | 91.88 | 80.3 | 75.68 | 93.46 | 92.28 | 92.23 | 90.45
647 | 89.01 | 87.9 | 87.92 | 89.03 | 83.3 | 78.69 | 92.91 | 91.87 | 80.29 | 75.65 | 93.43 | 92.26 | 92.2 | 90.44
646 | 89.02 | 87.91 | 87.96 | 89.06 | 83.3 | 78.68 | 92.89 | 91.86 | 80.27 | 75.61 | 93.4 | 92.24 | 92.16 | 90.41
645 | 89.03 | 87.91 | 88.01 | 89.09 | 83.28 | 78.64 | 92.87 | 91.86 | 80.25 | 75.56 | 93.36 | 92.22 | 92.14 | 90.37
644 | 89.03 | 87.91 | 88.05 | 89.1 | 83.27 | 78.6 | 92.88 | 91.86 | 80.23 | 75.51 | 93.32 | 92.19 | 92.14 | 90.32
643 | 89.03 | 87.91 | 88.06 | 89.11 | 83.25 | 78.56 | 92.88 | 91.87 | 80.21 | 75.47 | 93.29 | 92.16 | 92.14 | 90.3
642 | 89.02 | 87.92 | 88.04 | 89.11 | 83.24 | 78.54 | 92.88 | 91.87 | 80.19 | 75.44 | 93.25 | 92.13 | 92.15 | 90.28
641 | 89.02 | 87.94 | 88.01 | 89.09 | 83.23 | 78.53 | 92.87 | 91.88 | 80.16 | 75.4 | 93.2 | 92.1 | 92.15 | 90.26
640 | 89.02 | 87.96 | 87.98 | 89.08 | 83.22 | 78.51 | 92.86 | 91.89 | 80.13 | 75.37 | 93.16 | 92.08 | 92.13 | 90.23
639 | 89.02 | 87.97 | 87.96 | 89.06 | 83.22 | 78.49 | 92.85 | 91.88 | 80.11 | 75.33 | 93.13 | 92.06 | 92.12 | 90.21
638 | 89.02 | 87.97 | 87.96 | 89.06 | 83.21 | 78.46 | 92.85 | 91.87 | 80.09 | 75.3 | 93.11 | 92.05 | 92.11 | 90.19
637 | 89.02 | 87.96 | 87.95 | 89.05 | 83.18 | 78.42 | 92.86 | 91.85 | 80.08 | 75.28 | 93.09 | 92.06 | 92.1 | 90.17
636 | 89 | 87.95 | 87.94 | 89.05 | 83.15 | 78.38 | 92.86 | 91.84 | 80.06 | 75.25 | 93.09 | 92.05 | 92.08 | 90.15
635 | 88.99 | 87.92 | 87.93 | 89.04 | 83.13 | 78.35 | 92.86 | 91.84 | 80.05 | 75.23 | 93.08 | 92.04 | 92.07 | 90.13
634 | 88.97 | 87.89 | 87.9 | 89.03 | 83.13 | 78.33 | 92.84 | 91.84 | 80.04 | 75.2 | 93.07 | 92.01 | 92.07 | 90.1
633 | 88.94 | 87.86 | 87.87 | 89.02 | 83.14 | 78.31 | 92.83 | 91.85 | 80.02 | 75.16 | 93.05 | 91.98 | 92.06 | 90.07
632 | 88.9 | 87.82 | 87.85 | 89.02 | 83.15 | 78.31 | 92.83 | 91.86 | 79.99 | 75.12 | 93.03 | 91.97 | 92.04 | 90.04
631 | 88.85 | 87.79 | 87.84 | 89.01 | 83.16 | 78.31 | 92.83 | 91.87 | 79.97 | 75.11 | 93.02 | 91.97 | 92.03 | 90.03
630 | 88.79 | 87.72 | 87.81 | 88.98 | 83.16 | 78.3 | 92.83 | 91.86 | 79.95 | 75.09 | 93.01 | 91.97 | 92.01 | 90.03
629 | 88.7 | 87.62 | 87.77 | 88.92 | 83.13 | 78.28 | 92.82 | 91.85 | 79.93 | 75.07 | 93 | 91.96 | 91.99 | 90
628 | 88.59 | 87.49 | 87.72 | 88.85 | 83.1 | 78.24 | 92.81 | 91.84 | 79.92 | 75.04 | 92.99 | 91.95 | 91.96 | 89.97
627 | 88.45 | 87.35 | 87.66 | 88.79 | 83.07 | 78.21 | 92.8 | 91.84 | 79.91 | 75.01 | 92.98 | 91.95 | 91.93 | 89.93
626 | 88.32 | 87.21 | 87.6 | 88.73 | 83.06 | 78.2 | 92.79 | 91.83 | 79.9 | 74.99 | 92.97 | 91.95 | 91.91 | 89.91
625 | 88.21 | 87.08 | 87.55 | 88.68 | 83.06 | 78.19 | 92.77 | 91.81 | 79.87 | 74.96 | 92.96 | 91.95 | 91.88 | 89.9
624 | 88.12 | 86.95 | 87.5 | 88.62 | 83.06 | 78.18 | 92.77 | 91.8 | 79.84 | 74.93 | 92.94 | 91.96 | 91.84 | 89.87
623 | 88.04 | 86.81 | 87.45 | 88.54 | 83.04 | 78.14 | 92.77 | 91.79 | 79.82 | 74.91 | 92.93 | 91.98 | 91.8 | 89.82
622 | 87.94 | 86.66 | 87.39 | 88.47 | 83 | 78.09 | 92.77 | 91.77 | 79.81 | 74.88 | 92.92 | 91.98 | 91.76 | 89.77
621 | 87.82 | 86.5 | 87.33 | 88.4 | 82.94 | 78.03 | 92.76 | 91.75 | 79.79 | 74.82 | 92.91 | 91.97 | 91.72 | 89.72
620 | 87.69 | 86.35 | 87.28 | 88.34 | 82.87 | 77.94 | 92.75 | 91.74 | 79.75 | 74.74 | 92.89 | 91.94 | 91.69 | 89.68
619 | 87.59 | 86.25 | 87.24 | 88.31 | 82.78 | 77.84 | 92.74 | 91.74 | 79.69 | 74.65 | 92.85 | 91.92 | 91.66 | 89.65
618 | 87.52 | 86.19 | 87.22 | 88.28 | 82.69 | 77.73 | 92.71 | 91.73 | 79.63 | 74.54 | 92.81 | 91.89 | 91.62 | 89.6
617 | 87.47 | 86.15 | 87.19 | 88.26 | 82.59 | 77.61 | 92.67 | 91.7 | 79.56 | 74.41 | 92.76 | 91.85 | 91.57 | 89.52
616 | 87.45 | 86.15 | 87.17 | 88.25 | 82.5 | 77.49 | 92.62 | 91.67 | 79.5 | 74.29 | 92.71 | 91.8 | 91.5 | 89.42
615 | 87.47 | 86.2 | 87.16 | 88.24 | 82.41 | 77.37 | 92.59 | 91.64 | 79.44 | 74.18 | 92.68 | 91.76 | 91.45 | 89.33
614 | 87.52 | 86.28 | 87.16 | 88.24 | 82.34 | 77.27 | 92.58 | 91.62 | 79.38 | 74.08 | 92.66 | 91.71 | 91.42 | 89.25
613 | 87.6 | 86.39 | 87.18 | 88.24 | 82.29 | 77.19 | 92.58 | 91.59 | 79.31 | 73.99 | 92.66 | 91.68 | 91.4 | 89.18
612 | 87.67 | 86.5 | 87.19 | 88.24 | 82.25 | 77.13 | 92.57 | 91.57 | 79.23 | 73.91 | 92.64 | 91.66 | 91.36 | 89.11
611 | 87.72 | 86.59 | 87.2 | 88.22 | 82.22 | 77.09 | 92.56 | 91.55 | 79.17 | 73.85 | 92.61 | 91.65 | 91.3 | 89.05
610 | 87.75 | 86.64 | 87.18 | 88.18 | 82.23 | 77.07 | 92.54 | 91.53 | 79.14 | 73.82 | 92.57 | 91.63 | 91.23 | 88.99
609 | 87.74 | 86.66 | 87.13 | 88.12 | 82.24 | 77.08 | 92.52 | 91.51 | 79.13 | 73.82 | 92.52 | 91.59 | 91.16 | 88.92
608 | 87.73 | 86.66 | 87.07 | 88.06 | 82.27 | 77.12 | 92.49 | 91.49 | 79.13 | 73.84 | 92.48 | 91.54 | 91.13 | 88.85
607 | 87.7 | 86.65 | 87.01 | 88 | 82.29 | 77.18 | 92.45 | 91.46 | 79.14 | 73.87 | 92.46 | 91.48 | 91.11 | 88.77
606 | 87.67 | 86.63 | 86.94 | 87.93 | 82.3 | 77.25 | 92.41 | 91.45 | 79.13 | 73.9 | 92.44 | 91.43 | 91.11 | 88.71
605 | 87.63 | 86.6 | 86.86 | 87.85 | 82.31 | 77.32 | 92.37 | 91.44 | 79.12 | 73.92 | 92.41 | 91.37 | 91.11 | 88.65
604 | 87.59 | 86.56 | 86.79 | 87.78 | 82.3 | 77.35 | 92.34 | 91.44 | 79.11 | 73.93 | 92.38 | 91.33 | 91.1 | 88.62
603 | 87.55 | 86.53 | 86.74 | 87.73 | 82.28 | 77.34 | 92.32 | 91.43 | 79.11 | 73.93 | 92.33 | 91.29 | 91.07 | 88.59
602 | 87.52 | 86.5 | 86.72 | 87.71 | 82.26 | 77.3 | 92.3 | 91.41 | 79.1 | 73.9 | 92.28 | 91.25 | 91.03 | 88.56
601 | 87.52 | 86.5 | 86.72 | 87.72 | 82.24 | 77.25 | 92.27 | 91.38 | 79.08 | 73.84 | 92.22 | 91.21 | 90.99 | 88.53
600 | 87.53 | 86.51 | 86.73 | 87.76 | 82.2 | 77.18 | 92.24 | 91.36 | 79.04 | 73.75 | 92.17 | 91.19 | 90.97 | 88.51
599 | 87.55 | 86.53 | 86.75 | 87.81 | 82.15 | 77.1 | 92.2 | 91.35 | 78.99 | 73.63 | 92.13 | 91.18 | 90.97 | 88.5
598 | 87.57 | 86.54 | 86.78 | 87.87 | 82.07 | 76.99 | 92.17 | 91.35 | 78.92 | 73.5 | 92.1 | 91.19 | 90.99 | 88.52
597 | 87.58 | 86.54 | 86.8 | 87.92 | 81.97 | 76.84 | 92.16 | 91.34 | 78.83 | 73.37 | 92.06 | 91.18 | 91.01 | 88.54
596 | 87.58 | 86.54 | 86.82 | 87.96 | 81.88 | 76.7 | 92.15 | 91.34 | 78.74 | 73.25 | 92.03 | 91.16 | 91.02 | 88.57
595 | 87.57 | 86.54 | 86.84 | 87.98 | 81.82 | 76.58 | 92.14 | 91.32 | 78.66 | 73.18 | 91.99 | 91.13 | 91.03 | 88.58
594 | 87.58 | 86.56 | 86.86 | 87.99 | 81.8 | 76.51 | 92.11 | 91.28 | 78.63 | 73.15 | 91.96 | 91.09 | 91.03 | 88.59
593 | 87.59 | 86.57 | 86.87 | 87.97 | 81.83 | 76.52 | 92.07 | 91.22 | 78.63 | 73.17 | 91.93 | 91.06 | 91.03 | 88.61
592 | 87.58 | 86.57 | 86.86 | 87.95 | 81.9 | 76.6 | 92.02 | 91.17 | 78.67 | 73.23 | 91.9 | 91.02 | 91.03 | 88.63
591 | 87.55 | 86.54 | 86.83 | 87.94 | 81.98 | 76.73 | 91.98 | 91.14 | 78.72 | 73.33 | 91.89 | 90.97 | 91.04 | 88.65
590 | 87.51 | 86.5 | 86.83 | 87.94 | 82.06 | 76.84 | 91.95 | 91.13 | 78.78 | 73.44 | 91.87 | 90.91 | 91.06 | 88.65
589 | 87.47 | 86.46 | 86.83 | 87.94 | 82.11 | 76.92 | 91.91 | 91.11 | 78.81 | 73.5 | 91.83 | 90.85 | 91.06 | 88.66
588 | 87.44 | 86.44 | 86.84 | 87.94 | 82.14 | 76.97 | 91.86 | 91.1 | 78.82 | 73.53 | 91.77 | 90.8 | 91.06 | 88.67
587 | 87.42 | 86.41 | 86.82 | 87.92 | 82.17 | 77 | 91.82 | 91.07 | 78.81 | 73.56 | 91.68 | 90.76 | 91.06 | 88.69
586 | 87.39 | 86.38 | 86.78 | 87.86 | 82.19 | 77.03 | 91.77 | 91.04 | 78.8 | 73.58 | 91.61 | 90.73 | 91.06 | 88.71
585 | 87.36 | 86.34 | 86.72 | 87.77 | 82.2 | 77.04 | 91.73 | 91 | 78.79 | 73.59 | 91.55 | 90.71 | 91.04 | 88.71
584 | 87.31 | 86.31 | 86.66 | 87.68 | 82.21 | 77.02 | 91.7 | 90.97 | 78.78 | 73.58 | 91.51 | 90.68 | 91.01 | 88.7
583 | 87.26 | 86.28 | 86.62 | 87.59 | 82.21 | 76.99 | 91.67 | 90.95 | 78.78 | 73.57 | 91.49 | 90.66 | 90.96 | 88.67
582 | 87.21 | 86.25 | 86.6 | 87.53 | 82.22 | 76.96 | 91.66 | 90.93 | 78.79 | 73.56 | 91.46 | 90.63 | 90.91 | 88.62
581 | 87.17 | 86.22 | 86.59 | 87.49 | 82.22 | 76.94 | 91.64 | 90.92 | 78.81 | 73.56 | 91.45 | 90.63 | 90.85 | 88.56
580 | 87.14 | 86.18 | 86.57 | 87.48 | 82.21 | 76.94 | 91.62 | 90.93 | 78.83 | 73.57 | 91.44 | 90.64 | 90.8 | 88.48
579 | 87.12 | 86.15 | 86.53 | 87.45 | 82.19 | 76.95 | 91.59 | 90.93 | 78.85 | 73.6 | 91.43 | 90.66 | 90.77 | 88.42
578 | 87.09 | 86.13 | 86.47 | 87.41 | 82.19 | 76.97 | 91.56 | 90.92 | 78.86 | 73.65 | 91.39 | 90.68 | 90.75 | 88.38
577 | 87.04 | 86.12 | 86.39 | 87.34 | 82.19 | 76.99 | 91.54 | 90.91 | 78.86 | 73.69 | 91.34 | 90.67 | 90.73 | 88.36
576 | 86.99 | 86.11 | 86.32 | 87.26 | 82.2 | 77.01 | 91.53 | 90.91 | 78.84 | 73.7 | 91.29 | 90.66 | 90.69 | 88.33
575 | 86.97 | 86.11 | 86.26 | 87.19 | 82.2 | 77.03 | 91.54 | 90.89 | 78.82 | 73.68 | 91.25 | 90.66 | 90.65 | 88.29
574 | 86.97 | 86.1 | 86.2 | 87.13 | 82.21 | 77.04 | 91.55 | 90.87 | 78.8 | 73.66 | 91.24 | 90.67 | 90.6 | 88.26
573 | 86.99 | 86.09 | 86.16 | 87.07 | 82.23 | 77.05 | 91.54 | 90.84 | 78.77 | 73.65 | 91.23 | 90.67 | 90.55 | 88.23
572 | 86.99 | 86.07 | 86.13 | 87.02 | 82.26 | 77.1 | 91.52 | 90.83 | 78.77 | 73.66 | 91.21 | 90.66 | 90.5 | 88.19
571 | 86.97 | 86.05 | 86.11 | 86.97 | 82.28 | 77.15 | 91.49 | 90.82 | 78.8 | 73.68 | 91.19 | 90.64 | 90.46 | 88.14
570 | 86.92 | 86.02 | 86.1 | 86.95 | 82.28 | 77.2 | 91.45 | 90.8 | 78.83 | 73.7 | 91.16 | 90.63 | 90.43 | 88.08
569 | 86.87 | 85.98 | 86.09 | 86.97 | 82.26 | 77.2 | 91.41 | 90.76 | 78.84 | 73.7 | 91.12 | 90.61 | 90.39 | 88.02
568 | 86.84 | 85.96 | 86.08 | 87.02 | 82.23 | 77.17 | 91.38 | 90.74 | 78.84 | 73.69 | 91.08 | 90.59 | 90.34 | 87.96
567 | 86.83 | 85.94 | 86.07 | 87.09 | 82.22 | 77.15 | 91.35 | 90.72 | 78.84 | 73.69 | 91.04 | 90.58 | 90.3 | 87.91
566 | 86.83 | 85.94 | 86.08 | 87.14 | 82.23 | 77.15 | 91.33 | 90.72 | 78.84 | 73.69 | 90.99 | 90.58 | 90.27 | 87.86
565 | 86.84 | 85.95 | 86.09 | 87.18 | 82.25 | 77.16 | 91.31 | 90.73 | 78.82 | 73.7 | 90.92 | 90.58 | 90.25 | 87.84
564 | 86.85 | 85.97 | 86.13 | 87.2 | 82.27 | 77.18 | 91.28 | 90.72 | 78.82 | 73.72 | 90.86 | 90.58 | 90.23 | 87.84
563 | 86.85 | 85.99 | 86.18 | 87.22 | 82.3 | 77.19 | 91.25 | 90.7 | 78.82 | 73.75 | 90.81 | 90.57 | 90.21 | 87.87
562 | 86.84 | 85.99 | 86.21 | 87.24 | 82.32 | 77.21 | 91.21 | 90.64 | 78.83 | 73.8 | 90.77 | 90.54 | 90.2 | 87.92
561 | 86.82 | 85.97 | 86.22 | 87.25 | 82.31 | 77.22 | 91.15 | 90.58 | 78.82 | 73.85 | 90.72 | 90.5 | 90.2 | 87.96
560 | 86.79 | 85.94 | 86.19 | 87.28 | 82.3 | 77.22 | 91.08 | 90.52 | 78.82 | 73.88 | 90.68 | 90.46 | 90.2 | 87.99
559 | 86.77 | 85.91 | 86.17 | 87.33 | 82.3 | 77.22 | 90.98 | 90.46 | 78.84 | 73.9 | 90.65 | 90.42 | 90.2 | 88.02
558 | 86.74 | 85.88 | 86.18 | 87.41 | 82.29 | 77.22 | 90.86 | 90.42 | 78.86 | 73.92 | 90.63 | 90.38 | 90.18 | 88.05
557 | 86.7 | 85.85 | 86.23 | 87.49 | 82.28 | 77.23 | 90.73 | 90.37 | 78.87 | 73.95 | 90.62 | 90.35 | 90.17 | 88.09
556 | 86.67 | 85.83 | 86.3 | 87.57 | 82.25 | 77.22 | 90.61 | 90.34 | 78.86 | 73.99 | 90.6 | 90.33 | 90.17 | 88.15
555 | 86.63 | 85.82 | 86.35 | 87.61 | 82.21 | 77.21 | 90.5 | 90.33 | 78.84 | 74.02 | 90.57 | 90.3 | 90.21 | 88.21
554 | 86.6 | 85.8 | 86.35 | 87.62 | 82.16 | 77.17 | 90.4 | 90.31 | 78.83 | 74.03 | 90.55 | 90.24 | 90.27 | 88.28
553 | 86.57 | 85.78 | 86.33 | 87.61 | 82.11 | 77.1 | 90.31 | 90.28 | 78.81 | 74.03 | 90.52 | 90.18 | 90.34 | 88.33
552 | 86.55 | 85.79 | 86.31 | 87.63 | 82.06 | 77.03 | 90.22 | 90.24 | 78.82 | 74.02 | 90.48 | 90.14 | 90.38 | 88.37
551 | 86.55 | 85.83 | 86.32 | 87.66 | 82.03 | 76.98 | 90.13 | 90.19 | 78.84 | 74.02 | 90.43 | 90.12 | 90.39 | 88.39
550 | 86.57 | 85.87 | 86.34 | 87.68 | 82.02 | 76.96 | 90.03 | 90.13 | 78.86 | 74.01 | 90.37 | 90.1 | 90.37 | 88.41
549 | 86.58 | 85.89 | 86.35 | 87.69 | 82 | 76.94 | 89.9 | 90.07 | 78.85 | 74 | 90.29 | 90.06 | 90.34 | 88.42
548 | 86.57 | 85.88 | 86.35 | 87.68 | 81.98 | 76.9 | 89.76 | 90.03 | 78.81 | 73.98 | 90.22 | 90.01 | 90.32 | 88.43
547 | 86.54 | 85.85 | 86.34 | 87.68 | 81.97 | 76.86 | 89.62 | 89.97 | 78.77 | 73.99 | 90.17 | 89.94 | 90.32 | 88.44
546 | 86.49 | 85.79 | 86.34 | 87.66 | 81.97 | 76.83 | 89.48 | 89.89 | 78.73 | 74 | 90.11 | 89.85 | 90.31 | 88.47
545 | 86.46 | 85.74 | 86.35 | 87.63 | 81.94 | 76.8 | 89.35 | 89.8 | 78.66 | 73.99 | 90.03 | 89.75 | 90.29 | 88.49
544 | 86.47 | 85.71 | 86.34 | 87.62 | 81.89 | 76.76 | 89.21 | 89.72 | 78.59 | 73.95 | 89.91 | 89.65 | 90.24 | 88.51
543 | 86.49 | 85.71 | 86.34 | 87.64 | 81.83 | 76.71 | 89.08 | 89.65 | 78.52 | 73.89 | 89.8 | 89.58 | 90.2 | 88.52
542 | 86.5 | 85.72 | 86.32 | 87.67 | 81.76 | 76.66 | 88.97 | 89.57 | 78.49 | 73.83 | 89.71 | 89.51 | 90.15 | 88.52
541 | 86.46 | 85.7 | 86.3 | 87.69 | 81.71 | 76.61 | 88.87 | 89.48 | 78.48 | 73.78 | 89.66 | 89.44 | 90.1 | 88.52
540 | 86.42 | 85.66 | 86.26 | 87.68 | 81.66 | 76.55 | 88.76 | 89.4 | 78.49 | 73.75 | 89.64 | 89.36 | 90.05 | 88.51
539 | 86.37 | 85.62 | 86.23 | 87.65 | 81.63 | 76.49 | 88.64 | 89.34 | 78.5 | 73.73 | 89.62 | 89.28 | 90 | 88.51
538 | 86.33 | 85.58 | 86.21 | 87.63 | 81.6 | 76.41 | 88.51 | 89.3 | 78.51 | 73.73 | 89.57 | 89.19 | 89.97 | 88.51
537 | 86.3 | 85.55 | 86.2 | 87.63 | 81.53 | 76.33 | 88.39 | 89.27 | 78.48 | 73.72 | 89.51 | 89.08 | 89.94 | 88.49
536 | 86.27 | 85.52 | 86.21 | 87.63 | 81.44 | 76.26 | 88.28 | 89.24 | 78.44 | 73.7 | 89.45 | 88.96 | 89.93 | 88.47
535 | 86.25 | 85.47 | 86.22 | 87.64 | 81.34 | 76.23 | 88.19 | 89.21 | 78.4 | 73.66 | 89.39 | 88.83 | 89.94 | 88.46
534 | 86.21 | 85.4 | 86.23 | 87.62 | 81.28 | 76.22 | 88.1 | 89.14 | 78.36 | 73.6 | 89.32 | 88.72 | 89.93 | 88.48
533 | 86.14 | 85.33 | 86.23 | 87.58 | 81.25 | 76.2 | 88.01 | 89.05 | 78.29 | 73.52 | 89.23 | 88.63 | 89.87 | 88.5
532 | 86.08 | 85.27 | 86.23 | 87.55 | 81.23 | 76.15 | 87.91 | 88.96 | 78.22 | 73.43 | 89.13 | 88.55 | 89.76 | 88.48
531 | 86.05 | 85.26 | 86.2 | 87.53 | 81.19 | 76.07 | 87.78 | 88.88 | 78.16 | 73.36 | 89.06 | 88.48 | 89.63 | 88.44
530 | 86.06 | 85.28 | 86.16 | 87.51 | 81.12 | 75.98 | 87.62 | 88.8 | 78.1 | 73.29 | 89 | 88.39 | 89.55 | 88.4
529 | 86.07 | 85.29 | 86.11 | 87.48 | 81.03 | 75.9 | 87.45 | 88.72 | 78.03 | 73.24 | 88.95 | 88.29 | 89.5 | 88.37
528 | 86.06 | 85.29 | 86.08 | 87.45 | 80.94 | 75.84 | 87.27 | 88.65 | 77.97 | 73.2 | 88.91 | 88.15 | 89.48 | 88.37
527 | 86.01 | 85.26 | 86.06 | 87.43 | 80.85 | 75.77 | 87.09 | 88.59 | 77.92 | 73.18 | 88.88 | 88 | 89.44 | 88.36
526 | 85.94 | 85.21 | 86.04 | 87.44 | 80.75 | 75.66 | 86.9 | 88.49 | 77.87 | 73.16 | 88.83 | 87.84 | 89.37 | 88.33
525 | 85.88 | 85.13 | 86.03 | 87.44 | 80.61 | 75.51 | 86.68 | 88.36 | 77.8 | 73.1 | 88.75 | 87.71 | 89.27 | 88.28
524 | 85.83 | 85.06 | 86.01 | 87.43 | 80.46 | 75.34 | 86.46 | 88.21 | 77.7 | 73.01 | 88.62 | 87.61 | 89.17 | 88.24
523 | 85.81 | 85.01 | 86.01 | 87.41 | 80.31 | 75.18 | 86.24 | 88.08 | 77.6 | 72.9 | 88.5 | 87.53 | 89.09 | 88.21
522 | 85.78 | 84.99 | 86.01 | 87.41 | 80.19 | 75.05 | 86.04 | 87.98 | 77.55 | 72.79 | 88.41 | 87.44 | 89.02 | 88.19
521 | 85.75 | 84.97 | 86.01 | 87.41 | 80.11 | 74.94 | 85.87 | 87.91 | 77.54 | 72.68 | 88.36 | 87.34 | 88.94 | 88.16
520 | 85.72 | 84.94 | 86 | 87.4 | 80.06 | 74.83 | 85.74 | 87.87 | 77.57 | 72.59 | 88.35 | 87.23 | 88.85 | 88.12
519 | 85.69 | 84.92 | 85.97 | 87.37 | 80.03 | 74.73 | 85.65 | 87.84 | 77.59 | 72.52 | 88.33 | 87.12 | 88.76 | 88.08
518 | 85.67 | 84.89 | 85.93 | 87.32 | 80 | 74.63 | 85.61 | 87.83 | 77.57 | 72.44 | 88.27 | 87.03 | 88.7 | 88.05
517 | 85.65 | 84.86 | 85.89 | 87.26 | 79.94 | 74.55 | 85.59 | 87.83 | 77.47 | 72.36 | 88.17 | 86.96 | 88.66 | 88.03
516 | 85.62 | 84.82 | 85.86 | 87.23 | 79.87 | 74.49 | 85.58 | 87.83 | 77.34 | 72.3 | 88.07 | 86.89 | 88.61 | 88
515 | 85.6 | 84.77 | 85.86 | 87.23 | 79.81 | 74.46 | 85.56 | 87.81 | 77.24 | 72.28 | 88 | 86.83 | 88.54 | 87.94
514 | 85.56 | 84.7 | 85.86 | 87.24 | 79.78 | 74.43 | 85.54 | 87.78 | 77.2 | 72.28 | 87.96 | 86.78 | 88.47 | 87.88
513 | 85.47 | 84.63 | 85.86 | 87.26 | 79.76 | 74.39 | 85.53 | 87.72 | 77.19 | 72.28 | 87.94 | 86.72 | 88.4 | 87.84
512 | 85.35 | 84.56 | 85.86 | 87.28 | 79.74 | 74.34 | 85.54 | 87.66 | 77.18 | 72.25 | 87.9 | 86.69 | 88.35 | 87.81
511 | 85.25 | 84.51 | 85.85 | 87.28 | 79.74 | 74.31 | 85.58 | 87.61 | 77.17 | 72.21 | 87.84 | 86.68 | 88.33 | 87.82
510 | 85.21 | 84.5 | 85.86 | 87.27 | 79.72 | 74.29 | 85.66 | 87.56 | 77.16 | 72.17 | 87.78 | 86.7 | 88.34 | 87.84
509 | 85.2 | 84.5 | 85.87 | 87.24 | 79.68 | 74.26 | 85.77 | 87.54 | 77.14 | 72.13 | 87.74 | 86.69 | 88.34 | 87.84
508 | 85.19 | 84.48 | 85.88 | 87.23 | 79.62 | 74.19 | 85.89 | 87.55 | 77.09 | 72.09 | 87.71 | 86.65 | 88.33 | 87.8
507 | 85.17 | 84.44 | 85.89 | 87.23 | 79.57 | 74.11 | 86 | 87.59 | 77.04 | 72.07 | 87.67 | 86.6 | 88.33 | 87.74
506 | 85.14 | 84.39 | 85.9 | 87.22 | 79.53 | 74.05 | 86.09 | 87.61 | 76.98 | 72.04 | 87.6 | 86.55 | 88.33 | 87.68
505 | 85.11 | 84.34 | 85.89 | 87.19 | 79.48 | 74.01 | 86.15 | 87.6 | 76.94 | 72.01 | 87.49 | 86.49 | 88.31 | 87.63
504 | 85.05 | 84.31 | 85.88 | 87.16 | 79.43 | 73.97 | 86.21 | 87.55 | 76.91 | 71.95 | 87.38 | 86.41 | 88.26 | 87.58
503 | 84.96 | 84.28 | 85.88 | 87.15 | 79.39 | 73.94 | 86.27 | 87.49 | 76.91 | 71.91 | 87.32 | 86.3 | 88.23 | 87.53
502 | 84.88 | 84.21 | 85.88 | 87.14 | 79.37 | 73.89 | 86.33 | 87.45 | 76.92 | 71.88 | 87.28 | 86.18 | 88.23 | 87.5
501 | 84.82 | 84.11 | 85.87 | 87.13 | 79.33 | 73.8 | 86.38 | 87.42 | 76.92 | 71.83 | 87.23 | 86.07 | 88.26 | 87.48
500 | 84.82 | 84.03 | 85.88 | 87.11 | 79.27 | 73.69 | 86.43 | 87.41 | 76.87 | 71.73 | 87.13 | 85.99 | 88.27 | 87.47
499 | 84.83 | 84.01 | 85.91 | 87.08 | 79.21 | 73.59 | 86.46 | 87.39 | 76.8 | 71.6 | 87 | 85.91 | 88.22 | 87.42
498 | 84.82 | 84.03 | 85.93 | 87.07 | 79.18 | 73.52 | 86.5 | 87.35 | 76.72 | 71.45 | 86.87 | 85.8 | 88.16 | 87.32
497 | 84.76 | 84.05 | 85.91 | 87.03 | 79.16 | 73.47 | 86.56 | 87.32 | 76.63 | 71.3 | 86.76 | 85.63 | 88.09 | 87.18
496 | 84.67 | 84.03 | 85.86 | 86.98 | 79.14 | 73.42 | 86.67 | 87.32 | 76.54 | 71.18 | 86.67 | 85.43 | 88.04 | 87.04
495 | 84.58 | 83.97 | 85.8 | 86.92 | 79.11 | 73.38 | 86.83 | 87.34 | 76.48 | 71.11 | 86.6 | 85.25 | 87.98 | 86.91
494 | 84.51 | 83.89 | 85.78 | 86.88 | 79.1 | 73.34 | 87.03 | 87.37 | 76.42 | 71.06 | 86.55 | 85.1 | 87.93 | 86.82
493 | 84.45 | 83.8 | 85.79 | 86.87 | 79.09 | 73.3 | 87.22 | 87.37 | 76.37 | 70.99 | 86.5 | 84.96 | 87.87 | 86.74
492 | 84.4 | 83.74 | 85.82 | 86.89 | 79.06 | 73.25 | 87.36 | 87.35 | 76.33 | 70.89 | 86.46 | 84.81 | 87.82 | 86.65
491 | 84.37 | 83.71 | 85.86 | 86.92 | 78.99 | 73.21 | 87.45 | 87.35 | 76.32 | 70.77 | 86.46 | 84.66 | 87.8 | 86.54
490 | 84.36 | 83.69 | 85.89 | 86.92 | 78.89 | 73.15 | 87.49 | 87.33 | 76.3 | 70.65 | 86.46 | 84.51 | 87.78 | 86.43
489 | 84.35 | 83.68 | 85.9 | 86.92 | 78.81 | 73.08 | 87.49 | 87.25 | 76.23 | 70.53 | 86.41 | 84.38 | 87.75 | 86.32
488 | 84.35 | 83.68 | 85.89 | 86.91 | 78.76 | 73 | 87.45 | 87.1 | 76.11 | 70.39 | 86.29 | 84.26 | 87.71 | 86.23
487 | 84.35 | 83.68 | 85.88 | 86.89 | 78.76 | 72.94 | 87.41 | 86.93 | 75.98 | 70.26 | 86.15 | 84.16 | 87.67 | 86.15
486 | 84.35 | 83.69 | 85.86 | 86.86 | 78.77 | 72.87 | 87.38 | 86.8 | 75.87 | 70.14 | 86.02 | 84.06 | 87.64 | 86.06
485 | 84.3 | 83.65 | 85.82 | 86.83 | 78.75 | 72.77 | 87.4 | 86.75 | 75.77 | 70.02 | 85.87 | 83.93 | 87.57 | 85.96
484 | 84.23 | 83.57 | 85.76 | 86.81 | 78.68 | 72.62 | 87.44 | 86.77 | 75.68 | 69.87 | 85.7 | 83.75 | 87.47 | 85.84
483 | 84.13 | 83.48 | 85.72 | 86.81 | 78.58 | 72.45 | 87.46 | 86.79 | 75.59 | 69.69 | 85.53 | 83.53 | 87.36 | 85.72
482 | 84.02 | 83.41 | 85.73 | 86.8 | 78.46 | 72.31 | 87.42 | 86.76 | 75.51 | 69.5 | 85.4 | 83.32 | 87.28 | 85.6
481 | 83.91 | 83.38 | 85.77 | 86.79 | 78.35 | 72.21 | 87.33 | 86.65 | 75.41 | 69.31 | 85.29 | 83.11 | 87.2 | 85.47
480 | 83.8 | 83.38 | 85.82 | 86.78 | 78.27 | 72.14 | 87.23 | 86.49 | 75.3 | 69.11 | 85.21 | 82.93 | 87.08 | 85.33
479 | 83.71 | 83.39 | 85.86 | 86.8 | 78.21 | 72.08 | 87.15 | 86.34 | 75.21 | 68.94 | 85.17 | 82.78 | 86.93 | 85.16
478 | 83.64 | 83.38 | 85.88 | 86.81 | 78.17 | 71.99 | 87.08 | 86.21 | 75.14 | 68.79 | 85.14 | 82.64 | 86.78 | 84.97
477 | 83.56 | 83.32 | 85.89 | 86.8 | 78.12 | 71.86 | 87.03 | 86.09 | 75.06 | 68.63 | 85.06 | 82.48 | 86.63 | 84.78
476 | 83.48 | 83.22 | 85.88 | 86.76 | 78.05 | 71.73 | 87.02 | 85.98 | 74.92 | 68.45 | 84.89 | 82.31 | 86.5 | 84.64
475 | 83.4 | 83.11 | 85.85 | 86.7 | 77.97 | 71.63 | 87.04 | 85.89 | 74.76 | 68.27 | 84.69 | 82.16 | 86.38 | 84.58
474 | 83.34 | 83 | 85.79 | 86.64 | 77.91 | 71.55 | 87.09 | 85.83 | 74.66 | 68.1 | 84.52 | 82.02 | 86.29 | 84.57
473 | 83.28 | 82.9 | 85.7 | 86.57 | 77.85 | 71.43 | 87.14 | 85.81 | 74.61 | 67.94 | 84.39 | 81.87 | 86.25 | 84.55
472 | 83.25 | 82.83 | 85.59 | 86.51 | 77.82 | 71.29 | 87.15 | 85.81 | 74.57 | 67.78 | 84.31 | 81.71 | 86.23 | 84.46
471 | 83.27 | 82.84 | 85.49 | 86.46 | 77.82 | 71.2 | 87.12 | 85.79 | 74.5 | 67.67 | 84.26 | 81.58 | 86.21 | 84.35
470 | 83.32 | 82.88 | 85.41 | 86.39 | 77.83 | 71.15 | 87.07 | 85.74 | 74.42 | 67.59 | 84.24 | 81.51 | 86.15 | 84.27
469 | 83.34 | 82.88 | 85.36 | 86.3 | 77.81 | 71.11 | 87.02 | 85.67 | 74.35 | 67.51 | 84.23 | 81.44 | 86.07 | 84.24
468 | 83.31 | 82.8 | 85.34 | 86.23 | 77.75 | 71.05 | 86.95 | 85.58 | 74.3 | 67.42 | 84.19 | 81.34 | 85.98 | 84.19
467 | 83.27 | 82.71 | 85.34 | 86.22 | 77.7 | 71.02 | 86.89 | 85.48 | 74.28 | 67.32 | 84.13 | 81.23 | 85.91 | 84.08
466 | 83.28 | 82.67 | 85.35 | 86.27 | 77.64 | 71.02 | 86.85 | 85.41 | 74.23 | 67.21 | 84.05 | 81.12 | 85.86 | 83.92
465 | 83.32 | 82.7 | 85.35 | 86.32 | 77.58 | 71 | 86.84 | 85.37 | 74.14 | 67.06 | 83.98 | 81.02 | 85.8 | 83.75
464 | 83.37 | 82.77 | 85.36 | 86.35 | 77.49 | 70.92 | 86.84 | 85.32 | 74.02 | 66.91 | 83.92 | 80.91 | 85.75 | 83.59
463 | 83.37 | 82.81 | 85.38 | 86.37 | 77.43 | 70.82 | 86.85 | 85.27 | 73.93 | 66.78 | 83.86 | 80.85 | 85.72 | 83.5
462 | 83.32 | 82.79 | 85.4 | 86.37 | 77.41 | 70.74 | 86.86 | 85.23 | 73.87 | 66.67 | 83.76 | 80.84 | 85.67 | 83.48
461 | 83.23 | 82.73 | 85.42 | 86.38 | 77.42 | 70.67 | 86.89 | 85.23 | 73.8 | 66.55 | 83.6 | 80.82 | 85.58 | 83.49
460 | 83.14 | 82.66 | 85.43 | 86.41 | 77.41 | 70.59 | 86.93 | 85.26 | 73.68 | 66.41 | 83.41 | 80.79 | 85.49 | 83.51
459 | 83.1 | 82.61 | 85.41 | 86.45 | 77.4 | 70.48 | 86.94 | 85.27 | 73.58 | 66.3 | 83.3 | 80.76 | 85.47 | 83.5
458 | 83.08 | 82.6 | 85.4 | 86.43 | 77.4 | 70.35 | 86.86 | 85.22 | 73.54 | 66.23 | 83.31 | 80.78 | 85.56 | 83.45
457 | 83.03 | 82.58 | 85.4 | 86.34 | 77.37 | 70.2 | 86.77 | 85.17 | 73.56 | 66.13 | 83.39 | 80.8 | 85.7 | 83.39
456 | 82.93 | 82.55 | 85.42 | 86.25 | 77.31 | 70.09 | 86.76 | 85.17 | 73.61 | 66.05 | 83.49 | 80.78 | 85.79 | 83.36
455 | 82.86 | 82.52 | 85.46 | 86.22 | 77.23 | 70.06 | 86.88 | 85.22 | 73.66 | 66.02 | 83.58 | 80.74 | 85.82 | 83.37
454 | 82.83 | 82.48 | 85.5 | 86.23 | 77.19 | 70.1 | 87.05 | 85.25 | 73.69 | 66.04 | 83.62 | 80.75 | 85.82 | 83.37
453 | 82.83 | 82.46 | 85.52 | 86.23 | 77.21 | 70.19 | 87.17 | 85.22 | 73.66 | 66.04 | 83.58 | 80.79 | 85.81 | 83.33
452 | 82.82 | 82.43 | 85.5 | 86.19 | 77.26 | 70.28 | 87.17 | 85.14 | 73.59 | 66 | 83.49 | 80.82 | 85.78 | 83.28
451 | 82.79 | 82.4 | 85.45 | 86.13 | 77.31 | 70.34 | 87.1 | 85.07 | 73.54 | 65.97 | 83.45 | 80.81 | 85.77 | 83.31
450 | 82.73 | 82.38 | 85.43 | 86.07 | 77.32 | 70.36 | 87.06 | 85.03 | 73.5 | 65.94 | 83.47 | 80.74 | 85.78 | 83.4
449 | 82.67 | 82.38 | 85.45 | 86.03 | 77.31 | 70.33 | 87.1 | 85.02 | 73.45 | 65.9 | 83.5 | 80.63 | 85.81 | 83.49
448 | 82.61 | 82.45 | 85.5 | 86.02 | 77.29 | 70.22 | 87.21 | 85 | 73.35 | 65.83 | 83.49 | 80.57 | 85.83 | 83.51
447 | 82.58 | 82.56 | 85.53 | 86 | 77.31 | 70.06 | 87.3 | 84.99 | 73.25 | 65.79 | 83.48 | 80.58 | 85.86 | 83.5
446 | 82.6 | 82.64 | 85.5 | 85.97 | 77.35 | 69.9 | 87.33 | 84.97 | 73.19 | 65.81 | 83.51 | 80.63 | 85.9 | 83.54
445 | 82.65 | 82.64 | 85.44 | 85.92 | 77.38 | 69.74 | 87.33 | 84.92 | 73.16 | 65.8 | 83.54 | 80.65 | 85.97 | 83.67
444 | 82.72 | 82.62 | 85.36 | 85.86 | 77.38 | 69.62 | 87.3 | 84.83 | 73.08 | 65.7 | 83.49 | 80.63 | 86.07 | 83.82
443 | 82.77 | 82.62 | 85.28 | 85.76 | 77.34 | 69.55 | 87.25 | 84.72 | 72.97 | 65.55 | 83.36 | 80.65 | 86.18 | 83.9
442 | 82.77 | 82.62 | 85.21 | 85.62 | 77.3 | 69.52 | 87.16 | 84.65 | 72.84 | 65.47 | 83.23 | 80.73 | 86.25 | 83.84
441 | 82.72 | 82.57 | 85.21 | 85.47 | 77.31 | 69.51 | 87.07 | 84.67 | 72.76 | 65.46 | 83.15 | 80.81 | 86.26 | 83.69
440 | 82.66 | 82.44 | 85.32 | 85.39 | 77.38 | 69.51 | 87 | 84.77 | 72.75 | 65.5 | 83.16 | 80.83 | 86.19 | 83.55
439 | 82.63 | 82.29 | 85.47 | 85.37 | 77.47 | 69.53 | 86.97 | 84.84 | 72.79 | 65.54 | 83.25 | 80.81 | 86.11 | 83.52
438 | 82.57 | 82.17 | 85.54 | 85.37 | 77.56 | 69.56 | 86.97 | 84.82 | 72.86 | 65.54 | 83.37 | 80.74 | 86.06 | 83.57
437 | 82.44 | 82.1 | 85.48 | 85.35 | 77.61 | 69.56 | 86.97 | 84.71 | 72.9 | 65.48 | 83.43 | 80.61 | 86.06 | 83.66
436 | 82.3 | 82.09 | 85.36 | 85.35 | 77.62 | 69.52 | 86.99 | 84.59 | 72.93 | 65.38 | 83.39 | 80.44 | 86.14 | 83.75
435 | 82.21 | 82.13 | 85.24 | 85.4 | 77.59 | 69.46 | 87.02 | 84.54 | 72.95 | 65.32 | 83.29 | 80.32 | 86.25 | 83.87
434 | 82.17 | 82.13 | 85.18 | 85.47 | 77.5 | 69.43 | 87.03 | 84.56 | 72.94 | 65.31 | 83.22 | 80.27 | 86.36 | 84.02
433 | 82.1 | 82.03 | 85.14 | 85.46 | 77.38 | 69.42 | 87 | 84.58 | 72.9 | 65.31 | 83.16 | 80.25 | 86.41 | 84.13
432 | 82.03 | 81.87 | 85.12 | 85.36 | 77.28 | 69.44 | 86.96 | 84.57 | 72.85 | 65.28 | 83.1 | 80.23 | 86.37 | 84.15
431 | 82.01 | 81.74 | 85.14 | 85.21 | 77.22 | 69.46 | 86.91 | 84.52 | 72.86 | 65.24 | 83.06 | 80.23 | 86.25 | 84.09
430 | 82.06 | 81.69 | 85.16 | 85.09 | 77.15 | 69.4 | 86.81 | 84.41 | 72.89 | 65.22 | 83.09 | 80.25 | 86.06 | 83.99
429 | 82.1 | 81.65 | 85.16 | 85.02 | 76.99 | 69.22 | 86.63 | 84.27 | 72.88 | 65.22 | 83.19 | 80.21 | 85.82 | 83.9
428 | 82.1 | 81.63 | 85.13 | 84.98 | 76.8 | 68.95 | 86.42 | 84.14 | 72.84 | 65.24 | 83.32 | 80.14 | 85.62 | 83.84
427 | 82.12 | 81.62 | 85.1 | 84.97 | 76.65 | 68.74 | 86.27 | 84.08 | 72.81 | 65.35 | 83.43 | 80.15 | 85.51 | 83.81
426 | 82.16 | 81.64 | 85.07 | 84.92 | 76.58 | 68.63 | 86.23 | 84.12 | 72.81 | 65.51 | 83.49 | 80.24 | 85.52 | 83.82
425 | 82.12 | 81.63 | 85 | 84.79 | 76.53 | 68.58 | 86.26 | 84.18 | 72.78 | 65.58 | 83.49 | 80.24 | 85.57 | 83.82
424 | 81.93 | 81.55 | 84.92 | 84.58 | 76.46 | 68.54 | 86.25 | 84.2 | 72.75 | 65.46 | 83.48 | 80.08 | 85.57 | 83.76
423 | 81.65 | 81.5 | 84.9 | 84.39 | 76.36 | 68.53 | 86.15 | 84.14 | 72.76 | 65.24 | 83.49 | 79.84 | 85.53 | 83.64
422 | 81.39 | 81.52 | 84.93 | 84.32 | 76.22 | 68.52 | 86.04 | 84.05 | 72.83 | 65.03 | 83.48 | 79.69 | 85.45 | 83.47
421 | 81.16 | 81.61 | 84.94 | 84.36 | 76.05 | 68.47 | 86 | 84.01 | 72.92 | 64.85 | 83.35 | 79.61 | 85.32 | 83.2
420 | 81 | 81.7 | 84.88 | 84.44 | 75.97 | 68.45 | 86.06 | 84.02 | 73.01 | 64.65 | 83.06 | 79.58 | 85.17 | 82.78
419 | 81.05 | 81.77 | 84.83 | 84.45 | 76.16 | 68.57 | 86.24 | 84.04 | 73.09 | 64.47 | 82.81 | 79.72 | 85.15 | 82.39
418 | 81.31 | 81.79 | 84.85 | 84.36 | 76.54 | 68.77 | 86.51 | 84.01 | 73.03 | 64.42 | 82.84 | 80 | 85.32 | 82.39
417 | 81.51 | 81.73 | 84.87 | 84.19 | 76.77 | 68.86 | 86.7 | 83.94 | 72.81 | 64.44 | 83 | 80.13 | 85.52 | 82.73
416 | 81.54 | 81.6 | 84.79 | 83.99 | 76.79 | 68.85 | 86.73 | 83.84 | 72.59 | 64.46 | 83.05 | 80 | 85.65 | 83.11
415 | 81.51 | 81.44 | 84.67 | 83.79 | 76.72 | 68.86 | 86.55 | 83.66 | 72.48 | 64.51 | 83 | 79.76 | 85.7 | 83.41
414 | 81.46 | 81.26 | 84.62 | 83.61 | 76.59 | 68.88 | 86.29 | 83.43 | 72.46 | 64.61 | 82.97 | 79.57 | 85.7 | 83.59
413 | 81.39 | 81.04 | 84.66 | 83.48 | 76.38 | 68.79 | 86.13 | 83.23 | 72.45 | 64.72 | 83 | 79.45 | 85.63 | 83.62
412 | 81.29 | 80.82 | 84.75 | 83.43 | 76.12 | 68.58 | 86.2 | 83.19 | 72.42 | 64.8 | 83.06 | 79.38 | 85.54 | 83.53
411 | 81.24 | 80.68 | 84.82 | 83.41 | 75.96 | 68.39 | 86.41 | 83.31 | 72.38 | 64.89 | 83.13 | 79.35 | 85.48 | 83.35
410 | 81.26 | 80.67 | 84.83 | 83.35 | 75.95 | 68.31 | 86.59 | 83.48 | 72.29 | 64.94 | 83.18 | 79.35 | 85.45 | 83.12
409 | 81.23 | 80.71 | 84.79 | 83.23 | 76.01 | 68.29 | 86.64 | 83.59 | 72.11 | 64.83 | 83.18 | 79.31 | 85.35 | 82.9
408 | 81.08 | 80.78 | 84.74 | 83.13 | 76.1 | 68.29 | 86.6 | 83.65 | 71.91 | 64.58 | 83.12 | 79.25 | 85.2 | 82.77
407 | 80.93 | 80.94 | 84.8 | 83.13 | 76.29 | 68.35 | 86.48 | 83.65 | 71.86 | 64.36 | 83.01 | 79.24 | 85.12 | 82.83
406 | 80.91 | 81.22 | 84.96 | 83.21 | 76.54 | 68.44 | 86.27 | 83.57 | 71.97 | 64.29 | 82.89 | 79.34 | 85.18 | 83.06
405 | 81.06 | 81.49 | 85.12 | 83.27 | 76.67 | 68.45 | 85.95 | 83.39 | 72.09 | 64.28 | 82.72 | 79.49 | 85.26 | 83.28
404 | 81.3 | 81.56 | 85.15 | 83.2 | 76.57 | 68.31 | 85.63 | 83.21 | 72.12 | 64.19 | 82.53 | 79.62 | 85.28 | 83.35
403 | 81.55 | 81.42 | 85.07 | 83.04 | 76.32 | 68.07 | 85.4 | 83.12 | 72.12 | 64.02 | 82.33 | 79.72 | 85.28 | 83.2
402 | 81.69 | 81.14 | 85.02 | 82.91 | 76.08 | 67.79 | 85.33 | 83.09 | 72.13 | 63.78 | 82.16 | 79.72 | 85.28 | 82.89
401 | 81.59 | 80.74 | 85.11 | 82.89 | 75.91 | 67.47 | 85.45 | 82.97 | 72.01 | 63.43 | 82.03 | 79.43 | 85.24 | 82.53
400 | 81.19 | 80.14 | 85.34 | 82.99 | 75.78 | 67.14 | 85.76 | 82.67 | 71.73 | 63.01 | 81.96 | 78.77 | 85.12 | 82.3
399 | 80.65 | 79.32 | 85.64 | 83.1 | 75.71 | 66.98 | 86.13 | 82.24 | 71.47 | 62.75 | 82.02 | 77.98 | 85 | 82.33
398 | 80.23 | 78.57 | 85.96 | 83.06 | 75.67 | 67.01 | 86.33 | 81.97 | 71.39 | 62.76 | 82.2 | 77.42 | 84.95 | 82.57
397 | 79.93 | 78.15 | 86.13 | 82.9 | 75.51 | 66.94 | 86.23 | 82.1 | 71.29 | 62.65 | 82.31 | 77.04 | 84.91 | 82.69
396 | 79.64 | 78.07 | 86.04 | 82.75 | 75.25 | 66.71 | 85.95 | 82.48 | 71.13 | 62.24 | 82.3 | 76.74 | 84.85 | 82.62
395 | 79.46 | 78.23 | 85.66 | 82.56 | 75.14 | 66.53 | 85.54 | 82.83 | 71.22 | 61.98 | 82.23 | 76.64 | 84.99 | 82.65
394 | 79.48 | 78.62 | 85.16 | 82.31 | 75.28 | 66.46 | 84.99 | 82.96 | 71.65 | 62.15 | 82.16 | 76.74 | 85.32 | 82.87
393 | 79.63 | 79.15 | 84.8 | 82.13 | 75.52 | 66.37 | 84.43 | 82.84 | 72.12 | 62.41 | 82.04 | 76.68 | 85.55 | 83.01
392 | 79.81 | 79.65 | 84.72 | 82.28 | 75.67 | 66.35 | 84.09 | 82.51 | 72.39 | 62.45 | 81.9 | 76.32 | 85.47 | 82.82
391 | 79.99 | 79.93 | 84.87 | 82.72 | 75.65 | 66.69 | 84.09 | 81.93 | 72.47 | 62.35 | 81.83 | 75.94 | 85.21 | 82.36
390 | 80.12 | 79.96 | 85.04 | 83 | 75.45 | 67.34 | 84.34 | 81.21 | 72.43 | 62.26 | 81.84 | 75.91 | 85.13 | 81.97
389 | 80.02 | 79.78 | 84.96 | 82.68 | 75.12 | 67.92 | 84.68 | 80.58 | 72.24 | 62.22 | 81.8 | 76.11 | 85.38 | 81.9
388 | 79.73 | 79.52 | 84.57 | 81.79 | 74.75 | 68.12 | 85.04 | 80.25 | 71.89 | 62.19 | 81.73 | 76.3 | 85.89 | 82.15
387 | 79.66 | 79.35 | 83.99 | 80.8 | 74.47 | 67.98 | 85.23 | 80.25 | 71.63 | 62.4 | 81.78 | 76.53 | 86.39 | 82.42
386 | 80.09 | 79.28 | 83.52 | 80.14 | 74.32 | 67.57 | 85.03 | 80.33 | 71.68 | 63 | 82 | 76.93 | 86.43 | 82.32
385 | 80.69 | 79.25 | 83.4 | 79.88 | 74.33 | 66.8 | 84.4 | 80.25 | 71.97 | 63.65 | 82.21 | 77.23 | 85.69 | 81.74
384 | 80.73 | 79.15 | 83.62 | 79.99 | 74.56 | 65.86 | 83.87 | 80.14 | 72.27 | 63.88 | 82.34 | 77.03 | 84.48 | 81.18
383 | 80.08 | 78.9 | 83.96 | 80.37 | 75.09 | 65.46 | 83.91 | 80.22 | 72.5 | 63.74 | 82.49 | 76.58 | 83.62 | 81.16
382 | 79.27 | 78.42 | 84.35 | 80.77 | 75.72 | 65.69 | 84.22 | 80.37 | 72.79 | 63.56 | 82.74 | 76.41 | 83.35 | 81.4
381 | 78.72 | 77.87 | 84.79 | 81 | 76.12 | 65.92 | 84.24 | 80.27 | 73.19 | 63.21 | 83.12 | 76.5 | 83.13 | 81.19
380 | 78.54 | 77.57 | 85.24 | 81.05 | 76.3 | 65.85 | 83.87 | 79.88 | 73.63 | 62.57 | 83.47 | 76.68 | 82.65 | 80.55