## PSD
clay GO: |  |  | clay NA: |  |  | CC ash:
d(um) | q3(%) | Q3(%P) | d(um) | q3(%) | Q3(%P) | d(um) | q3(%) | Q3(%P)
2000 | 0 | 100 | 2000 | 0 | 100 | 2000 | 0 | 100
1674 | 0 | 100 | 1674 | 0 | 100 | 1674 | 0 | 100
1408 | 0 | 100 | 1408 | 0 | 100 | 1408 | 0 | 100
1184 | 0 | 100 | 1184 | 0 | 100 | 1184 | 0 | 100
995.6 | 0 | 100 | 995.6 | 0 | 100 | 995.6 | 0 | 100
837.2 | 0 | 100 | 837.2 | 0 | 100 | 837.2 | 0 | 100
704 | 0 | 100 | 704 | 0 | 100 | 704 | 0 | 100
592 | 0 | 100 | 592 | 0 | 100 | 592 | 0 | 100
497.8 | 0 | 100 | 497.8 | 0 | 100 | 497.8 | 0 | 100
418.6 | 3.31 | 100 | 418.6 | 1.05 | 100 | 418.6 | 0 | 100
352 | 2.4 | 96.69 | 352 | 0 | 98.95 | 352 | 2.22 | 100
296 | 1.51 | 94.29 | 296 | 0.65 | 98.95 | 296 | 3.01 | 97.78
248.9 | 2.5 | 92.78 | 248.9 | 0.62 | 98.3 | 248.9 | 4.44 | 94.77
209.3 | 1.59 | 90.28 | 209.3 | 0.6 | 97.68 | 209.3 | 5.23 | 90.33
176 | 1.15 | 88.69 | 176 | 0.43 | 97.08 | 176 | 3.17 | 85.1
148 | 1.22 | 87.54 | 148 | 0.66 | 96.65 | 148 | 2.69 | 81.93
124.5 | 1.22 | 86.32 | 124.5 | 1.01 | 95.99 | 124.5 | 2.27 | 79.24
104.7 | 1.29 | 85.1 | 104.7 | 1.58 | 94.98 | 104.7 | 2.32 | 76.97
88 | 1.27 | 83.81 | 88 | 2.36 | 93.4 | 88 | 2.62 | 74.65
74 | 1.3 | 82.54 | 74 | 3.17 | 91.04 | 74 | 3.09 | 72.03
62.23 | 1.38 | 81.24 | 62.23 | 4.12 | 87.87 | 62.23 | 3.58 | 68.94
52.33 | 1.6 | 79.86 | 52.33 | 5.1 | 83.75 | 52.33 | 3.97 | 65.36
44 | 1.84 | 78.26 | 44 | 5.79 | 78.65 | 44 | 4.31 | 61.39
37 | 2.1 | 76.42 | 37 | 5.82 | 72.86 | 37 | 4.58 | 57.08
31.11 | 2.37 | 74.32 | 31.11 | 5.89 | 67.04 | 31.11 | 4.77 | 52.5
26.16 | 2.64 | 71.95 | 26.16 | 5.51 | 61.15 | 26.16 | 4.75 | 47.73
22 | 2.92 | 69.31 | 22 | 5.14 | 55.64 | 22 | 4.85 | 42.98
18.5 | 3.19 | 66.39 | 18.5 | 4.81 | 50.5 | 18.5 | 4.73 | 38.13
15.56 | 3.44 | 63.2 | 15.56 | 4.52 | 45.69 | 15.56 | 4.53 | 33.4
13.08 | 3.67 | 59.76 | 13.08 | 4.23 | 41.17 | 13.08 | 4.25 | 28.87
11 | 3.86 | 56.09 | 11 | 3.95 | 36.94 | 11 | 3.9 | 24.62
9.25 | 4.02 | 52.23 | 9.25 | 3.66 | 32.99 | 9.25 | 3.52 | 20.72
7.78 | 4.12 | 48.21 | 7.78 | 3.37 | 29.33 | 7.78 | 3.12 | 17.2
6.54 | 4.04 | 44.09 | 6.54 | 3.09 | 25.96 | 6.54 | 2.72 | 14.08
5.5 | 4.17 | 40.05 | 5.5 | 2.83 | 22.87 | 5.5 | 2.33 | 11.36
4.63 | 4.1 | 35.88 | 4.63 | 2.57 | 20.04 | 4.63 | 1.96 | 9.03
3.89 | 3.98 | 31.78 | 3.89 | 2.34 | 17.47 | 3.89 | 1.62 | 7.07
3.27 | 3.8 | 27.8 | 3.27 | 2.12 | 15.13 | 3.27 | 1.33 | 5.45
2.75 | 3.57 | 24 | 2.75 | 1.92 | 13.01 | 2.75 | 1.07 | 4.12
2.313 | 3.29 | 20.43 | 2.313 | 1.73 | 11.09 | 2.313 | 0.84 | 3.05
1.945 | 2.99 | 17.14 | 1.945 | 1.56 | 9.36 | 1.945 | 0.67 | 2.21
1.635 | 2.67 | 14.15 | 1.635 | 1.4 | 7.8 | 1.635 | 0.52 | 1.54
1.375 | 2.34 | 11.48 | 1.375 | 1.24 | 6.4 | 1.375 | 0.41 | 1.02
1.156 | 2.02 | 9.14 | 1.156 | 1.09 | 5.16 | 1.156 | 0.24 | 0.61
0.972 | 1.71 | 7.12 | 0.972 | 0.95 | 4.07 | 0.972 | 0.12 | 0.37
0.818 | 1.42 | 5.41 | 0.818 | 0.82 | 3.12 | 0.818 | 0.13 | 0.25
0.688 | 1.15 | 3.99 | 0.688 | 0.7 | 2.3 | 0.688 | 0.12 | 0.12
0.578 | 0.92 | 2.84 | 0.578 | 0.59 | 1.6 | 0.578 | 0 | 0
0.486 | 0.73 | 1.92 | 0.486 | 0.49 | 1.01 | 0.486 | 0 | 0
0.409 | 0.56 | 1.19 | 0.409 | 0.4 | 0.52 | 0.409 | 0 | 0
0.344 | 0.42 | 0.63 | 0.344 | 0.12 | 0.12 | 0.344 | 0 | 0
0.289 | 0.21 | 0.21 | 0.289 | 0 | 0 | 0.289 | 0 | 0
0.243 | 0 | 0 | 0.243 | 0 | 0 | 0.243 | 0 | 0
0.204 | 0 | 0 | 0.204 | 0 | 0 | 0.204 | 0 | 0
0.172 | 0 | 0 | 0.172 | 0 | 0 | 0.172 | 0 | 0
0.145 | 0 | 0 | 0.145 | 0 | 0 | 0.145 | 0 | 0
0.122 | 0 | 0 | 0.122 | 0 | 0 | 0.122 | 0 | 0
0.102 | 0 | 0 | 0.102 | 0 | 0 | 0.102 | 0 | 0
0.086 | 0 | 0 | 0.086 | 0 | 0 | 0.086 | 0 | 0
0.072 | 0 | 0 | 0.072 | 0 | 0 | 0.072 | 0 | 0
0.061 | 0 | 0 | 0.061 | 0 | 0 | 0.061 | 0 | 0
0.051 | 0 | 0 | 0.051 | 0 | 0 | 0.051 | 0 | 0
0.043 | 0 | 0 | 0.043 | 0 | 0 | 0.043 | 0 | 0
0.036 | 0 | 0 | 0.036 | 0 | 0 | 0.036 | 0 | 0
0.03 | 0 | 0 | 0.03 | 0 | 0 | 0.03 | 0 | 0
0.0255 | 0 | 0 | 0.0255 | 0 | 0 | 0.0255 | 0 | 0
0.0215 | 0 | 0 | 0.0215 | 0 | 0 | 0.0215 | 0 | 0
0.0181 | 0 | 0 | 0.0181 | 0 | 0 | 0.0181 | 0 | 0
0.0152 | 0 | 0 | 0.0152 | 0 | 0 | 0.0152 | 0 | 0
0.0128 | 0 | 0 | 0.0128 | 0 | 0 | 0.0128 | 0 | 0

## XRD
clay GO: |  | clay NA: |  | CC ash:
position [°2θ] | intensity [cts] | position [°2θ] | intensity [cts] | position [°2θ] | intensity [cts]
4.0138 | 6955 | 4.01376514 | 8360 | 4.0138 | 5057
4.0268 | 7087.67 | 4.02676514 | 8564.946 | 4.0268 | 5185.71
4.0398 | 7088.02 | 4.03976514 | 8305.299 | 4.0398 | 5179.159
4.0528 | 7100.613 | 4.05276514 | 8282.536 | 4.0528 | 5045.108
4.0658 | 7034.739 | 4.06576514 | 8361.706 | 4.0658 | 5026.595
4.0788 | 7021.546 | 4.07876514 | 8107.445 | 4.0788 | 5112.485
4.0918 | 7061.44 | 4.09176514 | 8154.19 | 4.0918 | 5161.202
4.1048 | 6835.086 | 4.10476514 | 8299.443 | 4.1048 | 5007.669
4.1178 | 6740.668 | 4.11776514 | 8235.43 | 4.1178 | 5055.84
4.1308 | 6716.697 | 4.13076514 | 8061.431 | 4.1308 | 4983.591
4.1438 | 6827.597 | 4.14376514 | 8171.109 | 4.1438 | 5075.085
4.1568 | 6880.979 | 4.15676514 | 8054.935 | 4.1568 | 4927.428
4.1698 | 6807.597 | 4.16976514 | 8133.26 | 4.1698 | 5131.757
4.1828 | 6765.644 | 4.18276514 | 8024.059 | 4.1828 | 5034.833
4.1958 | 6750.667 | 4.19576514 | 8042.166 | 4.1958 | 4953.141
4.2088 | 6722.614 | 4.20876514 | 8147.586 | 4.2088 | 4875.758
4.2218 | 6649.018 | 4.22176514 | 8062.368 | 4.2218 | 5011.218
4.2348 | 6655.952 | 4.23476514 | 7873.411 | 4.2348 | 4975.82
4.2478 | 6753.639 | 4.24776514 | 7937.568 | 4.2478 | 4905.502
4.2608 | 6653.09 | 4.26076514 | 7944.393 | 4.2608 | 4909.23
4.2738 | 6665.879 | 4.27376514 | 7966.65 | 4.2738 | 4989.949
4.2868 | 6646.71 | 4.28676514 | 7864.546 | 4.2868 | 4944.086
4.2998 | 6621.021 | 4.29976514 | 7982.18 | 4.2998 | 4854.301
4.3128 | 6631.436 | 4.31276514 | 7987.498 | 4.3128 | 4921.212
4.3258 | 6683.236 | 4.32576514 | 7992.237 | 4.3258 | 4980.522
4.3388 | 6576.937 | 4.33876514 | 7905.263 | 4.3388 | 5017.318
4.3518 | 6474.67 | 4.35176514 | 7959.59 | 4.3518 | 5054.939
4.3648 | 6514.496 | 4.36476514 | 7838.92 | 4.3648 | 5049.626
4.3778 | 6549.999 | 4.37776514 | 7876.438 | 4.3778 | 4932.785
4.3908 | 6546.453 | 4.39076514 | 7845.048 | 4.3908 | 4842.991
4.4038 | 6484.004 | 4.40376514 | 7882.614 | 4.4038 | 4838.047
4.4168 | 6606.483 | 4.41676514 | 7834.527 | 4.4168 | 4798.301
4.4298 | 6644.018 | 4.42976514 | 7801 | 4.4298 | 4838.059
4.4428 | 6451.425 | 4.44276514 | 7908.61 | 4.4428 | 4960.159
4.4558 | 6340.145 | 4.45576514 | 7955.699 | 4.4558 | 4941.724
4.4688 | 6466.376 | 4.46876514 | 7840.08 | 4.4688 | 4984.715
4.4818 | 6519.43 | 4.48176514 | 7732.433 | 4.4818 | 4933.08
4.4948 | 6525.72 | 4.49476514 | 7773.085 | 4.4948 | 4906.049
4.5078 | 6542.852 | 4.50776514 | 7911.049 | 4.5078 | 4951.771
4.5208 | 6415.812 | 4.52076514 | 7781.574 | 4.5208 | 4931.153
4.5338 | 6378.836 | 4.53376514 | 7833.283 | 4.5338 | 4966.914
4.5468 | 6551.365 | 4.54676514 | 7933.543 | 4.5468 | 4905.565
4.5598 | 6567.343 | 4.55976514 | 7845.093 | 4.5598 | 4853.498
4.5728 | 6487.786 | 4.57276514 | 7791.44 | 4.5728 | 4861.413
4.5858 | 6441.012 | 4.58576514 | 7794 | 4.5858 | 4869.268
4.5988 | 6517.736 | 4.59876514 | 7822.228 | 4.5988 | 4952.168
4.6118 | 6488.654 | 4.61176514 | 7802.058 | 4.6118 | 4970.145
4.6248 | 6415.745 | 4.62476514 | 7769.736 | 4.6248 | 4916.856
4.6378 | 6375.39 | 4.63776514 | 7749.956 | 4.6378 | 4884.241
4.6508 | 6356.397 | 4.65076514 | 7725.917 | 4.6508 | 4922.436
4.6638 | 6419.745 | 4.66376514 | 7779.939 | 4.6638 | 4950.829
4.6768 | 6458.409 | 4.67676514 | 7876.505 | 4.6768 | 4907.76
4.6898 | 6488.266 | 4.68976514 | 7881.213 | 4.6898 | 4799.841
4.7028 | 6571.739 | 4.70276514 | 7861.439 | 4.7028 | 4789.548
4.7158 | 6552.124 | 4.71576514 | 7885.321 | 4.7158 | 4864.682
4.7288 | 6475.714 | 4.72876514 | 7871.192 | 4.7288 | 4856.085
4.7418 | 6460.342 | 4.74176514 | 7897.657 | 4.7418 | 4938.54
4.7548 | 6373.549 | 4.75476514 | 7864.336 | 4.7548 | 4957.623
4.7678 | 6368.206 | 4.76776514 | 7777.262 | 4.7678 | 4874.49
4.7808 | 6446.948 | 4.78076514 | 7791.15 | 4.7808 | 4829.617
4.7938 | 6459.102 | 4.79376514 | 7808.485 | 4.7938 | 4812.318
4.8068 | 6449.026 | 4.80676514 | 7868.763 | 4.8068 | 4845.579
4.8198 | 6443.898 | 4.81976514 | 7842.393 | 4.8198 | 4801.793
4.8328 | 6373.373 | 4.83276514 | 7842.632 | 4.8328 | 4845.383
4.8458 | 6405.168 | 4.84576514 | 7823.533 | 4.8458 | 4784.686
4.8588 | 6391.583 | 4.85876514 | 7853.189 | 4.8588 | 4832.815
4.8718 | 6311.734 | 4.87176514 | 7776.877 | 4.8718 | 4963.593
4.8848 | 6391.991 | 4.88476514 | 7686.822 | 4.8848 | 4948.502
4.8978 | 6439.016 | 4.89776514 | 7832.103 | 4.8978 | 4862.676
4.9108 | 6303.992 | 4.91076514 | 8075.765 | 4.9108 | 4821.137
4.9238 | 6360.983 | 4.92376514 | 8053.611 | 4.9238 | 4878.741
4.9368 | 6464.251 | 4.93676514 | 7787.127 | 4.9368 | 4892.741
4.9498 | 6474.57 | 4.94976514 | 7863.175 | 4.9498 | 4810.278
4.9628 | 6435.79 | 4.96276514 | 7722.275 | 4.9628 | 4854.622
4.9758 | 6345.169 | 4.97576514 | 7822.718 | 4.9758 | 4888.736
4.9888 | 6400.231 | 4.98876514 | 7801.678 | 4.9888 | 4936.462
5.0018 | 6322.442 | 5.00176514 | 8015.262 | 5.0018 | 4792.41
5.0148 | 6307.294 | 5.01476514 | 7984.918 | 5.0148 | 4827.626
5.0278 | 6376.617 | 5.02776514 | 7906.659 | 5.0278 | 4776.526
5.0408 | 6373.87 | 5.04076514 | 7909.366 | 5.0408 | 4907.81
5.0538 | 6333.229 | 5.05376514 | 7838.506 | 5.0538 | 4919.237
5.0668 | 6387.804 | 5.06676514 | 8062.138 | 5.0668 | 4897.108
5.0798 | 6370.227 | 5.07976514 | 7798.651 | 5.0798 | 4805.637
5.0928 | 6317.115 | 5.09276514 | 7928.763 | 5.0928 | 4900.234
5.1058 | 6413.498 | 5.10576514 | 7976.347 | 5.1058 | 4942.35
5.1188 | 6423.651 | 5.11876514 | 7913.202 | 5.1188 | 4828.496
5.1318 | 6413.64 | 5.13176514 | 8025.667 | 5.1318 | 4763.042
5.1448 | 6430.504 | 5.14476514 | 8044.812 | 5.1448 | 4864.855
5.1578 | 6449.386 | 5.15776514 | 8010.706 | 5.1578 | 4851.088
5.1708 | 6511.662 | 5.17076514 | 7865.271 | 5.1708 | 4888.206
5.1838 | 6477.737 | 5.18376514 | 7842.115 | 5.1838 | 4855.638
5.1968 | 6337.535 | 5.19676514 | 8013.689 | 5.1968 | 4884.835
5.2098 | 6296.959 | 5.20976514 | 8051.224 | 5.2098 | 4875.394
5.2228 | 6322.754 | 5.22276514 | 8080.289 | 5.2228 | 4890.849
5.2358 | 6507.298 | 5.23576514 | 8010.203 | 5.2358 | 4887.068
5.2488 | 6450.549 | 5.24876514 | 7827.607 | 5.2488 | 4706.165
5.2618 | 6365.509 | 5.26176514 | 7974.742 | 5.2618 | 4905.43
5.2748 | 6454.086 | 5.27476514 | 8092.14 | 5.2748 | 4891.936
5.2878 | 6405.635 | 5.28776514 | 8145.84 | 5.2878 | 4837.951
5.3008 | 6427.717 | 5.30076514 | 8105.301 | 5.3008 | 4803.017
5.3138 | 6412.979 | 5.31376514 | 8120.656 | 5.3138 | 4913.943
5.3268 | 6537.729 | 5.32676514 | 7949.372 | 5.3268 | 4779.293
5.3398 | 6468.845 | 5.33976514 | 8052.732 | 5.3398 | 4739.483
5.3528 | 6451.374 | 5.35276514 | 8168.426 | 5.3528 | 4807.46
5.3658 | 6482.947 | 5.36576514 | 8322.021 | 5.3658 | 4898.063
5.3788 | 6664.134 | 5.37876514 | 8197.649 | 5.3788 | 4782.188
5.3918 | 6440.631 | 5.39176514 | 8232.774 | 5.3918 | 4833.894
5.4048 | 6507.757 | 5.40476514 | 8219.049 | 5.4048 | 4928.016
5.4178 | 6325.465 | 5.41776514 | 8286.701 | 5.4178 | 4799.383
5.4308 | 6580.111 | 5.43076514 | 8179.028 | 5.4308 | 4718.278
5.4438 | 6564.933 | 5.44376514 | 8305.282 | 5.4438 | 4859.185
5.4568 | 6496.299 | 5.45676514 | 8234.529 | 5.4568 | 4831.765
5.4698 | 6513.884 | 5.46976514 | 8294.319 | 5.4698 | 4794.118
5.4828 | 6546.879 | 5.48276514 | 8375.939 | 5.4828 | 4840.09
5.4958 | 6588.361 | 5.49576514 | 8378.18 | 5.4958 | 4903.476
5.5088 | 6368.959 | 5.50876514 | 8446.574 | 5.5088 | 4918.871
5.5218 | 6478.03 | 5.52176514 | 8480.074 | 5.5218 | 4841.891
5.5348 | 6483.023 | 5.53476514 | 8364.01 | 5.5348 | 4903.518
5.5478 | 6501.388 | 5.54776514 | 8374.996 | 5.5478 | 4880.687
5.5608 | 6586.286 | 5.56076514 | 8405.758 | 5.5608 | 4769.775
5.5738 | 6561.106 | 5.57376514 | 8458.75 | 5.5738 | 4791.513
5.5868 | 6631.74 | 5.58676514 | 8501.976 | 5.5868 | 4827.581
5.5998 | 6655.947 | 5.59976514 | 8478.421 | 5.5998 | 4912.158
5.6128 | 6546.303 | 5.61276514 | 8509.757 | 5.6128 | 4836.335
5.6258 | 6602.738 | 5.62576514 | 8637.984 | 5.6258 | 4901.356
5.6388 | 6635.078 | 5.63876514 | 8699.59 | 5.6388 | 4821.881
5.6518 | 6745.719 | 5.65176514 | 8581.286 | 5.6518 | 4865.228
5.6648 | 6702.094 | 5.66476514 | 8466.493 | 5.6648 | 4854.747
5.6778 | 6695.168 | 5.67776514 | 8691.371 | 5.6778 | 4828.131
5.6908 | 6695.8 | 5.69076514 | 8810.641 | 5.6908 | 4780.519
5.7038 | 6712.883 | 5.70376514 | 8745.019 | 5.7038 | 4811.577
5.7168 | 6578.164 | 5.71676514 | 8802.222 | 5.7168 | 4853.406
5.7298 | 6609.494 | 5.72976514 | 8920.76 | 5.7298 | 4811.231
5.7428 | 6688.418 | 5.74276514 | 8867.196 | 5.7428 | 4853.312
5.7558 | 6781.756 | 5.75576514 | 8967.127 | 5.7558 | 4892.045
5.7688 | 6796.543 | 5.76876514 | 9058.136 | 5.7688 | 4844.482
5.7818 | 6750.52 | 5.78176514 | 9092.42 | 5.7818 | 4853.131
5.7948 | 6708.937 | 5.79476514 | 9258.755 | 5.7948 | 4849.577
5.8078 | 6759.703 | 5.80776514 | 9295.173 | 5.8078 | 4791.588
5.8208 | 6687.739 | 5.82076514 | 9255.446 | 5.8208 | 4822.114
5.8338 | 6743.175 | 5.83376514 | 9331.468 | 5.8338 | 4882.657
5.8468 | 6807.779 | 5.84676514 | 9352.149 | 5.8468 | 4902.606
5.8598 | 6787.179 | 5.85976514 | 9344.594 | 5.8598 | 4848.852
5.8728 | 6711.591 | 5.87276514 | 9566.686 | 5.8728 | 4762.93
5.8858 | 6734.97 | 5.88576514 | 9690.869 | 5.8858 | 4792.402
5.8988 | 6846.249 | 5.89876514 | 9631.956 | 5.8988 | 4845.613
5.9118 | 6921.875 | 5.91176514 | 9738.63 | 5.9118 | 4848.346
5.9248 | 6875.532 | 5.92476514 | 9984.355 | 5.9248 | 4798.814
5.9378 | 6911.733 | 5.93776514 | 10055.42 | 5.9378 | 4849.418
5.9508 | 7056.46 | 5.95076514 | 10153.13 | 5.9508 | 4903.4
5.9638 | 6999.971 | 5.96376514 | 10308.19 | 5.9638 | 4843.696
5.9768 | 6869.917 | 5.97676514 | 10429.32 | 5.9768 | 4802.976
5.9898 | 6908.46 | 5.98976514 | 10577.56 | 5.9898 | 4850.099
6.0028 | 6997.576 | 6.00276514 | 10749.73 | 6.0028 | 4895.398
6.0158 | 7038.159 | 6.01576514 | 10927.69 | 6.0158 | 4805.182
6.0288 | 7097.894 | 6.02876514 | 11068.09 | 6.0288 | 4821.422
6.0418 | 7147.192 | 6.04176514 | 11242.64 | 6.0418 | 4949.782
6.0548 | 7206.023 | 6.05476514 | 11431.56 | 6.0548 | 4889.459
6.0678 | 7246.689 | 6.06776514 | 11663.47 | 6.0678 | 4848.389
6.0808 | 7182.528 | 6.08076514 | 11947.59 | 6.0808 | 4842.535
6.0938 | 7152.989 | 6.09376514 | 12277.2 | 6.0938 | 4824.351
6.1068 | 7237.992 | 6.10676514 | 12532.58 | 6.1068 | 4862.001
6.1198 | 7246.698 | 6.11976514 | 12661.76 | 6.1198 | 4782.703
6.1328 | 7041.235 | 6.13276514 | 13003.02 | 6.1328 | 4840.674
6.1458 | 7001.235 | 6.14576514 | 13303.08 | 6.1458 | 4885.681
6.1588 | 7024.528 | 6.15876514 | 13319.65 | 6.1588 | 4847.142
6.1718 | 7185.999 | 6.17176514 | 13504.76 | 6.1718 | 4842.643
6.1848 | 7159.273 | 6.18476514 | 13581.96 | 6.1848 | 4880.562
6.1978 | 7102.653 | 6.19776514 | 13400.45 | 6.1978 | 4810.681
6.2108 | 7117.197 | 6.21076514 | 12942.35 | 6.2108 | 4786.986
6.2238 | 7089.83 | 6.22376514 | 12234.8 | 6.2238 | 4783.377
6.2368 | 7138.845 | 6.23676514 | 11333.96 | 6.2368 | 4778.682
6.2498 | 7146.287 | 6.24976514 | 10608.13 | 6.2498 | 4891.732
6.2628 | 6983.465 | 6.26276514 | 10003.81 | 6.2628 | 4823.35
6.2758 | 6985.676 | 6.27576514 | 9639.687 | 6.2758 | 4723.12
6.2888 | 6997.486 | 6.28876514 | 9307.979 | 6.2888 | 4775.042
6.3018 | 6921.136 | 6.30176514 | 9158.364 | 6.3018 | 4864.279
6.3148 | 6842.181 | 6.31476514 | 8971.53 | 6.3148 | 4920.512
6.3278 | 6723.248 | 6.32776514 | 8612.552 | 6.3278 | 4911.05
6.3408 | 6873.012 | 6.34076514 | 8513.475 | 6.3408 | 4891.941
6.3538 | 6744.33 | 6.35376514 | 8444.687 | 6.3538 | 4907.655
6.3668 | 6636.775 | 6.36676514 | 8492.104 | 6.3668 | 4883.53
6.3798 | 6650.033 | 6.37976514 | 8406.454 | 6.3798 | 4925.502
6.3928 | 6590.08 | 6.39276514 | 8410.525 | 6.3928 | 4959.92
6.4058 | 6690.653 | 6.40576514 | 8207.891 | 6.4058 | 4810.743
6.4188 | 6597.685 | 6.41876514 | 8193.861 | 6.4188 | 4819.657
6.4318 | 6605.21 | 6.43176514 | 8346.076 | 6.4318 | 4817.749
6.4448 | 6674.617 | 6.44476514 | 8224.426 | 6.4448 | 4793.625
6.4578 | 6619.347 | 6.45776514 | 8118.771 | 6.4578 | 4825.98
6.4708 | 6578.761 | 6.47076514 | 7930.468 | 6.4708 | 4865.232
6.4838 | 6569.772 | 6.48376514 | 8019.148 | 6.4838 | 4900.737
6.4968 | 6701.064 | 6.49676514 | 8021.5 | 6.4968 | 4787.403
6.5098 | 6475.356 | 6.50976514 | 7961.349 | 6.5098 | 4823.197
6.5228 | 6662.596 | 6.52276514 | 7907.991 | 6.5228 | 4806.935
6.5358 | 6489.003 | 6.53576514 | 7819.859 | 6.5358 | 4818.577
6.5488 | 6527.498 | 6.54876514 | 7929.977 | 6.5488 | 4838.521
6.5618 | 6545.079 | 6.56176514 | 7934.059 | 6.5618 | 4850.142
6.5748 | 6475.01 | 6.57476514 | 7771.974 | 6.5748 | 4918.236
6.5878 | 6412.389 | 6.58776514 | 7933.843 | 6.5878 | 4856.815
6.6008 | 6424.375 | 6.60076514 | 7764.956 | 6.6008 | 4772.139
6.6138 | 6475.974 | 6.61376514 | 7726.803 | 6.6138 | 4856.486
6.6268 | 6410.927 | 6.62676514 | 7840.73 | 6.6268 | 5013.601
6.6398 | 6398.056 | 6.63976514 | 7793.207 | 6.6398 | 4943.306
6.6528 | 6515.307 | 6.65276514 | 7669.779 | 6.6528 | 4928.213
6.6658 | 6435.029 | 6.66576514 | 7711.913 | 6.6658 | 4869.449
6.6788 | 6404.022 | 6.67876514 | 7762.262 | 6.6788 | 4820.67
6.6918 | 6516.765 | 6.69176514 | 7786.944 | 6.6918 | 4902.172
6.7048 | 6513.485 | 6.70476514 | 7633.789 | 6.7048 | 4828.421
6.7178 | 6559.808 | 6.71776514 | 7687.723 | 6.7178 | 4832.425
6.7308 | 6392.572 | 6.73076514 | 7606.786 | 6.7308 | 4855.23
6.7438 | 6426.648 | 6.74376514 | 7618.326 | 6.7438 | 4802.937
6.7568 | 6449.128 | 6.75676514 | 7471.351 | 6.7568 | 4787.123
6.7698 | 6646.431 | 6.76976514 | 7582.402 | 6.7698 | 4813.791
6.7828 | 6587.437 | 6.78276514 | 7714.024 | 6.7828 | 4779.765
6.7958 | 6450.766 | 6.79576514 | 7619.422 | 6.7958 | 4908.247
6.8088 | 6406.132 | 6.80876514 | 7769.541 | 6.8088 | 4923.533
6.8218 | 6466.259 | 6.82176514 | 7517.403 | 6.8218 | 4987.259
6.8348 | 6452.441 | 6.83476514 | 7496.406 | 6.8348 | 4854.881
6.8478 | 6559.313 | 6.84776514 | 7437.393 | 6.8478 | 4691.742
6.8608 | 6494.163 | 6.86076514 | 7520.107 | 6.8608 | 4698.081
6.8738 | 6494.793 | 6.87376514 | 7553.891 | 6.8738 | 4795.697
6.8868 | 6499.807 | 6.88676514 | 7502.92 | 6.8868 | 4806.314
6.8998 | 6546.24 | 6.89976514 | 7405.492 | 6.8998 | 4851.038
6.9128 | 6494.227 | 6.91276514 | 7499.737 | 6.9128 | 4837.018
6.9258 | 6490.216 | 6.92576514 | 7451.705 | 6.9258 | 4878.199
6.9388 | 6466.371 | 6.93876514 | 7461.234 | 6.9388 | 4933.444
6.9518 | 6587.543 | 6.95176514 | 7490.697 | 6.9518 | 4834.639
6.9648 | 6442.838 | 6.96476514 | 7458.871 | 6.9648 | 4819.186
6.9778 | 6357.131 | 6.97776514 | 7384.77 | 6.9778 | 4792.065
6.9908 | 6553.51 | 6.99076514 | 7341.894 | 6.9908 | 4790.189
7.0038 | 6589.081 | 7.00376514 | 7374.201 | 7.0038 | 4748.774
7.0168 | 6546.806 | 7.01676514 | 7323.453 | 7.0168 | 4878.961
7.0298 | 6434.088 | 7.02976514 | 7391.629 | 7.0298 | 4829.712
7.0428 | 6498.032 | 7.04276514 | 7406.164 | 7.0428 | 4839.113
7.0558 | 6412.042 | 7.05576514 | 7444.864 | 7.0558 | 4900.944
7.0688 | 6421.508 | 7.06876514 | 7434.251 | 7.0688 | 4829.79
7.0818 | 6335.55 | 7.08176514 | 7373.55 | 7.0818 | 4831.425
7.0948 | 6346.568 | 7.09476514 | 7345.164 | 7.0948 | 4856.945
7.1078 | 6378.061 | 7.10776514 | 7374.563 | 7.1078 | 4840.122
7.1208 | 6417.628 | 7.12076514 | 7352.143 | 7.1208 | 4838.8
7.1338 | 6372.237 | 7.13376514 | 7323.669 | 7.1338 | 4943.602
7.1468 | 6328.609 | 7.14676514 | 7367.872 | 7.1468 | 4947.171
7.1598 | 6323.611 | 7.15976514 | 7330.335 | 7.1598 | 4833.952
7.1728 | 6421.876 | 7.17276514 | 7266.156 | 7.1728 | 4767.689
7.1858 | 6513.264 | 7.18576514 | 7264.579 | 7.1858 | 4788.264
7.1988 | 6421.59 | 7.19876514 | 7282.674 | 7.1988 | 4789.946
7.2118 | 6457.855 | 7.21176514 | 7241.916 | 7.2118 | 4865.135
7.2248 | 6534.623 | 7.22476514 | 7287.477 | 7.2248 | 4919.426
7.2378 | 6488.026 | 7.23776514 | 7287.513 | 7.2378 | 4926.571
7.2508 | 6405.536 | 7.25076514 | 7285.111 | 7.2508 | 4865.069
7.2638 | 6329.432 | 7.26376514 | 7187.484 | 7.2638 | 4852.695
7.2768 | 6399.805 | 7.27676514 | 7078.513 | 7.2768 | 4899.357
7.2898 | 6439.545 | 7.28976514 | 7087.015 | 7.2898 | 4853.033
7.3028 | 6371.31 | 7.30276514 | 7095.441 | 7.3028 | 4838.972
7.3158 | 6307.067 | 7.31576514 | 7168.575 | 7.3158 | 4807.432
7.3288 | 6328.7 | 7.32876514 | 7126.387 | 7.3288 | 4784.934
7.3418 | 6397.824 | 7.34176514 | 7084.165 | 7.3418 | 4849.775
7.3548 | 6384.5 | 7.35476514 | 7204.596 | 7.3548 | 4851.402
7.3678 | 6527.734 | 7.36776514 | 7211.635 | 7.3678 | 4837.321
7.3808 | 6610.524 | 7.38076514 | 7156.183 | 7.3808 | 4833.214
7.3938 | 6442.618 | 7.39376514 | 7195.792 | 7.3938 | 4837.675
7.4068 | 6363.589 | 7.40676514 | 7173.792 | 7.4068 | 4884.923
7.4198 | 6359.217 | 7.41976514 | 7177.875 | 7.4198 | 4861.173
7.4328 | 6368.088 | 7.43276514 | 7218.324 | 7.4328 | 4848.577
7.4458 | 6329.009 | 7.44576514 | 7137.033 | 7.4458 | 4829.844
7.4588 | 6375.665 | 7.45876514 | 7238.341 | 7.4588 | 4807.759
7.4718 | 6452.835 | 7.47176514 | 7157.128 | 7.4718 | 4967
7.4848 | 6376.679 | 7.48476514 | 7020.35 | 7.4848 | 4937.187
7.4978 | 6333.745 | 7.49776514 | 7006.094 | 7.4978 | 4904.153
7.5108 | 6383.898 | 7.51076514 | 6865.915 | 7.5108 | 4887.107
7.5238 | 6417.778 | 7.52376514 | 6995.123 | 7.5238 | 4757.013
7.5368 | 6403.249 | 7.53676514 | 7037.442 | 7.5368 | 4764.44
7.5498 | 6343.398 | 7.54976514 | 7040.006 | 7.5498 | 4798.608
7.5628 | 6352.484 | 7.56276514 | 6985.203 | 7.5628 | 4728.896
7.5758 | 6320.617 | 7.57576514 | 6995.25 | 7.5758 | 4761.415
7.5888 | 6203.036 | 7.58876514 | 7014.568 | 7.5888 | 4882.581
7.6018 | 6288.582 | 7.60176514 | 7026.424 | 7.6018 | 4780.902
7.6148 | 6337.919 | 7.61476514 | 7014.598 | 7.6148 | 4850.416
7.6278 | 6382.586 | 7.62776514 | 7157.491 | 7.6278 | 4927.651
7.6408 | 6298.837 | 7.64076514 | 7074.024 | 7.6408 | 4905.428
7.6538 | 6413.239 | 7.65376514 | 7035.679 | 7.6538 | 4864.36
7.6668 | 6390.66 | 7.66676514 | 6884.805 | 7.6668 | 4851.775
7.6798 | 6391.847 | 7.67976514 | 7071.27 | 7.6798 | 4937.089
7.6928 | 6301.506 | 7.69276514 | 6984.362 | 7.6928 | 4806.232
7.7058 | 6200.742 | 7.70576514 | 6850.277 | 7.7058 | 4807.734
7.7188 | 6282.224 | 7.71876514 | 6870.853 | 7.7188 | 4815.056
7.7318 | 6426.913 | 7.73176514 | 6910.355 | 7.7318 | 4751.893
7.7448 | 6351.741 | 7.74476514 | 6957.882 | 7.7448 | 4773.371
7.7578 | 6359.312 | 7.75776514 | 6887.315 | 7.7578 | 4788.261
7.7708 | 6303.728 | 7.77076514 | 6838.179 | 7.7708 | 4852.001
7.7838 | 6259.542 | 7.78376514 | 6868.925 | 7.7838 | 4971.727
7.7968 | 6371.356 | 7.79676514 | 6937.635 | 7.7968 | 4873.658
7.8098 | 6297.128 | 7.80976514 | 6929.885 | 7.8098 | 4745.934
7.8228 | 6113.699 | 7.82276514 | 7008.766 | 7.8228 | 4816.208
7.8358 | 6184.527 | 7.83576514 | 6858.864 | 7.8358 | 4742.568
7.8488 | 6153.959 | 7.84876514 | 6951.896 | 7.8488 | 4781.938
7.8618 | 6394.874 | 7.86176514 | 6882.086 | 7.8618 | 4915.519
7.8748 | 6384.296 | 7.87476514 | 6812.556 | 7.8748 | 4835.008
7.8878 | 6229.345 | 7.88776514 | 6867.154 | 7.8878 | 4851.231
7.9008 | 6238.927 | 7.90076514 | 6677.679 | 7.9008 | 4810.106
7.9138 | 6291.341 | 7.91376514 | 6870.788 | 7.9138 | 4755.699
7.9268 | 6140.356 | 7.92676514 | 6821.124 | 7.9268 | 4786.941
7.9398 | 6313.56 | 7.93976514 | 6903.761 | 7.9398 | 4930.003
7.9528 | 6187.82 | 7.95276514 | 6835.446 | 7.9528 | 4930.994
7.9658 | 6218.476 | 7.96576514 | 6766.147 | 7.9658 | 4954.607
7.9788 | 6222.895 | 7.97876514 | 6886.712 | 7.9788 | 4817.709
7.9918 | 6204.688 | 7.99176514 | 6880.362 | 7.9918 | 4923.87
8.0048 | 6164.892 | 8.00476514 | 6810.369 | 8.0048 | 4735.322
8.0178 | 6222.468 | 8.01776514 | 6837.206 | 8.0178 | 4764.701
8.0308 | 6174.63 | 8.03076514 | 6582.148 | 8.0308 | 4865.071
8.0438 | 6256.016 | 8.04376514 | 6692.448 | 8.0438 | 4762.034
8.0568 | 6231.004 | 8.05676514 | 6763.335 | 8.0568 | 4805.107
8.0698 | 6215.341 | 8.06976514 | 6788.893 | 8.0698 | 4812.713
8.0828 | 6132.617 | 8.08276514 | 6748.073 | 8.0828 | 4694.95
8.0958 | 6271.579 | 8.09576514 | 6788.104 | 8.0958 | 4826.925
8.1088 | 6169.448 | 8.10876514 | 6541.277 | 8.1088 | 4838.13
8.1218 | 6183.124 | 8.12176514 | 6623.444 | 8.1218 | 4740.17
8.1348 | 6075.189 | 8.13476514 | 6722.335 | 8.1348 | 4734.401
8.1478 | 6153.141 | 8.14776514 | 6600.847 | 8.1478 | 4716.572
8.1608 | 6175.174 | 8.16076514 | 6775.514 | 8.1608 | 4688.791
8.1738 | 6158.678 | 8.17376514 | 6677.248 | 8.1738 | 4733.492
8.1868 | 6180.263 | 8.18676514 | 6739.273 | 8.1868 | 4886.614
8.1998 | 6115.158 | 8.19976514 | 6649.713 | 8.1998 | 4826.423
8.2128 | 6069.377 | 8.21276514 | 6769.298 | 8.2128 | 4803.205
8.2258 | 6245.73 | 8.22576514 | 6710.424 | 8.2258 | 4819.489
8.2388 | 6163.432 | 8.23876514 | 6653.765 | 8.2388 | 4726.318
8.2518 | 6103.571 | 8.25176514 | 6660.307 | 8.2518 | 4679.632
8.2648 | 6094.734 | 8.26476514 | 6732.231 | 8.2648 | 4788.066
8.2778 | 6186.44 | 8.27776514 | 6732.381 | 8.2778 | 4820.527
8.2908 | 6167.246 | 8.29076514 | 6640.41 | 8.2908 | 4766.775
8.3038 | 6096.754 | 8.30376514 | 6758.03 | 8.3038 | 4755.256
8.3168 | 6054.097 | 8.31676514 | 6765.331 | 8.3168 | 4754.421
8.3298 | 6091.582 | 8.32976514 | 6656.364 | 8.3298 | 4782.643
8.3428 | 6118.655 | 8.34276514 | 6639.876 | 8.3428 | 4801.959
8.3558 | 6161.099 | 8.35576514 | 6662.033 | 8.3558 | 4823.521
8.3688 | 6074.216 | 8.36876514 | 6709.238 | 8.3688 | 4801.579
8.3818 | 6109.261 | 8.38176514 | 6679.042 | 8.3818 | 4681.755
8.3948 | 6112.629 | 8.39476514 | 6668.436 | 8.3948 | 4739.239
8.4078 | 6154.041 | 8.40776514 | 6670.83 | 8.4078 | 4674.857
8.4208 | 6076.004 | 8.42076514 | 6727.816 | 8.4208 | 4702.178
8.4338 | 6091.555 | 8.43376514 | 6706.249 | 8.4338 | 4700.249
8.4468 | 6109.408 | 8.44676514 | 6625.53 | 8.4468 | 4759.474
8.4598 | 6099.492 | 8.45976514 | 6748.249 | 8.4598 | 4782.425
8.4728 | 6106.79 | 8.47276514 | 6795.092 | 8.4728 | 4806.539
8.4858 | 6196.596 | 8.48576514 | 6720.689 | 8.4858 | 4728.869
8.4988 | 6149.984 | 8.49876514 | 6728.762 | 8.4988 | 4695.837
8.5118 | 6106.28 | 8.51176514 | 6679.038 | 8.5118 | 4695.121
8.5248 | 6149.595 | 8.52476514 | 6771.936 | 8.5248 | 4665.544
8.5378 | 6160.359 | 8.53776514 | 6799.551 | 8.5378 | 4799.853
8.5508 | 6113.882 | 8.55076514 | 6787.454 | 8.5508 | 4825.376
8.5638 | 6189.928 | 8.56376514 | 6836.146 | 8.5638 | 4737.402
8.5768 | 6178.683 | 8.57676514 | 6883.796 | 8.5768 | 4788.555
8.5898 | 6184.124 | 8.58976514 | 6970.529 | 8.5898 | 4836.868
8.6028 | 6261.165 | 8.60276514 | 7060.219 | 8.6028 | 4836.456
8.6158 | 6228.025 | 8.61576514 | 7030.174 | 8.6158 | 4826.962
8.6288 | 6248.014 | 8.62876514 | 6999.265 | 8.6288 | 4769.316
8.6418 | 6226.572 | 8.64176514 | 7107.428 | 8.6418 | 4776.572
8.6548 | 6183.324 | 8.65476514 | 7088.882 | 8.6548 | 4784.022
8.6678 | 6192.896 | 8.66776514 | 7074.172 | 8.6678 | 4755.556
8.6808 | 6264.501 | 8.68076514 | 7232.755 | 8.6808 | 4838.417
8.6938 | 6311.775 | 8.69376514 | 7356.962 | 8.6938 | 4844.932
8.7068 | 6237.278 | 8.70676514 | 7456.961 | 8.7068 | 4784.033
8.7198 | 6200.124 | 8.71976514 | 7504.779 | 8.7198 | 4796.367
8.7328 | 6270.392 | 8.73276514 | 7490.395 | 8.7328 | 4748.207
8.7458 | 6353.029 | 8.74576514 | 7605.594 | 8.7458 | 4724.429
8.7588 | 6297.89 | 8.75876514 | 7789.859 | 8.7588 | 4750.975
8.7718 | 6374.264 | 8.77176514 | 7995.58 | 8.7718 | 4727.844
8.7848 | 6376.544 | 8.78476514 | 8085.475 | 8.7848 | 4789.904
8.7978 | 6387.982 | 8.79776514 | 8253.479 | 8.7978 | 4745
8.8108 | 6558 | 8.81076514 | 8515.454 | 8.8108 | 4718.922
8.8238 | 6558.657 | 8.82376514 | 8843.843 | 8.8238 | 4703.176
8.8368 | 6592.839 | 8.83676514 | 9165.299 | 8.8368 | 4756.508
8.8498 | 6696.979 | 8.84976514 | 9603.467 | 8.8498 | 4716.382
8.8628 | 6823.827 | 8.86276514 | 10226.93 | 8.8628 | 4735.032
8.8758 | 6917.852 | 8.87576514 | 10664.49 | 8.8758 | 4759.743
8.8888 | 6809.384 | 8.88876514 | 10919.18 | 8.8888 | 4715.607
8.9018 | 6638.119 | 8.90176514 | 10581.52 | 8.9018 | 4755.115
8.9148 | 6473.552 | 8.91476514 | 9655.935 | 8.9148 | 4741.846
8.9278 | 6347.628 | 8.92776514 | 8821.933 | 8.9278 | 4670.597
8.9408 | 6147.153 | 8.94076514 | 8139.867 | 8.9408 | 4817.083
8.9538 | 6002.329 | 8.95376514 | 7479.549 | 8.9538 | 4694.278
8.9668 | 5991.542 | 8.96676514 | 6993.394 | 8.9668 | 4683.227
8.9798 | 5830 | 8.97976514 | 6768.274 | 8.9798 | 4758.274
8.9928 | 5829.201 | 8.99276514 | 6560.262 | 8.9928 | 4790.608
9.0058 | 5803.03 | 9.00576514 | 6369.149 | 9.0058 | 4779.238
9.0188 | 5728.928 | 9.01876514 | 6421 | 9.0188 | 4860.15
9.0318 | 5822.531 | 9.03176514 | 6419.81 | 9.0318 | 4925.482
9.0448 | 5728.752 | 9.04476514 | 6393.191 | 9.0448 | 4785.596
9.0578 | 5639.306 | 9.05776514 | 6267.784 | 9.0578 | 4734.904
9.0708 | 5688.602 | 9.07076514 | 6177.122 | 9.0708 | 4772.284
9.0838 | 5747.634 | 9.08376514 | 6184 | 9.0838 | 4848.279
9.0968 | 5584.398 | 9.09676514 | 6175.935 | 9.0968 | 4746.733
9.1098 | 5585.081 | 9.10976514 | 6116.89 | 9.1098 | 4867.675
9.1228 | 5620.471 | 9.12276514 | 6131.683 | 9.1228 | 4842.523
9.1358 | 5583.142 | 9.13576514 | 6263.392 | 9.1358 | 4710.644
9.1488 | 5690.153 | 9.14876514 | 6168.286 | 9.1488 | 4683.611
9.1618 | 5528.36 | 9.16176514 | 6077.563 | 9.1618 | 4650.874
9.1748 | 5621.532 | 9.17476514 | 6195.902 | 9.1748 | 4721.185
9.1878 | 5569.324 | 9.18776514 | 6280.787 | 9.1878 | 4620.43
9.2008 | 5587.768 | 9.20076514 | 6162.663 | 9.2008 | 4706.28
9.2138 | 5441.254 | 9.21376514 | 6107.565 | 9.2138 | 4779.799
9.2268 | 5422.02 | 9.22676514 | 6089.536 | 9.2268 | 4676.425
9.2398 | 5607.259 | 9.23976514 | 5885.876 | 9.2398 | 4512.606
9.2528 | 5542.031 | 9.25276514 | 6138.786 | 9.2528 | 4654.085
9.2658 | 5565.793 | 9.26576514 | 5977.404 | 9.2658 | 4718.44
9.2788 | 5616.055 | 9.27876514 | 5844.484 | 9.2788 | 4637.538
9.2918 | 5424.634 | 9.29176514 | 5937.211 | 9.2918 | 4711.78
9.3048 | 5495.93 | 9.30476514 | 5892.881 | 9.3048 | 4707.269
9.3178 | 5431.429 | 9.31776514 | 5893.855 | 9.3178 | 4646.091
9.3308 | 5414.815 | 9.33076514 | 6038.092 | 9.3308 | 4727.76
9.3438 | 5498.799 | 9.34376514 | 5903.494 | 9.3438 | 4637.951
9.3568 | 5438.621 | 9.35676514 | 5841.372 | 9.3568 | 4634.688
9.3698 | 5536.057 | 9.36976514 | 5871.656 | 9.3698 | 4531.943
9.3828 | 5517.133 | 9.38276514 | 5882.217 | 9.3828 | 4580.636
9.3958 | 5298.096 | 9.39576514 | 5903.52 | 9.3958 | 4694.06
9.4088 | 5196.127 | 9.40876514 | 5868.064 | 9.4088 | 4681.415
9.4218 | 5367.443 | 9.42176514 | 5890.914 | 9.4218 | 4649.213
9.4348 | 5360.366 | 9.43476514 | 5787.2 | 9.4348 | 4700.194
9.4478 | 5327.721 | 9.44776514 | 5770 | 9.4478 | 4633.982
9.4608 | 5364.285 | 9.46076514 | 5886.272 | 9.4608 | 4667.34
9.4738 | 5247.938 | 9.47376514 | 5839.724 | 9.4738 | 4518.633
9.4868 | 5320.08 | 9.48676514 | 5889.349 | 9.4868 | 4532.249
9.4998 | 5379.201 | 9.49976514 | 5690.05 | 9.4998 | 4521.68
9.5128 | 5449.018 | 9.51276514 | 5747.781 | 9.5128 | 4582.032
9.5258 | 5272.108 | 9.52576514 | 5900.871 | 9.5258 | 4665.4
9.5388 | 5359.029 | 9.53876514 | 5792.273 | 9.5388 | 4589.038
9.5518 | 5281.808 | 9.55176514 | 5710.48 | 9.5518 | 4695.2
9.5648 | 5283.869 | 9.56476514 | 5619.393 | 9.5648 | 4488.257
9.5778 | 5364.299 | 9.57776514 | 5639.442 | 9.5778 | 4586.001
9.5908 | 5288.88 | 9.59076514 | 5801.923 | 9.5908 | 4606.577
9.6038 | 5246.933 | 9.60376514 | 5755.457 | 9.6038 | 4599.134
9.6168 | 5267.875 | 9.61676514 | 5660.674 | 9.6168 | 4595.212
9.6298 | 5282.709 | 9.62976514 | 5669.397 | 9.6298 | 4675.773
9.6428 | 5339.884 | 9.64276514 | 5703.109 | 9.6428 | 4649.894
9.6558 | 5410.173 | 9.65576514 | 5782.066 | 9.6558 | 4618.757
9.6688 | 5281.248 | 9.66876514 | 5710.43 | 9.6688 | 4598.905
9.6818 | 5228.173 | 9.68176514 | 5624.589 | 9.6818 | 4660.409
9.6948 | 5309.699 | 9.69476514 | 5718.208 | 9.6948 | 4721.886
9.7078 | 5214.232 | 9.70776514 | 5710.905 | 9.7078 | 4704.607
9.7208 | 5193.596 | 9.72076514 | 5646.727 | 9.7208 | 4622.301
9.7338 | 5162.021 | 9.73376514 | 5595.754 | 9.7338 | 4578.39
9.7468 | 5182.935 | 9.74676514 | 5622.195 | 9.7468 | 4552.775
9.7598 | 5192.655 | 9.75976514 | 5577.508 | 9.7598 | 4603.277
9.7728 | 5117.558 | 9.77276514 | 5608.761 | 9.7728 | 4668.386
9.7858 | 5161.229 | 9.78576514 | 5605.495 | 9.7858 | 4619.011
9.7988 | 5166.557 | 9.79876514 | 5592.968 | 9.7988 | 4609.074
9.8118 | 5189.764 | 9.81176514 | 5667.465 | 9.8118 | 4657.561
9.8248 | 5200.116 | 9.82476514 | 5583.501 | 9.8248 | 4662.011
9.8378 | 5129.615 | 9.83776514 | 5560.344 | 9.8378 | 4566.005
9.8508 | 5210.605 | 9.85076514 | 5712.086 | 9.8508 | 4628.862
9.8638 | 5197.798 | 9.86376514 | 5649.91 | 9.8638 | 4599.91
9.8768 | 5159.754 | 9.87676514 | 5512.199 | 9.8768 | 4487.926
9.8898 | 5129.066 | 9.88976514 | 5528.422 | 9.8898 | 4561.935
9.9028 | 5056.557 | 9.90276514 | 5528.193 | 9.9028 | 4587.121
9.9158 | 5146.692 | 9.91576514 | 5506.924 | 9.9158 | 4567.839
9.9288 | 5206.791 | 9.92876514 | 5577.125 | 9.9288 | 4623.343
9.9418 | 5124.801 | 9.94176514 | 5563.603 | 9.9418 | 4645.458
9.9548 | 5069.655 | 9.95476514 | 5450.863 | 9.9548 | 4587.294
9.9678 | 5046.754 | 9.96776514 | 5495.805 | 9.9678 | 4583.636
9.9808 | 5069.153 | 9.98076514 | 5577.761 | 9.9808 | 4570.39
9.9938 | 5137.693 | 9.99376514 | 5544.291 | 9.9938 | 4495.436
10.0068 | 5176.027 | 10.00676514 | 5473.954 | 10.0068 | 4582.867
10.0198 | 5196.313 | 10.01976514 | 5438.14 | 10.0198 | 4662.569
10.0328 | 5115.71 | 10.03276514 | 5442.979 | 10.0328 | 4598.633
10.0458 | 5187.795 | 10.04576514 | 5485.16 | 10.0458 | 4587.941
10.0588 | 5305.972 | 10.05876514 | 5499.21 | 10.0588 | 4615.92
10.0718 | 5168.646 | 10.07176514 | 5391.582 | 10.0718 | 4603.113
10.0848 | 5102.546 | 10.08476514 | 5431.802 | 10.0848 | 4581.448
10.0978 | 5070.309 | 10.09776514 | 5372.051 | 10.0978 | 4594.659
10.1108 | 5096.383 | 10.11076514 | 5304.258 | 10.1108 | 4472.661
10.1238 | 5171.905 | 10.12376514 | 5386.181 | 10.1238 | 4507.845
10.1368 | 5133.058 | 10.13676514 | 5448.821 | 10.1368 | 4570.148
10.1498 | 5084.817 | 10.14976514 | 5456.299 | 10.1498 | 4541.565
10.1628 | 5050.583 | 10.16276514 | 5395.129 | 10.1628 | 4410.331
10.1758 | 5048.573 | 10.17576514 | 5426.96 | 10.1758 | 4473.943
10.1888 | 5115.549 | 10.18876514 | 5314.098 | 10.1888 | 4444.192
10.2018 | 5081.78 | 10.20176514 | 5307.22 | 10.2018 | 4545.428
10.2148 | 5018.585 | 10.21476514 | 5362.136 | 10.2148 | 4470.208
10.2278 | 4963.258 | 10.22776514 | 5383.685 | 10.2278 | 4369.743
10.2408 | 4902.069 | 10.24076514 | 5408.976 | 10.2408 | 4411.811
10.2538 | 4988.018 | 10.25376514 | 5342.068 | 10.2538 | 4452.559
10.2668 | 5136.558 | 10.26676514 | 5310.495 | 10.2668 | 4448.103
10.2798 | 5196.337 | 10.27976514 | 5298.443 | 10.2798 | 4529.169
10.2928 | 5060.791 | 10.29276514 | 5395.963 | 10.2928 | 4458.982
10.3058 | 5098.443 | 10.30576514 | 5344.665 | 10.3058 | 4472.952
10.3188 | 5062.98 | 10.31876514 | 5334.261 | 10.3188 | 4607.61
10.3318 | 4986.399 | 10.33176514 | 5384.778 | 10.3318 | 4519.669
10.3448 | 5022.789 | 10.34476514 | 5387.965 | 10.3448 | 4436.441
10.3578 | 4878.369 | 10.35776514 | 5355.42 | 10.3578 | 4498.63
10.3708 | 4932.307 | 10.37076514 | 5310.412 | 10.3708 | 4411.789
10.3838 | 5082.142 | 10.38376514 | 5305.953 | 10.3838 | 4382.409
10.3968 | 5106.334 | 10.39676514 | 5433.773 | 10.3968 | 4553.057
10.4098 | 5102.566 | 10.40976514 | 5358.468 | 10.4098 | 4471.621
10.4228 | 5145.137 | 10.42276514 | 5265.542 | 10.4228 | 4508.004
10.4358 | 5031.492 | 10.43576514 | 5285.839 | 10.4358 | 4405.821
10.4488 | 5023.97 | 10.44876514 | 5413.397 | 10.4488 | 4443.631
10.4618 | 4911.78 | 10.46176514 | 5247 | 10.4618 | 4381.534
10.4748 | 5045.746 | 10.47476514 | 5429.381 | 10.4748 | 4416.687
10.4878 | 4980.722 | 10.48776514 | 5508.194 | 10.4878 | 4341.917
10.5008 | 4875.022 | 10.50076514 | 5386.95 | 10.5008 | 4515.732
10.5138 | 5087.63 | 10.51376514 | 5459.183 | 10.5138 | 4489.291
10.5268 | 5026.599 | 10.52676514 | 5340.087 | 10.5268 | 4448.62
10.5398 | 4945.107 | 10.53976514 | 5339.675 | 10.5398 | 4503.38
10.5528 | 4898.973 | 10.55276514 | 5168.79 | 10.5528 | 4523.291
10.5658 | 4896.003 | 10.56576514 | 5254.927 | 10.5658 | 4554.973
10.5788 | 4932.602 | 10.57876514 | 5247.086 | 10.5788 | 4556.978
10.5918 | 4842.903 | 10.59176514 | 5215.662 | 10.5918 | 4457.11
10.6048 | 5010.643 | 10.60476514 | 5206.275 | 10.6048 | 4508.317
10.6178 | 4954.594 | 10.61776514 | 5231.906 | 10.6178 | 4466.824
10.6308 | 4948.202 | 10.63076514 | 5219.706 | 10.6308 | 4355.802
10.6438 | 5051.359 | 10.64376514 | 5259.404 | 10.6438 | 4508.796
10.6568 | 4916.685 | 10.65676514 | 5330.798 | 10.6568 | 4467.866
10.6698 | 4740.44 | 10.66976514 | 5229.306 | 10.6698 | 4438.246
10.6828 | 4948.915 | 10.68276514 | 5199.073 | 10.6828 | 4348.654
10.6958 | 4877.407 | 10.69576514 | 5140.304 | 10.6958 | 4445.292
10.7088 | 4981.812 | 10.70876514 | 5189.181 | 10.7088 | 4473.91
10.7218 | 4899.19 | 10.72176514 | 5190.719 | 10.7218 | 4396.792
10.7348 | 4885.13 | 10.73476514 | 5122.127 | 10.7348 | 4435.6
10.7478 | 4815.32 | 10.74776514 | 5192.863 | 10.7478 | 4468.807
10.7608 | 4823.557 | 10.76076514 | 5176.239 | 10.7608 | 4443.239
10.7738 | 4781.618 | 10.77376514 | 5035.695 | 10.7738 | 4390.097
10.7868 | 4771.339 | 10.78676514 | 5000.865 | 10.7868 | 4404.253
10.7998 | 4887.519 | 10.79976514 | 5036.746 | 10.7998 | 4363.869
10.8128 | 4880.575 | 10.81276514 | 5204.695 | 10.8128 | 4398.585
10.8258 | 4768.907 | 10.82576514 | 5154.722 | 10.8258 | 4369.765
10.8388 | 4743.791 | 10.83876514 | 5103.741 | 10.8388 | 4413.774
10.8518 | 4738.534 | 10.85176514 | 5186.581 | 10.8518 | 4418.63
10.8648 | 4868.061 | 10.86476514 | 5222.793 | 10.8648 | 4505.43
10.8778 | 4785.236 | 10.87776514 | 5076.84 | 10.8778 | 4375.229
10.8908 | 4867.176 | 10.89076514 | 5048.026 | 10.8908 | 4319.991
10.9038 | 4779.517 | 10.90376514 | 5099.953 | 10.9038 | 4340.977
10.9168 | 4732.806 | 10.91676514 | 5069.931 | 10.9168 | 4468.926
10.9298 | 4728.393 | 10.92976514 | 5127.297 | 10.9298 | 4423.555
10.9428 | 4865.725 | 10.94276514 | 5122.564 | 10.9428 | 4442.356
10.9558 | 4830.806 | 10.95576514 | 5196.686 | 10.9558 | 4359.478
10.9688 | 4792.692 | 10.96876514 | 5152.395 | 10.9688 | 4388.998
10.9818 | 4835.944 | 10.98176514 | 5111.91 | 10.9818 | 4447.221
10.9948 | 4866.748 | 10.99476514 | 5101.268 | 10.9948 | 4417.353
11.0078 | 4877.294 | 11.00776514 | 5071.852 | 11.0078 | 4367.881
11.0208 | 4793.3 | 11.02076514 | 5089.638 | 11.0208 | 4444.263
11.0338 | 4816.973 | 11.03376514 | 5088.667 | 11.0338 | 4503.271
11.0468 | 4911.619 | 11.04676514 | 5099.225 | 11.0468 | 4476.134
11.0598 | 4989.414 | 11.05976514 | 5094.203 | 11.0598 | 4425.272
11.0728 | 4870.687 | 11.07276514 | 5042.371 | 11.0728 | 4356.413
11.0858 | 4730.421 | 11.08576514 | 5019.011 | 11.0858 | 4389.442
11.0988 | 4682.414 | 11.09876514 | 5010.93 | 11.0988 | 4372.173
11.1118 | 4776.418 | 11.11176514 | 5054.088 | 11.1118 | 4312.945
11.1248 | 4865.167 | 11.12476514 | 5045.918 | 11.1248 | 4360.685
11.1378 | 4818.18 | 11.13776514 | 4951.679 | 11.1378 | 4386.31
11.1508 | 4766.263 | 11.15076514 | 4933.843 | 11.1508 | 4444.503
11.1638 | 4767.056 | 11.16376514 | 4978.081 | 11.1638 | 4424.761
11.1768 | 4820.42 | 11.17676514 | 4981.147 | 11.1768 | 4351.073
11.1898 | 4809.188 | 11.18976514 | 4999.85 | 11.1898 | 4330.359
11.2028 | 4832.815 | 11.20276514 | 5036.207 | 11.2028 | 4313.922
11.2158 | 4815.986 | 11.21576514 | 5025.89 | 11.2158 | 4295.406
11.2288 | 4695.016 | 11.22876514 | 5004.055 | 11.2288 | 4305.149
11.2418 | 4636.706 | 11.24176514 | 5015.946 | 11.2418 | 4357.093
11.2548 | 4682.678 | 11.25476514 | 5032.527 | 11.2548 | 4309.749
11.2678 | 4674.596 | 11.26776514 | 4996.322 | 11.2678 | 4274.652
11.2808 | 4660.071 | 11.28076514 | 4960.441 | 11.2808 | 4306.968
11.2938 | 4751.904 | 11.29376514 | 4922.649 | 11.2938 | 4278.887
11.3068 | 4775.519 | 11.30676514 | 4896.484 | 11.3068 | 4227.97
11.3198 | 4806.561 | 11.31976514 | 4981.603 | 11.3198 | 4218.889
11.3328 | 4800.93 | 11.33276514 | 4987.904 | 11.3328 | 4345.753
11.3458 | 4836.402 | 11.34576514 | 4861.368 | 11.3458 | 4424.518
11.3588 | 4790.402 | 11.35876514 | 4802.272 | 11.3588 | 4347.283
11.3718 | 4724.373 | 11.37176514 | 4841.494 | 11.3718 | 4239.165
11.3848 | 4756.885 | 11.38476514 | 4903.825 | 11.3848 | 4325.939
11.3978 | 4708.418 | 11.39776514 | 4947.196 | 11.3978 | 4350.707
11.4108 | 4744.642 | 11.41076514 | 4946.227 | 11.4108 | 4361.546
11.4238 | 4719.183 | 11.42376514 | 4881.014 | 11.4238 | 4384.21
11.4368 | 4752.886 | 11.43676514 | 4877.17 | 11.4368 | 4289.31
11.4498 | 4682.244 | 11.44976514 | 4964.289 | 11.4498 | 4319.746
11.4628 | 4677.992 | 11.46276514 | 4896.242 | 11.4628 | 4414.056
11.4758 | 4641.816 | 11.47576514 | 4888.465 | 11.4758 | 4381.236
11.4888 | 4630.796 | 11.48876514 | 4944.827 | 11.4888 | 4321.903
11.5018 | 4667.583 | 11.50176514 | 4870.444 | 11.5018 | 4309.843
11.5148 | 4689.231 | 11.51476514 | 4867.52 | 11.5148 | 4232.688
11.5278 | 4741.185 | 11.52776514 | 4897.682 | 11.5278 | 4310.345
11.5408 | 4654.821 | 11.54076514 | 4891.717 | 11.5408 | 4376.761
11.5538 | 4629.961 | 11.55376514 | 4804.648 | 11.5538 | 4301.545
11.5668 | 4693.374 | 11.56676514 | 4815.155 | 11.5668 | 4216.447
11.5798 | 4848.92 | 11.57976514 | 4937.639 | 11.5798 | 4328.469
11.5928 | 4735.972 | 11.59276514 | 4949.677 | 11.5928 | 4309.875
11.6058 | 4734.537 | 11.60576514 | 4807.946 | 11.6058 | 4308.802
11.6188 | 4785.269 | 11.61876514 | 4802.15 | 11.6188 | 4227.132
11.6318 | 4685.367 | 11.63176514 | 4816.009 | 11.6318 | 4154.336
11.6448 | 4783.385 | 11.64476514 | 4833.785 | 11.6448 | 4264.858
11.6578 | 4827.887 | 11.65776514 | 4824.107 | 11.6578 | 4341.349
11.6708 | 4655.642 | 11.67076514 | 4888.396 | 11.6708 | 4321.146
11.6838 | 4738.208 | 11.68376514 | 4948.604 | 11.6838 | 4278.021
11.6968 | 4754.961 | 11.69676514 | 4876.544 | 11.6968 | 4228.865
11.7098 | 4740.614 | 11.70976514 | 4887.812 | 11.7098 | 4145.174
11.7228 | 4741.098 | 11.72276514 | 4935.732 | 11.7228 | 4184.866
11.7358 | 4801.016 | 11.73576514 | 4900.632 | 11.7358 | 4182.655
11.7488 | 4659.443 | 11.74876514 | 4983.424 | 11.7488 | 4359.226
11.7618 | 4660.831 | 11.76176514 | 4777.535 | 11.7618 | 4306.036
11.7748 | 4547.735 | 11.77476514 | 4934.514 | 11.7748 | 4311.577
11.7878 | 4725.439 | 11.78776514 | 4845.196 | 11.7878 | 4249.39
11.8008 | 4561.156 | 11.80076514 | 4860.587 | 11.8008 | 4294.399
11.8138 | 4765.399 | 11.81376514 | 4844.319 | 11.8138 | 4251.559
11.8268 | 4791.138 | 11.82676514 | 4993.266 | 11.8268 | 4267.844
11.8398 | 4713.51 | 11.83976514 | 4970.145 | 11.8398 | 4392.885
11.8528 | 4626.454 | 11.85276514 | 4831.365 | 11.8528 | 4315.747
11.8658 | 4828.097 | 11.86576514 | 4911.152 | 11.8658 | 4300.238
11.8788 | 4841.958 | 11.87876514 | 4932.934 | 11.8788 | 4191.329
11.8918 | 4819.297 | 11.89176514 | 4900.426 | 11.8918 | 4324.256
11.9048 | 4681.22 | 11.90476514 | 4706.522 | 11.9048 | 4343.589
11.9178 | 4825.987 | 11.91776514 | 4710.705 | 11.9178 | 4462.003
11.9308 | 4694.104 | 11.93076514 | 4754.079 | 11.9308 | 4228.586
11.9438 | 4756.212 | 11.94376514 | 4753.158 | 11.9438 | 4361.056
11.9568 | 4775.937 | 11.95676514 | 4828.935 | 11.9568 | 4336.189
11.9698 | 4777.928 | 11.96976514 | 4811.739 | 11.9698 | 4468.495
11.9828 | 4785.341 | 11.98276514 | 4765.954 | 11.9828 | 4485.423
11.9958 | 4765.123 | 11.99576514 | 4804.662 | 11.9958 | 4532.293
12.0088 | 4790.831 | 12.00876514 | 4949.054 | 12.0088 | 4445.426
12.0218 | 4781.57 | 12.02176514 | 5051.122 | 12.0218 | 4430.561
12.0348 | 4706.253 | 12.03476514 | 4767.891 | 12.0348 | 4408.052
12.0478 | 4798.426 | 12.04776514 | 4775.609 | 12.0478 | 4409.34
12.0608 | 4786.541 | 12.06076514 | 4887.687 | 12.0608 | 4331.055
12.0738 | 4804.901 | 12.07376514 | 4812.549 | 12.0738 | 4375.676
12.0868 | 4796.426 | 12.08676514 | 4879.825 | 12.0868 | 4323.131
12.0998 | 4930.674 | 12.09976514 | 4861.21 | 12.0998 | 4172.67
12.1128 | 4940.177 | 12.11276514 | 4921.109 | 12.1128 | 4279.037
12.1258 | 4893.15 | 12.12576514 | 4971.573 | 12.1258 | 4321.936
12.1388 | 5003.582 | 12.13876514 | 4898.547 | 12.1388 | 4382.496
12.1518 | 4885.736 | 12.15176514 | 4978.157 | 12.1518 | 4225.866
12.1648 | 4993.956 | 12.16476514 | 4940.367 | 12.1648 | 4134.056
12.1778 | 5019.087 | 12.17776514 | 4880.485 | 12.1778 | 4200.954
12.1908 | 4926.73 | 12.19076514 | 4917.327 | 12.1908 | 4175.673
12.2038 | 4872.038 | 12.20376514 | 4947.23 | 12.2038 | 4121.804
12.2168 | 4928.773 | 12.21676514 | 4904.702 | 12.2168 | 4210.985
12.2298 | 4954.187 | 12.22976514 | 5063.714 | 12.2298 | 4199.608
12.2428 | 4978.014 | 12.24276514 | 4971.499 | 12.2428 | 4142.445
12.2558 | 5109.702 | 12.25576514 | 5022.063 | 12.2558 | 4229.842
12.2688 | 5065.59 | 12.26876514 | 4948.414 | 12.2688 | 4100.663
12.2818 | 5062.228 | 12.28176514 | 5028.678 | 12.2818 | 4082.153
12.2948 | 5174.808 | 12.29476514 | 5187.206 | 12.2948 | 4100.885
12.3078 | 5181.835 | 12.30776514 | 5102.764 | 12.3078 | 4156.253
12.3208 | 5168.937 | 12.32076514 | 5181.143 | 12.3208 | 4151.358
12.3338 | 5236.972 | 12.33376514 | 5282.288 | 12.3338 | 4070.327
12.3468 | 5334.701 | 12.34676514 | 5320.033 | 12.3468 | 4109.577
12.3598 | 5404.643 | 12.35976514 | 5344.968 | 12.3598 | 4118.876
12.3728 | 5391.522 | 12.37276514 | 5422.675 | 12.3728 | 4119.839
12.3858 | 5403.942 | 12.38576514 | 5486.131 | 12.3858 | 4219.845
12.3988 | 5348.786 | 12.39876514 | 5461.793 | 12.3988 | 4085.164
12.4118 | 5207.701 | 12.41176514 | 5354.373 | 12.4118 | 3962.131
12.4248 | 5223.916 | 12.42476514 | 5317.309 | 12.4248 | 3977.766
12.4378 | 5194.878 | 12.43776514 | 5213.938 | 12.4378 | 3993.274
12.4508 | 5174.834 | 12.45076514 | 5176.559 | 12.4508 | 4056.284
12.4638 | 5154.95 | 12.46376514 | 5160.849 | 12.4638 | 4066.768
12.4768 | 5250.01 | 12.47676514 | 5218.791 | 12.4768 | 4089.355
12.4898 | 5342.998 | 12.48976514 | 5228.993 | 12.4898 | 4067.199
12.5028 | 5300.212 | 12.50276514 | 5144.899 | 12.5028 | 4052.742
12.5158 | 5176.773 | 12.51576514 | 5199.96 | 12.5158 | 4054.178
12.5288 | 5111.062 | 12.52876514 | 5311.581 | 12.5288 | 4030.524
12.5418 | 5144.036 | 12.54176514 | 5236.222 | 12.5418 | 4030.744
12.5548 | 5020.777 | 12.55476514 | 5024.893 | 12.5548 | 4007.379
12.5678 | 4869.742 | 12.56776514 | 4879.705 | 12.5678 | 3943.292
12.5808 | 4787.966 | 12.58076514 | 4694.17 | 12.5808 | 3918.974
12.5938 | 4713.585 | 12.59376514 | 4555.026 | 12.5938 | 3992.138
12.6068 | 4679.195 | 12.60676514 | 4586.302 | 12.6068 | 4093.997
12.6198 | 4645.294 | 12.61976514 | 4577.917 | 12.6198 | 4129.699
12.6328 | 4661.753 | 12.63276514 | 4519.512 | 12.6328 | 4056.512
12.6458 | 4582.395 | 12.64576514 | 4518.698 | 12.6458 | 4013.716
12.6588 | 4458.878 | 12.65876514 | 4553.64 | 12.6588 | 3964.54
12.6718 | 4537.535 | 12.67176514 | 4538.227 | 12.6718 | 3951.227
12.6848 | 4544.217 | 12.68476514 | 4519.109 | 12.6848 | 3945.673
12.6978 | 4458.124 | 12.69776514 | 4594.611 | 12.6978 | 3917.116
12.7108 | 4503.57 | 12.71076514 | 4641.484 | 12.7108 | 3904.159
12.7238 | 4472.525 | 12.72376514 | 4592.33 | 12.7238 | 3951.932
12.7368 | 4434.711 | 12.73676514 | 4536.685 | 12.7368 | 4080.131
12.7498 | 4434.678 | 12.74976514 | 4544.728 | 12.7498 | 4051.379
12.7628 | 4441.858 | 12.76276514 | 4483.828 | 12.7628 | 4025.611
12.7758 | 4464.128 | 12.77576514 | 4462.05 | 12.7758 | 4028.688
12.7888 | 4444.161 | 12.78876514 | 4517.532 | 12.7888 | 4007.434
12.8018 | 4430.952 | 12.80176514 | 4519.354 | 12.8018 | 3969.946
12.8148 | 4416.957 | 12.81476514 | 4567.326 | 12.8148 | 3998.522
12.8278 | 4373.277 | 12.82776514 | 4556.637 | 12.8278 | 3990.367
12.8408 | 4319.051 | 12.84076514 | 4526.462 | 12.8408 | 3962.436
12.8538 | 4308.094 | 12.85376514 | 4440.623 | 12.8538 | 4012.796
12.8668 | 4292.506 | 12.86676514 | 4404.814 | 12.8668 | 3990.092
12.8798 | 4369.204 | 12.87976514 | 4420.367 | 12.8798 | 4069.992
12.8928 | 4362.9 | 12.89276514 | 4467.678 | 12.8928 | 4012.662
12.9058 | 4375.984 | 12.90576514 | 4399.233 | 12.9058 | 3989.03
12.9188 | 4345.543 | 12.91876514 | 4476.262 | 12.9188 | 3925.91
12.9318 | 4204.456 | 12.93176514 | 4426.536 | 12.9318 | 3956.673
12.9448 | 4279.88 | 12.94476514 | 4376.67 | 12.9448 | 3971.083
12.9578 | 4220.643 | 12.95776514 | 4431.766 | 12.9578 | 3972.204
12.9708 | 4218.049 | 12.97076514 | 4375.314 | 12.9708 | 4002.724
12.9838 | 4136.123 | 12.98376514 | 4360.577 | 12.9838 | 4010.648
12.9968 | 4250.017 | 12.99676514 | 4475.453 | 12.9968 | 3898.46
13.0098 | 4266.127 | 13.00976514 | 4366.912 | 13.0098 | 3935.414
13.0228 | 4261.059 | 13.02276514 | 4448.95 | 13.0228 | 3970.811
13.0358 | 4308.38 | 13.03576514 | 4386.19 | 13.0358 | 4011.937
13.0488 | 4286.544 | 13.04876514 | 4333.616 | 13.0488 | 3958.04
13.0618 | 4263.934 | 13.06176514 | 4271.976 | 13.0618 | 3957.404
13.0748 | 4169.272 | 13.07476514 | 4296.807 | 13.0748 | 3870.386
13.0878 | 4204.095 | 13.08776514 | 4367.794 | 13.0878 | 3939.392
13.1008 | 4322.797 | 13.10076514 | 4460.113 | 13.1008 | 4061.926
13.1138 | 4222.351 | 13.11376514 | 4391.175 | 13.1138 | 3956.009
13.1268 | 4297.378 | 13.12676514 | 4424.998 | 13.1268 | 3907.468
13.1398 | 4282.653 | 13.13976514 | 4339 | 13.1398 | 3982.138
13.1528 | 4245.049 | 13.15276514 | 4341.683 | 13.1528 | 3985.877
13.1658 | 4248.617 | 13.16576514 | 4445.869 | 13.1658 | 3982.146
13.1788 | 4356.308 | 13.17876514 | 4303.625 | 13.1788 | 4058.403
13.1918 | 4212.746 | 13.19176514 | 4433.326 | 13.1918 | 3934.643
13.2048 | 4330.192 | 13.20476514 | 4372.934 | 13.2048 | 3760.652
13.2178 | 4244.249 | 13.21776514 | 4305.699 | 13.2178 | 3992.002
13.2308 | 4133.91 | 13.23076514 | 4342.603 | 13.2308 | 3992.209
13.2438 | 4228.382 | 13.24376514 | 4314.39 | 13.2438 | 3973.852
13.2568 | 4162.107 | 13.25676514 | 4330.96 | 13.2568 | 3973
13.2698 | 4297.362 | 13.26976514 | 4408.696 | 13.2698 | 3944.005
13.2828 | 4368.076 | 13.28276514 | 4230.772 | 13.2828 | 3820.773
13.2958 | 4204.553 | 13.29576514 | 4352.406 | 13.2958 | 3812.831
13.3088 | 4189.906 | 13.30876514 | 4317.006 | 13.3088 | 3788.55
13.3218 | 4091.481 | 13.32176514 | 4354.99 | 13.3218 | 3945.422
13.3348 | 4211.085 | 13.33476514 | 4276.744 | 13.3348 | 3887.829
13.3478 | 4114.148 | 13.34776514 | 4271.255 | 13.3478 | 3945.435
13.3608 | 4098.866 | 13.36076514 | 4252.085 | 13.3608 | 3856.292
13.3738 | 4131.526 | 13.37376514 | 4300.356 | 13.3738 | 3869.246
13.3868 | 4237.676 | 13.38676514 | 4290.388 | 13.3868 | 3923.915
13.3998 | 4207.506 | 13.39976514 | 4305.394 | 13.3998 | 3916.278
13.4128 | 4260.789 | 13.41276514 | 4480.018 | 13.4128 | 3853.516
13.4258 | 4203.802 | 13.42576514 | 4267.86 | 13.4258 | 3850.795
13.4388 | 4194.451 | 13.43876514 | 4313.597 | 13.4388 | 3961.854
13.4518 | 4082.91 | 13.45176514 | 4315.701 | 13.4518 | 3950.569
13.4648 | 4154.67 | 13.46476514 | 4177.871 | 13.4648 | 3799.433
13.4778 | 4293.825 | 13.47776514 | 4244.506 | 13.4778 | 3933.397
13.4908 | 4168.072 | 13.49076514 | 4430.394 | 13.4908 | 3898.67
13.5038 | 4154.052 | 13.50376514 | 4369.789 | 13.5038 | 3905.539
13.5168 | 4121.686 | 13.51676514 | 4309.609 | 13.5168 | 4007.109
13.5298 | 4095.947 | 13.52976514 | 4329.738 | 13.5298 | 3933.364
13.5428 | 4227.94 | 13.54276514 | 4303.652 | 13.5428 | 3888.004
13.5558 | 4208.731 | 13.55576514 | 4353.098 | 13.5558 | 3885
13.5688 | 4188.071 | 13.56876514 | 4338.402 | 13.5688 | 3840.452
13.5818 | 4162.415 | 13.58176514 | 4259.951 | 13.5818 | 3901.479
13.5948 | 4121.822 | 13.59476514 | 4371.827 | 13.5948 | 3946.309
13.6078 | 4228.212 | 13.60776514 | 4445.16 | 13.6078 | 3856.85
13.6208 | 4227.602 | 13.62076514 | 4367.24 | 13.6208 | 3922.124
13.6338 | 4097.746 | 13.63376514 | 4333.232 | 13.6338 | 3924.4
13.6468 | 4076.731 | 13.64676514 | 4376.502 | 13.6468 | 3920.313
13.6598 | 4127.795 | 13.65976514 | 4344.437 | 13.6598 | 3953.405
13.6728 | 4143.861 | 13.67276514 | 4347.897 | 13.6728 | 3850.754
13.6858 | 4171.037 | 13.68576514 | 4373.56 | 13.6858 | 3757.052
13.6988 | 4206.629 | 13.69876514 | 4264.542 | 13.6988 | 3846.164
13.7118 | 4231.753 | 13.71176514 | 4278.704 | 13.7118 | 3894.865
13.7248 | 4245.704 | 13.72476514 | 4337.588 | 13.7248 | 3845.542
13.7378 | 4264.031 | 13.73776514 | 4309.672 | 13.7378 | 3830.984
13.7508 | 4147.725 | 13.75076514 | 4297.523 | 13.7508 | 3811.159
13.7638 | 4121.9 | 13.76376514 | 4321.865 | 13.7638 | 3827.962
13.7768 | 4205.417 | 13.77676514 | 4328.871 | 13.7768 | 3834.969
13.7898 | 4174.157 | 13.78976514 | 4362.305 | 13.7898 | 3826.769
13.8028 | 4110.031 | 13.80276514 | 4409.741 | 13.8028 | 3859.254
13.8158 | 4108.002 | 13.81576514 | 4407.48 | 13.8158 | 3797.027
13.8288 | 4168.814 | 13.82876514 | 4400.613 | 13.8288 | 3795.282
13.8418 | 4187.071 | 13.84176514 | 4412.486 | 13.8418 | 3805.159
13.8548 | 4168.776 | 13.85476514 | 4465.415 | 13.8548 | 3762.041
13.8678 | 4186.183 | 13.86776514 | 4600.722 | 13.8678 | 3810.776
13.8808 | 4219.793 | 13.88076514 | 4638.662 | 13.8808 | 3861.166
13.8938 | 4254.05 | 13.89376514 | 4501.175 | 13.8938 | 3824.783
13.9068 | 4183.649 | 13.90676514 | 4423.779 | 13.9068 | 3824.614
13.9198 | 4082.973 | 13.91976514 | 4369.363 | 13.9198 | 3867.397
13.9328 | 4069.707 | 13.93276514 | 4266.258 | 13.9328 | 3791.107
13.9458 | 4067.774 | 13.94576514 | 4232.677 | 13.9458 | 3797.226
13.9588 | 4088.149 | 13.95876514 | 4237.472 | 13.9588 | 3857.464
13.9718 | 4100.811 | 13.97176514 | 4249.022 | 13.9718 | 3846.434
13.9848 | 4086.221 | 13.98476514 | 4225.896 | 13.9848 | 3793.312
13.9978 | 4088.797 | 13.99776514 | 4192.514 | 13.9978 | 3779.936
14.0108 | 4052.849 | 14.01076514 | 4128.37 | 14.0108 | 3808.336
14.0238 | 3982.439 | 14.02376514 | 4157.066 | 14.0238 | 3797.302
14.0368 | 4007.394 | 14.03676514 | 4187.405 | 14.0368 | 3703.054
14.0498 | 4069.739 | 14.04976514 | 4166.979 | 14.0498 | 3667.101
14.0628 | 4140.695 | 14.06276514 | 4181.167 | 14.0628 | 3727.835
14.0758 | 4157.861 | 14.07576514 | 4160.446 | 14.0758 | 3883.274
14.0888 | 4084.956 | 14.08876514 | 4184.967 | 14.0888 | 3847.347
14.1018 | 4126.391 | 14.10176514 | 4190.114 | 14.1018 | 3799.464
14.1148 | 4066.833 | 14.11476514 | 4190.769 | 14.1148 | 3719.55
14.1278 | 3981.889 | 14.12776514 | 4091.527 | 14.1278 | 3725.941
14.1408 | 4005.657 | 14.14076514 | 4072.815 | 14.1408 | 3752.081
14.1538 | 4020.661 | 14.15376514 | 4156.703 | 14.1538 | 3888.279
14.1668 | 3959.899 | 14.16676514 | 4141.014 | 14.1668 | 3829.477
14.1798 | 3893.059 | 14.17976514 | 4153.592 | 14.1798 | 3810.5
14.1928 | 4016.534 | 14.19276514 | 4155.926 | 14.1928 | 3810.917
14.2058 | 3950.42 | 14.20576514 | 4177.733 | 14.2058 | 3732.954
14.2188 | 3929.805 | 14.21876514 | 4086.096 | 14.2188 | 3688.514
14.2318 | 4034.343 | 14.23176514 | 3939.251 | 14.2318 | 3673.429
14.2448 | 3995.632 | 14.24476514 | 4124.515 | 14.2448 | 3711.247
14.2578 | 3988.347 | 14.25776514 | 4126.323 | 14.2578 | 3790.149
14.2708 | 3912.723 | 14.27076514 | 4169.666 | 14.2708 | 3815.444
14.2838 | 4030.381 | 14.28376514 | 4089.344 | 14.2838 | 3730.363
14.2968 | 3963.639 | 14.29676514 | 4005.021 | 14.2968 | 3793.035
14.3098 | 3924.603 | 14.30976514 | 4113.761 | 14.3098 | 3737.464
14.3228 | 3918.741 | 14.32276514 | 4000.213 | 14.3228 | 3787.258
14.3358 | 4013.688 | 14.33576514 | 4069.64 | 14.3358 | 3676.592
14.3488 | 3994.429 | 14.34876514 | 4133.453 | 14.3488 | 3796.317
14.3618 | 3973.593 | 14.36176514 | 4132.168 | 14.3618 | 3633.37
14.3748 | 3966.323 | 14.37476514 | 4021.482 | 14.3748 | 3709.657
14.3878 | 3931.968 | 14.38776514 | 4041.326 | 14.3878 | 3647.902
14.4008 | 3955.73 | 14.40076514 | 3988.856 | 14.4008 | 3667.803
14.4138 | 3975.389 | 14.41376514 | 3984.079 | 14.4138 | 3791.949
14.4268 | 3930.15 | 14.42676514 | 3946.32 | 14.4268 | 3759.224
14.4398 | 3822.942 | 14.43976514 | 4059.392 | 14.4398 | 3727.973
14.4528 | 3803.243 | 14.45276514 | 4023.421 | 14.4528 | 3745.174
14.4658 | 3930 | 14.46576514 | 4035.056 | 14.4658 | 3602.73
14.4788 | 3929.511 | 14.47876514 | 3995.606 | 14.4788 | 3679.217
14.4918 | 3890.885 | 14.49176514 | 4121.961 | 14.4918 | 3774.211
14.5048 | 3847.321 | 14.50476514 | 4107.11 | 14.5048 | 3476.197
14.5178 | 3939.381 | 14.51776514 | 4057.861 | 14.5178 | 3646.969
14.5308 | 3947.81 | 14.53076514 | 4038.516 | 14.5308 | 3755.068
14.5438 | 3917.186 | 14.54376514 | 4052.444 | 14.5438 | 3693.484
14.5568 | 3896.94 | 14.55676514 | 3978.665 | 14.5568 | 3676.705
14.5698 | 3909.203 | 14.56976514 | 3919.358 | 14.5698 | 3696.748
14.5828 | 3870.807 | 14.58276514 | 4062.507 | 14.5828 | 3668.139
14.5958 | 3913.239 | 14.59576514 | 4119.162 | 14.5958 | 3646.612
14.6088 | 3938.92 | 14.60876514 | 4054.501 | 14.6088 | 3613.947
14.6218 | 3874.148 | 14.62176514 | 3984.762 | 14.6218 | 3736.572
14.6348 | 3989.406 | 14.63476514 | 3961.024 | 14.6348 | 3656.185
14.6478 | 3848.494 | 14.64776514 | 3994.342 | 14.6478 | 3706.849
14.6608 | 3950.308 | 14.66076514 | 3889.796 | 14.6608 | 3664.329
14.6738 | 3912.723 | 14.67376514 | 3956.916 | 14.6738 | 3669.956
14.6868 | 3883.509 | 14.68676514 | 3964.023 | 14.6868 | 3694.198
14.6998 | 3875.781 | 14.69976514 | 4100.55 | 14.6998 | 3732.598
14.7128 | 3929.206 | 14.71276514 | 4151.018 | 14.7128 | 3758.181
14.7258 | 3919.399 | 14.72576514 | 4069.478 | 14.7258 | 3732.335
14.7388 | 3910.115 | 14.73876514 | 3905.276 | 14.7388 | 3681.225
14.7518 | 3958.859 | 14.75176514 | 3999.06 | 14.7518 | 3685.475
14.7648 | 3913.814 | 14.76476514 | 3955.34 | 14.7648 | 3675.498
14.7778 | 3900.569 | 14.77776514 | 3951.687 | 14.7778 | 3573.174
14.7908 | 3878.542 | 14.79076514 | 4004.013 | 14.7908 | 3622.666
14.8038 | 3859.004 | 14.80376514 | 3898.74 | 14.8038 | 3596.073
14.8168 | 3950.83 | 14.81676514 | 3949.529 | 14.8168 | 3611.937
14.8298 | 3906.791 | 14.82976514 | 3996.616 | 14.8298 | 3651.786
14.8428 | 3828.835 | 14.84276514 | 3949.365 | 14.8428 | 3664.939
14.8558 | 3935.39 | 14.85576514 | 3911.155 | 14.8558 | 3543.509
14.8688 | 3863.616 | 14.86876514 | 3931.165 | 14.8688 | 3570.632
14.8818 | 3819.525 | 14.88176514 | 3889.834 | 14.8818 | 3620.444
14.8948 | 3860.617 | 14.89476514 | 3895.106 | 14.8948 | 3697.113
14.9078 | 3849.911 | 14.90776514 | 3964.549 | 14.9078 | 3735.906
14.9208 | 3897.092 | 14.92076514 | 4018.683 | 14.9208 | 3606.313
14.9338 | 3840.181 | 14.93376514 | 4067.259 | 14.9338 | 3651.103
14.9468 | 3805.519 | 14.94676514 | 3982.767 | 14.9468 | 3685.029
14.9598 | 3768.693 | 14.95976514 | 3934.163 | 14.9598 | 3664.319
14.9728 | 3803.195 | 14.97276514 | 3934.458 | 14.9728 | 3671.71
14.9858 | 3927.334 | 14.98576514 | 3927.37 | 14.9858 | 3675.872
14.9988 | 3906.275 | 14.99876514 | 3902.452 | 14.9988 | 3592.734
15.0118 | 3829.925 | 15.01176514 | 3907.778 | 15.0118 | 3588.641
15.0248 | 3858.665 | 15.02476514 | 3866.377 | 15.0248 | 3562.398
15.0378 | 3861.12 | 15.03776514 | 3939.56 | 15.0378 | 3507.009
15.0508 | 3877.438 | 15.05076514 | 3970.347 | 15.0508 | 3479.449
15.0638 | 3837.641 | 15.06376514 | 3908.264 | 15.0638 | 3503.094
15.0768 | 3764.311 | 15.07676514 | 3871.429 | 15.0768 | 3572.265
15.0898 | 3816.913 | 15.08976514 | 3892.864 | 15.0898 | 3627.302
15.1028 | 3812.792 | 15.10276514 | 3965.511 | 15.1028 | 3613.36
15.1158 | 3789.002 | 15.11576514 | 3989.262 | 15.1158 | 3593.369
15.1288 | 3825.812 | 15.12876514 | 3879.428 | 15.1288 | 3617.559
15.1418 | 3773.713 | 15.14176514 | 3862.443 | 15.1418 | 3663.377
15.1548 | 3732.87 | 15.15476514 | 3958.333 | 15.1548 | 3633.9
15.1678 | 3752.973 | 15.16776514 | 3911.947 | 15.1678 | 3574.027
15.1808 | 3756.384 | 15.18076514 | 3879.43 | 15.1808 | 3601.604
15.1938 | 3750.597 | 15.19376514 | 3929.268 | 15.1938 | 3586.785
15.2068 | 3704.448 | 15.20676514 | 3860.354 | 15.2068 | 3583.345
15.2198 | 3739.22 | 15.21976514 | 3808.864 | 15.2198 | 3656.303
15.2328 | 3874.897 | 15.23276514 | 3813.54 | 15.2328 | 3645.155
15.2458 | 3873.318 | 15.24576514 | 3767.417 | 15.2458 | 3584.081
15.2588 | 3795.239 | 15.25876514 | 3783.682 | 15.2588 | 3567.854
15.2718 | 3788.295 | 15.27176514 | 3769.861 | 15.2718 | 3629.099
15.2848 | 3799.576 | 15.28476514 | 3795.141 | 15.2848 | 3654.211
15.2978 | 3815.073 | 15.29776514 | 3874.429 | 15.2978 | 3590.502
15.3108 | 3803.064 | 15.31076514 | 3847.213 | 15.3108 | 3518.055
15.3238 | 3721.711 | 15.32376514 | 3875.984 | 15.3238 | 3499.653
15.3368 | 3683.891 | 15.33676514 | 3859.386 | 15.3368 | 3573.24
15.3498 | 3770.903 | 15.34976514 | 3804.175 | 15.3498 | 3518.695
15.3628 | 3768.151 | 15.36276514 | 3792.27 | 15.3628 | 3563.242
15.3758 | 3662.204 | 15.37576514 | 3799.723 | 15.3758 | 3639.147
15.3888 | 3812.811 | 15.38876514 | 3837.816 | 15.3888 | 3584.75
15.4018 | 3816.284 | 15.40176514 | 3854.626 | 15.4018 | 3517.166
15.4148 | 3800.919 | 15.41476514 | 3898.149 | 15.4148 | 3532.248
15.4278 | 3818.562 | 15.42776514 | 3931.078 | 15.4278 | 3515.441
15.4408 | 3720.16 | 15.44076514 | 3855.859 | 15.4408 | 3544.325
15.4538 | 3757.674 | 15.45376514 | 3800.85 | 15.4538 | 3589.335
15.4668 | 3700.845 | 15.46676514 | 3784.642 | 15.4668 | 3564.531
15.4798 | 3751.887 | 15.47976514 | 3845.473 | 15.4798 | 3637.852
15.4928 | 3701.804 | 15.49276514 | 3859.716 | 15.4928 | 3559.515
15.5058 | 3779.407 | 15.50576514 | 3847.364 | 15.5058 | 3488.95
15.5188 | 3793.655 | 15.51876514 | 3804.782 | 15.5188 | 3517.843
15.5318 | 3648.446 | 15.53176514 | 3813.128 | 15.5318 | 3502.286
15.5448 | 3601.59 | 15.54476514 | 3778.66 | 15.5448 | 3652.599
15.5578 | 3754.732 | 15.55776514 | 3856.675 | 15.5578 | 3508.646
15.5708 | 3768.995 | 15.57076514 | 3759.64 | 15.5708 | 3524.835
15.5838 | 3846.016 | 15.58376514 | 3812.662 | 15.5838 | 3543.617
15.5968 | 3691.324 | 15.59676514 | 3814.503 | 15.5968 | 3539.42
15.6098 | 3728.208 | 15.60976514 | 3836.434 | 15.6098 | 3603.358
15.6228 | 3710.334 | 15.62276514 | 3856.139 | 15.6228 | 3585.637
15.6358 | 3660.67 | 15.63576514 | 3849.621 | 15.6358 | 3539.178
15.6488 | 3653.368 | 15.64876514 | 3796.773 | 15.6488 | 3579.738
15.6618 | 3726.181 | 15.66176514 | 3775.412 | 15.6618 | 3626.056
15.6748 | 3798.657 | 15.67476514 | 3791.71 | 15.6748 | 3660.595
15.6878 | 3652.121 | 15.68776514 | 3765.232 | 15.6878 | 3671.23
15.7008 | 3830.909 | 15.70076514 | 3794.327 | 15.7008 | 3621.742
15.7138 | 3655.392 | 15.71376514 | 3753.748 | 15.7138 | 3500.251
15.7268 | 3633.52 | 15.72676514 | 3771.36 | 15.7268 | 3607.06
15.7398 | 3629.506 | 15.73976514 | 3691.213 | 15.7398 | 3563.404
15.7528 | 3698.61 | 15.75276514 | 3846.478 | 15.7528 | 3604.061
15.7658 | 3756.495 | 15.76576514 | 3830.765 | 15.7658 | 3489.628
15.7788 | 3611.269 | 15.77876514 | 3728.909 | 15.7788 | 3607.097
15.7918 | 3576.468 | 15.79176514 | 3820.667 | 15.7918 | 3658.545
15.8048 | 3621.073 | 15.80476514 | 3789.043 | 15.8048 | 3519.986
15.8178 | 3775.525 | 15.81776514 | 3879.14 | 15.8178 | 3491.274
15.8308 | 3666.189 | 15.83076514 | 3730.945 | 15.8308 | 3579.256
15.8438 | 3686.326 | 15.84376514 | 3791.096 | 15.8438 | 3543.143
15.8568 | 3577.471 | 15.85676514 | 3761.294 | 15.8568 | 3617.902
15.8698 | 3736.547 | 15.86976514 | 3742.885 | 15.8698 | 3562.047
15.8828 | 3692.308 | 15.88276514 | 3712.831 | 15.8828 | 3589.11
15.8958 | 3744.861 | 15.89576514 | 3783.619 | 15.8958 | 3515.588
15.9088 | 3728.736 | 15.90876514 | 3804.659 | 15.9088 | 3570.792
15.9218 | 3598.525 | 15.92176514 | 3794.155 | 15.9218 | 3567.799
15.9348 | 3570.679 | 15.93476514 | 3760.555 | 15.9348 | 3645.408
15.9478 | 3711.612 | 15.94776514 | 3800.675 | 15.9478 | 3514.954
15.9608 | 3669.065 | 15.96076514 | 3779.558 | 15.9608 | 3550.884
15.9738 | 3602.611 | 15.97376514 | 3620.005 | 15.9738 | 3505.711
15.9868 | 3590.554 | 15.98676514 | 3701.248 | 15.9868 | 3520.4
15.9998 | 3615.549 | 15.99976514 | 3702.671 | 15.9998 | 3497.599
16.0128 | 3562.764 | 16.01276514 | 3709.259 | 16.0128 | 3567.912
16.0258 | 3652.647 | 16.02576514 | 3793.347 | 16.0258 | 3527.934
16.0388 | 3553.829 | 16.03876514 | 3741.785 | 16.0388 | 3476.728
16.0518 | 3689.577 | 16.05176514 | 3665.292 | 16.0518 | 3438.77
16.0648 | 3672.462 | 16.06476514 | 3830.653 | 16.0648 | 3426.386
16.0778 | 3574.245 | 16.07776514 | 3815.592 | 16.0778 | 3478.863
16.0908 | 3560.604 | 16.09076514 | 3816.426 | 16.0908 | 3518.812
16.1038 | 3613.969 | 16.10376514 | 3682.766 | 16.1038 | 3632.571
16.1168 | 3648.058 | 16.11676514 | 3716.709 | 16.1168 | 3529.067
16.1298 | 3646.476 | 16.12976514 | 3727.961 | 16.1298 | 3578.042
16.1428 | 3652.167 | 16.14276514 | 3702.468 | 16.1428 | 3501.824
16.1558 | 3608.116 | 16.15576514 | 3666.43 | 16.1558 | 3455.477
16.1688 | 3592.445 | 16.16876514 | 3639.379 | 16.1688 | 3530.768
16.1818 | 3632.912 | 16.18176514 | 3709.974 | 16.1818 | 3557.436
16.1948 | 3692.574 | 16.19476514 | 3604.657 | 16.1948 | 3503.993
16.2078 | 3659.034 | 16.20776514 | 3604.509 | 16.2078 | 3510.408
16.2208 | 3610.731 | 16.22076514 | 3646.391 | 16.2208 | 3469.73
16.2338 | 3614.48 | 16.23376514 | 3741.494 | 16.2338 | 3465.191
16.2468 | 3603.433 | 16.24676514 | 3778.695 | 16.2468 | 3524.733
16.2598 | 3544.358 | 16.25976514 | 3745.953 | 16.2598 | 3501.664
16.2728 | 3516.713 | 16.27276514 | 3636.726 | 16.2728 | 3482.433
16.2858 | 3569.834 | 16.28576514 | 3645.801 | 16.2858 | 3491.7
16.2988 | 3648.38 | 16.29876514 | 3649.829 | 16.2988 | 3456.348
16.3118 | 3589.27 | 16.31176514 | 3627.933 | 16.3118 | 3520.73
16.3248 | 3638.419 | 16.32476514 | 3670.665 | 16.3248 | 3498.742
16.3378 | 3674.349 | 16.33776514 | 3720.184 | 16.3378 | 3388.635
16.3508 | 3614.057 | 16.35076514 | 3679.129 | 16.3508 | 3443.732
16.3638 | 3637.495 | 16.36376514 | 3600.407 | 16.3638 | 3474.129
16.3768 | 3619.739 | 16.37676514 | 3609.908 | 16.3768 | 3440.361
16.3898 | 3573.122 | 16.38976514 | 3631.137 | 16.3898 | 3461.482
16.4028 | 3532.461 | 16.40276514 | 3643.586 | 16.4028 | 3455.342
16.4158 | 3541.059 | 16.41576514 | 3595.371 | 16.4158 | 3430.329
16.4288 | 3605.355 | 16.42876514 | 3553.678 | 16.4288 | 3484.613
16.4418 | 3631.486 | 16.44176514 | 3598.885 | 16.4418 | 3463.487
16.4548 | 3615.869 | 16.45476514 | 3645.644 | 16.4548 | 3420.218
16.4678 | 3546.613 | 16.46776514 | 3654.089 | 16.4678 | 3504.332
16.4808 | 3433.343 | 16.48076514 | 3646.969 | 16.4808 | 3517.034
16.4938 | 3458.849 | 16.49376514 | 3612.406 | 16.4938 | 3475.966
16.5068 | 3508.069 | 16.50676514 | 3579.97 | 16.5068 | 3438.675
16.5198 | 3566.321 | 16.51976514 | 3626.198 | 16.5198 | 3393.914
16.5328 | 3636.056 | 16.53276514 | 3672.89 | 16.5328 | 3378.532
16.5458 | 3567.612 | 16.54576514 | 3591.804 | 16.5458 | 3313.427
16.5588 | 3535.978 | 16.55876514 | 3525.798 | 16.5588 | 3345.121
16.5718 | 3500.884 | 16.57176514 | 3586.811 | 16.5718 | 3476.94
16.5848 | 3541.379 | 16.58476514 | 3630.651 | 16.5848 | 3443.923
16.5978 | 3592.353 | 16.59776514 | 3635.97 | 16.5978 | 3342.317
16.6108 | 3637.398 | 16.61076514 | 3505.437 | 16.6108 | 3367.983
16.6238 | 3536.209 | 16.62376514 | 3533.242 | 16.6238 | 3379.777
16.6368 | 3471.213 | 16.63676514 | 3698.821 | 16.6368 | 3416.864
16.6498 | 3476.667 | 16.64976514 | 3641.333 | 16.6498 | 3380.024
16.6628 | 3486.353 | 16.66276514 | 3623.698 | 16.6628 | 3369.993
16.6758 | 3553.882 | 16.67576514 | 3603.218 | 16.6758 | 3446.833
16.6888 | 3618.583 | 16.68876514 | 3622.978 | 16.6888 | 3453.607
16.7018 | 3590.627 | 16.70176514 | 3562.53 | 16.7018 | 3392.74
16.7148 | 3504.823 | 16.71476514 | 3631.93 | 16.7148 | 3430.07
16.7278 | 3534.613 | 16.72776514 | 3659.888 | 16.7278 | 3415.727
16.7408 | 3636.406 | 16.74076514 | 3655.134 | 16.7408 | 3461.161
16.7538 | 3569.289 | 16.75376514 | 3630.268 | 16.7538 | 3456.198
16.7668 | 3529.376 | 16.76676514 | 3617.72 | 16.7668 | 3352.785
16.7798 | 3559.517 | 16.77976514 | 3618.496 | 16.7798 | 3382.895
16.7928 | 3549.246 | 16.79276514 | 3586.347 | 16.7928 | 3408.13
16.8058 | 3608.384 | 16.80576514 | 3643.045 | 16.8058 | 3411.483
16.8188 | 3616.994 | 16.81876514 | 3584.09 | 16.8188 | 3361.255
16.8318 | 3576.65 | 16.83176514 | 3645.776 | 16.8318 | 3417.469
16.8448 | 3564.532 | 16.84476514 | 3527.374 | 16.8448 | 3380.933
16.8578 | 3511.755 | 16.85776514 | 3558.625 | 16.8578 | 3377.722
16.8708 | 3539.442 | 16.87076514 | 3594.9 | 16.8708 | 3394.571
16.8838 | 3620.554 | 16.88376514 | 3571.254 | 16.8838 | 3370.908
16.8968 | 3647.132 | 16.89676514 | 3601.493 | 16.8968 | 3336.886
16.9098 | 3563.498 | 16.90976514 | 3586.356 | 16.9098 | 3468.487
16.9228 | 3592.853 | 16.92276514 | 3594.88 | 16.9228 | 3445.288
16.9358 | 3588.158 | 16.93576514 | 3584.174 | 16.9358 | 3402.448
16.9488 | 3550.124 | 16.94876514 | 3660.125 | 16.9488 | 3474.015
16.9618 | 3474.368 | 16.96176514 | 3609.713 | 16.9618 | 3379.483
16.9748 | 3608.072 | 16.97476514 | 3598.003 | 16.9748 | 3347.349
16.9878 | 3522.851 | 16.98776514 | 3695.661 | 16.9878 | 3434.754
17.0008 | 3640.311 | 17.00076514 | 3598.248 | 17.0008 | 3508.879
17.0138 | 3524.028 | 17.01376514 | 3577.436 | 17.0138 | 3354.13
17.0268 | 3475.166 | 17.02676514 | 3547.881 | 17.0268 | 3500.105
17.0398 | 3614.132 | 17.03976514 | 3562.488 | 17.0398 | 3370.595
17.0528 | 3594.968 | 17.05276514 | 3605.828 | 17.0528 | 3471.338
17.0658 | 3497.584 | 17.06576514 | 3660.252 | 17.0658 | 3339.038
17.0788 | 3561.062 | 17.07876514 | 3616.786 | 17.0788 | 3339.186
17.0918 | 3494.127 | 17.09176514 | 3644.672 | 17.0918 | 3313.107
17.1048 | 3500.547 | 17.10476514 | 3680.333 | 17.1048 | 3425.896
17.1178 | 3446.093 | 17.11776514 | 3600.136 | 17.1178 | 3293.226
17.1308 | 3568.561 | 17.13076514 | 3547.615 | 17.1308 | 3410.619
17.1438 | 3582.72 | 17.14376514 | 3625.278 | 17.1438 | 3370.904
17.1568 | 3584.937 | 17.15676514 | 3528.208 | 17.1568 | 3390.34
17.1698 | 3517.896 | 17.16976514 | 3636.201 | 17.1698 | 3393.876
17.1828 | 3561.487 | 17.18276514 | 3591.667 | 17.1828 | 3446.179
17.1958 | 3486.081 | 17.19576514 | 3533.612 | 17.1958 | 3284.713
17.2088 | 3547.878 | 17.20876514 | 3627.53 | 17.2088 | 3386.392
17.2218 | 3519.918 | 17.22176514 | 3522.89 | 17.2218 | 3355.486
17.2348 | 3466.095 | 17.23476514 | 3603.902 | 17.2348 | 3320.184
17.2478 | 3560.799 | 17.24776514 | 3622.89 | 17.2478 | 3426.689
17.2608 | 3631.574 | 17.26076514 | 3669.348 | 17.2608 | 3443.446
17.2738 | 3644.275 | 17.27376514 | 3593.23 | 17.2738 | 3431.691
17.2868 | 3633.699 | 17.28676514 | 3565.483 | 17.2868 | 3387.403
17.2998 | 3565.826 | 17.29976514 | 3615.424 | 17.2998 | 3264.98
17.3128 | 3535.462 | 17.31276514 | 3672.42 | 17.3128 | 3359.831
17.3258 | 3566.422 | 17.32576514 | 3559.264 | 17.3258 | 3428.694
17.3388 | 3583.785 | 17.33876514 | 3618.134 | 17.3388 | 3422.237
17.3518 | 3537.637 | 17.35176514 | 3614.507 | 17.3518 | 3374.735
17.3648 | 3645.23 | 17.36476514 | 3608.38 | 17.3648 | 3430.593
17.3778 | 3649.804 | 17.37776514 | 3535.212 | 17.3778 | 3338.018
17.3908 | 3582.384 | 17.39076514 | 3627.593 | 17.3908 | 3280.982
17.4038 | 3587.061 | 17.40376514 | 3767.764 | 17.4038 | 3241.019
17.4168 | 3572.977 | 17.41676514 | 3659.611 | 17.4168 | 3295.919
17.4298 | 3587.525 | 17.42976514 | 3551.104 | 17.4298 | 3332.484
17.4428 | 3552.736 | 17.44276514 | 3620.031 | 17.4428 | 3374.012
17.4558 | 3573.796 | 17.45576514 | 3588.552 | 17.4558 | 3364.53
17.4688 | 3705.057 | 17.46876514 | 3618.129 | 17.4688 | 3429.311
17.4818 | 3681.994 | 17.48176514 | 3647.807 | 17.4818 | 3384.671
17.4948 | 3700.055 | 17.49476514 | 3663.369 | 17.4948 | 3415.977
17.5078 | 3683.668 | 17.50776514 | 3647.681 | 17.5078 | 3363.629
17.5208 | 3665.546 | 17.52076514 | 3612.062 | 17.5208 | 3411.815
17.5338 | 3618.386 | 17.53376514 | 3716.417 | 17.5338 | 3452.085
17.5468 | 3677.506 | 17.54676514 | 3756.241 | 17.5468 | 3413.076
17.5598 | 3662.141 | 17.55976514 | 3863.346 | 17.5598 | 3433.318
17.5728 | 3695.197 | 17.57276514 | 3774.866 | 17.5728 | 3481.343
17.5858 | 3719.024 | 17.58576514 | 3705.617 | 17.5858 | 3476.125
17.5988 | 3637.626 | 17.59876514 | 3774.75 | 17.5988 | 3477.624
17.6118 | 3671.28 | 17.61176514 | 3767.89 | 17.6118 | 3443.996
17.6248 | 3701.271 | 17.62476514 | 3794.798 | 17.6248 | 3464.24
17.6378 | 3724.883 | 17.63776514 | 3829.601 | 17.6378 | 3527.883
17.6508 | 3866.892 | 17.65076514 | 3901.572 | 17.6508 | 3474.696
17.6638 | 3847.224 | 17.66376514 | 4003.924 | 17.6638 | 3465.618
17.6768 | 3763.139 | 17.67676514 | 3961.968 | 17.6768 | 3388.385
17.6898 | 3808.365 | 17.68976514 | 4051.983 | 17.6898 | 3281.16
17.7028 | 3807.51 | 17.70276514 | 4282.122 | 17.7028 | 3295.764
17.7158 | 3830.44 | 17.71576514 | 4323.604 | 17.7158 | 3365.184
17.7288 | 3888.043 | 17.72876514 | 4361.327 | 17.7288 | 3430.854
17.7418 | 3968.564 | 17.74176514 | 4453.404 | 17.7418 | 3382.303
17.7548 | 3973.033 | 17.75476514 | 4518.579 | 17.7548 | 3397.5
17.7678 | 3954.176 | 17.76776514 | 4620.255 | 17.7678 | 3458.414
17.7808 | 4023.537 | 17.78076514 | 4723.782 | 17.7808 | 3506.934
17.7938 | 4009.141 | 17.79376514 | 4790.294 | 17.7938 | 3525.388
17.8068 | 3920.843 | 17.80676514 | 4863.913 | 17.8068 | 3453.465
17.8198 | 3897.276 | 17.81976514 | 4918.375 | 17.8198 | 3506.689
17.8328 | 3874.478 | 17.83276514 | 4776.771 | 17.8328 | 3562.392
17.8458 | 3832.493 | 17.84576514 | 4650.069 | 17.8458 | 3555.56
17.8588 | 3848.971 | 17.85876514 | 4580.293 | 17.8588 | 3528.416
17.8718 | 3808.214 | 17.87176514 | 4343.55 | 17.8718 | 3535.679
17.8848 | 3718.775 | 17.88476514 | 4217.374 | 17.8848 | 3585.459
17.8978 | 3656.149 | 17.89776514 | 4122.643 | 17.8978 | 3490.821
17.9108 | 3651.503 | 17.91076514 | 3952.435 | 17.9108 | 3489.104
17.9238 | 3649.655 | 17.92376514 | 3883.455 | 17.9238 | 3498.774
17.9368 | 3609.488 | 17.93676514 | 3912.775 | 17.9368 | 3520.043
17.9498 | 3572.906 | 17.94976514 | 3834.975 | 17.9498 | 3485.746
17.9628 | 3598.142 | 17.96276514 | 3721.774 | 17.9628 | 3462.248
17.9758 | 3611.646 | 17.97576514 | 3688.948 | 17.9758 | 3470.697
17.9888 | 3558.995 | 17.98876514 | 3630.018 | 17.9888 | 3448.665
18.0018 | 3529.732 | 18.00176514 | 3699.766 | 18.0018 | 3474.418
18.0148 | 3503.882 | 18.01476514 | 3705.962 | 18.0148 | 3554.939
18.0278 | 3503.14 | 18.02776514 | 3653.321 | 18.0278 | 3582.28
18.0408 | 3502.284 | 18.04076514 | 3604.45 | 18.0408 | 3581.744
18.0538 | 3544.602 | 18.05376514 | 3668.776 | 18.0538 | 3581.761
18.0668 | 3545.436 | 18.06676514 | 3711.686 | 18.0668 | 3510.277
18.0798 | 3437.13 | 18.07976514 | 3714.386 | 18.0798 | 3678.978
18.0928 | 3493.088 | 18.09276514 | 3619.365 | 18.0928 | 3667.912
18.1058 | 3564.321 | 18.10576514 | 3581.749 | 18.1058 | 3550.277
18.1188 | 3461.92 | 18.11876514 | 3676.486 | 18.1188 | 3512.829
18.1318 | 3482.712 | 18.13176514 | 3664.776 | 18.1318 | 3481.626
18.1448 | 3511.224 | 18.14476514 | 3658.21 | 18.1448 | 3374.347
18.1578 | 3556.409 | 18.15776514 | 3629.432 | 18.1578 | 3373.815
18.1708 | 3552.746 | 18.17076514 | 3588.907 | 18.1708 | 3528.063
18.1838 | 3524.536 | 18.18376514 | 3563.131 | 18.1838 | 3417.549
18.1968 | 3492.679 | 18.19676514 | 3609.357 | 18.1968 | 3386.748
18.2098 | 3474.527 | 18.20976514 | 3443.771 | 18.2098 | 3461.867
18.2228 | 3464.943 | 18.22276514 | 3618.493 | 18.2228 | 3371.394
18.2358 | 3495.355 | 18.23576514 | 3589.525 | 18.2358 | 3392.92
18.2488 | 3574.462 | 18.24876514 | 3621.651 | 18.2488 | 3462.573
18.2618 | 3538.625 | 18.26176514 | 3582.627 | 18.2618 | 3381.623
18.2748 | 3539.457 | 18.27476514 | 3585.934 | 18.2748 | 3360.707
18.2878 | 3576.426 | 18.28776514 | 3528.528 | 18.2878 | 3296.747
18.3008 | 3641.535 | 18.30076514 | 3568.622 | 18.3008 | 3485.231
18.3138 | 3418.915 | 18.31376514 | 3574.428 | 18.3138 | 3427.18
18.3268 | 3421.853 | 18.32676514 | 3479.252 | 18.3268 | 3304.277
18.3398 | 3474.643 | 18.33976514 | 3565.506 | 18.3398 | 3468.698
18.3528 | 3553.273 | 18.35276514 | 3540.193 | 18.3528 | 3323.003
18.3658 | 3525.19 | 18.36576514 | 3709.796 | 18.3658 | 3337.894
18.3788 | 3547.168 | 18.37876514 | 3639.415 | 18.3788 | 3293.462
18.3918 | 3473.282 | 18.39176514 | 3543.493 | 18.3918 | 3280.089
18.4048 | 3560.153 | 18.40476514 | 3562.432 | 18.4048 | 3321.064
18.4178 | 3630.057 | 18.41776514 | 3588.915 | 18.4178 | 3325.755
18.4308 | 3476.595 | 18.43076514 | 3575.054 | 18.4308 | 3448.524
18.4438 | 3584.486 | 18.44376514 | 3658.83 | 18.4438 | 3405.605
18.4568 | 3565.497 | 18.45676514 | 3545.771 | 18.4568 | 3250.742
18.4698 | 3445.167 | 18.46976514 | 3646.404 | 18.4698 | 3197.714
18.4828 | 3391.263 | 18.48276514 | 3540.005 | 18.4828 | 3394.947
18.4958 | 3442.007 | 18.49576514 | 3624.922 | 18.4958 | 3338.688
18.5088 | 3466.542 | 18.50876514 | 3539.147 | 18.5088 | 3275.992
18.5218 | 3455.026 | 18.52176514 | 3597.869 | 18.5218 | 3307.215
18.5348 | 3488.838 | 18.53476514 | 3547.993 | 18.5348 | 3334.753
18.5478 | 3537.343 | 18.54776514 | 3627.338 | 18.5478 | 3241.779
18.5608 | 3499.844 | 18.56076514 | 3550.791 | 18.5608 | 3290.301
18.5738 | 3377.914 | 18.57376514 | 3627.928 | 18.5738 | 3194.106
18.5868 | 3426.151 | 18.58676514 | 3501.296 | 18.5868 | 3259.939
18.5998 | 3468.82 | 18.59976514 | 3519.288 | 18.5998 | 3231.11
18.6128 | 3500.575 | 18.61276514 | 3570.434 | 18.6128 | 3232.715
18.6258 | 3543.977 | 18.62576514 | 3664.428 | 18.6258 | 3236.542
18.6388 | 3440.462 | 18.63876514 | 3632.268 | 18.6388 | 3185.918
18.6518 | 3406.588 | 18.65176514 | 3589.073 | 18.6518 | 3202.479
18.6648 | 3372.115 | 18.66476514 | 3499.426 | 18.6648 | 3216.993
18.6778 | 3485.338 | 18.67776514 | 3531.074 | 18.6778 | 3267.458
18.6908 | 3475.71 | 18.69076514 | 3521.462 | 18.6908 | 3216.778
18.7038 | 3473.09 | 18.70376514 | 3571.146 | 18.7038 | 3260.085
18.7168 | 3415.882 | 18.71676514 | 3614.003 | 18.7168 | 3164.764
18.7298 | 3395.928 | 18.72976514 | 3491.448 | 18.7298 | 3237.441
18.7428 | 3439.724 | 18.74276514 | 3477.015 | 18.7428 | 3235.647
18.7558 | 3457.741 | 18.75576514 | 3545.597 | 18.7558 | 3234.725
18.7688 | 3458.262 | 18.76876514 | 3600.695 | 18.7688 | 3252.025
18.7818 | 3485.674 | 18.78176514 | 3561.293 | 18.7818 | 3295.598
18.7948 | 3526.889 | 18.79476514 | 3582.945 | 18.7948 | 3231.701
18.8078 | 3504.288 | 18.80776514 | 3613.877 | 18.8078 | 3213.751
18.8208 | 3468.347 | 18.82076514 | 3624.889 | 18.8208 | 3297.93
18.8338 | 3474.837 | 18.83376514 | 3649.723 | 18.8338 | 3215.631
18.8468 | 3568.867 | 18.84676514 | 3771.977 | 18.8468 | 3214.577
18.8598 | 3460.874 | 18.85976514 | 3561.522 | 18.8598 | 3195.533
18.8728 | 3487.138 | 18.87276514 | 3510.057 | 18.8728 | 3199.035
18.8858 | 3479.952 | 18.88576514 | 3545.16 | 18.8858 | 3237.955
18.8988 | 3466.53 | 18.89876514 | 3533.694 | 18.8988 | 3176.603
18.9118 | 3465.677 | 18.91176514 | 3525.855 | 18.9118 | 3189.355
18.9248 | 3481.288 | 18.92476514 | 3527.096 | 18.9248 | 3165.041
18.9378 | 3389.61 | 18.93776514 | 3505.851 | 18.9378 | 3229.908
18.9508 | 3374.736 | 18.95076514 | 3468.228 | 18.9508 | 3250.852
18.9638 | 3403.517 | 18.96376514 | 3424.711 | 18.9638 | 3187.818
18.9768 | 3356.122 | 18.97676514 | 3410.215 | 18.9768 | 3194.13
18.9898 | 3298.803 | 18.98976514 | 3377.552 | 18.9898 | 3189.803
19.0028 | 3310.337 | 19.00276514 | 3360.072 | 19.0028 | 3134.746
19.0158 | 3382.271 | 19.01576514 | 3395.483 | 19.0158 | 3102.603
19.0288 | 3414.523 | 19.02876514 | 3342.437 | 19.0288 | 3106.556
19.0418 | 3386.218 | 19.04176514 | 3355.883 | 19.0418 | 3175.518
19.0548 | 3384.196 | 19.05476514 | 3378.73 | 19.0548 | 3227.881
19.0678 | 3371.932 | 19.06776514 | 3327.331 | 19.0678 | 3225
19.0808 | 3396.505 | 19.08076514 | 3396.507 | 19.0808 | 3189.497
19.0938 | 3435.767 | 19.09376514 | 3438.221 | 19.0938 | 3186.838
19.1068 | 3375.9 | 19.10676514 | 3415.886 | 19.1068 | 3193.148
19.1198 | 3347.163 | 19.11976514 | 3395.788 | 19.1198 | 3166.762
19.1328 | 3425.783 | 19.13276514 | 3381.24 | 19.1328 | 3191.256
19.1458 | 3450.812 | 19.14576514 | 3432.72 | 19.1458 | 3170.857
19.1588 | 3410.929 | 19.15876514 | 3430.248 | 19.1588 | 3125.81
19.1718 | 3409.805 | 19.17176514 | 3411.362 | 19.1718 | 3090.927
19.1848 | 3406.779 | 19.18476514 | 3428.793 | 19.1848 | 3104.879
19.1978 | 3419.303 | 19.19776514 | 3400.82 | 19.1978 | 3169.39
19.2108 | 3422.016 | 19.21076514 | 3417.901 | 19.2108 | 3142.058
19.2238 | 3445.727 | 19.22376514 | 3465.591 | 19.2238 | 3182.827
19.2368 | 3423.235 | 19.23676514 | 3438.953 | 19.2368 | 3167.666
19.2498 | 3390.766 | 19.24976514 | 3405.454 | 19.2498 | 3158.245
19.2628 | 3437.888 | 19.26276514 | 3362.476 | 19.2628 | 3130.969
19.2758 | 3454.419 | 19.27576514 | 3480.204 | 19.2758 | 3112.028
19.2888 | 3524.143 | 19.28876514 | 3534.294 | 19.2888 | 3170.179
19.3018 | 3474.034 | 19.30176514 | 3527.686 | 19.3018 | 3051.308
19.3148 | 3386.288 | 19.31476514 | 3539.644 | 19.3148 | 3084.108
19.3278 | 3429.486 | 19.32776514 | 3553.767 | 19.3278 | 3151.822
19.3408 | 3420.67 | 19.34076514 | 3511.874 | 19.3408 | 3192.318
19.3538 | 3535.915 | 19.35376514 | 3568.209 | 19.3538 | 3172.29
19.3668 | 3445.695 | 19.36676514 | 3582.764 | 19.3668 | 3099.365
19.3798 | 3502.631 | 19.37976514 | 3469.456 | 19.3798 | 3108.921
19.3928 | 3516.691 | 19.39276514 | 3503.62 | 19.3928 | 3153.618
19.4058 | 3527.369 | 19.40576514 | 3612.568 | 19.4058 | 3120.419
19.4188 | 3484.536 | 19.41876514 | 3614.761 | 19.4188 | 3144.543
19.4318 | 3515.214 | 19.43176514 | 3547.107 | 19.4318 | 3014.036
19.4448 | 3563.889 | 19.44476514 | 3568.222 | 19.4448 | 3022.333
19.4578 | 3601.564 | 19.45776514 | 3582.575 | 19.4578 | 3134.335
19.4708 | 3543.345 | 19.47076514 | 3598.809 | 19.4708 | 3110.619
19.4838 | 3549.827 | 19.48376514 | 3638.399 | 19.4838 | 3003.208
19.4968 | 3622.604 | 19.49676514 | 3557.641 | 19.4968 | 3080.516
19.5098 | 3516.522 | 19.50976514 | 3764.268 | 19.5098 | 3061.499
19.5228 | 3686.881 | 19.52276514 | 3745.666 | 19.5228 | 3115.707
19.5358 | 3712.458 | 19.53576514 | 3791.71 | 19.5358 | 3055.027
19.5488 | 3726.57 | 19.54876514 | 3670.285 | 19.5488 | 3166.142
19.5618 | 3786.562 | 19.56176514 | 3757.311 | 19.5618 | 3213.726
19.5748 | 3758.579 | 19.57476514 | 3803.155 | 19.5748 | 3094.519
19.5878 | 3988.615 | 19.58776514 | 3795.089 | 19.5878 | 3119.402
19.6008 | 3911.08 | 19.60076514 | 3828.914 | 19.6008 | 2962.998
19.6138 | 3887.349 | 19.61376514 | 3790.171 | 19.6138 | 3075.161
19.6268 | 3995.081 | 19.62676514 | 3936.831 | 19.6268 | 3063.668
19.6398 | 4077.77 | 19.63976514 | 4033.78 | 19.6398 | 3032.211
19.6528 | 4140.856 | 19.65276514 | 4035.252 | 19.6528 | 3094.7
19.6658 | 4189.104 | 19.66576514 | 4100.784 | 19.6658 | 3046.857
19.6788 | 4298.701 | 19.67876514 | 4152.312 | 19.6788 | 3063.309
19.6918 | 4339.673 | 19.69176514 | 4199.832 | 19.6918 | 3092.573
19.7048 | 4446.974 | 19.70476514 | 4109.808 | 19.7048 | 3108.62
19.7178 | 4526.795 | 19.71776514 | 4146.976 | 19.7178 | 3092.958
19.7308 | 4441.263 | 19.73076514 | 4429.603 | 19.7308 | 3089.894
19.7438 | 4507.599 | 19.74376514 | 4329.605 | 19.7438 | 3063.162
19.7568 | 4548.348 | 19.75676514 | 4325.064 | 19.7568 | 3189.947
19.7698 | 4721.427 | 19.76976514 | 4338.638 | 19.7698 | 3137.447
19.7828 | 4576.542 | 19.78276514 | 4417.104 | 19.7828 | 3081.038
19.7958 | 4651.163 | 19.79576514 | 4462.944 | 19.7958 | 3037.964
19.8088 | 4565.282 | 19.80876514 | 4533.941 | 19.8088 | 3069.054
19.8218 | 4447.863 | 19.82176514 | 4387.549 | 19.8218 | 3058.852
19.8348 | 4473.284 | 19.83476514 | 4464.833 | 19.8348 | 3076.491
19.8478 | 4437.585 | 19.84776514 | 4508.585 | 19.8478 | 3080.744
19.8608 | 4370.67 | 19.86076514 | 4329.249 | 19.8608 | 3197.708
19.8738 | 4369.369 | 19.87376514 | 4387.846 | 19.8738 | 3194.789
19.8868 | 4401.855 | 19.88676514 | 4416.467 | 19.8868 | 3171.763
19.8998 | 4280.008 | 19.89976514 | 4307.007 | 19.8998 | 3101.629
19.9128 | 4213.559 | 19.91276514 | 4271.97 | 19.9128 | 3112.76
19.9258 | 4217.116 | 19.92576514 | 4245.057 | 19.9258 | 3086.927
19.9388 | 4123.495 | 19.93876514 | 4250.297 | 19.9388 | 3137.782
19.9518 | 4023.31 | 19.95176514 | 4167.639 | 19.9518 | 3077.003
19.9648 | 4093.66 | 19.96476514 | 4178.236 | 19.9648 | 3051.445
19.9778 | 3983.981 | 19.97776514 | 4244.34 | 19.9778 | 3009.045
19.9908 | 3912.309 | 19.99076514 | 4056.628 | 19.9908 | 3045.107
20.0038 | 3938.596 | 20.00376514 | 4035.845 | 20.0038 | 3134.761
20.0168 | 3966.07 | 20.01676514 | 4033.572 | 20.0168 | 3068.579
20.0298 | 3829.819 | 20.02976514 | 3978.251 | 20.0298 | 3166.788
20.0428 | 3841.074 | 20.04276514 | 3961.468 | 20.0428 | 3058.03
20.0558 | 3858.512 | 20.05576514 | 3877.098 | 20.0558 | 3097.146
20.0688 | 3750.091 | 20.06876514 | 3900.725 | 20.0688 | 3062.086
20.0818 | 3693.127 | 20.08176514 | 3851.021 | 20.0818 | 3035.112
20.0948 | 3770.229 | 20.09476514 | 3994.731 | 20.0948 | 3043.892
20.1078 | 3780.514 | 20.10776514 | 3917.628 | 20.1078 | 3020.069
20.1208 | 3806.607 | 20.12076514 | 3835.868 | 20.1208 | 3100.108
20.1338 | 3723.512 | 20.13376514 | 3886.278 | 20.1338 | 3071.848
20.1468 | 3680.314 | 20.14676514 | 3880.738 | 20.1468 | 3114.388
20.1598 | 3680.676 | 20.15976514 | 3893.736 | 20.1598 | 3063.114
20.1728 | 3732.326 | 20.17276514 | 3877.004 | 20.1728 | 3054.996
20.1858 | 3743.554 | 20.18576514 | 3843.614 | 20.1858 | 2997.455
20.1988 | 3752.815 | 20.19876514 | 3854.695 | 20.1988 | 3039.194
20.2118 | 3767.731 | 20.21176514 | 3855.174 | 20.2118 | 3067.717
20.2248 | 3737.775 | 20.22476514 | 3801.357 | 20.2248 | 3040.193
20.2378 | 3721.085 | 20.23776514 | 3760.044 | 20.2378 | 3030.234
20.2508 | 3729.07 | 20.25076514 | 3756.856 | 20.2508 | 3025.537
20.2638 | 3604.022 | 20.26376514 | 3746.266 | 20.2638 | 3010.655
20.2768 | 3551.057 | 20.27676514 | 3724.669 | 20.2768 | 3039.406
20.2898 | 3587.123 | 20.28976514 | 3742.555 | 20.2898 | 3066.155
20.3028 | 3679.401 | 20.30276514 | 3727.959 | 20.3028 | 3013.102
20.3158 | 3678.338 | 20.31576514 | 3720.953 | 20.3158 | 3051.712
20.3288 | 3627.548 | 20.32876514 | 3704.245 | 20.3288 | 3044.372
20.3418 | 3624.237 | 20.34176514 | 3700.041 | 20.3418 | 3059.111
20.3548 | 3641.579 | 20.35476514 | 3710.557 | 20.3548 | 3088.757
20.3678 | 3638.773 | 20.36776514 | 3672.971 | 20.3678 | 3047.092
20.3808 | 3603.765 | 20.38076514 | 3719.649 | 20.3808 | 3019.242
20.3938 | 3580.536 | 20.39376514 | 3815.401 | 20.3938 | 3074.697
20.4068 | 3642.268 | 20.40676514 | 3808.258 | 20.4068 | 3131.873
20.4198 | 3690.663 | 20.41976514 | 3770.741 | 20.4198 | 3047.161
20.4328 | 3669.086 | 20.43276514 | 3735.508 | 20.4328 | 3039.879
20.4458 | 3739.232 | 20.44576514 | 3725.368 | 20.4458 | 3088.133
20.4588 | 3780.379 | 20.45876514 | 3843.553 | 20.4588 | 3071.035
20.4718 | 3672.369 | 20.47176514 | 3897.575 | 20.4718 | 3077.096
20.4848 | 3649.981 | 20.48476514 | 3843.708 | 20.4848 | 3091.418
20.4978 | 3703.448 | 20.49776514 | 3859.537 | 20.4978 | 3104.611
20.5108 | 3737.407 | 20.51076514 | 3824.162 | 20.5108 | 3092.462
20.5238 | 3886.273 | 20.52376514 | 3854.598 | 20.5238 | 3113.681
20.5368 | 3893.463 | 20.53676514 | 3923.841 | 20.5368 | 3087.885
20.5498 | 3886.735 | 20.54976514 | 3954.537 | 20.5498 | 3129.624
20.5628 | 3942.179 | 20.56276514 | 4083.765 | 20.5628 | 3155.982
20.5758 | 3875.001 | 20.57576514 | 4134.282 | 20.5758 | 3133.436
20.5888 | 3992.934 | 20.58876514 | 4121.349 | 20.5888 | 3155.896
20.6018 | 4051.634 | 20.60176514 | 4130.323 | 20.6018 | 3244.549
20.6148 | 4065.308 | 20.61476514 | 4285.28 | 20.6148 | 3319.98
20.6278 | 4208.971 | 20.62776514 | 4381.167 | 20.6278 | 3256.867
20.6408 | 4269.431 | 20.64076514 | 4563.597 | 20.6408 | 3250.8
20.6538 | 4313.895 | 20.65376514 | 4550.61 | 20.6538 | 3297.994
20.6668 | 4485.797 | 20.66676514 | 4580.271 | 20.6668 | 3329.031
20.6798 | 4590.507 | 20.67976514 | 4744.954 | 20.6798 | 3377.375
20.6928 | 4627.675 | 20.69276514 | 4933.822 | 20.6928 | 3350
20.7058 | 4692.652 | 20.70576514 | 5059.743 | 20.7058 | 3374.677
20.7188 | 4843.209 | 20.71876514 | 5235.21 | 20.7188 | 3442.002
20.7318 | 5097.297 | 20.73176514 | 5449.35 | 20.7318 | 3459.151
20.7448 | 5329.519 | 20.74476514 | 5601.318 | 20.7448 | 3559.939
20.7578 | 5460.871 | 20.75776514 | 5898.565 | 20.7578 | 3647.069
20.7708 | 5662.813 | 20.77076514 | 6246.139 | 20.7708 | 3750.775
20.7838 | 6013.278 | 20.78376514 | 6595.501 | 20.7838 | 3800.223
20.7968 | 6377.54 | 20.79676514 | 7004.763 | 20.7968 | 3909.736
20.8098 | 6825.399 | 20.80976514 | 7322.947 | 20.8098 | 4048.775
20.8228 | 7263.968 | 20.82276514 | 7911.356 | 20.8228 | 4149.376
20.8358 | 7868.259 | 20.83576514 | 8729.724 | 20.8358 | 4261.739
20.8488 | 8734.355 | 20.84876514 | 9573.667 | 20.8488 | 4314.7
20.8618 | 9612.363 | 20.86176514 | 10831.95 | 20.8618 | 4780.273
20.8748 | 9718.015 | 20.87476514 | 10943.01 | 20.8748 | 4624.269
20.8878 | 8558.279 | 20.88776514 | 9071.079 | 20.8878 | 4249.96
20.9008 | 7183.853 | 20.90076514 | 7480.244 | 20.9008 | 3821.023
20.9138 | 6786.851 | 20.91376514 | 7330.024 | 20.9138 | 3715.464
20.9268 | 6386.654 | 20.92676514 | 6801.536 | 20.9268 | 3744.947
20.9398 | 5439.361 | 20.93976514 | 5702.729 | 20.9398 | 3448.687
20.9528 | 4548.949 | 20.95276514 | 4695.012 | 20.9528 | 3262.789
20.9658 | 4096.355 | 20.96576514 | 4268.866 | 20.9658 | 3241.911
20.9788 | 3952.848 | 20.97876514 | 3931.901 | 20.9788 | 3159.837
20.9918 | 3746.544 | 20.99176514 | 3953.771 | 20.9918 | 3080.387
21.0048 | 3733.319 | 21.00476514 | 3653.521 | 21.0048 | 3022.303
21.0178 | 3650.157 | 21.01776514 | 3820.665 | 21.0178 | 3091.4
21.0308 | 3611.345 | 21.03076514 | 3716.638 | 21.0308 | 3018.532
21.0438 | 3555.895 | 21.04376514 | 3854.797 | 21.0438 | 2979.169
21.0568 | 3497.48 | 21.05676514 | 3741.928 | 21.0568 | 3073.226
21.0698 | 3574.573 | 21.06976514 | 3775.368 | 21.0698 | 2968.933
21.0828 | 3546.84 | 21.08276514 | 3603.954 | 21.0828 | 3026.293
21.0958 | 3491.161 | 21.09576514 | 3620.166 | 21.0958 | 3030.886
21.1088 | 3566.126 | 21.10876514 | 3548.635 | 21.1088 | 3027.191
21.1218 | 3549.271 | 21.12176514 | 3551.596 | 21.1218 | 3086.361
21.1348 | 3515.369 | 21.13476514 | 3634.044 | 21.1348 | 3143.142
21.1478 | 3552.663 | 21.14776514 | 3729.473 | 21.1478 | 2988.347
21.1608 | 3460.19 | 21.16076514 | 3608.34 | 21.1608 | 3030.661
21.1738 | 3448.292 | 21.17376514 | 3700.697 | 21.1738 | 3051.343
21.1868 | 3550.653 | 21.18676514 | 3599.528 | 21.1868 | 2924.461
21.1998 | 3421.766 | 21.19976514 | 3564.815 | 21.1998 | 2995.506
21.2128 | 3608.106 | 21.21276514 | 3575.965 | 21.2128 | 3002.636
21.2258 | 3587.954 | 21.22576514 | 3635.812 | 21.2258 | 2926.068
21.2388 | 3557.823 | 21.23876514 | 3598.088 | 21.2388 | 2955.794
21.2518 | 3569.174 | 21.25176514 | 3625.407 | 21.2518 | 2901.459
21.2648 | 3536.177 | 21.26476514 | 3646.996 | 21.2648 | 2956.648
21.2778 | 3570.982 | 21.27776514 | 3654.116 | 21.2778 | 2973.293
21.2908 | 3532.831 | 21.29076514 | 3673.705 | 21.2908 | 2969.12
21.3038 | 3570.2 | 21.30376514 | 3629.8 | 21.3038 | 3000.937
21.3168 | 3589.141 | 21.31676514 | 3606.892 | 21.3168 | 3081.994
21.3298 | 3536.156 | 21.32976514 | 3676.864 | 21.3298 | 3025.002
21.3428 | 3461.435 | 21.34276514 | 3629.7 | 21.3428 | 3017.924
21.3558 | 3469.964 | 21.35576514 | 3606.182 | 21.3558 | 2974.654
21.3688 | 3399.613 | 21.36876514 | 3607.261 | 21.3688 | 2981.104
21.3818 | 3460.281 | 21.38176514 | 3612.463 | 21.3818 | 2977.587
21.3948 | 3533.299 | 21.39476514 | 3616.936 | 21.3948 | 2939.508
21.4078 | 3489.636 | 21.40776514 | 3645.51 | 21.4078 | 2974.781
21.4208 | 3446.293 | 21.42076514 | 3602.448 | 21.4208 | 2992.286
21.4338 | 3479.543 | 21.43376514 | 3621.134 | 21.4338 | 3018.756
21.4468 | 3453.266 | 21.44676514 | 3617.869 | 21.4468 | 3032.083
21.4598 | 3497.637 | 21.45976514 | 3629.528 | 21.4598 | 2970.048
21.4728 | 3591.737 | 21.47276514 | 3619.444 | 21.4728 | 2984.158
21.4858 | 3498.089 | 21.48576514 | 3512.994 | 21.4858 | 3041.543
21.4988 | 3360.387 | 21.49876514 | 3511.124 | 21.4988 | 3000.441
21.5118 | 3370.632 | 21.51176514 | 3559.849 | 21.5118 | 2947.084
21.5248 | 3360.555 | 21.52476514 | 3538.729 | 21.5248 | 2974.983
21.5378 | 3382.107 | 21.53776514 | 3536.492 | 21.5378 | 2986.13
21.5508 | 3402.467 | 21.55076514 | 3499.045 | 21.5508 | 2945.8
21.5638 | 3406.259 | 21.56376514 | 3448.434 | 21.5638 | 2971.576
21.5768 | 3393.151 | 21.57676514 | 3471.293 | 21.5768 | 3031.153
21.5898 | 3334.197 | 21.58976514 | 3548.069 | 21.5898 | 2936.332
21.6028 | 3345.859 | 21.60276514 | 3512.535 | 21.6028 | 2889.507
21.6158 | 3351.305 | 21.61576514 | 3484.999 | 21.6158 | 2948.347
21.6288 | 3398.854 | 21.62876514 | 3462.799 | 21.6288 | 2978.997
21.6418 | 3360.199 | 21.64176514 | 3496.624 | 21.6418 | 2997.725
21.6548 | 3299.669 | 21.65476514 | 3539.079 | 21.6548 | 3000.362
21.6678 | 3290.301 | 21.66776514 | 3490.214 | 21.6678 | 3007.24
21.6808 | 3247.892 | 21.68076514 | 3466.281 | 21.6808 | 3018.422
21.6938 | 3285.634 | 21.69376514 | 3471.46 | 21.6938 | 2967.456
21.7068 | 3279.528 | 21.70676514 | 3401.075 | 21.7068 | 2983.455
21.7198 | 3239.348 | 21.71976514 | 3296.564 | 21.7198 | 2967.354
21.7328 | 3291.078 | 21.73276514 | 3309.873 | 21.7328 | 2904.843
21.7458 | 3310.351 | 21.74576514 | 3363.272 | 21.7458 | 2971.006
21.7588 | 3287.423 | 21.75876514 | 3404.149 | 21.7588 | 3010.703
21.7718 | 3288.938 | 21.77176514 | 3449.524 | 21.7718 | 2948.91
21.7848 | 3315.905 | 21.78476514 | 3442.49 | 21.7848 | 2925.312
21.7978 | 3349.183 | 21.79776514 | 3426.538 | 21.7978 | 2953.57
21.8108 | 3360.427 | 21.81076514 | 3422.316 | 21.8108 | 2971.711
21.8238 | 3237.983 | 21.82376514 | 3456.219 | 21.8238 | 3016.11
21.8368 | 3191.698 | 21.83676514 | 3424.692 | 21.8368 | 2957.915
21.8498 | 3352.639 | 21.84976514 | 3420.392 | 21.8498 | 2919.443
21.8628 | 3346.816 | 21.86276514 | 3477.05 | 21.8628 | 2913.354
21.8758 | 3342.604 | 21.87576514 | 3465.871 | 21.8758 | 2911.657
21.8888 | 3362.295 | 21.88876514 | 3467.881 | 21.8888 | 2892.67
21.9018 | 3354.101 | 21.90176514 | 3473.118 | 21.9018 | 2989.897
21.9148 | 3368.597 | 21.91476514 | 3532.877 | 21.9148 | 3011.11
21.9278 | 3327.546 | 21.92776514 | 3481.071 | 21.9278 | 3038.195
21.9408 | 3293.103 | 21.94076514 | 3546.269 | 21.9408 | 3008.283
21.9538 | 3341.006 | 21.95376514 | 3544.699 | 21.9538 | 2935.041
21.9668 | 3361.432 | 21.96676514 | 3559.081 | 21.9668 | 2991.459
21.9798 | 3446.806 | 21.97976514 | 3613.414 | 21.9798 | 3020.967
21.9928 | 3520.404 | 21.99276514 | 3610.052 | 21.9928 | 3056.347
22.0058 | 3594.483 | 22.00576514 | 3675.251 | 22.0058 | 3035.899
22.0188 | 3590.126 | 22.01876514 | 3857.503 | 22.0188 | 3058.363
22.0318 | 3686.625 | 22.03176514 | 3906.232 | 22.0318 | 3054.66
22.0448 | 3699.972 | 22.04476514 | 3831.713 | 22.0448 | 3069.259
22.0578 | 3831.761 | 22.05776514 | 3806.659 | 22.0578 | 3032.025
22.0708 | 3663.671 | 22.07076514 | 3704.194 | 22.0708 | 3063.603
22.0838 | 3574.688 | 22.08376514 | 3662.136 | 22.0838 | 3053.336
22.0968 | 3592.893 | 22.09676514 | 3633.227 | 22.0968 | 3059.281
22.1098 | 3466.673 | 22.10976514 | 3607.701 | 22.1098 | 3061.398
22.1228 | 3428.038 | 22.12276514 | 3537.445 | 22.1228 | 2871.328
22.1358 | 3316.981 | 22.13576514 | 3489.921 | 22.1358 | 2958.157
22.1488 | 3218.407 | 22.14876514 | 3428.935 | 22.1488 | 3021.845
22.1618 | 3193.555 | 22.16176514 | 3301.263 | 22.1618 | 2937.485
22.1748 | 3189.338 | 22.17476514 | 3232.335 | 22.1748 | 2949.048
22.1878 | 3189.161 | 22.18776514 | 3357.412 | 22.1878 | 2970.83
22.2008 | 3252.065 | 22.20076514 | 3308.374 | 22.2008 | 2965.193
22.2138 | 3205.607 | 22.21376514 | 3334.267 | 22.2138 | 2796.446
22.2268 | 3180.168 | 22.22676514 | 3389.15 | 22.2268 | 2928.437
22.2398 | 3126.289 | 22.23976514 | 3274.668 | 22.2398 | 2966.884
22.2528 | 3125.873 | 22.25276514 | 3297.734 | 22.2528 | 2853.316
22.2658 | 3207.934 | 22.26576514 | 3259.33 | 22.2658 | 2859.694
22.2788 | 3224.298 | 22.27876514 | 3403.481 | 22.2788 | 2903.04
22.2918 | 3075.318 | 22.29176514 | 3274.352 | 22.2918 | 3014.508
22.3048 | 3179.297 | 22.30476514 | 3393.658 | 22.3048 | 3002.838
22.3178 | 3208.825 | 22.31776514 | 3312.705 | 22.3178 | 2948.824
22.3308 | 3136.611 | 22.33076514 | 3337.441 | 22.3308 | 2910.526
22.3438 | 3116.733 | 22.34376514 | 3408.988 | 22.3438 | 2937.506
22.3568 | 3089.01 | 22.35676514 | 3304.04 | 22.3568 | 2989.98
22.3698 | 3147.393 | 22.36976514 | 3278.268 | 22.3698 | 2989.01
22.3828 | 3096.072 | 22.38276514 | 3276.04 | 22.3828 | 2892.002
22.3958 | 3096.94 | 22.39576514 | 3208.11 | 22.3958 | 2947.222
22.4088 | 3219.872 | 22.40876514 | 3273.196 | 22.4088 | 2847.247
22.4218 | 3145.199 | 22.42176514 | 3264.6 | 22.4218 | 2949.402
22.4348 | 3140.06 | 22.43476514 | 3178.452 | 22.4348 | 2836.548
22.4478 | 3206.972 | 22.44776514 | 3224.159 | 22.4478 | 2838.302
22.4608 | 3081.325 | 22.46076514 | 3295.178 | 22.4608 | 2930.105
22.4738 | 3167.405 | 22.47376514 | 3358.351 | 22.4738 | 2904.318
22.4868 | 3189.606 | 22.48676514 | 3402.717 | 22.4868 | 2892.896
22.4998 | 3233.743 | 22.49976514 | 3316.171 | 22.4998 | 2989.953
22.5128 | 3148.302 | 22.51276514 | 3288.269 | 22.5128 | 2931.555
22.5258 | 3123.811 | 22.52576514 | 3301.671 | 22.5258 | 2930.706
22.5388 | 3125.443 | 22.53876514 | 3326.379 | 22.5388 | 2989.668
22.5518 | 3061.34 | 22.55176514 | 3230.457 | 22.5518 | 2885.845
22.5648 | 3189.584 | 22.56476514 | 3249.157 | 22.5648 | 2894.59
22.5778 | 3142.877 | 22.57776514 | 3243.536 | 22.5778 | 2902.493
22.5908 | 3095.159 | 22.59076514 | 3222.937 | 22.5908 | 2925.168
22.6038 | 3127.744 | 22.60376514 | 3238.466 | 22.6038 | 2870.789
22.6168 | 3099.345 | 22.61676514 | 3218.965 | 22.6168 | 2949.937
22.6298 | 3149.344 | 22.62976514 | 3166.316 | 22.6298 | 2987.243
22.6428 | 3137.653 | 22.64276514 | 3267.294 | 22.6428 | 2969.904
22.6558 | 3136.171 | 22.65576514 | 3199.488 | 22.6558 | 3048.084
22.6688 | 3067.943 | 22.66876514 | 3200.46 | 22.6688 | 2905.472
22.6818 | 3124.915 | 22.68176514 | 3222.025 | 22.6818 | 2959.723
22.6948 | 3237.773 | 22.69476514 | 3238.608 | 22.6948 | 2966.076
22.7078 | 3180.193 | 22.70776514 | 3333.734 | 22.7078 | 2994.05
22.7208 | 3137.895 | 22.72076514 | 3252.955 | 22.7208 | 2927.158
22.7338 | 3185.255 | 22.73376514 | 3193.339 | 22.7338 | 3017.02
22.7468 | 3175.114 | 22.74676514 | 3161.028 | 22.7468 | 3044.239
22.7598 | 3192.45 | 22.75976514 | 3233.736 | 22.7598 | 3039.844
22.7728 | 3231.92 | 22.77276514 | 3314.655 | 22.7728 | 3130.675
22.7858 | 3227.867 | 22.78576514 | 3339.033 | 22.7858 | 3155.195
22.7988 | 3204.768 | 22.79876514 | 3304.575 | 22.7988 | 3043.686
22.8118 | 3176.777 | 22.81176514 | 3340.145 | 22.8118 | 3062.106
22.8248 | 3240.521 | 22.82476514 | 3296.406 | 22.8248 | 3127.624
22.8378 | 3259.862 | 22.83776514 | 3255.367 | 22.8378 | 3108.845
22.8508 | 3160.461 | 22.85076514 | 3322.861 | 22.8508 | 3054.136
22.8638 | 3133.732 | 22.86376514 | 3348.684 | 22.8638 | 3097.329
22.8768 | 3218.109 | 22.87676514 | 3345.63 | 22.8768 | 3177.78
22.8898 | 3239.88 | 22.88976514 | 3317.988 | 22.8898 | 3180.88
22.9028 | 3230.995 | 22.90276514 | 3333.305 | 22.9028 | 3111.374
22.9158 | 3281.264 | 22.91576514 | 3391.513 | 22.9158 | 3117.119
22.9288 | 3254.754 | 22.92876514 | 3413.874 | 22.9288 | 3067.795
22.9418 | 3220.169 | 22.94176514 | 3432.912 | 22.9418 | 3039.4
22.9548 | 3288.122 | 22.95476514 | 3405.001 | 22.9548 | 3080.494
22.9678 | 3352.998 | 22.96776514 | 3302.94 | 22.9678 | 3121.93
22.9808 | 3353.916 | 22.98076514 | 3312.99 | 22.9808 | 3049.562
22.9938 | 3394.37 | 22.99376514 | 3351.409 | 22.9938 | 2996.994
23.0068 | 3399.187 | 23.00676514 | 3405.527 | 23.0068 | 3000.775
23.0198 | 3376.718 | 23.01976514 | 3420.769 | 23.0198 | 3017.372
23.0328 | 3419.314 | 23.03276514 | 3404.014 | 23.0328 | 3110.046
23.0458 | 3469.898 | 23.04576514 | 3424.944 | 23.0458 | 3072.147
23.0588 | 3501.072 | 23.05876514 | 3356.575 | 23.0588 | 2979.928
23.0718 | 3442.355 | 23.07176514 | 3295.567 | 23.0718 | 2986.447
23.0848 | 3425.833 | 23.08476514 | 3302.751 | 23.0848 | 2998.772
23.0978 | 3461.182 | 23.09776514 | 3318.506 | 23.0978 | 2982.561
23.1108 | 3400.217 | 23.11076514 | 3240.166 | 23.1108 | 2980.417
23.1238 | 3366.201 | 23.12376514 | 3172.527 | 23.1238 | 2986.692
23.1368 | 3312.315 | 23.13676514 | 3209.853 | 23.1368 | 2936.149
23.1498 | 3229.62 | 23.14976514 | 3269.056 | 23.1498 | 2938.07
23.1628 | 3207.153 | 23.16276514 | 3268.324 | 23.1628 | 2956.613
23.1758 | 3200.386 | 23.17576514 | 3219.236 | 23.1758 | 3001.827
23.1888 | 3181.989 | 23.18876514 | 3223.051 | 23.1888 | 3018.331
23.2018 | 3153.719 | 23.20176514 | 3204.448 | 23.2018 | 2921.749
23.2148 | 3129.135 | 23.21476514 | 3201.107 | 23.2148 | 2884.692
23.2278 | 3139.258 | 23.22776514 | 3183.398 | 23.2278 | 2922.917
23.2408 | 3138.816 | 23.24076514 | 3219.148 | 23.2408 | 3000.534
23.2538 | 3203.535 | 23.25376514 | 3231.165 | 23.2538 | 2909.581
23.2668 | 3183.187 | 23.26676514 | 3237.813 | 23.2668 | 2869.101
23.2798 | 3134.225 | 23.27976514 | 3253.423 | 23.2798 | 2862.635
23.2928 | 3052.203 | 23.29276514 | 3195.615 | 23.2928 | 2841.952
23.3058 | 3013.728 | 23.30576514 | 3142.461 | 23.3058 | 2929.344
23.3188 | 3148.104 | 23.31876514 | 3173.981 | 23.3188 | 2932.54
23.3318 | 3159.38 | 23.33176514 | 3172.994 | 23.3318 | 2828.284
23.3448 | 3107.152 | 23.34476514 | 3177.776 | 23.3448 | 2883.205
23.3578 | 3024.802 | 23.35776514 | 3273.612 | 23.3578 | 2915.329
23.3708 | 3136.44 | 23.37076514 | 3184.163 | 23.3708 | 2858.226
23.3838 | 3202.232 | 23.38376514 | 3217.605 | 23.3838 | 2866.336
23.3968 | 3181.41 | 23.39676514 | 3361.064 | 23.3968 | 2891.147
23.4098 | 3176.302 | 23.40976514 | 3280.2 | 23.4098 | 2873.616
23.4228 | 3062.738 | 23.42276514 | 3343.004 | 23.4228 | 2844.02
23.4358 | 3176.458 | 23.43576514 | 3292.192 | 23.4358 | 2891.844
23.4488 | 3198.012 | 23.44876514 | 3375.188 | 23.4488 | 2854.317
23.4618 | 3205.028 | 23.46176514 | 3358.029 | 23.4618 | 2865.221
23.4748 | 3324.811 | 23.47476514 | 3444.44 | 23.4748 | 2792.583
23.4878 | 3179.638 | 23.48776514 | 3424.275 | 23.4878 | 2862.318
23.5008 | 3246.717 | 23.50076514 | 3513.761 | 23.5008 | 2829.009
23.5138 | 3360.034 | 23.51376514 | 3603.041 | 23.5138 | 2770.139
23.5268 | 3259.258 | 23.52676514 | 3675.195 | 23.5268 | 2848.386
23.5398 | 3430.741 | 23.53976514 | 3781.571 | 23.5398 | 2851.877
23.5528 | 3456.979 | 23.55276514 | 3882.86 | 23.5528 | 2782.074
23.5658 | 3550.78 | 23.56576514 | 3716.151 | 23.5658 | 2847.921
23.5788 | 3418.677 | 23.57876514 | 3757.347 | 23.5788 | 2873.476
23.5918 | 3456.798 | 23.59176514 | 3794.423 | 23.5918 | 2901.729
23.6048 | 3461.995 | 23.60476514 | 3634.446 | 23.6048 | 2804.639
23.6178 | 3303.679 | 23.61776514 | 3599.321 | 23.6178 | 2936.25
23.6308 | 3396.793 | 23.63076514 | 3505.28 | 23.6308 | 2862.494
23.6438 | 3314.502 | 23.64376514 | 3548.021 | 23.6438 | 2774.247
23.6568 | 3116.518 | 23.65676514 | 3378.571 | 23.6568 | 2845.126
23.6698 | 3185.823 | 23.66976514 | 3321.147 | 23.6698 | 2861.957
23.6828 | 3226.49 | 23.68276514 | 3378.278 | 23.6828 | 2927.178
23.6958 | 3269.038 | 23.69576514 | 3307.633 | 23.6958 | 2926.045
23.7088 | 3143.23 | 23.70876514 | 3265.356 | 23.7088 | 2914.388
23.7218 | 3140.916 | 23.72176514 | 3309.974 | 23.7218 | 2928.367
23.7348 | 3063.275 | 23.73476514 | 3313.896 | 23.7348 | 2806.726
23.7478 | 3276.602 | 23.74776514 | 3283.048 | 23.7478 | 2890.042
23.7608 | 3236.247 | 23.76076514 | 3388.65 | 23.7608 | 2822.687
23.7738 | 3130.091 | 23.77376514 | 3287.747 | 23.7738 | 2893.202
23.7868 | 3171.858 | 23.78676514 | 3252.571 | 23.7868 | 2886.377
23.7998 | 3219.218 | 23.79976514 | 3231.137 | 23.7998 | 2884.102
23.8128 | 3297.731 | 23.81276514 | 3282.3 | 23.8128 | 2865.345
23.8258 | 3114.629 | 23.82576514 | 3343.461 | 23.8258 | 2926.245
23.8388 | 3253.012 | 23.83876514 | 3316.261 | 23.8388 | 3012.295
23.8518 | 3186.992 | 23.85176514 | 3302.414 | 23.8518 | 3036.878
23.8648 | 3159.27 | 23.86476514 | 3327.308 | 23.8648 | 2954.136
23.8778 | 3240.033 | 23.87776514 | 3293.419 | 23.8778 | 2927.258
23.8908 | 3186.381 | 23.89076514 | 3299.261 | 23.8908 | 2840.463
23.9038 | 3145.796 | 23.90376514 | 3234.034 | 23.9038 | 3007.246
23.9168 | 3167.504 | 23.91676514 | 3392.924 | 23.9168 | 2987.329
23.9298 | 3229.932 | 23.92976514 | 3402.838 | 23.9298 | 3020.143
23.9428 | 3197.443 | 23.94276514 | 3335.817 | 23.9428 | 3024.898
23.9558 | 3202.142 | 23.95576514 | 3323.117 | 23.9558 | 3002.741
23.9688 | 3258.54 | 23.96876514 | 3382.464 | 23.9688 | 2965.46
23.9818 | 3240.589 | 23.98176514 | 3378.739 | 23.9818 | 2958.278
23.9948 | 3214.262 | 23.99476514 | 3428.206 | 23.9948 | 3015.956
24.0078 | 3206.782 | 24.00776514 | 3367.874 | 24.0078 | 3035.739
24.0208 | 3180.465 | 24.02076514 | 3360.428 | 24.0208 | 3129.385
24.0338 | 3269.592 | 24.03376514 | 3347.85 | 24.0338 | 3046.697
24.0468 | 3261.868 | 24.04676514 | 3407.424 | 24.0468 | 2994.612
24.0598 | 3238.101 | 24.05976514 | 3421.704 | 24.0598 | 3066.879
24.0728 | 3256.007 | 24.07276514 | 3438.766 | 24.0728 | 3061.746
24.0858 | 3248.001 | 24.08576514 | 3376.244 | 24.0858 | 3043.64
24.0988 | 3272.832 | 24.09876514 | 3360.761 | 24.0988 | 3067.791
24.1118 | 3341.809 | 24.11176514 | 3344.916 | 24.1118 | 3046.994
24.1248 | 3366.399 | 24.12476514 | 3422.377 | 24.1248 | 3080.065
24.1378 | 3324.023 | 24.13776514 | 3563.199 | 24.1378 | 3087.152
24.1508 | 3314.237 | 24.15076514 | 3655.973 | 24.1508 | 3083.564
24.1638 | 3308.971 | 24.16376514 | 3640.293 | 24.1638 | 3060.701
24.1768 | 3374.871 | 24.17676514 | 3619.053 | 24.1768 | 3031.179
24.1898 | 3384.163 | 24.18976514 | 3554.936 | 24.1898 | 3034.411
24.2028 | 3441.102 | 24.20276514 | 3480.286 | 24.2028 | 3036.684
24.2158 | 3412.051 | 24.21576514 | 3474.099 | 24.2158 | 3054.487
24.2288 | 3412.79 | 24.22876514 | 3466.734 | 24.2288 | 3008.352
24.2418 | 3429.712 | 24.24176514 | 3518.624 | 24.2418 | 2950.782
24.2548 | 3441.262 | 24.25476514 | 3507.189 | 24.2548 | 2905.636
24.2678 | 3456.474 | 24.26776514 | 3499.825 | 24.2678 | 2888.985
24.2808 | 3390.825 | 24.28076514 | 3529.033 | 24.2808 | 2847.419
24.2938 | 3388.866 | 24.29376514 | 3512.097 | 24.2938 | 2886.477
24.3068 | 3419.241 | 24.30676514 | 3542.369 | 24.3068 | 2905.18
24.3198 | 3344.829 | 24.31976514 | 3594.539 | 24.3198 | 2911.171
24.3328 | 3300.183 | 24.33276514 | 3508.747 | 24.3328 | 2932.719
24.3458 | 3310.814 | 24.34576514 | 3353.478 | 24.3458 | 2913.113
24.3588 | 3239.75 | 24.35876514 | 3288.568 | 24.3588 | 2909.704
24.3718 | 3194.93 | 24.37176514 | 3262.765 | 24.3718 | 2858.61
24.3848 | 3195.54 | 24.38476514 | 3227.834 | 24.3848 | 2831.483
24.3978 | 3171.604 | 24.39776514 | 3165.468 | 24.3978 | 2849.417
24.4108 | 3171.179 | 24.41076514 | 3142.369 | 24.4108 | 2875.113
24.4238 | 3112.068 | 24.42376514 | 3137.114 | 24.4238 | 2849.323
24.4368 | 3083.608 | 24.43676514 | 3148.286 | 24.4368 | 2792.156
24.4498 | 3124.206 | 24.44976514 | 3225.872 | 24.4498 | 2768.292
24.4628 | 3127.177 | 24.46276514 | 3171.174 | 24.4628 | 2809.689
24.4758 | 3119.443 | 24.47576514 | 3127.473 | 24.4758 | 2815.65
24.4888 | 3103.628 | 24.48876514 | 3136.024 | 24.4888 | 2795.682
24.5018 | 3109.886 | 24.50176514 | 3217.546 | 24.5018 | 2834.109
24.5148 | 3100.849 | 24.51476514 | 3260.712 | 24.5148 | 2850.086
24.5278 | 3076.389 | 24.52776514 | 3180.081 | 24.5278 | 2830.269
24.5408 | 3117.64 | 24.54076514 | 3127.835 | 24.5408 | 2870.671
24.5538 | 3118.534 | 24.55376514 | 3270.179 | 24.5538 | 2854.703
24.5668 | 3045.168 | 24.56676514 | 3216.626 | 24.5668 | 2836.631
24.5798 | 3040.532 | 24.57976514 | 3248.594 | 24.5798 | 2830.219
24.5928 | 3092.166 | 24.59276514 | 3304.35 | 24.5928 | 2802.528
24.6058 | 3066.611 | 24.60576514 | 3248.619 | 24.6058 | 2827.545
24.6188 | 3150.148 | 24.61876514 | 3204.921 | 24.6188 | 2768.959
24.6318 | 3096.212 | 24.63176514 | 3228.895 | 24.6318 | 2719.9
24.6448 | 3097.361 | 24.64476514 | 3231.681 | 24.6448 | 2800.718
24.6578 | 3082.793 | 24.65776514 | 3215.026 | 24.6578 | 2811.303
24.6708 | 3138.268 | 24.67076514 | 3229.276 | 24.6708 | 2713.178
24.6838 | 3185.213 | 24.68376514 | 3286.224 | 24.6838 | 2775.27
24.6968 | 3277.463 | 24.69676514 | 3302.594 | 24.6968 | 2754.448
24.7098 | 3163.37 | 24.70976514 | 3344.927 | 24.7098 | 2824.166
24.7228 | 3185.467 | 24.72276514 | 3298.207 | 24.7228 | 2850.118
24.7358 | 3156.437 | 24.73576514 | 3356.905 | 24.7358 | 2817.089
24.7488 | 3290.956 | 24.74876514 | 3381.043 | 24.7488 | 2860.653
24.7618 | 3256.504 | 24.76176514 | 3330.968 | 24.7618 | 2877.812
24.7748 | 3213.631 | 24.77476514 | 3351.785 | 24.7748 | 2771.988
24.7878 | 3277.334 | 24.78776514 | 3396.584 | 24.7878 | 2738.812
24.8008 | 3299.872 | 24.80076514 | 3324.558 | 24.8008 | 2793.201
24.8138 | 3232.92 | 24.81376514 | 3418.216 | 24.8138 | 2741.312
24.8268 | 3187.553 | 24.82676514 | 3477.557 | 24.8268 | 2816.31
24.8398 | 3284.104 | 24.83976514 | 3590.061 | 24.8398 | 2773.732
24.8528 | 3341.407 | 24.85276514 | 3528.24 | 24.8528 | 2726.807
24.8658 | 3306.915 | 24.86576514 | 3590.285 | 24.8658 | 2788.784
24.8788 | 3307.942 | 24.87876514 | 3610.219 | 24.8788 | 2762.366
24.8918 | 3329.409 | 24.89176514 | 3549.51 | 24.8918 | 2864.704
24.9048 | 3293.317 | 24.90476514 | 3535.57 | 24.9048 | 2843.916
24.9178 | 3318.921 | 24.91776514 | 3667.348 | 24.9178 | 2804.99
24.9308 | 3377.604 | 24.93076514 | 3695.65 | 24.9308 | 2739.95
24.9438 | 3283.022 | 24.94376514 | 3686.05 | 24.9438 | 2713.434
24.9568 | 3245.076 | 24.95676514 | 3687.272 | 24.9568 | 2807.864
24.9698 | 3250.241 | 24.96976514 | 3639.832 | 24.9698 | 2799.199
24.9828 | 3295.785 | 24.98276514 | 3608.15 | 24.9828 | 2836.822
24.9958 | 3304.869 | 24.99576514 | 3523.256 | 24.9958 | 2791.672
25.0088 | 3324.51 | 25.00876514 | 3511.27 | 25.0088 | 2830.019
25.0218 | 3391.623 | 25.02176514 | 3454.032 | 25.0218 | 2833.897
25.0348 | 3374.887 | 25.03476514 | 3424.287 | 25.0348 | 2719.324
25.0478 | 3234.981 | 25.04776514 | 3404.086 | 25.0478 | 2755.611
25.0608 | 3314.964 | 25.06076514 | 3369.312 | 25.0608 | 2758
25.0738 | 3325.629 | 25.07376514 | 3419.774 | 25.0738 | 2836.699
25.0868 | 3385.536 | 25.08676514 | 3465.217 | 25.0868 | 2777.968
25.0998 | 3320.33 | 25.09976514 | 3430.947 | 25.0998 | 2863.508
25.1128 | 3397.233 | 25.11276514 | 3383.091 | 25.1128 | 2815.65
25.1258 | 3509.796 | 25.12576514 | 3517.13 | 25.1258 | 2811.659
25.1388 | 3461.662 | 25.13876514 | 3483.301 | 25.1388 | 2854.06
25.1518 | 3516.242 | 25.15176514 | 3543.574 | 25.1518 | 2911.98
25.1648 | 3511.441 | 25.16476514 | 3567.703 | 25.1648 | 2824.939
25.1778 | 3586.03 | 25.17776514 | 3524.29 | 25.1778 | 2880.951
25.1908 | 3567.374 | 25.19076514 | 3568.704 | 25.1908 | 2894.837
25.2038 | 3479.989 | 25.20376514 | 3487.243 | 25.2038 | 2875.161
25.2168 | 3512.82 | 25.21676514 | 3406.746 | 25.2168 | 2982.074
25.2298 | 3493.342 | 25.22976514 | 3403.488 | 25.2298 | 2903.73
25.2428 | 3509.906 | 25.24276514 | 3444.25 | 25.2428 | 2962.672
25.2558 | 3530.952 | 25.25576514 | 3547.647 | 25.2558 | 2982.426
25.2688 | 3520.236 | 25.26876514 | 3570.669 | 25.2688 | 3026.291
25.2818 | 3604.217 | 25.28176514 | 3606.054 | 25.2818 | 3041.301
25.2948 | 3584.812 | 25.29476514 | 3640.473 | 25.2948 | 3035.943
25.3078 | 3594.66 | 25.30776514 | 3541.889 | 25.3078 | 2992.901
25.3208 | 3605.949 | 25.32076514 | 3435.215 | 25.3208 | 3088.864
25.3338 | 3569.902 | 25.33376514 | 3476.923 | 25.3338 | 3157.824
25.3468 | 3483.533 | 25.34676514 | 3510.61 | 25.3468 | 3247.925
25.3598 | 3446.509 | 25.35976514 | 3608.815 | 25.3598 | 3289.614
25.3728 | 3452.767 | 25.37276514 | 3616.606 | 25.3728 | 3343.533
25.3858 | 3498.952 | 25.38576514 | 3574.115 | 25.3858 | 3451.654
25.3988 | 3414.295 | 25.39876514 | 3588.112 | 25.3988 | 3478.799
25.4118 | 3365 | 25.41176514 | 3552.244 | 25.4118 | 3590.548
25.4248 | 3384.081 | 25.42476514 | 3502.339 | 25.4248 | 3595.047
25.4378 | 3322.716 | 25.43776514 | 3481.872 | 25.4378 | 3564.408
25.4508 | 3384.823 | 25.45076514 | 3547.555 | 25.4508 | 3600.649
25.4638 | 3399.911 | 25.46376514 | 3639.768 | 25.4638 | 3716.858
25.4768 | 3381.183 | 25.47676514 | 3585.678 | 25.4768 | 3675.313
25.4898 | 3366.141 | 25.48976514 | 3627.294 | 25.4898 | 3624.734
25.5028 | 3347.417 | 25.50276514 | 3640.126 | 25.5028 | 3513.11
25.5158 | 3318.283 | 25.51576514 | 3556.211 | 25.5158 | 3428.703
25.5288 | 3263.971 | 25.52876514 | 3597.53 | 25.5288 | 3341.684
25.5418 | 3262.021 | 25.54176514 | 3586.898 | 25.5418 | 3226.977
25.5548 | 3255.857 | 25.55476514 | 3571.201 | 25.5548 | 3156.387
25.5678 | 3239.293 | 25.56776514 | 3553.448 | 25.5678 | 3156.599
25.5808 | 3297.506 | 25.58076514 | 3548.334 | 25.5808 | 3134.505
25.5938 | 3282.581 | 25.59376514 | 3577.058 | 25.5938 | 3065.675
25.6068 | 3200.009 | 25.60676514 | 3484.052 | 25.6068 | 2933.747
25.6198 | 3185.692 | 25.61976514 | 3387.836 | 25.6198 | 2912.824
25.6328 | 3166.547 | 25.63276514 | 3429.42 | 25.6328 | 2951.052
25.6458 | 3188.864 | 25.64576514 | 3483.914 | 25.6458 | 2936.593
25.6588 | 3234.371 | 25.65876514 | 3458.759 | 25.6588 | 2953.603
25.6718 | 3199.181 | 25.67176514 | 3427 | 25.6718 | 2940.203
25.6848 | 3211.356 | 25.68476514 | 3467.897 | 25.6848 | 2937.65
25.6978 | 3303.161 | 25.69776514 | 3508.357 | 25.6978 | 2955.744
25.7108 | 3377.544 | 25.71076514 | 3455.472 | 25.7108 | 2975.431
25.7238 | 3392.108 | 25.72376514 | 3451.14 | 25.7238 | 2970.232
25.7368 | 3340.154 | 25.73676514 | 3509.344 | 25.7368 | 2938.122
25.7498 | 3259.208 | 25.74976514 | 3485.752 | 25.7498 | 2933.689
25.7628 | 3235.599 | 25.76276514 | 3479.8 | 25.7628 | 2959.799
25.7758 | 3247.986 | 25.77576514 | 3406.407 | 25.7758 | 2983.979
25.7888 | 3182.349 | 25.78876514 | 3303.692 | 25.7888 | 2923.582
25.8018 | 3122.894 | 25.80176514 | 3328.864 | 25.8018 | 2892.239
25.8148 | 3120.213 | 25.81476514 | 3311.625 | 25.8148 | 2965.912
25.8278 | 3175.628 | 25.82776514 | 3371.606 | 25.8278 | 2917.868
25.8408 | 3193.338 | 25.84076514 | 3379.617 | 25.8408 | 2852.467
25.8538 | 3164.061 | 25.85376514 | 3364.423 | 25.8538 | 2853.171
25.8668 | 3229.962 | 25.86676514 | 3351.015 | 25.8668 | 2863.787
25.8798 | 3241.01 | 25.87976514 | 3341.903 | 25.8798 | 2805.864
25.8928 | 3238.142 | 25.89276514 | 3276.782 | 25.8928 | 2832.858
25.9058 | 3168.713 | 25.90576514 | 3289.375 | 25.9058 | 2860.406
25.9188 | 3161.305 | 25.91876514 | 3360.438 | 25.9188 | 2806.989
25.9318 | 3234.786 | 25.93176514 | 3383.931 | 25.9318 | 2842.737
25.9448 | 3210.783 | 25.94476514 | 3433.769 | 25.9448 | 2847.499
25.9578 | 3193.159 | 25.95776514 | 3354.611 | 25.9578 | 2778.567
25.9708 | 3137.618 | 25.97076514 | 3274.131 | 25.9708 | 2792.329
25.9838 | 3171.436 | 25.98376514 | 3304.612 | 25.9838 | 2717.042
25.9968 | 3252.42 | 25.99676514 | 3282.289 | 25.9968 | 2806.444
26.0098 | 3260.621 | 26.00976514 | 3211.753 | 26.0098 | 2897.524
26.0228 | 3187.048 | 26.02276514 | 3196.921 | 26.0228 | 2848.38
26.0358 | 3108 | 26.03576514 | 3274.371 | 26.0358 | 2841.832
26.0488 | 3111.634 | 26.04876514 | 3335.545 | 26.0488 | 2844.191
26.0618 | 3139.852 | 26.06176514 | 3318.246 | 26.0618 | 2781.828
26.0748 | 3187.937 | 26.07476514 | 3228.827 | 26.0748 | 2792.167
26.0878 | 3129.454 | 26.08776514 | 3285.891 | 26.0878 | 2839.061
26.1008 | 3092.549 | 26.10076514 | 3454.602 | 26.1008 | 2780.698
26.1138 | 3263.359 | 26.11376514 | 3544.943 | 26.1138 | 2808.227
26.1268 | 3277.952 | 26.12676514 | 3399.267 | 26.1268 | 2874.671
26.1398 | 3191.029 | 26.13976514 | 3397.479 | 26.1398 | 2820.878
26.1528 | 3299.544 | 26.15276514 | 3414.257 | 26.1528 | 2814.353
26.1658 | 3268.946 | 26.16576514 | 3331.918 | 26.1658 | 2834.723
26.1788 | 3194.102 | 26.17876514 | 3456.422 | 26.1788 | 2844.04
26.1918 | 3351.145 | 26.19176514 | 3541.539 | 26.1918 | 2966.538
26.2048 | 3359.2 | 26.20476514 | 3578.947 | 26.2048 | 2823.57
26.2178 | 3449.47 | 26.21776514 | 3650.945 | 26.2178 | 2874.734
26.2308 | 3412.599 | 26.23076514 | 3623.24 | 26.2308 | 2837.936
26.2438 | 3606.544 | 26.24376514 | 3826.057 | 26.2438 | 2926.066
26.2568 | 3652.55 | 26.25676514 | 3715.459 | 26.2568 | 2928.413
26.2698 | 3677.64 | 26.26976514 | 3950.915 | 26.2698 | 2946.898
26.2828 | 3802.559 | 26.28276514 | 4172.393 | 26.2828 | 3014.972
26.2958 | 3981.763 | 26.29576514 | 4298.132 | 26.2958 | 3006.061
26.3088 | 3928.921 | 26.30876514 | 4334.397 | 26.3088 | 3072.861
26.3218 | 4022.412 | 26.32176514 | 4428.439 | 26.3218 | 3020.467
26.3348 | 4265.85 | 26.33476514 | 4721.947 | 26.3348 | 3162.547
26.3478 | 4454.254 | 26.34776514 | 4892.231 | 26.3478 | 3164.186
26.3608 | 4606.421 | 26.36076514 | 5050.026 | 26.3608 | 3265.904
26.3738 | 4807.329 | 26.37376514 | 5394.175 | 26.3738 | 3444.722
26.3868 | 5220.967 | 26.38676514 | 5621.217 | 26.3868 | 3467.161
26.3998 | 5615.861 | 26.39976514 | 6146.067 | 26.3998 | 3518.258
26.4128 | 6066.683 | 26.41276514 | 6463.353 | 26.4128 | 3632.368
26.4258 | 6441.76 | 26.42576514 | 6877.29 | 26.4258 | 3742.334
26.4388 | 6785.988 | 26.43876514 | 7367.664 | 26.4388 | 3939.645
26.4518 | 7113.579 | 26.45176514 | 7865.673 | 26.4518 | 4058.403
26.4648 | 7513.634 | 26.46476514 | 8647.132 | 26.4648 | 4313.106
26.4778 | 8286.721 | 26.47776514 | 9281.95 | 26.4778 | 4420.195
26.4908 | 9075.179 | 26.49076514 | 10019.45 | 26.4908 | 4824.615
26.5038 | 9905.581 | 26.50376514 | 10845.75 | 26.5038 | 4987.951
26.5168 | 10953.76 | 26.51676514 | 11943.23 | 26.5168 | 5250.873
26.5298 | 12169.28 | 26.52976514 | 13416.91 | 26.5298 | 5663.853
26.5428 | 13353.89 | 26.54276514 | 14859.06 | 26.5428 | 6163.61
26.5558 | 14882.78 | 26.55576514 | 16556.78 | 26.5558 | 6712.429
26.5688 | 16449.35 | 26.56876514 | 18881.08 | 26.5688 | 7024.985
26.5818 | 18713.35 | 26.58176514 | 21421.83 | 26.5818 | 7718.274
26.5948 | 21593.11 | 26.59476514 | 24728.01 | 26.5948 | 8335.435
26.6078 | 24976.55 | 26.60776514 | 29666.34 | 26.6078 | 9237.379
26.6208 | 28491.87 | 26.62076514 | 35809.67 | 26.6208 | 10462.35
26.6338 | 32382.13 | 26.63376514 | 42266.34 | 26.6338 | 11879.67
26.6468 | 34922.76 | 26.64676514 | 44601.7 | 26.6468 | 11802.93
26.6598 | 32715.34 | 26.65976514 | 39503.55 | 26.6598 | 10515.07
26.6728 | 26164.5 | 26.67276514 | 30551.29 | 26.6728 | 8796.187
26.6858 | 21186.68 | 26.68576514 | 25394.51 | 26.6858 | 7880.475
26.6988 | 19345.16 | 26.69876514 | 24434.68 | 26.6988 | 7496.358
26.7118 | 18777.47 | 26.71176514 | 23702.29 | 26.7118 | 7067.281
26.7248 | 16781.96 | 26.72476514 | 20308.92 | 26.7248 | 6221.299
26.7378 | 12793.83 | 26.73776514 | 14838.37 | 26.7378 | 5047.712
26.7508 | 9097.095 | 26.75076514 | 10396.88 | 26.7508 | 4095.644
26.7638 | 6934.271 | 26.76376514 | 8182.846 | 26.7638 | 3585.596
26.7768 | 5818.107 | 26.77676514 | 7317.807 | 26.7768 | 3308.254
26.7898 | 5175.153 | 26.78976514 | 6824.423 | 26.7898 | 3081.989
26.8028 | 4804.264 | 26.80276514 | 6609.447 | 26.8028 | 2930.531
26.8158 | 4704.137 | 26.81576514 | 6500.54 | 26.8158 | 2929.143
26.8288 | 4621.288 | 26.82876514 | 6308.311 | 26.8288 | 2879.015
26.8418 | 4398.905 | 26.84176514 | 6193.825 | 26.8418 | 2798.637
26.8548 | 4176.629 | 26.85476514 | 6056.068 | 26.8548 | 2821.922
26.8678 | 4024.2 | 26.86776514 | 5788.901 | 26.8678 | 2797.785
26.8808 | 3971.373 | 26.88076514 | 5560.8 | 26.8808 | 2801.106
26.8938 | 3857.453 | 26.89376514 | 5316.926 | 26.8938 | 2770.687
26.9068 | 3752.312 | 26.90676514 | 5124.113 | 26.9068 | 2752.146
26.9198 | 3757.787 | 26.91976514 | 4939.336 | 26.9198 | 2748.131
26.9328 | 3683.87 | 26.93276514 | 4721.842 | 26.9328 | 2741.953
26.9458 | 3551.312 | 26.94576514 | 4492.872 | 26.9458 | 2755.609
26.9588 | 3496.051 | 26.95876514 | 4280.673 | 26.9588 | 2765.741
26.9718 | 3486.842 | 26.97176514 | 4231.18 | 26.9718 | 2771.185
26.9848 | 3465.916 | 26.98476514 | 4103.272 | 26.9848 | 2715.496
26.9978 | 3392 | 26.99776514 | 3893.923 | 26.9978 | 2710.442
27.0108 | 3354.663 | 27.01076514 | 3857.423 | 27.0108 | 2730.919
27.0238 | 3323.247 | 27.02376514 | 3845.561 | 27.0238 | 2743.126
27.0368 | 3197.647 | 27.03676514 | 3785.91 | 27.0368 | 2727.971
27.0498 | 3231.523 | 27.04976514 | 3719.915 | 27.0498 | 2681.466
27.0628 | 3255.372 | 27.06276514 | 3612.284 | 27.0628 | 2714.893
27.0758 | 3200.222 | 27.07576514 | 3536.15 | 27.0758 | 2746.665
27.0888 | 3267.761 | 27.08876514 | 3562.025 | 27.0888 | 2754.907
27.1018 | 3202.196 | 27.10176514 | 3573.818 | 27.1018 | 2681.407
27.1148 | 3195.785 | 27.11476514 | 3559.792 | 27.1148 | 2693.786
27.1278 | 3193.256 | 27.12776514 | 3542.749 | 27.1278 | 2769.005
27.1408 | 3141.267 | 27.14076514 | 3504.723 | 27.1408 | 2738.536
27.1538 | 3053.613 | 27.15376514 | 3449.245 | 27.1538 | 2745.423
27.1668 | 3056.182 | 27.16676514 | 3404.493 | 27.1668 | 2694.283
27.1798 | 3112.545 | 27.17976514 | 3422.268 | 27.1798 | 2668.738
27.1928 | 3016.054 | 27.19276514 | 3388.094 | 27.1928 | 2696.617
27.2058 | 3055.326 | 27.20576514 | 3330.639 | 27.2058 | 2688.743
27.2188 | 3056.146 | 27.21876514 | 3272.316 | 27.2188 | 2658.339
27.2318 | 3070.65 | 27.23176514 | 3192.889 | 27.2318 | 2653.726
27.2448 | 3009.935 | 27.24476514 | 3246.098 | 27.2448 | 2717.163
27.2578 | 2998.875 | 27.25776514 | 3259.84 | 27.2578 | 2766.045
27.2708 | 3058.634 | 27.27076514 | 3198.277 | 27.2708 | 2733.811
27.2838 | 3112.964 | 27.28376514 | 3224.619 | 27.2838 | 2698.28
27.2968 | 3032.998 | 27.29676514 | 3355.814 | 27.2968 | 2705.793
27.3098 | 3115.331 | 27.30976514 | 3342.723 | 27.3098 | 2632.4
27.3228 | 3122.186 | 27.32276514 | 3488.186 | 27.3228 | 2669.232
27.3358 | 3032.212 | 27.33576514 | 3425.034 | 27.3358 | 2671.15
27.3488 | 3033.104 | 27.34876514 | 3392.747 | 27.3488 | 2734.674
27.3618 | 3105.591 | 27.36176514 | 3474.958 | 27.3618 | 2707.096
27.3748 | 3107.413 | 27.37476514 | 3634.739 | 27.3748 | 2637.192
27.3878 | 3043.825 | 27.38776514 | 3696.89 | 27.3878 | 2779.57
27.4008 | 3103.122 | 27.40076514 | 3683.629 | 27.4008 | 2749.652
27.4138 | 3210.475 | 27.41376514 | 3780.159 | 27.4138 | 2741.301
27.4268 | 3245.926 | 27.42676514 | 3919.568 | 27.4268 | 2733.102
27.4398 | 3279.319 | 27.43976514 | 4077.201 | 27.4398 | 2711.08
27.4528 | 3137.642 | 27.45276514 | 4178.954 | 27.4528 | 2737.477
27.4658 | 3155.695 | 27.46576514 | 4206.38 | 27.4658 | 2720.118
27.4788 | 3130.241 | 27.47876514 | 4119.981 | 27.4788 | 2800.869
27.4918 | 3173.241 | 27.49176514 | 4403.164 | 27.4918 | 2613.702
27.5048 | 3175.014 | 27.50476514 | 4531.352 | 27.5048 | 2683.998
27.5178 | 3169.559 | 27.51776514 | 4523.059 | 27.5178 | 2749.395
27.5308 | 3289.325 | 27.53076514 | 4310.576 | 27.5308 | 2742.679
27.5438 | 3331.659 | 27.54376514 | 4092.181 | 27.5438 | 2793.934
27.5568 | 3296.592 | 27.55676514 | 4008.602 | 27.5568 | 2813.605
27.5698 | 3188.397 | 27.56976514 | 4212.989 | 27.5698 | 2736.67
27.5828 | 3160.999 | 27.58276514 | 4021.296 | 27.5828 | 2672.881
27.5958 | 3251.955 | 27.59576514 | 3774.972 | 27.5958 | 2571.121
27.6088 | 3204.431 | 27.60876514 | 3745.27 | 27.6088 | 2698.841
27.6218 | 3444.368 | 27.62176514 | 3726.359 | 27.6218 | 2649.964
27.6348 | 3240.198 | 27.63476514 | 3672.586 | 27.6348 | 2688.818
27.6478 | 3309.939 | 27.64776514 | 3595.061 | 27.6478 | 2762.094
27.6608 | 3379.593 | 27.66076514 | 3659.544 | 27.6608 | 2797.345
27.6738 | 3454.547 | 27.67376514 | 3807.035 | 27.6738 | 2702.035
27.6868 | 3526.067 | 27.68676514 | 3780.604 | 27.6868 | 2734.191
27.6998 | 3599.195 | 27.69976514 | 3863.705 | 27.6998 | 2784
27.7128 | 3904.017 | 27.71276514 | 4116.23 | 27.7128 | 2732.39
27.7258 | 3972.675 | 27.72576514 | 4185.987 | 27.7258 | 2705.359
27.7388 | 3983.243 | 27.73876514 | 4111.63 | 27.7388 | 2788.612
27.7518 | 4000.756 | 27.75176514 | 4229.871 | 27.7518 | 2762.843
27.7648 | 3848.665 | 27.76476514 | 4191.195 | 27.7648 | 2846.939
27.7778 | 4044.954 | 27.77776514 | 4150.243 | 27.7778 | 2755.695
27.7908 | 3926.621 | 27.79076514 | 4320.533 | 27.7908 | 2743.261
27.8038 | 3988.429 | 27.80376514 | 4373.739 | 27.8038 | 2781.898
27.8168 | 3995.013 | 27.81676514 | 4487.858 | 27.8168 | 2789
27.8298 | 3999.579 | 27.82976514 | 4597.99 | 27.8298 | 2773.376
27.8428 | 3970.128 | 27.84276514 | 4613.75 | 27.8428 | 2780.561
27.8558 | 4098.621 | 27.85576514 | 4814.425 | 27.8558 | 2858.434
27.8688 | 4108.223 | 27.86876514 | 4949.597 | 27.8688 | 2864.319
27.8818 | 4298.444 | 27.88176514 | 5184.88 | 27.8818 | 2832.042
27.8948 | 4565.499 | 27.89476514 | 5373.045 | 27.8948 | 2826.318
27.9078 | 4826.329 | 27.90776514 | 5715.358 | 27.9078 | 2788.86
27.9208 | 4979.851 | 27.92076514 | 6247.423 | 27.9208 | 2761.19
27.9338 | 5064.979 | 27.93376514 | 6356.824 | 27.9338 | 2854.07
27.9468 | 4857.492 | 27.94676514 | 5732.182 | 27.9468 | 2799.303
27.9598 | 4620.977 | 27.95976514 | 5245.787 | 27.9598 | 2786.524
27.9728 | 4456.448 | 27.97276514 | 5113.62 | 27.9728 | 2818.248
27.9858 | 4317.652 | 27.98576514 | 4937.138 | 27.9858 | 2789.32
27.9988 | 4190.332 | 27.99876514 | 4852.746 | 27.9988 | 2831.934
28.0118 | 4004.38 | 28.01176514 | 4494.037 | 28.0118 | 2792.391
28.0248 | 3745.399 | 28.02476514 | 4056.885 | 28.0248 | 2699.364
28.0378 | 3581.333 | 28.03776514 | 3825.127 | 28.0378 | 2691.562
28.0508 | 3420.805 | 28.05076514 | 3663.225 | 28.0508 | 2676.854
28.0638 | 3329.894 | 28.06376514 | 3496.496 | 28.0638 | 2634.032
28.0768 | 3291.281 | 28.07676514 | 3443.338 | 28.0768 | 2657.93
28.0898 | 3190.903 | 28.08976514 | 3398.96 | 28.0898 | 2667.274
28.1028 | 3102.162 | 28.10276514 | 3307.989 | 28.1028 | 2647.949
28.1158 | 3095.913 | 28.11576514 | 3354.774 | 28.1158 | 2647.645
28.1288 | 3095.118 | 28.12876514 | 3435.953 | 28.1288 | 2639.523
28.1418 | 3115.042 | 28.14176514 | 3415.611 | 28.1418 | 2667.22
28.1548 | 3148.208 | 28.15476514 | 3311.472 | 28.1548 | 2679.217
28.1678 | 3113.98 | 28.16776514 | 3189.663 | 28.1678 | 2643.04
28.1808 | 3114.929 | 28.18076514 | 3186.572 | 28.1808 | 2600.268
28.1938 | 3114.685 | 28.19376514 | 3239.246 | 28.1938 | 2689.813
28.2068 | 3146.063 | 28.20676514 | 3189.988 | 28.2068 | 2740.975
28.2198 | 3154.65 | 28.21976514 | 3186.368 | 28.2198 | 2646.663
28.2328 | 3143.708 | 28.23276514 | 3113.609 | 28.2328 | 2623.914
28.2458 | 3113.994 | 28.24576514 | 3045.415 | 28.2458 | 2649.457
28.2588 | 3052.597 | 28.25876514 | 3099.878 | 28.2588 | 2665.291
28.2718 | 3030.876 | 28.27176514 | 3175.532 | 28.2718 | 2656.416
28.2848 | 3029.401 | 28.28476514 | 3249.651 | 28.2848 | 2652.078
28.2978 | 3029.441 | 28.29776514 | 3276.07 | 28.2978 | 2623.393
28.3108 | 3074.177 | 28.31076514 | 3284.344 | 28.3108 | 2600.155
28.3238 | 3047.037 | 28.32376514 | 3255.532 | 28.3238 | 2629.845
28.3368 | 2940.238 | 28.33676514 | 3172.954 | 28.3368 | 2627.993
28.3498 | 2969.785 | 28.34976514 | 3076.215 | 28.3498 | 2643.004
28.3628 | 2932.306 | 28.36276514 | 3054.69 | 28.3628 | 2612.676
28.3758 | 2892.637 | 28.37576514 | 3061.252 | 28.3758 | 2599.888
28.3888 | 2924.36 | 28.38876514 | 3056.346 | 28.3888 | 2631.524
28.4018 | 2872.297 | 28.40176514 | 3002.599 | 28.4018 | 2694.528
28.4148 | 2836.275 | 28.41476514 | 3014.671 | 28.4148 | 2677.349
28.4278 | 2848.048 | 28.42776514 | 3009.848 | 28.4278 | 2651.414
28.4408 | 2818.557 | 28.44076514 | 2900.705 | 28.4408 | 2647.12
28.4538 | 2780.771 | 28.45376514 | 2810.081 | 28.4538 | 2637.852
28.4668 | 2797.908 | 28.46676514 | 2777.647 | 28.4668 | 2620.538
28.4798 | 2881.424 | 28.47976514 | 2785.723 | 28.4798 | 2667.695
28.4928 | 2911.012 | 28.49276514 | 2831.927 | 28.4928 | 2670.061
28.5058 | 2824.524 | 28.50576514 | 2873.468 | 28.5058 | 2713.17
28.5188 | 2792.504 | 28.51876514 | 2900.831 | 28.5188 | 2747.165
28.5318 | 2880.685 | 28.53176514 | 2937.61 | 28.5318 | 2669.04
28.5448 | 2839.786 | 28.54476514 | 2863.873 | 28.5448 | 2720.873
28.5578 | 2799.467 | 28.55776514 | 2932.535 | 28.5578 | 2779.934
28.5708 | 2814.946 | 28.57076514 | 2979.716 | 28.5708 | 2837.946
28.5838 | 2864.987 | 28.58376514 | 2931.121 | 28.5838 | 2853.676
28.5968 | 2835.779 | 28.59676514 | 2948.969 | 28.5968 | 2738.022
28.6098 | 2756.289 | 28.60976514 | 2918.577 | 28.6098 | 2705.939
28.6228 | 2842.907 | 28.62276514 | 2946.495 | 28.6228 | 2757.815
28.6358 | 2849.957 | 28.63576514 | 2890.499 | 28.6358 | 2789.522
28.6488 | 2813.73 | 28.64876514 | 2833.422 | 28.6488 | 2805.367
28.6618 | 2781.057 | 28.66176514 | 2815.012 | 28.6618 | 2809.381
28.6748 | 2808.499 | 28.67476514 | 2787.657 | 28.6748 | 2794.756
28.6878 | 2832.828 | 28.68776514 | 2895.469 | 28.6878 | 2836.986
28.7008 | 2847.48 | 28.70076514 | 2874.973 | 28.7008 | 2807.664
28.7138 | 2936.924 | 28.71376514 | 2928.076 | 28.7138 | 2734.1
28.7268 | 2828.986 | 28.72676514 | 2870.232 | 28.7268 | 2762.603
28.7398 | 2872.995 | 28.73976514 | 2894.184 | 28.7398 | 2813.156
28.7528 | 2827.993 | 28.75276514 | 2840.246 | 28.7528 | 2702.761
28.7658 | 2795.841 | 28.76576514 | 2875.667 | 28.7658 | 2693.447
28.7788 | 2784.371 | 28.77876514 | 2776.414 | 28.7788 | 2750.492
28.7918 | 2842.383 | 28.79176514 | 2732.223 | 28.7918 | 2707.591
28.8048 | 2838.892 | 28.80476514 | 2805.124 | 28.8048 | 2700.582
28.8178 | 2870.816 | 28.81776514 | 2781.362 | 28.8178 | 2785.633
28.8308 | 2841.816 | 28.83076514 | 2759.467 | 28.8308 | 2725.767
28.8438 | 2851.951 | 28.84376514 | 2766.71 | 28.8438 | 2726.888
28.8568 | 2791.269 | 28.85676514 | 2757.499 | 28.8568 | 2818.499
28.8698 | 2773.143 | 28.86976514 | 2673.141 | 28.8698 | 2707.685
28.8828 | 2779.118 | 28.88276514 | 2779.963 | 28.8828 | 2762.709
28.8958 | 2837.634 | 28.89576514 | 2777.582 | 28.8958 | 2643.167
28.9088 | 2796.051 | 28.90876514 | 2730.058 | 28.9088 | 2775.837
28.9218 | 2814.788 | 28.92176514 | 2629.136 | 28.9218 | 2769.078
28.9348 | 2832.621 | 28.93476514 | 2740.578 | 28.9348 | 2749.421
28.9478 | 2933.778 | 28.94776514 | 2744.938 | 28.9478 | 2842.995
28.9608 | 2716.408 | 28.96076514 | 2653.886 | 28.9608 | 2832.573
28.9738 | 2883.546 | 28.97376514 | 2820.851 | 28.9738 | 2823.457
28.9868 | 2842.28 | 28.98676514 | 2815.911 | 28.9868 | 2747.86
28.9998 | 2864.092 | 28.99976514 | 2749.947 | 28.9998 | 2836.862
29.0128 | 2855.887 | 29.01276514 | 2740.403 | 29.0128 | 2812.74
29.0258 | 2880.466 | 29.02576514 | 2757.28 | 29.0258 | 2810.909
29.0388 | 2916.284 | 29.03876514 | 2812.974 | 29.0388 | 2893.76
29.0518 | 2879.966 | 29.05176514 | 2773.628 | 29.0518 | 2857.628
29.0648 | 2948.896 | 29.06476514 | 2749.526 | 29.0648 | 2863.436
29.0778 | 2870.281 | 29.07776514 | 2797.448 | 29.0778 | 2891.964
29.0908 | 2840.662 | 29.09076514 | 2771.465 | 29.0908 | 2839.248
29.1038 | 3018.189 | 29.10376514 | 2758.35 | 29.1038 | 2860.598
29.1168 | 2948.357 | 29.11676514 | 2733.479 | 29.1168 | 2883.641
29.1298 | 2928.17 | 29.12976514 | 2757.224 | 29.1298 | 2844.665
29.1428 | 2967.369 | 29.14276514 | 2684.262 | 29.1428 | 2908.176
29.1558 | 3016.513 | 29.15576514 | 2713.185 | 29.1558 | 2930.482
29.1688 | 2985.183 | 29.16876514 | 2709.594 | 29.1688 | 2970.416
29.1818 | 3020.054 | 29.18176514 | 2663.318 | 29.1818 | 2934.156
29.1948 | 3028.878 | 29.19476514 | 2661.366 | 29.1948 | 3000.83
29.2078 | 3128.174 | 29.20776514 | 2698.676 | 29.2078 | 3065.381
29.2208 | 3190.708 | 29.22076514 | 2668.686 | 29.2208 | 3188.294
29.2338 | 3211.51 | 29.23376514 | 2701.044 | 29.2338 | 3132.162
29.2468 | 3345.382 | 29.24676514 | 2678.219 | 29.2468 | 3219.047
29.2598 | 3417.312 | 29.25976514 | 2654.768 | 29.2598 | 3284.85
29.2728 | 3450.071 | 29.27276514 | 2620.72 | 29.2728 | 3301.931
29.2858 | 3565.656 | 29.28576514 | 2663.039 | 29.2858 | 3371.127
29.2988 | 3681.215 | 29.29876514 | 2751.606 | 29.2988 | 3416.229
29.3118 | 3890.328 | 29.31176514 | 2726.087 | 29.3118 | 3459.942
29.3248 | 4044.94 | 29.32476514 | 2757.864 | 29.3248 | 3510.064
29.3378 | 4227.697 | 29.33776514 | 2726.935 | 29.3378 | 3539.427
29.3508 | 4430.301 | 29.35076514 | 2775.064 | 29.3508 | 3606.851
29.3638 | 4638.376 | 29.36376514 | 2741.683 | 29.3638 | 3548.744
29.3768 | 4898.134 | 29.37676514 | 2637.559 | 29.3768 | 3574.782
29.3898 | 5194.919 | 29.38976514 | 2585.209 | 29.3898 | 3541.464
29.4028 | 5640.008 | 29.40276514 | 2712.16 | 29.4028 | 3478.726
29.4158 | 5955.186 | 29.41576514 | 2763.797 | 29.4158 | 3462.105
29.4288 | 5996.303 | 29.42876514 | 2731.36 | 29.4288 | 3449.37
29.4418 | 5958.833 | 29.44176514 | 2772.134 | 29.4418 | 3425.833
29.4548 | 5995.31 | 29.45476514 | 2716.365 | 29.4548 | 3374.421
29.4678 | 5969.927 | 29.46776514 | 2686.9 | 29.4678 | 3253.888
29.4808 | 5840.669 | 29.48076514 | 2726.493 | 29.4808 | 3204.115
29.4938 | 5747.938 | 29.49376514 | 2765.719 | 29.4938 | 3187.52
29.5068 | 5429.33 | 29.50676514 | 2774.899 | 29.5068 | 3130.001
29.5198 | 5036.307 | 29.51976514 | 2797.608 | 29.5198 | 3080.105
29.5328 | 4731.778 | 29.53276514 | 2756.416 | 29.5328 | 2986.848
29.5458 | 4433.188 | 29.54576514 | 2733.545 | 29.5458 | 2886.682
29.5588 | 4273.834 | 29.55876514 | 2780.032 | 29.5588 | 2839.417
29.5718 | 3979.873 | 29.57176514 | 2792.898 | 29.5718 | 2820.058
29.5848 | 3622.092 | 29.58476514 | 2771.996 | 29.5848 | 2778.822
29.5978 | 3461.375 | 29.59776514 | 2704.641 | 29.5978 | 2777.305
29.6108 | 3365.629 | 29.61076514 | 2672.26 | 29.6108 | 2752.405
29.6238 | 3258.184 | 29.62376514 | 2773.159 | 29.6238 | 2660.861
29.6368 | 3116.675 | 29.63676514 | 2834.141 | 29.6368 | 2672.474
29.6498 | 3049.971 | 29.64976514 | 2776.166 | 29.6498 | 2722.596
29.6628 | 2937.992 | 29.66276514 | 2764.185 | 29.6628 | 2733.688
29.6758 | 2856.99 | 29.67576514 | 2782.857 | 29.6758 | 2688.344
29.6888 | 2892.583 | 29.68876514 | 2804.514 | 29.6888 | 2635.545
29.7018 | 2891.991 | 29.70176514 | 2747.523 | 29.7018 | 2670.468
29.7148 | 2926.367 | 29.71476514 | 2790.088 | 29.7148 | 2755.878
29.7278 | 2881.032 | 29.72776514 | 2911.005 | 29.7278 | 2768.053
29.7408 | 2867.455 | 29.74076514 | 2930.897 | 29.7408 | 2738.271
29.7538 | 2894.768 | 29.75376514 | 2921.552 | 29.7538 | 2754.768
29.7668 | 2924.524 | 29.76676514 | 3051.545 | 29.7668 | 2793.81
29.7798 | 2920.717 | 29.77976514 | 3118.358 | 29.7798 | 2767.638
29.7928 | 2962.602 | 29.79276514 | 3112.214 | 29.7928 | 2732.519
29.8058 | 2922.581 | 29.80576514 | 3030.094 | 29.8058 | 2719.314
29.8188 | 2837.234 | 29.81876514 | 3004.082 | 29.8188 | 2726.084
29.8318 | 2785.496 | 29.83176514 | 3047.538 | 29.8318 | 2713.513
29.8448 | 2910.31 | 29.84476514 | 3103.035 | 29.8448 | 2654.266
29.8578 | 2937.223 | 29.85776514 | 3144.533 | 29.8578 | 2693.818
29.8708 | 2834.18 | 29.87076514 | 3111.846 | 29.8708 | 2730.849
29.8838 | 2841.17 | 29.88376514 | 3140.727 | 29.8838 | 2620.218
29.8968 | 2914.873 | 29.89676514 | 3101.52 | 29.8968 | 2621.117
29.9098 | 2934.643 | 29.90976514 | 2977.914 | 29.9098 | 2641.878
29.9228 | 2907.173 | 29.92276514 | 2989.56 | 29.9228 | 2642.604
29.9358 | 2809.474 | 29.93576514 | 3165.003 | 29.9358 | 2627.009
29.9488 | 2886.5 | 29.94876514 | 3077.925 | 29.9488 | 2638.41
29.9618 | 2933.617 | 29.96176514 | 3059.562 | 29.9618 | 2652.485
29.9748 | 2810.184 | 29.97476514 | 3033.555 | 29.9748 | 2708.444
29.9878 | 2842.383 | 29.98776514 | 3034.598 | 29.9878 | 2714.332
30.0008 | 2801.68 | 30.00076514 | 3019.239 | 30.0008 | 2638.098
30.0138 | 2882.326 | 30.01376514 | 2982.925 | 30.0138 | 2603.018
30.0268 | 2807.418 | 30.02676514 | 3031.964 | 30.0268 | 2728.09
30.0398 | 2805.898 | 30.03976514 | 3059.41 | 30.0398 | 2677.554
30.0528 | 2809.332 | 30.05276514 | 3005.975 | 30.0528 | 2750.935
30.0658 | 2732.224 | 30.06576514 | 2959.893 | 30.0658 | 2664.744
30.0788 | 2622.405 | 30.07876514 | 2882.616 | 30.0788 | 2700.154
30.0918 | 2764.676 | 30.09176514 | 2949.013 | 30.0918 | 2696.355
30.1048 | 2646.562 | 30.10476514 | 2958.977 | 30.1048 | 2727.656
30.1178 | 2732.701 | 30.11776514 | 2863.836 | 30.1178 | 2725.596
30.1308 | 2803.057 | 30.13076514 | 2876.974 | 30.1308 | 2749.164
30.1438 | 2817.158 | 30.14376514 | 2917.147 | 30.1438 | 2802.889
30.1568 | 2800.965 | 30.15676514 | 2881.746 | 30.1568 | 2723.89
30.1698 | 2756.094 | 30.16976514 | 2796.034 | 30.1698 | 2863.639
30.1828 | 2681.904 | 30.18276514 | 2848.574 | 30.1828 | 2801.607
30.1958 | 2788.67 | 30.19576514 | 2797.911 | 30.1958 | 2825.17
30.2088 | 2768.574 | 30.20876514 | 2911.272 | 30.2088 | 2894.39
30.2218 | 2704.219 | 30.22176514 | 2801.374 | 30.2218 | 2802.313
30.2348 | 2609.276 | 30.23476514 | 2727.983 | 30.2348 | 2756.611
30.2478 | 2754.518 | 30.24776514 | 2775.839 | 30.2478 | 2763.814
30.2608 | 2738.663 | 30.26076514 | 2737.359 | 30.2608 | 2683.75
30.2738 | 2764.794 | 30.27376514 | 2718.775 | 30.2738 | 2722.149
30.2868 | 2772.629 | 30.28676514 | 2809.861 | 30.2868 | 2614.146
30.2998 | 2757.069 | 30.29976514 | 2767.208 | 30.2998 | 2755.124
30.3128 | 2637.321 | 30.31276514 | 2677.773 | 30.3128 | 2787.252
30.3258 | 2708.718 | 30.32576514 | 2718.697 | 30.3258 | 2751.393
30.3388 | 2737.776 | 30.33876514 | 2765.645 | 30.3388 | 2757.981
30.3518 | 2704.104 | 30.35176514 | 2834.613 | 30.3518 | 2658.49
30.3648 | 2710.65 | 30.36476514 | 2779.876 | 30.3648 | 2741.961
30.3778 | 2683.04 | 30.37776514 | 2836.062 | 30.3778 | 2724.163
30.3908 | 2723.25 | 30.39076514 | 2896.191 | 30.3908 | 2747.765
30.4038 | 2759.162 | 30.40376514 | 2859.399 | 30.4038 | 2672.232
30.4168 | 2795.369 | 30.41676514 | 2905.411 | 30.4168 | 2679.347
30.4298 | 2871.382 | 30.42976514 | 2801.887 | 30.4298 | 2629.376
30.4428 | 2759.151 | 30.44276514 | 2869.419 | 30.4428 | 2616.516
30.4558 | 2813.985 | 30.45576514 | 2925.629 | 30.4558 | 2638.087
30.4688 | 2883.719 | 30.46876514 | 2999.457 | 30.4688 | 2645.424
30.4818 | 2845.714 | 30.48176514 | 2913.63 | 30.4818 | 2663.56
30.4948 | 2891.332 | 30.49476514 | 2901.4 | 30.4948 | 2632.528
30.5078 | 2820.604 | 30.50776514 | 2908.892 | 30.5078 | 2654.134
30.5208 | 2807.526 | 30.52076514 | 2799.348 | 30.5208 | 2641.484
30.5338 | 2874.714 | 30.53376514 | 2800.132 | 30.5338 | 2689.612
30.5468 | 2817.148 | 30.54676514 | 2757.851 | 30.5468 | 2677.057
30.5598 | 2842.706 | 30.55976514 | 2781.365 | 30.5598 | 2627.851
30.5728 | 2817.276 | 30.57276514 | 2785.798 | 30.5728 | 2652.623
30.5858 | 2744.214 | 30.58576514 | 2793.501 | 30.5858 | 2603.026
30.5988 | 2700.733 | 30.59876514 | 2669.692 | 30.5988 | 2588.633
30.6118 | 2638.879 | 30.61176514 | 2611.408 | 30.6118 | 2556.654
30.6248 | 2642.184 | 30.62476514 | 2636.562 | 30.6248 | 2552.714
30.6378 | 2655.358 | 30.63776514 | 2594.671 | 30.6378 | 2532.873
30.6508 | 2662.692 | 30.65076514 | 2660.011 | 30.6508 | 2559.813
30.6638 | 2604.028 | 30.66376514 | 2685.881 | 30.6638 | 2596.8
30.6768 | 2643.429 | 30.67676514 | 2665.61 | 30.6768 | 2577.429
30.6898 | 2648.11 | 30.68976514 | 2665.755 | 30.6898 | 2567.115
30.7028 | 2670.547 | 30.70276514 | 2665.852 | 30.7028 | 2581.961
30.7158 | 2625.607 | 30.71576514 | 2679.49 | 30.7158 | 2650.958
30.7288 | 2639.699 | 30.72876514 | 2703.632 | 30.7288 | 2634.74
30.7418 | 2668.203 | 30.74176514 | 2739.988 | 30.7418 | 2589.804
30.7548 | 2651.793 | 30.75476514 | 2704.327 | 30.7548 | 2607.772
30.7678 | 2653.858 | 30.76776514 | 2695.415 | 30.7678 | 2582.088
30.7808 | 2676.389 | 30.78076514 | 2736.519 | 30.7808 | 2598.308
30.7938 | 2691.92 | 30.79376514 | 2817.526 | 30.7938 | 2588.636
30.8068 | 2679.596 | 30.80676514 | 2844.244 | 30.8068 | 2633.319
30.8198 | 2672.402 | 30.81976514 | 2828.322 | 30.8198 | 2658.485
30.8328 | 2666.925 | 30.83276514 | 2877.604 | 30.8328 | 2630.363
30.8458 | 2674.652 | 30.84576514 | 2848.792 | 30.8458 | 2614.665
30.8588 | 2662.947 | 30.85876514 | 2784.49 | 30.8588 | 2594.49
30.8718 | 2642.506 | 30.87176514 | 2790.507 | 30.8718 | 2620.527
30.8848 | 2555.768 | 30.88476514 | 2771.98 | 30.8848 | 2647.981
30.8978 | 2449.425 | 30.89776514 | 2794.067 | 30.8978 | 2618.237
30.9108 | 2512.849 | 30.91076514 | 2806.928 | 30.9108 | 2596.298
30.9238 | 2611.746 | 30.92376514 | 2742.724 | 30.9238 | 2625.129
30.9368 | 2599.24 | 30.93676514 | 2703.669 | 30.9368 | 2627.767
30.9498 | 2557.708 | 30.94976514 | 2684.118 | 30.9498 | 2635.341
30.9628 | 2548.414 | 30.96276514 | 2714.898 | 30.9628 | 2676.466
30.9758 | 2567.32 | 30.97576514 | 2750.262 | 30.9758 | 2649.624
30.9888 | 2653.925 | 30.98876514 | 2718.383 | 30.9888 | 2634.308
31.0018 | 2672.602 | 31.00176514 | 2702.854 | 31.0018 | 2651.502
31.0148 | 2529.339 | 31.01476514 | 2722.912 | 31.0148 | 2628.7
31.0278 | 2490.197 | 31.02776514 | 2715.381 | 31.0278 | 2643.783
31.0408 | 2575.948 | 31.04076514 | 2760.583 | 31.0408 | 2674.16
31.0538 | 2605.107 | 31.05376514 | 2831.299 | 31.0538 | 2782.085
31.0668 | 2607.737 | 31.06676514 | 2811.043 | 31.0668 | 2757.624
31.0798 | 2623.709 | 31.07976514 | 2795.493 | 31.0798 | 2748.986
31.0928 | 2617.709 | 31.09276514 | 2810.323 | 31.0928 | 2826
31.1058 | 2631.192 | 31.10576514 | 2803.411 | 31.1058 | 2844.671
31.1188 | 2671.857 | 31.11876514 | 2784.616 | 31.1188 | 2893.672
31.1318 | 2600.521 | 31.13176514 | 2817.541 | 31.1318 | 2948.832
31.1448 | 2595.035 | 31.14476514 | 2879.9 | 31.1448 | 3040.439
31.1578 | 2657.007 | 31.15776514 | 2902.171 | 31.1578 | 3089.651
31.1708 | 2670.023 | 31.17076514 | 2867.545 | 31.1708 | 3130.366
31.1838 | 2628.426 | 31.18376514 | 2893.401 | 31.1838 | 3124.688
31.1968 | 2634.856 | 31.19676514 | 2951.649 | 31.1968 | 3134.633
31.2098 | 2689.798 | 31.20976514 | 2935.067 | 31.2098 | 3186.157
31.2228 | 2758.906 | 31.22276514 | 2967.369 | 31.2228 | 3230.305
31.2358 | 2737.302 | 31.23576514 | 2978.66 | 31.2358 | 3252.538
31.2488 | 2686.851 | 31.24876514 | 3126.68 | 31.2488 | 3213.425
31.2618 | 2700.954 | 31.26176514 | 3034.826 | 31.2618 | 3186.925
31.2748 | 2713.711 | 31.27476514 | 3049.717 | 31.2748 | 3216.019
31.2878 | 2619.758 | 31.28776514 | 3095.359 | 31.2878 | 3189.902
31.3008 | 2780.712 | 31.30076514 | 3142.711 | 31.3008 | 3180.154
31.3138 | 2837.295 | 31.31376514 | 3063.116 | 31.3138 | 3151.942
31.3268 | 2742.482 | 31.32676514 | 2957.686 | 31.3268 | 3118.032
31.3398 | 2617.749 | 31.33976514 | 2948.942 | 31.3398 | 3077.726
31.3528 | 2664.659 | 31.35276514 | 2835.131 | 31.3528 | 3086.127
31.3658 | 2569.409 | 31.36576514 | 2792.308 | 31.3658 | 2985.629
31.3788 | 2693.341 | 31.37876514 | 2758.432 | 31.3788 | 2899.737
31.3918 | 2703.15 | 31.39176514 | 2751.72 | 31.3918 | 2796.539
31.4048 | 2753.568 | 31.40476514 | 2731.719 | 31.4048 | 2736.498
31.4178 | 2637.889 | 31.41776514 | 2731.597 | 31.4178 | 2781.927
31.4308 | 2585.841 | 31.43076514 | 2755.199 | 31.4308 | 2800.637
31.4438 | 2634 | 31.44376514 | 2693.977 | 31.4438 | 2767.867
31.4568 | 2635.296 | 31.45676514 | 2670.358 | 31.4568 | 2712.548
31.4698 | 2656.677 | 31.46976514 | 2523.056 | 31.4698 | 2548.323
31.4828 | 2628.034 | 31.48276514 | 2612.64 | 31.4828 | 2576.761
31.4958 | 2627.885 | 31.49576514 | 2658.248 | 31.4958 | 2569.297
31.5088 | 2583.329 | 31.50876514 | 2628.745 | 31.5088 | 2539.782
31.5218 | 2605.802 | 31.52176514 | 2679.749 | 31.5218 | 2456.361
31.5348 | 2561.248 | 31.53476514 | 2623.315 | 31.5348 | 2537.547
31.5478 | 2500.942 | 31.54776514 | 2581.649 | 31.5478 | 2566.552
31.5608 | 2520.467 | 31.56076514 | 2672.616 | 31.5608 | 2533.862
31.5738 | 2587.565 | 31.57376514 | 2686.577 | 31.5738 | 2514.67
31.5868 | 2635.83 | 31.58676514 | 2601.069 | 31.5868 | 2529.277
31.5998 | 2634.221 | 31.59976514 | 2553.536 | 31.5998 | 2508.268
31.6128 | 2560.139 | 31.61276514 | 2552.87 | 31.6128 | 2583.666
31.6258 | 2529.099 | 31.62576514 | 2600.176 | 31.6258 | 2502.048
31.6388 | 2531.576 | 31.63876514 | 2569.226 | 31.6388 | 2555.397
31.6518 | 2563.681 | 31.65176514 | 2566.905 | 31.6518 | 2529.319
31.6648 | 2500.751 | 31.66476514 | 2507.913 | 31.6648 | 2596.725
31.6778 | 2489.459 | 31.67776514 | 2563.859 | 31.6778 | 2622.707
31.6908 | 2512.636 | 31.69076514 | 2528.229 | 31.6908 | 2519.951
31.7038 | 2457.147 | 31.70376514 | 2529.789 | 31.7038 | 2522.31
31.7168 | 2548.957 | 31.71676514 | 2517.311 | 31.7168 | 2527.567
31.7298 | 2398.562 | 31.72976514 | 2425.362 | 31.7298 | 2497.557
31.7428 | 2486.673 | 31.74276514 | 2481.708 | 31.7428 | 2558.022
31.7558 | 2441.459 | 31.75576514 | 2458.013 | 31.7558 | 2512.368
31.7688 | 2444.133 | 31.76876514 | 2492.426 | 31.7688 | 2481.235
31.7818 | 2520.536 | 31.78176514 | 2481.045 | 31.7818 | 2463.299
31.7948 | 2467.949 | 31.79476514 | 2554.807 | 31.7948 | 2518.906
31.8078 | 2468.867 | 31.80776514 | 2505.036 | 31.8078 | 2529.283
31.8208 | 2515.138 | 31.82076514 | 2487.552 | 31.8208 | 2614.933
31.8338 | 2484.855 | 31.83376514 | 2468.843 | 31.8338 | 2597.855
31.8468 | 2526.457 | 31.84676514 | 2549.98 | 31.8468 | 2544.157
31.8598 | 2529.818 | 31.85976514 | 2537.693 | 31.8598 | 2613.853
31.8728 | 2466.817 | 31.87276514 | 2517.372 | 31.8728 | 2602.229
31.8858 | 2497.587 | 31.88576514 | 2525.172 | 31.8858 | 2595.266
31.8988 | 2504.817 | 31.89876514 | 2536.883 | 31.8988 | 2589.4
31.9118 | 2496.466 | 31.91176514 | 2609.26 | 31.9118 | 2720.986
31.9248 | 2508.936 | 31.92476514 | 2596.191 | 31.9248 | 2795.117
31.9378 | 2536.98 | 31.93776514 | 2595.172 | 31.9378 | 2770.716
31.9508 | 2473.888 | 31.95076514 | 2544.104 | 31.9508 | 2766.831
31.9638 | 2416.988 | 31.96376514 | 2537.345 | 31.9638 | 2805.352
31.9768 | 2450.027 | 31.97676514 | 2536.829 | 31.9768 | 2865.37
31.9898 | 2544.192 | 31.98976514 | 2542.002 | 31.9898 | 2852.404
32.0028 | 2528.832 | 32.00276514 | 2616.189 | 32.0028 | 2834.275
32.0158 | 2477.297 | 32.01576514 | 2621.123 | 32.0158 | 2863.858
32.0288 | 2452.034 | 32.02876514 | 2612.731 | 32.0288 | 2904.462
32.0418 | 2473.16 | 32.04176514 | 2632.15 | 32.0418 | 2943.908
32.0548 | 2511.72 | 32.05476514 | 2565.302 | 32.0548 | 3010.197
32.0678 | 2472.11 | 32.06776514 | 2631.945 | 32.0678 | 2983.471
32.0808 | 2467.931 | 32.08076514 | 2658.537 | 32.0808 | 2976.82
32.0938 | 2471.558 | 32.09376514 | 2644.12 | 32.0938 | 2989.94
32.1068 | 2487.8 | 32.10676514 | 2626.063 | 32.1068 | 3044.716
32.1198 | 2477.93 | 32.11976514 | 2583.397 | 32.1198 | 3021.475
32.1328 | 2444.158 | 32.13276514 | 2622.501 | 32.1328 | 2962.69
32.1458 | 2411.481 | 32.14576514 | 2662.359 | 32.1458 | 2997.216
32.1588 | 2398.437 | 32.15876514 | 2636.162 | 32.1588 | 2973.661
32.1718 | 2422.199 | 32.17176514 | 2587.569 | 32.1718 | 2995.652
32.1848 | 2462.407 | 32.18476514 | 2610.84 | 32.1848 | 3055.029
32.1978 | 2466.089 | 32.19776514 | 2622.39 | 32.1978 | 3015.228
32.2108 | 2390.234 | 32.21076514 | 2549.982 | 32.2108 | 3040.901
32.2238 | 2377.237 | 32.22376514 | 2571.169 | 32.2238 | 3113.841
32.2368 | 2427.669 | 32.23676514 | 2578.666 | 32.2368 | 3123.165
32.2498 | 2391.164 | 32.24976514 | 2479.587 | 32.2498 | 3094.075
32.2628 | 2362.942 | 32.26276514 | 2437.051 | 32.2628 | 3035.109
32.2758 | 2348.967 | 32.27576514 | 2459.45 | 32.2758 | 2981.841
32.2888 | 2315.625 | 32.28876514 | 2478.822 | 32.2888 | 3000.25
32.3018 | 2346.182 | 32.30176514 | 2419.821 | 32.3018 | 3036.82
32.3148 | 2290.717 | 32.31476514 | 2453.618 | 32.3148 | 2941.125
32.3278 | 2238.97 | 32.32776514 | 2505.492 | 32.3278 | 2870.347
32.3408 | 2312.93 | 32.34076514 | 2379.414 | 32.3408 | 2913.827
32.3538 | 2327.819 | 32.35376514 | 2358.504 | 32.3538 | 2906.801
32.3668 | 2310.351 | 32.36676514 | 2362.691 | 32.3668 | 2843.922
32.3798 | 2351.223 | 32.37976514 | 2406.486 | 32.3798 | 2820.679
32.3928 | 2293.85 | 32.39276514 | 2445.358 | 32.3928 | 2813.942
32.4058 | 2251.572 | 32.40576514 | 2460.911 | 32.4058 | 2874.044
32.4188 | 2311.848 | 32.41876514 | 2409.605 | 32.4188 | 2820.594
32.4318 | 2355.594 | 32.43176514 | 2402.197 | 32.4318 | 2705.41
32.4448 | 2271.594 | 32.44476514 | 2420.499 | 32.4448 | 2680.196
32.4578 | 2320.84 | 32.45776514 | 2408.67 | 32.4578 | 2697.12
32.4708 | 2320.801 | 32.47076514 | 2378.366 | 32.4708 | 2647.961
32.4838 | 2318.815 | 32.48376514 | 2423.17 | 32.4838 | 2670.83
32.4968 | 2270.319 | 32.49676514 | 2353.401 | 32.4968 | 2707.29
32.5098 | 2231.535 | 32.50976514 | 2324.79 | 32.5098 | 2674
32.5228 | 2304.5 | 32.52276514 | 2428.529 | 32.5228 | 2672.317
32.5358 | 2267.996 | 32.53576514 | 2413.966 | 32.5358 | 2663.082
32.5488 | 2274.471 | 32.54876514 | 2323.982 | 32.5488 | 2648.456
32.5618 | 2275.269 | 32.56176514 | 2381.683 | 32.5618 | 2621.096
32.5748 | 2316.169 | 32.57476514 | 2380.024 | 32.5748 | 2562.883
32.5878 | 2284.434 | 32.58776514 | 2402.277 | 32.5878 | 2653.421
32.6008 | 2308.947 | 32.60076514 | 2360.819 | 32.6008 | 2625.138
32.6138 | 2349.556 | 32.61376514 | 2295.991 | 32.6138 | 2579.018
32.6268 | 2327.356 | 32.62676514 | 2370.914 | 32.6268 | 2553.22
32.6398 | 2328.381 | 32.63976514 | 2427.712 | 32.6398 | 2582.087
32.6528 | 2346.224 | 32.65276514 | 2393.624 | 32.6528 | 2625.297
32.6658 | 2295.288 | 32.66576514 | 2360.044 | 32.6658 | 2473.556
32.6788 | 2237.915 | 32.67876514 | 2318.489 | 32.6788 | 2468.125
32.6918 | 2291.008 | 32.69176514 | 2339.192 | 32.6918 | 2501.676
32.7048 | 2309.419 | 32.70476514 | 2246.826 | 32.7048 | 2543.684
32.7178 | 2260 | 32.71776514 | 2274.627 | 32.7178 | 2642.817
32.7308 | 2261.469 | 32.73076514 | 2389.592 | 32.7308 | 2512.49
32.7438 | 2281.872 | 32.74376514 | 2384.068 | 32.7438 | 2519.506
32.7568 | 2327.243 | 32.75676514 | 2366.934 | 32.7568 | 2541.039
32.7698 | 2252.718 | 32.76976514 | 2294.097 | 32.7698 | 2569.718
32.7828 | 2216.242 | 32.78276514 | 2365.477 | 32.7828 | 2528.461
32.7958 | 2336.576 | 32.79576514 | 2286.697 | 32.7958 | 2541.305
32.8088 | 2353.448 | 32.80876514 | 2336.365 | 32.8088 | 2608.945
32.8218 | 2328.647 | 32.82176514 | 2265.254 | 32.8218 | 2519.108
32.8348 | 2300.018 | 32.83476514 | 2366.687 | 32.8348 | 2608.78
32.8478 | 2307.939 | 32.84776514 | 2229.067 | 32.8478 | 2511.752
32.8608 | 2340.419 | 32.86076514 | 2264.349 | 32.8608 | 2556.191
32.8738 | 2300.156 | 32.87376514 | 2337.936 | 32.8738 | 2564.78
32.8868 | 2272.048 | 32.88676514 | 2268.771 | 32.8868 | 2580.401
32.8998 | 2284.337 | 32.89976514 | 2328.874 | 32.8998 | 2577.189
32.9128 | 2378.329 | 32.91276514 | 2280.151 | 32.9128 | 2667.501
32.9258 | 2245.014 | 32.92576514 | 2338.564 | 32.9258 | 2624.495
32.9388 | 2316.213 | 32.93876514 | 2402.064 | 32.9388 | 2650.532
32.9518 | 2372.299 | 32.95176514 | 2435.301 | 32.9518 | 2678.563
32.9648 | 2399.576 | 32.96476514 | 2372.982 | 32.9648 | 2672.873
32.9778 | 2389.497 | 32.97776514 | 2369.572 | 32.9778 | 2732.731
32.9908 | 2297.032 | 32.99076514 | 2395.612 | 32.9908 | 2734.701
33.0038 | 2291.986 | 33.00376514 | 2361.45 | 33.0038 | 2735.747
33.0168 | 2374.154 | 33.01676514 | 2362.907 | 33.0168 | 2802.477
33.0298 | 2402.361 | 33.02976514 | 2317.062 | 33.0298 | 2921.384
33.0428 | 2388.13 | 33.04276514 | 2400.941 | 33.0428 | 2987.236
33.0558 | 2543.378 | 33.05576514 | 2381.323 | 33.0558 | 2980.996
33.0688 | 2512.403 | 33.06876514 | 2357.527 | 33.0688 | 2982.118
33.0818 | 2373.686 | 33.08176514 | 2371.088 | 33.0818 | 2978.931
33.0948 | 2444.672 | 33.09476514 | 2387.861 | 33.0948 | 3039.893
33.1078 | 2551.564 | 33.10776514 | 2347.337 | 33.1078 | 3076.435
33.1208 | 2432.672 | 33.12076514 | 2411.26 | 33.1208 | 3023.203
33.1338 | 2440.442 | 33.13376514 | 2414.971 | 33.1338 | 2993.841
33.1468 | 2402.804 | 33.14676514 | 2461.96 | 33.1468 | 3086.278
33.1598 | 2405.101 | 33.15976514 | 2372.413 | 33.1598 | 3069.994
33.1728 | 2375.275 | 33.17276514 | 2381.912 | 33.1728 | 3089.981
33.1858 | 2320.408 | 33.18576514 | 2462.357 | 33.1858 | 3068.22
33.1988 | 2371.647 | 33.19876514 | 2467.889 | 33.1988 | 2988.629
33.2118 | 2399.144 | 33.21176514 | 2418.844 | 33.2118 | 3060.172
33.2248 | 2375.34 | 33.22476514 | 2410.455 | 33.2248 | 3126.479
33.2378 | 2386.534 | 33.23776514 | 2351.481 | 33.2378 | 3072.702
33.2508 | 2420.65 | 33.25076514 | 2296.611 | 33.2508 | 3006.34
33.2638 | 2373.291 | 33.26376514 | 2367.002 | 33.2638 | 2967.406
33.2768 | 2329.708 | 33.27676514 | 2434.26 | 33.2768 | 3050.75
33.2898 | 2327.895 | 33.28976514 | 2451.275 | 33.2898 | 3039.708
33.3028 | 2401.955 | 33.30276514 | 2465.901 | 33.3028 | 3096.726
33.3158 | 2441.635 | 33.31576514 | 2415.204 | 33.3158 | 3222.485
33.3288 | 2399.486 | 33.32876514 | 2392.628 | 33.3288 | 3166.968
33.3418 | 2323.547 | 33.34176514 | 2370.697 | 33.3418 | 3164.836
33.3548 | 2344.061 | 33.35476514 | 2401.429 | 33.3548 | 3176.786
33.3678 | 2363.71 | 33.36776514 | 2424.664 | 33.3678 | 3206.253
33.3808 | 2332.922 | 33.38076514 | 2360.449 | 33.3808 | 3297.308
33.3938 | 2316.849 | 33.39376514 | 2347.204 | 33.3938 | 3350.936
33.4068 | 2339.758 | 33.40676514 | 2387.798 | 33.4068 | 3407.082
33.4198 | 2322.988 | 33.41976514 | 2390.774 | 33.4198 | 3426.772
33.4328 | 2308.646 | 33.43276514 | 2385.367 | 33.4328 | 3438.654
33.4458 | 2365.552 | 33.44576514 | 2412.58 | 33.4458 | 3473.933
33.4588 | 2403.948 | 33.45876514 | 2376.72 | 33.4588 | 3492.312
33.4718 | 2429.835 | 33.47176514 | 2318.775 | 33.4718 | 3482.002
33.4848 | 2391.227 | 33.48476514 | 2342.368 | 33.4848 | 3536.34
33.4978 | 2348.352 | 33.49776514 | 2333.792 | 33.4978 | 3553.386
33.5108 | 2322.289 | 33.51076514 | 2324.177 | 33.5108 | 3455.316
33.5238 | 2352.124 | 33.52376514 | 2361.669 | 33.5238 | 3441.251
33.5368 | 2399.285 | 33.53676514 | 2339.614 | 33.5368 | 3428.691
33.5498 | 2374.63 | 33.54976514 | 2342.065 | 33.5498 | 3378.674
33.5628 | 2371.651 | 33.56276514 | 2329.622 | 33.5628 | 3345.68
33.5758 | 2336.817 | 33.57576514 | 2255.76 | 33.5758 | 3302.48
33.5888 | 2362.166 | 33.58876514 | 2306.612 | 33.5888 | 3350.567
33.6018 | 2422.509 | 33.60176514 | 2366.91 | 33.6018 | 3340.311
33.6148 | 2404.764 | 33.61476514 | 2340.559 | 33.6148 | 3247.572
33.6278 | 2343.322 | 33.62776514 | 2348.116 | 33.6278 | 3220.457
33.6408 | 2379.127 | 33.64076514 | 2347.582 | 33.6408 | 3175.325
33.6538 | 2381.96 | 33.65376514 | 2328.297 | 33.6538 | 3137.086
33.6668 | 2326.288 | 33.66676514 | 2346.774 | 33.6668 | 3129.685
33.6798 | 2312.643 | 33.67976514 | 2348.926 | 33.6798 | 3033.625
33.6928 | 2334.579 | 33.69276514 | 2352.59 | 33.6928 | 2977.674
33.7058 | 2376.325 | 33.70576514 | 2354.353 | 33.7058 | 3000.564
33.7188 | 2375 | 33.71876514 | 2293.519 | 33.7188 | 2964.676
33.7318 | 2343.557 | 33.73176514 | 2304.396 | 33.7318 | 2928.176
33.7448 | 2273.231 | 33.74476514 | 2346.308 | 33.7448 | 2970.076
33.7578 | 2275.337 | 33.75776514 | 2310.799 | 33.7578 | 3024.583
33.7708 | 2301.62 | 33.77076514 | 2337.732 | 33.7708 | 2961.819
33.7838 | 2336.899 | 33.78376514 | 2259.395 | 33.7838 | 2933.992
33.7968 | 2391.092 | 33.79676514 | 2326.252 | 33.7968 | 2873.56
33.8098 | 2381.515 | 33.80976514 | 2394.192 | 33.8098 | 2811.903
33.8228 | 2312.759 | 33.82276514 | 2300.722 | 33.8228 | 2794.315
33.8358 | 2346.879 | 33.83576514 | 2335.585 | 33.8358 | 2777.291
33.8488 | 2451.333 | 33.84876514 | 2420.361 | 33.8488 | 2795.356
33.8618 | 2389.54 | 33.86176514 | 2429.506 | 33.8618 | 2759.713
33.8748 | 2380.006 | 33.87476514 | 2354.837 | 33.8748 | 2786.342
33.8878 | 2411.448 | 33.88776514 | 2370.647 | 33.8878 | 2819.528
33.9008 | 2403.673 | 33.90076514 | 2339.341 | 33.9008 | 2749.754
33.9138 | 2445.044 | 33.91376514 | 2327.151 | 33.9138 | 2740.491
33.9268 | 2278.658 | 33.92676514 | 2390.764 | 33.9268 | 2696.84
33.9398 | 2342.43 | 33.93976514 | 2417.404 | 33.9398 | 2747.685
33.9528 | 2338.979 | 33.95276514 | 2353.17 | 33.9528 | 2658.383
33.9658 | 2282.811 | 33.96576514 | 2347.704 | 33.9658 | 2681.036
33.9788 | 2325.516 | 33.97876514 | 2405.093 | 33.9788 | 2738.678
33.9918 | 2329.357 | 33.99176514 | 2357.274 | 33.9918 | 2738.679
34.0048 | 2339.865 | 34.00476514 | 2437.404 | 34.0048 | 2661.991
34.0178 | 2392.181 | 34.01776514 | 2350.007 | 34.0178 | 2727.74
34.0308 | 2294.655 | 34.03076514 | 2342.162 | 34.0308 | 2809.414
34.0438 | 2394.431 | 34.04376514 | 2349.47 | 34.0438 | 2828.834
34.0568 | 2410.165 | 34.05676514 | 2299.434 | 34.0568 | 2770.043
34.0698 | 2387.074 | 34.06976514 | 2328.78 | 34.0698 | 2776.725
34.0828 | 2209.041 | 34.08276514 | 2275.515 | 34.0828 | 2661.95
34.0958 | 2397.618 | 34.09576514 | 2230.427 | 34.0958 | 2665.098
34.1088 | 2315.253 | 34.10876514 | 2293.838 | 34.1088 | 2762.417
34.1218 | 2292.376 | 34.12176514 | 2449.724 | 34.1218 | 2709.903
34.1348 | 2360.301 | 34.13476514 | 2387.08 | 34.1348 | 2656.541
34.1478 | 2389.996 | 34.14776514 | 2394.996 | 34.1478 | 2709.989
34.1608 | 2351.383 | 34.16076514 | 2350.442 | 34.1608 | 2594.15
34.1738 | 2284.343 | 34.17376514 | 2338.237 | 34.1738 | 2648.874
34.1868 | 2275.237 | 34.18676514 | 2289.484 | 34.1868 | 2737.33
34.1998 | 2366.239 | 34.19976514 | 2439.744 | 34.1998 | 2690.059
34.2128 | 2329.129 | 34.21276514 | 2323.388 | 34.2128 | 2683.248
34.2258 | 2328.881 | 34.22576514 | 2411.997 | 34.2258 | 2634.091
34.2388 | 2348.543 | 34.23876514 | 2467.324 | 34.2388 | 2593.774
34.2518 | 2348.159 | 34.25176514 | 2412.995 | 34.2518 | 2581.793
34.2648 | 2286.066 | 34.26476514 | 2373.39 | 34.2648 | 2621.075
34.2778 | 2330.449 | 34.27776514 | 2397.026 | 34.2778 | 2598.875
34.2908 | 2395.694 | 34.29076514 | 2433.856 | 34.2908 | 2665.494
34.3038 | 2419.74 | 34.30376514 | 2418.617 | 34.3038 | 2613.209
34.3168 | 2458.586 | 34.31676514 | 2343.698 | 34.3168 | 2579.738
34.3298 | 2486.391 | 34.32976514 | 2376.92 | 34.3298 | 2542.414
34.3428 | 2472.124 | 34.34276514 | 2462.316 | 34.3428 | 2484.222
34.3558 | 2475.731 | 34.35576514 | 2400.28 | 34.3558 | 2658.412
34.3688 | 2502.774 | 34.36876514 | 2499.073 | 34.3688 | 2607.364
34.3818 | 2597.543 | 34.38176514 | 2452.173 | 34.3818 | 2532.495
34.3948 | 2561.002 | 34.39476514 | 2419.145 | 34.3948 | 2623.07
34.4078 | 2605.719 | 34.40776514 | 2463.099 | 34.4078 | 2571.645
34.4208 | 2553.495 | 34.42076514 | 2543.88 | 34.4208 | 2514.205
34.4338 | 2639.98 | 34.43376514 | 2649.562 | 34.4338 | 2522.763
34.4468 | 2706.05 | 34.44676514 | 2684.034 | 34.4468 | 2535.719
34.4598 | 2730.715 | 34.45976514 | 2642.806 | 34.4598 | 2483.901
34.4728 | 2683.109 | 34.47276514 | 2571.845 | 34.4728 | 2433.158
34.4858 | 2693.458 | 34.48576514 | 2542.61 | 34.4858 | 2474.69
34.4988 | 2661.265 | 34.49876514 | 2630.524 | 34.4988 | 2432.96
34.5118 | 2705.226 | 34.51176514 | 2744.172 | 34.5118 | 2425.445
34.5248 | 2758.631 | 34.52476514 | 2710.889 | 34.5248 | 2496.536
34.5378 | 2750.63 | 34.53776514 | 2805.115 | 34.5378 | 2446.436
34.5508 | 2842.413 | 34.55076514 | 2826.222 | 34.5508 | 2437.545
34.5638 | 2828.981 | 34.56376514 | 2832.795 | 34.5638 | 2448
34.5768 | 2861.867 | 34.57676514 | 2742.446 | 34.5768 | 2465.489
34.5898 | 2912.87 | 34.58976514 | 2755.635 | 34.5898 | 2430.922
34.6028 | 2865.247 | 34.60276514 | 2770.027 | 34.6028 | 2416.181
34.6158 | 2891.86 | 34.61576514 | 2811.789 | 34.6158 | 2367.926
34.6288 | 2873.995 | 34.62876514 | 2860.255 | 34.6288 | 2292.16
34.6418 | 2897.336 | 34.64176514 | 2820.91 | 34.6418 | 2326.059
34.6548 | 2930.839 | 34.65476514 | 2820.656 | 34.6548 | 2398.561
34.6678 | 2909.681 | 34.66776514 | 2811.046 | 34.6678 | 2359.473
34.6808 | 2909.239 | 34.68076514 | 2835.903 | 34.6808 | 2371.802
34.6938 | 2886.332 | 34.69376514 | 2884.084 | 34.6938 | 2395.749
34.7068 | 2897.406 | 34.70676514 | 2804.103 | 34.7068 | 2399.616
34.7198 | 2908.912 | 34.71976514 | 2751.342 | 34.7198 | 2362.792
34.7328 | 2967.199 | 34.73276514 | 2814.377 | 34.7328 | 2328.661
34.7458 | 2961.022 | 34.74576514 | 2866.417 | 34.7458 | 2363.708
34.7588 | 3020.019 | 34.75876514 | 2814.619 | 34.7588 | 2379.724
34.7718 | 3037.902 | 34.77176514 | 2866.813 | 34.7718 | 2346.476
34.7848 | 3030.752 | 34.78476514 | 2923.429 | 34.7848 | 2360.431
34.7978 | 3099.56 | 34.79776514 | 2877.432 | 34.7978 | 2418.703
34.8108 | 3085.755 | 34.81076514 | 2923.346 | 34.8108 | 2389.16
34.8238 | 3061.579 | 34.82376514 | 3002.239 | 34.8238 | 2387.223
34.8368 | 3068.484 | 34.83676514 | 3067.308 | 34.8368 | 2420.341
34.8498 | 3079.464 | 34.84976514 | 3061.392 | 34.8498 | 2376.75
34.8628 | 3132.707 | 34.86276514 | 3013.905 | 34.8628 | 2372.085
34.8758 | 3193.333 | 34.87576514 | 3095.445 | 34.8758 | 2379.222
34.8888 | 3187.393 | 34.88876514 | 3122.339 | 34.8888 | 2392.202
34.9018 | 3209.476 | 34.90176514 | 3089.734 | 34.9018 | 2383.389
34.9148 | 3237.78 | 34.91476514 | 3178.857 | 34.9148 | 2358.516
34.9278 | 3256.524 | 34.92776514 | 3221 | 34.9278 | 2401.786
34.9408 | 3266.203 | 34.94076514 | 3227.712 | 34.9408 | 2405.133
34.9538 | 3237.091 | 34.95376514 | 3316.522 | 34.9538 | 2415.694
34.9668 | 3294.124 | 34.96676514 | 3397.001 | 34.9668 | 2429.375
34.9798 | 3310.334 | 34.97976514 | 3330.032 | 34.9798 | 2432.953
34.9928 | 3262.682 | 34.99276514 | 3312.392 | 34.9928 | 2387.495
35.0058 | 3285.428 | 35.00576514 | 3284.344 | 35.0058 | 2368.892
35.0188 | 3264.74 | 35.01876514 | 3331.282 | 35.0188 | 2432.753
35.0318 | 3188.388 | 35.03176514 | 3336.777 | 35.0318 | 2430.438
35.0448 | 3157.111 | 35.04476514 | 3325.325 | 35.0448 | 2386.451
35.0578 | 3045.333 | 35.05776514 | 3181.196 | 35.0578 | 2416.196
35.0708 | 3027.709 | 35.07076514 | 3127.628 | 35.0708 | 2374.453
35.0838 | 2951.142 | 35.08376514 | 3096.142 | 35.0838 | 2394.855
35.0968 | 2942.49 | 35.09676514 | 3105.967 | 35.0968 | 2446.042
35.1098 | 2931.194 | 35.10976514 | 3069.289 | 35.1098 | 2379.303
35.1228 | 3025.801 | 35.12276514 | 2984.626 | 35.1228 | 2360.564
35.1358 | 2923.486 | 35.13576514 | 2959.898 | 35.1358 | 2386.716
35.1488 | 2877.584 | 35.14876514 | 2901.074 | 35.1488 | 2338.918
35.1618 | 2842.921 | 35.16176514 | 2796.477 | 35.1618 | 2341.782
35.1748 | 2716.863 | 35.17476514 | 2797.001 | 35.1748 | 2437.136
35.1878 | 2666.835 | 35.18776514 | 2851.493 | 35.1878 | 2448.352
35.2008 | 2778.343 | 35.20076514 | 2820.718 | 35.2008 | 2421.262
35.2138 | 2698.084 | 35.21376514 | 2740.677 | 35.2138 | 2523.472
35.2268 | 2685.237 | 35.22676514 | 2701.589 | 35.2268 | 2448.765
35.2398 | 2716.164 | 35.23976514 | 2711.833 | 35.2398 | 2461.166
35.2528 | 2756.487 | 35.25276514 | 2713.307 | 35.2528 | 2497.513
35.2658 | 2661.551 | 35.26576514 | 2655.862 | 35.2658 | 2576.89
35.2788 | 2591.168 | 35.27876514 | 2719.411 | 35.2788 | 2545.199
35.2918 | 2571.189 | 35.29176514 | 2725.427 | 35.2918 | 2502.981
35.3048 | 2593.33 | 35.30476514 | 2746.66 | 35.3048 | 2551.117
35.3178 | 2536.361 | 35.31776514 | 2718.505 | 35.3178 | 2560.781
35.3308 | 2483.429 | 35.33076514 | 2631.097 | 35.3308 | 2638.275
35.3438 | 2508.792 | 35.34376514 | 2633.919 | 35.3438 | 2672.067
35.3568 | 2528.335 | 35.35676514 | 2648.588 | 35.3568 | 2610.387
35.3698 | 2414.213 | 35.36976514 | 2583.393 | 35.3698 | 2615.135
35.3828 | 2434.851 | 35.38276514 | 2580.288 | 35.3828 | 2622.633
35.3958 | 2490.486 | 35.39576514 | 2664.812 | 35.3958 | 2718.995
35.4088 | 2344.29 | 35.40876514 | 2619.194 | 35.4088 | 2798.398
35.4218 | 2454.942 | 35.42176514 | 2571.615 | 35.4218 | 2782.778
35.4348 | 2486.559 | 35.43476514 | 2524.032 | 35.4348 | 2774.787
35.4478 | 2407.684 | 35.44776514 | 2581.684 | 35.4478 | 2764.078
35.4608 | 2493.821 | 35.46076514 | 2667.821 | 35.4608 | 2899.718
35.4738 | 2505.856 | 35.47376514 | 2643.299 | 35.4738 | 2772.545
35.4868 | 2432.643 | 35.48676514 | 2486.504 | 35.4868 | 2955.861
35.4998 | 2393.241 | 35.49976514 | 2502.364 | 35.4998 | 2906.75
35.5128 | 2403.499 | 35.51276514 | 2564.328 | 35.5128 | 2924.165
35.5258 | 2404.948 | 35.52576514 | 2463.632 | 35.5258 | 2879.48
35.5388 | 2406.877 | 35.53876514 | 2533.073 | 35.5388 | 2923.92
35.5518 | 2366.147 | 35.55176514 | 2556.57 | 35.5518 | 2991.066
35.5648 | 2388.72 | 35.56476514 | 2560.756 | 35.5648 | 2956.502
35.5778 | 2383.731 | 35.57776514 | 2562.817 | 35.5778 | 2921.198
35.5908 | 2408.164 | 35.59076514 | 2503.684 | 35.5908 | 2971.923
35.6038 | 2431.442 | 35.60376514 | 2443.672 | 35.6038 | 3004.664
35.6168 | 2424.332 | 35.61676514 | 2490.611 | 35.6168 | 2934.174
35.6298 | 2427.345 | 35.62976514 | 2498.869 | 35.6298 | 2942.248
35.6428 | 2402.229 | 35.64276514 | 2569.441 | 35.6428 | 2915.793
35.6558 | 2433.663 | 35.65576514 | 2502.033 | 35.6558 | 2899.112
35.6688 | 2441.678 | 35.66876514 | 2459.468 | 35.6688 | 2932.246
35.6818 | 2396.39 | 35.68176514 | 2426.634 | 35.6818 | 2894.22
35.6948 | 2511.54 | 35.69476514 | 2547.998 | 35.6948 | 2939.077
35.7078 | 2479.912 | 35.70776514 | 2457.015 | 35.7078 | 2878.152
35.7208 | 2418.83 | 35.72076514 | 2477.769 | 35.7208 | 2864.198
35.7338 | 2425.95 | 35.73376514 | 2516.056 | 35.7338 | 2785.253
35.7468 | 2335.882 | 35.74676514 | 2508.966 | 35.7468 | 2784.271
35.7598 | 2332.862 | 35.75976514 | 2516.546 | 35.7598 | 2678.389
35.7728 | 2398.505 | 35.77276514 | 2477.451 | 35.7728 | 2695.907
35.7858 | 2438.747 | 35.78576514 | 2477.498 | 35.7858 | 2722.498
35.7988 | 2518.516 | 35.79876514 | 2490.14 | 35.7988 | 2711.201
35.8118 | 2511.148 | 35.81176514 | 2492.27 | 35.8118 | 2708.92
35.8248 | 2483.157 | 35.82476514 | 2443.032 | 35.8248 | 2653.111
35.8378 | 2485.522 | 35.83776514 | 2497.15 | 35.8378 | 2674.322
35.8508 | 2493.902 | 35.85076514 | 2506.692 | 35.8508 | 2630.376
35.8638 | 2459.411 | 35.86376514 | 2498 | 35.8638 | 2594.335
35.8768 | 2428.031 | 35.87676514 | 2527.939 | 35.8768 | 2589.32
35.8898 | 2531.634 | 35.88976514 | 2521.885 | 35.8898 | 2658.733
35.9028 | 2528.529 | 35.90276514 | 2479.631 | 35.9028 | 2638.832
35.9158 | 2607.661 | 35.91576514 | 2466.253 | 35.9158 | 2624.664
35.9288 | 2653.826 | 35.92876514 | 2546.17 | 35.9288 | 2603.807
35.9418 | 2655.201 | 35.94176514 | 2601.986 | 35.9418 | 2625.849
35.9548 | 2679.248 | 35.95476514 | 2610.863 | 35.9548 | 2557.97
35.9678 | 2714.217 | 35.96776514 | 2599.781 | 35.9678 | 2510.943
35.9808 | 2754.244 | 35.98076514 | 2573.367 | 35.9808 | 2540.042
35.9938 | 2813.561 | 35.99376514 | 2572.823 | 35.9938 | 2548.315
36.0068 | 2790.11 | 36.00676514 | 2613.548 | 36.0068 | 2527.889
36.0198 | 2828.552 | 36.01976514 | 2607.293 | 36.0198 | 2566.702
36.0328 | 2892.736 | 36.03276514 | 2604.648 | 36.0328 | 2611.859
36.0458 | 2852.231 | 36.04576514 | 2610.074 | 36.0458 | 2601.457
36.0588 | 2763.556 | 36.05876514 | 2629.617 | 36.0588 | 2605.87
36.0718 | 2761.464 | 36.07176514 | 2613.662 | 36.0718 | 2602.926
36.0848 | 2763.048 | 36.08476514 | 2563.35 | 36.0848 | 2602.65
36.0978 | 2711.554 | 36.09776514 | 2557.188 | 36.0978 | 2610.859
36.1108 | 2697.516 | 36.11076514 | 2563.495 | 36.1108 | 2584.425
36.1238 | 2693.146 | 36.12376514 | 2514.777 | 36.1238 | 2533.994
36.1368 | 2634.356 | 36.13676514 | 2498.775 | 36.1368 | 2514.568
36.1498 | 2568.254 | 36.14976514 | 2501.9 | 36.1498 | 2492.54
36.1628 | 2513.332 | 36.16276514 | 2482.637 | 36.1628 | 2522.859
36.1758 | 2510.769 | 36.17576514 | 2520.541 | 36.1758 | 2618.828
36.1888 | 2534.924 | 36.18876514 | 2558.923 | 36.1888 | 2577.406
36.2018 | 2462.41 | 36.20176514 | 2541.816 | 36.2018 | 2465.978
36.2148 | 2472.763 | 36.21476514 | 2482.439 | 36.2148 | 2469.427
36.2278 | 2485.471 | 36.22776514 | 2454.387 | 36.2278 | 2498.222
36.2408 | 2403.052 | 36.24076514 | 2447.883 | 36.2408 | 2458.702
36.2538 | 2500.997 | 36.25376514 | 2501.163 | 36.2538 | 2456.083
36.2668 | 2581.562 | 36.26676514 | 2504.241 | 36.2668 | 2455.807
36.2798 | 2488.798 | 36.27976514 | 2449.726 | 36.2798 | 2524.847
36.2928 | 2476.089 | 36.29276514 | 2501.347 | 36.2928 | 2498.886
36.3058 | 2488.943 | 36.30576514 | 2537.18 | 36.3058 | 2440.765
36.3188 | 2513.46 | 36.31876514 | 2592.467 | 36.3188 | 2464.584
36.3318 | 2554.315 | 36.33176514 | 2625.333 | 36.3318 | 2479.347
36.3448 | 2625.141 | 36.34476514 | 2667.434 | 36.3448 | 2449.394
36.3578 | 2643.639 | 36.35776514 | 2744.987 | 36.3578 | 2492.506
36.3708 | 2671.472 | 36.37076514 | 2718.224 | 36.3708 | 2460.077
36.3838 | 2723.727 | 36.38376514 | 2756.245 | 36.3838 | 2437.561
36.3968 | 2778.46 | 36.39676514 | 2943.223 | 36.3968 | 2576.555
36.4098 | 2839.625 | 36.40976514 | 3006.684 | 36.4098 | 2559.899
36.4228 | 2930.578 | 36.42276514 | 3096.268 | 36.4228 | 2625.736
36.4358 | 3064.681 | 36.43576514 | 3080.246 | 36.4358 | 2659.766
36.4488 | 3232.175 | 36.44876514 | 3246.776 | 36.4488 | 2763.951
36.4618 | 3213.451 | 36.46176514 | 3375.645 | 36.4618 | 2763.684
36.4748 | 3397.593 | 36.47476514 | 3640.376 | 36.4748 | 2739.416
36.4878 | 3726.218 | 36.48776514 | 3785.971 | 36.4878 | 2728.07
36.5008 | 3989.512 | 36.50076514 | 3977.459 | 36.5008 | 2754.049
36.5138 | 4098.989 | 36.51376514 | 4369.587 | 36.5138 | 2827.375
36.5268 | 4536.067 | 36.52676514 | 4725.263 | 36.5268 | 2789.561
36.5398 | 4853.43 | 36.53976514 | 4953.194 | 36.5398 | 2854.174
36.5528 | 4792.712 | 36.55276514 | 5028.297 | 36.5528 | 2845.79
36.5658 | 4457.554 | 36.56576514 | 4748.917 | 36.5658 | 2788.182
36.5788 | 4050.332 | 36.57876514 | 4131.055 | 36.5788 | 2718.876
36.5918 | 3710.432 | 36.59176514 | 3805.4 | 36.5918 | 2644.048
36.6048 | 3608.991 | 36.60476514 | 3746.279 | 36.6048 | 2540.638
36.6178 | 3636.649 | 36.61776514 | 3650.134 | 36.6178 | 2488.655
36.6308 | 3587.241 | 36.63076514 | 3808.593 | 36.6308 | 2487.574
36.6438 | 3631.423 | 36.64376514 | 3758.268 | 36.6438 | 2505.371
36.6568 | 3441.111 | 36.65676514 | 3612.068 | 36.6568 | 2538.065
36.6698 | 3181.695 | 36.66976514 | 3320.247 | 36.6698 | 2442.226
36.6828 | 3009.388 | 36.68276514 | 3018.539 | 36.6828 | 2441.999
36.6958 | 2880.855 | 36.69576514 | 2872.654 | 36.6958 | 2403.039
36.7088 | 2786.553 | 36.70876514 | 2700.177 | 36.7088 | 2467.868
36.7218 | 2653.838 | 36.72176514 | 2789.419 | 36.7218 | 2383.2
36.7348 | 2729.927 | 36.73476514 | 2822.377 | 36.7348 | 2439.856
36.7478 | 2689.078 | 36.74776514 | 2608.156 | 36.7478 | 2319.937
36.7608 | 2693.572 | 36.76076514 | 2618.194 | 36.7608 | 2316.143
36.7738 | 2619.316 | 36.77376514 | 2651.857 | 36.7738 | 2340.895
36.7868 | 2700.827 | 36.78676514 | 2555.385 | 36.7868 | 2253.258
36.7998 | 2660.034 | 36.79976514 | 2554.976 | 36.7998 | 2251.024
36.8128 | 2613.597 | 36.81276514 | 2437.145 | 36.8128 | 2328.282
36.8258 | 2619.649 | 36.82576514 | 2588.844 | 36.8258 | 2336.737
36.8388 | 2574.583 | 36.83876514 | 2491.92 | 36.8388 | 2209.266
36.8518 | 2597.279 | 36.85176514 | 2595.542 | 36.8518 | 2372.399
36.8648 | 2576.768 | 36.86476514 | 2575.21 | 36.8648 | 2266.356
36.8778 | 2577.749 | 36.87776514 | 2580.331 | 36.8778 | 2235.923
36.8908 | 2540.834 | 36.89076514 | 2496.696 | 36.8908 | 2253.943
36.9038 | 2519.965 | 36.90376514 | 2502.345 | 36.9038 | 2318.76
36.9168 | 2527.753 | 36.91676514 | 2473.854 | 36.9168 | 2319.793
36.9298 | 2559.685 | 36.92976514 | 2523.48 | 36.9298 | 2206.78
36.9428 | 2583.07 | 36.94276514 | 2449.521 | 36.9428 | 2279.414
36.9558 | 2603.138 | 36.95576514 | 2561.247 | 36.9558 | 2345.27
36.9688 | 2516.223 | 36.96876514 | 2570.143 | 36.9688 | 2303.183
36.9818 | 2498.326 | 36.98176514 | 2499.363 | 36.9818 | 2295.674
36.9948 | 2505.444 | 36.99476514 | 2447.126 | 36.9948 | 2270.36
37.0078 | 2557.666 | 37.00776514 | 2462.698 | 37.0078 | 2305.042
37.0208 | 2472.128 | 37.02076514 | 2497.869 | 37.0208 | 2280.902
37.0338 | 2611.658 | 37.03376514 | 2465.93 | 37.0338 | 2256.256
37.0468 | 2574.258 | 37.04676514 | 2523.718 | 37.0468 | 2287.434
37.0598 | 2553.777 | 37.05976514 | 2528.005 | 37.0598 | 2304.775
37.0728 | 2517.156 | 37.07276514 | 2439.567 | 37.0728 | 2299.324
37.0858 | 2524.184 | 37.08576514 | 2476.885 | 37.0858 | 2332.61
37.0988 | 2480.65 | 37.09876514 | 2419.984 | 37.0988 | 2310.352
37.1118 | 2467.689 | 37.11176514 | 2419.086 | 37.1118 | 2297.524
37.1248 | 2442.796 | 37.12476514 | 2425.088 | 37.1248 | 2241.681
37.1378 | 2517.72 | 37.13776514 | 2459.18 | 37.1378 | 2254.744
37.1508 | 2433.465 | 37.15076514 | 2467.336 | 37.1508 | 2256.671
37.1638 | 2382.906 | 37.16376514 | 2426.603 | 37.1638 | 2261.076
37.1768 | 2395.076 | 37.17676514 | 2414.817 | 37.1768 | 2342.766
37.1898 | 2449.158 | 37.18976514 | 2390.547 | 37.1898 | 2327.808
37.2028 | 2435.909 | 37.20276514 | 2428.127 | 37.2028 | 2366.825
37.2158 | 2441.045 | 37.21576514 | 2414.811 | 37.2158 | 2398.658
37.2288 | 2430.951 | 37.22876514 | 2417.698 | 37.2288 | 2432.722
37.2418 | 2424.747 | 37.24176514 | 2389.13 | 37.2418 | 2470.796
37.2548 | 2452.518 | 37.25476514 | 2367.886 | 37.2548 | 2487.029
37.2678 | 2468.856 | 37.26776514 | 2414.787 | 37.2678 | 2522.793
37.2808 | 2461.477 | 37.28076514 | 2406.471 | 37.2808 | 2581.356
37.2938 | 2445.22 | 37.29376514 | 2420.132 | 37.2938 | 2654.511
37.3068 | 2429.165 | 37.30676514 | 2388.458 | 37.3068 | 2748.842
37.3198 | 2487.854 | 37.31976514 | 2377.953 | 37.3198 | 2795.474
37.3328 | 2478.656 | 37.33276514 | 2427.457 | 37.3328 | 2815.074
37.3458 | 2423.697 | 37.34576514 | 2471.928 | 37.3458 | 2863.789
37.3588 | 2417.845 | 37.35876514 | 2484.507 | 37.3588 | 2945.281
37.3718 | 2444.732 | 37.37176514 | 2521.531 | 37.3718 | 2981.988
37.3848 | 2473.471 | 37.38476514 | 2514.645 | 37.3848 | 3063.887
37.3978 | 2479.961 | 37.39776514 | 2505.054 | 37.3978 | 3100.438
37.4108 | 2483.586 | 37.41076514 | 2489.723 | 37.4108 | 3070.154
37.4238 | 2502.491 | 37.42376514 | 2533.446 | 37.4238 | 3063.509
37.4368 | 2527.285 | 37.43676514 | 2531.783 | 37.4368 | 3057.816
37.4498 | 2505.372 | 37.44976514 | 2446.359 | 37.4498 | 2988.308
37.4628 | 2509.472 | 37.46276514 | 2489.942 | 37.4628 | 2915.688
37.4758 | 2508.001 | 37.47576514 | 2507.401 | 37.4758 | 2867.902
37.4888 | 2492.255 | 37.48876514 | 2436.295 | 37.4888 | 2756.745
37.5018 | 2547.363 | 37.50176514 | 2399.123 | 37.5018 | 2706.479
37.5148 | 2519.711 | 37.51476514 | 2400.384 | 37.5148 | 2664.571
37.5278 | 2495.479 | 37.52776514 | 2400.971 | 37.5278 | 2617.942
37.5408 | 2535.283 | 37.54076514 | 2439.005 | 37.5408 | 2591.222
37.5538 | 2557.219 | 37.55376514 | 2452.79 | 37.5538 | 2478.923
37.5668 | 2540.042 | 37.56676514 | 2397.994 | 37.5668 | 2401.603
37.5798 | 2507.255 | 37.57976514 | 2416.211 | 37.5798 | 2384.051
37.5928 | 2550.026 | 37.59276514 | 2525.164 | 37.5928 | 2279.285
37.6058 | 2534.494 | 37.60576514 | 2488.411 | 37.6058 | 2280.532
37.6188 | 2532.668 | 37.61876514 | 2456.952 | 37.6188 | 2289.618
37.6318 | 2515.841 | 37.63176514 | 2413.387 | 37.6318 | 2205.886
37.6448 | 2538.613 | 37.64476514 | 2478.979 | 37.6448 | 2190.17
37.6578 | 2537.946 | 37.65776514 | 2451.287 | 37.6578 | 2254.98
37.6708 | 2489.687 | 37.67076514 | 2421.383 | 37.6708 | 2269.353
37.6838 | 2491.436 | 37.68376514 | 2517.217 | 37.6838 | 2223.326
37.6968 | 2534.335 | 37.69676514 | 2522.339 | 37.6968 | 2234.213
37.7098 | 2470.26 | 37.70976514 | 2510.437 | 37.7098 | 2211.494
37.7228 | 2515.485 | 37.72276514 | 2473.439 | 37.7228 | 2162.341
37.7358 | 2506.108 | 37.73576514 | 2393.692 | 37.7358 | 2137.646
37.7488 | 2506.858 | 37.74876514 | 2439.51 | 37.7488 | 2166.922
37.7618 | 2474.354 | 37.76176514 | 2452.701 | 37.7618 | 2131
37.7748 | 2562.312 | 37.77476514 | 2477.451 | 37.7748 | 2126.828
37.7878 | 2489.03 | 37.78776514 | 2458.573 | 37.7878 | 2110.116
37.8008 | 2434.689 | 37.80076514 | 2418.185 | 37.8008 | 2119.285
37.8138 | 2484.978 | 37.81376514 | 2420.766 | 37.8138 | 2174.032
37.8268 | 2536.6 | 37.82676514 | 2472.21 | 37.8268 | 2105.079
37.8398 | 2470.666 | 37.83976514 | 2399.435 | 37.8398 | 2099.004
37.8528 | 2515.853 | 37.85276514 | 2351.139 | 37.8528 | 2112.306
37.8658 | 2392.241 | 37.86576514 | 2345.377 | 37.8658 | 2141.116
37.8788 | 2371.904 | 37.87876514 | 2341.572 | 37.8788 | 2162.427
37.8918 | 2338.142 | 37.89176514 | 2368.14 | 37.8918 | 2059.398
37.9048 | 2333.433 | 37.90476514 | 2369.168 | 37.9048 | 2128
37.9178 | 2304.48 | 37.91776514 | 2336.396 | 37.9178 | 2118.067
37.9308 | 2350.787 | 37.93076514 | 2361.475 | 37.9308 | 2057.143
37.9438 | 2287.73 | 37.94376514 | 2257.981 | 37.9438 | 2125.899
37.9568 | 2240.8 | 37.95676514 | 2283.536 | 37.9568 | 2024.636
37.9698 | 2317.829 | 37.96976514 | 2288.953 | 37.9698 | 1994.109
37.9828 | 2323.933 | 37.98276514 | 2391.26 | 37.9828 | 2130.336
37.9958 | 2282.287 | 37.99576514 | 2294.514 | 37.9958 | 2154.574
38.0088 | 2241.256 | 38.00876514 | 2312.427 | 38.0088 | 2074.319
38.0218 | 2227.308 | 38.02176514 | 2229.746 | 38.0218 | 2078.703
38.0348 | 2214.166 | 38.03476514 | 2205.166 | 38.0348 | 2053.499
38.0478 | 2276.743 | 38.04776514 | 2296.064 | 38.0478 | 2153.619
38.0608 | 2266.243 | 38.06076514 | 2256.285 | 38.0608 | 2096.364
38.0738 | 2284.036 | 38.07376514 | 2204.061 | 38.0738 | 2122.964
38.0868 | 2293.936 | 38.08676514 | 2220.892 | 38.0868 | 2113.064
38.0998 | 2230.059 | 38.09976514 | 2224.935 | 38.0998 | 2117.919
38.1128 | 2196.865 | 38.11276514 | 2248.371 | 38.1128 | 2132.607
38.1258 | 2153.59 | 38.12576514 | 2213.337 | 38.1258 | 2106.976
38.1388 | 2221.638 | 38.13876514 | 2265.421 | 38.1388 | 2045.901
38.1518 | 2244.825 | 38.15176514 | 2251.952 | 38.1518 | 2065.657
38.1648 | 2275.891 | 38.16476514 | 2191.217 | 38.1648 | 2059.527
38.1778 | 2245.654 | 38.17776514 | 2238.754 | 38.1778 | 2111.678
38.1908 | 2207.344 | 38.19076514 | 2258.542 | 38.1908 | 2104.115
38.2038 | 2167.827 | 38.20376514 | 2277.182 | 38.2038 | 2106.617
38.2168 | 2218.559 | 38.21676514 | 2187.77 | 38.2168 | 2122.205
38.2298 | 2130.359 | 38.22976514 | 2222.109 | 38.2298 | 2167.34
38.2428 | 2222.948 | 38.24276514 | 2237.62 | 38.2428 | 2050.56
38.2558 | 2159.317 | 38.25576514 | 2188.85 | 38.2558 | 2138.487
38.2688 | 2156.402 | 38.26876514 | 2181 | 38.2688 | 2107.135
38.2818 | 2218.826 | 38.28176514 | 2155.656 | 38.2818 | 2077.88
38.2948 | 2217.477 | 38.29476514 | 2205.267 | 38.2948 | 2094.872
38.3078 | 2140.754 | 38.30776514 | 2237.449 | 38.3078 | 2087.451
38.3208 | 2200.798 | 38.32076514 | 2224.069 | 38.3208 | 2098.041
38.3338 | 2122.192 | 38.33376514 | 2201.482 | 38.3338 | 2129.984
38.3468 | 2181.7 | 38.34676514 | 2197.795 | 38.3468 | 2106.783
38.3598 | 2173.16 | 38.35976514 | 2151.669 | 38.3598 | 2161.821
38.3728 | 2198.34 | 38.37276514 | 2197.926 | 38.3728 | 2149.537
38.3858 | 2214.123 | 38.38576514 | 2217.296 | 38.3858 | 2150.951
38.3988 | 2189.557 | 38.39876514 | 2172.67 | 38.3988 | 2121.513
38.4118 | 2172.799 | 38.41176514 | 2210.191 | 38.4118 | 2137.095
38.4248 | 2160.436 | 38.42476514 | 2164.733 | 38.4248 | 2148.207
38.4378 | 2173.692 | 38.43776514 | 2205.139 | 38.4378 | 2172.949
38.4508 | 2162.105 | 38.45076514 | 2155.987 | 38.4508 | 2121.872
38.4638 | 2131 | 38.46376514 | 2175.001 | 38.4638 | 2117.059
38.4768 | 2164.846 | 38.47676514 | 2139.323 | 38.4768 | 2092.985
38.4898 | 2225.849 | 38.48976514 | 2145.186 | 38.4898 | 2109.872
38.5028 | 2155.752 | 38.50276514 | 2116.404 | 38.5028 | 2101.012
38.5158 | 2123.659 | 38.51576514 | 2164.619 | 38.5158 | 2142.63
38.5288 | 2168.377 | 38.52876514 | 2191.781 | 38.5288 | 2164.406
38.5418 | 2201.281 | 38.54176514 | 2169.256 | 38.5418 | 2123.865
38.5548 | 2159.631 | 38.55476514 | 2117.632 | 38.5548 | 2146.914
38.5678 | 2143.277 | 38.56776514 | 2112.795 | 38.5678 | 2133.156
38.5808 | 2135.202 | 38.58076514 | 2181.959 | 38.5808 | 2108.15
38.5938 | 2112.653 | 38.59376514 | 2176.747 | 38.5938 | 2093.653
38.6068 | 2112.354 | 38.60676514 | 2188.192 | 38.6068 | 2123.788
38.6198 | 2120.934 | 38.61976514 | 2211.653 | 38.6198 | 2178.167
38.6328 | 2107.424 | 38.63276514 | 2181.155 | 38.6328 | 2158.194
38.6458 | 2145.327 | 38.64576514 | 2228.604 | 38.6458 | 2131.268
38.6588 | 2128.966 | 38.65876514 | 2208.026 | 38.6588 | 2146.369
38.6718 | 2113.357 | 38.67176514 | 2160.396 | 38.6718 | 2164.113
38.6848 | 2154.265 | 38.68476514 | 2150.735 | 38.6848 | 2124.337
38.6978 | 2086.161 | 38.69776514 | 2151.873 | 38.6978 | 2088.164
38.7108 | 2053.941 | 38.71076514 | 2191.316 | 38.7108 | 2158.775
38.7238 | 2152.356 | 38.72376514 | 2182.538 | 38.7238 | 2204.747
38.7368 | 2208.005 | 38.73676514 | 2176.379 | 38.7368 | 2170.587
38.7498 | 2184.57 | 38.74976514 | 2172.232 | 38.7498 | 2188.107
38.7628 | 2134.25 | 38.76276514 | 2131.969 | 38.7628 | 2177.71
38.7758 | 2122.775 | 38.77576514 | 2121.936 | 38.7758 | 2122.258
38.7888 | 2142.542 | 38.78876514 | 2183.434 | 38.7888 | 2085.036
38.8018 | 2118.261 | 38.80176514 | 2246.938 | 38.8018 | 2054.958
38.8148 | 2080.678 | 38.81476514 | 2247.95 | 38.8148 | 2076.512
38.8278 | 2097.824 | 38.82776514 | 2256.435 | 38.8278 | 2106.266
38.8408 | 2140.854 | 38.84076514 | 2237.71 | 38.8408 | 2104.166
38.8538 | 2155.123 | 38.85376514 | 2206.488 | 38.8538 | 2084.063
38.8668 | 2170.373 | 38.86676514 | 2207.5 | 38.8668 | 2105.39
38.8798 | 2152.814 | 38.87976514 | 2245.33 | 38.8798 | 2127.254
38.8928 | 2124.76 | 38.89276514 | 2239.16 | 38.8928 | 2138.97
38.9058 | 2141.261 | 38.90576514 | 2213.418 | 38.9058 | 2116.897
38.9188 | 2144.855 | 38.91876514 | 2191.979 | 38.9188 | 2089.705
38.9318 | 2158.263 | 38.93176514 | 2196.947 | 38.9318 | 2052.638
38.9448 | 2104.98 | 38.94476514 | 2198.948 | 38.9448 | 2096.821
38.9578 | 2055.423 | 38.95776514 | 2127.666 | 38.9578 | 2087.825
38.9708 | 2060.178 | 38.97076514 | 2100.643 | 38.9708 | 2114.638
38.9838 | 2125.883 | 38.98376514 | 2140.348 | 38.9838 | 2088.808
38.9968 | 2166.859 | 38.99676514 | 2125.187 | 38.9968 | 2035.178
39.0098 | 2135.012 | 39.00976514 | 2150.614 | 39.0098 | 2080.048
39.0228 | 2139.356 | 39.02276514 | 2169.175 | 39.0228 | 2148.721
39.0358 | 2076.618 | 39.03576514 | 2110.729 | 39.0358 | 2146.653
39.0488 | 2094.034 | 39.04876514 | 2086.331 | 39.0488 | 2138.59
39.0618 | 2097.955 | 39.06176514 | 2063.77 | 39.0618 | 2111.781
39.0748 | 2137.525 | 39.07476514 | 2057.08 | 39.0748 | 2080.019
39.0878 | 2054.963 | 39.08776514 | 2142.14 | 39.0878 | 2140.258
39.1008 | 2038.545 | 39.10076514 | 2194.652 | 39.1008 | 2201.273
39.1138 | 2085.23 | 39.11376514 | 2164.58 | 39.1138 | 2121.196
39.1268 | 2099.215 | 39.12676514 | 2156.405 | 39.1268 | 2131.804
39.1398 | 2034.043 | 39.13976514 | 2124.872 | 39.1398 | 2114.419
39.1528 | 2108.66 | 39.15276514 | 2108.76 | 39.1528 | 2124.68
39.1658 | 2114.838 | 39.16576514 | 2148.947 | 39.1658 | 2118.607
39.1788 | 2184.027 | 39.17876514 | 2203.226 | 39.1788 | 2160.014
39.1918 | 2116.3 | 39.19176514 | 2148.879 | 39.1918 | 2037.864
39.2048 | 2130.909 | 39.20476514 | 2247.895 | 39.2048 | 2111.714
39.2178 | 2217.433 | 39.21776514 | 2230.306 | 39.2178 | 2264.302
39.2308 | 2258.687 | 39.23076514 | 2201.53 | 39.2308 | 2308.783
39.2438 | 2219.668 | 39.24376514 | 2218.894 | 39.2438 | 2270.593
39.2568 | 2382.126 | 39.25676514 | 2220.063 | 39.2568 | 2211.101
39.2698 | 2270.739 | 39.26976514 | 2308.821 | 39.2698 | 2212.363
39.2828 | 2231.895 | 39.28276514 | 2293.769 | 39.2828 | 2216.969
39.2958 | 2394.89 | 39.29576514 | 2262.669 | 39.2958 | 2232.252
39.3088 | 2464.302 | 39.30876514 | 2340.595 | 39.3088 | 2291.656
39.3218 | 2550.235 | 39.32176514 | 2397.99 | 39.3218 | 2346.163
39.3348 | 2633.11 | 39.33476514 | 2437.712 | 39.3348 | 2312.658
39.3478 | 2731.712 | 39.34776514 | 2504.554 | 39.3478 | 2331.211
39.3608 | 2816.744 | 39.36076514 | 2616.976 | 39.3608 | 2430.83
39.3738 | 2854.059 | 39.37376514 | 2711.331 | 39.3738 | 2423.102
39.3868 | 3121.242 | 39.38676514 | 3002.159 | 39.3868 | 2432.01
39.3998 | 3291.535 | 39.39976514 | 3114.038 | 39.3998 | 2438.94
39.4128 | 3452.013 | 39.41276514 | 3381.985 | 39.4128 | 2572.492
39.4258 | 3796.046 | 39.42576514 | 3529.831 | 39.4258 | 2535.163
39.4388 | 3958.913 | 39.43876514 | 3859.06 | 39.4388 | 2664.794
39.4518 | 4247.683 | 39.45176514 | 3966.228 | 39.4518 | 2621.458
39.4648 | 4329.815 | 39.46476514 | 4203.643 | 39.4648 | 2589.802
39.4778 | 4292.994 | 39.47776514 | 4203.089 | 39.4778 | 2590.796
39.4908 | 4055.805 | 39.49076514 | 3786.165 | 39.4908 | 2564.261
39.5038 | 3589.98 | 39.50376514 | 3276.705 | 39.5038 | 2472.614
39.5168 | 3332.28 | 39.51676514 | 3037.933 | 39.5168 | 2371.977
39.5298 | 3307.215 | 39.52976514 | 2969.71 | 39.5298 | 2371.815
39.5428 | 3175.531 | 39.54276514 | 3030.175 | 39.5428 | 2356.236
39.5558 | 3209.473 | 39.55576514 | 2967.462 | 39.5558 | 2251.055
39.5688 | 3264.437 | 39.56876514 | 3168.311 | 39.5688 | 2375.724
39.5818 | 3105.748 | 39.58176514 | 3067.294 | 39.5818 | 2282.05
39.5948 | 2925.323 | 39.59476514 | 2825.754 | 39.5948 | 2313.402
39.6078 | 2655.509 | 39.60776514 | 2526.022 | 39.6078 | 2268.873
39.6208 | 2444.085 | 39.62076514 | 2340.706 | 39.6208 | 2163.377
39.6338 | 2369.982 | 39.63376514 | 2273.795 | 39.6338 | 2082.847
39.6468 | 2348.153 | 39.64676514 | 2187.916 | 39.6468 | 2162.143
39.6598 | 2322.795 | 39.65976514 | 2147.588 | 39.6598 | 2113.627
39.6728 | 2270.013 | 39.67276514 | 2190.553 | 39.6728 | 2084.036
39.6858 | 2244.629 | 39.68576514 | 2086.475 | 39.6858 | 2074.814
39.6988 | 2117.35 | 39.69876514 | 2111.535 | 39.6988 | 2034.836
39.7118 | 2186.729 | 39.71176514 | 2148.08 | 39.7118 | 2089.295
39.7248 | 2082.236 | 39.72476514 | 2116.085 | 39.7248 | 2038.888
39.7378 | 2080.944 | 39.73776514 | 2103.734 | 39.7378 | 2022.802
39.7508 | 2080.634 | 39.75076514 | 2057.691 | 39.7508 | 2115.001
39.7638 | 2151.075 | 39.76376514 | 2152.045 | 39.7638 | 2141.15
39.7768 | 2106.7 | 39.77676514 | 2155.479 | 39.7768 | 2070.441
39.7898 | 2183.235 | 39.78976514 | 2110.247 | 39.7898 | 2073.222
39.8028 | 2159.875 | 39.80276514 | 2102.787 | 39.8028 | 2080.845
39.8158 | 2136.436 | 39.81576514 | 2126.567 | 39.8158 | 2045.649
39.8288 | 2125.727 | 39.82876514 | 2186.804 | 39.8288 | 2071.835
39.8418 | 2192.57 | 39.84176514 | 2168.828 | 39.8418 | 2064.873
39.8548 | 2175.954 | 39.85476514 | 2151.154 | 39.8548 | 2076.412
39.8678 | 2195.743 | 39.86776514 | 2152.097 | 39.8678 | 2106.857
39.8808 | 2189.412 | 39.88076514 | 2135.391 | 39.8808 | 2074.792
39.8938 | 2128.676 | 39.89376514 | 2191.13 | 39.8938 | 2009.447
39.9068 | 2218.858 | 39.90676514 | 2182.43 | 39.9068 | 2013.621
39.9198 | 2242.865 | 39.91976514 | 2167.243 | 39.9198 | 2041.324
39.9328 | 2183.444 | 39.93276514 | 2124.626 | 39.9328 | 2077.403
39.9458 | 2204.508 | 39.94576514 | 2117.611 | 39.9458 | 2115.668
39.9588 | 2213.796 | 39.95876514 | 2131.398 | 39.9588 | 2112.75
39.9718 | 2191.231 | 39.97176514 | 2112.347 | 39.9718 | 2086.573
39.9848 | 2227.508 | 39.98476514 | 2166.218 | 39.9848 | 2045.026
39.9978 | 2235.712 | 39.99776514 | 2241.472 | 39.9978 | 2109.355
40.0108 | 2256.111 | 40.01076514 | 2217.414 | 40.0108 | 2137.112
40.0238 | 2250.146 | 40.02376514 | 2197.578 | 40.0238 | 2122.913
40.0368 | 2242.876 | 40.03676514 | 2257.434 | 40.0368 | 2076.206
40.0498 | 2254.222 | 40.04976514 | 2289.083 | 40.0498 | 2011.412
40.0628 | 2190.679 | 40.06276514 | 2294.563 | 40.0628 | 2070.03
40.0758 | 2196.552 | 40.07576514 | 2291.455 | 40.0758 | 2074.923
40.0888 | 2251.794 | 40.08876514 | 2298.005 | 40.0888 | 2050.005
40.1018 | 2273.227 | 40.10176514 | 2295.735 | 40.1018 | 2070.064
40.1148 | 2305.252 | 40.11476514 | 2304.142 | 40.1148 | 2071.264
40.1278 | 2321.487 | 40.12776514 | 2334.363 | 40.1278 | 2075.489
40.1408 | 2282.983 | 40.14076514 | 2328.369 | 40.1408 | 2110.387
40.1538 | 2291.558 | 40.15376514 | 2401.535 | 40.1538 | 2168.104
40.1668 | 2408.146 | 40.16676514 | 2412.951 | 40.1668 | 2145.939
40.1798 | 2453.092 | 40.17976514 | 2429.61 | 40.1798 | 2121.777
40.1928 | 2492.787 | 40.19276514 | 2539.766 | 40.1928 | 2118.332
40.2058 | 2513.195 | 40.20576514 | 2601.867 | 40.2058 | 2157
40.2188 | 2551.116 | 40.21876514 | 2690.974 | 40.2188 | 2145.642
40.2318 | 2698.359 | 40.23176514 | 2757.268 | 40.2318 | 2141.684
40.2448 | 2792.762 | 40.24476514 | 2820.782 | 40.2448 | 2196.337
40.2578 | 2880.998 | 40.25776514 | 2964.541 | 40.2578 | 2277.978
40.2708 | 2976.422 | 40.27076514 | 3120.39 | 40.2708 | 2296.57
40.2838 | 3067.31 | 40.28376514 | 3256.546 | 40.2838 | 2238.261
40.2968 | 3054.152 | 40.29676514 | 3311.781 | 40.2968 | 2275.02
40.3098 | 2837.011 | 40.30976514 | 3141.609 | 40.3098 | 2239.648
40.3228 | 2737.3 | 40.32276514 | 2872.829 | 40.3228 | 2330.085
40.3358 | 2643.003 | 40.33576514 | 2736.992 | 40.3358 | 2259.763
40.3488 | 2562.429 | 40.34876514 | 2601.414 | 40.3488 | 2164.809
40.3618 | 2523.235 | 40.36176514 | 2551.81 | 40.3618 | 2191.633
40.3748 | 2587.839 | 40.37476514 | 2645.634 | 40.3748 | 2226.796
40.3878 | 2629.439 | 40.38776514 | 2676.576 | 40.3878 | 2209.964
40.4008 | 2588.429 | 40.40076514 | 2643.567 | 40.4008 | 2180.395
40.4138 | 2456.021 | 40.41376514 | 2538.516 | 40.4138 | 2138.575
40.4268 | 2336.017 | 40.42676514 | 2476.026 | 40.4268 | 2173.767
40.4398 | 2299.009 | 40.43976514 | 2335.614 | 40.4398 | 2106.814
40.4528 | 2210.79 | 40.45276514 | 2240.908 | 40.4528 | 2107.258
40.4658 | 2157.806 | 40.46576514 | 2158.98 | 40.4658 | 2117.194
40.4788 | 2205.077 | 40.47876514 | 2184.855 | 40.4788 | 2056.489
40.4918 | 2151.372 | 40.49176514 | 2192.206 | 40.4918 | 2059.271
40.5048 | 2177.631 | 40.50476514 | 2150.076 | 40.5048 | 2107.336
40.5178 | 2166.072 | 40.51776514 | 2116.414 | 40.5178 | 2081.02
40.5308 | 2180.282 | 40.53076514 | 2112.203 | 40.5308 | 2161.386
40.5438 | 2187.462 | 40.54376514 | 2063.87 | 40.5438 | 2188.416
40.5568 | 2170.905 | 40.55676514 | 2050.276 | 40.5568 | 2110.713
40.5698 | 2123.978 | 40.56976514 | 2068.409 | 40.5698 | 2061.757
40.5828 | 2076.14 | 40.58276514 | 2067.87 | 40.5828 | 2092.845
40.5958 | 2055.663 | 40.59576514 | 2112.653 | 40.5958 | 2153.55
40.6088 | 2040 | 40.60876514 | 2055.978 | 40.6088 | 2162.267
40.6218 | 2043.233 | 40.62176514 | 2134.707 | 40.6218 | 2192.295
40.6348 | 2098.323 | 40.63476514 | 2097.658 | 40.6348 | 2179.876
40.6478 | 2163.312 | 40.64776514 | 2089.91 | 40.6478 | 2159.402
40.6608 | 2171.609 | 40.66076514 | 2061.839 | 40.6608 | 2195.306
40.6738 | 2189.479 | 40.67376514 | 2023.497 | 40.6738 | 2237.491
40.6868 | 2060.395 | 40.68676514 | 2048.927 | 40.6868 | 2159.651
40.6998 | 2102.968 | 40.69976514 | 2041.006 | 40.6998 | 2122.028
40.7128 | 2167.307 | 40.71276514 | 2082.552 | 40.7128 | 2264.464
40.7258 | 2179.753 | 40.72576514 | 2157.435 | 40.7258 | 2153.368
40.7388 | 2134.434 | 40.73876514 | 2051.387 | 40.7388 | 2281.881
40.7518 | 2131.081 | 40.75176514 | 2143.956 | 40.7518 | 2223.628
40.7648 | 2161.389 | 40.76476514 | 2084.374 | 40.7648 | 2239.043
40.7778 | 2152.663 | 40.77776514 | 2067.844 | 40.7778 | 2208.989
40.7908 | 2113.878 | 40.79076514 | 2082.807 | 40.7908 | 2252.56
40.8038 | 2150.555 | 40.80376514 | 2041.686 | 40.8038 | 2241.282
40.8168 | 2165.829 | 40.81676514 | 2090.777 | 40.8168 | 2274.578
40.8298 | 2118.398 | 40.82976514 | 2022.197 | 40.8298 | 2246.499
40.8428 | 2166.407 | 40.84276514 | 2072.747 | 40.8428 | 2206.506
40.8558 | 2240.774 | 40.85576514 | 2038.631 | 40.8558 | 2286.498
40.8688 | 2129.033 | 40.86876514 | 2169.631 | 40.8688 | 2291.038
40.8818 | 2076.586 | 40.88176514 | 2188.279 | 40.8818 | 2204.826
40.8948 | 2197.712 | 40.89476514 | 2107.21 | 40.8948 | 2253.931
40.9078 | 2078.797 | 40.90776514 | 2063.583 | 40.9078 | 2117.913
40.9208 | 2061.136 | 40.92076514 | 2080.426 | 40.9208 | 2271.065
40.9338 | 2133.576 | 40.93376514 | 2107.158 | 40.9338 | 2178.337
40.9468 | 2131.164 | 40.94676514 | 2145.24 | 40.9468 | 2128.921
40.9598 | 2122.996 | 40.95976514 | 2186.634 | 40.9598 | 2155.231
40.9728 | 2099.855 | 40.97276514 | 2140.429 | 40.9728 | 2137.692
40.9858 | 2174.439 | 40.98576514 | 2199.411 | 40.9858 | 2160.677
40.9988 | 2198.542 | 40.99876514 | 2137.499 | 40.9988 | 2088.041
41.0118 | 2227.161 | 41.01176514 | 2112.239 | 41.0118 | 2130.217
41.0248 | 2178.909 | 41.02476514 | 2124.019 | 41.0248 | 2169.78
41.0378 | 2131.832 | 41.03776514 | 2122.811 | 41.0378 | 2179.706
41.0508 | 2189.284 | 41.05076514 | 2170.001 | 41.0508 | 2125.417
41.0638 | 2150.514 | 41.06376514 | 2162.029 | 41.0638 | 2122.314
41.0768 | 2160.864 | 41.07676514 | 2093.656 | 41.0768 | 2098.405
41.0898 | 2130.099 | 41.08976514 | 2051.759 | 41.0898 | 2086.702
41.1028 | 2137.283 | 41.10276514 | 2111.091 | 41.1028 | 2134.033
41.1158 | 2110.141 | 41.11576514 | 2074.189 | 41.1158 | 2099.097
41.1288 | 2025.49 | 41.12876514 | 2107.494 | 41.1288 | 2066.954
41.1418 | 1993.662 | 41.14176514 | 2136.352 | 41.1418 | 2136.147
41.1548 | 2080.06 | 41.15476514 | 2138.912 | 41.1548 | 2124.754
41.1678 | 2172.228 | 41.16776514 | 2146.778 | 41.1678 | 2102.21
41.1808 | 2106.341 | 41.18076514 | 2187.296 | 41.1808 | 2095.15
41.1938 | 2110.865 | 41.19376514 | 2207.133 | 41.1938 | 2058.89
41.2068 | 2155.184 | 41.20676514 | 2244.574 | 41.2068 | 2088.983
41.2198 | 2118.835 | 41.21976514 | 2235.268 | 41.2198 | 2103.736
41.2328 | 2111.143 | 41.23276514 | 2218.924 | 41.2328 | 2100.702
41.2458 | 2137.815 | 41.24576514 | 2125.137 | 41.2458 | 2116.485
41.2588 | 2155.589 | 41.25876514 | 2092.219 | 41.2588 | 2153.202
41.2718 | 2154.685 | 41.27176514 | 2122.251 | 41.2718 | 2127.173
41.2848 | 2149.553 | 41.28476514 | 2145.005 | 41.2848 | 2109.899
41.2978 | 2144.572 | 41.29776514 | 2160.914 | 41.2978 | 2146.085
41.3108 | 2079.782 | 41.31076514 | 2202.1 | 41.3108 | 2141.684
41.3238 | 2091.85 | 41.32376514 | 2201.868 | 41.3238 | 2081.161
41.3368 | 2110.468 | 41.33676514 | 2153.634 | 41.3368 | 2100.976
41.3498 | 2167.596 | 41.34976514 | 2139.497 | 41.3498 | 2132.856
41.3628 | 2169.769 | 41.36276514 | 2114.832 | 41.3628 | 2132.688
41.3758 | 2094.332 | 41.37576514 | 2130.597 | 41.3758 | 2136.668
41.3888 | 2092.752 | 41.38876514 | 2140.864 | 41.3888 | 2095.172
41.4018 | 2076.806 | 41.40176514 | 2127.172 | 41.4018 | 2090.075
41.4148 | 2086.093 | 41.41476514 | 2105.926 | 41.4148 | 2091.045
41.4278 | 2073.023 | 41.42776514 | 2079.052 | 41.4278 | 2119.345
41.4408 | 2065.373 | 41.44076514 | 2062.055 | 41.4408 | 2116.912
41.4538 | 2079.661 | 41.45376514 | 2019.934 | 41.4538 | 2069.952
41.4668 | 2101.312 | 41.46676514 | 2027.651 | 41.4668 | 2070.304
41.4798 | 2111.286 | 41.47976514 | 2027.874 | 41.4798 | 2050.991
41.4928 | 2092.03 | 41.49276514 | 2060.207 | 41.4928 | 2137.06
41.5058 | 2040.607 | 41.50576514 | 2019.74 | 41.5058 | 2102.195
41.5188 | 1961.503 | 41.51876514 | 2064.599 | 41.5188 | 2059.741
41.5318 | 1995.787 | 41.53176514 | 2092.741 | 41.5318 | 2095.502
41.5448 | 2045.119 | 41.54476514 | 2114.023 | 41.5448 | 2097.043
41.5578 | 2014.212 | 41.55776514 | 2106.059 | 41.5578 | 1999.801
41.5708 | 2026.064 | 41.57076514 | 2077.358 | 41.5708 | 2005.057
41.5838 | 2048.098 | 41.58376514 | 2074.475 | 41.5838 | 2026.343
41.5968 | 2032.933 | 41.59676514 | 2064.428 | 41.5968 | 2040.585
41.6098 | 2055.851 | 41.60976514 | 2092.445 | 41.6098 | 2118.945
41.6228 | 2020.769 | 41.62276514 | 2015.567 | 41.6228 | 2075.956
41.6358 | 2049.497 | 41.63576514 | 2021.2 | 41.6358 | 2025.152
41.6488 | 2089.831 | 41.64876514 | 2082.103 | 41.6488 | 2036.695
41.6618 | 2065.8 | 41.66176514 | 2061.3 | 41.6618 | 2057.645
41.6748 | 2126.961 | 41.67476514 | 2091.305 | 41.6748 | 1995.58
41.6878 | 2038.684 | 41.68776514 | 2131.097 | 41.6878 | 2036.645
41.7008 | 2012.588 | 41.70076514 | 2116.47 | 41.7008 | 2031.878
41.7138 | 2018.747 | 41.71376514 | 2107.861 | 41.7138 | 2085.494
41.7268 | 2023.708 | 41.72676514 | 2068.477 | 41.7268 | 2059.661
41.7398 | 2062.809 | 41.73976514 | 2054.671 | 41.7398 | 2018.507
41.7528 | 2026.396 | 41.75276514 | 2069.498 | 41.7528 | 2003.631
41.7658 | 1999.539 | 41.76576514 | 2103.407 | 41.7658 | 2011.922
41.7788 | 2037.703 | 41.77876514 | 2175.568 | 41.7788 | 2076.338
41.7918 | 2032.711 | 41.79176514 | 2184.235 | 41.7918 | 2092
41.8048 | 1991.468 | 41.80476514 | 2126.702 | 41.8048 | 2076.726
41.8178 | 2003.048 | 41.81776514 | 2148.115 | 41.8178 | 2004.215
41.8308 | 2058.176 | 41.83076514 | 2069.569 | 41.8308 | 2058.559
41.8438 | 2075.657 | 41.84376514 | 2126.144 | 41.8438 | 2018.074
41.8568 | 2099.49 | 41.85676514 | 2136.005 | 41.8568 | 1990.94
41.8698 | 2087.681 | 41.86976514 | 2099.169 | 41.8698 | 2099.869
41.8828 | 2088.853 | 41.88276514 | 2106.014 | 41.8828 | 2114.753
41.8958 | 2119.47 | 41.89576514 | 2079.21 | 41.8958 | 2024.89
41.9088 | 2067.348 | 41.90876514 | 2093.453 | 41.9088 | 1998.577
41.9218 | 2141.271 | 41.92176514 | 2108.471 | 41.9218 | 2077.334
41.9348 | 2098.979 | 41.93476514 | 2076.002 | 41.9348 | 2065.905
41.9478 | 2034.429 | 41.94776514 | 2122.87 | 41.9478 | 2032.028
41.9608 | 2084.11 | 41.96076514 | 2060.508 | 41.9608 | 2051.676
41.9738 | 2090.412 | 41.97376514 | 2100.914 | 41.9738 | 2017.672
41.9868 | 2212.458 | 41.98676514 | 2135.169 | 41.9868 | 2042.373
41.9998 | 2123.33 | 41.99976514 | 2202.41 | 41.9998 | 2063.74
42.0128 | 2169.864 | 42.01276514 | 2119.244 | 42.0128 | 2027.107
42.0258 | 2046.603 | 42.02576514 | 2176.256 | 42.0258 | 1952.962
42.0388 | 2122.203 | 42.03876514 | 2201.431 | 42.0388 | 2080.998
42.0518 | 2061.123 | 42.05176514 | 2052.063 | 42.0518 | 2024.993
42.0648 | 1987.194 | 42.06476514 | 2069.978 | 42.0648 | 2027.787
42.0778 | 2135.598 | 42.07776514 | 2075.737 | 42.0778 | 1982.521
42.0908 | 2191.816 | 42.09076514 | 2121.003 | 42.0908 | 2048.442
42.1038 | 2132.848 | 42.10376514 | 2171.31 | 42.1038 | 1966.729
42.1168 | 2022.462 | 42.11676514 | 2103.418 | 42.1168 | 2045.348
42.1298 | 2143.723 | 42.12976514 | 2116.064 | 42.1298 | 2121.085
42.1428 | 2051.05 | 42.14276514 | 2071.31 | 42.1428 | 2023.846
42.1558 | 2086.95 | 42.15576514 | 2125.493 | 42.1558 | 2117.667
42.1688 | 2115.829 | 42.16876514 | 2090.854 | 42.1688 | 2140.658
42.1818 | 2123.341 | 42.18176514 | 2102.362 | 42.1818 | 2067.342
42.1948 | 2137.731 | 42.19476514 | 2078.396 | 42.1948 | 2110.924
42.2078 | 2147.634 | 42.20776514 | 2144.406 | 42.2078 | 2124.241
42.2208 | 2133.91 | 42.22076514 | 2131.011 | 42.2208 | 2056.256
42.2338 | 2136.799 | 42.23376514 | 2203.872 | 42.2338 | 2155.665
42.2468 | 2209.209 | 42.24676514 | 2283.024 | 42.2468 | 2145.442
42.2598 | 2284.835 | 42.25976514 | 2321.257 | 42.2598 | 2084.634
42.2728 | 2289.416 | 42.27276514 | 2396.483 | 42.2728 | 2092.765
42.2858 | 2320.127 | 42.28576514 | 2375.352 | 42.2858 | 2102.732
42.2988 | 2371.056 | 42.29876514 | 2323.723 | 42.2988 | 2123.47
42.3118 | 2376.849 | 42.31176514 | 2379.662 | 42.3118 | 2157.449
42.3248 | 2473.666 | 42.32476514 | 2417.456 | 42.3248 | 2181.938
42.3378 | 2519.981 | 42.33776514 | 2554.832 | 42.3378 | 2204.977
42.3508 | 2589.304 | 42.35076514 | 2625.608 | 42.3508 | 2241.304
42.3638 | 2644.814 | 42.36376514 | 2708.649 | 42.3638 | 2166.684
42.3768 | 2818.118 | 42.37676514 | 2791.384 | 42.3768 | 2189.665
42.3898 | 2919.305 | 42.38976514 | 2998.851 | 42.3898 | 2250.014
42.4028 | 3006.342 | 42.40276514 | 3216.985 | 42.4028 | 2366.019
42.4158 | 3221.099 | 42.41576514 | 3487.611 | 42.4158 | 2331.085
42.4288 | 3486.129 | 42.42876514 | 3645.881 | 42.4288 | 2314.349
42.4418 | 3596.108 | 42.44176514 | 3891.632 | 42.4418 | 2375.904
42.4548 | 3677.933 | 42.45476514 | 3964.353 | 42.4548 | 2357.797
42.4678 | 3567.141 | 42.46776514 | 3741.657 | 42.4678 | 2297.96
42.4808 | 3233.321 | 42.48076514 | 3468.466 | 42.4808 | 2278
42.4938 | 2969.675 | 42.49376514 | 3151.469 | 42.4938 | 2228.232
42.5068 | 2902.72 | 42.50676514 | 2960.715 | 42.5068 | 2190.939
42.5198 | 2838.496 | 42.51976514 | 2881.681 | 42.5198 | 2143.291
42.5328 | 2820.008 | 42.53276514 | 2965.039 | 42.5328 | 2205.431
42.5458 | 2909.786 | 42.54576514 | 3037.819 | 42.5458 | 2295.695
42.5588 | 2908.767 | 42.55876514 | 2963.294 | 42.5588 | 2263.607
42.5718 | 2782.011 | 42.57176514 | 2842.688 | 42.5718 | 2219.296
42.5848 | 2662.311 | 42.58476514 | 2697.272 | 42.5848 | 2232.937
42.5978 | 2493.812 | 42.59776514 | 2550.872 | 42.5978 | 2212.863
42.6108 | 2344.043 | 42.61076514 | 2366.023 | 42.6108 | 2158.507
42.6238 | 2246.617 | 42.62376514 | 2273.33 | 42.6238 | 2188.014
42.6368 | 2186.146 | 42.63676514 | 2249.542 | 42.6368 | 2224.625
42.6498 | 2130.996 | 42.64976514 | 2184.835 | 42.6498 | 2179.215
42.6628 | 2094.016 | 42.66276514 | 2112.917 | 42.6628 | 2178.067
42.6758 | 2075.483 | 42.67576514 | 2090.643 | 42.6758 | 2207.089
42.6888 | 2079.755 | 42.68876514 | 2066.735 | 42.6888 | 2244.34
42.7018 | 2091.853 | 42.70176514 | 2063.766 | 42.7018 | 2313.561
42.7148 | 2097.907 | 42.71476514 | 2072.945 | 42.7148 | 2311.4
42.7278 | 2166.95 | 42.72776514 | 2046.215 | 42.7278 | 2277.097
42.7408 | 2124.007 | 42.74076514 | 2083.919 | 42.7408 | 2283.063
42.7538 | 2037.556 | 42.75376514 | 2086.486 | 42.7538 | 2320.049
42.7668 | 2034.596 | 42.76676514 | 2066.206 | 42.7668 | 2373.864
42.7798 | 1977.651 | 42.77976514 | 2062.647 | 42.7798 | 2423.348
42.7928 | 1994.194 | 42.79276514 | 2055.759 | 42.7928 | 2538.138
42.8058 | 2012.195 | 42.80576514 | 2012.22 | 42.8058 | 2648.298
42.8188 | 1938 | 42.81876514 | 2006.101 | 42.8188 | 2695.614
42.8318 | 1953.624 | 42.83176514 | 2021.525 | 42.8318 | 2770.98
42.8448 | 1972.396 | 42.84476514 | 1957.914 | 42.8448 | 2844.587
42.8578 | 1960.409 | 42.85776514 | 2025.046 | 42.8578 | 3030.96
42.8708 | 1968.818 | 42.87076514 | 2060.386 | 42.8708 | 3036.622
42.8838 | 1993.957 | 42.88376514 | 1987.419 | 42.8838 | 3022.548
42.8968 | 1998.788 | 42.89676514 | 1975.199 | 42.8968 | 3129.015
42.9098 | 1955.937 | 42.90976514 | 2046.94 | 42.9098 | 3174.377
42.9228 | 1980.799 | 42.92276514 | 1972.326 | 42.9228 | 3133.344
42.9358 | 2020.29 | 42.93576514 | 1900.511 | 42.9358 | 3099.272
42.9488 | 2032.473 | 42.94876514 | 1922.287 | 42.9488 | 3040.431
42.9618 | 1973.27 | 42.96176514 | 1972.912 | 42.9618 | 3024.821
42.9748 | 1954.765 | 42.97476514 | 1998.549 | 42.9748 | 3067.114
42.9878 | 2007.183 | 42.98776514 | 1949.311 | 42.9878 | 3053.347
43.0008 | 2008.225 | 43.00076514 | 1956.495 | 43.0008 | 3055.4
43.0138 | 2050.782 | 43.01376514 | 1950.278 | 43.0138 | 2944.91
43.0268 | 2013.596 | 43.02676514 | 2004.057 | 43.0268 | 2803.181
43.0398 | 2051.904 | 43.03976514 | 1945.779 | 43.0398 | 2750.448
43.0528 | 2066.34 | 43.05276514 | 1904.929 | 43.0528 | 2701.315
43.0658 | 2054.321 | 43.06576514 | 1936.387 | 43.0658 | 2770.811
43.0788 | 2055.377 | 43.07876514 | 1942.954 | 43.0788 | 2715.461
43.0918 | 2039.041 | 43.09176514 | 1958.232 | 43.0918 | 2574.108
43.1048 | 2144 | 43.10476514 | 1928.618 | 43.1048 | 2515.382
43.1178 | 2151.532 | 43.11776514 | 1943.076 | 43.1178 | 2452.772
43.1308 | 2198.32 | 43.13076514 | 1950.582 | 43.1308 | 2443.196
43.1438 | 2245.929 | 43.14376514 | 1960.937 | 43.1438 | 2488.252
43.1568 | 2338.093 | 43.15676514 | 1969.975 | 43.1568 | 2458.795
43.1698 | 2271.261 | 43.16976514 | 1981.195 | 43.1698 | 2426.219
43.1828 | 2356.517 | 43.18276514 | 1909.06 | 43.1828 | 2455.565
43.1958 | 2401.646 | 43.19576514 | 1945.507 | 43.1958 | 2419.314
43.2088 | 2384.392 | 43.20876514 | 1954.777 | 43.2088 | 2359.634
43.2218 | 2436.682 | 43.22176514 | 1902.088 | 43.2218 | 2411.412
43.2348 | 2359.095 | 43.23476514 | 1951.454 | 43.2348 | 2416.184
43.2478 | 2375.599 | 43.24776514 | 1927.039 | 43.2478 | 2233.541
43.2608 | 2383.371 | 43.26076514 | 1894.782 | 43.2608 | 2296.604
43.2738 | 2325.684 | 43.27376514 | 1932.965 | 43.2738 | 2331.52
43.2868 | 2288.357 | 43.28676514 | 1929.207 | 43.2868 | 2343.998
43.2998 | 2262.112 | 43.29976514 | 1821.189 | 43.2998 | 2263.935
43.3128 | 2203.102 | 43.31276514 | 1966.708 | 43.3128 | 2193.589
43.3258 | 2223.894 | 43.32576514 | 1907.303 | 43.3258 | 2313.389
43.3388 | 2159.973 | 43.33876514 | 1927.686 | 43.3388 | 2317.94
43.3518 | 2179.477 | 43.35176514 | 1895.822 | 43.3518 | 2204.888
43.3648 | 2117.263 | 43.36476514 | 1870.87 | 43.3648 | 2246.398
43.3778 | 2162.763 | 43.37776514 | 1976.034 | 43.3778 | 2310.092
43.3908 | 2019.418 | 43.39076514 | 1912.936 | 43.3908 | 2208.068
43.4038 | 2063.383 | 43.40376514 | 1976.35 | 43.4038 | 2264.673
43.4168 | 2047.565 | 43.41676514 | 1925.47 | 43.4168 | 2244.937
43.4298 | 1989.235 | 43.42976514 | 1984.174 | 43.4298 | 2283.285
43.4428 | 2001.207 | 43.44276514 | 1900.341 | 43.4428 | 2258.925
43.4558 | 2024.497 | 43.45576514 | 1925.933 | 43.4558 | 2168.219
43.4688 | 2010.17 | 43.46876514 | 1960.117 | 43.4688 | 2215.577
43.4818 | 1944.937 | 43.48176514 | 1981.518 | 43.4818 | 2220.372
43.4948 | 1927.34 | 43.49476514 | 2001.319 | 43.4948 | 2304.864
43.5078 | 1995.339 | 43.50776514 | 1887.579 | 43.5078 | 2224.692
43.5208 | 1983.309 | 43.52076514 | 1997.455 | 43.5208 | 2181.924
43.5338 | 1983.181 | 43.53376514 | 1918.148 | 43.5338 | 2177
43.5468 | 2013.746 | 43.54676514 | 1982.279 | 43.5468 | 2235.665
43.5598 | 2016.735 | 43.55976514 | 2003.265 | 43.5598 | 2176.162
43.5728 | 1912.778 | 43.57276514 | 1941.905 | 43.5728 | 2153.549
43.5858 | 1961.278 | 43.58576514 | 1950.895 | 43.5858 | 2196.604
43.5988 | 2003.597 | 43.59876514 | 1994.756 | 43.5988 | 2176.537
43.6118 | 1980.487 | 43.61176514 | 1992.573 | 43.6118 | 2216.929
43.6248 | 1995.769 | 43.62476514 | 2007.402 | 43.6248 | 2125.957
43.6378 | 1948.509 | 43.63776514 | 1956.996 | 43.6378 | 2147.734
43.6508 | 1960.876 | 43.65076514 | 1962.154 | 43.6508 | 2143.34
43.6638 | 1982.791 | 43.66376514 | 1925.045 | 43.6638 | 2183.166
43.6768 | 1939.742 | 43.67676514 | 1916.27 | 43.6768 | 2179.643
43.6898 | 1971.482 | 43.68976514 | 1913.98 | 43.6898 | 2165.546
43.7028 | 1959.176 | 43.70276514 | 1947.36 | 43.7028 | 2175.73
43.7158 | 1964.827 | 43.71576514 | 1973.854 | 43.7158 | 2208.891
43.7288 | 1959.94 | 43.72876514 | 1910.264 | 43.7288 | 2191.444
43.7418 | 1948.581 | 43.74176514 | 1914.904 | 43.7418 | 2109.579
43.7548 | 1938.657 | 43.75476514 | 1972.718 | 43.7548 | 2123.726
43.7678 | 1978.401 | 43.76776514 | 1955.517 | 43.7678 | 2130.56
43.7808 | 1989.99 | 43.78076514 | 1978.098 | 43.7808 | 2111.637
43.7938 | 1934.894 | 43.79376514 | 1987.607 | 43.7938 | 2096.434
43.8068 | 1905.744 | 43.80676514 | 1977.489 | 43.8068 | 2116.741
43.8198 | 1950.107 | 43.81976514 | 1969.203 | 43.8198 | 2139.415
43.8328 | 1947.601 | 43.83276514 | 1920.01 | 43.8328 | 2162.847
43.8458 | 2009.934 | 43.84576514 | 1969.943 | 43.8458 | 2150.48
43.8588 | 2014.421 | 43.85876514 | 1979.478 | 43.8588 | 2053.426
43.8718 | 1942.573 | 43.87176514 | 1910.26 | 43.8718 | 2072.746
43.8848 | 1931.912 | 43.88476514 | 1939.397 | 43.8848 | 2124.59
43.8978 | 1881.463 | 43.89776514 | 1974.625 | 43.8978 | 2183.979
43.9108 | 1903.846 | 43.91076514 | 1964.161 | 43.9108 | 2182.543
43.9238 | 1907.532 | 43.92376514 | 1970.693 | 43.9238 | 2115.151
43.9368 | 1904.931 | 43.93676514 | 1987.458 | 43.9368 | 2095.643
43.9498 | 1935.664 | 43.94976514 | 1966.473 | 43.9498 | 2110.448
43.9628 | 1978.384 | 43.96276514 | 1919.141 | 43.9628 | 2044.669
43.9758 | 2003.557 | 43.97576514 | 1933.419 | 43.9758 | 2055.799
43.9888 | 1959.932 | 43.98876514 | 1962.622 | 43.9888 | 2073.553
44.0018 | 1924.672 | 44.00176514 | 1963.706 | 44.0018 | 1975.177
44.0148 | 1945.056 | 44.01476514 | 1975.222 | 44.0148 | 1987.278
44.0278 | 1966.339 | 44.02776514 | 1973.113 | 44.0278 | 2081.292
44.0408 | 1968.953 | 44.04076514 | 1979.375 | 44.0408 | 2116.785
44.0538 | 1990.139 | 44.05376514 | 2000.075 | 44.0538 | 2065.642
44.0668 | 1942.797 | 44.06676514 | 2016.881 | 44.0668 | 2073.22
44.0798 | 1906.711 | 44.07976514 | 1992.474 | 44.0798 | 2081.441
44.0928 | 1910.676 | 44.09276514 | 1969.401 | 44.0928 | 2014.543
44.1058 | 1921.782 | 44.10576514 | 1995.423 | 44.1058 | 2030.181
44.1188 | 1930.126 | 44.11876514 | 1970.911 | 44.1188 | 2074.977
44.1318 | 1914.57 | 44.13176514 | 1997.494 | 44.1318 | 2057.466
44.1448 | 1942.959 | 44.14476514 | 1971.578 | 44.1448 | 2012.41
44.1578 | 1969.955 | 44.15776514 | 1963.266 | 44.1578 | 2041.403
44.1708 | 1998.15 | 44.17076514 | 2057.9 | 44.1708 | 2024.95
44.1838 | 1949.774 | 44.18376514 | 2002.494 | 44.1838 | 2065.247
44.1968 | 1918.771 | 44.19676514 | 1918.994 | 44.1968 | 2108.134
44.2098 | 1954.511 | 44.20976514 | 1875.939 | 44.2098 | 2055.022
44.2228 | 1919.622 | 44.22276514 | 1961.1 | 44.2228 | 2008.827
44.2358 | 1891.988 | 44.23576514 | 2029.202 | 44.2358 | 2063.651
44.2488 | 1877.1 | 44.24876514 | 2002.954 | 44.2488 | 2123.178
44.2618 | 1917.81 | 44.26176514 | 1930.597 | 44.2618 | 2065.163
44.2748 | 1958.291 | 44.27476514 | 1912.928 | 44.2748 | 2115.505
44.2878 | 1898.124 | 44.28776514 | 1896.377 | 44.2878 | 2094.872
44.3008 | 1924.251 | 44.30076514 | 1954.492 | 44.3008 | 2087.003
44.3138 | 1921.869 | 44.31376514 | 1956.393 | 44.3138 | 2075.79
44.3268 | 1899.299 | 44.32676514 | 1971.682 | 44.3268 | 2033.54
44.3398 | 1867.608 | 44.33976514 | 1916.265 | 44.3398 | 2043.989
44.3528 | 1914.499 | 44.35276514 | 1899.343 | 44.3528 | 2069.364
44.3658 | 1930.688 | 44.36576514 | 1945.644 | 44.3658 | 2114.464
44.3788 | 1876.375 | 44.37876514 | 1968.924 | 44.3788 | 2007.996
44.3918 | 1969.912 | 44.39176514 | 1936.643 | 44.3918 | 1984.187
44.4048 | 1956.944 | 44.40476514 | 1925.486 | 44.4048 | 2118.658
44.4178 | 1927.204 | 44.41776514 | 1925.907 | 44.4178 | 2082.51
44.4308 | 1966.513 | 44.43076514 | 1948.274 | 44.4308 | 2055.819
44.4438 | 1920.275 | 44.44376514 | 1994.807 | 44.4438 | 2057.361
44.4568 | 1930.239 | 44.45676514 | 2020.385 | 44.4568 | 2003.683
44.4698 | 1953.525 | 44.46976514 | 1956.513 | 44.4698 | 1997.801
44.4828 | 2008.4 | 44.48276514 | 1960.83 | 44.4828 | 2006.926
44.4958 | 1954.063 | 44.49576514 | 2018.413 | 44.4958 | 1921.854
44.5088 | 1938.748 | 44.50876514 | 1978.368 | 44.5088 | 1960.251
44.5218 | 1957.724 | 44.52176514 | 1985.038 | 44.5218 | 2087.798
44.5348 | 1971.731 | 44.53476514 | 2019.289 | 44.5348 | 2049.474
44.5478 | 1907.424 | 44.54776514 | 2021.693 | 44.5478 | 2015.817
44.5608 | 1957.482 | 44.56076514 | 1995.773 | 44.5608 | 1998.837
44.5738 | 1931.23 | 44.57376514 | 1885.926 | 44.5738 | 2013.661
44.5868 | 1960.072 | 44.58676514 | 1951.805 | 44.5868 | 2005.805
44.5998 | 1992.97 | 44.59976514 | 1947.94 | 44.5998 | 1999.797
44.6128 | 2034.103 | 44.61276514 | 2031.204 | 44.6128 | 1991.885
44.6258 | 1963.905 | 44.62576514 | 1968.948 | 44.6258 | 2060.747
44.6388 | 1929.252 | 44.63876514 | 1950.137 | 44.6388 | 1968.67
44.6518 | 1945.709 | 44.65176514 | 1935.257 | 44.6518 | 1931.634
44.6648 | 2043.295 | 44.66476514 | 1986.566 | 44.6648 | 2024.403
44.6778 | 2011.331 | 44.67776514 | 1955.257 | 44.6778 | 1903.732
44.6908 | 1989.985 | 44.69076514 | 1908.251 | 44.6908 | 1981.92
44.7038 | 1956.932 | 44.70376514 | 1886.193 | 44.7038 | 2002.977
44.7168 | 1930.735 | 44.71676514 | 1914.864 | 44.7168 | 1913.474
44.7298 | 1978.86 | 44.72976514 | 1881.913 | 44.7298 | 1875.606
44.7428 | 2067.034 | 44.74276514 | 1951.16 | 44.7428 | 2017.32
44.7558 | 1932.248 | 44.75576514 | 2010.403 | 44.7558 | 1970.466
44.7688 | 1996.528 | 44.76876514 | 2035.659 | 44.7688 | 2016.721
44.7818 | 1967.119 | 44.78176514 | 1905.453 | 44.7818 | 1860.408
44.7948 | 1905.208 | 44.79476514 | 1973.625 | 44.7948 | 1965.69
44.8078 | 2000.657 | 44.80776514 | 2052.513 | 44.8078 | 1929.58
44.8208 | 1984.552 | 44.82076514 | 1975.904 | 44.8208 | 1925.269
44.8338 | 1965.497 | 44.83376514 | 1969.44 | 44.8338 | 1975.794
44.8468 | 2014.71 | 44.84676514 | 1890.932 | 44.8468 | 1977.494
44.8598 | 2022.528 | 44.85976514 | 1956.587 | 44.8598 | 1912.543
44.8728 | 1986.175 | 44.87276514 | 1875.483 | 44.8728 | 1898.186
44.8858 | 1976.391 | 44.88576514 | 1877.932 | 44.8858 | 1982.448
44.8988 | 1988.71 | 44.89876514 | 1984.882 | 44.8988 | 1994.262
44.9118 | 2035.928 | 44.91176514 | 1992.958 | 44.9118 | 1950.425
44.9248 | 1963.579 | 44.92476514 | 2000.392 | 44.9248 | 1924.284
44.9378 | 1971.877 | 44.93776514 | 1978.769 | 44.9378 | 1920.765
44.9508 | 2007.658 | 44.95076514 | 1967.981 | 44.9508 | 1863.646
44.9638 | 1993.658 | 44.96376514 | 1998.279 | 44.9638 | 1890.429
44.9768 | 1962.486 | 44.97676514 | 2046.476 | 44.9768 | 1933.923
44.9898 | 1896.733 | 44.98976514 | 2014.332 | 44.9898 | 2023.013
45.0028 | 1939.347 | 45.00276514 | 2046.333 | 45.0028 | 2028.691
45.0158 | 2009.418 | 45.01576514 | 2025.812 | 45.0158 | 2006.309
45.0288 | 2016.183 | 45.02876514 | 1956.866 | 45.0288 | 1976.671
45.0418 | 2019.222 | 45.04176514 | 1935.37 | 45.0418 | 1961.204
45.0548 | 2005.443 | 45.05476514 | 2021.761 | 45.0548 | 1981.96
45.0678 | 2016.295 | 45.06776514 | 2052.354 | 45.0678 | 1911.161
45.0808 | 1966.355 | 45.08076514 | 2033.891 | 45.0808 | 1940.787
45.0938 | 2019.562 | 45.09376514 | 1981.814 | 45.0938 | 1988.328
45.1068 | 2022.144 | 45.10676514 | 2011.661 | 45.1068 | 1936.797
45.1198 | 2017.021 | 45.11976514 | 2053.011 | 45.1198 | 1914.011
45.1328 | 2013.606 | 45.13276514 | 2093.482 | 45.1328 | 1983.422
45.1458 | 1988.249 | 45.14576514 | 2102.278 | 45.1458 | 1990.891
45.1588 | 2014.35 | 45.15876514 | 2076.123 | 45.1588 | 1927.691
45.1718 | 2014.975 | 45.17176514 | 2024.153 | 45.1718 | 1937.089
45.1848 | 2042.356 | 45.18476514 | 2052.454 | 45.1848 | 1986.466
45.1978 | 2058.016 | 45.19776514 | 2129.1 | 45.1978 | 1941.857
45.2108 | 2036.101 | 45.21076514 | 2101.491 | 45.2108 | 1926.704
45.2238 | 1998.954 | 45.22376514 | 2097.333 | 45.2238 | 1967.842
45.2368 | 2009.937 | 45.23676514 | 2147.164 | 45.2368 | 1978.855
45.2498 | 2105.753 | 45.24976514 | 2191.481 | 45.2498 | 1910.668
45.2628 | 2092.203 | 45.26276514 | 2225.748 | 45.2628 | 1920.731
45.2758 | 2031.586 | 45.27576514 | 2253.264 | 45.2758 | 1943.952
45.2888 | 2054.39 | 45.28876514 | 2235.252 | 45.2888 | 1898.53
45.3018 | 2092.904 | 45.30176514 | 2277.315 | 45.3018 | 1879.397
45.3148 | 2085.959 | 45.31476514 | 2341.973 | 45.3148 | 1867.815
45.3278 | 2080.081 | 45.32776514 | 2336.809 | 45.3278 | 1880.871
45.3408 | 2075.355 | 45.34076514 | 2365.14 | 45.3408 | 1857.64
45.3538 | 2051.33 | 45.35376514 | 2390.306 | 45.3538 | 1862.26
45.3668 | 2088.863 | 45.36676514 | 2456.96 | 45.3668 | 1932.3
45.3798 | 2137.906 | 45.37976514 | 2508.465 | 45.3798 | 1957.127
45.3928 | 2122.499 | 45.39276514 | 2562.689 | 45.3928 | 1948.143
45.4058 | 2086.96 | 45.40576514 | 2661.222 | 45.4058 | 1901.15
45.4188 | 2170.258 | 45.41876514 | 2666.975 | 45.4188 | 1857.448
45.4318 | 2222.214 | 45.43176514 | 2653.623 | 45.4318 | 1857.239
45.4448 | 2237.784 | 45.44476514 | 2678.887 | 45.4448 | 1867.07
45.4578 | 2198.719 | 45.45776514 | 2766.588 | 45.4578 | 1895.549
45.4708 | 2170.789 | 45.47076514 | 2769.017 | 45.4708 | 1961.276
45.4838 | 2184.783 | 45.48376514 | 2796.74 | 45.4838 | 1932.564
45.4968 | 2203.986 | 45.49676514 | 2818.717 | 45.4968 | 1908.814
45.5098 | 2184.944 | 45.50976514 | 2824.688 | 45.5098 | 1946.4
45.5228 | 2205.028 | 45.52276514 | 2782.24 | 45.5228 | 1976.183
45.5358 | 2266.607 | 45.53576514 | 2672.039 | 45.5358 | 1940.574
45.5488 | 2132.544 | 45.54876514 | 2614.509 | 45.5488 | 1897.192
45.5618 | 2104.621 | 45.56176514 | 2614.171 | 45.5618 | 1935.387
45.5748 | 2124.656 | 45.57476514 | 2618.938 | 45.5748 | 1912.864
45.5878 | 2233.604 | 45.58776514 | 2621.202 | 45.5878 | 1899.034
45.6008 | 2190.419 | 45.60076514 | 2621.853 | 45.6008 | 1931.727
45.6138 | 2155.663 | 45.61376514 | 2538.779 | 45.6138 | 1926.895
45.6268 | 2211.116 | 45.62676514 | 2522.284 | 45.6268 | 1973.02
45.6398 | 2208.86 | 45.63976514 | 2496.436 | 45.6398 | 1948.753
45.6528 | 2129.758 | 45.65276514 | 2435.165 | 45.6528 | 1989.815
45.6658 | 2179.105 | 45.66576514 | 2500.836 | 45.6658 | 1996.135
45.6788 | 2157.776 | 45.67876514 | 2486.089 | 45.6788 | 1963.358
45.6918 | 2199.312 | 45.69176514 | 2443.687 | 45.6918 | 2029.334
45.7048 | 2310.767 | 45.70476514 | 2601.279 | 45.7048 | 2147.038
45.7178 | 2398.909 | 45.71776514 | 2739.662 | 45.7178 | 2049.985
45.7308 | 2488.63 | 45.73076514 | 2750.586 | 45.7308 | 2050.098
45.7438 | 2560.607 | 45.74376514 | 2831.791 | 45.7438 | 2079.241
45.7568 | 2637.877 | 45.75676514 | 2960.772 | 45.7568 | 2087.397
45.7698 | 2768.17 | 45.76976514 | 3223.785 | 45.7698 | 2065.737
45.7828 | 2937.301 | 45.78276514 | 3139.307 | 45.7828 | 2109.684
45.7958 | 2888.11 | 45.79576514 | 3161.236 | 45.7958 | 2109.984
45.8088 | 2866.648 | 45.80876514 | 3059.747 | 45.8088 | 2184.614
45.8218 | 2658.44 | 45.82176514 | 2833.478 | 45.8218 | 2115.677
45.8348 | 2577.45 | 45.83476514 | 2569.404 | 45.8348 | 2005.077
45.8478 | 2403.978 | 45.84776514 | 2504.09 | 45.8478 | 2051.09
45.8608 | 2327.486 | 45.86076514 | 2489.957 | 45.8608 | 2033.351
45.8738 | 2381.348 | 45.87376514 | 2461.362 | 45.8738 | 1943.043
45.8868 | 2373.669 | 45.88676514 | 2529.025 | 45.8868 | 1907.328
45.8998 | 2486.911 | 45.89976514 | 2624.242 | 45.8998 | 1940.85
45.9128 | 2544.53 | 45.91276514 | 2599.673 | 45.9128 | 1999.653
45.9258 | 2377.35 | 45.92576514 | 2581.882 | 45.9258 | 1982.843
45.9388 | 2315.935 | 45.93876514 | 2381.897 | 45.9388 | 1967.998
45.9518 | 2202.076 | 45.95176514 | 2200.712 | 45.9518 | 1964.037
45.9648 | 2185.308 | 45.96476514 | 2201.942 | 45.9648 | 1951.251
45.9778 | 2102.482 | 45.97776514 | 2101.037 | 45.9778 | 1926.73
45.9908 | 2026.013 | 45.99076514 | 2102.804 | 45.9908 | 1830.873
46.0038 | 2105.733 | 46.00376514 | 2064.011 | 46.0038 | 1882.155
46.0168 | 2012.133 | 46.01676514 | 2091.172 | 46.0168 | 1915.113
46.0298 | 1961.307 | 46.02976514 | 2000.82 | 46.0298 | 1957.969
46.0428 | 2038.143 | 46.04276514 | 1969.128 | 46.0428 | 1950.867
46.0558 | 1953.874 | 46.05576514 | 1890.454 | 46.0558 | 1874.365
46.0688 | 1963.928 | 46.06876514 | 1971.331 | 46.0688 | 1904.856
46.0818 | 1922.32 | 46.08176514 | 1982.783 | 46.0818 | 1853.732
46.0948 | 1903.778 | 46.09476514 | 1990.052 | 46.0948 | 1902.534
46.1078 | 1902.872 | 46.10776514 | 1897.742 | 46.1078 | 1884.724
46.1208 | 1894.383 | 46.12076514 | 1933.114 | 46.1208 | 1940.454
46.1338 | 1909.183 | 46.13376514 | 2030.432 | 46.1338 | 1874.196
46.1468 | 1965.034 | 46.14676514 | 1888.582 | 46.1468 | 1852.582
46.1598 | 1940.061 | 46.15976514 | 1916.4 | 46.1598 | 1904.241
46.1728 | 1954.371 | 46.17276514 | 1922.246 | 46.1728 | 1908.424
46.1858 | 1916.774 | 46.18576514 | 1948.609 | 46.1858 | 1886.699
46.1988 | 1878.926 | 46.19876514 | 1883.611 | 46.1988 | 1934.138
46.2118 | 1918.74 | 46.21176514 | 1896.103 | 46.2118 | 1864.612
46.2248 | 1837.909 | 46.22476514 | 1878.185 | 46.2248 | 1885.243
46.2378 | 1857.569 | 46.23776514 | 1912.707 | 46.2378 | 1950.292
46.2508 | 1861.851 | 46.25076514 | 1890.691 | 46.2508 | 1994.21
46.2638 | 1880.823 | 46.26376514 | 1836.355 | 46.2638 | 1955.592
46.2768 | 1945.922 | 46.27676514 | 1873.238 | 46.2768 | 1893.217
46.2898 | 1893.466 | 46.28976514 | 1887.337 | 46.2898 | 1903.376
46.3028 | 1898.801 | 46.30276514 | 1815.894 | 46.3028 | 1954.919
46.3158 | 1843.282 | 46.31576514 | 1824.641 | 46.3158 | 1956.031
46.3288 | 1899.645 | 46.32876514 | 1857.978 | 46.3288 | 1953.514
46.3418 | 1917.676 | 46.34176514 | 1888.175 | 46.3418 | 1880.852
46.3548 | 1882.678 | 46.35476514 | 1837.208 | 46.3548 | 1945.676
46.3678 | 1882.116 | 46.36776514 | 1817.751 | 46.3678 | 1929.072
46.3808 | 1915.855 | 46.38076514 | 1855.824 | 46.3808 | 1922.212
46.3938 | 1868.591 | 46.39376514 | 1842.949 | 46.3938 | 1922.241
46.4068 | 1887.469 | 46.40676514 | 1812.203 | 46.4068 | 1896.699
46.4198 | 1874.826 | 46.41976514 | 1906.617 | 46.4198 | 1926.54
46.4328 | 1865.964 | 46.43276514 | 1924.848 | 46.4328 | 1961.223
46.4458 | 1908.748 | 46.44576514 | 1867.479 | 46.4458 | 1947.138
46.4588 | 1894.383 | 46.45876514 | 1883.824 | 46.4588 | 1982.897
46.4718 | 1866.25 | 46.47176514 | 1840.312 | 46.4718 | 2004.906
46.4848 | 1889.856 | 46.48476514 | 1808.596 | 46.4848 | 2054.631
46.4978 | 1876.861 | 46.49776514 | 1845.974 | 46.4978 | 2046.218
46.5108 | 1917.858 | 46.51076514 | 1871.076 | 46.5108 | 2074.858
46.5238 | 1897.634 | 46.52376514 | 1872.784 | 46.5238 | 2090.094
46.5368 | 1901.399 | 46.53676514 | 1906.913 | 46.5368 | 2041.323
46.5498 | 1900.715 | 46.54976514 | 1902.276 | 46.5498 | 2061.929
46.5628 | 1864.389 | 46.56276514 | 1890.875 | 46.5628 | 2080.32
46.5758 | 1822.62 | 46.57576514 | 1902.342 | 46.5758 | 2100.434
46.5888 | 1794.665 | 46.58876514 | 1902.549 | 46.5888 | 2109.3
46.6018 | 1785.306 | 46.60176514 | 1879.812 | 46.6018 | 2129.035
46.6148 | 1781.23 | 46.61476514 | 1887.345 | 46.6148 | 2149.708
46.6278 | 1875.354 | 46.62776514 | 1896.57 | 46.6278 | 2132.171
46.6408 | 1898.482 | 46.64076514 | 1851.451 | 46.6408 | 2170.139
46.6538 | 1847.097 | 46.65376514 | 1834.271 | 46.6538 | 2222.374
46.6668 | 1855.775 | 46.66676514 | 1820.322 | 46.6668 | 2239.775
46.6798 | 1836.905 | 46.67976514 | 1813.525 | 46.6798 | 2290.939
46.6928 | 1825.777 | 46.69276514 | 1833.477 | 46.6928 | 2337.196
46.7058 | 1817.827 | 46.70576514 | 1859.794 | 46.7058 | 2298.358
46.7188 | 1784.758 | 46.71876514 | 1875.81 | 46.7188 | 2336.817
46.7318 | 1783.953 | 46.73176514 | 1859.211 | 46.7318 | 2395.141
46.7448 | 1835.475 | 46.74476514 | 1799.628 | 46.7448 | 2351.179
46.7578 | 1914.758 | 46.75776514 | 1807.323 | 46.7578 | 2300.614
46.7708 | 1913.572 | 46.77076514 | 1915.138 | 46.7708 | 2321.919
46.7838 | 1852.882 | 46.78376514 | 1920.332 | 46.7838 | 2364.307
46.7968 | 1818.643 | 46.79676514 | 1886.827 | 46.7968 | 2329.494
46.8098 | 1876.92 | 46.80976514 | 1845.562 | 46.8098 | 2345.387
46.8228 | 1859.888 | 46.82276514 | 1797.449 | 46.8228 | 2345.663
46.8358 | 1851.992 | 46.83576514 | 1787.961 | 46.8358 | 2329.901
46.8488 | 1824.322 | 46.84876514 | 1863.568 | 46.8488 | 2342.864
46.8618 | 1863.324 | 46.86176514 | 1875.006 | 46.8618 | 2292.157
46.8748 | 1883.554 | 46.87476514 | 1866.874 | 46.8748 | 2303.204
46.8878 | 1864.945 | 46.88776514 | 1896.486 | 46.8878 | 2383.045
46.9008 | 1861.439 | 46.90076514 | 1897.674 | 46.9008 | 2312.298
46.9138 | 1795.384 | 46.91376514 | 1886.589 | 46.9138 | 2267.255
46.9268 | 1828.662 | 46.92676514 | 1889.359 | 46.9268 | 2323.042
46.9398 | 1806.537 | 46.93976514 | 1852.28 | 46.9398 | 2314.237
46.9528 | 1861.051 | 46.95276514 | 1807.773 | 46.9528 | 2310.241
46.9658 | 1908.133 | 46.96576514 | 1818.702 | 46.9658 | 2299.201
46.9788 | 1910.583 | 46.97876514 | 1870.719 | 46.9788 | 2306.627
46.9918 | 1916.842 | 46.99176514 | 1893.629 | 46.9918 | 2261.819
47.0048 | 1860.234 | 47.00476514 | 1850.703 | 47.0048 | 2276.254
47.0178 | 1879.814 | 47.01776514 | 1904.485 | 47.0178 | 2329.731
47.0308 | 1868.175 | 47.03076514 | 1858.388 | 47.0308 | 2196.853
47.0438 | 1905.375 | 47.04376514 | 1955.098 | 47.0438 | 2243.387
47.0568 | 2000.122 | 47.05676514 | 1899.055 | 47.0568 | 2285.798
47.0698 | 1902.44 | 47.06976514 | 1874.035 | 47.0698 | 2296.919
47.0828 | 1996.712 | 47.08276514 | 1854.831 | 47.0828 | 2272.134
47.0958 | 1899.049 | 47.09576514 | 2041.682 | 47.0958 | 2315.596
47.1088 | 1952.215 | 47.10876514 | 1861.044 | 47.1088 | 2280.701
47.1218 | 1953.024 | 47.12176514 | 1879.269 | 47.1218 | 2328
47.1348 | 1948.561 | 47.13476514 | 1892.14 | 47.1348 | 2323.176
47.1478 | 1991.877 | 47.14776514 | 1901.977 | 47.1478 | 2281.012
47.1608 | 1942.253 | 47.16076514 | 1879.222 | 47.1608 | 2370.095
47.1738 | 1936.636 | 47.17376514 | 1893.74 | 47.1738 | 2282.858
47.1868 | 2006.429 | 47.18676514 | 1859.737 | 47.1868 | 2182.472
47.1998 | 1900.763 | 47.19976514 | 1912.476 | 47.1998 | 2171.886
47.2128 | 2018.464 | 47.21276514 | 1871.21 | 47.2128 | 2168.493
47.2258 | 1930.197 | 47.22576514 | 1774.653 | 47.2258 | 2151.073
47.2388 | 1887.233 | 47.23876514 | 1756.908 | 47.2388 | 2155.05
47.2518 | 1914.956 | 47.25176514 | 1864.827 | 47.2518 | 2160.99
47.2648 | 2006.93 | 47.26476514 | 1890.701 | 47.2648 | 2211.413
47.2778 | 1974.729 | 47.27776514 | 1795.1 | 47.2778 | 2191.45
47.2908 | 2000.153 | 47.29076514 | 1814.31 | 47.2908 | 2191
47.3038 | 1931.972 | 47.30376514 | 1784.321 | 47.3038 | 2178.537
47.3168 | 1943.232 | 47.31676514 | 1819.054 | 47.3168 | 2251.058
47.3298 | 1878.279 | 47.32976514 | 1771.239 | 47.3298 | 2164.868
47.3428 | 1955.748 | 47.34276514 | 1802.371 | 47.3428 | 2179.437
47.3558 | 1922.482 | 47.35576514 | 1851.871 | 47.3558 | 2158.943
47.3688 | 1980.82 | 47.36876514 | 1687.814 | 47.3688 | 2186.092
47.3818 | 1972.613 | 47.38176514 | 1804.08 | 47.3818 | 2190.798
47.3948 | 2013.685 | 47.39476514 | 1793.211 | 47.3948 | 2112.745
47.4078 | 1956.567 | 47.40776514 | 1720.532 | 47.4078 | 2204.125
47.4208 | 2056.678 | 47.42076514 | 1792.726 | 47.4208 | 2163.226
47.4338 | 1992.207 | 47.43376514 | 1761.166 | 47.4338 | 2175.628
47.4468 | 2033.373 | 47.44676514 | 1804.975 | 47.4468 | 2167.106
47.4598 | 2112.691 | 47.45976514 | 1784.612 | 47.4598 | 2166.679
47.4728 | 2164.168 | 47.47276514 | 1789.787 | 47.4728 | 2218.443
47.4858 | 2162.162 | 47.48576514 | 1803.477 | 47.4858 | 2110.947
47.4988 | 2230.46 | 47.49876514 | 1806 | 47.4988 | 2083.38
47.5118 | 2243.8 | 47.51176514 | 1825.999 | 47.5118 | 2170.196
47.5248 | 2189.277 | 47.52476514 | 1870.502 | 47.5248 | 2092.455
47.5378 | 2229.608 | 47.53776514 | 1800.648 | 47.5378 | 2121.389
47.5508 | 2238.838 | 47.55076514 | 1774.919 | 47.5508 | 2120.056
47.5638 | 2262.849 | 47.56376514 | 1767.918 | 47.5638 | 2058.74
47.5768 | 2203.468 | 47.57676514 | 1802.017 | 47.5768 | 2108.532
47.5898 | 2186.923 | 47.58976514 | 1783.642 | 47.5898 | 2025.859
47.6028 | 2196.305 | 47.60276514 | 1720.403 | 47.6028 | 2029.178
47.6158 | 2186.029 | 47.61576514 | 1780.265 | 47.6158 | 2013.735
47.6288 | 2213.691 | 47.62876514 | 1793.944 | 47.6288 | 2072.356
47.6418 | 2140.108 | 47.64176514 | 1808.723 | 47.6418 | 2044.24
47.6548 | 2128.56 | 47.65476514 | 1743.391 | 47.6548 | 2033.126
47.6678 | 2054.207 | 47.66776514 | 1737.917 | 47.6678 | 2046.49
47.6808 | 2048.22 | 47.68076514 | 1773.142 | 47.6808 | 1993.638
47.6938 | 2076.238 | 47.69376514 | 1780.034 | 47.6938 | 1987.154
47.7068 | 2072.884 | 47.70676514 | 1757.815 | 47.7068 | 1953.723
47.7198 | 2002.597 | 47.71976514 | 1743.153 | 47.7198 | 1972.961
47.7328 | 1994.408 | 47.73276514 | 1776.352 | 47.7328 | 1986.899
47.7458 | 1988.01 | 47.74576514 | 1809.427 | 47.7458 | 1980.379
47.7588 | 1969.72 | 47.75876514 | 1801.103 | 47.7588 | 1998.955
47.7718 | 1935.721 | 47.77176514 | 1806.64 | 47.7718 | 1995.962
47.7848 | 1899.027 | 47.78476514 | 1785.054 | 47.7848 | 1954.054
47.7978 | 1879.857 | 47.79776514 | 1783.359 | 47.7978 | 1966.319
47.8108 | 1868.282 | 47.81076514 | 1772.271 | 47.8108 | 1987.569
47.8238 | 1888.159 | 47.82376514 | 1817.61 | 47.8238 | 1961.965
47.8368 | 1882.164 | 47.83676514 | 1842.06 | 47.8368 | 1952.279
47.8498 | 1880.428 | 47.84976514 | 1789.565 | 47.8498 | 1915.641
47.8628 | 1873.653 | 47.86276514 | 1788.539 | 47.8628 | 1912.52
47.8758 | 1858.699 | 47.87576514 | 1819.354 | 47.8758 | 1944.089
47.8888 | 1848.658 | 47.88876514 | 1823.927 | 47.8888 | 1922.95
47.9018 | 1857.603 | 47.90176514 | 1790.862 | 47.9018 | 1963.787
47.9148 | 1876.553 | 47.91476514 | 1797.436 | 47.9148 | 1932.941
47.9278 | 1891.333 | 47.92776514 | 1879.868 | 47.9278 | 1885.728
47.9408 | 1912.89 | 47.94076514 | 1878.384 | 47.9408 | 1943.67
47.9538 | 1877.991 | 47.95376514 | 1875.275 | 47.9538 | 1926.87
47.9668 | 1836.811 | 47.96676514 | 1916.082 | 47.9668 | 1902.716
47.9798 | 1856.268 | 47.97976514 | 1893.771 | 47.9798 | 1922.382
47.9928 | 1889.254 | 47.99276514 | 1852.716 | 47.9928 | 1936.075
48.0058 | 1910.344 | 48.00576514 | 1838.715 | 48.0058 | 1944.763
48.0188 | 1897.937 | 48.01876514 | 1866.438 | 48.0188 | 1938.025
48.0318 | 1881.704 | 48.03176514 | 1809.699 | 48.0318 | 1898.031
48.0448 | 1898.462 | 48.04476514 | 1807.692 | 48.0448 | 1916.974
48.0578 | 1914.461 | 48.05776514 | 1851.862 | 48.0578 | 1934.317
48.0708 | 1933.321 | 48.07076514 | 1871.161 | 48.0708 | 1952.772
48.0838 | 1904.82 | 48.08376514 | 1846.008 | 48.0838 | 1963.383
48.0968 | 1884.741 | 48.09676514 | 1873.424 | 48.0968 | 1906.163
48.1098 | 1853.969 | 48.10976514 | 1953.755 | 48.1098 | 1902.711
48.1228 | 1832.317 | 48.12276514 | 1940.002 | 48.1228 | 1927
48.1358 | 1816.63 | 48.13576514 | 1949.827 | 48.1358 | 1909.52
48.1488 | 1890.16 | 48.14876514 | 1931.25 | 48.1488 | 1888.061
48.1618 | 1908.969 | 48.16176514 | 1884.358 | 48.1618 | 1931.939
48.1748 | 1854.22 | 48.17476514 | 1933.057 | 48.1748 | 1955.824
48.1878 | 1888.7 | 48.18776514 | 1886.311 | 48.1878 | 1967.2
48.2008 | 1855.83 | 48.20076514 | 1793.549 | 48.2008 | 1993.133
48.2138 | 1893.83 | 48.21376514 | 1857.602 | 48.2138 | 1940.056
48.2268 | 1854.39 | 48.22676514 | 1792.305 | 48.2268 | 1887.627
48.2398 | 1858.477 | 48.23976514 | 1901.727 | 48.2398 | 1951.801
48.2528 | 1818.674 | 48.25276514 | 1933.312 | 48.2528 | 1961.876
48.2658 | 1893.082 | 48.26576514 | 1908.348 | 48.2658 | 2003.083
48.2788 | 1888.364 | 48.27876514 | 1880.149 | 48.2788 | 1965.298
48.2918 | 1901.043 | 48.29176514 | 1897.363 | 48.2918 | 2003
48.3048 | 1879.257 | 48.30476514 | 1919.427 | 48.3048 | 2009.62
48.3178 | 1893.793 | 48.31776514 | 2003.924 | 48.3178 | 2023.696
48.3308 | 1849.41 | 48.33076514 | 1864.82 | 48.3308 | 1978.115
48.3438 | 1791.814 | 48.34376514 | 1880.011 | 48.3438 | 2043.959
48.3568 | 1813.711 | 48.35676514 | 1798.961 | 48.3568 | 2067.255
48.3698 | 1884.306 | 48.36976514 | 1821.067 | 48.3698 | 2081.228
48.3828 | 1898.218 | 48.38276514 | 1796.866 | 48.3828 | 2055.621
48.3958 | 1938.25 | 48.39576514 | 1824.368 | 48.3958 | 2043.644
48.4088 | 1946.92 | 48.40876514 | 1821.373 | 48.4088 | 2115.728
48.4218 | 1998.735 | 48.42176514 | 1966.86 | 48.4218 | 2140.3
48.4348 | 1992.297 | 48.43476514 | 1748.915 | 48.4348 | 2046.729
48.4478 | 2032.829 | 48.44776514 | 1784.802 | 48.4478 | 2099.118
48.4608 | 2038.942 | 48.46076514 | 1775.252 | 48.4608 | 2080.135
48.4738 | 2134.62 | 48.47376514 | 1813.62 | 48.4738 | 2097.154
48.4868 | 2118.571 | 48.48676514 | 1792.494 | 48.4868 | 2140.326
48.4998 | 2182.027 | 48.49976514 | 1764.569 | 48.4998 | 2114.156
48.5128 | 2243.382 | 48.51276514 | 1718.565 | 48.5128 | 2154.902
48.5258 | 2202.186 | 48.52576514 | 1841.026 | 48.5258 | 2046.718
48.5388 | 2283.179 | 48.53876514 | 1841.308 | 48.5388 | 2110.758
48.5518 | 2232.79 | 48.55176514 | 1799.204 | 48.5518 | 2095.827
48.5648 | 2199.127 | 48.56476514 | 1831.877 | 48.5648 | 2068.105
48.5778 | 2258.18 | 48.57776514 | 1721.53 | 48.5778 | 2110.412
48.5908 | 2217.014 | 48.59076514 | 1845.957 | 48.5908 | 2160.797
48.6038 | 2151.245 | 48.60376514 | 1788.111 | 48.6038 | 2029.591
48.6168 | 2179.61 | 48.61676514 | 1722.866 | 48.6168 | 2025
48.6298 | 2161.12 | 48.62976514 | 1779.639 | 48.6298 | 2087.479
48.6428 | 2205.9 | 48.64276514 | 1797.988 | 48.6428 | 1978.593
48.6558 | 2160.806 | 48.65576514 | 1800.854 | 48.6558 | 2132.264
48.6688 | 2123.075 | 48.66876514 | 1792.748 | 48.6688 | 2106.491
48.6818 | 2057.42 | 48.68176514 | 1803.79 | 48.6818 | 2071.256
48.6948 | 2118.278 | 48.69476514 | 1865.998 | 48.6948 | 1986.37
48.7078 | 2120.677 | 48.70776514 | 1827.757 | 48.7078 | 2002.726
48.7208 | 2012.983 | 48.72076514 | 1857.965 | 48.7208 | 1918.281
48.7338 | 2053.505 | 48.73376514 | 1814.433 | 48.7338 | 1958.036
48.7468 | 1995.984 | 48.74676514 | 1762.418 | 48.7468 | 1930.849
48.7598 | 1927.375 | 48.75976514 | 1758.39 | 48.7598 | 1984.32
48.7728 | 1927.05 | 48.77276514 | 1794.175 | 48.7728 | 1987.462
48.7858 | 1915.759 | 48.78576514 | 1805.965 | 48.7858 | 1954.552
48.7988 | 1909.729 | 48.79876514 | 1843.795 | 48.7988 | 1984.795
48.8118 | 1847.612 | 48.81176514 | 1778.496 | 48.8118 | 1950.19
48.8248 | 1815.448 | 48.82476514 | 1788.923 | 48.8248 | 1979.891
48.8378 | 1825.182 | 48.83776514 | 1832.243 | 48.8378 | 1964
48.8508 | 1800.215 | 48.85076514 | 1782.874 | 48.8508 | 1971.003
48.8638 | 1832.706 | 48.86376514 | 1826.676 | 48.8638 | 1955.799
48.8768 | 1845 | 48.87676514 | 1778.285 | 48.8768 | 1913.61
48.8898 | 1834.525 | 48.88976514 | 1826.583 | 48.8898 | 1946.144
48.9028 | 1830.262 | 48.90276514 | 1813.086 | 48.9028 | 1917.442
48.9158 | 1749.152 | 48.91576514 | 1843.701 | 48.9158 | 1912.197
48.9288 | 1709.66 | 48.92876514 | 1768.04 | 48.9288 | 1978.504
48.9418 | 1747.094 | 48.94176514 | 1755.381 | 48.9418 | 1952.696
48.9548 | 1776.575 | 48.95476514 | 1774.082 | 48.9548 | 1969.025
48.9678 | 1764.783 | 48.96776514 | 1787.641 | 48.9678 | 1892.03
48.9808 | 1806.548 | 48.98076514 | 1825.259 | 48.9808 | 1919.232
48.9938 | 1813.279 | 48.99376514 | 1793.514 | 48.9938 | 1924.578
49.0068 | 1755.582 | 49.00676514 | 1782.519 | 49.0068 | 1851.04
49.0198 | 1793.6 | 49.01976514 | 1811.065 | 49.0198 | 1819.351
49.0328 | 1823.527 | 49.03276514 | 1777.627 | 49.0328 | 1840.728
49.0458 | 1821 | 49.04576514 | 1791.006 | 49.0458 | 1883.828
49.0588 | 1814.808 | 49.05876514 | 1810.904 | 49.0588 | 1928.007
49.0718 | 1784.801 | 49.07176514 | 1818.139 | 49.0718 | 1937.907
49.0848 | 1791.375 | 49.08476514 | 1808.416 | 49.0848 | 1923.211
49.0978 | 1781.654 | 49.09776514 | 1789.748 | 49.0978 | 1928.378
49.1108 | 1799.351 | 49.11076514 | 1793.852 | 49.1108 | 1866.298
49.1238 | 1805.064 | 49.12376514 | 1787.33 | 49.1238 | 1874.808
49.1368 | 1793.358 | 49.13676514 | 1798.827 | 49.1368 | 1896.494
49.1498 | 1808.644 | 49.14976514 | 1816 | 49.1498 | 1873.052
49.1628 | 1751.521 | 49.16276514 | 1821.938 | 49.1628 | 1881.956
49.1758 | 1705.128 | 49.17576514 | 1847.137 | 49.1758 | 1943.342
49.1888 | 1748.799 | 49.18876514 | 1829.641 | 49.1888 | 1923.001
49.2018 | 1759.087 | 49.20176514 | 1855.148 | 49.2018 | 1905.335
49.2148 | 1814.522 | 49.21476514 | 1855.984 | 49.2148 | 1928.995
49.2278 | 1817.937 | 49.22776514 | 1786.293 | 49.2278 | 1915.432
49.2408 | 1752.606 | 49.24076514 | 1793.094 | 49.2408 | 1979.518
49.2538 | 1758.296 | 49.25376514 | 1822.645 | 49.2538 | 1994.199
49.2668 | 1775.562 | 49.26676514 | 1808.28 | 49.2668 | 1970.153
49.2798 | 1770.012 | 49.27976514 | 1802.922 | 49.2798 | 1977.913
49.2928 | 1747.303 | 49.29276514 | 1776.652 | 49.2928 | 1986.264
49.3058 | 1745.604 | 49.30576514 | 1720.46 | 49.3058 | 2021.312
49.3188 | 1727.361 | 49.31876514 | 1736.995 | 49.3188 | 1998.836
49.3318 | 1767.651 | 49.33176514 | 1792.371 | 49.3318 | 1993.334
49.3448 | 1794.581 | 49.34476514 | 1830.742 | 49.3448 | 1982.834
49.3578 | 1777.308 | 49.35776514 | 1791.827 | 49.3578 | 1979.976
49.3708 | 1776.478 | 49.37076514 | 1751.892 | 49.3708 | 1964.627
49.3838 | 1769.556 | 49.38376514 | 1718.579 | 49.3838 | 2002.258
49.3968 | 1730.969 | 49.39676514 | 1771.335 | 49.3968 | 1998.833
49.4098 | 1757.508 | 49.40976514 | 1798.673 | 49.4098 | 1975.678
49.4228 | 1838.731 | 49.42276514 | 1825.441 | 49.4228 | 1961.849
49.4358 | 1827.095 | 49.43576514 | 1840.146 | 49.4358 | 2001.348
49.4488 | 1765.347 | 49.44876514 | 1867.45 | 49.4488 | 1975.743
49.4618 | 1709.805 | 49.46176514 | 1786.805 | 49.4618 | 1941.102
49.4748 | 1744.36 | 49.47476514 | 1809.895 | 49.4748 | 1934.864
49.4878 | 1789.576 | 49.48776514 | 1807.86 | 49.4878 | 1904.093
49.5008 | 1737.463 | 49.50076514 | 1741.54 | 49.5008 | 1994.313
49.5138 | 1738.07 | 49.51376514 | 1824.553 | 49.5138 | 2049.421
49.5268 | 1753.07 | 49.52676514 | 1819.31 | 49.5268 | 1982.59
49.5398 | 1752.083 | 49.53976514 | 1807.119 | 49.5398 | 1940.992
49.5528 | 1787.57 | 49.55276514 | 1749.103 | 49.5528 | 1953.983
49.5658 | 1808.716 | 49.56576514 | 1734.044 | 49.5658 | 1997.497
49.5788 | 1796.767 | 49.57876514 | 1792.998 | 49.5788 | 1976.889
49.5918 | 1743.435 | 49.59176514 | 1782.611 | 49.5918 | 1963.221
49.6048 | 1852.306 | 49.60476514 | 1790.331 | 49.6048 | 1916.995
49.6178 | 1805.248 | 49.61776514 | 1770.503 | 49.6178 | 1976.534
49.6308 | 1734.635 | 49.63076514 | 1787.757 | 49.6308 | 1967.114
49.6438 | 1741.117 | 49.64376514 | 1810.919 | 49.6438 | 1982.055
49.6568 | 1774.628 | 49.65676514 | 1779.279 | 49.6568 | 1943.349
49.6698 | 1754.643 | 49.66976514 | 1791.306 | 49.6698 | 1944.586
49.6828 | 1797 | 49.68276514 | 1795.716 | 49.6828 | 1974.717
49.6958 | 1796.202 | 49.69576514 | 1809.872 | 49.6958 | 1996.216
49.7088 | 1789.646 | 49.70876514 | 1796.123 | 49.7088 | 1950.4
49.7218 | 1777.623 | 49.72176514 | 1804.356 | 49.7218 | 1937.981
49.7348 | 1760.136 | 49.73476514 | 1852.088 | 49.7348 | 1922.876
49.7478 | 1772.8 | 49.74776514 | 1767.4 | 49.7478 | 1859.88
49.7608 | 1799.583 | 49.76076514 | 1790.592 | 49.7608 | 1851.252
49.7738 | 1791.767 | 49.77376514 | 1895.118 | 49.7738 | 1878.425
49.7868 | 1755.386 | 49.78676514 | 1885.335 | 49.7868 | 1910.907
49.7998 | 1819.303 | 49.79976514 | 1905.59 | 49.7998 | 1939.107
49.8128 | 1808.967 | 49.81276514 | 1913.071 | 49.8128 | 1940.213
49.8258 | 1851.425 | 49.82576514 | 1851.095 | 49.8258 | 1925.535
49.8388 | 1835.358 | 49.83876514 | 1911.095 | 49.8388 | 1999.146
49.8518 | 1851.367 | 49.85176514 | 1915.335 | 49.8518 | 2045.344
49.8648 | 1947.915 | 49.86476514 | 1939.153 | 49.8648 | 1998.577
49.8778 | 1927.124 | 49.87776514 | 1976.776 | 49.8778 | 1894.619
49.8908 | 1957.51 | 49.89076514 | 1986.842 | 49.8908 | 2042.612
49.9038 | 1984.305 | 49.90376514 | 1977.257 | 49.9038 | 1965.111
49.9168 | 2035.146 | 49.91676514 | 2030.039 | 49.9168 | 1994.823
49.9298 | 2077.086 | 49.92976514 | 2086.402 | 49.9298 | 2040.858
49.9428 | 1978.884 | 49.94276514 | 2159.837 | 49.9428 | 1993.886
49.9558 | 2091.691 | 49.95576514 | 2118.206 | 49.9558 | 2004.084
49.9688 | 2181.369 | 49.96876514 | 2121.473 | 49.9688 | 2073.424
49.9818 | 2213.612 | 49.98176514 | 2258.294 | 49.9818 | 2022.287
49.9948 | 2366.198 | 49.99476514 | 2318.955 | 49.9948 | 2127.386
50.0078 | 2362.313 | 50.00776514 | 2461.812 | 50.0078 | 2222.224
50.0208 | 2544.072 | 50.02076514 | 2614.284 | 50.0208 | 2201.026
50.0338 | 2669.504 | 50.03376514 | 2793.007 | 50.0338 | 2267.003
50.0468 | 2826.744 | 50.04676514 | 3051.312 | 50.0468 | 2333.233
50.0598 | 3181.67 | 50.05976514 | 3327.454 | 50.0598 | 2331.738
50.0728 | 3581.18 | 50.07276514 | 3652.011 | 50.0728 | 2466.934
50.0858 | 3929.689 | 50.08576514 | 4106.638 | 50.0858 | 2539.615
50.0988 | 4341.759 | 50.09876514 | 4634.207 | 50.0988 | 2473.061
50.1118 | 4666.544 | 50.11176514 | 4958.157 | 50.1118 | 2528.764
50.1248 | 4996.092 | 50.12476514 | 5372.512 | 50.1248 | 2468.47
50.1378 | 5286.376 | 50.13776514 | 5554.684 | 50.1378 | 2486.6
50.1508 | 5033.634 | 50.15076514 | 5252.133 | 50.1508 | 2479.5
50.1638 | 4401.274 | 50.16376514 | 4647.859 | 50.1638 | 2426.899
50.1768 | 3715.3 | 50.17676514 | 3900.072 | 50.1768 | 2279.735
50.1898 | 3332.501 | 50.18976514 | 3450.898 | 50.1898 | 2237.488
50.2028 | 3235.634 | 50.20276514 | 3287.411 | 50.2028 | 2236.254
50.2158 | 3166.638 | 50.21576514 | 3237.444 | 50.2158 | 2229.375
50.2288 | 3199.465 | 50.22876514 | 3232.631 | 50.2288 | 2164.546
50.2418 | 3285.898 | 50.24176514 | 3353.619 | 50.2418 | 2167.502
50.2548 | 3471.637 | 50.25476514 | 3506.248 | 50.2548 | 2192.127
50.2678 | 3409.159 | 50.26776514 | 3577.857 | 50.2678 | 2188.946
50.2808 | 3383.207 | 50.28076514 | 3424.55 | 50.2808 | 2128.019
50.2938 | 3056.674 | 50.29376514 | 3080.393 | 50.2938 | 2073.583
50.3068 | 2757.999 | 50.30676514 | 2649.999 | 50.3068 | 2056
50.3198 | 2406.285 | 50.31976514 | 2325.619 | 50.3198 | 1974.534
50.3328 | 2200.433 | 50.33276514 | 2165.79 | 50.3328 | 1927.179
50.3458 | 2061.363 | 50.34576514 | 2003.804 | 50.3458 | 1937.375
50.3588 | 1979.937 | 50.35876514 | 1956.198 | 50.3588 | 1954.405
50.3718 | 1931.594 | 50.37176514 | 1926.189 | 50.3718 | 1925.445
50.3848 | 1913.857 | 50.38476514 | 1886.25 | 50.3848 | 1902.786
50.3978 | 1881.764 | 50.39776514 | 1883.375 | 50.3978 | 1885.875
50.4108 | 1854.476 | 50.41076514 | 1869.381 | 50.4108 | 1866.191
50.4238 | 1819.09 | 50.42376514 | 1793.489 | 50.4238 | 1877.898
50.4368 | 1797.837 | 50.43676514 | 1809.419 | 50.4368 | 1838.227
50.4498 | 1807.805 | 50.44976514 | 1841.389 | 50.4498 | 1840.372
50.4628 | 1776.763 | 50.46276514 | 1844.88 | 50.4628 | 1832.93
50.4758 | 1807.296 | 50.47576514 | 1857.462 | 50.4758 | 1854.381
50.4888 | 1818.835 | 50.48876514 | 1841.695 | 50.4888 | 1894.611
50.5018 | 1808.927 | 50.50176514 | 1843.017 | 50.5018 | 1875.054
50.5148 | 1823.334 | 50.51476514 | 1850.905 | 50.5148 | 1870.619
50.5278 | 1821.964 | 50.52776514 | 1859.94 | 50.5278 | 1907.879
50.5408 | 1836.369 | 50.54076514 | 1917.95 | 50.5408 | 1927.751
50.5538 | 1885.511 | 50.55376514 | 1971.128 | 50.5538 | 1897.396
50.5668 | 1877.75 | 50.56676514 | 1981.405 | 50.5668 | 1878.341
50.5798 | 1833.79 | 50.57976514 | 1982.542 | 50.5798 | 1917.206
50.5928 | 1843.445 | 50.59276514 | 1998.142 | 50.5928 | 1920.094
50.6058 | 1892.015 | 50.60576514 | 2028.961 | 50.6058 | 1884.592
50.6188 | 1923.861 | 50.61876514 | 2013.431 | 50.6188 | 1913.57
50.6318 | 1883.791 | 50.63176514 | 2000.373 | 50.6318 | 1921.465
50.6448 | 1872.775 | 50.64476514 | 1997.766 | 50.6448 | 1894.652
50.6578 | 1811.773 | 50.65776514 | 1931.031 | 50.6578 | 1875.386
50.6708 | 1819.945 | 50.67076514 | 1914.056 | 50.6708 | 1876.167
50.6838 | 1796.085 | 50.68376514 | 1890.159 | 50.6838 | 1893.146
50.6968 | 1775.166 | 50.69676514 | 1867.07 | 50.6968 | 1952.236
50.7098 | 1798.722 | 50.70976514 | 1879.178 | 50.7098 | 1944.451
50.7228 | 1804.4 | 50.72276514 | 1871.539 | 50.7228 | 1921.851
50.7358 | 1764.982 | 50.73576514 | 1881.018 | 50.7358 | 1952.203
50.7488 | 1798.895 | 50.74876514 | 1875.097 | 50.7488 | 1868.928
50.7618 | 1846.129 | 50.76176514 | 1884.551 | 50.7618 | 1888.665
50.7748 | 1793.785 | 50.77476514 | 1902.173 | 50.7748 | 1935.947
50.7878 | 1791.912 | 50.78776514 | 1802.027 | 50.7878 | 1989.723
50.8008 | 1769.525 | 50.80076514 | 1758.262 | 50.8008 | 1947.049
50.8138 | 1750.931 | 50.81376514 | 1760.433 | 50.8138 | 1945.384
50.8268 | 1743.345 | 50.82676514 | 1773.763 | 50.8268 | 1965.846
50.8398 | 1772.991 | 50.83976514 | 1762.401 | 50.8398 | 1911.142
50.8528 | 1730.996 | 50.85276514 | 1761.248 | 50.8528 | 1909.248
50.8658 | 1763.759 | 50.86576514 | 1766.799 | 50.8658 | 1920.56
50.8788 | 1715.106 | 50.87876514 | 1739.496 | 50.8788 | 1894.469
50.8918 | 1682.881 | 50.89176514 | 1784.918 | 50.8918 | 1878.735
50.9048 | 1695.251 | 50.90476514 | 1764.329 | 50.9048 | 1868.768
50.9178 | 1714.776 | 50.91776514 | 1727.8 | 50.9178 | 1920.788
50.9308 | 1674.944 | 50.93076514 | 1733.854 | 50.9308 | 1894.666
50.9438 | 1766.346 | 50.94376514 | 1757.586 | 50.9438 | 1899.142
50.9568 | 1766.426 | 50.95676514 | 1735.047 | 50.9568 | 1861.86
50.9698 | 1729.778 | 50.96976514 | 1742.912 | 50.9698 | 1835.855
50.9828 | 1785.147 | 50.98276514 | 1729.287 | 50.9828 | 1862.481
50.9958 | 1678.754 | 50.99576514 | 1716.816 | 50.9958 | 1894.917
51.0088 | 1775.373 | 51.00876514 | 1730.597 | 51.0088 | 1868.168
51.0218 | 1743.08 | 51.02176514 | 1717.555 | 51.0218 | 1862.047
51.0348 | 1772.784 | 51.03476514 | 1778.673 | 51.0348 | 1904.668
51.0478 | 1716.719 | 51.04776514 | 1715.842 | 51.0478 | 1894.809
51.0608 | 1729.903 | 51.06076514 | 1760.941 | 51.0608 | 1899.174
51.0738 | 1712.169 | 51.07376514 | 1865.694 | 51.0738 | 1867.019
51.0868 | 1754.349 | 51.08676514 | 1820.353 | 51.0868 | 1825.995
51.0998 | 1830.061 | 51.09976514 | 1868.237 | 51.0998 | 1873.456
51.1128 | 1728.891 | 51.11276514 | 1936.192 | 51.1128 | 1804.618
51.1258 | 1816.257 | 51.12576514 | 1994.958 | 51.1258 | 1817.912
51.1388 | 1756.797 | 51.13876514 | 1994.032 | 51.1388 | 1861.367
51.1518 | 1872.175 | 51.15176514 | 1996.173 | 51.1518 | 1842.521
51.1648 | 1835.295 | 51.16476514 | 2047.195 | 51.1648 | 1864.631
51.1778 | 1859.861 | 51.17776514 | 1896.009 | 51.1778 | 1750.139
51.1908 | 1786.595 | 51.19076514 | 1900.96 | 51.1908 | 1823.405
51.2038 | 1829.209 | 51.20376514 | 1785.12 | 51.2038 | 1761.15
51.2168 | 1772.646 | 51.21676514 | 1780.084 | 51.2168 | 1769.721
51.2298 | 1778.697 | 51.22976514 | 1808.866 | 51.2298 | 1878.727
51.2428 | 1757.098 | 51.24276514 | 1869.993 | 51.2428 | 1792.535
51.2558 | 1759.769 | 51.25576514 | 1837.191 | 51.2558 | 1836.059
51.2688 | 1706.852 | 51.26876514 | 1972.066 | 51.2688 | 1845.527
51.2818 | 1731.597 | 51.28176514 | 1814.106 | 51.2818 | 1768.51
51.2948 | 1722.137 | 51.29476514 | 1938.711 | 51.2948 | 1756.525
51.3078 | 1737.248 | 51.30776514 | 1856.319 | 51.3078 | 1804.743
51.3208 | 1708.647 | 51.32076514 | 1702.27 | 51.3208 | 1760.007
51.3338 | 1753.554 | 51.33376514 | 1785.64 | 51.3338 | 1831.687
51.3468 | 1763.492 | 51.34676514 | 1806.856 | 51.3468 | 1791.373
51.3598 | 1700.141 | 51.35976514 | 1726.018 | 51.3598 | 1746.893
51.3728 | 1669.527 | 51.37276514 | 1733.473 | 51.3728 | 1758.061
51.3858 | 1673.588 | 51.38576514 | 1723.51 | 51.3858 | 1801.47
51.3988 | 1659.169 | 51.39876514 | 1732.665 | 51.3988 | 1783.171
51.4118 | 1717.746 | 51.41176514 | 1646.91 | 51.4118 | 1772.237
51.4248 | 1660.238 | 51.42476514 | 1622.307 | 51.4248 | 1773.44
51.4378 | 1634.359 | 51.43776514 | 1715.805 | 51.4378 | 1814.171
51.4508 | 1731.982 | 51.45076514 | 1718.369 | 51.4508 | 1887.481
51.4638 | 1767.403 | 51.46376514 | 1752.963 | 51.4638 | 1838.179
51.4768 | 1632.288 | 51.47676514 | 1729.185 | 51.4768 | 1783.638
51.4898 | 1705.034 | 51.48976514 | 1731.22 | 51.4898 | 1776.819
51.5028 | 1683.464 | 51.50276514 | 1735 | 51.5028 | 1805.891
51.5158 | 1648.634 | 51.51576514 | 1661.354 | 51.5158 | 1765.903
51.5288 | 1659.147 | 51.52876514 | 1685.176 | 51.5288 | 1788.635
51.5418 | 1636.038 | 51.54176514 | 1750.787 | 51.5418 | 1755.937
51.5548 | 1657.85 | 51.55476514 | 1808.991 | 51.5548 | 1817.982
51.5678 | 1647.057 | 51.56776514 | 1750.354 | 51.5678 | 1789.438
51.5808 | 1686.988 | 51.58076514 | 1673.177 | 51.5808 | 1785.523
51.5938 | 1651.514 | 51.59376514 | 1723.489 | 51.5938 | 1799.106
51.6068 | 1658.722 | 51.60676514 | 1719.58 | 51.6068 | 1818.535
51.6198 | 1632.471 | 51.61976514 | 1717.284 | 51.6198 | 1811.716
51.6328 | 1705.262 | 51.63276514 | 1729.582 | 51.6328 | 1787.635
51.6458 | 1711.162 | 51.64576514 | 1686.228 | 51.6458 | 1783.513
51.6588 | 1653.993 | 51.65876514 | 1649.574 | 51.6588 | 1810.755
51.6718 | 1669.99 | 51.67176514 | 1677.366 | 51.6718 | 1842.495
51.6848 | 1686.081 | 51.68476514 | 1707.838 | 51.6848 | 1884.36
51.6978 | 1693.285 | 51.69776514 | 1694.036 | 51.6978 | 1844.107
51.7108 | 1701.19 | 51.71076514 | 1703.017 | 51.7108 | 1782.983
51.7238 | 1697.904 | 51.72376514 | 1714.489 | 51.7238 | 1776.192
51.7368 | 1644.381 | 51.73676514 | 1678.062 | 51.7368 | 1831.469
51.7498 | 1701.969 | 51.74976514 | 1659.218 | 51.7498 | 1818.254
51.7628 | 1682.808 | 51.76276514 | 1673.441 | 51.7628 | 1792.774
51.7758 | 1657 | 51.77576514 | 1690.818 | 51.7758 | 1822.636
51.7888 | 1679.863 | 51.78876514 | 1693.109 | 51.7888 | 1872.738
51.8018 | 1651.334 | 51.80176514 | 1684.846 | 51.8018 | 1897.795
51.8148 | 1668.394 | 51.81476514 | 1678.39 | 51.8148 | 1889.359
51.8278 | 1662.114 | 51.82776514 | 1639.091 | 51.8278 | 1871.85
51.8408 | 1664.7 | 51.84076514 | 1642.18 | 51.8408 | 1879.329
51.8538 | 1688.852 | 51.85376514 | 1673.225 | 51.8538 | 1912.634
51.8668 | 1649.82 | 51.86676514 | 1699.748 | 51.8668 | 1970.267
51.8798 | 1695.105 | 51.87976514 | 1690.461 | 51.8798 | 1974.723
51.8928 | 1722.981 | 51.89276514 | 1662 | 51.8928 | 1896.631
51.9058 | 1666.602 | 51.90576514 | 1689.43 | 51.9058 | 1883.188
51.9188 | 1669.656 | 51.91876514 | 1671.475 | 51.9188 | 1889.984
51.9318 | 1663.101 | 51.93176514 | 1662.528 | 51.9318 | 1910.638
51.9448 | 1691.908 | 51.94476514 | 1692.324 | 51.9448 | 1977.162
51.9578 | 1717 | 51.95776514 | 1726.537 | 51.9578 | 1970.08
51.9708 | 1727.709 | 51.97076514 | 1735.827 | 51.9708 | 1913.634
51.9838 | 1707.651 | 51.98376514 | 1714.372 | 51.9838 | 1854.212
51.9968 | 1657.535 | 51.99676514 | 1653.337 | 51.9968 | 1821.479
52.0098 | 1692.745 | 52.00976514 | 1628.649 | 52.0098 | 1834.177
52.0228 | 1725.575 | 52.02276514 | 1693.566 | 52.0228 | 1868.286
52.0358 | 1697.344 | 52.03576514 | 1696.855 | 52.0358 | 1863.183
52.0488 | 1692.966 | 52.04876514 | 1667.933 | 52.0488 | 1877.573
52.0618 | 1768.574 | 52.06176514 | 1685.444 | 52.0618 | 1929.488
52.0748 | 1770.587 | 52.07476514 | 1717.131 | 52.0748 | 1940.435
52.0878 | 1679.917 | 52.08776514 | 1658.38 | 52.0878 | 1908.785
52.1008 | 1674.941 | 52.10076514 | 1666.595 | 52.1008 | 1858.183
52.1138 | 1643.037 | 52.11376514 | 1648.452 | 52.1138 | 1805.263
52.1268 | 1671.6 | 52.12676514 | 1641.355 | 52.1268 | 1855.118
52.1398 | 1709.141 | 52.13976514 | 1750.338 | 52.1398 | 1977.956
52.1528 | 1706.754 | 52.15276514 | 1757.35 | 52.1528 | 1883.465
52.1658 | 1692.663 | 52.16576514 | 1753.124 | 52.1658 | 1844.354
52.1788 | 1713.199 | 52.17876514 | 1715.281 | 52.1788 | 1814.471
52.1918 | 1688.191 | 52.19176514 | 1719.883 | 52.1918 | 1833.14
52.2048 | 1701.398 | 52.20476514 | 1700.555 | 52.2048 | 1849.209
52.2178 | 1708.543 | 52.21776514 | 1753.861 | 52.2178 | 1888.006
52.2308 | 1713.503 | 52.23076514 | 1775.616 | 52.2308 | 1865.235
52.2438 | 1777.648 | 52.24376514 | 1690.601 | 52.2438 | 1856.024
52.2568 | 1843.36 | 52.25676514 | 1723.262 | 52.2568 | 1884.318
52.2698 | 1722.568 | 52.26976514 | 1692.767 | 52.2698 | 1898.2
52.2828 | 1748.502 | 52.28276514 | 1736.246 | 52.2828 | 1911.781
52.2958 | 1715.931 | 52.29576514 | 1712.783 | 52.2958 | 1891.384
52.3088 | 1722.98 | 52.30876514 | 1718.564 | 52.3088 | 1843.664
52.3218 | 1702.762 | 52.32176514 | 1695.762 | 52.3218 | 1852.455
52.3348 | 1735.238 | 52.33476514 | 1723.605 | 52.3348 | 1850.909
52.3478 | 1744.403 | 52.34776514 | 1691 | 52.3478 | 1905.133
52.3608 | 1796.491 | 52.36076514 | 1695.552 | 52.3608 | 1811.067
52.3738 | 1716.24 | 52.37376514 | 1733.528 | 52.3738 | 1844.341
52.3868 | 1699.153 | 52.38676514 | 1705.436 | 52.3868 | 1898.209
52.3998 | 1819.73 | 52.39976514 | 1787.573 | 52.3998 | 1885.403
52.4128 | 1694.881 | 52.41276514 | 1726.578 | 52.4128 | 1835.933
52.4258 | 1693.789 | 52.42576514 | 1703.26 | 52.4258 | 1820.135
52.4388 | 1708.803 | 52.43876514 | 1690.458 | 52.4388 | 1844.68
52.4518 | 1705.15 | 52.45176514 | 1726.885 | 52.4518 | 1908.791
52.4648 | 1740.926 | 52.46476514 | 1757.194 | 52.4648 | 1868.491
52.4778 | 1638.765 | 52.47776514 | 1815.852 | 52.4778 | 1843.01
52.4908 | 1819.949 | 52.49076514 | 1698.033 | 52.4908 | 1844
52.5038 | 1699.244 | 52.50376514 | 1809.847 | 52.5038 | 1800.449
52.5168 | 1702.899 | 52.51676514 | 1759.066 | 52.5168 | 1862.712
52.5298 | 1708.82 | 52.52976514 | 1811.348 | 52.5298 | 1852.361
52.5428 | 1834.764 | 52.54276514 | 1772.679 | 52.5428 | 1883.681
52.5558 | 1708.885 | 52.55576514 | 1714.943 | 52.5558 | 1852.696
52.5688 | 1678.495 | 52.56876514 | 1712 | 52.5688 | 1907.411
52.5818 | 1750.491 | 52.58176514 | 1734.326 | 52.5818 | 1848.672
52.5948 | 1655.682 | 52.59476514 | 1762.69 | 52.5948 | 1879.893
52.6078 | 1733.49 | 52.60776514 | 1786.85 | 52.6078 | 1861.15
52.6208 | 1721.289 | 52.62076514 | 1707.055 | 52.6208 | 1860.801
52.6338 | 1672.69 | 52.63376514 | 1665.049 | 52.6338 | 1798.66
52.6468 | 1687.255 | 52.64676514 | 1789.576 | 52.6468 | 1925.74
52.6598 | 1699.578 | 52.65976514 | 1747.79 | 52.6598 | 1937.034
52.6728 | 1794.828 | 52.67276514 | 1757.077 | 52.6728 | 1857.666
52.6858 | 1724.06 | 52.68576514 | 1765.105 | 52.6858 | 1751.402
52.6988 | 1785.528 | 52.69876514 | 1789.547 | 52.6988 | 1849.371
52.7118 | 1681.992 | 52.71176514 | 1777.379 | 52.7118 | 1807.841
52.7248 | 1660.463 | 52.72476514 | 1748.545 | 52.7248 | 1840.983
52.7378 | 1751.854 | 52.73776514 | 1739.755 | 52.7378 | 1755.279
52.7508 | 1799.442 | 52.75076514 | 1800.698 | 52.7508 | 1804.314
52.7638 | 1749.814 | 52.76376514 | 1741.613 | 52.7638 | 1825.165
52.7768 | 1749.066 | 52.77676514 | 1707.153 | 52.7768 | 1797.087
52.7898 | 1685.107 | 52.78976514 | 1834.928 | 52.7898 | 1807.516
52.8028 | 1683.278 | 52.80276514 | 1811.55 | 52.8028 | 1804.623
52.8158 | 1781.455 | 52.81576514 | 1804.778 | 52.8158 | 1847.852
52.8288 | 1714.832 | 52.82876514 | 1830.511 | 52.8288 | 1806.628
52.8418 | 1702.223 | 52.84176514 | 1840.195 | 52.8418 | 1782.609
52.8548 | 1715.775 | 52.85476514 | 1796.964 | 52.8548 | 1823.592
52.8678 | 1744.343 | 52.86776514 | 1788.544 | 52.8678 | 1753.139
52.8808 | 1769.041 | 52.88076514 | 1700.733 | 52.8808 | 1728.531
52.8938 | 1767.387 | 52.89376514 | 1773.433 | 52.8938 | 1767.607
52.9068 | 1731.936 | 52.90676514 | 1833.233 | 52.9068 | 1816.428
52.9198 | 1720.361 | 52.91976514 | 1838 | 52.9198 | 1817.21
52.9328 | 1752.469 | 52.93276514 | 1776.4 | 52.9328 | 1792.779
52.9458 | 1783.006 | 52.94576514 | 1790.671 | 52.9458 | 1794.439
52.9588 | 1764.014 | 52.95876514 | 1784.802 | 52.9588 | 1798.715
52.9718 | 1753.428 | 52.97176514 | 1764.204 | 52.9718 | 1853.669
52.9848 | 1735.452 | 52.98476514 | 1799.983 | 52.9848 | 1887.245
52.9978 | 1744.446 | 52.99776514 | 1792.975 | 52.9978 | 1872.681
53.0108 | 1724.241 | 53.01076514 | 1799.319 | 53.0108 | 1872.645
53.0238 | 1722.159 | 53.02376514 | 1801.77 | 53.0238 | 1842.24
53.0368 | 1726.089 | 53.03676514 | 1748.276 | 53.0368 | 1813.502
53.0498 | 1737.338 | 53.04976514 | 1797.229 | 53.0498 | 1824.18
53.0628 | 1771.273 | 53.06276514 | 1841.795 | 53.0628 | 1832.874
53.0758 | 1763.765 | 53.07576514 | 1831.66 | 53.0758 | 1806.552
53.0888 | 1798.243 | 53.08876514 | 1809.638 | 53.0888 | 1772.418
53.1018 | 1736.859 | 53.10176514 | 1791.067 | 53.1018 | 1763.133
53.1148 | 1713.619 | 53.11476514 | 1803.516 | 53.1148 | 1752.437
53.1278 | 1791.892 | 53.12776514 | 1868.434 | 53.1278 | 1777.461
53.1408 | 1788.374 | 53.14076514 | 1882.733 | 53.1408 | 1821.569
53.1538 | 1805.558 | 53.15376514 | 1892.406 | 53.1538 | 1804.341
53.1668 | 1789.237 | 53.16676514 | 1914.844 | 53.1668 | 1815.701
53.1798 | 1727.366 | 53.17976514 | 1915.957 | 53.1798 | 1811.037
53.1928 | 1805.825 | 53.19276514 | 1914.526 | 53.1928 | 1798.041
53.2058 | 1857.33 | 53.20576514 | 1847.49 | 53.2058 | 1842
53.2188 | 1814.21 | 53.21876514 | 1822.658 | 53.2188 | 1824.681
53.2318 | 1833.737 | 53.23176514 | 1849.893 | 53.2318 | 1806.039
53.2448 | 1820.728 | 53.24476514 | 1865.455 | 53.2448 | 1821.878
53.2578 | 1763.127 | 53.25776514 | 1830.513 | 53.2578 | 1808.999
53.2708 | 1757.909 | 53.27076514 | 1802.58 | 53.2708 | 1785.389
53.2838 | 1809.249 | 53.28376514 | 1828.972 | 53.2838 | 1797.588
53.2968 | 1827.76 | 53.29676514 | 1837.384 | 53.2968 | 1813.531
53.3098 | 1866.91 | 53.30976514 | 1866.229 | 53.3098 | 1853.269
53.3228 | 1835.164 | 53.32276514 | 1889.789 | 53.3228 | 1835.494
53.3358 | 1843.168 | 53.33576514 | 1889.384 | 53.3358 | 1858.29
53.3488 | 1798.346 | 53.34876514 | 1879.273 | 53.3488 | 1843.551
53.3618 | 1815.23 | 53.36176514 | 1814.067 | 53.3618 | 1791.206
53.3748 | 1781.75 | 53.37476514 | 1827.05 | 53.3748 | 1762.7
53.3878 | 1806.726 | 53.38776514 | 1826.563 | 53.3878 | 1809.589
53.4008 | 1809.676 | 53.40076514 | 1901.239 | 53.4008 | 1804.883
53.4138 | 1795.657 | 53.41376514 | 1900.514 | 53.4138 | 1841.391
53.4268 | 1788.59 | 53.42676514 | 1861.418 | 53.4268 | 1874.324
53.4398 | 1763.262 | 53.43976514 | 1882.754 | 53.4398 | 1810.783
53.4528 | 1799.335 | 53.45276514 | 1899.822 | 53.4528 | 1802.108
53.4658 | 1821.112 | 53.46576514 | 1891.99 | 53.4658 | 1755.933
53.4788 | 1773.176 | 53.47876514 | 1798.597 | 53.4788 | 1815.719
53.4918 | 1788.593 | 53.49176514 | 1817.929 | 53.4918 | 1836.557
53.5048 | 1802.87 | 53.50476514 | 1808.547 | 53.5048 | 1870.292
53.5178 | 1817.172 | 53.51776514 | 1858.238 | 53.5178 | 1820.987
53.5308 | 1789.822 | 53.53076514 | 1858.467 | 53.5308 | 1857.414
53.5438 | 1767.372 | 53.54376514 | 1810.864 | 53.5438 | 1878.943
53.5568 | 1778.769 | 53.55676514 | 1808.98 | 53.5568 | 1850.186
53.5698 | 1794.839 | 53.56976514 | 1856.648 | 53.5698 | 1852.409
53.5828 | 1757.32 | 53.58276514 | 1848.35 | 53.5828 | 1846.531
53.5958 | 1788.064 | 53.59576514 | 1809.685 | 53.5958 | 1793.223
53.6088 | 1803.997 | 53.60876514 | 1779.975 | 53.6088 | 1843.586
53.6218 | 1766.953 | 53.62176514 | 1774.546 | 53.6218 | 1843.315
53.6348 | 1754.506 | 53.63476514 | 1780.784 | 53.6348 | 1822.278
53.6478 | 1769.43 | 53.64776514 | 1793.818 | 53.6478 | 1837.417
53.6608 | 1850.451 | 53.66076514 | 1763.754 | 53.6608 | 1841.857
53.6738 | 1801.58 | 53.67376514 | 1900.128 | 53.6738 | 1909.902
53.6868 | 1783.083 | 53.68676514 | 1853.402 | 53.6868 | 1852.566
53.6998 | 1822.691 | 53.69976514 | 1752.388 | 53.6998 | 1849.308
53.7128 | 1780.252 | 53.71276514 | 1871.303 | 53.7128 | 1872.574
53.7258 | 1749.024 | 53.72576514 | 1790.173 | 53.7258 | 1972.689
53.7388 | 1864.104 | 53.73876514 | 1760.849 | 53.7388 | 1887.689
53.7518 | 1845.739 | 53.75176514 | 1779.49 | 53.7518 | 1940.919
53.7648 | 1839.574 | 53.76476514 | 1820.023 | 53.7648 | 1912.399
53.7778 | 1858.938 | 53.77776514 | 1891.129 | 53.7778 | 1891.418
53.7908 | 1799.382 | 53.79076514 | 1841.476 | 53.7908 | 1915.142
53.8038 | 1849.876 | 53.80376514 | 1772.17 | 53.8038 | 1933.954
53.8168 | 1823.334 | 53.81676514 | 1825.333 | 53.8168 | 2083.135
53.8298 | 1845.488 | 53.82976514 | 1829.911 | 53.8298 | 2068.379
53.8428 | 1869.227 | 53.84276514 | 1863.873 | 53.8428 | 2083.485
53.8558 | 1746.433 | 53.85576514 | 1859.253 | 53.8558 | 2122.315
53.8688 | 1867.078 | 53.86876514 | 1858.052 | 53.8688 | 2225.432
53.8818 | 1857.115 | 53.88176514 | 1811.098 | 53.8818 | 2201.921
53.8948 | 1926.537 | 53.89476514 | 1745.816 | 53.8948 | 2125.751
53.9078 | 1880.581 | 53.90776514 | 1824.555 | 53.9078 | 2221.919
53.9208 | 1757.017 | 53.92076514 | 1794.761 | 53.9208 | 2199.211
53.9338 | 1915.686 | 53.93376514 | 1808.967 | 53.9338 | 2241.816
53.9468 | 1811.509 | 53.94676514 | 1858.975 | 53.9468 | 2156.381
53.9598 | 1774.916 | 53.95976514 | 1801.748 | 53.9598 | 2167.841
53.9728 | 1858.858 | 53.97276514 | 1860.749 | 53.9728 | 2205.743
53.9858 | 1778.406 | 53.98576514 | 1824.632 | 53.9858 | 2216.152
53.9988 | 1835.142 | 53.99876514 | 1776.261 | 53.9988 | 2156.74
54.0118 | 1868.97 | 54.01176514 | 1779.905 | 54.0118 | 2104.059
54.0248 | 1905.327 | 54.02476514 | 1786.973 | 54.0248 | 2096
54.0378 | 1889.069 | 54.03776514 | 1786.362 | 54.0378 | 2082.078
54.0508 | 1897.754 | 54.05076514 | 1767.392 | 54.0508 | 2155.05
54.0638 | 1832.275 | 54.06376514 | 1803.755 | 54.0638 | 2114.664
54.0768 | 1927.067 | 54.07676514 | 1842.411 | 54.0768 | 2071.589
54.0898 | 1852.577 | 54.08976514 | 1788.437 | 54.0898 | 2043.739
54.1028 | 1846.85 | 54.10276514 | 1854.86 | 54.1028 | 2117.244
54.1158 | 1889.693 | 54.11576514 | 1860.255 | 54.1158 | 2052.146
54.1288 | 1832.794 | 54.12876514 | 1840.509 | 54.1288 | 2010.509
54.1418 | 1773.021 | 54.14176514 | 1790.145 | 54.1418 | 1958.666
54.1548 | 1757.811 | 54.15476514 | 1814.132 | 54.1548 | 1956.593
54.1678 | 1826.096 | 54.16776514 | 1888.019 | 54.1678 | 1949.764
54.1808 | 1799.053 | 54.18076514 | 1918.808 | 54.1808 | 1917.317
54.1938 | 1842.791 | 54.19376514 | 1817.715 | 54.1938 | 1905.3
54.2068 | 1871.69 | 54.20676514 | 1790.249 | 54.2068 | 1909.83
54.2198 | 1874.04 | 54.21976514 | 1857.165 | 54.2198 | 1930.362
54.2328 | 1863.608 | 54.23276514 | 1878.969 | 54.2328 | 1901.473
54.2458 | 1861.961 | 54.24576514 | 1852.232 | 54.2458 | 1900.165
54.2588 | 1831.486 | 54.25876514 | 1862.76 | 54.2588 | 1931.76
54.2718 | 1865.87 | 54.27176514 | 1936.475 | 54.2718 | 1917.105
54.2848 | 1884.913 | 54.28476514 | 1861.933 | 54.2848 | 1888.761
54.2978 | 1853.559 | 54.29776514 | 1851.365 | 54.2978 | 1907.682
54.3108 | 1861.203 | 54.31076514 | 1915.141 | 54.3108 | 1921.558
54.3238 | 1872.396 | 54.32376514 | 1868.325 | 54.3238 | 1906.184
54.3368 | 1848.142 | 54.33676514 | 1903.161 | 54.3368 | 1850.921
54.3498 | 1843.455 | 54.34976514 | 1916.18 | 54.3498 | 1848.042
54.3628 | 1856.709 | 54.36276514 | 1863.734 | 54.3628 | 1874.138
54.3758 | 1865.488 | 54.37576514 | 1832.975 | 54.3758 | 1846.024
54.3888 | 1833.732 | 54.38876514 | 1882.066 | 54.3888 | 1882.168
54.4018 | 1779.025 | 54.40176514 | 1908.813 | 54.4018 | 1890.873
54.4148 | 1804.279 | 54.41476514 | 1879.376 | 54.4148 | 1849.094
54.4278 | 1841.308 | 54.42776514 | 1860.617 | 54.4278 | 1839.872
54.4408 | 1826.261 | 54.44076514 | 1819.272 | 54.4408 | 1882.513
54.4538 | 1852.606 | 54.45376514 | 1849.679 | 54.4538 | 1848.776
54.4668 | 1860 | 54.46676514 | 1875.61 | 54.4668 | 1812.797
54.4798 | 1849.264 | 54.47976514 | 1811.548 | 54.4798 | 1890.639
54.4928 | 1851.604 | 54.49276514 | 1801.811 | 54.4928 | 1886.548
54.5058 | 1838.85 | 54.50576514 | 1816.15 | 54.5058 | 1818.682
54.5188 | 1864.718 | 54.51876514 | 1847.666 | 54.5188 | 1790.482
54.5318 | 1854.066 | 54.53176514 | 1868.275 | 54.5318 | 1806.654
54.5448 | 1846.104 | 54.54476514 | 1831.136 | 54.5448 | 1836.592
54.5578 | 1894.175 | 54.55776514 | 1848.149 | 54.5578 | 1840
54.5708 | 1855.778 | 54.57076514 | 1825.602 | 54.5708 | 1836.703
54.5838 | 1799.469 | 54.58376514 | 1786.961 | 54.5838 | 1825.967
54.5968 | 1812.9 | 54.59676514 | 1851.185 | 54.5968 | 1821.315
54.6098 | 1819.148 | 54.60976514 | 1865.645 | 54.6098 | 1803.91
54.6228 | 1884.088 | 54.62276514 | 1846.429 | 54.6228 | 1783.251
54.6358 | 1920.196 | 54.63576514 | 1866.175 | 54.6358 | 1792.247
54.6488 | 1871.694 | 54.64876514 | 1872.116 | 54.6488 | 1775.157
54.6618 | 1893.287 | 54.66176514 | 1854.753 | 54.6618 | 1818.798
54.6748 | 1855.059 | 54.67476514 | 1859.257 | 54.6748 | 1811.361
54.6878 | 1808.568 | 54.68776514 | 1935.794 | 54.6878 | 1776.709
54.7008 | 1872.082 | 54.70076514 | 1918.83 | 54.7008 | 1795.592
54.7138 | 1918.756 | 54.71376514 | 1954.878 | 54.7138 | 1857.241
54.7268 | 1962.62 | 54.72676514 | 1972.707 | 54.7268 | 1865.381
54.7398 | 1983.832 | 54.73976514 | 1980.495 | 54.7398 | 1804.867
54.7528 | 2009.307 | 54.75276514 | 2032.057 | 54.7528 | 1818.394
54.7658 | 2078.012 | 54.76576514 | 2112.79 | 54.7658 | 1856.997
54.7788 | 2166.942 | 54.77876514 | 2162.385 | 54.7788 | 1841.48
54.7918 | 2276.417 | 54.79176514 | 2329.269 | 54.7918 | 1882.53
54.8048 | 2311.964 | 54.80476514 | 2433.151 | 54.8048 | 1998.776
54.8178 | 2337.557 | 54.81776514 | 2546.093 | 54.8178 | 1945.519
54.8308 | 2489.209 | 54.83076514 | 2734.105 | 54.8308 | 2052.915
54.8438 | 2624.791 | 54.84376514 | 2831.24 | 54.8438 | 2063.664
54.8568 | 2750.939 | 54.85676514 | 2987.063 | 54.8568 | 2031.51
54.8698 | 2759.92 | 54.86976514 | 2926.855 | 54.8698 | 2009.826
54.8828 | 2740.508 | 54.88276514 | 3000.407 | 54.8828 | 1973.65
54.8958 | 2617.841 | 54.89576514 | 2748.883 | 54.8958 | 1963.01
54.9088 | 2533.711 | 54.90876514 | 2540.399 | 54.9088 | 2005.52
54.9218 | 2370.008 | 54.92176514 | 2364.873 | 54.9218 | 1954.095
54.9348 | 2287.806 | 54.93476514 | 2283.373 | 54.9348 | 1927.821
54.9478 | 2287.526 | 54.94776514 | 2256.89 | 54.9478 | 1942.765
54.9608 | 2249.916 | 54.96076514 | 2239.007 | 54.9608 | 1912.673
54.9738 | 2262.751 | 54.97376514 | 2277.738 | 54.9738 | 1858.196
54.9868 | 2311.338 | 54.98676514 | 2352.802 | 54.9868 | 1886.275
54.9998 | 2307.372 | 54.99976514 | 2437.593 | 54.9998 | 1969.07
55.0128 | 2332.776 | 55.01276514 | 2449.909 | 55.0128 | 1907.693
55.0258 | 2334.152 | 55.02576514 | 2508.144 | 55.0258 | 1937.886
55.0388 | 2388.725 | 55.03876514 | 2289.659 | 55.0388 | 1891.077
55.0518 | 2294.983 | 55.05176514 | 2209.867 | 55.0518 | 1860.747
55.0648 | 2223.628 | 55.06476514 | 2101.527 | 55.0648 | 1916.578
55.0778 | 2021.201 | 55.07776514 | 2112.6 | 55.0778 | 1849.849
55.0908 | 2028.191 | 55.09076514 | 1982.251 | 55.0908 | 1842.504
55.1038 | 1976.475 | 55.10376514 | 2062.22 | 55.1038 | 1746.475
55.1168 | 2064.592 | 55.11676514 | 1917.669 | 55.1168 | 1834.592
55.1298 | 1960.538 | 55.12976514 | 1976.13 | 55.1298 | 1777.841
55.1428 | 1936.562 | 55.14276514 | 1939.928 | 55.1428 | 1861.875
55.1558 | 1911.859 | 55.15576514 | 1858.851 | 55.1558 | 1820.546
55.1688 | 1871.815 | 55.16876514 | 1946.794 | 55.1688 | 1821.867
55.1818 | 1995.792 | 55.18176514 | 1968.97 | 55.1818 | 1778.493
55.1948 | 1989.898 | 55.19476514 | 1930.693 | 55.1948 | 1792.846
55.2078 | 1972.333 | 55.20776514 | 1975.224 | 55.2078 | 1777.333
55.2208 | 1987.489 | 55.22076514 | 2024.802 | 55.2208 | 1793.405
55.2338 | 2077.799 | 55.23376514 | 2035.343 | 55.2338 | 1836.681
55.2468 | 2099.547 | 55.24676514 | 2047.651 | 55.2468 | 1764.824
55.2598 | 2136.451 | 55.25976514 | 2085.337 | 55.2598 | 1817.153
55.2728 | 2109.451 | 55.27276514 | 2090.876 | 55.2728 | 1810.102
55.2858 | 2187.311 | 55.28576514 | 2214.899 | 55.2858 | 1909.372
55.2988 | 2225.695 | 55.29876514 | 2266.547 | 55.2988 | 1898.448
55.3118 | 2208.835 | 55.31176514 | 2262.688 | 55.3118 | 1855.057
55.3248 | 2238.466 | 55.32476514 | 2234.227 | 55.3248 | 1832.94
55.3378 | 2316.926 | 55.33776514 | 2222.386 | 55.3378 | 1845.708
55.3508 | 2212.745 | 55.35076514 | 2109.913 | 55.3508 | 1815.511
55.3638 | 2081.911 | 55.36376514 | 2059.986 | 55.3638 | 1875.779
55.3768 | 1974.115 | 55.37676514 | 2042.045 | 55.3768 | 1856.136
55.3898 | 1978.186 | 55.38976514 | 2016.176 | 55.3898 | 1869.037
55.4028 | 1995.88 | 55.40276514 | 1984.355 | 55.4028 | 1844.692
55.4158 | 1981.354 | 55.41576514 | 1990.042 | 55.4158 | 1846.741
55.4288 | 1951.01 | 55.42876514 | 2028.078 | 55.4288 | 1862.117
55.4418 | 1939.263 | 55.44176514 | 2036.011 | 55.4418 | 1840.59
55.4548 | 2012.481 | 55.45476514 | 2036.475 | 55.4548 | 1821.676
55.4678 | 2051.368 | 55.46776514 | 2025.36 | 55.4678 | 1836.915
55.4808 | 2002.898 | 55.48076514 | 2012.389 | 55.4808 | 1808.12
55.4938 | 2002.522 | 55.49376514 | 2009.708 | 55.4938 | 1806.738
55.5068 | 1957.273 | 55.50676514 | 2006.511 | 55.5068 | 1784.09
55.5198 | 1933.312 | 55.51976514 | 1947.91 | 55.5198 | 1769.249
55.5328 | 1924.865 | 55.53276514 | 1917.933 | 55.5328 | 1795.794
55.5458 | 1855.538 | 55.54576514 | 1912.66 | 55.5458 | 1700.119
55.5588 | 1935.528 | 55.55876514 | 1878.755 | 55.5588 | 1717.07
55.5718 | 1931.779 | 55.57176514 | 1866.537 | 55.5718 | 1787.055
55.5848 | 1890.341 | 55.58476514 | 1874.106 | 55.5848 | 1812.02
55.5978 | 1860.868 | 55.59776514 | 1833.648 | 55.5978 | 1806.576
55.6108 | 1852.184 | 55.61076514 | 1857.47 | 55.6108 | 1753.386
55.6238 | 1832.879 | 55.62376514 | 1846.626 | 55.6238 | 1795.797
55.6368 | 1830.569 | 55.63676514 | 1839.153 | 55.6368 | 1841.401
55.6498 | 1851.361 | 55.64976514 | 1834.931 | 55.6498 | 1810.981
55.6628 | 1836.853 | 55.66276514 | 1852.513 | 55.6628 | 1784.792
55.6758 | 1807.487 | 55.67576514 | 1865.469 | 55.6758 | 1808.869
55.6888 | 1855.56 | 55.68876514 | 1870.177 | 55.6888 | 1823.853
55.7018 | 1859.832 | 55.70176514 | 1874.06 | 55.7018 | 1804.179
55.7148 | 1831.39 | 55.71476514 | 1896.95 | 55.7148 | 1759.661
55.7278 | 1867.215 | 55.72776514 | 1905.715 | 55.7278 | 1771.151
55.7408 | 1909.017 | 55.74076514 | 1846.796 | 55.7408 | 1791.464
55.7538 | 1905.705 | 55.75376514 | 1826.915 | 55.7538 | 1775.963
55.7668 | 1914.466 | 55.76676514 | 1906.919 | 55.7668 | 1787.98
55.7798 | 1882.232 | 55.77976514 | 1941.999 | 55.7798 | 1822.554
55.7928 | 1881.494 | 55.79276514 | 1919.918 | 55.7928 | 1808.52
55.8058 | 1882.552 | 55.80576514 | 1934.208 | 55.8058 | 1770.47
55.8188 | 1809.242 | 55.81876514 | 1917.206 | 55.8188 | 1808.229
55.8318 | 1865.809 | 55.83176514 | 1919.224 | 55.8318 | 1809.279
55.8448 | 1886.668 | 55.84476514 | 1940.933 | 55.8448 | 1750.843
55.8578 | 1832.036 | 55.85776514 | 1888.367 | 55.8578 | 1734.833
55.8708 | 1869.416 | 55.87076514 | 1879.057 | 55.8708 | 1756.754
55.8838 | 1884.24 | 55.88376514 | 1897.44 | 55.8838 | 1781.09
55.8968 | 1852.598 | 55.89676514 | 1924.807 | 55.8968 | 1745.399
55.9098 | 1839.341 | 55.90976514 | 1946.447 | 55.9098 | 1756.898
55.9228 | 1839.198 | 55.92276514 | 1871.566 | 55.9228 | 1800.167
55.9358 | 1830.778 | 55.93576514 | 1858.7 | 55.9358 | 1805.558
55.9488 | 1818.711 | 55.94876514 | 1888.909 | 55.9488 | 1781.36
55.9618 | 1842.902 | 55.96176514 | 1867.495 | 55.9618 | 1772.888
55.9748 | 1881.286 | 55.97476514 | 1849.081 | 55.9748 | 1757.703
55.9878 | 1837.821 | 55.98776514 | 1846.168 | 55.9878 | 1744.8
56.0008 | 1866.606 | 56.00076514 | 1872.889 | 56.0008 | 1733.487
56.0138 | 1824.055 | 56.01376514 | 1832.434 | 56.0138 | 1769.987
56.0268 | 1813.132 | 56.02676514 | 1832.166 | 56.0268 | 1737.665
56.0398 | 1818.344 | 56.03976514 | 1872.326 | 56.0398 | 1726.747
56.0528 | 1760.694 | 56.05276514 | 1828.041 | 56.0528 | 1789.39
56.0658 | 1787.001 | 56.06576514 | 1801.084 | 56.0658 | 1823.006
56.0788 | 1885.017 | 56.07876514 | 1812.618 | 56.0788 | 1763.547
56.0918 | 1817.236 | 56.09176514 | 1829.965 | 56.0918 | 1726.799
56.1048 | 1812.137 | 56.10476514 | 1812.137 | 56.1048 | 1766.377
56.1178 | 1806.959 | 56.11776514 | 1824.545 | 56.1178 | 1792.984
56.1308 | 1789.779 | 56.13076514 | 1832.114 | 56.1308 | 1763.034
56.1438 | 1877.498 | 56.14376514 | 1832.173 | 56.1438 | 1736.674
56.1568 | 1791.131 | 56.15676514 | 1835.33 | 56.1568 | 1786.945
56.1698 | 1858.067 | 56.16976514 | 1800.808 | 56.1698 | 1835.378
56.1828 | 1857.911 | 56.18276514 | 1796.182 | 56.1828 | 1745.454
56.1958 | 1802.609 | 56.19576514 | 1760.439 | 56.1958 | 1761.922
56.2088 | 1825.02 | 56.20876514 | 1697.559 | 56.2088 | 1722.838
56.2218 | 1848.872 | 56.22176514 | 1825.119 | 56.2218 | 1729.601
56.2348 | 1832.879 | 56.23476514 | 1768.721 | 56.2348 | 1774.7
56.2478 | 1818.971 | 56.24776514 | 1756.506 | 56.2478 | 1785.316
56.2608 | 1884.521 | 56.26076514 | 1728.345 | 56.2608 | 1739.442
56.2738 | 1841.258 | 56.27376514 | 1736.427 | 56.2738 | 1683.617
56.2868 | 1865.157 | 56.28676514 | 1725.331 | 56.2868 | 1730.048
56.2998 | 1841.971 | 56.29976514 | 1740.052 | 56.2998 | 1744.301
56.3128 | 1775.147 | 56.31276514 | 1767.193 | 56.3128 | 1707.505
56.3258 | 1797.039 | 56.32576514 | 1740.722 | 56.3258 | 1702.581
56.3388 | 1775.387 | 56.33876514 | 1795.669 | 56.3388 | 1707.93
56.3518 | 1822.991 | 56.35176514 | 1720.118 | 56.3518 | 1682.966
56.3648 | 1770.715 | 56.36476514 | 1794.172 | 56.3648 | 1791.929
56.3778 | 1811.241 | 56.37776514 | 1797.242 | 56.3778 | 1832.034
56.3908 | 1875.134 | 56.39076514 | 1775.299 | 56.3908 | 1745.046
56.4038 | 1796.184 | 56.40376514 | 1786.676 | 56.4038 | 1747.131
56.4168 | 1809.557 | 56.41676514 | 1687.006 | 56.4168 | 1756.869
56.4298 | 1671.936 | 56.42976514 | 1688.987 | 56.4298 | 1716.276
56.4428 | 1858.818 | 56.44276514 | 1728.334 | 56.4428 | 1689.45
56.4558 | 1794.834 | 56.45576514 | 1774.751 | 56.4558 | 1763.953
56.4688 | 1720.738 | 56.46876514 | 1845.372 | 56.4688 | 1819.956
56.4818 | 1734.211 | 56.48176514 | 1792.693 | 56.4818 | 1690.407
56.4948 | 1749.155 | 56.49476514 | 1710.733 | 56.4948 | 1712.31
56.5078 | 1713.585 | 56.50776514 | 1713.47 | 56.5078 | 1781.229
56.5208 | 1737.79 | 56.52076514 | 1748.181 | 56.5208 | 1750.895
56.5338 | 1770.158 | 56.53376514 | 1818.628 | 56.5338 | 1754.397
56.5468 | 1832.662 | 56.54676514 | 1697.541 | 56.5468 | 1722.457
56.5598 | 1715.622 | 56.55976514 | 1745.689 | 56.5598 | 1744.927
56.5728 | 1801.79 | 56.57276514 | 1722.056 | 56.5728 | 1752.421
56.5858 | 1823.742 | 56.58576514 | 1738.981 | 56.5858 | 1760.868
56.5988 | 1787.836 | 56.59876514 | 1726.443 | 56.5988 | 1749.9
56.6118 | 1796.524 | 56.61176514 | 1785.513 | 56.6118 | 1780.465
56.6248 | 1766.067 | 56.62476514 | 1749.556 | 56.6248 | 1823.155
56.6378 | 1810.905 | 56.63776514 | 1765.201 | 56.6378 | 1763.239
56.6508 | 1755.858 | 56.65076514 | 1687.542 | 56.6508 | 1739.28
56.6638 | 1816.949 | 56.66376514 | 1742.505 | 56.6638 | 1737
56.6768 | 1754.331 | 56.67676514 | 1728.42 | 56.6768 | 1823.107
56.6898 | 1744.538 | 56.68976514 | 1748.819 | 56.6898 | 1743.058
56.7028 | 1757.204 | 56.70276514 | 1799.169 | 56.7028 | 1799.414
56.7158 | 1742.951 | 56.71576514 | 1691.654 | 56.7158 | 1864.624
56.7288 | 1770.132 | 56.72876514 | 1705.963 | 56.7288 | 1827.272
56.7418 | 1746.019 | 56.74176514 | 1740.633 | 56.7418 | 1797.653
56.7548 | 1744.688 | 56.75476514 | 1748.49 | 56.7548 | 1714.008
56.7678 | 1714.177 | 56.76776514 | 1739.441 | 56.7678 | 1759.058
56.7808 | 1722.31 | 56.78076514 | 1718.591 | 56.7808 | 1809.662
56.7938 | 1715.691 | 56.79376514 | 1686.244 | 56.7938 | 1834.024
56.8068 | 1750.214 | 56.80676514 | 1731.736 | 56.8068 | 1789.203
56.8198 | 1754.479 | 56.81976514 | 1716.742 | 56.8198 | 1815.3
56.8328 | 1763.399 | 56.83276514 | 1701.371 | 56.8328 | 1841.485
56.8458 | 1738.24 | 56.84576514 | 1766.196 | 56.8458 | 1889.275
56.8588 | 1715.676 | 56.85876514 | 1788.344 | 56.8588 | 1876.377
56.8718 | 1748.731 | 56.87176514 | 1711.85 | 56.8718 | 1909.505
56.8848 | 1758.31 | 56.88476514 | 1687.566 | 56.8848 | 1836.519
56.8978 | 1734.554 | 56.89776514 | 1672.738 | 56.8978 | 1825.888
56.9108 | 1779.1 | 56.91076514 | 1685.046 | 56.9108 | 1854.131
56.9238 | 1780.573 | 56.92376514 | 1714.173 | 56.9238 | 1782.67
56.9368 | 1729.473 | 56.93676514 | 1721.787 | 56.9368 | 1819.456
56.9498 | 1757.306 | 56.94976514 | 1651.224 | 56.9498 | 1881.946
56.9628 | 1719.04 | 56.96276514 | 1682.584 | 56.9628 | 1902.075
56.9758 | 1695.52 | 56.97576514 | 1714.939 | 56.9758 | 1899.316
56.9888 | 1696.302 | 56.98876514 | 1679.869 | 56.9888 | 1856.57
57.0018 | 1690.35 | 57.00176514 | 1638.723 | 57.0018 | 1836.01
57.0148 | 1708.482 | 57.01476514 | 1666.208 | 57.0148 | 1843.281
57.0278 | 1721.758 | 57.02776514 | 1666.2 | 57.0278 | 1858.347
57.0408 | 1751.346 | 57.04076514 | 1652.077 | 57.0408 | 1858.462
57.0538 | 1723.301 | 57.05376514 | 1682.374 | 57.0538 | 1875.884
57.0668 | 1707.96 | 57.06676514 | 1706.184 | 57.0668 | 1850.293
57.0798 | 1724.588 | 57.07976514 | 1718.503 | 57.0798 | 1850.218
57.0928 | 1736.772 | 57.09276514 | 1702.896 | 57.0928 | 1925.823
57.1058 | 1739.748 | 57.10576514 | 1673.635 | 57.1058 | 1979.729
57.1188 | 1692.305 | 57.11876514 | 1656.663 | 57.1188 | 1983.294
57.1318 | 1692.501 | 57.13176514 | 1695.171 | 57.1318 | 1974.128
57.1448 | 1707.259 | 57.14476514 | 1714.463 | 57.1448 | 1985.469
57.1578 | 1686.998 | 57.15776514 | 1680.626 | 57.1578 | 1945.494
57.1708 | 1697.674 | 57.17076514 | 1686.138 | 57.1708 | 1887.055
57.1838 | 1689.743 | 57.18376514 | 1755.425 | 57.1838 | 1845.569
57.1968 | 1706.44 | 57.19676514 | 1783.56 | 57.1968 | 1888.165
57.2098 | 1780.502 | 57.20976514 | 1698.754 | 57.2098 | 1965.775
57.2228 | 1746.344 | 57.22276514 | 1743.04 | 57.2228 | 1930.708
57.2358 | 1760.551 | 57.23576514 | 1759.107 | 57.2358 | 1892.734
57.2488 | 1776.488 | 57.24876514 | 1710.891 | 57.2488 | 1937.791
57.2618 | 1777.749 | 57.26176514 | 1709.895 | 57.2618 | 1902.117
57.2748 | 1828.854 | 57.27476514 | 1682.685 | 57.2748 | 1852.663
57.2878 | 1770.1 | 57.28776514 | 1631.1 | 57.2878 | 1864.97
57.3008 | 1700.927 | 57.30076514 | 1609.555 | 57.3008 | 1877.752
57.3138 | 1726.609 | 57.31376514 | 1724.008 | 57.3138 | 1922.831
57.3268 | 1784.999 | 57.32676514 | 1728.507 | 57.3268 | 1936.124
57.3398 | 1818.597 | 57.33976514 | 1688.571 | 57.3398 | 1921.766
57.3528 | 1781.594 | 57.35276514 | 1665.305 | 57.3528 | 1924.983
57.3658 | 1816.375 | 57.36576514 | 1699.096 | 57.3658 | 1891.067
57.3788 | 1799.739 | 57.37876514 | 1699.488 | 57.3788 | 1890.663
57.3918 | 1807.714 | 57.39176514 | 1717.121 | 57.3918 | 1893.383
57.4048 | 1879.029 | 57.40476514 | 1683.758 | 57.4048 | 1954.542
57.4178 | 1861.697 | 57.41776514 | 1678.435 | 57.4178 | 1942.482
57.4308 | 1877.269 | 57.43076514 | 1693.316 | 57.4308 | 1991.075
57.4438 | 1861.29 | 57.44376514 | 1732.606 | 57.4438 | 1890.971
57.4568 | 1885.145 | 57.45676514 | 1723.662 | 57.4568 | 1825.543
57.4698 | 1913.645 | 57.46976514 | 1645.155 | 57.4698 | 1874.834
57.4828 | 1837.176 | 57.48276514 | 1706.607 | 57.4828 | 1830.909
57.4958 | 1797.222 | 57.49576514 | 1672.485 | 57.4958 | 1863.791
57.5088 | 1757.504 | 57.50876514 | 1664.394 | 57.5088 | 1855.104
57.5218 | 1806.716 | 57.52176514 | 1681.639 | 57.5218 | 1915.098
57.5348 | 1816.954 | 57.53476514 | 1690.395 | 57.5348 | 1852.191
57.5478 | 1798.898 | 57.54776514 | 1727.997 | 57.5478 | 1904.822
57.5608 | 1826.92 | 57.56076514 | 1765.539 | 57.5608 | 1878.461
57.5738 | 1805.554 | 57.57376514 | 1723.115 | 57.5738 | 1918.603
57.5868 | 1757.501 | 57.58676514 | 1680 | 57.5868 | 1939.822
57.5998 | 1808.396 | 57.59976514 | 1684.211 | 57.5998 | 1897.298
57.6128 | 1798.246 | 57.61276514 | 1727.239 | 57.6128 | 1890.548
57.6258 | 1835.291 | 57.62576514 | 1777.99 | 57.6258 | 1886.482
57.6388 | 1767.885 | 57.63876514 | 1755.423 | 57.6388 | 1892
57.6518 | 1744.785 | 57.65176514 | 1757.911 | 57.6518 | 1889.577
57.6648 | 1818.443 | 57.66476514 | 1708.025 | 57.6648 | 1857.368
57.6778 | 1807.226 | 57.67776514 | 1671.244 | 57.6778 | 1953.683
57.6908 | 1787.737 | 57.69076514 | 1678.756 | 57.6908 | 1853.879
57.7038 | 1748.334 | 57.70376514 | 1733.812 | 57.7038 | 1913.209
57.7168 | 1763.551 | 57.71676514 | 1725.022 | 57.7168 | 1922.156
57.7298 | 1722.965 | 57.72976514 | 1726.961 | 57.7298 | 1846.022
57.7428 | 1689.302 | 57.74276514 | 1689.338 | 57.7428 | 1866.813
57.7558 | 1824.404 | 57.75576514 | 1758.664 | 57.7558 | 1880.737
57.7688 | 1731.816 | 57.76876514 | 1768.741 | 57.7688 | 1869.345
57.7818 | 1758.802 | 57.78176514 | 1749.773 | 57.7818 | 1876.691
57.7948 | 1735.263 | 57.79476514 | 1698.575 | 57.7948 | 1879.854
57.8078 | 1667.154 | 57.80776514 | 1636.686 | 57.8078 | 1819.744
57.8208 | 1682.563 | 57.82076514 | 1736.405 | 57.8208 | 1877.484
57.8338 | 1708.885 | 57.83376514 | 1689.622 | 57.8338 | 1856.194
57.8468 | 1718.294 | 57.84676514 | 1728.763 | 57.8468 | 1895.94
57.8598 | 1704.571 | 57.85976514 | 1702.338 | 57.8598 | 1874.749
57.8728 | 1716.378 | 57.87276514 | 1674.919 | 57.8728 | 1777.46
57.8858 | 1714.472 | 57.88576514 | 1635.839 | 57.8858 | 1858.606
57.8988 | 1627.668 | 57.89876514 | 1699.019 | 57.8988 | 1930.299
57.9118 | 1700.35 | 57.91176514 | 1663.308 | 57.9118 | 1861.409
57.9248 | 1667.129 | 57.92476514 | 1650.887 | 57.9248 | 1900.132
57.9378 | 1669.107 | 57.93776514 | 1636.524 | 57.9378 | 1874.467
57.9508 | 1673.497 | 57.95076514 | 1609.862 | 57.9508 | 1943.744
57.9638 | 1668.243 | 57.96376514 | 1590.196 | 57.9638 | 1931.86
57.9768 | 1677.563 | 57.97676514 | 1643.876 | 57.9768 | 1893.5
57.9898 | 1679.197 | 57.98976514 | 1670.644 | 57.9898 | 1885.197
58.0028 | 1664.732 | 58.00276514 | 1698.573 | 58.0028 | 1942.072
58.0158 | 1687.613 | 58.01576514 | 1629.074 | 58.0158 | 1899.077
58.0288 | 1671.043 | 58.02876514 | 1654.369 | 58.0288 | 1944.826
58.0418 | 1703.671 | 58.04176514 | 1722.166 | 58.0418 | 1916.463
58.0548 | 1727.295 | 58.05476514 | 1683.28 | 58.0548 | 1926.095
58.0678 | 1742.146 | 58.06776514 | 1675.403 | 58.0678 | 1873.813
58.0808 | 1664.622 | 58.08076514 | 1629.147 | 58.0808 | 1850.067
58.0938 | 1683.455 | 58.09376514 | 1661.625 | 58.0938 | 1860.571
58.1068 | 1666.336 | 58.10676514 | 1670.301 | 58.1068 | 1870.706
58.1198 | 1659.034 | 58.11976514 | 1636.459 | 58.1198 | 1905.355
58.1328 | 1692.511 | 58.13276514 | 1649.657 | 58.1328 | 1894.73
58.1458 | 1681.393 | 58.14576514 | 1660.316 | 58.1458 | 1914.758
58.1588 | 1717.152 | 58.15876514 | 1660 | 58.1588 | 1893.299
58.1718 | 1689.561 | 58.17176514 | 1642.744 | 58.1718 | 1889.937
58.1848 | 1654.194 | 58.18476514 | 1635.308 | 58.1848 | 1946.685
58.1978 | 1663.808 | 58.19776514 | 1683.643 | 58.1978 | 1918.274
58.2108 | 1670.732 | 58.21076514 | 1625.69 | 58.2108 | 1832.216
58.2238 | 1660.016 | 58.22376514 | 1650.63 | 58.2238 | 1800.624
58.2368 | 1665.053 | 58.23676514 | 1669.209 | 58.2368 | 1822.492
58.2498 | 1668.979 | 58.24976514 | 1648.771 | 58.2498 | 1837.812
58.2628 | 1677.102 | 58.26276514 | 1677.494 | 58.2628 | 1809.289
58.2758 | 1642.515 | 58.27576514 | 1633.559 | 58.2758 | 1807.113
58.2888 | 1610.128 | 58.28876514 | 1625.483 | 58.2888 | 1820
58.3018 | 1600.662 | 58.30176514 | 1633.115 | 58.3018 | 1842.014
58.3148 | 1612.19 | 58.31476514 | 1674.117 | 58.3148 | 1867.318
58.3278 | 1666.301 | 58.32776514 | 1669.896 | 58.3278 | 1837.511
58.3408 | 1657.76 | 58.34076514 | 1622.118 | 58.3408 | 1765.295
58.3538 | 1643.04 | 58.35376514 | 1663.179 | 58.3538 | 1792.496
58.3668 | 1659.911 | 58.36676514 | 1641.675 | 58.3668 | 1890.158
58.3798 | 1684.266 | 58.37976514 | 1602.197 | 58.3798 | 1883.062
58.3928 | 1684.27 | 58.39276514 | 1648.235 | 58.3928 | 1850.385
58.4058 | 1624.985 | 58.40576514 | 1688.097 | 58.4058 | 1823.194
58.4188 | 1585.773 | 58.41876514 | 1661.612 | 58.4188 | 1832.841
58.4318 | 1601.866 | 58.43176514 | 1613.278 | 58.4318 | 1863.878
58.4448 | 1675.718 | 58.44476514 | 1617.196 | 58.4448 | 1838.187
58.4578 | 1695.697 | 58.45776514 | 1640.362 | 58.4578 | 1817.949
58.4708 | 1658.451 | 58.47076514 | 1665.709 | 58.4708 | 1814.999
58.4838 | 1667.745 | 58.48376514 | 1669.766 | 58.4838 | 1854.255
58.4968 | 1668.234 | 58.49676514 | 1668.312 | 58.4968 | 1822.179
58.5098 | 1653.47 | 58.50976514 | 1639.43 | 58.5098 | 1786.039
58.5228 | 1656.598 | 58.52276514 | 1647.677 | 58.5228 | 1791.211
58.5358 | 1678.116 | 58.53576514 | 1708.556 | 58.5358 | 1788.395
58.5488 | 1651.826 | 58.54876514 | 1638.744 | 58.5488 | 1821.098
58.5618 | 1674.818 | 58.56176514 | 1621.824 | 58.5618 | 1808.49
58.5748 | 1650.57 | 58.57476514 | 1615.38 | 58.5748 | 1814.083
58.5878 | 1663.153 | 58.58776514 | 1641.192 | 58.5878 | 1815.654
58.6008 | 1647.72 | 58.60076514 | 1628.956 | 58.6008 | 1814.852
58.6138 | 1704.021 | 58.61376514 | 1657.179 | 58.6138 | 1784.916
58.6268 | 1644.644 | 58.62676514 | 1735.051 | 58.6268 | 1790.469
58.6398 | 1651.032 | 58.63976514 | 1709.708 | 58.6398 | 1795.727
58.6528 | 1624.104 | 58.65276514 | 1677.758 | 58.6528 | 1826.228
58.6658 | 1624.784 | 58.66576514 | 1707.509 | 58.6658 | 1810.331
58.6788 | 1678.447 | 58.67876514 | 1645.165 | 58.6788 | 1731.786
58.6918 | 1665.795 | 58.69176514 | 1622.072 | 58.6918 | 1753.212
58.7048 | 1649.384 | 58.70476514 | 1668.018 | 58.7048 | 1840.072
58.7178 | 1693.716 | 58.71776514 | 1688.851 | 58.7178 | 1850.553
58.7308 | 1692.756 | 58.73076514 | 1665.185 | 58.7308 | 1788.562
58.7438 | 1653.689 | 58.74376514 | 1680.809 | 58.7438 | 1804.247
58.7568 | 1633.944 | 58.75676514 | 1710.576 | 58.7568 | 1741.717
58.7698 | 1687.362 | 58.76976514 | 1666.575 | 58.7698 | 1820.414
58.7828 | 1724.435 | 58.78276514 | 1648.314 | 58.7828 | 1831.472
58.7958 | 1703.131 | 58.79576514 | 1679.06 | 58.7958 | 1859.505
58.8088 | 1665.052 | 58.80876514 | 1698.87 | 58.8088 | 1810.805
58.8218 | 1697.952 | 58.82176514 | 1676.768 | 58.8218 | 1796.335
58.8348 | 1651.897 | 58.83476514 | 1627.35 | 58.8348 | 1789.488
58.8478 | 1653.238 | 58.84776514 | 1684.159 | 58.8478 | 1742.966
58.8608 | 1685.079 | 58.86076514 | 1659.382 | 58.8608 | 1736.862
58.8738 | 1638.217 | 58.87376514 | 1649.905 | 58.8738 | 1731.78
58.8868 | 1730.087 | 58.88676514 | 1689.569 | 58.8868 | 1706.656
58.8998 | 1643.593 | 58.89976514 | 1642.21 | 58.8998 | 1730.867
58.9128 | 1664.411 | 58.91276514 | 1702.054 | 58.9128 | 1711.573
58.9258 | 1655.208 | 58.92576514 | 1631.645 | 58.9258 | 1769.002
58.9388 | 1623.748 | 58.93876514 | 1657.826 | 58.9388 | 1741.209
58.9518 | 1711.993 | 58.95176514 | 1647.622 | 58.9518 | 1782.827
58.9648 | 1672.344 | 58.96476514 | 1697.701 | 58.9648 | 1833.131
58.9778 | 1692.545 | 58.97776514 | 1707.109 | 58.9778 | 1800.866
58.9908 | 1668.667 | 58.99076514 | 1668.033 | 58.9908 | 1760.89
59.0038 | 1784.484 | 59.00376514 | 1622.18 | 59.0038 | 1807.083
59.0168 | 1766.363 | 59.01676514 | 1728.708 | 59.0168 | 1775.345
59.0298 | 1733.458 | 59.02976514 | 1660.868 | 59.0298 | 1741.493
59.0428 | 1784.942 | 59.04276514 | 1646.017 | 59.0428 | 1796.937
59.0558 | 1723.685 | 59.05576514 | 1658.856 | 59.0558 | 1867.216
59.0688 | 1712.231 | 59.06876514 | 1672.707 | 59.0688 | 1767.159
59.0818 | 1709.093 | 59.08176514 | 1688.506 | 59.0818 | 1754.34
59.0948 | 1711.878 | 59.09476514 | 1680.367 | 59.0948 | 1763.592
59.1078 | 1648.399 | 59.10776514 | 1627.79 | 59.1078 | 1721.283
59.1208 | 1659.09 | 59.12076514 | 1671.967 | 59.1208 | 1758.453
59.1338 | 1675.8 | 59.13376514 | 1659.2 | 59.1338 | 1787.953
59.1468 | 1707.344 | 59.14676514 | 1757.306 | 59.1468 | 1756.898
59.1598 | 1774.58 | 59.15976514 | 1685.047 | 59.1598 | 1764.005
59.1728 | 1742.315 | 59.17276514 | 1712.986 | 59.1728 | 1792.889
59.1858 | 1748.677 | 59.18576514 | 1752.589 | 59.1858 | 1770.198
59.1988 | 1728.005 | 59.19876514 | 1753.481 | 59.1988 | 1823.308
59.2118 | 1664.108 | 59.21176514 | 1726.033 | 59.2118 | 1807.513
59.2248 | 1771.096 | 59.22476514 | 1657.502 | 59.2248 | 1766.161
59.2378 | 1726.247 | 59.23776514 | 1696.303 | 59.2378 | 1846.705
59.2508 | 1700.718 | 59.25076514 | 1729.364 | 59.2508 | 1865.36
59.2638 | 1756.944 | 59.26376514 | 1711.585 | 59.2638 | 1750.602
59.2768 | 1642.677 | 59.27676514 | 1763.599 | 59.2768 | 1739.304
59.2898 | 1706.57 | 59.28976514 | 1763.845 | 59.2898 | 1792.242
59.3028 | 1699.985 | 59.30276514 | 1708.972 | 59.3028 | 1783.189
59.3158 | 1675.609 | 59.31576514 | 1718.925 | 59.3158 | 1827.802
59.3288 | 1724.08 | 59.32876514 | 1747.637 | 59.3288 | 1811.338
59.3418 | 1791.405 | 59.34176514 | 1745.523 | 59.3418 | 1828.432
59.3548 | 1766.68 | 59.35476514 | 1673.772 | 59.3548 | 1791.116
59.3678 | 1657.895 | 59.36776514 | 1691.043 | 59.3678 | 1860.341
59.3808 | 1697.126 | 59.38076514 | 1641.023 | 59.3808 | 1827.246
59.3938 | 1707.38 | 59.39376514 | 1702.332 | 59.3938 | 1831.584
59.4068 | 1706.326 | 59.40676514 | 1709.205 | 59.4068 | 1876.332
59.4198 | 1721.512 | 59.41976514 | 1700 | 59.4198 | 1792.575
59.4328 | 1740.323 | 59.43276514 | 1690.884 | 59.4328 | 1856.779
59.4458 | 1719.04 | 59.44576514 | 1710.504 | 59.4458 | 1753.755
59.4588 | 1735.617 | 59.45876514 | 1695.789 | 59.4588 | 1747.279
59.4718 | 1761.757 | 59.47176514 | 1659.828 | 59.4718 | 1821.33
59.4848 | 1782.553 | 59.48476514 | 1656.6 | 59.4848 | 1818.862
59.4978 | 1756.117 | 59.49776514 | 1704.006 | 59.4978 | 1780.588
59.5108 | 1746.983 | 59.51076514 | 1681.441 | 59.5108 | 1793.309
59.5238 | 1729.257 | 59.52376514 | 1693.905 | 59.5238 | 1857.277
59.5368 | 1668.741 | 59.53676514 | 1686.152 | 59.5368 | 1835.01
59.5498 | 1695.072 | 59.54976514 | 1680.238 | 59.5498 | 1830.924
59.5628 | 1712.542 | 59.56276514 | 1730.139 | 59.5628 | 1827.532
59.5758 | 1717.578 | 59.57576514 | 1743.198 | 59.5758 | 1764.859
59.5888 | 1743.554 | 59.58876514 | 1756.868 | 59.5888 | 1775.243
59.6018 | 1826.1 | 59.60176514 | 1732.8 | 59.6018 | 1800.133
59.6148 | 1847.387 | 59.61476514 | 1703.687 | 59.6148 | 1808.495
59.6278 | 1793.276 | 59.62776514 | 1698.924 | 59.6278 | 1833.914
59.6408 | 1820.448 | 59.64076514 | 1730.887 | 59.6408 | 1844.915
59.6538 | 1842.231 | 59.65376514 | 1760.935 | 59.6538 | 1796.605
59.6668 | 1820.864 | 59.66676514 | 1705.126 | 59.6668 | 1800.467
59.6798 | 1830.817 | 59.67976514 | 1696.015 | 59.6798 | 1815.853
59.6928 | 1835.961 | 59.69276514 | 1774.216 | 59.6928 | 1828.707
59.7058 | 1793.022 | 59.70576514 | 1758.294 | 59.7058 | 1851.215
59.7188 | 1799.946 | 59.71876514 | 1725.18 | 59.7188 | 1858.697
59.7318 | 1849.365 | 59.73176514 | 1757.095 | 59.7318 | 1865.026
59.7448 | 1852 | 59.74476514 | 1771.02 | 59.7448 | 1868.617
59.7578 | 1891.424 | 59.75776514 | 1844.16 | 59.7578 | 1884.671
59.7708 | 1975.345 | 59.77076514 | 1930.648 | 59.7708 | 1914.437
59.7838 | 2073.864 | 59.78376514 | 1918.201 | 59.7838 | 1925.669
59.7968 | 2096.851 | 59.79676514 | 1957.895 | 59.7968 | 1873.234
59.8098 | 2061.702 | 59.80976514 | 2088.279 | 59.8098 | 1906.702
59.8228 | 2170.813 | 59.82276514 | 2194.846 | 59.8228 | 1950.035
59.8358 | 2249.202 | 59.83576514 | 2332.979 | 59.8358 | 1951.277
59.8488 | 2315.749 | 59.84876514 | 2440.36 | 59.8488 | 1957.046
59.8618 | 2510.912 | 59.86176514 | 2575.113 | 59.8618 | 2010.518
59.8748 | 2679.71 | 59.87476514 | 2843.224 | 59.8748 | 2079.554
59.8878 | 2943.427 | 59.88776514 | 3056.606 | 59.8878 | 2114.91
59.9008 | 3180.676 | 59.90076514 | 3319.01 | 59.9008 | 2137.128
59.9138 | 3504.749 | 59.91376514 | 3671.377 | 59.9138 | 2163.375
59.9268 | 3603.609 | 59.92676514 | 4103.87 | 59.9268 | 2196.758
59.9398 | 3750.015 | 59.93976514 | 4329.483 | 59.9398 | 2162.347
59.9528 | 3938.697 | 59.95276514 | 4381.434 | 59.9528 | 2128.171
59.9658 | 3789.124 | 59.96576514 | 4243.437 | 59.9658 | 2168.275
59.9788 | 3403.46 | 59.97876514 | 3759.727 | 59.9788 | 2104.5
59.9918 | 3050.967 | 59.99176514 | 3400.121 | 59.9918 | 2071.237
60.0048 | 2771.25 | 60.00476514 | 3052.873 | 60.0048 | 2050.659
60.0178 | 2613.897 | 60.01776514 | 2777.003 | 60.0178 | 1963.82
60.0308 | 2556.287 | 60.03076514 | 2548.812 | 60.0308 | 2039.802
60.0438 | 2541.605 | 60.04376514 | 2587.743 | 60.0438 | 1993.182
60.0568 | 2532.594 | 60.05676514 | 2651.643 | 60.0568 | 1982.2
60.0698 | 2620.546 | 60.06976514 | 2778.058 | 60.0698 | 1976.86
60.0828 | 2703.636 | 60.08276514 | 2908.591 | 60.0828 | 1974.873
60.0958 | 2847.857 | 60.09576514 | 2918.158 | 60.0958 | 1950.901
60.1088 | 2890.736 | 60.10876514 | 3071.622 | 60.1088 | 1936.408
60.1218 | 2811.519 | 60.12176514 | 2959.558 | 60.1218 | 1934.727
60.1348 | 2711.67 | 60.13476514 | 2832.001 | 60.1348 | 1880.639
60.1478 | 2550.8 | 60.14776514 | 2681.973 | 60.1478 | 1894.491
60.1608 | 2265.564 | 60.16076514 | 2423.566 | 60.1608 | 1868.253
60.1738 | 2118.234 | 60.17376514 | 2150.322 | 60.1738 | 1860.713
60.1868 | 2032.239 | 60.18676514 | 2130.914 | 60.1868 | 1874.354
60.1998 | 1873.832 | 60.19976514 | 2017.547 | 60.1998 | 1835.105
60.2128 | 1910.754 | 60.21276514 | 1950.247 | 60.2128 | 1737.999
60.2258 | 1784.687 | 60.22576514 | 1922.011 | 60.2258 | 1814.576
60.2388 | 1811.635 | 60.23876514 | 1870.096 | 60.2388 | 1821.032
60.2518 | 1827.935 | 60.25176514 | 1825.763 | 60.2518 | 1834.664
60.2648 | 1814.338 | 60.26476514 | 1909.013 | 60.2648 | 1857.999
60.2778 | 1805.225 | 60.27776514 | 1755.8 | 60.2778 | 1733.363
60.2908 | 1808.027 | 60.29076514 | 1785.537 | 60.2908 | 1774.761
60.3038 | 1786.58 | 60.30376514 | 1778.185 | 60.3038 | 1812.42
60.3168 | 1749.715 | 60.31676514 | 1836.026 | 60.3168 | 1848.357
60.3298 | 1774.525 | 60.32976514 | 1836.122 | 60.3298 | 1786.757
60.3428 | 1687.346 | 60.34276514 | 1783.947 | 60.3428 | 1712.993
60.3558 | 1738.83 | 60.35576514 | 1776.026 | 60.3558 | 1712.003
60.3688 | 1589.006 | 60.36876514 | 1761.198 | 60.3688 | 1791.931
60.3818 | 1756.978 | 60.38176514 | 1701.41 | 60.3818 | 1786.162
60.3948 | 1688.478 | 60.39476514 | 1695.165 | 60.3948 | 1724.115
60.4078 | 1741.508 | 60.40776514 | 1744.766 | 60.4078 | 1761.239
60.4208 | 1780.938 | 60.42076514 | 1702.486 | 60.4208 | 1706.173
60.4338 | 1752.073 | 60.43376514 | 1763.729 | 60.4338 | 1734.865
60.4468 | 1795.436 | 60.44676514 | 1717 | 60.4468 | 1818.6
60.4598 | 1719.191 | 60.45976514 | 1730.43 | 60.4598 | 1800.232
60.4728 | 1693.851 | 60.47276514 | 1762.853 | 60.4728 | 1779.851
60.4858 | 1693.795 | 60.48576514 | 1682.532 | 60.4858 | 1788.77
60.4988 | 1783.646 | 60.49876514 | 1716.492 | 60.4988 | 1882.309
60.5118 | 1735.319 | 60.51176514 | 1688.649 | 60.5118 | 1816.766
60.5248 | 1801.625 | 60.52476514 | 1714.371 | 60.5248 | 1792.116
60.5378 | 1766.678 | 60.53776514 | 1775.616 | 60.5378 | 1818.308
60.5508 | 1762.392 | 60.55076514 | 1783.304 | 60.5508 | 1789.932
60.5638 | 1711.046 | 60.56376514 | 1718.476 | 60.5638 | 1830.088
60.5768 | 1672.846 | 60.57676514 | 1749.059 | 60.5768 | 1797.598
60.5898 | 1748.813 | 60.58976514 | 1704.004 | 60.5898 | 1774.274
60.6028 | 1703.152 | 60.60276514 | 1778.478 | 60.6028 | 1792.822
60.6158 | 1755.854 | 60.61576514 | 1759.086 | 60.6158 | 1813.167
60.6288 | 1804.534 | 60.62876514 | 1722.196 | 60.6288 | 1790.196
60.6418 | 1806.773 | 60.64176514 | 1733.682 | 60.6418 | 1853.059
60.6548 | 1813.454 | 60.65476514 | 1803.555 | 60.6548 | 1783.084
60.6678 | 1875.929 | 60.66776514 | 1757.002 | 60.6678 | 1779.516
60.6808 | 1862.059 | 60.68076514 | 1740.492 | 60.6808 | 1807.963
60.6938 | 1862.82 | 60.69376514 | 1695.459 | 60.6938 | 1735.954
60.7068 | 1809.423 | 60.70676514 | 1774.476 | 60.7068 | 1839.189
60.7198 | 1833.291 | 60.71976514 | 1794.903 | 60.7198 | 1832.644
60.7328 | 1858.799 | 60.73276514 | 1770.566 | 60.7328 | 1802.492
60.7458 | 1857.806 | 60.74576514 | 1731.542 | 60.7458 | 1771.038
60.7588 | 1805.004 | 60.75876514 | 1755.213 | 60.7588 | 1794.835
60.7718 | 1788.113 | 60.77176514 | 1828.375 | 60.7718 | 1781.794
60.7848 | 1807.063 | 60.78476514 | 1799.449 | 60.7848 | 1785.402
60.7978 | 1797.856 | 60.79776514 | 1760.131 | 60.7978 | 1788.725
60.8108 | 1777.31 | 60.81076514 | 1785.823 | 60.8108 | 1769.764
60.8238 | 1828.557 | 60.82376514 | 1779.977 | 60.8238 | 1821.115
60.8368 | 1837.705 | 60.83676514 | 1772.037 | 60.8368 | 1831.705
60.8498 | 1785.58 | 60.84976514 | 1752.692 | 60.8498 | 1826.056
60.8628 | 1793.098 | 60.86276514 | 1719.488 | 60.8628 | 1791.366
60.8758 | 1817.799 | 60.87576514 | 1744.79 | 60.8758 | 1837.38
60.8888 | 1785.015 | 60.88876514 | 1732.835 | 60.8888 | 1843.706
60.9018 | 1806.979 | 60.90176514 | 1720.34 | 60.9018 | 1810.94
60.9148 | 1803.946 | 60.91476514 | 1694.086 | 60.9148 | 1815.411
60.9278 | 1775.44 | 60.92776514 | 1709.011 | 60.9278 | 1835.004
60.9408 | 1787.105 | 60.94076514 | 1724.943 | 60.9408 | 1841.598
60.9538 | 1827.797 | 60.95376514 | 1714.782 | 60.9538 | 1817.469
60.9668 | 1798.841 | 60.96676514 | 1772.099 | 60.9668 | 1827.58
60.9798 | 1775.502 | 60.97976514 | 1778.884 | 60.9798 | 1793.709
60.9928 | 1790.831 | 60.99276514 | 1710.878 | 60.9928 | 1727.747
61.0058 | 1771.486 | 61.00576514 | 1703.526 | 61.0058 | 1741.031
61.0188 | 1763.926 | 61.01876514 | 1732.851 | 61.0188 | 1793.969
61.0318 | 1758.865 | 61.03176514 | 1778.981 | 61.0318 | 1778.769
61.0448 | 1765.95 | 61.04476514 | 1755.023 | 61.0448 | 1748.892
61.0578 | 1774.399 | 61.05776514 | 1715.186 | 61.0578 | 1772.226
61.0708 | 1759.294 | 61.07076514 | 1726.038 | 61.0708 | 1765.627
61.0838 | 1732.182 | 61.08376514 | 1693.764 | 61.0838 | 1781.67
61.0968 | 1732.612 | 61.09676514 | 1708.504 | 61.0968 | 1797.304
61.1098 | 1768.366 | 61.10976514 | 1730.476 | 61.1098 | 1790.64
61.1228 | 1762.411 | 61.12276514 | 1723.604 | 61.1228 | 1797.2
61.1358 | 1757.782 | 61.13576514 | 1724.675 | 61.1358 | 1770.014
61.1488 | 1755.872 | 61.14876514 | 1744.865 | 61.1488 | 1767.388
61.1618 | 1765 | 61.16176514 | 1752.708 | 61.1618 | 1788.339
61.1748 | 1779.493 | 61.17476514 | 1795.257 | 61.1748 | 1810.554
61.1878 | 1772.17 | 61.18776514 | 1760 | 61.1878 | 1752.915
61.2008 | 1740.624 | 61.20076514 | 1693.316 | 61.2008 | 1762.257
61.2138 | 1772.326 | 61.21376514 | 1691.256 | 61.2138 | 1779.923
61.2268 | 1764.588 | 61.22676514 | 1717.639 | 61.2268 | 1747.445
61.2398 | 1792.34 | 61.23976514 | 1727.458 | 61.2398 | 1735.539
61.2528 | 1752.963 | 61.25276514 | 1722.809 | 61.2528 | 1786.486
61.2658 | 1736.08 | 61.26576514 | 1725.978 | 61.2658 | 1754.649
61.2788 | 1791.662 | 61.27876514 | 1718.123 | 61.2788 | 1822.579
61.2918 | 1775.272 | 61.29176514 | 1719.388 | 61.2918 | 1730.81
61.3048 | 1751.541 | 61.30476514 | 1745.978 | 61.3048 | 1782.441
61.3178 | 1789.61 | 61.31776514 | 1795.575 | 61.3178 | 1798.564
61.3308 | 1885.658 | 61.33076514 | 1800.758 | 61.3308 | 1756.485
61.3438 | 1905.31 | 61.34376514 | 1823.381 | 61.3438 | 1763.646
61.3568 | 1825.025 | 61.35676514 | 1845.112 | 61.3568 | 1769.515
61.3698 | 1831.213 | 61.36976514 | 1707.223 | 61.3698 | 1697.294
61.3828 | 1842.692 | 61.38276514 | 1726.306 | 61.3828 | 1781.312
61.3958 | 1930.55 | 61.39576514 | 1804.959 | 61.3958 | 1738.162
61.4088 | 1898.277 | 61.40876514 | 1859.195 | 61.4088 | 1768.102
61.4218 | 1821.465 | 61.42176514 | 1886.408 | 61.4218 | 1722.451
61.4348 | 1844.279 | 61.43476514 | 1805.754 | 61.4348 | 1778.173
61.4478 | 1914.817 | 61.44776514 | 1826.899 | 61.4478 | 1776.061
61.4608 | 1883.367 | 61.46076514 | 1783.953 | 61.4608 | 1765.293
61.4738 | 1911.996 | 61.47376514 | 1856.554 | 61.4738 | 1779.535
61.4868 | 1913.742 | 61.48676514 | 1840.812 | 61.4868 | 1725.803
61.4998 | 1962.023 | 61.49976514 | 1895.184 | 61.4998 | 1743.629
61.5128 | 1954.819 | 61.51276514 | 1780.386 | 61.5128 | 1736.795
61.5258 | 2010.593 | 61.52576514 | 1767.779 | 61.5258 | 1711.675
61.5388 | 2031.687 | 61.53876514 | 1841.753 | 61.5388 | 1775.936
61.5518 | 2019.168 | 61.55176514 | 1907.419 | 61.5518 | 1753.651
61.5648 | 2020.039 | 61.56476514 | 1915.846 | 61.5648 | 1726.077
61.5778 | 2009.409 | 61.57776514 | 1956.893 | 61.5778 | 1701.36
61.5908 | 2029.405 | 61.59076514 | 1858.844 | 61.5908 | 1688.05
61.6038 | 2020.591 | 61.60376514 | 1955.963 | 61.6038 | 1620.193
61.6168 | 2053.835 | 61.61676514 | 1849.878 | 61.6168 | 1647.919
61.6298 | 2022.412 | 61.62976514 | 1930.318 | 61.6298 | 1701.221
61.6428 | 2077.399 | 61.64276514 | 1904.327 | 61.6428 | 1671.226
61.6558 | 1968.373 | 61.65576514 | 1994.919 | 61.6558 | 1754.91
61.6688 | 2050.55 | 61.66876514 | 1977.098 | 61.6688 | 1735.109
61.6818 | 2145.527 | 61.68176514 | 1893.305 | 61.6818 | 1717.276
61.6948 | 2037.83 | 61.69476514 | 1899.798 | 61.6948 | 1795.953
61.7078 | 2110.255 | 61.70776514 | 1950.17 | 61.7078 | 1755.548
61.7208 | 2139.737 | 61.72076514 | 1971.098 | 61.7208 | 1744.451
61.7338 | 2064.458 | 61.73376514 | 1989.009 | 61.7338 | 1752.505
61.7468 | 2019.793 | 61.74676514 | 2034.882 | 61.7468 | 1745.52
61.7598 | 2067.882 | 61.75976514 | 1998.22 | 61.7598 | 1619.184
61.7728 | 2058.272 | 61.77276514 | 2016.05 | 61.7728 | 1720.654
61.7858 | 2108.601 | 61.78576514 | 2015.284 | 61.7858 | 1675.778
61.7988 | 2113.105 | 61.79876514 | 1945.163 | 61.7988 | 1661.942
61.8118 | 2087.323 | 61.81176514 | 1935.229 | 61.8118 | 1703.501
61.8248 | 2001.702 | 61.82476514 | 1976.149 | 61.8248 | 1780.792
61.8378 | 2049.725 | 61.83776514 | 1974.21 | 61.8378 | 1658.566
61.8508 | 1983.702 | 61.85076514 | 2008.938 | 61.8508 | 1701.319
61.8638 | 1999.755 | 61.86376514 | 1998.085 | 61.8638 | 1753.441
61.8768 | 2005.836 | 61.87676514 | 1954.881 | 61.8768 | 1777.716
61.8898 | 1964.705 | 61.88976514 | 1932.134 | 61.8898 | 1738.879
61.9028 | 1942.944 | 61.90276514 | 1911.865 | 61.9028 | 1685.121
61.9158 | 1910.982 | 61.91576514 | 1854.801 | 61.9158 | 1700.794
61.9288 | 1916.738 | 61.92876514 | 1865.884 | 61.9288 | 1794.574
61.9418 | 1931.007 | 61.94176514 | 1941.972 | 61.9418 | 1787.124
61.9548 | 1941.763 | 61.95476514 | 1886.477 | 61.9548 | 1662.557
61.9678 | 1921.009 | 61.96776514 | 1851.205 | 61.9678 | 1632.065
61.9808 | 1897.358 | 61.98076514 | 1859.103 | 61.9808 | 1700.323
61.9938 | 1838.997 | 61.99376514 | 1848.816 | 61.9938 | 1769.777
62.0068 | 1875.508 | 62.00676514 | 1891.879 | 62.0068 | 1759.483
62.0198 | 1868.84 | 62.01976514 | 1906.093 | 62.0198 | 1795.054
62.0328 | 1843.231 | 62.03276514 | 1854.111 | 62.0328 | 1812.717
62.0458 | 1872.341 | 62.04576514 | 1785.936 | 62.0458 | 1798.863
62.0588 | 1863.305 | 62.05876514 | 1808.511 | 62.0588 | 1759.549
62.0718 | 1843.382 | 62.07176514 | 1811.886 | 62.0718 | 1804.081
62.0848 | 1836.292 | 62.08476514 | 1822.604 | 62.0848 | 1820.167
62.0978 | 1800.976 | 62.09776514 | 1799.644 | 62.0978 | 1797.654
62.1108 | 1793.858 | 62.11076514 | 1799.116 | 62.1108 | 1815.289
62.1238 | 1819.066 | 62.12376514 | 1791.465 | 62.1238 | 1833.531
62.1368 | 1810.879 | 62.13676514 | 1758.142 | 62.1368 | 1865.319
62.1498 | 1759.216 | 62.14976514 | 1750.274 | 62.1498 | 1883.882
62.1628 | 1743.028 | 62.16276514 | 1749.06 | 62.1628 | 1875.737
62.1758 | 1746.785 | 62.17576514 | 1735.671 | 62.1758 | 1977.546
62.1888 | 1743.012 | 62.18876514 | 1747.528 | 62.1888 | 2066.724
62.2018 | 1794.486 | 62.20176514 | 1752.359 | 62.2018 | 2040.62
62.2148 | 1780.572 | 62.21476514 | 1741.222 | 62.2148 | 2075.407
62.2278 | 1766.285 | 62.22776514 | 1730.185 | 62.2278 | 2067.048
62.2408 | 1707.555 | 62.24076514 | 1760.154 | 62.2408 | 2099.655
62.2538 | 1695.778 | 62.25376514 | 1750.183 | 62.2538 | 2174.99
62.2668 | 1736.538 | 62.26676514 | 1679.177 | 62.2668 | 2195.996
62.2798 | 1731.19 | 62.27976514 | 1674.581 | 62.2798 | 2238.976
62.2928 | 1714.597 | 62.29276514 | 1687.524 | 62.2928 | 2247.121
62.3058 | 1744.671 | 62.30576514 | 1704.995 | 62.3058 | 2206.207
62.3188 | 1739.139 | 62.31876514 | 1775.871 | 62.3188 | 2184.514
62.3318 | 1713.053 | 62.33176514 | 1786.245 | 62.3318 | 2184.397
62.3448 | 1722.949 | 62.34476514 | 1734.334 | 62.3448 | 2206.709
62.3578 | 1709.188 | 62.35776514 | 1681.66 | 62.3578 | 2200.222
62.3708 | 1722.975 | 62.37076514 | 1683.995 | 62.3708 | 2176.505
62.3838 | 1709.336 | 62.38376514 | 1711.597 | 62.3838 | 2209.482
62.3968 | 1691.702 | 62.39676514 | 1703.046 | 62.3968 | 2188.012
62.4098 | 1736.586 | 62.40976514 | 1722.287 | 62.4098 | 2125.435
62.4228 | 1731.274 | 62.42276514 | 1749.564 | 62.4228 | 2123.104
62.4358 | 1666.722 | 62.43576514 | 1760.86 | 62.4358 | 2161.191
62.4488 | 1641.365 | 62.44876514 | 1716.019 | 62.4488 | 2226.023
62.4618 | 1664.328 | 62.46176514 | 1705.282 | 62.4618 | 2188.924
62.4748 | 1675.97 | 62.47476514 | 1709.344 | 62.4748 | 2146.48
62.4878 | 1695.546 | 62.48776514 | 1693.546 | 62.4878 | 2123.783
62.5008 | 1694.337 | 62.50076514 | 1657.82 | 62.5008 | 2131.146
62.5138 | 1686.793 | 62.51376514 | 1638.79 | 62.5138 | 2128.274
62.5268 | 1613.359 | 62.52676514 | 1667.531 | 62.5268 | 2100.947
62.5398 | 1631.17 | 62.53976514 | 1689.979 | 62.5398 | 2108.564
62.5528 | 1655.283 | 62.55276514 | 1700.717 | 62.5528 | 2044.849
62.5658 | 1648.129 | 62.56576514 | 1692.375 | 62.5658 | 1991.462
62.5788 | 1680.501 | 62.57876514 | 1652.5 | 62.5788 | 1974
62.5918 | 1698.404 | 62.59176514 | 1693.245 | 62.5918 | 1973.495
62.6048 | 1644.078 | 62.60476514 | 1734.961 | 62.6048 | 1950.888
62.6178 | 1634.27 | 62.61776514 | 1728.379 | 62.6178 | 1980.757
62.6308 | 1645.413 | 62.63076514 | 1675.393 | 62.6308 | 1985.537
62.6438 | 1661.979 | 62.64376514 | 1625.769 | 62.6438 | 2018.742
62.6568 | 1643.441 | 62.65676514 | 1655.95 | 62.6568 | 1997.709
62.6698 | 1711.689 | 62.66976514 | 1639.078 | 62.6698 | 1967.167
62.6828 | 1714.071 | 62.68276514 | 1647.473 | 62.6828 | 1913.278
62.6958 | 1674.996 | 62.69576514 | 1689.686 | 62.6958 | 1885.789
62.7088 | 1650.964 | 62.70876514 | 1683.953 | 62.7088 | 1895.441
62.7218 | 1623.589 | 62.72176514 | 1641.153 | 62.7218 | 1930.892
62.7348 | 1669.771 | 62.73476514 | 1664.809 | 62.7348 | 1923.999
62.7478 | 1700.831 | 62.74776514 | 1668.553 | 62.7478 | 1992.043
62.7608 | 1638.933 | 62.76076514 | 1657.955 | 62.7608 | 1907.739
62.7738 | 1648.698 | 62.77376514 | 1703.51 | 62.7738 | 1904.766
62.7868 | 1642.056 | 62.78676514 | 1637.87 | 62.7868 | 1822.126
62.7998 | 1610.03 | 62.79976514 | 1635.334 | 62.7998 | 1904.323
62.8128 | 1596.514 | 62.81276514 | 1655.38 | 62.8128 | 1886.799
62.8258 | 1600.247 | 62.82576514 | 1593.78 | 62.8258 | 1932.098
62.8388 | 1654.14 | 62.83876514 | 1597.461 | 62.8388 | 1900.695
62.8518 | 1619.267 | 62.85176514 | 1583.798 | 62.8518 | 1894.609
62.8648 | 1615.024 | 62.86476514 | 1664.871 | 62.8648 | 1864.596
62.8778 | 1645.625 | 62.87776514 | 1600.667 | 62.8778 | 1908.159
62.8908 | 1604.042 | 62.89076514 | 1660.443 | 62.8908 | 1941.884
62.9038 | 1633.026 | 62.90376514 | 1647.324 | 62.9038 | 1830.623
62.9168 | 1599.312 | 62.91676514 | 1561.243 | 62.9168 | 1772.447
62.9298 | 1651.679 | 62.92976514 | 1544 | 62.9298 | 1851.417
62.9428 | 1643.753 | 62.94276514 | 1543.312 | 62.9428 | 1865.886
62.9558 | 1719.749 | 62.95576514 | 1514.153 | 62.9558 | 1947.761
62.9688 | 1619.087 | 62.96876514 | 1606.871 | 62.9688 | 1848.066
62.9818 | 1655.72 | 62.98176514 | 1552.417 | 62.9818 | 1875.788
62.9948 | 1646.175 | 62.99476514 | 1629.617 | 62.9948 | 1823.928
63.0078 | 1624.603 | 63.00776514 | 1645.589 | 63.0078 | 1897.888
63.0208 | 1561.427 | 63.02076514 | 1659.477 | 63.0208 | 1838.39
63.0338 | 1554.236 | 63.03376514 | 1573.301 | 63.0338 | 1832.189
63.0468 | 1682.222 | 63.04676514 | 1569 | 63.0468 | 1836.714
63.0598 | 1658.282 | 63.05976514 | 1649.228 | 63.0598 | 1773.564
63.0728 | 1707.686 | 63.07276514 | 1623.619 | 63.0728 | 1814.225
63.0858 | 1544 | 63.08576514 | 1645.652 | 63.0858 | 1812.522
63.0988 | 1625.537 | 63.09876514 | 1630.841 | 63.0988 | 1862.575
63.1118 | 1601.165 | 63.11176514 | 1667.408 | 63.1118 | 1803.69
63.1248 | 1639.397 | 63.12476514 | 1646.385 | 63.1248 | 1780.101
63.1378 | 1626.66 | 63.13776514 | 1697.148 | 63.1378 | 1777.127
63.1508 | 1633.498 | 63.15076514 | 1635.925 | 63.1508 | 1811.537
63.1638 | 1625.611 | 63.16376514 | 1648.898 | 63.1638 | 1853.701
63.1768 | 1639.185 | 63.17676514 | 1689.274 | 63.1768 | 1810.228
63.1898 | 1693.687 | 63.18976514 | 1658.485 | 63.1898 | 1740.976
63.2028 | 1680.111 | 63.20276514 | 1613.932 | 63.2028 | 1797.371
63.2158 | 1574.9 | 63.21576514 | 1633.67 | 63.2158 | 1745.267
63.2288 | 1563.255 | 63.22876514 | 1644.019 | 63.2288 | 1816.821
63.2418 | 1591.407 | 63.24176514 | 1654.528 | 63.2418 | 1821.327
63.2548 | 1634.851 | 63.25476514 | 1649.159 | 63.2548 | 1788.774
63.2678 | 1648.871 | 63.26776514 | 1631.517 | 63.2678 | 1784.871
63.2808 | 1627.838 | 63.28076514 | 1620.886 | 63.2808 | 1815.804
63.2938 | 1657.96 | 63.29376514 | 1598.634 | 63.2938 | 1815.194
63.3068 | 1607.473 | 63.30676514 | 1620.286 | 63.3068 | 1747.985
63.3198 | 1618.315 | 63.31976514 | 1638.079 | 63.3198 | 1765.66
63.3328 | 1647.388 | 63.33276514 | 1608.397 | 63.3328 | 1807.532
63.3458 | 1646.139 | 63.34576514 | 1603.146 | 63.3458 | 1775.124
63.3588 | 1650.751 | 63.35876514 | 1580.632 | 63.3588 | 1740.383
63.3718 | 1640.105 | 63.37176514 | 1588.758 | 63.3718 | 1771.906
63.3848 | 1626.467 | 63.38476514 | 1613.436 | 63.3848 | 1761.607
63.3978 | 1616.251 | 63.39776514 | 1684.441 | 63.3978 | 1784.77
63.4108 | 1660.214 | 63.41076514 | 1663.796 | 63.4108 | 1771.411
63.4238 | 1668.278 | 63.42376514 | 1619.658 | 63.4238 | 1788.753
63.4368 | 1658.71 | 63.43676514 | 1637.741 | 63.4368 | 1758.26
63.4498 | 1661.176 | 63.44976514 | 1699.371 | 63.4498 | 1735.176
63.4628 | 1639.864 | 63.46276514 | 1738.506 | 63.4628 | 1802.656
63.4758 | 1622.308 | 63.47576514 | 1661.694 | 63.4758 | 1776.155
63.4888 | 1616.973 | 63.48876514 | 1624.742 | 63.4888 | 1731.367
63.5018 | 1604.876 | 63.50176514 | 1615.348 | 63.5018 | 1748.057
63.5148 | 1631.38 | 63.51476514 | 1633.623 | 63.5148 | 1756.901
63.5278 | 1648.092 | 63.52776514 | 1673.846 | 63.5278 | 1732.124
63.5408 | 1609.054 | 63.54076514 | 1660.975 | 63.5408 | 1726.749
63.5538 | 1600.787 | 63.55376514 | 1616.543 | 63.5538 | 1783.914
63.5668 | 1570.781 | 63.56676514 | 1603.005 | 63.5668 | 1778.781
63.5798 | 1562.944 | 63.57976514 | 1642.304 | 63.5798 | 1738.248
63.5928 | 1591.156 | 63.59276514 | 1677.787 | 63.5928 | 1740.261
63.6058 | 1595.548 | 63.60576514 | 1668.548 | 63.6058 | 1723.322
63.6188 | 1573.713 | 63.61876514 | 1631.207 | 63.6188 | 1714.643
63.6318 | 1586.238 | 63.63176514 | 1608.496 | 63.6318 | 1746.845
63.6448 | 1600.599 | 63.64476514 | 1642.074 | 63.6448 | 1793.778
63.6578 | 1586.1 | 63.65776514 | 1686.053 | 63.6578 | 1783.359
63.6708 | 1624.859 | 63.67076514 | 1660.543 | 63.6708 | 1770.459
63.6838 | 1664.936 | 63.68376514 | 1634.155 | 63.6838 | 1786.562
63.6968 | 1666.193 | 63.69676514 | 1666.634 | 63.6968 | 1736.178
63.7098 | 1663.368 | 63.70976514 | 1660.667 | 63.7098 | 1713.724
63.7228 | 1663.878 | 63.72276514 | 1614.768 | 63.7228 | 1742.537
63.7358 | 1649.912 | 63.73576514 | 1632.439 | 63.7358 | 1766.091
63.7488 | 1616.394 | 63.74876514 | 1668.976 | 63.7488 | 1758.173
63.7618 | 1596.295 | 63.76176514 | 1656.75 | 63.7618 | 1720.809
63.7748 | 1626.518 | 63.77476514 | 1656.934 | 63.7748 | 1746.876
63.7878 | 1642.641 | 63.78776514 | 1646.281 | 63.7878 | 1781.946
63.8008 | 1642.96 | 63.80076514 | 1635.532 | 63.8008 | 1761.858
63.8138 | 1624.206 | 63.81376514 | 1621.299 | 63.8138 | 1727.268
63.8268 | 1632.883 | 63.82676514 | 1652.178 | 63.8268 | 1725.824
63.8398 | 1688.662 | 63.83976514 | 1656.139 | 63.8398 | 1794.473
63.8528 | 1675.878 | 63.85276514 | 1699.296 | 63.8528 | 1776.777
63.8658 | 1658.625 | 63.86576514 | 1744.589 | 63.8658 | 1801.411
63.8788 | 1684.233 | 63.87876514 | 1746.461 | 63.8788 | 1793.691
63.8918 | 1689.809 | 63.89176514 | 1771.595 | 63.8918 | 1792.042
63.9048 | 1655.44 | 63.90476514 | 1828.058 | 63.9048 | 1819.926
63.9178 | 1657.332 | 63.91776514 | 1797.942 | 63.9178 | 1821.149
63.9308 | 1689.461 | 63.93076514 | 1813.86 | 63.9308 | 1772.898
63.9438 | 1782.804 | 63.94376514 | 1875.127 | 63.9438 | 1802.683
63.9568 | 1773.192 | 63.95676514 | 1874.923 | 63.9568 | 1844.979
63.9698 | 1808.725 | 63.96976514 | 1923.968 | 63.9698 | 1868.538
63.9828 | 1842.543 | 63.98276514 | 1990.303 | 63.9828 | 1911.346
63.9958 | 1868.529 | 63.99576514 | 2036.975 | 63.9958 | 1901.185
64.0088 | 1988.273 | 64.00876514 | 2044.027 | 64.0088 | 1876.673
64.0218 | 2055.493 | 64.02176514 | 2140.39 | 64.0218 | 1769.494
64.0348 | 2005.152 | 64.03476514 | 2135.243 | 64.0348 | 1832.189
64.0478 | 1995.645 | 64.04776514 | 2084.53 | 64.0478 | 1835.682
64.0608 | 1858.179 | 64.06076514 | 2039.345 | 64.0608 | 1849.182
64.0738 | 1795.708 | 64.07376514 | 1906.874 | 64.0738 | 1847.847
64.0868 | 1765.4 | 64.08676514 | 1842.188 | 64.0868 | 1806.572
64.0998 | 1722.417 | 64.09976514 | 1811.504 | 64.0998 | 1786.444
64.1128 | 1725.517 | 64.11276514 | 1820.67 | 64.1128 | 1793.076
64.1258 | 1723.395 | 64.12576514 | 1783.247 | 64.1258 | 1853.844
64.1388 | 1682.656 | 64.13876514 | 1823.531 | 64.1388 | 1804.608
64.1518 | 1698.339 | 64.15176514 | 1836.994 | 64.1518 | 1830.719
64.1648 | 1786.094 | 64.16476514 | 1841.525 | 64.1648 | 1802.521
64.1778 | 1736.105 | 64.17776514 | 1799.899 | 64.1778 | 1821.581
64.1908 | 1844.015 | 64.19076514 | 1847.856 | 64.1908 | 1864.323
64.2038 | 1729.913 | 64.20376514 | 1885.94 | 64.2038 | 1879.79
64.2168 | 1820.609 | 64.21676514 | 1882.161 | 64.2168 | 1844.9
64.2298 | 1776.276 | 64.22976514 | 1824.291 | 64.2298 | 1842.84
64.2428 | 1806.131 | 64.24276514 | 1734.131 | 64.2428 | 1839.839
64.2558 | 1778.281 | 64.25576514 | 1707.663 | 64.2558 | 1867.441
64.2688 | 1789.552 | 64.26876514 | 1788.302 | 64.2688 | 1888.454
64.2818 | 1550.026 | 64.28176514 | 1719.985 | 64.2818 | 1835.003
64.2948 | 1684.677 | 64.29476514 | 1641.769 | 64.2948 | 1851.835
64.3078 | 1650.708 | 64.30776514 | 1670.41 | 64.3078 | 1735.339
64.3208 | 1618.946 | 64.32076514 | 1625.39 | 64.3208 | 1744.645
64.3338 | 1614.158 | 64.33376514 | 1657.618 | 64.3338 | 1869.865
64.3468 | 1609.247 | 64.34676514 | 1677.061 | 64.3468 | 1764.733
64.3598 | 1676.727 | 64.35976514 | 1561.358 | 64.3598 | 1798.508
64.3728 | 1570.242 | 64.37276514 | 1607.983 | 64.3728 | 1811.238
64.3858 | 1631.982 | 64.38576514 | 1577.009 | 64.3858 | 1834.1
64.3988 | 1567.861 | 64.39876514 | 1577.644 | 64.3988 | 1771.327
64.4118 | 1563.703 | 64.41176514 | 1623.949 | 64.4118 | 1809.147
64.4248 | 1672.708 | 64.42476514 | 1611.179 | 64.4248 | 1744.498
64.4378 | 1582.909 | 64.43776514 | 1610.762 | 64.4378 | 1811.777
64.4508 | 1567.258 | 64.45076514 | 1594.447 | 64.4508 | 1769.728
64.4638 | 1537.717 | 64.46376514 | 1610.087 | 64.4638 | 1801.619
64.4768 | 1551.73 | 64.47676514 | 1588.311 | 64.4768 | 1733.081
64.4898 | 1547.427 | 64.48976514 | 1580.634 | 64.4898 | 1775.535
64.5028 | 1644.95 | 64.50276514 | 1588.315 | 64.5028 | 1683.724
64.5158 | 1601.738 | 64.51576514 | 1557.958 | 64.5158 | 1695.042
64.5288 | 1595.305 | 64.52876514 | 1598.077 | 64.5288 | 1753.947
64.5418 | 1578.56 | 64.54176514 | 1596.172 | 64.5418 | 1814.105
64.5548 | 1612.799 | 64.55476514 | 1635.758 | 64.5548 | 1734.149
64.5678 | 1566.703 | 64.56776514 | 1603.214 | 64.5678 | 1731.111
64.5808 | 1567.984 | 64.58076514 | 1615.703 | 64.5808 | 1731.596
64.5938 | 1621.01 | 64.59376514 | 1610.045 | 64.5938 | 1722.379
64.6068 | 1620.957 | 64.60676514 | 1621.043 | 64.6068 | 1732.034
64.6198 | 1577.405 | 64.61976514 | 1604.476 | 64.6198 | 1712.991
64.6328 | 1614.528 | 64.63276514 | 1594.071 | 64.6328 | 1726.236
64.6458 | 1635.167 | 64.64576514 | 1579.997 | 64.6458 | 1742.668
64.6588 | 1700.832 | 64.65876514 | 1570.725 | 64.6588 | 1693.279
64.6718 | 1722.082 | 64.67176514 | 1589.373 | 64.6718 | 1721.177
64.6848 | 1677.751 | 64.68476514 | 1625.011 | 64.6848 | 1775.245
64.6978 | 1654.904 | 64.69776514 | 1604.231 | 64.6978 | 1754.501
64.7108 | 1687.983 | 64.71076514 | 1519.033 | 64.7108 | 1761.546
64.7238 | 1713.617 | 64.72376514 | 1558.574 | 64.7238 | 1732.567
64.7368 | 1703.636 | 64.73676514 | 1602.529 | 64.7368 | 1678.049
64.7498 | 1712.075 | 64.74976514 | 1555.847 | 64.7498 | 1681.219
64.7628 | 1697.577 | 64.76276514 | 1589.407 | 64.7628 | 1736.682
64.7758 | 1626.048 | 64.77576514 | 1601.944 | 64.7758 | 1709.656
64.7888 | 1638.831 | 64.78876514 | 1576.349 | 64.7888 | 1739.322
64.8018 | 1661.76 | 64.80176514 | 1558.744 | 64.8018 | 1734.562
64.8148 | 1664.121 | 64.81476514 | 1559.714 | 64.8148 | 1739.822
64.8278 | 1653.247 | 64.82776514 | 1578.419 | 64.8278 | 1785.755
64.8408 | 1644.868 | 64.84076514 | 1550.147 | 64.8408 | 1780.206
64.8538 | 1664.472 | 64.85376514 | 1525.382 | 64.8538 | 1739.765
64.8668 | 1693.503 | 64.86676514 | 1536.859 | 64.8668 | 1688.886
64.8798 | 1653.799 | 64.87976514 | 1546.175 | 64.8798 | 1692.363
64.8928 | 1634.023 | 64.89276514 | 1499.42 | 64.8928 | 1722.872
64.9058 | 1639.806 | 64.90576514 | 1513.06 | 64.9058 | 1719.093
64.9188 | 1623.43 | 64.91876514 | 1601.008 | 64.9188 | 1715.626
64.9318 | 1609.406 | 64.93176514 | 1622.894 | 64.9318 | 1737.643
64.9448 | 1597.506 | 64.94476514 | 1613.953 | 64.9448 | 1718.927
64.9578 | 1607.169 | 64.95776514 | 1581.683 | 64.9578 | 1665.052
64.9708 | 1654.996 | 64.97076514 | 1552.012 | 64.9708 | 1674.51
64.9838 | 1679.746 | 64.98376514 | 1532.279 | 64.9838 | 1726.362
64.9968 | 1653.274 | 64.99676514 | 1539.356 | 64.9968 | 1715.552
65.0098 | 1651.557 | 65.00976514 | 1625.897 | 65.0098 | 1700.117
65.0228 | 1625.361 | 65.02276514 | 1675.912 | 65.0228 | 1700.1
65.0358 | 1598.111 | 65.03576514 | 1618.994 | 65.0358 | 1673.837
65.0488 | 1625.244 | 65.04876514 | 1555.324 | 65.0488 | 1701.733
65.0618 | 1637.526 | 65.06176514 | 1580.761 | 65.0618 | 1687.972
65.0748 | 1606.003 | 65.07476514 | 1574.815 | 65.0748 | 1711.736
65.0878 | 1561.721 | 65.08776514 | 1596.486 | 65.0878 | 1782.53
65.1008 | 1593.247 | 65.10076514 | 1642.627 | 65.1008 | 1752.871
65.1138 | 1586.241 | 65.11376514 | 1654.809 | 65.1138 | 1702.264
65.1268 | 1613.131 | 65.12676514 | 1643.54 | 65.1268 | 1698.656
65.1398 | 1623.906 | 65.13976514 | 1615.842 | 65.1398 | 1751.461
65.1528 | 1617.212 | 65.15276514 | 1623.21 | 65.1528 | 1715.292
65.1658 | 1579.302 | 65.16576514 | 1659.754 | 65.1658 | 1693.212
65.1788 | 1578.213 | 65.17876514 | 1610.778 | 65.1788 | 1690.778
65.1918 | 1566.944 | 65.19176514 | 1626.051 | 65.1918 | 1721.027
65.2048 | 1577.447 | 65.20476514 | 1603.404 | 65.2048 | 1702.833
65.2178 | 1598.138 | 65.21776514 | 1652 | 65.2178 | 1675.284
65.2308 | 1560.621 | 65.23076514 | 1666.897 | 65.2308 | 1677
65.2438 | 1582.512 | 65.24376514 | 1674.087 | 65.2438 | 1728.84
65.2568 | 1551.081 | 65.25676514 | 1593.681 | 65.2568 | 1756.512
65.2698 | 1589.785 | 65.26976514 | 1622.399 | 65.2698 | 1739.789
65.2828 | 1585.834 | 65.28276514 | 1636.568 | 65.2828 | 1680.457
65.2958 | 1581.199 | 65.29576514 | 1630.086 | 65.2958 | 1677.824
65.3088 | 1544.6 | 65.30876514 | 1671.894 | 65.3088 | 1701.51
65.3218 | 1600.751 | 65.32176514 | 1651.736 | 65.3218 | 1673.253
65.3348 | 1640.51 | 65.33476514 | 1546.132 | 65.3348 | 1665.807
65.3478 | 1533.701 | 65.34776514 | 1639.941 | 65.3478 | 1689.478
65.3608 | 1565.048 | 65.36076514 | 1580.704 | 65.3608 | 1610.422
65.3738 | 1526.837 | 65.37376514 | 1584.671 | 65.3738 | 1664.835
65.3868 | 1591 | 65.38676514 | 1655.648 | 65.3868 | 1691.962
65.3998 | 1597.022 | 65.39976514 | 1642.559 | 65.3998 | 1682.028
65.4128 | 1621.181 | 65.41276514 | 1652.463 | 65.4128 | 1686.083
65.4258 | 1559.605 | 65.42576514 | 1719.44 | 65.4258 | 1675.778
65.4388 | 1605.351 | 65.43876514 | 1632.739 | 65.4388 | 1687.883
65.4518 | 1603.927 | 65.45176514 | 1586.789 | 65.4518 | 1681.212
65.4648 | 1571.459 | 65.46476514 | 1652.608 | 65.4648 | 1639.419
65.4778 | 1587.096 | 65.47776514 | 1588.367 | 65.4778 | 1693.672
65.4908 | 1612.561 | 65.49076514 | 1632.065 | 65.4908 | 1638.387
65.5038 | 1651.288 | 65.50376514 | 1610.957 | 65.5038 | 1644.012
65.5168 | 1601.439 | 65.51676514 | 1634.661 | 65.5168 | 1662.145
65.5298 | 1628.002 | 65.52976514 | 1580.429 | 65.5298 | 1731.382
65.5428 | 1687.283 | 65.54276514 | 1590.811 | 65.5428 | 1754.058
65.5558 | 1666.664 | 65.55576514 | 1636.5 | 65.5558 | 1628.334
65.5688 | 1586.663 | 65.56876514 | 1619.59 | 65.5688 | 1640.286
65.5818 | 1677.793 | 65.58176514 | 1652.231 | 65.5818 | 1656.502
65.5948 | 1652.051 | 65.59476514 | 1680.943 | 65.5948 | 1718.876
65.6078 | 1556.153 | 65.60776514 | 1647.404 | 65.6078 | 1665.642
65.6208 | 1654.776 | 65.62076514 | 1623.523 | 65.6208 | 1623.916
65.6338 | 1562.109 | 65.63376514 | 1659.794 | 65.6338 | 1678.191
65.6468 | 1663.46 | 65.64676514 | 1674.417 | 65.6468 | 1705.875
65.6598 | 1591.177 | 65.65976514 | 1675 | 65.6598 | 1692.774
65.6728 | 1634.864 | 65.67276514 | 1630.89 | 65.6728 | 1618.797
65.6858 | 1748.501 | 65.68576514 | 1618.714 | 65.6858 | 1690.144
65.6988 | 1659.622 | 65.69876514 | 1646.478 | 65.6988 | 1687.732
65.7118 | 1673.718 | 65.71176514 | 1688.076 | 65.7118 | 1678.821
65.7248 | 1726.334 | 65.72476514 | 1747.727 | 65.7248 | 1664.518
65.7378 | 1739.111 | 65.73776514 | 1702.444 | 65.7378 | 1655
65.7508 | 1703.083 | 65.75076514 | 1688.089 | 65.7508 | 1664.548
65.7638 | 1680.619 | 65.76376514 | 1664.405 | 65.7638 | 1712.06
65.7768 | 1767.349 | 65.77676514 | 1764.095 | 65.7768 | 1718.141
65.7898 | 1690.286 | 65.78976514 | 1764.865 | 65.7898 | 1712.905
65.8028 | 1692.464 | 65.80276514 | 1694.857 | 65.8028 | 1698.571
65.8158 | 1684.389 | 65.81576514 | 1613.163 | 65.8158 | 1647.068
65.8288 | 1639.389 | 65.82876514 | 1622.764 | 65.8288 | 1646.014
65.8418 | 1667.238 | 65.84176514 | 1538.953 | 65.8418 | 1601.048
65.8548 | 1616.83 | 65.85476514 | 1680.317 | 65.8548 | 1635.577
65.8678 | 1632.007 | 65.86776514 | 1704.417 | 65.8678 | 1661.214
65.8808 | 1651.696 | 65.88076514 | 1607.99 | 65.8808 | 1669.678
65.8938 | 1638.064 | 65.89376514 | 1604.325 | 65.8938 | 1701.793
65.9068 | 1667.956 | 65.90676514 | 1638.357 | 65.9068 | 1582.576
65.9198 | 1664.75 | 65.91976514 | 1633.5 | 65.9198 | 1647.747
65.9328 | 1699.963 | 65.93276514 | 1648.242 | 65.9328 | 1634.896
65.9458 | 1692.096 | 65.94576514 | 1620.684 | 65.9458 | 1631.873
65.9588 | 1630.704 | 65.95876514 | 1617.363 | 65.9588 | 1674.451
65.9718 | 1656.879 | 65.97176514 | 1643.729 | 65.9718 | 1673.374
65.9848 | 1663.393 | 65.98476514 | 1599.772 | 65.9848 | 1691.513
65.9978 | 1623.478 | 65.99776514 | 1612.213 | 65.9978 | 1613.623
66.0108 | 1602.556 | 66.01076514 | 1636.847 | 66.0108 | 1649.538
66.0238 | 1608.718 | 66.02376514 | 1636.306 | 66.0238 | 1658.176
66.0368 | 1655.944 | 66.03676514 | 1631.357 | 66.0368 | 1644.339
66.0498 | 1640.907 | 66.04976514 | 1616.334 | 66.0498 | 1589.336
66.0628 | 1574.86 | 66.06276514 | 1639.76 | 66.0628 | 1570.894
66.0758 | 1591.902 | 66.07576514 | 1606.527 | 66.0758 | 1629.997
66.0888 | 1597.749 | 66.08876514 | 1576.379 | 66.0888 | 1688.945
66.1018 | 1553.613 | 66.10176514 | 1599.832 | 66.1018 | 1625.339
66.1148 | 1553.439 | 66.11476514 | 1586.145 | 66.1148 | 1604.057
66.1278 | 1561.088 | 66.12776514 | 1594.196 | 66.1278 | 1635.233
66.1408 | 1545.955 | 66.14076514 | 1572.89 | 66.1408 | 1644.744
66.1538 | 1567.14 | 66.15376514 | 1573.14 | 66.1538 | 1668.855
66.1668 | 1553.067 | 66.16676514 | 1573.665 | 66.1668 | 1675.894
66.1798 | 1551.474 | 66.17976514 | 1523.908 | 66.1798 | 1661.933
66.1928 | 1512.339 | 66.19276514 | 1543.037 | 66.1928 | 1612.588
66.2058 | 1520.018 | 66.20576514 | 1589.975 | 66.2058 | 1612.75
66.2188 | 1574.087 | 66.21876514 | 1578.738 | 66.2188 | 1642.348
66.2318 | 1578.047 | 66.23176514 | 1517.469 | 66.2318 | 1672.782
66.2448 | 1548.881 | 66.24476514 | 1542.76 | 66.2448 | 1632.221
66.2578 | 1528.824 | 66.25776514 | 1568.18 | 66.2578 | 1583.124
66.2708 | 1548.195 | 66.27076514 | 1513.912 | 66.2708 | 1647.495
66.2838 | 1531.031 | 66.28376514 | 1552.993 | 66.2838 | 1696.666
66.2968 | 1520.027 | 66.29676514 | 1591.973 | 66.2968 | 1691.906
66.3098 | 1551.855 | 66.30976514 | 1585.926 | 66.3098 | 1662.717
66.3228 | 1560.576 | 66.32276514 | 1602.673 | 66.3228 | 1658.926
66.3358 | 1551.54 | 66.33576514 | 1569.43 | 66.3358 | 1671.648
66.3488 | 1566.86 | 66.34876514 | 1534.338 | 66.3488 | 1642.14
66.3618 | 1568.417 | 66.36176514 | 1554.966 | 66.3618 | 1633.981
66.3748 | 1526.765 | 66.37476514 | 1591.732 | 66.3748 | 1670.665
66.3878 | 1536.675 | 66.38776514 | 1578.973 | 66.3878 | 1690.499
66.4008 | 1564.383 | 66.40076514 | 1551.903 | 66.4008 | 1663.394
66.4138 | 1552.693 | 66.41376514 | 1606.287 | 66.4138 | 1613.459
66.4268 | 1558.137 | 66.42676514 | 1600.808 | 66.4268 | 1619.103
66.4398 | 1596.585 | 66.43976514 | 1600.407 | 66.4398 | 1634.188
66.4528 | 1558.635 | 66.45276514 | 1583.402 | 66.4528 | 1668.558
66.4658 | 1483.341 | 66.46576514 | 1574.67 | 66.4658 | 1627.336
66.4788 | 1464.152 | 66.47876514 | 1527.307 | 66.4788 | 1612.406
66.4918 | 1544 | 66.49176514 | 1536.965 | 66.4918 | 1631.254
66.5048 | 1538.841 | 66.50476514 | 1644.806 | 66.5048 | 1630.358
66.5178 | 1527.587 | 66.51776514 | 1591.948 | 66.5178 | 1614.074
66.5308 | 1523.044 | 66.53076514 | 1513.404 | 66.5308 | 1611.451
66.5438 | 1537.013 | 66.54376514 | 1535.412 | 66.5438 | 1645.884
66.5568 | 1581.29 | 66.55676514 | 1569.945 | 66.5568 | 1621.988
66.5698 | 1499.393 | 66.56976514 | 1560.399 | 66.5698 | 1636.433
66.5828 | 1533.343 | 66.58276514 | 1541.732 | 66.5828 | 1712.682
66.5958 | 1538.725 | 66.59576514 | 1561.552 | 66.5958 | 1679.469
66.6088 | 1483.484 | 66.60876514 | 1601.968 | 66.6088 | 1640.07
66.6218 | 1472.419 | 66.62176514 | 1544.071 | 66.6218 | 1634.78
66.6348 | 1543.064 | 66.63476514 | 1537.175 | 66.6348 | 1671.464
66.6478 | 1537.899 | 66.64776514 | 1505.105 | 66.6478 | 1657.271
66.6608 | 1488.76 | 66.66076514 | 1541.652 | 66.6608 | 1693.489
66.6738 | 1563.887 | 66.67376514 | 1520.443 | 66.6738 | 1651.886
66.6868 | 1480.127 | 66.68676514 | 1538.583 | 66.6868 | 1660.354
66.6998 | 1556.278 | 66.69976514 | 1567.361 | 66.6998 | 1591.103
66.7128 | 1527.894 | 66.71276514 | 1534.764 | 66.7128 | 1616.829
66.7258 | 1533.407 | 66.72576514 | 1504.401 | 66.7258 | 1620.311
66.7388 | 1468.99 | 66.73876514 | 1587.996 | 66.7388 | 1716.633
66.7518 | 1546.702 | 66.75176514 | 1598.642 | 66.7518 | 1660.069
66.7648 | 1596.652 | 66.76476514 | 1479.599 | 66.7648 | 1677.05
66.7778 | 1516.524 | 66.77776514 | 1602.193 | 66.7778 | 1684.003
66.7908 | 1512.17 | 66.79076514 | 1579.889 | 66.7908 | 1665.596
66.8038 | 1517.763 | 66.80376514 | 1528.462 | 66.8038 | 1664.474
66.8168 | 1559.295 | 66.81676514 | 1565.707 | 66.8168 | 1577.619
66.8298 | 1495.602 | 66.82976514 | 1488.504 | 66.8298 | 1657.778
66.8428 | 1557.227 | 66.84276514 | 1466.867 | 66.8428 | 1652.135
66.8558 | 1562.32 | 66.85576514 | 1548.427 | 66.8558 | 1616.522
66.8688 | 1570.487 | 66.86876514 | 1560.308 | 66.8688 | 1709.23
66.8818 | 1551.519 | 66.88176514 | 1571.906 | 66.8818 | 1604.787
66.8948 | 1583.808 | 66.89476514 | 1565.524 | 66.8948 | 1653.797
66.9078 | 1551.136 | 66.90776514 | 1484.337 | 66.9078 | 1619.144
66.9208 | 1534.239 | 66.92076514 | 1620.063 | 66.9208 | 1745.203
66.9338 | 1581.826 | 66.93376514 | 1558.557 | 66.9338 | 1659.156
66.9468 | 1480.591 | 66.94676514 | 1521.254 | 66.9468 | 1628.016
66.9598 | 1534.372 | 66.95976514 | 1557.292 | 66.9598 | 1706.364
66.9728 | 1495.364 | 66.97276514 | 1582.657 | 66.9728 | 1583.199
66.9858 | 1546.372 | 66.98576514 | 1562.464 | 66.9858 | 1649.972
66.9988 | 1536.104 | 66.99876514 | 1594.351 | 66.9988 | 1704.101
67.0118 | 1568.911 | 67.01176514 | 1535.594 | 67.0118 | 1692.419
67.0248 | 1465.023 | 67.02476514 | 1568.983 | 67.0248 | 1633.885
67.0378 | 1525.733 | 67.03776514 | 1579.277 | 67.0378 | 1636.07
67.0508 | 1539.32 | 67.05076514 | 1582.66 | 67.0508 | 1625.472
67.0638 | 1561.044 | 67.06376514 | 1542.666 | 67.0638 | 1661.703
67.0768 | 1530.191 | 67.07676514 | 1538.734 | 67.0768 | 1669.601
67.0898 | 1535.284 | 67.08976514 | 1542.428 | 67.0898 | 1534.598
67.1028 | 1630.176 | 67.10276514 | 1611.611 | 67.1028 | 1617.881
67.1158 | 1576.681 | 67.11576514 | 1591.352 | 67.1158 | 1655.417
67.1288 | 1577.89 | 67.12876514 | 1568.456 | 67.1288 | 1696.224
67.1418 | 1548.309 | 67.14176514 | 1608.316 | 67.1418 | 1641.069
67.1548 | 1502.247 | 67.15476514 | 1586.513 | 67.1548 | 1690.782
67.1678 | 1557.593 | 67.16776514 | 1605.316 | 67.1678 | 1676.495
67.1808 | 1556.675 | 67.18076514 | 1648.226 | 67.1808 | 1572.923
67.1938 | 1561.331 | 67.19376514 | 1663.443 | 67.1938 | 1606.097
67.2068 | 1498.748 | 67.20676514 | 1590.536 | 67.2068 | 1664.454
67.2198 | 1504.764 | 67.21976514 | 1630.136 | 67.2198 | 1681.547
67.2328 | 1556.374 | 67.23276514 | 1598.4 | 67.2328 | 1661.313
67.2458 | 1563.621 | 67.24576514 | 1583.952 | 67.2458 | 1678.351
67.2588 | 1571.92 | 67.25876514 | 1597.376 | 67.2588 | 1684.088
67.2718 | 1518.555 | 67.27176514 | 1591.229 | 67.2718 | 1634.89
67.2848 | 1591.599 | 67.28476514 | 1567.172 | 67.2848 | 1650.699
67.2978 | 1556.989 | 67.29776514 | 1549.923 | 67.2978 | 1660.811
67.3108 | 1537.389 | 67.31076514 | 1602.44 | 67.3108 | 1595.677
67.3238 | 1559.281 | 67.32376514 | 1578.479 | 67.3238 | 1603.632
67.3368 | 1575.021 | 67.33676514 | 1592.433 | 67.3368 | 1658.433
67.3498 | 1572.415 | 67.34976514 | 1582.683 | 67.3498 | 1723.755
67.3628 | 1579.378 | 67.36276514 | 1595.89 | 67.3628 | 1701.949
67.3758 | 1560.091 | 67.37576514 | 1639.102 | 67.3758 | 1768.97
67.3888 | 1575.552 | 67.38876514 | 1621.047 | 67.3888 | 1739.261
67.4018 | 1601.664 | 67.40176514 | 1631.942 | 67.4018 | 1671.197
67.4148 | 1561.94 | 67.41476514 | 1593.153 | 67.4148 | 1708.931
67.4278 | 1569.539 | 67.42776514 | 1587.148 | 67.4278 | 1700.268
67.4408 | 1604.603 | 67.44076514 | 1650.413 | 67.4408 | 1683.014
67.4538 | 1597.521 | 67.45376514 | 1645.251 | 67.4538 | 1753.706
67.4668 | 1577.892 | 67.46676514 | 1569.339 | 67.4668 | 1770.969
67.4798 | 1596.169 | 67.47976514 | 1537.712 | 67.4798 | 1774.169
67.4928 | 1570.951 | 67.49276514 | 1601.784 | 67.4928 | 1823.117
67.5058 | 1565.828 | 67.50576514 | 1658.631 | 67.5058 | 1817.33
67.5188 | 1614.181 | 67.51876514 | 1706.245 | 67.5188 | 1771.348
67.5318 | 1646.51 | 67.53176514 | 1726.412 | 67.5318 | 1733.774
67.5448 | 1643.709 | 67.54476514 | 1675.302 | 67.5448 | 1752.698
67.5578 | 1662.984 | 67.55776514 | 1700.972 | 67.5578 | 1782.503
67.5708 | 1699.449 | 67.57076514 | 1778.655 | 67.5708 | 1795.614
67.5838 | 1709.199 | 67.58376514 | 1792.161 | 67.5838 | 1799.162
67.5968 | 1738.15 | 67.59676514 | 1838.29 | 67.5968 | 1809.73
67.6098 | 1817.21 | 67.60976514 | 1880.737 | 67.6098 | 1861.244
67.6228 | 1939.62 | 67.62276514 | 1890.109 | 67.6228 | 1853.489
67.6358 | 2027.609 | 67.63576514 | 2001.243 | 67.6358 | 1825.566
67.6488 | 2080.552 | 67.64876514 | 2170.85 | 67.6488 | 1836.418
67.6618 | 2180.696 | 67.66176514 | 2353.645 | 67.6618 | 1882.186
67.6748 | 2328.675 | 67.67476514 | 2462.76 | 67.6748 | 1941.791
67.6878 | 2461.853 | 67.68776514 | 2484.464 | 67.6878 | 1941.215
67.7008 | 2592.656 | 67.70076514 | 2686.813 | 67.7008 | 1943.937
67.7138 | 2785.948 | 67.71376514 | 2921.03 | 67.7138 | 1960.07
67.7268 | 2914.888 | 67.72676514 | 3035.078 | 67.7268 | 1987.147
67.7398 | 2910.113 | 67.73976514 | 3130.905 | 67.7398 | 1940.63
67.7528 | 2783.225 | 67.75276514 | 3036.307 | 67.7528 | 1938.084
67.7658 | 2542.995 | 67.76576514 | 2851.747 | 67.7658 | 1883.475
67.7788 | 2398.78 | 67.77876514 | 2583.368 | 67.7788 | 1880.906
67.7918 | 2170.496 | 67.79176514 | 2339.956 | 67.7918 | 1863.715
67.8048 | 2148.875 | 67.80476514 | 2218.201 | 67.8048 | 1782.006
67.8178 | 2058.606 | 67.81776514 | 2087.209 | 67.8178 | 1816.917
67.8308 | 2020.073 | 67.83076514 | 2067.557 | 67.8308 | 1810.847
67.8438 | 2046.156 | 67.84376514 | 2124.615 | 67.8438 | 1786.104
67.8568 | 2049.974 | 67.85676514 | 2101.418 | 67.8568 | 1804.78
67.8698 | 2075.157 | 67.86976514 | 2172.141 | 67.8698 | 1786.39
67.8828 | 2141.777 | 67.88276514 | 2299.693 | 67.8828 | 1825.238
67.8958 | 2270.737 | 67.89576514 | 2287.573 | 67.8958 | 1814.681
67.9088 | 2281.088 | 67.90876514 | 2341.376 | 67.9088 | 1786.638
67.9218 | 2259.636 | 67.92176514 | 2390.998 | 67.9218 | 1775.412
67.9348 | 2334.763 | 67.93476514 | 2388.035 | 67.9348 | 1867.364
67.9478 | 2282.895 | 67.94776514 | 2353.829 | 67.9478 | 1847.619
67.9608 | 2221.476 | 67.96076514 | 2331.369 | 67.9608 | 1776.694
67.9738 | 2112.774 | 67.97376514 | 2184.532 | 67.9738 | 1781.216
67.9868 | 2029.794 | 67.98676514 | 2136.218 | 67.9868 | 1835.522
67.9998 | 2042.515 | 67.99976514 | 2024.761 | 67.9998 | 1800.232
68.0128 | 2134.188 | 68.01276514 | 2056.384 | 68.0128 | 1851.018
68.0258 | 2124.691 | 68.02576514 | 2151.004 | 68.0258 | 1836.578
68.0388 | 2206.673 | 68.03876514 | 2159.825 | 68.0388 | 1819.847
68.0518 | 2298.463 | 68.05176514 | 2322.385 | 68.0518 | 1849.786
68.0648 | 2422.762 | 68.06476514 | 2524.536 | 68.0648 | 1883.21
68.0778 | 2552.707 | 68.07776514 | 2655.897 | 68.0778 | 1882.35
68.0908 | 2757.988 | 68.09076514 | 2887.78 | 68.0908 | 1931.975
68.1038 | 2933.928 | 68.10376514 | 3058.737 | 68.1038 | 1963.906
68.1168 | 3158.606 | 68.11676514 | 3366.136 | 68.1168 | 1988.835
68.1298 | 3217.885 | 68.12976514 | 3521.137 | 68.1298 | 1906.91
68.1428 | 3225.673 | 68.14276514 | 3528.305 | 68.1428 | 2039.213
68.1558 | 3121.941 | 68.15576514 | 3345.597 | 68.1558 | 2036.455
68.1688 | 2914.915 | 68.16876514 | 3107.411 | 68.1688 | 1894.172
68.1818 | 2704.713 | 68.18176514 | 2851.692 | 68.1818 | 1954.65
68.1948 | 2483.126 | 68.19476514 | 2548.163 | 68.1948 | 1857.801
68.2078 | 2347.574 | 68.20776514 | 2560.095 | 68.2078 | 1915.857
68.2208 | 2503.016 | 68.22076514 | 2585.837 | 68.2208 | 1877.244
68.2338 | 2515.806 | 68.23376514 | 2631.255 | 68.2338 | 1880.935
68.2468 | 2613.389 | 68.24676514 | 2714.781 | 68.2468 | 1895.608
68.2598 | 2800.118 | 68.25976514 | 2888.586 | 68.2598 | 1985.649
68.2728 | 2875.691 | 68.27276514 | 3210.788 | 68.2728 | 1941.298
68.2858 | 3091.427 | 68.28576514 | 3184.459 | 68.2858 | 1962.603
68.2988 | 3120.816 | 68.29876514 | 3425.826 | 68.2988 | 1908.882
68.3118 | 3362.312 | 68.31176514 | 3472.577 | 68.3118 | 1943.82
68.3248 | 3221.074 | 68.32476514 | 3553.634 | 68.3248 | 1902.197
68.3378 | 3050.438 | 68.33776514 | 3324.039 | 68.3378 | 1802.13
68.3508 | 2728.972 | 68.35076514 | 3049.432 | 68.3508 | 1830.464
68.3638 | 2502.814 | 68.36376514 | 2699.779 | 68.3638 | 1824.385
68.3768 | 2402.779 | 68.37676514 | 2371.984 | 68.3768 | 1818.627
68.3898 | 2285.637 | 68.38976514 | 2288.628 | 68.3898 | 1753.144
68.4028 | 2171.55 | 68.40276514 | 2140.1 | 68.4028 | 1730.178
68.4158 | 2073.89 | 68.41576514 | 2079.669 | 68.4158 | 1744.898
68.4288 | 2012.241 | 68.42876514 | 2088.03 | 68.4288 | 1812.293
68.4418 | 2033.527 | 68.44176514 | 2145.454 | 68.4418 | 1674.84
68.4548 | 2062.824 | 68.45476514 | 2157.815 | 68.4548 | 1728.589
68.4678 | 2072.026 | 68.46776514 | 2178.13 | 68.4678 | 1723.844
68.4808 | 2156.505 | 68.48076514 | 2194.929 | 68.4808 | 1692.551
68.4938 | 2196.849 | 68.49376514 | 2160.303 | 68.4938 | 1664.795
68.5068 | 2162.452 | 68.50676514 | 2158.53 | 68.5068 | 1695.446
68.5198 | 2004.02 | 68.51976514 | 2078.324 | 68.5198 | 1621.793
68.5328 | 1893.263 | 68.53276514 | 1961.573 | 68.5328 | 1654.937
68.5458 | 1859.324 | 68.54576514 | 1851.467 | 68.5458 | 1703.827
68.5588 | 1818.948 | 68.55876514 | 1837.244 | 68.5588 | 1683.098
68.5718 | 1797.29 | 68.57176514 | 1758.529 | 68.5718 | 1649.499
68.5848 | 1748.898 | 68.58476514 | 1660.421 | 68.5848 | 1634.557
68.5978 | 1733.824 | 68.59776514 | 1657.298 | 68.5978 | 1598.819
68.6108 | 1664.698 | 68.61076514 | 1636.373 | 68.6108 | 1629.548
68.6238 | 1633.314 | 68.62376514 | 1657.993 | 68.6238 | 1601.656
68.6368 | 1630.971 | 68.63676514 | 1653.037 | 68.6368 | 1604.344
68.6498 | 1608.679 | 68.64976514 | 1603.688 | 68.6498 | 1620.664
68.6628 | 1612.44 | 68.66276514 | 1666.703 | 68.6628 | 1596.745
68.6758 | 1614.828 | 68.67576514 | 1609.153 | 68.6758 | 1625.019
68.6888 | 1640.644 | 68.68876514 | 1624.018 | 68.6888 | 1640.362
68.7018 | 1623.79 | 68.70176514 | 1628.283 | 68.7018 | 1600.283
68.7148 | 1581.183 | 68.71476514 | 1577.399 | 68.7148 | 1569.75
68.7278 | 1575.495 | 68.72776514 | 1594.192 | 68.7278 | 1617.395
68.7408 | 1607.261 | 68.74076514 | 1594.917 | 68.7408 | 1644.241
68.7538 | 1647.303 | 68.75376514 | 1611.694 | 68.7538 | 1613.176
68.7668 | 1644.536 | 68.76676514 | 1639.193 | 68.7668 | 1627.312
68.7798 | 1636.671 | 68.77976514 | 1603.872 | 68.7798 | 1601.098
68.7928 | 1576.928 | 68.79276514 | 1552.271 | 68.7928 | 1602.558
68.8058 | 1552.814 | 68.80576514 | 1593.554 | 68.8058 | 1620.867
68.8188 | 1576.075 | 68.81876514 | 1619.97 | 68.8188 | 1613.761
68.8318 | 1606.006 | 68.83176514 | 1574.103 | 68.8318 | 1647.061
68.8448 | 1603.022 | 68.84476514 | 1531.371 | 68.8448 | 1634.155
68.8578 | 1567.372 | 68.85776514 | 1574.905 | 68.8578 | 1625.422
68.8708 | 1580.895 | 68.87076514 | 1602.65 | 68.8708 | 1633.095
68.8838 | 1589.345 | 68.88376514 | 1580.754 | 68.8838 | 1616.902
68.8968 | 1590.767 | 68.89676514 | 1610.589 | 68.8968 | 1658.744
68.9098 | 1630.925 | 68.90976514 | 1613.754 | 68.9098 | 1638.712
68.9228 | 1613.039 | 68.92276514 | 1560.029 | 68.9228 | 1597.392
68.9358 | 1578.92 | 68.93576514 | 1545.192 | 68.9358 | 1631.896
68.9488 | 1580.41 | 68.94876514 | 1570.181 | 68.9488 | 1631.686
68.9618 | 1577.121 | 68.96176514 | 1565.284 | 68.9618 | 1618.011
68.9748 | 1609.255 | 68.97476514 | 1583.311 | 68.9748 | 1609.11
68.9878 | 1602.834 | 68.98776514 | 1587.217 | 68.9878 | 1644.316
69.0008 | 1608.131 | 69.00076514 | 1586.692 | 69.0008 | 1669.048
69.0138 | 1601.757 | 69.01376514 | 1625.446 | 69.0138 | 1660.712
69.0268 | 1568.792 | 69.02676514 | 1604.073 | 69.0268 | 1650.259
69.0398 | 1609.427 | 69.03976514 | 1584.796 | 69.0398 | 1611.686
69.0528 | 1621.467 | 69.05276514 | 1626.522 | 69.0528 | 1636.653
69.0658 | 1576.261 | 69.06576514 | 1598.731 | 69.0658 | 1672.093
69.0788 | 1506.156 | 69.07876514 | 1512.275 | 69.0788 | 1667.867
69.0918 | 1527.104 | 69.09176514 | 1564.606 | 69.0918 | 1625.685
69.1048 | 1608.215 | 69.10476514 | 1520.129 | 69.1048 | 1606.454
69.1178 | 1581 | 69.11776514 | 1567.782 | 69.1178 | 1646.927
69.1308 | 1549.881 | 69.13076514 | 1676.033 | 69.1308 | 1579.283
69.1438 | 1583.644 | 69.14376514 | 1632.091 | 69.1438 | 1602.967
69.1568 | 1600.743 | 69.15676514 | 1600.262 | 69.1568 | 1631.425
69.1698 | 1556.169 | 69.16976514 | 1616.845 | 69.1698 | 1664.434
69.1828 | 1611.734 | 69.18276514 | 1615.93 | 69.1828 | 1693.172
69.1958 | 1599.235 | 69.19576514 | 1629.75 | 69.1958 | 1638.766
69.2088 | 1627.595 | 69.20876514 | 1629.719 | 69.2088 | 1603.571
69.2218 | 1637.392 | 69.22176514 | 1606.731 | 69.2218 | 1582.757
69.2348 | 1628.703 | 69.23476514 | 1548.375 | 69.2348 | 1605.847
69.2478 | 1627.913 | 69.24776514 | 1628.358 | 69.2478 | 1653.321
69.2608 | 1664.201 | 69.26076514 | 1596.595 | 69.2608 | 1639.602
69.2738 | 1653.931 | 69.27376514 | 1663.978 | 69.2738 | 1606.96
69.2868 | 1670.027 | 69.28676514 | 1609.436 | 69.2868 | 1591.839
69.2998 | 1577.999 | 69.29976514 | 1587.764 | 69.2998 | 1587.616
69.3128 | 1615.718 | 69.31276514 | 1637.34 | 69.3128 | 1625.257
69.3258 | 1611.706 | 69.32576514 | 1577.765 | 69.3258 | 1664.267
69.3388 | 1622.366 | 69.33876514 | 1619.932 | 69.3388 | 1587.178
69.3518 | 1592.304 | 69.35176514 | 1642.173 | 69.3518 | 1624.609
69.3648 | 1590.766 | 69.36476514 | 1644.951 | 69.3648 | 1618.503
69.3778 | 1659.455 | 69.37776514 | 1743.488 | 69.3778 | 1592.779
69.3908 | 1639.101 | 69.39076514 | 1666.655 | 69.3908 | 1595.432
69.4038 | 1644.268 | 69.40376514 | 1731.095 | 69.4038 | 1627.827
69.4168 | 1686.191 | 69.41676514 | 1691.029 | 69.4168 | 1559.073
69.4298 | 1673.523 | 69.42976514 | 1679.787 | 69.4298 | 1596.555
69.4428 | 1626.291 | 69.44276514 | 1679.075 | 69.4428 | 1630.61
69.4558 | 1600.562 | 69.45576514 | 1710.182 | 69.4558 | 1638.671
69.4688 | 1610.794 | 69.46876514 | 1698.79 | 69.4688 | 1613.3
69.4818 | 1609.408 | 69.48176514 | 1785.843 | 69.4818 | 1598.97
69.4948 | 1712.246 | 69.49476514 | 1750.171 | 69.4948 | 1659.082
69.5078 | 1587.234 | 69.50776514 | 1757.509 | 69.5078 | 1616.863
69.5208 | 1693.985 | 69.52076514 | 1714.998 | 69.5208 | 1605.018
69.5338 | 1684.084 | 69.53376514 | 1714.008 | 69.5338 | 1616.899
69.5468 | 1627.064 | 69.54676514 | 1670.807 | 69.5468 | 1663.138
69.5598 | 1642.52 | 69.55976514 | 1762.315 | 69.5598 | 1584.318
69.5728 | 1563.17 | 69.57276514 | 1723.642 | 69.5728 | 1610.854
69.5858 | 1620.921 | 69.58576514 | 1704.866 | 69.5858 | 1617.711
69.5988 | 1577.844 | 69.59876514 | 1726.607 | 69.5988 | 1622.71
69.6118 | 1638.379 | 69.61176514 | 1745.709 | 69.6118 | 1555.893
69.6248 | 1680.807 | 69.62476514 | 1703.66 | 69.6248 | 1624.77
69.6378 | 1538.048 | 69.63776514 | 1698.176 | 69.6378 | 1595.424
69.6508 | 1612.423 | 69.65076514 | 1797.251 | 69.6508 | 1651.55
69.6638 | 1685.357 | 69.66376514 | 1700.025 | 69.6638 | 1604.459
69.6768 | 1608.286 | 69.67676514 | 1695.824 | 69.6768 | 1620.943
69.6898 | 1566.462 | 69.68976514 | 1688.275 | 69.6898 | 1576.884
69.7028 | 1565.45 | 69.70276514 | 1697.351 | 69.7028 | 1619.168
69.7158 | 1606.075 | 69.71576514 | 1710.937 | 69.7158 | 1647.464
69.7288 | 1623.956 | 69.72876514 | 1664.964 | 69.7288 | 1602.121
69.7418 | 1645.155 | 69.74176514 | 1721.793 | 69.7418 | 1580.508
69.7548 | 1617.73 | 69.75476514 | 1549.847 | 69.7548 | 1629.02
69.7678 | 1628.886 | 69.76776514 | 1705.928 | 69.7678 | 1618.05
69.7808 | 1656.289 | 69.78076514 | 1662.664 | 69.7808 | 1632.273
69.7938 | 1623.93 | 69.79376514 | 1614.827 | 69.7938 | 1632.241
69.8068 | 1592.853 | 69.80676514 | 1631.496 | 69.8068 | 1641.182
69.8198 | 1621.025 | 69.81976514 | 1614.801 | 69.8198 | 1617.708
69.8328 | 1618.023 | 69.83276514 | 1616.397 | 69.8328 | 1626.794
69.8458 | 1573.314 | 69.84576514 | 1606.945 | 69.8458 | 1583.026
69.8588 | 1590.484 | 69.85876514 | 1635.715 | 69.8588 | 1544.694
69.8718 | 1607.602 | 69.87176514 | 1703.487 | 69.8718 | 1588.352
69.8848 | 1581.053 | 69.88476514 | 1648.014 | 69.8848 | 1645.355
69.8978 | 1598.55 | 69.89776514 | 1611.862 | 69.8978 | 1666.424
69.9108 | 1581.847 | 69.91076514 | 1597.035 | 69.9108 | 1607.063
69.9238 | 1643.555 | 69.92376514 | 1660.003 | 69.9238 | 1640.676
69.9368 | 1607.601 | 69.93676514 | 1677.688 | 69.9368 | 1641.008
69.9498 | 1607.681 | 69.94976514 | 1640.319 | 69.9498 | 1684.273
69.9628 | 1589.129 | 69.96276514 | 1639.611 | 69.9628 | 1626.654
69.9758 | 1596.206 | 69.97576514 | 1661.393 | 69.9758 | 1650.076
69.9888 | 1556.167 | 69.98876514 | 1629.698 | 69.9888 | 1636.678

## XRF
clay GO: |  |  |  |  | clay NA: |  |  |  |  | CC ash:
Calculated as : Oxides Matrix (Shape & ImpFc) : 1¦Teflon |  |  |  |  | Calculated as : Oxides Matrix (Shape & ImpFc) : 1¦Teflon |  |  |  |  | Calculated as : Oxides Matrix (Shape & ImpFc) : 1¦Teflon
X-ray path = Vacuum Film type = No supporting film |  |  |  |  | X-ray path = Vacuum Film type = No supporting film |  |  |  |  | X-ray path = Vacuum Film type = No supporting film
Case number = 0 All known |  |  |  |  | Case number = 0 All known |  |  |  |  | Case number = 0 All known
Eff.Diam. = 25.0 mm Eff.Area = 490.6 mm2 |  |  |  |  | Eff.Diam. = 25.0 mm Eff.Area = 490.6 mm2 |  |  |  |  | Eff.Diam. = 25.0 mm Eff.Area = 490.6 mm2
KnownConc = 8.97 % LOI |  |  |  |  | KnownConc = 6.22 % LOI |  |  |  |  | KnownConc = 16.27 % LOI
Rest = 0 % Viewed Mass = 4082.031 mg |  |  |  |  | Rest = 0 % Viewed Mass = 4082.031 mg |  |  |  |  | Rest = 0 % Viewed Mass = 4082.031 mg
Dil/Sample = 10.000 Li2O/Li2B4O7 Sample Height = 3.82 mm |  |  |  |  | Dil/Sample = 10.000 Li2O/Li2B4O7 Sample Height = 3.82 mm |  |  |  |  | Dil/Sample = 10.000 Li2O/Li2B4O7 Sample Height = 3.82 mm
|  |  | < means that the concentration is < 10 mg/kg |  |  |  |  | < means that the concentration is < 10 mg/kg |  |  |  |  | < means that the concentration is < 10 mg/kg
|  |  | <2e means wt% < 2 StdErr. A + or & means: Part of 100% sum |  |  |  |  | <2e means wt% < 2 StdErr. A + or & means: Part of 100% sum |  |  |  |  | <2e means wt% < 2 StdErr. A + or & means: Part of 100% sum
Z |  | El/Ox | m/m% | StdErr | Z |  | El/Ox | m/m% | StdErr | Z |  | El/Ox | m/m% | StdErr
4 |  | BeO |  |  | 4 |  | BeO |  |  | 4 |  | BeO
5 |  | B2O3 |  |  | 5 |  | B2O3 |  |  | 5 |  | B2O3
6 |  | CO2 |  |  | 6 |  | CO2 |  |  | 6 |  | CO2
7 |  | N |  |  | 7 |  | N |  |  | 7 |  | N
8 |  | O |  |  | 8 |  | O |  |  | 8 |  | O
9 |  | F | < |  | 9 |  | F | < |  | 9 |  | F | <
11 | + | Na2O | 0.84 | 0.05 | 11 | + | Na2O | 1.07 | 0.05 | 11 | + | Na2O | 0.349 | 0.049
12 | + | MgO | 1.71 | 0.06 | 12 | + | MgO | 1.4 | 0.06 | 12 | + | MgO | 8.18 | 0.13
13 | + | Al2O3 | 15.63 | 0.18 | 13 | + | Al2O3 | 16.77 | 0.18 | 13 | + | Al2O3 | 10.7 | 0.15
14 | + | SiO2 | 59.04 | 0.25 | 14 | + | SiO2 | 64.35 | 0.24 | 14 | + | SiO2 | 28.21 | 0.22
15 | + | P2O5 | 0.1 | 0.008 | 15 | + | P2O5 | 0.138 | 0.009 | 15 | + | P2O5 | 0.578 | 0.028
15 |  | P |  |  | 15 |  | P |  |  | 15 |  | P
16 | + | SO3 | 0.223 | 0.011 | 16 |  | SO3 | < |  | 16 | + | SO3 | 1.67 | 0.06
16 |  | S |  |  | 16 |  | S |  |  | 16 |  | S
17 |  | Cl | < |  | 17 |  | Cl | < |  | 17 |  | Cl | <
18 |  | Ar | < |  | 18 |  | Ar | < |  | 18 |  | Ar | <2e | 0.0055
19 | + | K2O | 2.24 | 0.07 | 19 | + | K2O | 2.17 | 0.07 | 19 | + | K2O | 2.22 | 0.07
20 | + | CaO | 4.07 | 0.1 | 20 | + | CaO | 0.844 | 0.04 | 20 | + | CaO | 19.98 | 0.2
21 |  | Sc2O3 | < |  | 21 |  | Sc2O3 | < |  | 21 |  | Sc2O3 | <
22 | + | TiO2 | 0.695 | 0.033 | 22 | + | TiO2 | 0.945 | 0.045 | 22 | + | TiO2 | 0.534 | 0.026
23 | + | V2O5 | 0.0287 | 0.0041 | 23 | + | V2O5 | 0.0215 | 0.0031 | 23 | + | V2O5 | 0.0166 | 0.004
24 | + | Cr2O3 | 0.0163 | 0.0031 | 24 | + | Cr2O3 | 0.0126 | 0.0022 | 24 |  | Cr2O3 | <2e | 0.0031
25 | + | MnO | 0.203 | 0.01 | 25 | + | MnO | 0.142 | 0.007 | 25 | + | MnO | 0.279 | 0.013
26 | + | Fe2O3 | 6 | 0.12 | 26 | + | Fe2O3 | 5.57 | 0.11 | 26 | + | Fe2O3 | 10.57 | 0.15
27 |  | Co3O4 | < |  | 27 | + | Co3O4 | 0.0051 | 0.0017 | 27 | + | Co3O4 | 0.016 | 0.0021
28 | + | NiO | 0.0082 | 0.002 | 28 | + | NiO | 0.0041 | 0.0017 | 28 | + | NiO | 0.0081 | 0.0021
29 | + | CuO | 0.0075 | 0.0018 | 29 |  | CuO | <2e | 0.0016 | 29 | + | CuO | 0.0062 | 0.0019
30 | + | ZnO | 0.0109 | 0.0017 | 30 | + | ZnO | 0.0124 | 0.0015 | 30 | + | ZnO | 0.0371 | 0.002
31 |  | Ga2O3 | < |  | 31 |  | Ga2O3 | < |  | 31 |  | Ga2O3 | <
32 |  | GeO2 | < |  | 32 |  | GeO2 | < |  | 32 |  | GeO2 | <
33 | + | As2O3 | 0.0696 | 0.0065 | 33 | + | As2O3 | 0.081 | 0.0064 | 33 | + | As2O3 | 0.0508 | 0.0063
34 |  | SeO2 | < |  | 34 |  | SeO2 | < |  | 34 |  | SeO2 | <
35 |  | Br#11 |  |  | 35 |  | Br#11 |  |  | 35 |  | Br#11
37 | + | Rb2O | 0.0149 | 0.0011 | 37 | + | Rb2O | 0.0171 | 0.0011 | 37 | + | Rb2O | 0.0099 | 0.001
38 | + | SrO | 0.0187 | 0.0011 | 38 | + | SrO | 0.0113 | 0.0011 | 38 | + | SrO | 0.0674 | 0.0032
39 | + | Y2O3 | < |  | 39 |  | Y2O3 | < |  | 39 | + | Y2O3 | <
40 | + | ZrO2 | 0.0272 | 0.0015 | 40 | + | ZrO2 | 0.0678 | 0.0033 | 40 | + | ZrO2 | 0.0219 | 0.0015
41 |  | Nb2O5 | < |  | 41 | + | Nb2O5 | 0.0045 | 0.0014 | 41 |  | Nb2O5 | <
42 |  | MoO3 | <2e | 0.0064 | 42 |  | MoO3 | < |  | 42 |  | MoO3 | <2e | 0.0061
44 |  | RuO4 | < |  | 44 |  | RuO4 | <2e | 0.0065 | 44 |  | RuO4 | <
45 |  | Rh2O3 | < |  | 45 |  | Rh2O3 | < |  | 45 |  | Rh2O3 | <
46 |  | PdO | < |  | 46 |  | PdO | < |  | 46 |  | PdO | <
47 |  | Ag2O | <2e | 0.0057 | 47 |  | Ag2O | <2e | 0.0058 | 47 |  | Ag2O | <
48 |  | CdO | < |  | 48 |  | CdO | < |  | 48 |  | CdO | <
49 |  | In2O3 | < |  | 49 |  | In2O3 | < |  | 49 |  | In2O3 | <
50 |  | SnO2 | < |  | 50 |  | SnO2 | < |  | 50 |  | SnO2 | <
51 |  | Sb2O3 | < |  | 51 |  | Sb2O3 | < |  | 51 | + | Sb2O3 | <
52 |  | TeO2 | < |  | 52 |  | TeO2 | < |  | 52 | + | TeO2 | <
53 |  | I | < |  | 53 |  | I | < |  | 53 |  | I | <2e | 0.0067
55 |  | Cs2O | < |  | 55 |  | Cs2O | <2e | 0.0038 | 55 |  | Cs2O | <
56 | + | BaO | 0.0462 | 0.0072 | 56 | + | BaO | 0.0829 | 0.0078 | 56 | + | BaO | 0.187 | 0.009
57 |  | La2O3 | <2e | 0.0036 | 57 | + | La2O3 | 0.0121 | 0.0038 | 57 |  | La2O3 | 0.0074 | 0.0036
58 |  | CeO2 | < |  | 58 |  | CeO2 | < |  | 58 |  | CeO2 | <
59 |  | Pr6O11 | < |  | 59 |  | Pr6O11 | < |  | 59 |  | Pr6O11 | <
60 |  | Nd2O3 | < |  | 60 |  | Nd2O3 | <2e | 0.0047 | 60 |  | Nd2O3 | <
62 |  | Sm2O3 | < |  | 62 | + | Sm2O3 | < |  | 62 |  | Sm2O3 | <2e | 0.0097
63 |  | Eu2O3 | < |  | 63 |  | Eu2O3 | <2e | 0.0039 | 63 |  | Eu2O3 | <
64 |  | Gd2O3 | < |  | 64 |  | Gd2O3 | < |  | 64 |  | Gd2O3 | <2e | 0.0057
65 |  | Tb4O7 | < |  | 65 | + | Tb4O7 | < |  | 65 |  | Tb4O7 | <
66 |  | Dy2O3 | < |  | 66 |  | Dy2O3 | < |  | 66 |  | Dy2O3 | <2e | 0.0078
67 |  | Ho2O3 | <2e | 0.0075 | 67 |  | Ho2O3 | <2e | 0.0064 | 67 |  | Ho2O3 | <2e | 0.0076
68 |  | Er2O3 | < |  | 68 | + | Er2O3 | < |  | 68 | + | Er2O3 | <
69 |  | Tm2O3 | < |  | 69 |  | Tm2O3 | < |  | 69 | + | Tm2O3 | <
70 |  | Yb2O3 | < |  | 70 |  | Yb2O3 | < |  | 70 |  | Yb2O3 | <2e | 0.0044
71 |  | Lu2O3 | <2e | 0.0042 | 71 |  | Lu2O3 | < |  | 71 |  | Lu2O3 | <
72 |  | HfO2 | < |  | 72 |  | HfO2 | <2e | 0.0045 | 72 |  | HfO2 | <
73 |  | Ta2O5 | < |  | 73 |  | Ta2O5 | < |  | 73 |  | Ta2O5 | <
74 |  | WO3 | <2e | 0.0044 | 74 |  | WO3 | < |  | 74 |  | WO3 | <
75 |  | Re2O7 | < |  | 75 |  | Re2O7 | <2e | 0.0043 | 75 |  | Re2O7 | <
76 |  | OsO4 | < |  | 76 |  | OsO4 | < |  | 76 |  | OsO4 | <
77 |  | IrO2 | < |  | 77 |  | IrO2 | < |  | 77 |  | IrO2 | <
78 | + | PtO2 | 0.0182 | 0.0026 | 78 | + | PtO2 | 0.0204 | 0.0028 | 78 | + | PtO2 | 0.0237 | 0.0028
79 | + | Au | 0.0134 | 0.0022 | 79 | + | Au | 0.0118 | 0.0023 | 79 | + | Au | 0.0107 | 0.0022
80 |  | HgO | < |  | 80 |  | HgO | < |  | 80 |  | HgO | <
81 |  | Tl2O3 | < |  | 81 |  | Tl2O3 | < |  | 81 |  | Tl2O3 | <
82 |  | PbO | < |  | 82 |  | PbO | < |  | 82 |  | PbO | <
83 |  | Bi2O3 | < |  | 83 |  | Bi2O3 | < |  | 83 |  | Bi2O3 | <
90 |  | ThO2 | < |  | 90 | + | ThO2 | 0.0107 | 0.0037 | 90 |  | ThO2 | <
92 |  | U3O8 | < |  | 92 |  | U3O8 | < |  | 92 |  | U3O8 | <
94 |  | PuO2 | < |  | 94 |  | PuO2 | < |  | 94 |  | PuO2 | <2e | 0.0022
95 |  | Am2O3 | <2e | 0.0022 | 95 |  | Am2O3 | < |  | 95 |  | Am2O3 | <
KnownConc= 8.97 LOI REST= 0 D/S=10.00 Li2O/Li2B4O7 |  |  |  |  | KnownConc= 6.22 LOI REST= 0 D/S=10.00 Li2O/Li2B4O7 |  |  |  |  | KnownConc=16.27 LOI REST= 0 D/S=10.00 Li2O/Li2B4O7
Sum Conc's before normalisation to 100% : 111.8 % |  |  |  |  | Sum Conc's before normalisation to 100% : 108.8 % |  |  |  |  | Sum Conc's before normalisation to 100% : 114.3 %
Total % stripped Oxygen: 43.609 |  |  |  |  | Total % stripped Oxygen: 45.841 |  |  |  |  | Total % stripped Oxygen: 34.324

## Gradient kiln
Sample G-0:
heating rate: 150°C/h holding time: 20 min
temperature | firing shrinkage | water absorption | length after drying | length after firing | mass after firing | mass - wet sample
(°C) | (%) | (%) | (mm) | (mm) | (g) | (g)
744 | -0.9452827 | 16.0149 | 55.01 | 55.53 | 21.48 | 24.92
792 | -0.09071118 | 16.25753 | 55.12 | 55.17 | 21.59 | 25.1
843 | -0.1270648 | 15.74163 | 55.09 | 55.16 | 20.9 | 24.19
888 | 0.09076057 | 14.44548 | 55.09 | 55.04 | 21.46 | 24.56
939 | 0.9627611 | 13.02596 | 55.05 | 54.52 | 22.34 | 25.25
995 | 1.400509 | 11.99105 | 54.98 | 54.21 | 22.35 | 25.03
1043 | 1.549116 | 11.13098 | 54.87 | 54.02 | 22.37 | 24.86
1092 | 2.987507 | 6.164059 | 55.23 | 53.58 | 21.09 | 22.39
1133 | 4.885579 | 1.292911 | 55.06 | 52.37 | 22.43 | 22.72
Sample G-1:
heating rate: 150°C/h holding time: 20 min
temperature | firing shrinkage | water absorption | length after drying | length after firing | mass after firing | mass - wet sample
(°C) | (%) | (%) | (mm) | (mm) | (g) | (g)
748 | -0.07176175 | 23.44055 | 55.74 | 55.78 | 20.52 | 25.33
795 | -0.2873563 | 23.69884 | 55.68 | 55.84 | 19.79 | 24.48
845 | -0.0179019 | 22.70855 | 55.86 | 55.87 | 19.42 | 23.83
890 | 0.6478316 | 20.61647 | 55.57 | 55.21 | 19.79 | 23.87
941 | 0.8843169 | 20.51035 | 55.41 | 54.92 | 20.77 | 25.03
996 | 1.511607 | 20.21494 | 55.57 | 54.73 | 19.54 | 23.49
1044 | 1.957263 | 20.0305 | 55.69 | 54.6 | 19.67 | 23.61
1093 | 2.085956 | 16.01036 | 55.61 | 54.45 | 19.3 | 22.39
1134 | 5.93493 | 3.378016 | 55.94 | 52.62 | 18.65 | 19.28
Sample N-0:
heating rate: 150°C/h holding time: 20 min
temperature | firing shrinkage | water absorption | length after drying | length after firing | mass after firing | mass - wet sample
(°C) | (%) | (%) | (mm) | (mm) | (g) | (g)
897 | -0.1289134 | 13.70896 | 54.3 | 54.37 | 22.54 | 25.63
940 | 0.03685957 | 13.89799 | 54.26 | 54.24 | 21.37 | 24.34
984 | 0.5518764 | 13.87517 | 54.36 | 54.06 | 22.27 | 25.36
1015 | 0.8995777 | 13.48115 | 54.47 | 53.98 | 22.55 | 25.59
1049 | 0.701884 | 12.12256 | 54.14 | 53.76 | 22.52 | 25.25
1077 | 2.397639 | 9.290844 | 54.22 | 52.92 | 22.28 | 24.35
1097 | 4.074142 | 6.74567 | 54.49 | 52.27 | 21.94 | 23.42
1120 | 4.723396 | 4.474886 | 54.41 | 51.84 | 21.9 | 22.88
1138 | 5.821665 | 1.871783 | 54.28 | 51.12 | 21.37 | 21.77
Sample N-1:
heating rate: 150°C/h holding time: 20 min
temperature | firing shrinkage | water absorption | length after drying | length after firing | mass after firing | mass - wet sample
(°C) | (%) | (%) | (mm) | (mm) | (g) | (g)
892 | 0.1465738 | 23.30044 | 54.58 | 54.5 | 18.24 | 22.49
936 | 0.5311355 | 23.22328 | 54.6 | 54.31 | 17.87 | 22.02
979 | 0.5692251 | 22.86325 | 54.46 | 54.15 | 18.72 | 23
1011 | 0.7549254 | 22.64048 | 54.31 | 53.9 | 18.33 | 22.48
1045 | 1.277839 | 22.22222 | 54.78 | 54.08 | 18.72 | 22.88
1073 | 1.122355 | 22.04508 | 54.35 | 53.74 | 18.19 | 22.2
1094 | 1.920263 | 20.44229 | 54.68 | 53.63 | 18.54 | 22.33
1118 | 2.768103 | 17.04483 | 54.55 | 53.04 | 18.07 | 21.15
1138 | 4.361428 | 13.55456 | 54.34 | 51.97 | 17.78 | 20.19

## Ceramic-technol. tests
Sample G-0:
| SHRINKAGE | [9 empty] | MASS LOSS, WATER ABSORPTION | [5 empty] | FLEXURAL STRENGTH l= |  |  | 120 | DENSITY (fired) |  |  |  | sample | diameter (mm) | surface (mm3) | pressure force (N) | compressive strength (MPa)
Sample | length - wet (mm) |  | length - dry (mm) |  | length - fired (mm) |  | drying shrinkage |  | firing shrinkage |  | m dry | m fired | m wet | mass loss | water absorption | Sample | width | length | force | flexural strength | length | width | thickness | density | 1 | 54 | 2290.221 | 159600 | 69.6876
| width | length | width | length | width | length | width | length | width | length | (g) | (g) | (g) | (%) | (%) |  | (mm) | (mm) | (N) | (MPa) | (mm) | (mm) | (mm) | (g/cm3) | 2 | 53.9 | 2281.747 | 161400 | 70.73529
1 | 50 | 50 | 47.01 | 46.03 | 46.9 | 45.99 | 5.98 | 7.94 | 0.2339928 | 0.08689985 | 393.22 | 359.2 | 401.44 | 8.651645 | 11.75947 | 1 | 52 | 26.1 | 3307 | 0 | 140.5 | 51.6 | 26.2 | 1.891076 | 3 | 53.9 | 2281.747 | 172200 | 75.4685
| 50 | 50 | 46.82 | 46.06 | 46.85 | 46.03 | 6.36 | 7.88 | -0.06407518 | 0.06513244 | [14 empty] | 4 | 53.8 | 2273.288 | 172600 | 75.92527
2 | 50 | 50 | 47.03 | 46.03 | 46.86 | 46.01 | 5.94 | 7.94 | 0.3614714 | 0.04344992 | 387.75 | 354.07 | 396.18 | 8.686009 | 11.89313 | 2 | 51.7 | 26.2 | 3747 | 0 | 138 | 51.6 | 26.2 | 1.897838 | 5 | 53.9 | 2281.747 | 162900 | 71.39268
| 50 | 50 | 47.11 | 46.05 | 46.94 | 45.98 | 5.78 | 7.9 | 0.3608576 | 0.1520087 | [17 empty] | Average | 72.64187
3 | 50 | 50 | 47 | 46.28 | 46.92 | 46.18 | 6 | 7.44 | 0.1702128 | 0.2160761 | 387.96 | 354.36 | 395.93 | 8.660687 | 11.73101 | 3 | 51.8 | 26.2 | 3781 | 0 | 138.1 | 51.6 | 26.2 | 1.898017
| 50 | 50 | 47.06 | 46.14 | 46.96 | 46.07 | 5.88 | 7.72 | 0.2124947 | 0.1517122
4 | 50 | 50 | 47.04 | 46.23 | 46.96 | 46.09 | 5.92 | 7.54 | 0.170068 | 0.3028337 | 396.35 | 362.01 | 404.35 | 8.66406 | 11.69581 | 4 | 51.7 | 26.1 | 3192 | 0 | 140.3 | 51.6 | 26.3 | 1.90133
| 50 | 50 | 47.03 | 46.29 | 46.94 | 46.04 | 5.94 | 7.42 | 0.1913672 | 0.5400734
5 | 50 | 50 | 47.07 | 46.34 | 46.94 | 46.1 | 5.86 | 7.32 | 0.2761844 | 0.5179111 | 397.83 | 363.53 | 406.29 | 8.621773 | 11.76244 | 5 | 51.7 | 26.1 | 3666 | 0 | 141.8 | 51.7 | 26.3 | 1.885462
| 50 | 50 | 47.04 | 46.08 | 46.76 | 45.98 | 5.92 | 7.84 | 0.5952381 | 0.2170139
6 | 50 | 50 | 47.01 | 45.96 | 46.8 | 45.93 | 5.98 | 8.08 | 0.4467135 | 0.06527415 | 391.98 | 358.15 | 400.1 | 8.630542 | 11.71297 | 6 | 51.7 | 26 | 2758 | 0
| 50 | 50 | 47.22 | 45.92 | 47.13 | 45.87 | 5.56 | 8.16 | 0.1905972 | 0.108885
7 | 50 | 50 | 47.05 | 45.93 | 46.9 | 45.91 | 5.9 | 8.14 | 0.3188098 | 0.04354452 | 395.14 | 361.12 | 403.57 | 8.609607 | 11.7551 | 7 | 51.7 | 26 | 2824 | 0
| 50 | 50 | 47.21 | 46.17 | 46.96 | 45.98 | 5.58 | 7.66 | 0.5295488 | 0.4115226
Average | [6 empty] | 5.9 | 7.784286 | 0.2852486 | 0.2087384 |  |  |  | 8.646332 | 11.75856 | Average |  |  |  | 0 |  |  |  | 1.894744
Min. | [6 empty] | 5.56 | 7.32 | -0.06407518 | 0.04344992 |  |  |  | 8.609607 | 11.69581 | Min. |  |  |  | 0 |  |  |  | 1.885462
Max. | [6 empty] | 6.36 | 8.16 | 0.5952381 | 0.5400734 |  |  |  | 8.686009 | 11.89313 | Max. |  |  |  | 0 |  |  |  | 1.90133
Sample G-1:
| SHRINKAGE | [9 empty] | MASS LOSS, WATER ABSORPTION | [5 empty] | FLEXURAL STRENGTH l= |  |  | 120 | DENSITY (fired) |  |  |  | sample | diameter (mm) | surface (mm3) | pressure force (N) | compressive strength (MPa)
Sample | length - wet (mm) |  | length - dry (mm) |  | length - fired (mm) |  | drying shrinkage |  | firing shrinkage |  | m dry | m fired | m wet | mass loss | water absorption | Sample | width | length | force | flexural strength | length | width | thickness | density | 1 | 54.5 | 2332.829 | 78100 | 33.47867
| width | length | width | length | width | length | width | length | width | length | (g) | (g) | (g) | (%) | (%) |  | (mm) | (mm) | (N) | (Mpa) | (mm) | (mm) | (mm) | (g/cm3) | 2 | 54.6 | 2341.398 | 54500 | 23.2767
1 | 50 | 50 | 48.66 | 47.32 | 48.16 | 47.11 | 2.68 | 5.36 | 1.027538 | 0.443787 | 359.87 | 325.21 | 395.52 | 9.631256 | 21.61988 | 1 | 52.3 | 26.5 | 1345 | 0 | 143.5 | 52.1 | 26.7 | 1.629157 | 3 | 54.6 | 2341.398 | 82900 | 35.4062
| 50 | 50 | 48.02 | 47.08 | 48.22 | 47.08 | 3.96 | 5.84 | -0.4164931 | 0 | [14 empty] | 4 | 54.5 | 2332.829 | 48200 | 20.66161
2 | 50 | 50 | 48.01 | 47.18 | 47.66 | 47.09 | 3.98 | 5.64 | 0.7290148 | 0.1907588 | 354.17 | 320.09 | 389.06 | 9.622498 | 21.54706 | 2 | 52.2 | 26.5 | 1493 | 0 | 141.1 | 52.1 | 26.8 | 1.624698 | 5 | 54.6 | 2341.398 | 54900 | 23.44753
| 50 | 50 | 48.02 | 47.25 | 48 | 47.1 | 3.96 | 5.5 | 0.04164931 | 0.3174603 | [17 empty] | Average | 27.25414
3 | 50 | 50 | 47.92 | 47.21 | 47.6 | 46.99 | 4.16 | 5.58 | 0.6677796 | 0.466003 | 358.26 | 323.82 | 392.89 | 9.61313 | 21.32975 | 3 | 52.3 | 26.5 | 1453 | 0 | 142.1 | 52 | 26.8 | 1.635202
| 50 | 50 | 48.07 | 47.2 | 47.75 | 46.96 | 3.86 | 5.6 | 0.6656959 | 0.5084746
4 | 50 | 50 | 48.02 | 47.11 | 47.74 | 47.01 | 3.96 | 5.78 | 0.5830904 | 0.2122692 | 356.8 | 322.41 | 391.44 | 9.638453 | 21.41063 | 4 | 52.1 | 26.5 | 1568 | 0 | 141.6 | 52 | 26.8 | 1.633831
| 50 | 50 | 48.01 | 47.14 | 47.46 | 46.97 | 3.98 | 5.72 | 1.145595 | 0.3606279
5 | 50 | 50 | 47.95 | 47.1 | 47.55 | 47.09 | 4.1 | 5.8 | 0.8342023 | 0.02123142 | 357.76 | 323.34 | 392.51 | 9.620975 | 21.39234 | 5 | 52.3 | 26.5 | 1468 | 0 | 141.7 | 52.2 | 26.7 | 1.637223
| 50 | 50 | 47.95 | 47.2 | 47.59 | 47.03 | 4.1 | 5.6 | 0.7507821 | 0.3601695
6 | 50 | 50 | 47.92 | 47.26 | 47.67 | 47.17 | 4.16 | 5.48 | 0.5217028 | 0.1904359 | 355.17 | 321.19 | 389.94 | 9.567249 | 21.40478 | 6 | 52.3 | 26.5 | 1137 | 0
| 50 | 50 | 47.96 | 47.23 | 47.57 | 47.2 | 4.08 | 5.54 | 0.8131776 | 0.06351895
7 | 50 | 50 | 47.94 | 47.19 | 47.67 | 47.14 | 4.12 | 5.62 | 0.563204 | 0.1059547 | 351.17 | 317.45 | 385.86 | 9.602187 | 21.54985 | 7 | 52.3 | 26.5 | 1405 | 0
| 50 | 50 | 47.97 | 47.15 | 47.74 | 47.12 | 4.06 | 5.7 | 0.4794663 | 0.06362672
Average | [6 empty] | 3.94 | 5.625714 | 0.6004575 | 0.2360227 |  |  |  | 9.613678 | 21.4649 | Average |  |  |  | 0 |  |  |  | 1.632022
Min. | [6 empty] | 2.68 | 5.36 | -0.4164931 | 0 |  |  |  | 9.567249 | 21.32975 | Min. |  |  |  | 0 |  |  |  | 1.624698
Max. | [6 empty] | 4.16 | 5.84 | 1.145595 | 0.5084746 |  |  |  | 9.638453 | 21.61988 | Max. |  |  |  | 0 |  |  |  | 1.637223
Sample N-0:
Oznaka | SHRINKAGE | [9 empty] | MASS LOSS, WATER ABSORPTION | [5 empty] | FLEXURAL STRENGTH l= |  |  | 120 | DENSITY (fired) |  |  |  | sample | diameter (mm) | surface (mm3) | pressure force (N) | compressive strength (MPa)
vzorca | length - wet (mm) |  | length - dry (mm) |  | length - fired (mm) |  | drying shrinkage |  | firing shrinkage |  | m dry | m fired | m wet | mass loss | water absorption | Sample | width | length | force | flexural strength | length | width | thickness | density | 1 | 54.01 | 2291.069 | 93900 | 40.98523
| width | length | width | length | width | length | width | length | width | length | (g) | (g) | (g) | (%) | (%) |  | (mm) | (mm) | (N) | (Mpa) | (mm) | (mm) | (mm) | (g/cm3) | 2 | 53.92 | 2283.44 | 79700 | 34.90348
1 | 50 | 50 | 46.28 | 45.6 | 46.2 | 45.34 | 7.44 | 8.8 | 0.1728608 | 0.5701754 | 372.65 | 353.2 | 399.93 | 5.219375 | 13.23046 | 1 | 51.4 | 26.3 | 2626 | 0 | 136.76 | 51.43 | 26.78 | 1.875143 | 3 | 53.9 | 2281.747 | 89500 | 39.22434
| 50 | 50 | 46.16 | 45.18 | 46.09 | 45.09 | 7.68 | 9.64 | 0.1516464 | 0.1992032 | [14 empty] | 4 | 54 | 2290.221 | 96600 | 42.17933
2 | 50 | 50 | 46.49 | 45.35 | 46.22 | 45.16 | 7.02 | 9.3 | 0.5807701 | 0.4189636 | 372.03 | 352.57 | 399.51 | 5.230761 | 13.31367 | 2 | 51.4 | 26.1 | 2632 | 0 | 136.06 | 51.34 | 26.95 | 1.872838 | 5 | 53.9 | 2281.747 | 121100 | 53.07338
| 50 | 50 | 46.75 | 45.24 | 46.61 | 45.09 | 6.5 | 9.52 | 0.2994652 | 0.331565 | [17 empty] | Average | 42.07315
3 | 50 | 50 | 46.55 | 45.44 | 46.47 | 45.2 | 6.9 | 9.12 | 0.1718582 | 0.528169 | 372.42 | 352.98 | 399.85 | 5.219913 | 13.27837 | 3 | 51.4 | 26.2 | 2439 | 0 | 136.2 | 51.35 | 26.78 | 1.884612
| 50 | 50 | 46.77 | 45.34 | 46.49 | 45.18 | 6.46 | 9.32 | 0.5986744 | 0.3528893
4 | 50 | 50 | 46.62 | 45.54 | 46.6 | 45.06 | 6.76 | 8.92 | 0.04290004 | 1.054018 | 376.17 | 356.51 | 403.9 | 5.22636 | 13.29275 | 4 | 51.4 | 26.2 | 2461 | 0 | 136.56 | 51.45 | 26.75 | 1.896876
| 50 | 50 | 46.7 | 46.28 | 46.68 | 45.08 | 6.6 | 7.44 | 0.04282655 | 2.592913
5 | 50 | 50 | 46.62 | 45.57 | 46.6 | 45.16 | 6.76 | 8.86 | 0.04290004 | 0.8997147 | 374.15 | 354.57 | 401.65 | 5.233195 | 13.27806 | 5 | 51.4 | 26.3 | 2661 | 0 | 136.93 | 51.41 | 26.82 | 1.878006
| 50 | 50 | 46.66 | 45.33 | 46.56 | 45.14 | 6.68 | 9.34 | 0.2143163 | 0.4191485
6 | 50 | 50 | 46.64 | 45.29 | 46.6 | 45.05 | 6.72 | 9.42 | 0.08576329 | 0.5299183 | 372.32 | 352.84 | 399.83 | 5.232058 | 13.31765 | 6 | 51.4 | 26.1 | 2358 | 0
| 50 | 50 | 46.69 | 45.06 | 46.63 | 44.84 | 6.62 | 9.88 | 0.1285072 | 0.4882379
7 | 50 | 50 | 46.65 | 45.33 | 46.59 | 44.99 | 6.7 | 9.34 | 0.1286174 | 0.7500552 | 377.15 | 357.39 | 404.83 | 5.239295 | 13.27401 | 7 | 51.4 | 26.1 | 2239 | 0
| 50 | 50 | 46.74 | 45.05 | 46.61 | 44.92 | 6.52 | 9.9 | 0.2781344 | 0.2885683
Average | [6 empty] | 6.811429 | 9.2 | 0.2099457 | 0.67311 |  |  |  | 5.228708 | 13.28357 | Average |  |  |  | 0 |  |  |  | 1.881495
Min. | [6 empty] | 6.46 | 7.44 | 0.04282655 | 0.1992032 |  |  |  | 5.219375 | 13.23046 | Min. |  |  |  | 0 |  |  |  | 1.872838
Max. | [6 empty] | 7.68 | 9.9 | 0.5986744 | 2.592913 |  |  |  | 5.239295 | 13.31765 | Max. |  |  |  | 0 |  |  |  | 1.896876
Sample N-1:
| SHRINKAGE | [9 empty] | MASS LOSS, WATER ABSORPTION | [5 empty] | FLEXURAL STRENGTH l= |  |  | 120 | DENSITY (fired) |  |  |  | sample | diameter (mm) | surface (mm3) | pressure force (N) | compressive strength (MPa)
Sample | length - wet (mm) |  | length - dry (mm) |  | length - fired (mm) |  | drying shrinkage |  | firing shrinkage |  | m dry | m fired | m wet | mass loss | water absorption | Sample | width | length | force | flexural strength | length | width | thickness | density | 1 | 53.76 | 2269.909 | 81000 | 35.68425
| width | length | width | length | width | length | width | length | width | length | (g) | (g) | (g) | (%) | (%) |  | (mm) | (mm) | (N) | (Mpa) | (mm) | (mm) | (mm) | (g/cm3) | 2 | 53.73 | 2267.376 | 74700 | 32.94557
1 | 50 | 50 | 46.82 | 45.52 | 46.76 | 45.45 | 6.36 | 8.96 | 0.1281504 | 0.1537786 | 322.76 | 301.45 | 370.46 | 6.602429 | 22.89269 | 1 | 51.5 | 26.1 | 1056 | 0 | 136.95 | 51.44 | 26.37 | 1.622715 | 3 | 53.69 | 2264.001 | 81200 | 35.8657
| 50 | 50 | 46.78 | 45.46 | 46.71 | 45.3 | 6.44 | 9.08 | 0.1496366 | 0.3519578 | [14 empty] | 4 | 53.64 | 2259.787 | 78600 | 34.78205
2 | 50 | 50 | 46.68 | 45.39 | 46.54 | 45.3 | 6.64 | 9.22 | 0.2999143 | 0.1982816 | 318.27 | 297.03 | 366.58 | 6.673579 | 23.41514 | 2 | 51.5 | 26 | 1160 | 0 | 136.67 | 51.42 | 26.34 | 1.604646 | 5 | 53.61 | 2257.26 | 77000 | 34.11216
| 50 | 50 | 46.79 | 45.34 | 46.59 | 45.26 | 6.42 | 9.32 | 0.4274418 | 0.1764446 | [17 empty] | Average | 34.67795
3 | 50 | 50 | 46.75 | 45.5 | 46.57 | 45.42 | 6.5 | 9 | 0.3850267 | 0.1758242 | 320.53 | 299.36 | 367.98 | 6.604686 | 22.92223 | 3 | 51.6 | 26 | 1186 | 0 | 136.52 | 51.77 | 26.36 | 1.606845
| 50 | 50 | 46.83 | 45.46 | 46.75 | 45.38 | 6.34 | 9.08 | 0.1708307 | 0.1759789
4 | 50 | 50 | 46.81 | 45.43 | 46.74 | 45.39 | 6.38 | 9.14 | 0.1495407 | 0.08804755 | 319.48 | 298.1 | 367.81 | 6.692125 | 23.38477 | 4 | 51.6 | 26 | 1077 | 0 | 137.15 | 51.76 | 26.41 | 1.590023
| 50 | 50 | 46.79 | 45.39 | 46.61 | 45.3 | 6.42 | 9.22 | 0.3846976 | 0.1982816
5 | 50 | 50 | 46.87 | 45.33 | 46.72 | 45.25 | 6.26 | 9.34 | 0.3200341 | 0.1764836 | 322.03 | 300.65 | 370.23 | 6.639133 | 23.14319 | 5 | 51.6 | 26 | 1223 | 0 | 137.56 | 51.59 | 26.5 | 1.598666
| 50 | 50 | 46.8 | 45.24 | 46.76 | 45.19 | 6.4 | 9.52 | 0.08547009 | 0.1105217
6 | 50 | 50 | 46.64 | 45.15 | 46.59 | 45.12 | 6.72 | 9.7 | 0.1072041 | 0.06644518 | 320.34 | 298.96 | 369 | 6.674159 | 23.42788 | 6 | 51.6 | 26 | 865 | 0
| 50 | 50 | 46.68 | 45.33 | 46.57 | 45.27 | 6.64 | 9.34 | 0.235647 | 0.1323627
7 | 50 | 50 | 46.82 | 45.32 | 46.72 | 45.47 | 6.36 | 9.36 | 0.2135839 | -0.3309797 | 319.96 | 298.65 | 367.73 | 6.660208 | 23.13076 | 7 | 51.6 | 26 | 1054 | 0
| 50 | 50 | 46.81 | 45.27 | 46.7 | 45.21 | 6.38 | 9.46 | 0.2349925 | 0.1325381
Average | [6 empty] | 6.447143 | 9.267143 | 0.235155 | 0.1289976 |  |  |  | 6.649474 | 23.18809 | Average |  |  |  | 0 |  |  |  | 1.604579
Min. | [6 empty] | 6.26 | 8.96 | 0.08547009 | -0.3309797 |  |  |  | 6.602429 | 22.89269 | Min. |  |  |  | 0 |  |  |  | 1.590023
Max. | [6 empty] | 6.72 | 9.7 | 0.4274418 | 0.3519578 |  |  |  | 6.692125 | 23.42788 | Max. |  |  |  | 0 |  |  |  | 1.622715