## Authors_and_affiliations
Identifying crystal nucleation mechanisms in a synthetic trachybasalt: a multimodal approach
Stefano Peres1, Thomas A. Griffiths1, Fabio Colle2, Stefano Iannini Lelarge3, Matteo Masotta3,4, Alessio Pontesilli5, Lucia Mancini6, Rainer Abart1
Authors, affiliations and ORCID:
Stefano Peres, Corresponding author 1 Department of Lithospheric Research, University of Vienna, (Josef-Holaubek-Platz 2 (UZA II),1090 Wien, Austria) stefano.peres@univie.ac.at ORCID: 0000-0002-4851-9421
Thomas A. Griffiths 1 Department of Lithospheric Research, University of Vienna, (Josef-Holaubek-Platz 2 (UZA II),1090 Wien, Austria) ORCID: 0000-0003-4801-6776
Fabio Colle 2 Dipartimento di Scienze Chimiche, della Vita e della Sostenibilità Ambientale, Università di Parma, Campus Universitario (Parco Area delle Scienze157A, 43124, Parma, Italy) ORCID: 0000-0001-5625-9511
Stefano Iannini Lelarge 3 Dipartimento di Scienze della Terra, University of Pisa (Via Santa Maria 53, 56126 Pisa, Italy) ORCID: 0000-0002-8686-2933
Matteo Masotta 3 Dipartimento di Scienze della Terra, University of Pisa (Via Santa Maria 53, 56126 Pisa, Italy) 4 CISUP, Centro per l’Integrazione della Strumentazione Universita’ di Pisa, (Lungarno Pacinotti 43, 56125 Pisa, Italy) ORCID: 0000-0003-2463-8116
Alessio Pontesilli 5 Instituto Nazionale di Geofisica e Vulcanologia, (Via di Vigna Murata 605, 00143 Roma, Italy) ORCID: 0000-0003-3409-9531
Lucia Mancini 6 ZAG - Slovenian National Building and Civil Engineering Institute (Dimičeva ulica 12, 1000 Ljubljana, Slovenia) ORCID:0000-0003-2416-3464
Rainer Abart 1 Department of Lithospheric Research, University of Vienna, (Josef-Holaubek-Platz 2 (UZA II),1090 Wien, Austria) ORCID: 0000-0001-9562-450X

## Raw EMPA analysis
Raw microprobe single spot analyses on Glass, Cpx, Tmt, Amph and Spl of sample 1100w-30min and 1100w-8h
Sample name | DataSet/Point | Phase | SiO2 | MgO | Na2O | Al2O3 | CaO | FeO | K2O | TiO2 | Total
1100w-30min | 13 / 1 . | Glass | 54.0328 | 2.4285 | 4.5484 | 20.0813 | 5.8676 | 4.027 | 2.4423 | 0.8267 | 94.2546
1100w-30min | 14 / 1 . | Glass | 54.3732 | 2.4193 | 4.7142 | 20.0426 | 5.9849 | 4.0034 | 2.6014 | 0.8564 | 94.9954
1100w-30min | 15 / 1 . | Glass | 54.7724 | 2.2668 | 4.6877 | 20.0721 | 5.9531 | 3.7822 | 2.4439 | 0.8609 | 94.8391
1100w-30min | 16 / 1 . | Glass | 54.2251 | 2.4086 | 4.7085 | 20.0612 | 6.2131 | 3.8971 | 2.4428 | 0.8954 | 94.8518
1100w-30min | 17 / 1 . | Glass | 54.3466 | 2.1712 | 4.5139 | 20.1298 | 6.2879 | 3.8631 | 2.3264 | 0.8803 | 94.5192
1100w-30min | 28 / 1 . | Amph | 39.9105 | 15.2315 | 2.5103 | 12.8 | 11.1124 | 10.1715 | 0.7329 | 2.8147 | 95.2838
1100w-30min | 32 / 1 . | Amph | 39.9458 | 16.1401 | 2.5944 | 13.492 | 11.0538 | 8.61 | 0.7176 | 2.8709 | 95.4246
1100w-30min | 33 / 1 . | Amph | 38.8278 | 15.3337 | 2.533 | 12.9645 | 10.1753 | 12.0011 | 0.7144 | 2.9888 | 95.5386
1100w-30min | 34 / 1 . | Amph | 38.8892 | 14.9281 | 2.508 | 13.1786 | 10.6834 | 11.3082 | 0.7395 | 3.6694 | 95.9044
1100w-30min | 29 / 1 . | Cpx | 40.8635 | 11.0726 | 0.5513 | 11.4877 | 20.0821 | 11.6365 |  | 1.7227 | 97.4164
1100w-30min | 30 / 1 . | Cpx | 41.119 | 11.0516 | 0.6066 | 11.4432 | 19.6506 | 11.8559 |  | 1.7536 | 97.4805
1100w-30min | 31 / 1 . | Cpx | 40.6546 | 11.2575 | 0.4741 | 11.1039 | 19.9895 | 11.9391 |  | 1.9964 | 97.4151
1100w-30min | 35 / 1 . | Spl | 1.3583 | 8.0003 |  | 8.1803 |  | 69.6666 |  | 3.256 | 90.4615
1100w-30min | 36 / 1 . | Spl | 0.8605 | 7.9689 |  | 8.2379 |  | 70.6018 |  | 3.2741 | 90.9432
1100w-30min | 37 / 1 . | Spl | 0.3032 | 7.9127 |  | 8.2311 |  | 71.4128 |  | 3.3755 | 91.2353
1100w-30min | 18 / 1 . | Glass | 51.4775 | 4.5052 | 4.3569 | 19.0545 | 6.6634 | 5.016 | 1.9221 | 1.3931 | 94.3887
1100w-30min | 19 / 1 . | Glass | 51.0507 | 4.6593 | 4.2764 | 19.0765 | 6.8773 | 4.9031 | 2.2006 | 1.4693 | 94.5132
1100w-30min | 20 / 1 . | Glass | 51.7089 | 4.6353 | 4.2845 | 19.3208 | 6.7926 | 5.0232 | 2.0542 | 1.4408 | 95.2603
1100w-30min | 21 / 1 . | Glass | 51.4501 | 4.8163 | 4.2743 | 18.905 | 6.993 | 5.0354 | 2.1444 | 1.4319 | 95.0504
1100w-30min | 38 / 1 . | Cpx | 41.3638 | 11.2904 | 0.5423 | 10.3235 | 20.4258 | 11.5834 |  | 1.7434 | 97.2726
1100w-30min | 39 / 1 . | Cpx | 41.8529 | 11.5562 | 0.4993 | 9.6548 | 20.4123 | 11.9721 |  | 1.7984 | 97.746
1100w-30min | 40 / 1 . | Cpx | 40.9291 | 10.8257 | 0.5088 | 10.2775 | 20.5699 | 12.6704 |  | 2.1039 | 97.8853
1100w-30min | 41 / 1 . | Cpx | 43.3326 | 13.222 | 0.4107 | 8.9491 | 18.8688 | 11.7976 |  | 1.5945 | 98.1753
1100w-30min | 42 / 1 . | Cpx | 41.9428 | 12.2191 | 0.4584 | 9.7606 | 19.8878 | 12.2669 |  | 1.8098 | 98.3454
1100w-30min | 52 / 1 . | Spl | 0.2482 | 10.9849 |  | 9.9836 |  | 66.3192 |  | 4.3918 | 91.9277
1100w-30min | 53 / 1 . | Spl | 0.2155 | 11.3688 |  | 11.0707 |  | 65.836 |  | 4.1423 | 92.6333
1100w-30min | 54 / 1 . | Spl | 0.215 | 11.5555 |  | 11.4405 |  | 64.504 |  | 4.2068 | 91.9218
1100w-30min | 22 / 1 . | Glass | 50.1987 | 5.2263 | 4.0053 | 18.3465 | 7.6424 | 5.8336 | 1.9566 | 1.4976 | 94.707
1100w-30min | 23 / 1 . | Glass | 49.9708 | 5.4852 | 4.0397 | 18.1115 | 7.7036 | 6.1709 | 1.9724 | 1.5904 | 95.0445
1100w-30min | 24 / 1 . | Glass | 49.5629 | 5.5088 | 4.0161 | 18.2094 | 7.7769 | 6.0878 | 1.8911 | 1.46 | 94.513
1100w-30min | 25 / 1 . | Glass | 48.5797 | 6.2516 | 3.7303 | 17.4146 | 8.4038 | 7.2581 | 1.7195 | 1.6481 | 95.0057
1100w-30min | 26 / 1 . | Glass | 49.8515 | 5.5996 | 3.9647 | 18.321 | 7.6735 | 6.2143 | 1.9465 | 1.4854 | 95.0565
1100w-30min | 43 / 1 . | Cpx | 40.0937 | 11.1212 | 0.588 | 10.0962 | 20.1057 | 12.3094 | 0.0542 | 1.7633 | 96.1317
1100w-30min | 44 / 1 . | Cpx | 42.4958 | 11.8103 | 0.4453 | 9.2014 | 21.1956 | 10.5899 |  | 2.0513 | 97.7896
1100w-30min | 45 / 1 . | Cpx | 41.4958 | 10.9069 | 0.4155 | 10.0279 | 21.448 | 11.6208 |  | 1.8562 | 97.7711
1100w-30min | 46 / 1 . | Cpx | 43.5176 | 12.465 | 0.4072 | 8.6792 | 20.9453 | 10.7196 |  | 1.4292 | 98.1631
1100w-30min | 47 / 1 . | Cpx | 40.9117 | 11.1211 | 0.4954 | 9.9909 | 20.7547 | 11.9598 |  | 2.4015 | 97.6351
1100w-30min | 48 / 1 . | Cpx | 50.0681 | 16.9923 | 0.3127 | 4.1932 | 19.9477 | 6.9226 |  | 0.8402 | 99.2768
1100w-30min | 49 / 1 . | Spl | 0.148 | 10.4297 |  | 9.0096 |  | 69.2599 |  | 3.4696 | 92.3168
1100w-30min | 50 / 1 . | Spl | 0.1369 | 10.7109 |  | 9.4776 |  | 68.3174 |  | 3.3392 | 91.982
1100w-30min | 51 / 1 . | Spl | 0.1359 | 10.7086 |  | 9.8418 |  | 67.5613 |  | 3.4933 | 91.7409
| DataSet/Point | Phase | SiO2 | MgO | Na2O | Al2O3 | CaO | FeO | K2O | TiO2 | Total
1100w-8h | 1 / 1 . | Cpx | 42.2793 | 11.5949 | 0.4767 | 9.8514 | 21.1711 | 10.6032 | 0.0099 | 1.8038 | 97.7903
1100w-8h | 2 / 1 . | Cpx | 47.2852 | 14.254 | 0.4087 | 6.2525 | 22.2542 | 6.8301 | 0.0176 | 1.1833 | 98.4856
1100w-8h | 3 / 1 . | Cpx | 47.4845 | 14.4587 | 0.3993 | 6.1355 | 22.0988 | 6.739 | 0.0181 | 1.2133 | 98.5472
1100w-8h | 4 / 1 . | Amph | 40.5349 | 16.2132 | 2.5782 | 13.5077 | 11.2627 | 8.0016 | 0.6622 | 3.6533 | 96.4138
1100w-8h | 5 / 1 . | Cpx | 47.0408 | 13.9924 | 0.4328 | 6.7051 | 22.41 | 7.1567 | 0.0031 | 1.2483 | 98.9892
1100w-8h | 6 / 1 . | Cpx | 41.4185 | 11.0442 | 0.432 | 9.8465 | 21.4782 | 11.3715 | 0.0024 | 1.9165 | 97.5098
1100w-8h | 7 / 1 . | Cpx | 45.1371 | 13.1641 | 0.4457 | 8.1293 | 22.3344 | 7.6498 | 0.0102 | 1.8349 | 98.7055
1100w-8h | 8 / 1 . | Cpx | 47.0524 | 13.873 | 0.4169 | 6.9055 | 22.4893 | 6.8006 | 0.0068 | 1.3744 | 98.9189
1100w-8h | 9 / 1 . | Cpx | 47.5464 | 14.2017 | 0.413 | 6.3416 | 22.5009 | 6.6767 | 0.036 | 1.1671 | 98.8834
1100w-8h | 10 / 1 . | Cpx | 40.9412 | 10.9687 | 0.4494 | 10.0827 | 21.0493 | 12.0821 | 0.0033 | 2.0463 | 97.623
1100w-8h | 11 / 1 . | Cpx | 45.9981 | 13.4767 | 0.4267 | 7.3115 | 22.4293 | 7.4785 | 0.0058 | 1.4514 | 98.578
1100w-8h | 12 / 1 . | Cpx | 41.5499 | 11.1047 | 0.46 | 9.7573 | 21.4565 | 11.6033 | 0.0028 | 2.0487 | 97.9832
1100w-8h | 13 / 1 . | Cpx | 46.6202 | 14.4363 | 0.3517 | 5.9514 | 20.9681 | 8.6698 | -0.0027 | 1.1126 | 98.1074
1100w-8h | 14 / 1 . | Amph | 38.2047 | 14.6835 | 2.5036 | 15.6837 | 11.5539 | 8.5778 | 0.8159 | 3.636 | 95.6591
1100w-8h | 15 / 1 . | Spl | 0.1689 | 11.0646 |  | 9.9274 | 0.4268 | 67.5593 |  | 2.8384 | 91.9854
1100w-8h | 16 / 1 . | Spl | 0.1632 | 10.7563 |  | 12.1642 | 0.2322 | 65.3648 |  | 3.8696 | 92.5503
1100w-8h | 17 / 1 . | Spl | 0.2852 | 9.9276 |  | 11.8747 | 0.2593 | 66.4695 |  | 3.7498 | 92.5661
1100w-8h | 18 / 1 . | Spl | 0.1997 | 9.4078 |  | 12.4155 | 0.3026 | 66.6168 |  | 3.6533 | 92.5957
1100w-8h | 19 / 1 . | Spl | 0.1562 | 11.283 |  | 10.4566 | 0.342 | 67.6957 |  | 2.7094 | 92.6429
1100w-8h | 20 / 1 . | Spl | 0.1306 | 11.3362 |  | 9.7975 | 0.3142 | 68.3155 |  | 2.7465 | 92.6405
1100w-8h | 21 / 1 . | Cpx | 41.7736 | 11.2634 | 0.4291 | 10.0776 | 21.5058 | 11.06 | -0.0048 | 1.6373 | 97.742
1100w-8h | 22 / 1 . | Cpx | 47.4762 | 14.0212 | 0.4111 | 6.8324 | 22.6072 | 6.4835 | -0.0023 | 1.447 | 99.2763
1100w-8h | 23 / 1 . | Cpx | 44.7843 | 13.1214 | 0.4338 | 7.9015 | 21.5457 | 9.0133 | 0.004 | 1.5019 | 98.3059
1100w-8h | 24 / 1 . | Amph | 38.2015 | 14.4988 | 2.4514 | 15.3445 | 11.6915 | 8.8716 | 0.9558 | 3.8406 | 95.8557
1100w-8h | 25 / 1 . | Cpx | 42.1411 | 11.3108 | 0.4599 | 9.8529 | 21.3145 | 11.039 | 0.0038 | 1.6735 | 97.7955
1100w-8h | 26 / 1 . | Amph | 38.7243 | 14.9308 | 2.3743 | 14.9142 | 11.8985 | 8.8055 | 0.7718 | 3.7311 | 96.1505
1100w-8h | 27 / 1 . | Cpx | 42.3923 | 11.4691 | 0.4575 | 9.4744 | 21.3556 | 10.9467 | 0.0099 | 1.7015 | 97.807
1100w-8h | 28 / 1 . | Cpx | 46.3306 | 13.5873 | 0.4078 | 7.1742 | 22.7443 | 7.3217 | 0.0058 | 1.4101 | 98.9818
1100w-8h | 29 / 1 . | Cpx | 43.2344 | 11.9642 | 0.467 | 8.3353 | 20.8624 | 11.3753 | 0.0058 | 1.753 | 97.9974
1100w-8h | 30 / 1 . | Cpx | 47.5844 | 13.9535 | 0.4215 | 6.4851 | 22.7571 | 6.9148 | 0.0133 | 1.2659 | 99.3956
1100w-8h | 31 / 1 . | Cpx | 41.4731 | 10.9948 | 0.4712 | 9.6843 | 21.3083 | 11.7522 | 0.0294 | 1.9688 | 97.6821
1100w-8h | 32 / 1 . | Cpx | 47.1051 | 13.9906 | 0.4314 | 6.774 | 22.675 | 6.7899 | 0.0067 | 1.4002 | 99.1729
1100w-8h | 33 / 1 . | Cpx | 45.5735 | 13.3526 | 0.4397 | 7.7089 | 22.5011 | 7.0162 | 0.0154 | 1.6466 | 98.254
1100w-8h | 34 / 1 . | Cpx | 42.4319 | 12.0343 | 0.4017 | 9.4608 | 21.1738 | 10.9789 | -0.0031 | 1.637 | 98.1153
1100w-8h | 35 / 1 . | Cpx | 47.1355 | 14.0724 | 0.3885 | 6.0797 | 22.5351 | 6.5742 | 0.0076 | 1.3836 | 98.1766
1100w-8h | 36 / 1 . | Spl | 0.1431 | 10.1299 |  | 10.6898 | 0.1934 | 67.4515 |  | 3.5795 | 92.1872
1100w-8h | 37 / 1 . | Spl | 0.1375 | 10.4192 |  | 10.6998 | 0.2172 | 67.8299 |  | 3.4299 | 92.7335
1100w-8h | 38 / 1 . | Spl | 0.1245 | 9.6406 |  | 11.2841 | 0.1717 | 67.5901 |  | 3.7709 | 92.5819
1100w-8h | 39 / 1 . | Spl | 0.0906 | 9.7482 |  | 11.254 | 0.1331 | 67.6992 |  | 3.4078 | 92.3329
1100w-8h | 40 / 1 . | Spl | 0.2301 | 8.3839 |  | 11.4663 | 0.3046 | 68.1075 |  | 2.8919 | 91.3843
1100w-8h | 41 / 1 . | Spl | 0.1485 | 9.5964 |  | 11.3156 | 0.1387 | 68.2747 |  | 3.3796 | 92.8535
1100w-8h | 42 / 1 . | Spl | 0.1517 | 9.2896 |  | 11.5109 | 0.1412 | 66.7958 |  | 3.4588 | 91.348
1100w-8h | 43 / 1 . | Spl | 0.1551 | 9.7423 |  | 11.3278 | 0.2909 | 67.6197 |  | 3.4862 | 92.622
1100w-8h | 44 / 1 . | Spl | 0.1533 | 9.6931 |  | 11.7315 | 0.2069 | 67.2123 |  | 3.4406 | 92.4377
1100w-8h | 45 / 1 . | cpx | 44.843 | 12.6855 | 0.4611 | 8.2464 | 22.4542 | 7.6649 | 0.0155 | 1.7728 | 98.1434
1100w-8h | 46 / 1 . | Cpx | 40.908 | 10.8003 | 0.4925 | 10.6844 | 21.2927 | 11.6248 | 0.0063 | 1.8387 | 97.6477
1100w-8h | 47 / 1 . | Cpx | 47.1677 | 14.2476 | 0.4284 | 5.9585 | 22.4569 | 6.4613 | 0.0131 | 1.3446 | 98.0781
1100w-8h | 48 / 1 . | Cpx | 41.7282 | 11.2539 | 0.4751 | 9.5513 | 21.0362 | 11.7641 | 0.0082 | 1.7529 | 97.5699
1100w-8h | 49 / 1 . | Cpx | 45.718 | 13.3693 | 0.4401 | 7.8594 | 22.3076 | 7.2188 | 0.0192 | 1.8155 | 98.7479
1100w-8h | 50 / 1 . | Cpx | 40.8582 | 10.5655 | 0.4578 | 10.4916 | 21.3506 | 11.8118 | 0.0074 | 1.9899 | 97.5328
1100w-8h | 51 / 1 . | Cpx | 46.3761 | 13.4878 | 0.4432 | 6.7741 | 22.7441 | 7.4066 | 0.0076 | 1.5683 | 98.8078
1100w-8h | 52 / 1 . | Cpx | 41.56 | 11.1307 | 0.4724 | 9.6387 | 21.2951 | 11.6811 | 0.0083 | 1.9691 | 97.7554
1100w-8h | 53 / 1 . | Cpx | 46.3531 | 13.6711 | 0.4478 | 6.4245 | 22.6224 | 6.9995 | 0.02 | 1.3713 | 97.9097
1100w-8h | 54 / 1 . | Cpx | 42.0327 | 11.7913 | 0.4333 | 9.176 | 20.9006 | 11.3443 | 0.0098 | 1.6833 | 97.3713
1100w-8h | 55 / 1 . | Cpx | 45.3262 | 13.0604 | 0.4539 | 8.1336 | 22.5699 | 7.3212 | 0.018 | 1.6242 | 98.5074
1100w-8h | 56 / 1 . | Cpx | 47.0101 | 13.8926 | 0.437 | 6.7011 | 22.4171 | 6.5625 | 0.0131 | 1.5737 | 98.6072
1100w-8h | 57 / 1 . | Cpx | 45.49 | 13.0792 | 0.4372 | 7.9482 | 22.2746 | 7.5685 | -0.0029 | 1.4926 | 98.2874
1100w-8h | 58 / 1 . | Cpx | 42.1623 | 11.6147 | 0.4529 | 9.2879 | 21.6449 | 10.9666 | -0.0004 | 1.9587 | 98.0876
1100w-8h | 59 / 1 . | Cpx | 45.7066 | 13.2038 | 0.4311 | 7.8215 | 22.4109 | 7.6435 | 0.0004 | 1.5483 | 98.7661
1100w-8h | 60 / 1 . | Cpx | 46.3255 | 13.6929 | 0.4257 | 7.0594 | 22.7294 | 7.5048 | -0.0015 | 1.277 | 99.0132
1100w-8h | 61 / 1 . | Cpx | 46.9717 | 14.0189 | 0.4091 | 6.5414 | 22.8914 | 7.2409 | 0.0101 | 1.2285 | 99.312
1100w-8h | 62 / 1 . | Amph | 38.547 | 14.7504 | 2.5114 | 15.0844 | 11.6377 | 8.8365 | 0.7144 | 3.6652 | 95.747
1100w-8h | 63 / 1 . | Spl | 0.1592 | 10.7909 |  | 9.9766 | 0.1092 | 68.8721 |  | 3.1278 | 93.0358
1100w-8h | 64 / 1 . | Spl | 0.1457 | 10.51 |  | 11.0026 | 0.1673 | 67.173 |  | 3.5542 | 92.5528
| DataSet/Point |  | SiO2 | MgO | Na2O | Al2O3 | CaO | FeO | K2O | TiO2 | Cr2O3 | MnO | NiO | Total
Int standards | 65 / 1 . | std alm | 38.8649 | 8.7626 | 0.004 | 21.4914 | 1.9945 | 26.7758 | -0.0031 | 0.0324 | 0.0278 | 2.0678 | -0.0108 | 100.0073
Int standards | 66 / 1 . | std wol | 51.6719 | 0.0752 | 0.0037 | 0.0096 | 48.133 | -0.011 | 0.0204 | -0.011 | 0.0054 | -0.0142 | 0.0122 | 99.8953

## Clinopyroxene-sectors
Cpx composition calculted according to Lindsley&Anderson (1982)
|  |  |  | Raw Clinopyroxene Compositions - in Weight Percent | [8 empty] | Atoms | [8 empty] | Charges | [9 empty] | Cations (all Fe2+) | [11 empty] | Cations (according to L&A Fe3+) | [9 empty] | Wt.% Recalculated | [9 empty] | Ratios and Site activities | [5 empty] | Endmembers | [18 empty] | Using same formula used in Colle et al., 2023
Sample name | Region in the sample | DataSet/Point | Cpx Sector analyzed | SiO2 | TiO2 | Al2O3 | FeO | MgO | CaO | Na2O | K2O | Total | Si | Ti | Al | Fe | Mg | Ca | Na | K | Total | Si | Ti | Al | Fe | Mg | Ca | Na | K | Total | OMEGA | Si | Ti | Al | Fe | Mg | Ca | Na | K | Total | Al4 | Al6 | Fe3+ (Lindsley) | Si | Ti | Al | Fe3+ | Fe2+ | Mg | Ca | Na | K | Total | SiO2 | TiO2 | Al2O3 | Fe2O3 | FeO | MgO | CaO | NaO | K2O | Total | Al4 | Al6 | xMg(Fe2+) | xMg(Fetot) | Fe3+/Fe(tot) | Mg*number | NaFeSi2O6 (acm) | NaAlSi2O6 (jad) | CaTiAl2O6 | CaCrAlSiO6 | CaFeAlSiO6 | CaAl2SiO6 (CaTs) | Ca0.5AlSi2O6 (esc) | Mg2Si2O6 (enst) | Fe2Si2O6 | Mn2Si2O6 | Ca2Si2O6 | Total Endmemembers | En | Fs | EnFs | Di | Hd | DiHd | ∑-Ts | CaTs | CaTi | DiHd | EnFs
1100w-30min | top/cold | 29 / 1 . | Al+Ti rich | 40.8635 | 1.7227 | 11.4877 | 11.6365 | 11.0726 | 20.0821 | 0.5513 | 0.0163 | 97.4327 | 0.6801515 | 0.0215607 | 0.1126908 | 0.1619555 | 0.2746862 | 0.3580974 | 0.008894518 | 0.0001730361 | 1.61821 | 2.720606 | 0.0862428 | 0.6761448 | 0.3239109 | 0.5493724 | 0.7161947 | 0.01778904 | 0.0003460722 | 5.090607 | 2.357283 | 1.603309 | 0.05082467 | 0.5312882 | 0.3817748 | 0.647513 | 0.8441368 | 0.04193379 | 0.0008157901 | 4.101597 | 0.3966906 | 0.1345976 | 0.2031932 | 1.603309 | 0.05082467 | 0.5312882 | 0.2031932 | 0.1785817 | 0.647513 | 0.8441368 | 0.04193379 | 0.0008157901 | 4.101597 | 40.8635 | 1.7227 | 11.4877 | 6.882525 | 5.443171 | 11.0726 | 20.0821 | 0.5513 | 0.0163 | 98.1219 | 0.3966906 | 0.1345976 | 0.7838242 | 0.6290884 | 0.532233 | 0.6572083 | 0.04274958 | 0 | 0.05082467 | 0 | 0.1604436 | 0.1345976 | 0 | 0.3237565 | 0.08929084 | 0 | 0.2491355 | 1.050798 | 0.1165617 | 0.06872499 | 0.1852867 | 0.4143896 | 0.2443249 | 0.6587145 | 0.1854223 | 0.09266384 | 0.02096689 | 0.7305061 | 0.1493909
1100w-30min | top/cold | 30 / 1 . | Al+Ti rich | 41.119 | 1.7536 | 11.4432 | 11.8559 | 11.0516 | 19.6506 | 0.6066 | 0.0297 | 97.5102 | 0.6844041 | 0.02194743 | 0.1122543 | 0.165009 | 0.2741652 | 0.350403 | 0.009786712 | 0.0003152866 | 1.618285 | 2.737617 | 0.08778974 | 0.6735256 | 0.3300181 | 0.5483304 | 0.700806 | 0.01957342 | 0.0006305732 | 5.09829 | 2.35373 | 1.610903 | 0.05165834 | 0.5284325 | 0.3883868 | 0.645311 | 0.8247541 | 0.04607056 | 0.001484199 | 4.097 | 0.3890973 | 0.1393352 | 0.1940002 | 1.610903 | 0.05165834 | 0.5284325 | 0.1940002 | 0.1943865 | 0.645311 | 0.8247541 | 0.04607056 | 0.001484199 | 4.097 | 41.119 | 1.7536 | 11.4432 | 6.581063 | 5.933846 | 11.0516 | 19.6506 | 0.6066 | 0.0297 | 98.16921 | 0.3890973 | 0.1393352 | 0.7685041 | 0.6242743 | 0.4995027 | 0.6507446 | 0.04755476 | 0 | 0.05165834 | 0 | 0.1464455 | 0.1393352 | 0 | 0.3226555 | 0.09719327 | 0 | 0.2436576 | 1.0485 | 0.1248352 | 0.07513333 | 0.1999686 | 0.3956405 | 0.2381201 | 0.6337606 | 0.1909935 | 0.09326462 | 0.02303528 | 0.7084542 | 0.1626218
1100w-30min | top/cold | 31 / 1 . | Al+Ti rich | 40.6546 | 1.9964 | 11.1039 | 11.9391 | 11.2575 | 19.9895 | 0.4741 | 0.0146 | 97.4297 | 0.6766744 | 0.02498623 | 0.1089258 | 0.166167 | 0.2792731 | 0.3564461 | 0.007648995 | 0.0001549894 | 1.620277 | 2.706698 | 0.09994493 | 0.653555 | 0.332334 | 0.5585463 | 0.7128923 | 0.01529799 | 0.0003099788 | 5.079578 | 2.362401 | 1.598576 | 0.0590275 | 0.514653 | 0.3925531 | 0.6597551 | 0.8420687 | 0.03613998 | 0.0007322941 | 4.103506 | 0.4014237 | 0.1132292 | 0.2070118 | 1.598576 | 0.0590275 | 0.514653 | 0.2070118 | 0.1855413 | 0.6597551 | 0.8420687 | 0.03613998 | 0.0007322941 | 4.103506 | 40.6546 | 1.9964 | 11.1039 | 6.996678 | 5.643049 | 11.2575 | 19.9895 | 0.4741 | 0.0146 | 98.13033 | 0.4014237 | 0.1132292 | 0.7805015 | 0.62696 | 0.5273472 | 0.6548825 | 0.03687228 | 0 | 0.0590275 | 0 | 0.1701395 | 0.1132292 | 0 | 0.3298775 | 0.09277066 | 0 | 0.2498362 | 1.051753 | 0.1199049 | 0.07134321 | 0.1912481 | 0.4199453 | 0.2498667 | 0.6698119 | 0.1722567 | 0.07708926 | 0.01806999 | 0.7469094 | 0.1526994
1100w-30min | centre | 38 / 1 . | Al+Ti rich | 41.3638 | 1.7434 | 10.3235 | 11.5834 | 11.2904 | 20.4258 | 0.5423 | 0.0105 | 97.2831 | 0.6884787 | 0.02181977 | 0.1012704 | 0.1612164 | 0.2800893 | 0.3642261 | 0.008749314 | 0.000111465 | 1.625961 | 2.753915 | 0.0872791 | 0.6076221 | 0.3224328 | 0.5601786 | 0.7284522 | 0.01749863 | 0.0002229299 | 5.077601 | 2.363321 | 1.627096 | 0.05156712 | 0.4786686 | 0.3810061 | 0.6619409 | 0.8607831 | 0.04135487 | 0.0005268549 | 4.102943 | 0.3729041 | 0.1057646 | 0.205887 | 1.627096 | 0.05156712 | 0.4786686 | 0.205887 | 0.1751191 | 0.6619409 | 0.8607831 | 0.04135487 | 0.0005268549 | 4.102943 | 41.3638 | 1.7434 | 10.3235 | 6.955953 | 5.323996 | 11.2904 | 20.4258 | 0.5423 | 0.0105 | 97.97965 | 0.3729041 | 0.1057646 | 0.7907926 | 0.6346831 | 0.5403771 | 0.6630528 | 0.04188173 | 0 | 0.05156712 | 0 | 0.1640052 | 0.1057646 | 0 | 0.3309704 | 0.08755957 | 0 | 0.2697231 | 1.051472 | 0.1077361 | 0.06201173 | 0.1697478 | 0.4464687 | 0.2569826 | 0.7034514 | 0.1573317 | 0.06440971 | 0.02067744 | 0.7756959 | 0.1336255
1100w-30min | centre | 39 / 1 . | Al+Ti rich | 41.8529 | 1.7984 | 9.6548 | 11.9721 | 11.5562 | 20.4123 | 0.4993 | 0.032 | 97.778 | 0.6966195 | 0.02250814 | 0.09471061 | 0.1666263 | 0.2866832 | 0.3639854 | 0.008055565 | 0.0003397028 | 1.639528 | 2.786478 | 0.09003254 | 0.5682637 | 0.3332526 | 0.5733664 | 0.7279708 | 0.01611113 | 0.0006794055 | 5.096155 | 2.354717 | 1.640342 | 0.05300028 | 0.4460333 | 0.3923577 | 0.6750577 | 0.8570824 | 0.03793714 | 0.001599807 | 4.10341 | 0.3596584 | 0.08637487 | 0.20682 | 1.640342 | 0.05300028 | 0.4460333 | 0.20682 | 0.1855378 | 0.6750577 | 0.8570824 | 0.03793714 | 0.001599807 | 4.10341 | 41.8529 | 1.7984 | 9.6548 | 7.013007 | 5.661356 | 11.5562 | 20.4123 | 0.4993 | 0.032 | 98.48026 | 0.3596584 | 0.08637487 | 0.7844077 | 0.6324227 | 0.5271209 | 0.6601455 | 0.03953695 | 0 | 0.05300028 | 0 | 0.167283 | 0.08637487 | 0 | 0.3375289 | 0.09276888 | 0 | 0.2752121 | 1.051705 | 0.1105817 | 0.0642724 | 0.1748541 | 0.4538943 | 0.2638129 | 0.7177073 | 0.1393752 | 0.04843773 | 0.01896857 | 0.7896761 | 0.1388697
1100w-30min | centre | 40 / 1 . | Al+Ti rich | 40.9291 | 2.1039 | 10.2775 | 12.6704 | 10.8257 | 20.5699 | 0.5088 | 0.0281 | 97.9134 | 0.6812433 | 0.02633166 | 0.1008191 | 0.1763452 | 0.2685612 | 0.3667956 | 0.008208835 | 0.0002983015 | 1.628603 | 2.724973 | 0.1053267 | 0.6049147 | 0.3526903 | 0.5371223 | 0.7335913 | 0.01641767 | 0.000596603 | 5.075633 | 2.364237 | 1.610621 | 0.0622543 | 0.4767206 | 0.4169218 | 0.6349423 | 0.8671919 | 0.03881527 | 0.001410511 | 4.108877 | 0.3893792 | 0.08734142 | 0.2177549 | 1.610621 | 0.0622543 | 0.4767206 | 0.2177549 | 0.1991669 | 0.6349423 | 0.8671919 | 0.03881527 | 0.001410511 | 4.108877 | 40.9291 | 2.1039 | 10.2775 | 7.354063 | 6.052751 | 10.8257 | 20.5699 | 0.5088 | 0.0281 | 98.64981 | 0.3893792 | 0.08734142 | 0.761222 | 0.6036353 | 0.522292 | 0.6319922 | 0.04022578 | 0 | 0.0622543 | 0 | 0.1775291 | 0.08734142 | 0 | 0.3174711 | 0.09958344 | 0 | 0.2700335 | 1.054439 | 0.1008879 | 0.06624599 | 0.1671339 | 0.4331664 | 0.2844298 | 0.7175962 | 0.1495957 | 0.04852615 | 0.01940763 | 0.7992581 | 0.126303
1100w-30min | centre | 42 / 1 . | Al+Ti rich | 41.9428 | 1.8098 | 9.7606 | 12.2669 | 12.2191 | 19.8878 | 0.4584 | 0.0128 | 98.3582 | 0.6981158 | 0.02265081 | 0.09574848 | 0.1707293 | 0.3031283 | 0.3546327 | 0.007395696 | 0.0001358811 | 1.652537 | 2.792463 | 0.09060325 | 0.5744909 | 0.3414586 | 0.6062565 | 0.7092653 | 0.01479139 | 0.0002717622 | 5.129601 | 2.339363 | 1.633147 | 0.05298848 | 0.4479809 | 0.3993978 | 0.7091271 | 0.8296146 | 0.03460244 | 0.0006357505 | 4.107494 | 0.3668535 | 0.08112745 | 0.2149873 | 1.633147 | 0.05298848 | 0.4479809 | 0.2149873 | 0.1844106 | 0.7091271 | 0.8296146 | 0.03460244 | 0.0006357505 | 4.107494 | 41.9428 | 1.8098 | 9.7606 | 7.337794 | 5.663891 | 12.2191 | 19.8878 | 0.4584 | 0.0128 | 99.09299 | 0.3668535 | 0.08112745 | 0.7936175 | 0.6397033 | 0.5382785 | 0.6677729 | 0.03523819 | 0 | 0.05298848 | 0 | 0.1797491 | 0.08112745 | 0 | 0.3545635 | 0.09220528 | 0 | 0.2578748 | 1.053747 | 0.1321071 | 0.07440599 | 0.2065131 | 0.4449128 | 0.2505859 | 0.6954987 | 0.1341159 | 0.04652501 | 0.01730122 | 0.7657884 | 0.1713683
1100w-30min | bottom/hot | 43 / 1 . | Al+Ti rich | 40.0937 | 1.7633 | 10.0962 | 12.3094 | 11.1212 | 20.1057 | 0.588 | 0.0542 | 96.1317 | 0.6673385 | 0.02206884 | 0.09904061 | 0.1713208 | 0.2758918 | 0.3585182 | 0.009486625 | 0.0005753715 | 1.604241 | 2.669354 | 0.08827534 | 0.5942437 | 0.3426416 | 0.5517837 | 0.7170364 | 0.01897325 | 0.001150743 | 4.983459 | 2.407966 | 1.606929 | 0.05314101 | 0.4769729 | 0.4125347 | 0.6643382 | 0.8632996 | 0.04568694 | 0.00277095 | 4.125673 | 0.3930714 | 0.08390147 | 0.2513458 | 1.606929 | 0.05314101 | 0.4769729 | 0.2513458 | 0.1611889 | 0.6643382 | 0.8632996 | 0.04568694 | 0.00277095 | 4.125673 | 40.0937 | 1.7633 | 10.0962 | 8.33435 | 4.809628 | 11.1212 | 20.1057 | 0.588 | 0.0542 | 96.96628 | 0.3930714 | 0.08390147 | 0.8047443 | 0.6169142 | 0.6092719 | 0.6497855 | 0.04845789 | 0 | 0.05314101 | 0 | 0.2028879 | 0.08390147 | 0 | 0.3321691 | 0.08059444 | 0 | 0.2616846 | 1.062836 | 0.1081499 | 0.06715795 | 0.1753079 | 0.4480384 | 0.2782188 | 0.7262572 | 0.1370425 | 0.03821453 | 0.02284347 | 0.8022416 | 0.1373156
1100w-30min | bottom/hot | 44 / 1 . | Al+Ti rich | 42.4958 | 2.0513 | 9.2014 | 10.5899 | 11.8103 | 21.1956 | 0.4453 | 0 | 97.7896 | 0.7073202 | 0.02567334 | 0.0902629 | 0.147389 | 0.2929869 | 0.3779529 | 0.007184344 | 0 | 1.64877 | 2.829281 | 0.1026934 | 0.5415774 | 0.294778 | 0.5859737 | 0.7559058 | 0.01436869 | 0 | 5.124578 | 2.341656 | 1.656301 | 0.06011814 | 0.4227294 | 0.3451344 | 0.6860745 | 0.8850358 | 0.03364653 | 0 | 4.08904 | 0.3436991 | 0.07903022 | 0.1780792 | 1.656301 | 0.06011814 | 0.4227294 | 0.1780792 | 0.1670552 | 0.6860745 | 0.8850358 | 0.03364653 | 0 | 4.08904 | 42.4958 | 2.0513 | 9.2014 | 6.072121 | 5.125824 | 11.8103 | 21.1956 | 0.4453 | 0 | 98.39764 | 0.3436991 | 0.07903022 | 0.8041854 | 0.6653109 | 0.5159705 | 0.691181 | 0.03364653 | 0 | 0.06011814 | 0 | 0.1444326 | 0.07903022 | 0 | 0.3430372 | 0.08352761 | 0 | 0.3007274 | 1.04452 | 0.09491372 | 0.04774698 | 0.1426607 | 0.4962471 | 0.2496404 | 0.7458875 | 0.1391484 | 0.04538369 | 0.01682326 | 0.8228289 | 0.10419
1100w-30min | bottom/hot | 45 / 1 . | Al+Ti rich | 41.4958 | 1.8562 | 10.0279 | 11.6208 | 10.9069 | 21.448 | 0.4155 | 0.002 | 97.7731 | 0.6906758 | 0.02323154 | 0.09837061 | 0.161737 | 0.2705755 | 0.3824536 | 0.006703559 | 2.123142e-05 | 1.633769 | 2.762703 | 0.09292616 | 0.5902237 | 0.3234739 | 0.5411511 | 0.7649073 | 0.01340712 | 4.246285e-05 | 5.088835 | 2.358104 | 1.628685 | 0.05478238 | 0.4639362 | 0.3813925 | 0.6380452 | 0.9018653 | 0.03161538 | 0.0001001318 | 4.100422 | 0.3713149 | 0.09262128 | 0.2008444 | 1.628685 | 0.05478238 | 0.4639362 | 0.2008444 | 0.1805481 | 0.6380452 | 0.9018653 | 0.03161538 | 0.0001001318 | 4.100422 | 41.4958 | 1.8562 | 10.0279 | 6.8006 | 5.501192 | 10.9069 | 21.448 | 0.4155 | 0.002 | 98.45409 | 0.3713149 | 0.09262128 | 0.779441 | 0.6258795 | 0.5266081 | 0.6537974 | 0.03171551 | 0 | 0.05478238 | 0 | 0.1691289 | 0.09262128 | 0 | 0.3190226 | 0.09027406 | 0 | 0.2926664 | 1.050211 | 0.08292153 | 0.04956647 | 0.132488 | 0.4722021 | 0.2822596 | 0.7544617 | 0.1474037 | 0.06100591 | 0.01580769 | 0.8250517 | 0.09719297
1100w-30min | bottom/hot | 47 / 1 . | Al+Ti rich | 40.9117 | 2.4015 | 9.9909 | 11.9598 | 11.1211 | 20.7547 | 0.4954 | 0.0105 | 97.6456 | 0.6809537 | 0.03005632 | 0.09800765 | 0.1664551 | 0.2758894 | 0.3700909 | 0.007992643 | 0.000111465 | 1.629557 | 2.723815 | 0.1202253 | 0.5880459 | 0.3329102 | 0.5517787 | 0.7401819 | 0.01598529 | 0.0002229299 | 5.073165 | 2.365387 | 1.610719 | 0.07109484 | 0.4636521 | 0.3937308 | 0.6525852 | 0.8754084 | 0.03781139 | 0.0005273156 | 4.105529 | 0.3892808 | 0.07437134 | 0.2110585 | 1.610719 | 0.07109484 | 0.4636521 | 0.2110585 | 0.1826724 | 0.6525852 | 0.8754084 | 0.03781139 | 0.0005273156 | 4.105529 | 40.9117 | 2.4015 | 9.9909 | 7.124443 | 5.548778 | 11.1211 | 20.7547 | 0.4954 | 0.0105 | 98.35902 | 0.3892808 | 0.07437134 | 0.7812982 | 0.623698 | 0.5360476 | 0.6522127 | 0.03833871 | 0 | 0.07109484 | 0 | 0.1727197 | 0.07437134 | 0 | 0.3262926 | 0.09133618 | 0 | 0.2786112 | 1.052765 | 0.09866084 | 0.05952604 | 0.1581869 | 0.4552635 | 0.2746787 | 0.7299422 | 0.1454662 | 0.03655995 | 0.0189057 | 0.8199427 | 0.1131866
1100w-30min | bottom/hot | 41 / 1 . | Si+Mg rich | 43.3326 | 1.5945 | 8.9491 | 11.7976 | 13.222 | 18.8688 | 0.4107 | 0.0327 | 98.208 | 0.7212483 | 0.0199562 | 0.08778791 | 0.1641976 | 0.3280079 | 0.3364622 | 0.006626117 | 0.0003471338 | 1.664633 | 2.884993 | 0.07982478 | 0.5267275 | 0.3283953 | 0.6560159 | 0.6729244 | 0.01325223 | 0.0006942675 | 5.162828 | 2.324308 | 1.676403 | 0.04638434 | 0.4080922 | 0.3816458 | 0.7623914 | 0.7820417 | 0.03080227 | 0.001613691 | 4.089374 | 0.3235969 | 0.0844953 | 0.1787489 | 1.676403 | 0.04638434 | 0.4080922 | 0.1787489 | 0.2028969 | 0.7623914 | 0.7820417 | 0.03080227 | 0.001613691 | 4.089374 | 43.3326 | 1.5945 | 8.9491 | 6.140451 | 6.272036 | 13.222 | 18.8688 | 0.4107 | 0.0327 | 98.82289 | 0.3235969 | 0.0844953 | 0.7898069 | 0.6664044 | 0.4683634 | 0.6897627 | 0.03241596 | 0 | 0.04638434 | 0 | 0.146333 | 0.0844953 | 0 | 0.3811957 | 0.1014484 | 0 | 0.2524145 | 1.044687 | 0.1642271 | 0.0822105 | 0.2464376 | 0.4339372 | 0.2172248 | 0.651162 | 0.1308796 | 0.05369303 | 0.01540114 | 0.7129475 | 0.2155448
1100w-30min | bottom/hot | 46 / 1 . | Si+Mg rich | 43.5176 | 1.4292 | 8.6792 | 10.7196 | 12.465 | 20.9453 | 0.4072 | 0.0038 | 98.1669 | 0.7243276 | 0.01788736 | 0.08514028 | 0.1491942 | 0.3092285 | 0.3734897 | 0.006569649 | 4.03397e-05 | 1.665877 | 2.89731 | 0.07154944 | 0.5108417 | 0.2983883 | 0.618457 | 0.7469793 | 0.0131393 | 8.067941e-05 | 5.156746 | 2.327049 | 1.685546 | 0.04162476 | 0.3962512 | 0.3471821 | 0.7195898 | 0.8691287 | 0.03057579 | 0.0001877449 | 4.090086 | 0.3144543 | 0.08179686 | 0.1801715 | 1.685546 | 0.04162476 | 0.3962512 | 0.1801715 | 0.1670106 | 0.7195898 | 0.8691287 | 0.03057579 | 0.0001877449 | 4.090086 | 43.5176 | 1.4292 | 8.6792 | 6.182029 | 5.156622 | 12.465 | 20.9453 | 0.4072 | 0.0038 | 98.78595 | 0.3144543 | 0.08179686 | 0.8116281 | 0.6745489 | 0.5189539 | 0.7001798 | 0.03076354 | 0 | 0.04162476 | 0 | 0.149408 | 0.08179686 | 0 | 0.3597949 | 0.0835053 | 0 | 0.2981496 | 1.045043 | 0.108287 | 0.05224545 | 0.1605324 | 0.5030159 | 0.2426912 | 0.7457071 | 0.1234216 | 0.05122107 | 0.0152879 | 0.8026197 | 0.1320761
1100w-30min | bottom/hot | 48 / 1 . | Si+Mg rich | 50.0681 | 0.8402 | 4.1932 | 6.9226 | 16.9923 | 19.9477 | 0.3127 | 0.019 | 99.2958 | 0.8333572 | 0.01051564 | 0.041134 | 0.09634795 | 0.4215406 | 0.3557008 | 0.005045013 | 0.0002016985 | 1.763843 | 3.333429 | 0.04206258 | 0.246804 | 0.1926959 | 0.8430811 | 0.7114016 | 0.01009003 | 0.000403397 | 5.379967 | 2.230497 | 1.858801 | 0.02345511 | 0.1834985 | 0.2149038 | 0.9402449 | 0.7933895 | 0.02250577 | 0.0008997758 | 4.037698 | 0.1411994 | 0.04229907 | 0.0753957 | 1.858801 | 0.02345511 | 0.1834985 | 0.0753957 | 0.1395081 | 0.9402449 | 0.7933895 | 0.02250577 | 0.0008997758 | 4.037698 | 50.0681 | 0.8402 | 4.1932 | 2.698954 | 4.493912 | 16.9923 | 19.9477 | 0.3127 | 0.019 | 99.56607 | 0.1411994 | 0.04229907 | 0.8707963 | 0.8139601 | 0.3508347 | 0.82564 | 0.02340555 | 0 | 0.02345511 | 0 | 0.05199016 | 0.04229907 | 0 | 0.4701224 | 0.06975404 | 0 | 0.3378226 | 1.018849 | 0.1739894 | 0.03976728 | 0.2137567 | 0.5922661 | 0.1353692 | 0.7276353 | 0.06575418 | 0.01979329 | 0.01125289 | 0.7623433 | 0.1964027
1100w-8h | top/cold | 46 / 1 . | Al+Ti rich | 40.908 | 1.8387 | 10.6844 | 11.6248 | 10.8003 | 21.2927 | 0.4925 | 0.0063 | 97.6477 | 0.6808921 | 0.02301252 | 0.1048107 | 0.1617926 | 0.267931 | 0.3796844 | 0.007945855 | 6.687898e-05 | 1.626136 | 2.723569 | 0.09205006 | 0.628864 | 0.3235852 | 0.5358621 | 0.7593688 | 0.01589171 | 0.000133758 | 5.079324 | 2.362519 | 1.608621 | 0.05436751 | 0.4952344 | 0.3822381 | 0.6329922 | 0.8970116 | 0.03754447 | 0.0003160057 | 4.108325 | 0.3913794 | 0.103855 | 0.2166498 | 1.608621 | 0.05436751 | 0.4952344 | 0.2166498 | 0.1655884 | 0.6329922 | 0.8970116 | 0.03754447 | 0.0003160057 | 4.108325 | 40.908 | 1.8387 | 10.6844 | 7.322062 | 5.035948 | 10.8003 | 21.2927 | 0.4925 | 0.0063 | 98.38091 | 0.3913794 | 0.103855 | 0.7926466 | 0.6234961 | 0.5667927 | 0.6537328 | 0.03786047 | 0 | 0.05436751 | 0 | 0.1787893 | 0.103855 | 0 | 0.3164961 | 0.08279418 | 0 | 0.2799998 | 1.054162 | 0.08618004 | 0.05204061 | 0.1382206 | 0.4606321 | 0.2781569 | 0.738789 | 0.1582225 | 0.06631058 | 0.01877223 | 0.8119288 | 0.1016508
1100w-8h | top/cold | 48 / 1 . | Al+Ti rich | 41.7282 | 1.7529 | 9.5513 | 11.7641 | 11.2539 | 21.0362 | 0.4751 | 0.0082 | 97.5699 | 0.6945439 | 0.02193867 | 0.09369531 | 0.1637314 | 0.2791838 | 0.3751106 | 0.007665129 | 8.704883e-05 | 1.635956 | 2.778176 | 0.08775469 | 0.5621719 | 0.3274628 | 0.5583677 | 0.7502211 | 0.01533026 | 0.0001740977 | 5.079658 | 2.362364 | 1.640765 | 0.05182712 | 0.4426848 | 0.3867931 | 0.6595337 | 0.8861475 | 0.03621564 | 0.000411282 | 4.104379 | 0.3592346 | 0.08345017 | 0.2087571 | 1.640765 | 0.05182712 | 0.4426848 | 0.2087571 | 0.1780359 | 0.6595337 | 0.8861475 | 0.03621564 | 0.000411282 | 4.104379 | 41.7282 | 1.7529 | 9.5513 | 7.05578 | 5.414866 | 11.2539 | 21.0362 | 0.4751 | 0.0082 | 98.27645 | 0.3592346 | 0.08345017 | 0.7874375 | 0.6303324 | 0.5397127 | 0.6588217 | 0.03662692 | 0 | 0.05182712 | 0 | 0.1721302 | 0.08345017 | 0 | 0.3297669 | 0.08901797 | 0 | 0.28937 | 1.052189 | 0.09311792 | 0.05461035 | 0.1477283 | 0.4732979 | 0.2775724 | 0.7508703 | 0.1352773 | 0.04723453 | 0.01810782 | 0.8208052 | 0.1127608
1100w-8h | top/cold | 50 / 1 . | Al+Ti rich | 40.8582 | 1.9899 | 10.4916 | 11.8118 | 10.5655 | 21.3506 | 0.4578 | 0.0074 | 97.5328 | 0.6800632 | 0.02490488 | 0.1029194 | 0.1643953 | 0.2621062 | 0.3807168 | 0.007386015 | 7.855626e-05 | 1.62257 | 2.720253 | 0.09961952 | 0.6175162 | 0.3287905 | 0.5242124 | 0.7614337 | 0.01477203 | 0.0001571125 | 5.066754 | 2.36838 | 1.610648 | 0.05898422 | 0.4875043 | 0.3893505 | 0.620767 | 0.9016821 | 0.03498578 | 0.0003721022 | 4.104294 | 0.3893518 | 0.09815256 | 0.2085887 | 1.610648 | 0.05898422 | 0.4875043 | 0.2085887 | 0.1807618 | 0.620767 | 0.9016821 | 0.03498578 | 0.0003721022 | 4.104294 | 40.8582 | 1.9899 | 10.4916 | 7.032176 | 5.483806 | 10.5655 | 21.3506 | 0.4578 | 0.0074 | 98.23698 | 0.3893518 | 0.09815256 | 0.7744787 | 0.6145493 | 0.5357349 | 0.6433433 | 0.03535788 | 0 | 0.05898422 | 0 | 0.1732308 | 0.09815256 | 0 | 0.3103835 | 0.09038091 | 0 | 0.2856573 | 1.052147 | 0.08160359 | 0.05118248 | 0.1327861 | 0.4575599 | 0.2869855 | 0.7445454 | 0.1571368 | 0.06316678 | 0.01749289 | 0.8210225 | 0.09454752
1100w-8h | top/cold | 52 / 1 . | Al+Ti rich | 41.56 | 1.9691 | 9.6387 | 11.6811 | 11.1307 | 21.2951 | 0.4724 | 0.0083 | 97.7554 | 0.6917443 | 0.02464456 | 0.09455268 | 0.1625762 | 0.2761275 | 0.3797272 | 0.007621568 | 8.81104e-05 | 1.637082 | 2.766977 | 0.09857822 | 0.5673161 | 0.3251524 | 0.552255 | 0.7594544 | 0.01524314 | 0.0001762208 | 5.085153 | 2.359811 | 1.632386 | 0.0581565 | 0.4462529 | 0.3836491 | 0.6516088 | 0.8960844 | 0.03597092 | 0.0004158478 | 4.104524 | 0.367614 | 0.07863889 | 0.2090489 | 1.632386 | 0.0581565 | 0.4462529 | 0.2090489 | 0.1746002 | 0.6516088 | 0.8960844 | 0.03597092 | 0.0004158478 | 4.104524 | 41.56 | 1.9691 | 9.6387 | 7.073284 | 5.316114 | 11.1307 | 21.2951 | 0.4724 | 0.0083 | 98.4637 | 0.367614 | 0.07863889 | 0.7886731 | 0.6294169 | 0.5448961 | 0.6582249 | 0.03638677 | 0 | 0.0581565 | 0 | 0.1726621 | 0.07863889 | 0 | 0.3258044 | 0.08730011 | 0 | 0.2933134 | 1.052262 | 0.08684973 | 0.05113471 | 0.1379844 | 0.4779093 | 0.2813797 | 0.759289 | 0.1367954 | 0.04266797 | 0.01798546 | 0.835431 | 0.09991346
1100w-8h | top/cold | 54 / 1 . | Al+Ti rich | 42.0327 | 1.6833 | 9.176 | 11.3443 | 11.7913 | 20.9006 | 0.4333 | 0.0098 | 97.3713 | 0.6996122 | 0.02106758 | 0.09001373 | 0.1578887 | 0.2925155 | 0.3726926 | 0.006990739 | 0.000104034 | 1.640885 | 2.798449 | 0.08427034 | 0.5400824 | 0.3157773 | 0.585031 | 0.7453852 | 0.01398148 | 0.0002080679 | 5.083185 | 2.360725 | 1.651592 | 0.04973477 | 0.4249953 | 0.3727317 | 0.6905486 | 0.8798246 | 0.03300642 | 0.0004911912 | 4.102925 | 0.3484081 | 0.07658719 | 0.205849 | 1.651592 | 0.04973477 | 0.4249953 | 0.205849 | 0.1668827 | 0.6905486 | 0.8798246 | 0.03300642 | 0.0004911912 | 4.102925 | 42.0327 | 1.6833 | 9.176 | 6.962318 | 5.079168 | 11.7913 | 20.9006 | 0.4333 | 0.0098 | 98.06849 | 0.3484081 | 0.07658719 | 0.8053691 | 0.6494512 | 0.5522713 | 0.677896 | 0.03349761 | 0 | 0.04973477 | 0 | 0.1723514 | 0.07658719 | 0 | 0.3452743 | 0.08344133 | 0 | 0.2905756 | 1.051462 | 0.1005927 | 0.05429609 | 0.1548888 | 0.4893632 | 0.2641395 | 0.7535027 | 0.126322 | 0.04358076 | 0.01650321 | 0.8197407 | 0.1217698
1100w-8h | centre | 21 / 1 . | Al+Ti rich | 41.7736 | 1.6373 | 10.0776 | 11.06 | 11.2634 | 21.5058 | 0.4291 | -0.0048 | 97.742 | 0.6952996 | 0.02049186 | 0.09885815 | 0.1539318 | 0.2794195 | 0.3834843 | 0.006922978 | -5.095541e-05 | 1.638357 | 2.781198 | 0.08196746 | 0.5931489 | 0.3078636 | 0.558839 | 0.7669686 | 0.01384596 | -0.0001019108 | 5.10373 | 2.351222 | 1.634803 | 0.04818091 | 0.4648748 | 0.3619278 | 0.6569771 | 0.9016566 | 0.03255491 | -0.0002396149 | 4.100736 | 0.3651966 | 0.09967823 | 0.2014718 | 1.634803 | 0.04818091 | 0.4648748 | 0.2014718 | 0.1604559 | 0.6569771 | 0.9016566 | 0.03255491 | -0.0002396149 | 4.100736 | 41.7736 | 1.6373 | 10.0776 | 6.841814 | 4.903306 | 11.2634 | 21.5058 | 0.4291 | -0.0048 | 98.42712 | 0.3651966 | 0.09967823 | 0.8037076 | 0.6447875 | 0.5566631 | 0.6736584 | 0.03231529 | 0 | 0.04818091 | 0 | 0.1691565 | 0.09967823 | 0 | 0.3284886 | 0.08022797 | 0 | 0.2923204 | 1.050368 | 0.085469 | 0.04708475 | 0.1325537 | 0.4860391 | 0.2677583 | 0.7537974 | 0.1478591 | 0.06712332 | 0.01627745 | 0.8182558 | 0.1003246
1100w-8h | centre | 23 / 1 . | Al+Ti rich | 44.7843 | 1.5019 | 7.9015 | 9.0133 | 13.1214 | 21.5457 | 0.4338 | 0.004 | 98.3059 | 0.7454111 | 0.01879725 | 0.07751128 | 0.1254461 | 0.3255123 | 0.3841958 | 0.006998806 | 4.246285e-05 | 1.683915 | 2.981644 | 0.07518899 | 0.4650677 | 0.2508921 | 0.6510246 | 0.7683916 | 0.01399761 | 8.492569e-05 | 5.206292 | 2.304903 | 1.718101 | 0.04332584 | 0.357312 | 0.2891411 | 0.7502744 | 0.8855342 | 0.03226314 | 0.0001957455 | 4.076147 | 0.2818994 | 0.07541264 | 0.152294 | 1.718101 | 0.04332584 | 0.357312 | 0.152294 | 0.1368471 | 0.7502744 | 0.8855342 | 0.03226314 | 0.0001957455 | 4.076147 | 44.7843 | 1.5019 | 7.9015 | 5.275704 | 4.26589 | 13.1214 | 21.5457 | 0.4338 | 0.004 | 98.83419 | 0.2818994 | 0.07541264 | 0.8457403 | 0.7218234 | 0.5267116 | 0.7454978 | 0.03245889 | 0 | 0.04332584 | 0 | 0.1198351 | 0.07541264 | 0 | 0.3751372 | 0.06842356 | 0 | 0.3234803 | 1.038073 | 0.09839165 | 0.03791822 | 0.1363099 | 0.5534911 | 0.2133046 | 0.7667957 | 0.1187385 | 0.0431495 | 0.01613157 | 0.8262531 | 0.1065812
1100w-8h | centre | 25 / 1 . | Al+Ti rich | 42.1411 | 1.6735 | 9.8529 | 11.039 | 11.3108 | 21.3145 | 0.4599 | 0.0038 | 97.7955 | 0.7014164 | 0.02094493 | 0.09665391 | 0.1536395 | 0.2805954 | 0.3800731 | 0.007419896 | 4.03397e-05 | 1.640784 | 2.805666 | 0.08377972 | 0.5799235 | 0.3072791 | 0.5611908 | 0.7601462 | 0.01483979 | 8.067941e-05 | 5.112906 | 2.347002 | 1.646226 | 0.0491578 | 0.4536939 | 0.3605923 | 0.658558 | 0.8920324 | 0.03482902 | 0.0001893547 | 4.095279 | 0.3537741 | 0.09991976 | 0.1905572 | 1.646226 | 0.0491578 | 0.4536939 | 0.1905572 | 0.1700351 | 0.658558 | 0.8920324 | 0.03482902 | 0.0001893547 | 4.095279 | 42.1411 | 1.6735 | 9.8529 | 6.482794 | 5.205374 | 11.3108 | 21.3145 | 0.4599 | 0.0038 | 98.44467 | 0.3537741 | 0.09991976 | 0.7947905 | 0.6461834 | 0.528456 | 0.6734762 | 0.03501838 | 0 | 0.0491578 | 0 | 0.1555388 | 0.09991976 | 0 | 0.329279 | 0.08501757 | 0 | 0.293708 | 1.047639 | 0.08923645 | 0.04886126 | 0.1380977 | 0.4800851 | 0.2628698 | 0.7429548 | 0.1490776 | 0.06509073 | 0.01741451 | 0.8095271 | 0.1048116
1100w-8h | centre | 27 / 1 . | Al+Ti rich | 42.3923 | 1.7015 | 9.4744 | 10.9467 | 11.4691 | 21.3556 | 0.4575 | 0.0099 | 97.807 | 0.7055975 | 0.02129537 | 0.09294095 | 0.1523549 | 0.2845225 | 0.380806 | 0.007381175 | 0.0001050955 | 1.645003 | 2.82239 | 0.08518148 | 0.5576457 | 0.3047098 | 0.5690449 | 0.761612 | 0.01476235 | 0.0002101911 | 5.115557 | 2.345786 | 1.655181 | 0.04995438 | 0.4360391 | 0.357392 | 0.6674287 | 0.8932893 | 0.03462931 | 0.0004930633 | 4.094407 | 0.3448193 | 0.0912198 | 0.1888131 | 1.655181 | 0.04995438 | 0.4360391 | 0.1888131 | 0.1685789 | 0.6674287 | 0.8932893 | 0.03462931 | 0.0004930633 | 4.094407 | 42.3923 | 1.7015 | 9.4744 | 6.426792 | 5.163468 | 11.4691 | 21.3556 | 0.4575 | 0.0099 | 98.45056 | 0.3448193 | 0.0912198 | 0.7983525 | 0.6512639 | 0.5283082 | 0.678352 | 0.03512238 | 0 | 0.04995438 | 0 | 0.1536907 | 0.0912198 | 0 | 0.3337144 | 0.08428943 | 0 | 0.2992122 | 1.047203 | 0.08880165 | 0.04755114 | 0.1363528 | 0.4898254 | 0.2622897 | 0.7521151 | 0.1411742 | 0.05659049 | 0.01731466 | 0.8193841 | 0.1027183
1100w-8h | centre | 29 / 1 . | Al+Ti rich | 43.2344 | 1.753 | 8.3353 | 11.3753 | 11.9642 | 20.8624 | 0.467 | 0.0058 | 97.9974 | 0.7196138 | 0.02193992 | 0.08176673 | 0.1583201 | 0.2968048 | 0.3720114 | 0.007534445 | 6.157113e-05 | 1.658053 | 2.878455 | 0.0877597 | 0.4906004 | 0.3166402 | 0.5936095 | 0.7440228 | 0.01506889 | 0.0001231423 | 5.12628 | 2.340879 | 1.684529 | 0.0513587 | 0.382812 | 0.3706082 | 0.694784 | 0.8708336 | 0.03527445 | 0.0002882611 | 4.090488 | 0.3154712 | 0.06734074 | 0.1809758 | 1.684529 | 0.0513587 | 0.382812 | 0.1809758 | 0.1896324 | 0.694784 | 0.8708336 | 0.03527445 | 0.0002882611 | 4.090488 | 43.2344 | 1.753 | 8.3353 | 6.17294 | 5.820501 | 11.9642 | 20.8624 | 0.467 | 0.0058 | 98.61554 | 0.3154712 | 0.06734074 | 0.7855847 | 0.6521392 | 0.4883211 | 0.6770669 | 0.03556271 | 0 | 0.0513587 | 0 | 0.1454131 | 0.06734074 | 0 | 0.347392 | 0.09481619 | 0 | 0.3033605 | 1.045244 | 0.1021439 | 0.05448509 | 0.156629 | 0.4904962 | 0.261638 | 0.7521342 | 0.1186994 | 0.03206629 | 0.01763722 | 0.8211301 | 0.122131
1100w-8h | centre | 31 / 1 . | Al+Ti rich | 41.4731 | 1.9688 | 9.6843 | 11.7522 | 10.9948 | 21.3083 | 0.4712 | 0.0294 | 97.6821 | 0.6902979 | 0.0246408 | 0.095 | 0.1635658 | 0.2727561 | 0.3799626 | 0.007602207 | 0.0003121019 | 1.634138 | 2.761192 | 0.0985632 | 0.57 | 0.3271315 | 0.5455123 | 0.7599251 | 0.01520441 | 0.0006242038 | 5.078152 | 2.363064 | 1.631218 | 0.05822779 | 0.4489822 | 0.3865164 | 0.6445403 | 0.8978759 | 0.03592901 | 0.001475034 | 4.104765 | 0.3687817 | 0.08020048 | 0.2095297 | 1.631218 | 0.05822779 | 0.4489822 | 0.2095297 | 0.1769867 | 0.6445403 | 0.8978759 | 0.03592901 | 0.001475034 | 4.104765 | 41.4731 | 1.9688 | 9.6843 | 7.079792 | 5.381358 | 10.9948 | 21.3083 | 0.4712 | 0.0294 | 98.39105 | 0.3687817 | 0.08020048 | 0.7845637 | 0.6251259 | 0.5420978 | 0.6539286 | 0.03740404 | 0 | 0.05822779 | 0 | 0.1721256 | 0.08020048 | 0 | 0.3222701 | 0.08849336 | 0 | 0.293661 | 1.052382 | 0.08489493 | 0.05090959 | 0.1358045 | 0.4747504 | 0.2846972 | 0.7594476 | 0.1384283 | 0.04427148 | 0.0179645 | 0.8356399 | 0.09770837
1100w-8h | centre | 34 / 1 . | Al+Ti rich | 42.4319 | 1.637 | 9.4608 | 10.9789 | 12.0343 | 21.1738 | 0.4017 | -0.0031 | 98.1153 | 0.7062567 | 0.02048811 | 0.09280753 | 0.1528031 | 0.2985438 | 0.3775642 | 0.006480914 | -3.29087e-05 | 1.654911 | 2.825027 | 0.08195244 | 0.5568452 | 0.3056061 | 0.5970876 | 0.7551284 | 0.01296183 | -6.581741e-05 | 5.134542 | 2.337112 | 1.650601 | 0.04788301 | 0.4338032 | 0.3571179 | 0.6977302 | 0.8824098 | 0.03029324 | -0.0001538227 | 4.099684 | 0.3493992 | 0.08440401 | 0.1993686 | 1.650601 | 0.04788301 | 0.4338032 | 0.1993686 | 0.1577493 | 0.6977302 | 0.8824098 | 0.03029324 | -0.0001538227 | 4.099684 | 42.4319 | 1.637 | 9.4608 | 6.811263 | 4.849698 | 12.0343 | 21.1738 | 0.4017 | -0.0031 | 98.79736 | 0.3493992 | 0.08440401 | 0.8156013 | 0.6614509 | 0.5582711 | 0.6897042 | 0.03013942 | 0 | 0.04788301 | 0 | 0.1692291 | 0.08440401 | 0 | 0.3488651 | 0.07887464 | 0 | 0.2904468 | 1.049842 | 0.1007804 | 0.05158224 | 0.1523627 | 0.4961694 | 0.2539534 | 0.7501227 | 0.132287 | 0.05411077 | 0.01514662 | 0.8131524 | 0.1208479
1100w-8h | bottom/hot | 1 / 1 . | Al+Ti rich | 42.2793 | 1.8038 | 9.8514 | 10.6032 | 11.5949 | 21.1711 | 0.4767 | 0.0099 | 97.7903 | 0.7037167 | 0.02257572 | 0.0966392 | 0.1475741 | 0.2876433 | 0.377516 | 0.007690943 | 0.0001050955 | 1.643461 | 2.814867 | 0.09030288 | 0.5798352 | 0.2951482 | 0.5752865 | 0.7550321 | 0.01538189 | 0.0002101911 | 5.126064 | 2.340977 | 1.647385 | 0.05284925 | 0.4524604 | 0.3454677 | 0.6733664 | 0.8837566 | 0.03600865 | 0.0004920526 | 4.091786 | 0.352615 | 0.09984535 | 0.1835719 | 1.647385 | 0.05284925 | 0.4524604 | 0.1835719 | 0.1618958 | 0.6733664 | 0.8837566 | 0.03600865 | 0.0004920526 | 4.091786 | 42.2793 | 1.8038 | 9.8514 | 6.261226 | 4.968955 | 11.5949 | 21.1711 | 0.4767 | 0.0099 | 98.41728 | 0.352615 | 0.09984535 | 0.8061737 | 0.6609186 | 0.5313721 | 0.6877776 | 0.0365007 | 0 | 0.05284925 | 0 | 0.1470712 | 0.09984535 | 0 | 0.3366832 | 0.0809479 | 0 | 0.2919954 | 1.045893 | 0.09509697 | 0.04878908 | 0.1438861 | 0.4831725 | 0.2478895 | 0.731062 | 0.1526946 | 0.0638367 | 0.01800432 | 0.8019155 | 0.1084593
1100w-8h | bottom/hot | 6 / 1 . | Al+Ti rich | 41.4185 | 1.9165 | 9.8465 | 11.3715 | 11.0442 | 21.4782 | 0.432 | 0.0024 | 97.5098 | 0.6893891 | 0.02398623 | 0.09659113 | 0.1582672 | 0.2739816 | 0.3829922 | 0.006969765 | 2.547771e-05 | 1.632203 | 2.757557 | 0.09594493 | 0.5795468 | 0.3165344 | 0.5479633 | 0.7659843 | 0.01393953 | 5.095541e-05 | 5.077521 | 2.363358 | 1.629273 | 0.05668806 | 0.4565589 | 0.3740421 | 0.6475167 | 0.9051476 | 0.0329441 | 0.0001204259 | 4.102291 | 0.3707266 | 0.08583229 | 0.2045827 | 1.629273 | 0.05668806 | 0.4565589 | 0.2045827 | 0.1694594 | 0.6475167 | 0.9051476 | 0.0329441 | 0.0001204259 | 4.102291 | 41.4185 | 1.9165 | 9.8465 | 6.911778 | 5.151847 | 11.0442 | 21.4782 | 0.432 | 0.0024 | 98.20193 | 0.3707266 | 0.08583229 | 0.7925773 | 0.6338516 | 0.5469509 | 0.6626127 | 0.03306453 | 0 | 0.05668806 | 0 | 0.1715182 | 0.08583229 | 0 | 0.3237584 | 0.08472972 | 0 | 0.2955545 | 1.051146 | 0.08206211 | 0.04740369 | 0.1294658 | 0.4833925 | 0.2792347 | 0.7626273 | 0.1425204 | 0.05288819 | 0.01647205 | 0.8357874 | 0.09288575
1100w-8h | bottom/hot | 10 / 1 . | Al+Ti rich | 40.9412 | 2.0463 | 10.0827 | 12.0821 | 10.9687 | 21.0493 | 0.4494 | 0.0033 | 97.623 | 0.6814447 | 0.02561076 | 0.09890818 | 0.1681573 | 0.2721087 | 0.3753442 | 0.007250492 | 3.503185e-05 | 1.628859 | 2.725779 | 0.1024431 | 0.5934491 | 0.3363145 | 0.5442173 | 0.7506883 | 0.01450098 | 7.006369e-05 | 5.067462 | 2.368049 | 1.613695 | 0.06064755 | 0.4684389 | 0.3982047 | 0.6443667 | 0.8888334 | 0.03433904 | 0.0001659143 | 4.108691 | 0.3863053 | 0.08213354 | 0.2173817 | 1.613695 | 0.06064755 | 0.4684389 | 0.2173817 | 0.180823 | 0.6443667 | 0.8888334 | 0.03433904 | 0.0001659143 | 4.108691 | 40.9412 | 2.0463 | 10.0827 | 7.32964 | 5.486429 | 10.9687 | 21.0493 | 0.4494 | 0.0033 | 98.35697 | 0.3863053 | 0.08213354 | 0.780871 | 0.6180552 | 0.5459043 | 0.647308 | 0.03450496 | 0 | 0.06064755 | 0 | 0.1828767 | 0.08213354 | 0 | 0.3221833 | 0.09041151 | 0 | 0.2815878 | 1.054345 | 0.09163257 | 0.05662695 | 0.1482595 | 0.4611015 | 0.2849508 | 0.7460523 | 0.1427811 | 0.04779449 | 0.01716952 | 0.8238694 | 0.109351
1100w-8h | bottom/hot | 12 / 1 . | Al+Ti rich | 41.5499 | 2.0487 | 9.7573 | 11.6033 | 11.1047 | 21.4565 | 0.46 | 0.0028 | 97.9832 | 0.6915762 | 0.0256408 | 0.09571611 | 0.1614934 | 0.2754825 | 0.3826052 | 0.007421509 | 2.972399e-05 | 1.639965 | 2.766305 | 0.1025632 | 0.5742966 | 0.3229868 | 0.550965 | 0.7652104 | 0.01484302 | 5.944798e-05 | 5.097229 | 2.35422 | 1.628123 | 0.06036409 | 0.4506736 | 0.380191 | 0.6485465 | 0.9007369 | 0.03494373 | 0.0001399536 | 4.103718 | 0.3718773 | 0.07879623 | 0.2074366 | 1.628123 | 0.06036409 | 0.4506736 | 0.2074366 | 0.1727544 | 0.6485465 | 0.9007369 | 0.03494373 | 0.0001399536 | 4.103718 | 41.5499 | 2.0487 | 9.7573 | 7.0354 | 5.272405 | 11.1047 | 21.4565 | 0.46 | 0.0028 | 98.6877 | 0.3718773 | 0.07879623 | 0.7896576 | 0.6304295 | 0.5456116 | 0.6592409 | 0.03508369 | 0 | 0.06036409 | 0 | 0.1723529 | 0.07879623 | 0 | 0.3242732 | 0.08637718 | 0 | 0.2946118 | 1.051859 | 0.08421306 | 0.04936739 | 0.1335804 | 0.4801203 | 0.2814562 | 0.7615765 | 0.1391603 | 0.04385249 | 0.01747187 | 0.8394125 | 0.09466247
1100w-8h | bottom/hot | 58 / 1 . | Al+Ti rich | 42.1623 | 1.9587 | 9.2879 | 10.9666 | 11.6147 | 21.6449 | 0.4529 | -0.0004 | 98.0876 | 0.7017693 | 0.02451439 | 0.09111144 | 0.1526319 | 0.2881345 | 0.3859647 | 0.00730696 | -4.246285e-06 | 1.651429 | 2.807077 | 0.09805757 | 0.5466686 | 0.3052637 | 0.5762689 | 0.7719294 | 0.01461392 | -8.492569e-06 | 5.119871 | 2.343809 | 1.644813 | 0.05745706 | 0.4270956 | 0.35774 | 0.6753322 | 0.9046276 | 0.03425224 | -1.990496e-05 | 4.101298 | 0.3551867 | 0.07190892 | 0.202596 | 1.644813 | 0.05745706 | 0.4270956 | 0.202596 | 0.155144 | 0.6753322 | 0.9046276 | 0.03425224 | -1.990496e-05 | 4.101298 | 42.1623 | 1.9587 | 9.2879 | 6.901748 | 4.755973 | 11.6147 | 21.6449 | 0.4529 | -0.0004 | 98.77872 | 0.3551867 | 0.07190892 | 0.8131867 | 0.6537125 | 0.566322 | 0.682732 | 0.03423233 | 0 | 0.05745706 | 0 | 0.1683637 | 0.07190892 | 0 | 0.3376661 | 0.07757198 | 0 | 0.303449 | 1.050649 | 0.08426699 | 0.04463829 | 0.1289053 | 0.5067982 | 0.2684634 | 0.7752616 | 0.129366 | 0.03765668 | 0.01712612 | 0.8498448 | 0.09161369
1100w-8h | top/cold | 45 / 1 . | Si+Mg rich | 44.843 | 1.7728 | 8.2464 | 7.6649 | 12.6855 | 22.4542 | 0.4611 | 0.0155 | 98.1434 | 0.7463881 | 0.02218773 | 0.08089464 | 0.1066792 | 0.3146986 | 0.4003959 | 0.007439257 | 0.0001645435 | 1.678848 | 2.985553 | 0.08875094 | 0.4853679 | 0.2133584 | 0.6293972 | 0.8007917 | 0.01487851 | 0.000329087 | 5.218426 | 2.299544 | 1.716352 | 0.05102167 | 0.3720416 | 0.2453135 | 0.7236632 | 0.9207278 | 0.03421379 | 0.0007567501 | 4.064091 | 0.2836477 | 0.08839383 | 0.1281811 | 1.716352 | 0.05102167 | 0.3720416 | 0.1281811 | 0.1171324 | 0.7236632 | 0.9207278 | 0.03421379 | 0.0007567501 | 4.064091 | 44.843 | 1.7728 | 8.2464 | 4.450746 | 3.659839 | 12.6855 | 22.4542 | 0.4611 | 0.0155 | 98.58908 | 0.2836477 | 0.08839383 | 0.8606886 | 0.7468324 | 0.5225196 | 0.7688773 | 0.03497054 | 0 | 0.05102167 | 0 | 0.09321057 | 0.08839383 | 0 | 0.3618316 | 0.05856619 | 0 | 0.3440509 | 1.032045 | 0.0700769 | 0.02375526 | 0.09383217 | 0.5835094 | 0.197803 | 0.7813123 | 0.1394155 | 0.05418004 | 0.0171069 | 0.8494409 | 0.05976788
1100w-8h | top/cold | 47 / 1 . | Si+Mg rich | 47.1677 | 1.3446 | 5.9585 | 6.4613 | 14.2476 | 22.4569 | 0.4284 | 0.0131 | 98.0781 | 0.7850816 | 0.01682854 | 0.05845105 | 0.08992763 | 0.3534508 | 0.400444 | 0.006911684 | 0.0001390658 | 1.711234 | 3.140326 | 0.06731414 | 0.3507063 | 0.1798553 | 0.7069015 | 0.800888 | 0.01382337 | 0.0002781316 | 5.260093 | 2.281329 | 1.791029 | 0.03839142 | 0.2666921 | 0.2051545 | 0.8063373 | 0.9135443 | 0.03153564 | 0.0006345096 | 4.053319 | 0.2089711 | 0.05772103 | 0.1066374 | 1.791029 | 0.03839142 | 0.2666921 | 0.1066374 | 0.09851711 | 0.8063373 | 0.9135443 | 0.03153564 | 0.0006345096 | 4.053319 | 47.1677 | 1.3446 | 5.9585 | 3.732261 | 3.102777 | 14.2476 | 22.4569 | 0.4284 | 0.0131 | 98.45184 | 0.2089711 | 0.05772103 | 0.8911238 | 0.7971763 | 0.5197906 | 0.8158178 | 0.03217015 | 0 | 0.03839142 | 0 | 0.0744672 | 0.05772103 | 0 | 0.4031686 | 0.04925855 | 0 | 0.3714823 | 1.026659 | 0.07734996 | 0.01967997 | 0.09702993 | 0.6516374 | 0.1657945 | 0.8174319 | 0.09611245 | 0.02618538 | 0.01576782 | 0.8715911 | 0.06995031
1100w-8h | top/cold | 49 / 1 . | Si+Mg rich | 45.718 | 1.8155 | 7.8594 | 7.2188 | 13.3693 | 22.3076 | 0.4401 | 0.0192 | 98.7479 | 0.7609521 | 0.02272215 | 0.07709829 | 0.1004704 | 0.3316621 | 0.3977817 | 0.007100449 | 0.0002038217 | 1.697991 | 3.043808 | 0.09088861 | 0.4625898 | 0.2009408 | 0.6633242 | 0.7955635 | 0.0142009 | 0.0004076433 | 5.271724 | 2.276295 | 1.732152 | 0.05172233 | 0.350997 | 0.2287004 | 0.7549609 | 0.9054687 | 0.03232544 | 0.0009279166 | 4.057254 | 0.2678484 | 0.08314858 | 0.1145085 | 1.732152 | 0.05172233 | 0.350997 | 0.1145085 | 0.1141919 | 0.7549609 | 0.9054687 | 0.03232544 | 0.0009279166 | 4.057254 | 45.718 | 1.8155 | 7.8594 | 4.016609 | 3.604403 | 13.3693 | 22.3076 | 0.4401 | 0.0192 | 99.15011 | 0.2678484 | 0.08314858 | 0.8686171 | 0.7675009 | 0.5006923 | 0.7873668 | 0.03325335 | 0 | 0.05172233 | 0 | 0.08125515 | 0.08314858 | 0 | 0.3774805 | 0.05709593 | 0 | 0.3446713 | 1.028627 | 0.08176321 | 0.02476853 | 0.1065317 | 0.5914345 | 0.1791633 | 0.7705978 | 0.1348709 | 0.05082314 | 0.01616272 | 0.8384828 | 0.07258922
1100w-8h | top/cold | 51 / 1 . | Si+Mg rich | 46.3761 | 1.5683 | 6.7741 | 7.4066 | 13.4878 | 22.7441 | 0.4432 | 0.0076 | 98.8078 | 0.7719058 | 0.01962829 | 0.06645183 | 0.1030842 | 0.3346018 | 0.4055653 | 0.007150463 | 8.067941e-05 | 1.708468 | 3.087623 | 0.07851314 | 0.398711 | 0.2061684 | 0.6692037 | 0.8111305 | 0.01430093 | 0.0001613588 | 5.265812 | 2.278851 | 1.759058 | 0.04472993 | 0.3028676 | 0.2349135 | 0.7625076 | 0.9242227 | 0.03258968 | 0.0003677126 | 4.061257 | 0.2409419 | 0.0619257 | 0.1225137 | 1.759058 | 0.04472993 | 0.3028676 | 0.1225137 | 0.1123998 | 0.7625076 | 0.9242227 | 0.03258968 | 0.0003677126 | 4.061257 | 46.3761 | 1.5683 | 6.7741 | 4.29259 | 3.543858 | 13.4878 | 22.7441 | 0.4432 | 0.0076 | 99.23765 | 0.2409419 | 0.0619257 | 0.8715295 | 0.7644791 | 0.521527 | 0.785388 | 0.03295739 | 0 | 0.04472993 | 0 | 0.08955635 | 0.0619257 | 0 | 0.3812538 | 0.05619988 | 0 | 0.3640054 | 1.030628 | 0.06874735 | 0.0211797 | 0.08992704 | 0.6250129 | 0.1925541 | 0.8175671 | 0.1066556 | 0.02933603 | 0.01629484 | 0.8785918 | 0.05941466
1100w-8h | top/cold | 53 / 1 . | Si+Mg rich | 46.3531 | 1.3713 | 6.4245 | 6.9995 | 13.6711 | 22.6224 | 0.4478 | 0.02 | 97.9097 | 0.771523 | 0.0171627 | 0.06302237 | 0.09741823 | 0.3391491 | 0.4033951 | 0.007224678 | 0.0002123142 | 1.699108 | 3.086092 | 0.06865081 | 0.3781342 | 0.1948365 | 0.6782982 | 0.8067903 | 0.01444936 | 0.0004246285 | 5.227676 | 2.295475 | 1.771012 | 0.03939656 | 0.2893326 | 0.2236211 | 0.7785083 | 0.9259835 | 0.03316814 | 0.0009747241 | 4.061997 | 0.2289882 | 0.06034436 | 0.1239936 | 1.771012 | 0.03939656 | 0.2893326 | 0.1239936 | 0.09962756 | 0.7785083 | 0.9259835 | 0.03316814 | 0.0009747241 | 4.061997 | 46.3531 | 1.3713 | 6.4245 | 4.312976 | 3.118413 | 13.6711 | 22.6224 | 0.4478 | 0.02 | 98.34159 | 0.2289882 | 0.06034436 | 0.8865465 | 0.776854 | 0.5544806 | 0.7982612 | 0.03414286 | 0 | 0.03939656 | 0 | 0.08985071 | 0.06034436 | 0 | 0.3892542 | 0.04981378 | 0 | 0.368196 | 1.030998 | 0.0683192 | 0.01962422 | 0.08794342 | 0.6418699 | 0.1843727 | 0.8262426 | 0.09974092 | 0.02717622 | 0.01658407 | 0.8822233 | 0.0599531
1100w-8h | top/cold | 55 / 1 . | Si+Mg rich | 45.3262 | 1.6242 | 8.1336 | 7.3212 | 13.0604 | 22.5699 | 0.4539 | 0.018 | 98.5074 | 0.7544308 | 0.02032791 | 0.07978811 | 0.1018956 | 0.323999 | 0.402459 | 0.007323094 | 0.0001910828 | 1.690415 | 3.017723 | 0.08131164 | 0.4787287 | 0.2037912 | 0.647998 | 0.804918 | 0.01464619 | 0.0003821656 | 5.249499 | 2.285932 | 1.724578 | 0.04646823 | 0.3647805 | 0.2329265 | 0.7406399 | 0.9199941 | 0.0334802 | 0.0008736048 | 4.063741 | 0.2754222 | 0.08935823 | 0.1274813 | 1.724578 | 0.04646823 | 0.3647805 | 0.1274813 | 0.1054452 | 0.7406399 | 0.9199941 | 0.0334802 | 0.0008736048 | 4.063741 | 45.3262 | 1.6242 | 8.1336 | 4.452805 | 3.314286 | 13.0604 | 22.5699 | 0.4539 | 0.018 | 98.95329 | 0.2754222 | 0.08935823 | 0.8753729 | 0.7607492 | 0.5473029 | 0.7829704 | 0.0343538 | 0 | 0.04646823 | 0 | 0.09312755 | 0.08935823 | 0 | 0.3703199 | 0.05272258 | 0 | 0.34552 | 1.03187 | 0.07204247 | 0.0226569 | 0.09469937 | 0.5965549 | 0.1876127 | 0.7841676 | 0.1358265 | 0.05587804 | 0.0167401 | 0.8473759 | 0.06309521
1100w-8h | top/cold | 56 / 1 . | Si+Mg rich | 47.0101 | 1.5737 | 6.7011 | 6.5625 | 13.8926 | 22.4171 | 0.437 | 0.0131 | 98.6072 | 0.7824584 | 0.01969587 | 0.06573573 | 0.09133612 | 0.344644 | 0.3997343 | 0.007050434 | 0.0001390658 | 1.710794 | 3.129834 | 0.07878348 | 0.3944144 | 0.1826722 | 0.689288 | 0.7994686 | 0.01410087 | 0.0002781316 | 5.288839 | 2.268929 | 1.775342 | 0.04468853 | 0.2982994 | 0.2072352 | 0.7819727 | 0.9069687 | 0.03199387 | 0.0006310609 | 4.047132 | 0.2246576 | 0.07364179 | 0.09426367 | 1.775342 | 0.04468853 | 0.2982994 | 0.09426367 | 0.1129715 | 0.7819727 | 0.9069687 | 0.03199387 | 0.0006310609 | 4.047132 | 47.0101 | 1.5737 | 6.7011 | 3.317217 | 3.577459 | 13.8926 | 22.4171 | 0.437 | 0.0131 | 98.93938 | 0.2246576 | 0.07364179 | 0.873767 | 0.7905039 | 0.4548633 | 0.807175 | 0.03262493 | 0 | 0.04468853 | 0 | 0.06163874 | 0.07364179 | 0 | 0.3909864 | 0.05648574 | 0 | 0.3634998 | 1.023566 | 0.07927549 | 0.02100926 | 0.1002847 | 0.6234218 | 0.1652166 | 0.7886384 | 0.1183303 | 0.04164792 | 0.01599693 | 0.8493238 | 0.06994202
1100w-8h | centre | 22 / 1 . | Si+Mg rich | 47.4762 | 1.447 | 6.8324 | 6.4835 | 14.0212 | 22.6072 | 0.4111 | -0.0023 | 99.2763 | 0.7902164 | 0.01811014 | 0.06702374 | 0.0902366 | 0.3478343 | 0.4031241 | 0.006632571 | -2.441614e-05 | 1.723153 | 3.160866 | 0.07244055 | 0.4021424 | 0.1804732 | 0.6956686 | 0.8062482 | 0.01326514 | -4.883227e-05 | 5.331055 | 2.250962 | 1.778747 | 0.04076523 | 0.3017357 | 0.2031191 | 0.7829616 | 0.9074169 | 0.02985932 | -0.0001099196 | 4.044495 | 0.2212532 | 0.08048251 | 0.08898967 | 1.778747 | 0.04076523 | 0.3017357 | 0.08898967 | 0.1141295 | 0.7829616 | 0.9074169 | 0.02985932 | -0.0001099196 | 4.044495 | 47.4762 | 1.447 | 6.8324 | 3.156617 | 3.642977 | 14.0212 | 22.6072 | 0.4111 | -0.0023 | 99.59239 | 0.2212532 | 0.08048251 | 0.8727783 | 0.7940137 | 0.4381156 | 0.8098544 | 0.02974941 | 0 | 0.04076523 | 0 | 0.05924026 | 0.08048251 | 0 | 0.3914808 | 0.05706473 | 0 | 0.3634645 | 1.022247 | 0.07936627 | 0.02058953 | 0.0999558 | 0.6242291 | 0.1619401 | 0.7861692 | 0.1212477 | 0.05062319 | 0.01492966 | 0.8418641 | 0.07210836
1100w-8h | centre | 28 / 1 . | Si+Mg rich | 46.3306 | 1.4101 | 7.1742 | 7.3217 | 13.5873 | 22.7443 | 0.4078 | 0.0058 | 98.9818 | 0.7711485 | 0.01764831 | 0.07037669 | 0.1019026 | 0.3370702 | 0.4055688 | 0.006579329 | 6.157113e-05 | 1.710356 | 3.084594 | 0.07059324 | 0.4222602 | 0.2038051 | 0.6741404 | 0.8111377 | 0.01315866 | 0.0001231423 | 5.279812 | 2.272808 | 1.752672 | 0.04011122 | 0.3199054 | 0.231605 | 0.7660959 | 0.9217801 | 0.02990711 | 0.0002798787 | 4.062357 | 0.2473275 | 0.07257789 | 0.1247142 | 1.752672 | 0.04011122 | 0.3199054 | 0.1247142 | 0.1068908 | 0.7660959 | 0.9217801 | 0.02990711 | 0.0002798787 | 4.062357 | 46.3306 | 1.4101 | 7.1742 | 4.381305 | 3.379126 | 13.5873 | 22.7443 | 0.4078 | 0.0058 | 99.42053 | 0.2473275 | 0.07257789 | 0.8775573 | 0.7678613 | 0.5384779 | 0.7892442 | 0.03018699 | 0 | 0.04011122 | 0 | 0.0945272 | 0.07257789 | 0 | 0.3830479 | 0.05344541 | 0 | 0.3572819 | 1.031179 | 0.07241311 | 0.02189183 | 0.09430494 | 0.6212697 | 0.1878213 | 0.809091 | 0.1126891 | 0.04267079 | 0.01495355 | 0.8641558 | 0.06677255
1100w-8h | centre | 30 / 1 . | Si+Mg rich | 47.5844 | 1.2659 | 6.4851 | 6.9148 | 13.9535 | 22.7571 | 0.4215 | 0.0133 | 99.3956 | 0.7920173 | 0.01584355 | 0.06361683 | 0.09623939 | 0.3461548 | 0.4057971 | 0.006800361 | 0.000141189 | 1.726611 | 3.168069 | 0.06337422 | 0.381701 | 0.1924788 | 0.6923096 | 0.8115942 | 0.01360072 | 0.0002823779 | 5.32341 | 2.254194 | 1.785361 | 0.03571445 | 0.2868094 | 0.2169423 | 0.7803001 | 0.9147454 | 0.03065867 | 0.0006365347 | 4.051168 | 0.2146392 | 0.0721702 | 0.1023353 | 1.785361 | 0.03571445 | 0.2868094 | 0.1023353 | 0.114607 | 0.7803001 | 0.9147454 | 0.03065867 | 0.0006365347 | 4.051168 | 47.5844 | 1.2659 | 6.4851 | 3.624805 | 3.652973 | 13.9535 | 22.7571 | 0.4215 | 0.0133 | 99.75858 | 0.2146392 | 0.0721702 | 0.8719342 | 0.7824578 | 0.4717168 | 0.8002568 | 0.0312952 | 0 | 0.03571445 | 0 | 0.0710401 | 0.0721702 | 0 | 0.3901501 | 0.05730348 | 0 | 0.3679103 | 1.025584 | 0.0744828 | 0.02070802 | 0.09519082 | 0.6313345 | 0.1755262 | 0.8068608 | 0.1078846 | 0.04151153 | 0.01532934 | 0.8579045 | 0.06966893
1100w-8h | centre | 32 / 1 . | Si+Mg rich | 47.1051 | 1.4002 | 6.774 | 6.7899 | 13.9906 | 22.675 | 0.4314 | 0.0067 | 99.1729 | 0.7840396 | 0.01752441 | 0.06645085 | 0.09450104 | 0.3470752 | 0.4043331 | 0.006960085 | 7.112527e-05 | 1.720955 | 3.136158 | 0.07009762 | 0.3987051 | 0.1890021 | 0.6941503 | 0.8086662 | 0.01392017 | 0.0001422505 | 5.310842 | 2.259529 | 1.77156 | 0.0395969 | 0.3002952 | 0.2135278 | 0.7842263 | 0.9136022 | 0.03145302 | 0.0003214191 | 4.054583 | 0.2284401 | 0.07185515 | 0.1091656 | 1.77156 | 0.0395969 | 0.3002952 | 0.1091656 | 0.1043623 | 0.7842263 | 0.9136022 | 0.03145302 | 0.0003214191 | 4.054583 | 47.1051 | 1.4002 | 6.774 | 3.857609 | 3.318581 | 13.9906 | 22.675 | 0.4314 | 0.0067 | 99.55919 | 0.2284401 | 0.07185515 | 0.8825528 | 0.7859915 | 0.5112475 | 0.8050831 | 0.03177444 | 0 | 0.0395969 | 0 | 0.07739111 | 0.07185515 | 0 | 0.3921131 | 0.05218113 | 0 | 0.3623795 | 1.027291 | 0.07687152 | 0.02093045 | 0.09780197 | 0.6304832 | 0.1716669 | 0.8021502 | 0.111452 | 0.04040213 | 0.01572651 | 0.8574736 | 0.07014026
1100w-8h | centre | 33 / 1 . | Si+Mg rich | 45.5735 | 1.6466 | 7.7089 | 7.0162 | 13.3526 | 22.5011 | 0.4397 | 0.0154 | 98.254 | 0.7585469 | 0.02060826 | 0.07562193 | 0.09765066 | 0.3312478 | 0.4012322 | 0.007093995 | 0.000163482 | 1.692165 | 3.034188 | 0.08243304 | 0.4537316 | 0.1953013 | 0.6624957 | 0.8024643 | 0.01418799 | 0.0003269639 | 5.245129 | 2.287837 | 1.735432 | 0.04714834 | 0.3460213 | 0.2234088 | 0.7578411 | 0.9179538 | 0.03245981 | 0.0007480402 | 4.061013 | 0.2645682 | 0.08145317 | 0.1220262 | 1.735432 | 0.04714834 | 0.3460213 | 0.1220262 | 0.1013826 | 0.7578411 | 0.9179538 | 0.03245981 | 0.0007480402 | 4.061013 | 45.5735 | 1.6466 | 7.7089 | 4.258712 | 3.183943 | 13.3526 | 22.5011 | 0.4397 | 0.0154 | 98.68046 | 0.2645682 | 0.08145317 | 0.8820067 | 0.7723222 | 0.5462012 | 0.7937155 | 0.03320785 | 0 | 0.04714834 | 0 | 0.08881832 | 0.08145317 | 0 | 0.3789205 | 0.05069132 | 0 | 0.350267 | 1.030507 | 0.07410337 | 0.0218454 | 0.09594877 | 0.6096343 | 0.179718 | 0.7893523 | 0.1286015 | 0.04899336 | 0.01622991 | 0.8527306 | 0.06425965
1100w-8h | centre | 35 / 1 . | Si+Mg rich | 47.1355 | 1.3836 | 6.0797 | 6.5742 | 14.0724 | 22.5351 | 0.3885 | 0.0076 | 98.1766 | 0.7845456 | 0.01731665 | 0.05963998 | 0.09149896 | 0.3491044 | 0.4018384 | 0.006267949 | 8.067941e-05 | 1.710293 | 3.138182 | 0.06926658 | 0.3578399 | 0.1829979 | 0.6982089 | 0.8036769 | 0.0125359 | 0.0001613588 | 5.26287 | 2.280125 | 1.788862 | 0.03948411 | 0.2719732 | 0.208629 | 0.7960017 | 0.9162418 | 0.02858341 | 0.0003679182 | 4.050143 | 0.2111381 | 0.0608351 | 0.1002861 | 1.788862 | 0.03948411 | 0.2719732 | 0.1002861 | 0.1083429 | 0.7960017 | 0.9162418 | 0.02858341 | 0.0003679182 | 4.050143 | 47.1355 | 1.3836 | 6.0797 | 3.511823 | 3.41404 | 14.0724 | 22.5351 | 0.3885 | 0.0076 | 98.52826 | 0.2111381 | 0.0608351 | 0.8801973 | 0.7923326 | 0.4806911 | 0.8098545 | 0.02895133 | 0 | 0.03948411 | 0 | 0.0713348 | 0.0608351 | 0 | 0.3980008 | 0.05417146 | 0 | 0.3722939 | 1.025072 | 0.07475981 | 0.01959426 | 0.09435407 | 0.6464821 | 0.1694405 | 0.8159226 | 0.1003192 | 0.03225168 | 0.01429171 | 0.8696984 | 0.06746616
1100w-8h | bottom/hot | 2 / 1 . | Si+Mg rich | 47.2852 | 1.1833 | 6.2525 | 6.8301 | 14.254 | 22.2542 | 0.4087 | 0.0176 | 98.4856 | 0.7870373 | 0.01480976 | 0.0613351 | 0.09506054 | 0.3536095 | 0.3968295 | 0.00659385 | 0.0001868365 | 1.715462 | 3.148149 | 0.05923905 | 0.3680106 | 0.1901211 | 0.7072191 | 0.7936591 | 0.0131877 | 0.000373673 | 5.279959 | 2.272745 | 1.788735 | 0.03365881 | 0.2787981 | 0.2160484 | 0.8036642 | 0.9018922 | 0.02997228 | 0.0008492634 | 4.053618 | 0.2112651 | 0.06753292 | 0.1072361 | 1.788735 | 0.03365881 | 0.2787981 | 0.1072361 | 0.1088122 | 0.8036642 | 0.9018922 | 0.02997228 | 0.0008492634 | 4.053618 | 47.2852 | 1.1833 | 6.2525 | 3.767393 | 3.439963 | 14.254 | 22.2542 | 0.4087 | 0.0176 | 98.86286 | 0.2112651 | 0.06753292 | 0.8807506 | 0.7881282 | 0.4963524 | 0.806511 | 0.03082154 | 0 | 0.03365881 | 0 | 0.07641459 | 0.06753292 | 0 | 0.4018321 | 0.05440611 | 0 | 0.362143 | 1.026809 | 0.08630478 | 0.02320124 | 0.109506 | 0.6310546 | 0.1696459 | 0.8007005 | 0.1011917 | 0.03756065 | 0.01498614 | 0.8493455 | 0.08518355
1100w-8h | bottom/hot | 3 / 1 . | Si+Mg rich | 47.4845 | 1.2133 | 6.1355 | 6.739 | 14.4587 | 22.0988 | 0.3993 | 0.0181 | 98.5472 | 0.7903545 | 0.01518523 | 0.06018737 | 0.09379262 | 0.3586877 | 0.3940585 | 0.006442193 | 0.0001921444 | 1.7189 | 3.161418 | 0.06074093 | 0.3611242 | 0.1875852 | 0.7173753 | 0.788117 | 0.01288439 | 0.0003842887 | 5.289629 | 2.26859 | 1.79299 | 0.03444906 | 0.2730809 | 0.212777 | 0.8137152 | 0.8939571 | 0.02922939 | 0.0008717936 | 4.051071 | 0.2070097 | 0.0660712 | 0.1021416 | 1.79299 | 0.03444906 | 0.2730809 | 0.1021416 | 0.1106354 | 0.8137152 | 0.8939571 | 0.02922939 | 0.0008717936 | 4.051071 | 47.4845 | 1.2133 | 6.1355 | 3.594984 | 3.504008 | 14.4587 | 22.0988 | 0.3993 | 0.0181 | 98.90719 | 0.2070097 | 0.0660712 | 0.8803101 | 0.7927145 | 0.4800404 | 0.8101876 | 0.03010118 | 0 | 0.03444906 | 0 | 0.07204037 | 0.0660712 | 0 | 0.4068576 | 0.05531772 | 0 | 0.3606982 | 1.025535 | 0.09237319 | 0.02415451 | 0.1165277 | 0.6289689 | 0.164468 | 0.7934368 | 0.1005203 | 0.03684181 | 0.01461469 | 0.8425006 | 0.09199581
1100w-8h | bottom/hot | 5 / 1 . | Si+Mg rich | 47.0408 | 1.2483 | 6.7051 | 7.1567 | 13.9924 | 22.41 | 0.4328 | 0.0031 | 98.9892 | 0.7829694 | 0.01562328 | 0.06577497 | 0.09960612 | 0.3471198 | 0.3996077 | 0.006982672 | 3.29087e-05 | 1.717717 | 3.131877 | 0.06249312 | 0.3946498 | 0.1992122 | 0.6942396 | 0.7992154 | 0.01396534 | 6.581741e-05 | 5.295719 | 2.265981 | 1.774194 | 0.03540206 | 0.2980897 | 0.2257056 | 0.786567 | 0.9055036 | 0.03164521 | 0.000149141 | 4.057256 | 0.225806 | 0.07228366 | 0.1145126 | 1.774194 | 0.03540206 | 0.2980897 | 0.1145126 | 0.111193 | 0.786567 | 0.9055036 | 0.03164521 | 0.000149141 | 4.057256 | 47.0408 | 1.2483 | 6.7051 | 4.035036 | 3.525721 | 13.9924 | 22.41 | 0.4328 | 0.0031 | 99.39326 | 0.225806 | 0.07228366 | 0.876144 | 0.7770308 | 0.5073538 | 0.7965614 | 0.03179435 | 0 | 0.03540206 | 0 | 0.08271825 | 0.07228366 | 0 | 0.3932835 | 0.05559651 | 0 | 0.3575498 | 1.028628 | 0.08331898 | 0.0239084 | 0.1072274 | 0.6199291 | 0.1778888 | 0.7978179 | 0.1076857 | 0.04063845 | 0.01582261 | 0.8490425 | 0.08161505
1100w-8h | bottom/hot | 7 / 1 . | Si+Mg rich | 45.1371 | 1.8349 | 8.1293 | 7.6498 | 13.1641 | 22.3344 | 0.4457 | 0.0102 | 98.7055 | 0.7512833 | 0.02296496 | 0.07974593 | 0.106469 | 0.3265716 | 0.3982596 | 0.007190797 | 0.0001082803 | 1.692593 | 3.005133 | 0.09185982 | 0.4784756 | 0.2129381 | 0.6531431 | 0.7965193 | 0.01438159 | 0.0002165605 | 5.252667 | 2.284554 | 1.716347 | 0.05246467 | 0.3643677 | 0.2432342 | 0.7460703 | 0.9098455 | 0.03285552 | 0.0004947441 | 4.06568 | 0.283653 | 0.08071469 | 0.1313592 | 1.716347 | 0.05246467 | 0.3643677 | 0.1313592 | 0.111875 | 0.7460703 | 0.9098455 | 0.03285552 | 0.0004947441 | 4.06568 | 45.1371 | 1.8349 | 8.1293 | 4.591026 | 3.518507 | 13.1641 | 22.3344 | 0.4457 | 0.0102 | 99.16523 | 0.283653 | 0.08071469 | 0.8696013 | 0.7541361 | 0.5400525 | 0.7764822 | 0.03335027 | 0 | 0.05246467 | 0 | 0.09800897 | 0.08071469 | 0 | 0.3730351 | 0.05593749 | 0 | 0.3393286 | 1.03284 | 0.08017914 | 0.02614004 | 0.1063192 | 0.585712 | 0.1909541 | 0.7766661 | 0.1331794 | 0.04785917 | 0.01642776 | 0.8455586 | 0.07187297
1100w-8h | bottom/hot | 8 / 1 . | Si+Mg rich | 47.0524 | 1.3744 | 6.9055 | 6.8006 | 13.873 | 22.4893 | 0.4169 | 0.0068 | 98.9189 | 0.7831625 | 0.0172015 | 0.06774083 | 0.09464997 | 0.3441578 | 0.4010218 | 0.006726146 | 7.218684e-05 | 1.714733 | 3.13265 | 0.06880601 | 0.406445 | 0.1892999 | 0.6883156 | 0.8020435 | 0.01345229 | 0.0001443737 | 5.301156 | 2.263657 | 1.772811 | 0.0389383 | 0.306684 | 0.2142551 | 0.7790552 | 0.9077757 | 0.03045138 | 0.0003268125 | 4.050298 | 0.2271888 | 0.07949518 | 0.1005952 | 1.772811 | 0.0389383 | 0.306684 | 0.1005952 | 0.1136598 | 0.7790552 | 0.9077757 | 0.03045138 | 0.0003268125 | 4.050298 | 47.0524 | 1.3744 | 6.9055 | 3.548274 | 3.60764 | 13.873 | 22.4893 | 0.4169 | 0.0068 | 99.27421 | 0.2271888 | 0.07949518 | 0.8726807 | 0.784302 | 0.4695115 | 0.8019037 | 0.03077819 | 0 | 0.0389383 | 0 | 0.06981704 | 0.07949518 | 0 | 0.3895276 | 0.05682992 | 0 | 0.3597626 | 1.025149 | 0.07998625 | 0.02199775 | 0.101984 | 0.6190827 | 0.1702596 | 0.7893422 | 0.1184335 | 0.04904381 | 0.01522569 | 0.8435062 | 0.07490201
1100w-8h | bottom/hot | 9 / 1 . | Si+Mg rich | 47.5464 | 1.1671 | 6.3416 | 6.6767 | 14.2017 | 22.5009 | 0.413 | 0.036 | 98.8834 | 0.7913848 | 0.01460701 | 0.06220914 | 0.09292554 | 0.3523121 | 0.4012286 | 0.006663225 | 0.0003821656 | 1.721713 | 3.165539 | 0.05842804 | 0.3732549 | 0.1858511 | 0.7046242 | 0.8024572 | 0.01332645 | 0.0007643312 | 5.304245 | 2.262339 | 1.790381 | 0.033046 | 0.2814763 | 0.2102291 | 0.7970493 | 0.907715 | 0.03014894 | 0.001729176 | 4.051774 | 0.2096194 | 0.07185687 | 0.1035487 | 1.790381 | 0.033046 | 0.2814763 | 0.1035487 | 0.1066804 | 0.7970493 | 0.907715 | 0.03014894 | 0.001729176 | 4.051774 | 47.5464 | 1.1671 | 6.3416 | 3.654579 | 3.38808 | 14.2017 | 22.5009 | 0.413 | 0.036 | 99.24936 | 0.2096194 | 0.07185687 | 0.8819554 | 0.79129 | 0.4925517 | 0.8093225 | 0.03187812 | 0 | 0.033046 | 0 | 0.07167057 | 0.07185687 | 0 | 0.3985246 | 0.05334018 | 0 | 0.3655708 | 1.025887 | 0.08089602 | 0.02133707 | 0.1022331 | 0.6352572 | 0.1675549 | 0.8028121 | 0.1049029 | 0.04170793 | 0.01507447 | 0.8509326 | 0.07817285
1100w-8h | bottom/hot | 11 / 1 . | Si+Mg rich | 45.9981 | 1.4514 | 7.3115 | 7.4785 | 13.4767 | 22.4293 | 0.4267 | 0.0058 | 98.578 | 0.7656142 | 0.01816521 | 0.07172356 | 0.1040849 | 0.3343265 | 0.3999519 | 0.006884257 | 6.157113e-05 | 1.700812 | 3.062457 | 0.07266083 | 0.4303414 | 0.2081698 | 0.6686529 | 0.7999037 | 0.01376851 | 0.0001231423 | 5.256077 | 2.283072 | 1.747952 | 0.04147247 | 0.3275001 | 0.2376333 | 0.7632913 | 0.9131187 | 0.0314345 | 0.0002811426 | 4.062683 | 0.252048 | 0.07545202 | 0.1253667 | 1.747952 | 0.04147247 | 0.3275001 | 0.1253667 | 0.1122665 | 0.7632913 | 0.9131187 | 0.0314345 | 0.0002811426 | 4.062683 | 45.9981 | 1.4514 | 7.3115 | 4.384431 | 3.533114 | 13.4767 | 22.4293 | 0.4267 | 0.0058 | 99.01704 | 0.252048 | 0.07545202 | 0.8717771 | 0.7625862 | 0.5275639 | 0.7838658 | 0.03171564 | 0 | 0.04147247 | 0 | 0.09365108 | 0.07545202 | 0 | 0.3816456 | 0.05613327 | 0 | 0.3512716 | 1.031342 | 0.07806226 | 0.0243029 | 0.1023652 | 0.6071667 | 0.1890275 | 0.7961942 | 0.1169245 | 0.04401752 | 0.01571725 | 0.8533839 | 0.0737703
1100w-8h | bottom/hot | 13 / 1 . | Si+Mg rich | 46.6202 | 1.1126 | 5.9514 | 8.6698 | 14.4363 | 20.9681 | 0.3517 | -0.0027 | 98.1074 | 0.7759687 | 0.01392491 | 0.0583814 | 0.1206653 | 0.358132 | 0.3738962 | 0.005674228 | -2.866242e-05 | 1.706614 | 3.103875 | 0.05569962 | 0.3502884 | 0.2413305 | 0.716264 | 0.7477924 | 0.01134846 | -5.732484e-05 | 5.226541 | 2.295974 | 1.781604 | 0.03197122 | 0.2680843 | 0.2770443 | 0.8222616 | 0.8584558 | 0.02605576 | -0.0001316163 | 4.065345 | 0.2183963 | 0.04968798 | 0.1306901 | 1.781604 | 0.03197122 | 0.2680843 | 0.1306901 | 0.1463542 | 0.8222616 | 0.8584558 | 0.02605576 | -0.0001316163 | 4.065345 | 46.6202 | 1.1126 | 5.9514 | 4.544919 | 4.579996 | 14.4363 | 20.9681 | 0.3517 | -0.0027 | 98.56252 | 0.2183963 | 0.04968798 | 0.8489037 | 0.7479825 | 0.4717299 | 0.7677655 | 0.02592414 | 0 | 0.03197122 | 0 | 0.1047659 | 0.04968798 | 0 | 0.4111308 | 0.07317711 | 0 | 0.3360154 | 1.032673 | 0.1206156 | 0.04063898 | 0.1612546 | 0.5810303 | 0.1957663 | 0.7767967 | 0.08165919 | 0.02363222 | 0.01302788 | 0.8217957 | 0.138755
1100w-8h | bottom/hot | 57 / 1 . | Si+Mg rich | 45.49 | 1.4926 | 7.9482 | 7.5685 | 13.0792 | 22.2746 | 0.4372 | -0.0029 | 98.2874 | 0.7571571 | 0.01868085 | 0.07796939 | 0.1053375 | 0.3244654 | 0.3971933 | 0.007053661 | -3.078556e-05 | 1.687826 | 3.028628 | 0.0747234 | 0.4678164 | 0.210675 | 0.6489308 | 0.7943866 | 0.01410732 | -6.157113e-05 | 5.239206 | 2.290423 | 1.73421 | 0.04278706 | 0.3571658 | 0.2412675 | 0.7431631 | 0.9097407 | 0.03231174 | -0.0001410239 | 4.060505 | 0.2657897 | 0.09137608 | 0.1210103 | 1.73421 | 0.04278706 | 0.3571658 | 0.1210103 | 0.1202572 | 0.7431631 | 0.9097407 | 0.03231174 | -0.0001410239 | 4.060505 | 45.49 | 1.4926 | 7.9482 | 4.218489 | 3.772438 | 13.0792 | 22.2746 | 0.4372 | -0.0029 | 98.70983 | 0.2657897 | 0.09137608 | 0.86072 | 0.7549167 | 0.5015606 | 0.7755802 | 0.03217071 | 0 | 0.04278706 | 0 | 0.08883956 | 0.09137608 | 0 | 0.3715815 | 0.0601286 | 0 | 0.343369 | 1.030253 | 0.07883328 | 0.02559318 | 0.1044265 | 0.5854965 | 0.1900811 | 0.7755776 | 0.1341631 | 0.05906434 | 0.01615587 | 0.8345205 | 0.074955
1100w-8h | bottom/hot | 59 / 1 . | Si+Mg rich | 45.7066 | 1.5483 | 7.8215 | 7.6435 | 13.2038 | 22.4109 | 0.4311 | 0.0004 | 98.7661 | 0.7607623 | 0.01937797 | 0.07672651 | 0.1063814 | 0.3275564 | 0.3996238 | 0.006955245 | 4.246285e-06 | 1.697388 | 3.043049 | 0.07751189 | 0.460359 | 0.2127627 | 0.6551129 | 0.7992475 | 0.01391049 | 8.492569e-06 | 5.261962 | 2.280518 | 1.734932 | 0.04419182 | 0.3499524 | 0.2426046 | 0.7469984 | 0.9113492 | 0.03172312 | 1.936746e-05 | 4.061771 | 0.2650678 | 0.08488458 | 0.1235421 | 1.734932 | 0.04419182 | 0.3499524 | 0.1235421 | 0.1190625 | 0.7469984 | 0.9113492 | 0.03172312 | 1.936746e-05 | 4.061771 | 45.7066 | 1.5483 | 7.8215 | 4.325455 | 3.751184 | 13.2038 | 22.4109 | 0.4311 | 0.0004 | 99.19924 | 0.2650678 | 0.08488458 | 0.8625241 | 0.7548465 | 0.5092322 | 0.7758391 | 0.03174249 | 0 | 0.04419182 | 0 | 0.09179958 | 0.08488458 | 0 | 0.3734992 | 0.05953126 | 0 | 0.3452366 | 1.030886 | 0.07825123 | 0.02541385 | 0.1036651 | 0.5904959 | 0.1917769 | 0.7822728 | 0.1290764 | 0.05316145 | 0.01586156 | 0.8423262 | 0.0736384
1100w-8h | bottom/hot | 60 / 1 . | Si+Mg rich | 46.3255 | 1.277 | 7.0594 | 7.5048 | 13.6929 | 22.7294 | 0.4257 | -0.0015 | 99.0132 | 0.7710636 | 0.01598248 | 0.06925054 | 0.1044509 | 0.3396899 | 0.4053031 | 0.006868123 | -1.592357e-05 | 1.712593 | 3.084254 | 0.06392991 | 0.4155032 | 0.2089019 | 0.6793798 | 0.8106063 | 0.01373625 | -3.184713e-05 | 5.27628 | 2.27433 | 1.753653 | 0.03634942 | 0.3149971 | 0.2375559 | 0.7725668 | 0.921793 | 0.03124075 | -7.243088e-05 | 4.068083 | 0.2463472 | 0.06864993 | 0.1361667 | 1.753653 | 0.03634942 | 0.3149971 | 0.1361667 | 0.1013891 | 0.7725668 | 0.921793 | 0.03124075 | -7.243088e-05 | 4.068083 | 46.3255 | 1.277 | 7.0594 | 4.780442 | 3.203058 | 13.6929 | 22.7294 | 0.4257 | -0.0015 | 99.4919 | 0.2463472 | 0.06864993 | 0.8839883 | 0.7648247 | 0.5731987 | 0.7878432 | 0.03116832 | 0 | 0.03634942 | 0 | 0.1049984 | 0.06864993 | 0 | 0.3862834 | 0.05069457 | 0 | 0.3558976 | 1.034042 | 0.07393144 | 0.02273311 | 0.09666455 | 0.624704 | 0.1920897 | 0.8167936 | 0.1049994 | 0.03740918 | 0.01562038 | 0.8687634 | 0.07067965
1100w-8h | bottom/hot | 61 / 1 . | Si+Mg rich | 46.9717 | 1.2285 | 6.5414 | 7.2409 | 14.0189 | 22.8914 | 0.4091 | 0.0101 | 99.312 | 0.7818192 | 0.01537547 | 0.06416912 | 0.100778 | 0.3477772 | 0.4081919 | 0.006600303 | 0.0001072187 | 1.724818 | 3.127277 | 0.06150188 | 0.3850147 | 0.201556 | 0.6955545 | 0.8163837 | 0.01320061 | 0.0002144374 | 5.300703 | 2.263851 | 1.769922 | 0.03480777 | 0.2905386 | 0.2281464 | 0.7873157 | 0.9240855 | 0.0298842 | 0.0004854542 | 4.065186 | 0.2300779 | 0.06046069 | 0.1303714 | 1.769922 | 0.03480777 | 0.2905386 | 0.1303714 | 0.09777501 | 0.7873157 | 0.9240855 | 0.0298842 | 0.0004854542 | 4.065186 | 46.9717 | 1.2285 | 6.5414 | 4.598168 | 3.103179 | 14.0189 | 22.8914 | 0.4091 | 0.0101 | 99.77245 | 0.2300779 | 0.06046069 | 0.8895311 | 0.7753275 | 0.5714374 | 0.7975197 | 0.03036966 | 0 | 0.03480777 | 0 | 0.1000017 | 0.06046069 | 0 | 0.3936579 | 0.0488875 | 0 | 0.3644077 | 1.032593 | 0.07235554 | 0.02096701 | 0.09332255 | 0.6426047 | 0.1862124 | 0.828817 | 0.09526845 | 0.03057648 | 0.0149421 | 0.8785669 | 0.06844761

## Titanomagnetites
Raw analyses and recalculated endmembers using EndMemberGenerator (EMG 8.0[Ferracutti et al., 2015])
Sample name | Region in the sample | DataSet/Point | Phase | SiO2 | MgO | Al2O3 | CaO | FeO | TiO2 | Total | Populations | Sample name | Region in the sample | DataSet/Point | Phase | Si | Ti | Al | Fe3+ | Fe2+ | Mg | Populations | Comment |  | DataSet/Point | Phase | Spinel | Ercinite | Mg-Ferrite | Magnetite | Qandilite | Ulvospinel | Populations | Spinel mol % | Ercinite mol% | Mg-Ferrite mol% | Magnetite mol% | Qandilite mol% | Ulvospinel mol% | Ulvo-Qandilite-series | Ulvo-Qandilite-series mol%
1100w-30min | cold/top | 35 / 1 . | Tmt | 1.3583 | 8.0003 | 8.1803 |  | 69.6666 | 3.256 | 90.4615 | unclassified | 1100w-30min | cold/top | 35 / 1 . | Tmt | 0.049 | 0.088 | 0.346 | 1.381 | 0.707 | 0.428 | unclassified | 1100w-30min | cold/top | 35 / 1 . | Tmt | 0.573 | 0.948 | 2.291 | 3.789 | 0.146 | 0.241 | unclassified | 7.17326 | 11.8678 | 28.68052 | 47.43365 | 1.827742 | 3.017026 | 0.387 | 4.844767
1100w-30min | cold/top | 36 / 1 . | Tmt | 0.8605 | 7.9689 | 8.2379 |  | 70.6018 | 3.2741 | 90.9432 | unclassified | 1100w-30min | cold/top | 36 / 1 . | Tmt | 0.031 | 0.088 | 0.347 | 1.416 | 0.692 | 0.424 | unclassified | 1100w-30min | cold/top | 36 / 1 . | Tmt | 0.568 | 0.927 | 2.321 | 3.787 | 0.144 | 0.235 | unclassified | 7.116011 | 11.61363 | 29.07793 | 47.44425 | 1.804059 | 2.944124 | 0.379 | 4.748183
1100w-30min | cold/top | 37 / 1 . | Tmt | 0.3032 | 7.9127 | 8.2311 |  | 71.4128 | 3.3755 | 91.2353 | unclassified | 1100w-30min | cold/top | 37 / 1 . | Tmt | 0.011 | 0.091 | 0.346 | 1.451 | 0.678 | 0.421 | unclassified | 1100w-30min | cold/top | 37 / 1 . | Tmt | 0.56 | 0.902 | 2.349 | 3.787 | 0.146 | 0.236 | unclassified | 7.017544 | 11.30326 | 29.43609 | 47.45614 | 1.829574 | 2.957393 | 0.382 | 4.786967
1100w-30min | centre | 52 / 1 . | Tmt | 0.2482 | 10.9849 | 9.9836 |  | 66.3192 | 4.3918 | 91.9277 | 1 | 1100w-30min | centre | 52 / 1 . | Tmt | 0.009 | 0.114 | 0.405 | 1.351 | 0.557 | 0.563 | 1 | 1100w-30min | centre | 52 / 1 . | Tmt | 0.869 | 0.859 | 2.903 | 2.868 | 0.244 | 0.241 | 1 | 10.88427 | 10.75902 | 36.36022 | 35.92184 | 3.056112 | 3.018537 | 0.485 | 6.074649
1100w-30min | centre | 53 / 1 . | Tmt | 0.2155 | 11.3688 | 11.0707 |  | 65.836 | 4.1423 | 92.6333 | 2 | 1100w-30min | centre | 53 / 1 . | Tmt | 0.007 | 0.106 | 0.443 | 1.331 | 0.537 | 0.575 | 2 | 1100w-30min | centre | 53 / 1 . | Tmt | 0.973 | 0.908 | 2.928 | 2.732 | 0.232 | 0.217 | 2 | 12.17772 | 11.36421 | 36.64581 | 34.19274 | 2.90363 | 2.715895 | 0.449 | 5.619524
1100w-30min | centre | 54 / 1 . | Tmt | 0.215 | 11.5555 | 11.4405 |  | 64.504 | 4.2068 | 91.9218 | 1 | 1100w-30min | centre | 54 / 1 . | Tmt | 0.007 | 0.108 | 0.459 | 1.31 | 0.527 | 0.587 | 1 | 1100w-30min | centre | 54 / 1 . | Tmt | 1.03 | 0.926 | 2.939 | 2.641 | 0.242 | 0.217 | 1 | 12.88305 | 11.58224 | 36.76048 | 33.03315 | 3.026892 | 2.714196 | 0.459 | 5.741088
1100w-30min | bottom/hot | 49 / 1 . | Tmt | 0.148 | 10.4297 | 9.0096 |  | 69.2599 | 3.4696 | 92.3168 | 2 | 1100w-30min | bottom/hot | 49 / 1 . | Tmt | 0.005 | 0.09 | 0.367 | 1.443 | 0.557 | 0.537 | 2 | 1100w-30min | bottom/hot | 49 / 1 . | Tmt | 0.757 | 0.785 | 2.979 | 3.089 | 0.186 | 0.193 | 2 | 9.475529 | 9.826011 | 37.28877 | 38.66567 | 2.328201 | 2.415822 | 0.379 | 4.744023
1100w-30min | bottom/hot | 50 / 1 . | Tmt | 0.1369 | 10.7109 | 9.4776 |  | 68.3174 | 3.3392 | 91.982 | 2 | 1100w-30min | bottom/hot | 50 / 1 . | Tmt | 0.005 | 0.087 | 0.385 | 1.432 | 0.539 | 0.551 | 2 | 1100w-30min | bottom/hot | 50 / 1 . | Tmt | 0.817 | 0.799 | 3.037 | 2.97 | 0.184 | 0.18 | 2 | 10.22912 | 10.00376 | 38.02429 | 37.18543 | 2.303744 | 2.253662 | 0.364 | 4.557406
1100w-30min | bottom/hot | 51 / 1 . | Tmt | 0.1359 | 10.7086 | 9.8418 |  | 67.5613 | 3.4933 | 91.7409 | 2 | 1100w-30min | bottom/hot | 51 / 1 . | Tmt | 0.005 | 0.091 | 0.401 | 1.409 | 0.542 | 0.551 | 2 | 1100w-30min | bottom/hot | 51 / 1 . | Tmt | 0.849 | 0.835 | 2.985 | 2.937 | 0.192 | 0.189 | 2 | 10.62977 | 10.45449 | 37.37323 | 36.77225 | 2.403906 | 2.366345 | 0.381 | 4.770252
Comment |  | DataSet/Point | Phase | SiO2 | MgO | Al2O3 | CaO | FeO | TiO2 | Total | Populations | Comment |  | DataSet/Point | Phase | Si | Ti | Al | Fe3+ | Fe2+ | Mg | Populations | Comment |  | DataSet/Point | Phase | Spinel | Ercinite | Mg-Ferrite | Magnetite | Qandilite | Ulvospinel | Populations | Spinel mol % | Ercinite mol% | Mg-Ferrite mol% | Magnetite mol% | Qandilite mol% | Ulvospinel mol% | Ulvo-Qandilite-series | Ulvo-Qandilite-series mol%
1100w-8h | top/cold | 39 / 1 . | Tmt | 0.0906 | 9.7482 | 11.254 | 0.1331 | 67.6992 | 3.4078 | 92.3329 | 2 | 1100w-8h | top/cold | 39 / 1 . | Tmt | 0.003 | 0.088 | 0.456 | 1.362 | 0.585 | 0.5 | 2 | 1100w-8h | top/cold | 39 / 1 . | Tmt | 0.881 | 1.031 | 2.629 | 3.078 | 0.17 | 0.199 | 2 | 11.02904 | 12.90686 | 32.91187 | 38.5328 | 2.128192 | 2.491237 | 0.369 | 4.619429
1100w-8h | top/cold | 40 / 1 . | Tmt | 0.2301 | 8.3839 | 11.4663 | 0.3046 | 68.1075 | 2.8919 | 91.3843 | 2 | 1100w-8h | top/cold | 40 / 1 . | Tmt | 0.008 | 0.076 | 0.472 | 1.359 | 0.632 | 0.437 | 2 | 1100w-8h | top/cold | 40 / 1 . | Tmt | 0.807 | 1.167 | 2.322 | 3.359 | 0.13 | 0.188 | 2 | 10.12166 | 14.6369 | 29.12329 | 42.12969 | 1.630503 | 2.357958 | 0.318 | 3.988461
1100w-8h | top/cold | 41 / 1 . | Tmt | 0.1485 | 9.5964 | 11.3156 | 0.1387 | 68.2747 | 3.3796 | 92.8535 | 2 | 1100w-8h | top/cold | 41 / 1 . | Tmt | 0.005 | 0.087 | 0.456 | 1.359 | 0.595 | 0.49 | 2 | 1100w-8h | top/cold | 41 / 1 . | Tmt | 0.864 | 1.05 | 2.575 | 3.126 | 0.165 | 0.2 | 2 | 10.82707 | 13.15789 | 32.26817 | 39.17293 | 2.067669 | 2.506266 | 0.365 | 4.573935
1100w-8h | top/cold | 42 / 1 . | Tmt | 0.1517 | 9.2896 | 11.5109 | 0.1412 | 66.7958 | 3.4588 | 91.348 | 1 | 1100w-8h | top/cold | 42 / 1 . | Tmt | 0.005 | 0.09 | 0.472 | 1.337 | 0.606 | 0.482 | 1 | 1100w-8h | top/cold | 42 / 1 . | Tmt | 0.878 | 1.104 | 2.487 | 3.129 | 0.168 | 0.212 | 1 | 11.00526 | 13.83805 | 31.17323 | 39.22036 | 2.105791 | 2.657308 | 0.38 | 4.763099
1100w-8h | top/cold | 43 / 1 . | Tmt | 0.1551 | 9.7423 | 11.3278 | 0.2909 | 67.6197 | 3.4862 | 92.622 | 2 | 1100w-8h | top/cold | 43 / 1 . | Tmt | 0.005 | 0.09 | 0.457 | 1.352 | 0.585 | 0.498 | 2 | 1100w-8h | top/cold | 43 / 1 . | Tmt | 0.884 | 1.039 | 2.613 | 3.072 | 0.174 | 0.204 | 2 | 11.06937 | 13.01027 | 32.71976 | 38.46732 | 2.178813 | 2.55447 | 0.378 | 4.733283
1100w-8h | top/cold | 44 / 1 . | Tmt | 0.1533 | 9.6931 | 11.7315 | 0.2069 | 67.2123 | 3.4406 | 92.4377 | 2 | 1100w-8h | top/cold | 44 / 1 . | Tmt | 0.005 | 0.089 | 0.474 | 1.338 | 0.588 | 0.495 | 2 | 1100w-8h | top/cold | 44 / 1 . | Tmt | 0.91 | 1.081 | 2.568 | 3.051 | 0.17 | 0.202 | 2 | 11.40065 | 13.54297 | 32.17239 | 38.2235 | 2.129792 | 2.530694 | 0.372 | 4.660486
1100w-8h | centre | 36 / 1 . | Tmt | 0.1431 | 10.1299 | 10.6898 | 0.1934 | 67.4515 | 3.5795 | 92.1872 | 2 | 1100w-8h | centre | 36 / 1 . | Tmt | 0.005 | 0.093 | 0.433 | 1.372 | 0.568 | 0.519 | 2 | 1100w-8h | centre | 36 / 1 . | Tmt | 0.87 | 0.952 | 2.755 | 3.015 | 0.186 | 0.203 | 2 | 10.90089 | 11.92833 | 34.51948 | 37.77722 | 2.330535 | 2.543541 | 0.389 | 4.874076
1100w-8h | centre | 37 / 1 . | Tmt | 0.1375 | 10.4192 | 10.6998 | 0.2172 | 67.8299 | 3.4299 | 92.7335 | 2 | 1100w-8h | centre | 37 / 1 . | Tmt | 0.005 | 0.088 | 0.43 | 1.384 | 0.552 | 0.53 | 2 | 1100w-8h | centre | 37 / 1 . | Tmt | 0.885 | 0.922 | 2.845 | 2.964 | 0.181 | 0.189 | 2 | 11.08189 | 11.5452 | 35.62484 | 37.11495 | 2.266466 | 2.366642 | 0.37 | 4.633108
1100w-8h | centre | 38 / 1 . | Tmt | 0.1245 | 9.6406 | 11.2841 | 0.1717 | 67.5901 | 3.7709 | 92.5819 | 2 | 1100w-8h | centre | 38 / 1 . | Tmt | 0.004 | 0.097 | 0.457 | 1.34 | 0.6 | 0.493 | 2 | 1100w-8h | centre | 38 / 1 . | Tmt | 0.869 | 1.057 | 2.55 | 3.102 | 0.185 | 0.225 | 2 | 10.87882 | 13.23235 | 31.92288 | 38.83325 | 2.315974 | 2.816725 | 0.41 | 5.132699
1100w-8h | bottom/hot | 15 / 1 . | Tmt | 0.1689 | 11.0646 | 9.9274 | 0.4268 | 67.5593 | 2.8384 | 91.9854 | 2 | 1100w-8h | bottom/hot | 15 / 1 . | Tmt | 0.006 | 0.073 | 0.401 | 1.441 | 0.495 | 0.565 | 2 | 1100w-8h | bottom/hot | 15 / 1 . | Tmt | 0.891 | 0.78 | 3.201 | 2.804 | 0.162 | 0.142 | 2 | 11.16541 | 9.774436 | 40.11278 | 35.13784 | 2.030075 | 1.779449 | 0.304 | 3.809524
1100w-8h | bottom/hot | 16 / 1 . | Tmt | 0.1632 | 10.7563 | 12.1642 | 0.2322 | 65.3648 | 3.8696 | 92.5503 | 2 | 1100w-8h | bottom/hot | 16 / 1 . | Tmt | 0.006 | 0.099 | 0.487 | 1.305 | 0.55 | 0.544 | 2 | 1100w-8h | bottom/hot | 16 / 1 . | Tmt | 1.023 | 1.034 | 2.743 | 2.774 | 0.208 | 0.21 | 2 | 12.8003 | 12.93794 | 34.32182 | 34.70971 | 2.602603 | 2.627628 | 0.418 | 5.23023
1100w-8h | bottom/hot | 17 / 1 . | Tmt | 0.2852 | 9.9276 | 11.8747 | 0.2593 | 66.4695 | 3.7498 | 92.5661 | 2 | 1100w-8h | bottom/hot | 17 / 1 . | Tmt | 0.01 | 0.096 | 0.478 | 1.31 | 0.588 | 0.505 | 2 | 1100w-8h | bottom/hot | 17 / 1 . | Tmt | 0.935 | 1.088 | 2.564 | 2.983 | 0.188 | 0.219 | 2 | 11.7212 | 13.63921 | 32.14241 | 37.39501 | 2.356776 | 2.745393 | 0.407 | 5.102169
1100w-8h | bottom/hot | 18 / 1 . | Tmt | 0.1997 | 9.4078 | 12.4155 | 0.3026 | 66.6168 | 3.6533 | 92.5957 | 2 | 1100w-8h | bottom/hot | 18 / 1 . | Tmt | 0.007 | 0.094 | 0.5 | 1.298 | 0.607 | 0.48 | 2 | 1100w-8h | bottom/hot | 18 / 1 . | Tmt | 0.931 | 1.179 | 2.416 | 3.059 | 0.175 | 0.221 | 2 | 11.6652 | 14.77258 | 30.2719 | 38.32853 | 2.192708 | 2.769077 | 0.396 | 4.961784
1100w-8h | bottom/hot | 19 / 1 . | Tmt | 0.1562 | 11.283 | 10.4566 | 0.342 | 67.6957 | 2.7094 | 92.6429 | 2 | 1100w-8h | bottom/hot | 19 / 1 . | Tmt | 0.005 | 0.069 | 0.418 | 1.433 | 0.489 | 0.571 | 2 | 1100w-8h | bottom/hot | 19 / 1 . | Tmt | 0.937 | 0.803 | 3.21 | 2.751 | 0.155 | 0.133 | 2 | 11.72863 | 10.05132 | 40.18025 | 34.43485 | 1.940168 | 1.664789 | 0.288 | 3.604957
1100w-8h | bottom/hot | 20 / 1 . | Tmt | 0.1306 | 11.3362 | 9.7975 | 0.3142 | 68.3155 | 2.7465 | 92.6405 | 2 | 1100w-8h | bottom/hot | 20 / 1 . | Tmt | 0.004 | 0.07 | 0.393 | 1.458 | 0.486 | 0.575 | 2 | 1100w-8h | bottom/hot | 20 / 1 . | Tmt | 0.885 | 0.748 | 3.283 | 2.776 | 0.158 | 0.134 | 2 | 11.08467 | 9.368737 | 41.11974 | 34.76954 | 1.978958 | 1.678357 | 0.292 | 3.657315
1100w-8h | bottom/hot | 63 / 1 . | Tmt | 0.1592 | 10.7909 | 9.9766 | 0.1092 | 68.8721 | 3.1278 | 93.0358 | 1 | 1100w-8h | bottom/hot | 63 / 1 . | Tmt | 0.005 | 0.08 | 0.4 | 1.429 | 0.532 | 0.548 | 1 | 1100w-8h | bottom/hot | 63 / 1 . | Tmt | 0.849 | 0.825 | 3.032 | 2.945 | 0.17 | 0.165 | 1 | 10.6311 | 10.33058 | 37.96644 | 36.87703 | 2.128725 | 2.066116 | 0.335 | 4.194841
1100w-8h | bottom/hot | 64 / 1 . | Tmt | 0.1457 | 10.51 | 11.0026 | 0.1673 | 67.173 | 3.5542 | 92.5528 | 1 | 1100w-8h | bottom/hot | 64 / 1 . | Tmt | 0.005 | 0.091 | 0.443 | 1.365 | 0.553 | 0.535 | 1 | 1100w-8h | bottom/hot | 64 / 1 . | Tmt | 0.916 | 0.947 | 2.822 | 2.919 | 0.189 | 0.195 | 1 | 11.4672 | 11.85528 | 35.32799 | 36.54231 | 2.366049 | 2.441162 | 0.384 | 4.807211

## EBSD_parameters_legenda
EBSD parameters Legenda
CORs | Crystallographic Orientation Relationships | Legenda for the parameters formulas | Parameters Formulas
N_MtGrains | Number of Tmt | 1 | EBSD result
Nunique_MtGrains_incontact | Number of Tmt in contact with a Cpx | 2 | EBSD result
Nunique_MtGrains_anyOR | Number of Tmt in contact with a Cpx and showing any COR | 3 | EBSD result
Nunique_MtGrains_OR1and2 | Number of Tmt in contact with a Cpx and shearing specific COR 1 or 2 | 4 | EBSD result
Nunique_MtGrains_id3 | Number of Tmt in contact with a Cpx and shearing a COR near 1 and/or 2 | 5 | EBSD result
Nunique_MtGrains_OR1 | Number of Tmt in contact with a Cpx and shearing specific COR 1 | 6 | EBSD result
Nunique_MtGrains_OR2 | Number of Tmt in contact with a Cpx and shearing specific COR 2 | 7 | EBSD result
frac_mt_incontact | Fraction of Tmt in contact to Cpx compared to the total of Tmt crystals | 8 | 2/1
frac_incontact_mt_anyOR | Fraction of Tmt in contact to Cpx compared to the total of Tmt crystals shearing any COR with the Cpx in contact | 9 | 3/2
frac_incontact_mt_OR1 | Fraction of Tmt in contact to Cpx compared to the total of Tmt crystals shearing COR 1 with the Cpx in contact | 10 | 6/3
frac_incontact_mt_OR2 | Fraction of Tmt in contact to Cpx compared to the total of Tmt crystals shearing COR 2 with the Cpx in contact | 11 | 7/3
GBLength_Di_Mt [µm] | Total grain boundary lenght shared between Cpx and Tmt | 12 | EBSD result
GBLength_Mt [µm] | Total Tmt grain boundary lenght | 13 | EBSD result
GBLength_Di [µm] | Total Cpx grain boundary lenght | 14 | EBSD result
GBLength_OR1 [µm] | Total grain boundary lenght shared between Cpx and Tmt characterized by COR1 | 15 | EBSD result
GBLength_OR2 [µm] | Total grain boundary lenght shared between Cpx and Tmt characterized by COR2 | 16 | EBSD result
GBLength_id3 [µm] | Total grain boundary lenght shared between Cpx and Tmt characterized by an COR near 1 and/or 2 | 17 | EBSD result
GBLength_anyOR [µm] | Total grain boundary lenght shared between Cpx and Tmt characterized by any CORs | 18 | EBSD result
Lfrac_mt_incontact | Boundary lenght fraction of Tmt in contact with a Cpx | 19 | 12/13
Lfrac_di_incontact | Boundary lenght fraction of Cpx in contact with a Tmt | 20 | 12/14
BLFanyCOR | Grain Boundary lenght fraction shared between Tmt and Cpx and characterized by any COR | 21 | 18/12
BLFCOR1 | Grain Boundary lenght fraction shared between Tmt and Cpx and characterized by COR1 | 22 | 15/12
BLFCOR2 | Grain Boundary lenght fraction shared between Tmt and Cpx and characterized by COR2 | 23 | 16/12
BLFnearCOR | Grain Boundary lenght fraction shared between Tmt and Cpx and characterized a COR near COR1 and/or 2 | 24 | 17/12
BLFnoCORs | Grain Boundary lenght fraction shared between Tmt and Cpx and characterized by no COR | 25 | (12-18)/12
BLFtot | Total of Grain Boundary lenght fraction shared between Tmt and Cpx | 26 | 22+23+24+25

## Raw_CORs
Raw results of all the EBSD maps acquired in samples 1100w-30min and 1100w-8h
Area EBSD Map um2 | 116620 | 252000 | 252000 | 235000 | 1419 | 181.25 | 563.75 | 600.25 | 187 | 462 | 930 | 14107.5 | 1193.5 | 1326 | 232 | 130910 | [5 empty] | Area EBSD Map um2
[22 empty] | 137822.25 | 634910 | 235000
Sample/position in sample | Bottom/Hot | Centre |  | Top/cold | Bottom/Hot | [10 empty] | Centre
1100w-30min | scan01 | scan02 | scan03 | scan04 | scan05 | scan06 | scan07 | scan08 | scan09 | scan10 | scan11 | scan12 | scan13 | scan14 | scan15 | scan16 |  | sum |  |  |  | Bottom/Hot | Centre | Top/Cool
N_MtGrains | 85 | 395 | 452 | 900 | 2 | 1 | 4 | 6 | 1 | 3 | 5 | 31 | 4 | 1 | 1 | 199 |  | 2090 |  |  | N_MtGrains | 144 | 1046 | 900
Nunique_MtGrains_incontact | 73 | 312 | 365 | 468 | 2 | 1 | 4 | 2 | 1 | 2 | 5 | 26 | 4 | 1 | 1 | 147 |  | 1414 |  |  | Nunique_MtGrains_incontact | 122 | 824 | 468
Nunique_MtGrains_anyOR | 71 | 274 | 329 | 388 | 2 | 1 | 4 | 2 | 1 | 2 | 5 | 24 | 4 | 1 | 1 | 144 |  | 1253 |  |  | Nunique_MtGrains_anyOR | 118 | 747 | 388
Nunique_MtGrains_OR1and2 | 69 | 255 | 308 | 332 | 2 | 1 | 3 | 2 | 1 | 2 | 5 | 24 | 4 | 1 | 1 | 142 |  | 1152 |  |  | Nunique_MtGrains_OR1and2 | 115 | 705 | 332
Nunique_MtGrains_id3 | 27 | 155 | 185 | 203 | 2 | 1 | 1 | 1 | 1 | 2 | 3 | 12 | 3 | 1 | 1 | 61 |  | 659 |  |  | Nunique_MtGrains_id3 | 55 | 401 | 203
Nunique_MtGrains_OR1 | 8 | 136 | 154 | 176 | 1 | 0 | 0 | 1 | 0 | 2 | 0 | 8 | 0 | 1 | 0 | 47 |  | 534 |  |  | Nunique_MtGrains_OR1 | 21 | 337 | 176
Nunique_MtGrains_OR2 | 63 | 162 | 200 | 186 | 2 | 1 | 3 | 2 | 1 | 2 | 5 | 21 | 4 | 1 | 1 | 113 |  | 767 |  |  | Nunique_MtGrains_OR2 | 106 | 475 | 186
frac_mt_incontact | 0.8588235 | 0.7898734 | 0.8075221 | 0.52 | 1 | 1 | 1 | 0.3333333 | 1 | 0.6666667 | 1 | 0.8387097 | 1 | 1 | 1 | 0.7386935 |  | 0.676555 |  |  | frac_mt_incontact | 0.8472222 | 0.7877629 | 0.52
frac_incontact_mt_anyOR | 0.9726027 | 0.8782051 | 0.9013699 | 0.8290598 | 1 | 1 | 1 | 1 | 1 | 1 | 1 | 0.9230769 | 1 | 1 | 1 | 0.9795918 |  | 0.8861386 |  |  | frac_incontact_mt_anyOR | 0.9672131 | 0.9065534 | 0.8290598
frac_incontact_mt_OR1 | 0.109589 | 0.4358974 | 0.4219178 | 0.3760684 | 0.5 | 0 | 0 | 0.5 | 0 | 1 | 0 | 0.3076923 | 0 | 1 | 0 | 0.3197279 |  | 0.3776521 |  |  | frac_incontact_mt_OR1 | 0.1721311 | 0.4089806 | 0.3760684
frac_incontact_mt_OR2 | 0.8630137 | 0.5192308 | 0.5479452 | 0.3974359 | 1 | 1 | 0.75 | 1 | 1 | 1 | 1 | 0.8076923 | 1 | 1 | 1 | 0.7687075 |  | 0.5424328 |  |  | frac_incontact_mt_OR2 | 0.8688525 | 0.5764563 | 0.3974359
GBLength_Di_Mt | 1565.381 | 2251.291 | 2677.649 | 1797.362 | 140.8123 | 9.631492 | 29.8209 | 10.1007 | 26.42146 | 57.74273 | 76.2623 | 244.8967 | 131.0422 | 119.8455 | 31.30114 | 1172.728 |  | 10342.29 |  |  | GBLength_Di_Mt | 2443.258 | 6101.668 | 1797.362
GBLength_Mt | 3213.076 | 7572.856 | 8486.44 | 11081.86 | 234.6667 | 41.4412 | 63.599 | 157.5563 | 63.05144 | 146.2103 | 123.6273 | 574.6718 | 294.0614 | 202.0919 | 63.9427 | 4224.614 |  | 36543.76 |  |  | GBLength_Mt | 5177.996 | 20283.91 | 11081.86
GBLength_Di | 8376.222 | 27132.81 | 27672.57 | 33386.89 | 259.6122 | 41.89606 | 181.1245 | 30.00525 | 54.58817 | 119.7631 | 268.2951 | 1492.353 | 225.9452 | 259.3652 | 64.17459 | 15221.76 |  | 114787.4 |  |  | GBLength_Di | 11373.34 | 70027.13 | 33386.89
GBLength_OR1 | 57.30228 | 612.9672 | 738.3406 | 481.4609 | 1.364265 | 0 | 0 | 0.1964891 | 0 | 35.09476 | 0 | 43.4106 | 0 | 0.8147736 | 0 | 139.6689 |  | 2110.621 |  |  | GBLength_OR1 | 138.1832 | 1490.977 | 481.4609
GBLength_OR2 | 1409.012 | 880.7302 | 1071.276 | 612.0587 | 10.06411 | 9.25364 | 29.61305 | 2.667151 | 10.06638 | 7.08851 | 41.22976 | 160.8663 | 126.1337 | 118.1173 | 30.95126 | 834.322 |  | 5353.45 |  |  | GBLength_OR2 | 1955.063 | 2786.328 | 612.0587
GBLength_id3 | 92.26537 | 489.3343 | 601.9898 | 429.3104 | 66.87331 | 0.3778519 | 0.207846 | 0.4038488 | 2.927037 | 8.630229 | 35.03254 | 21.77133 | 4.908441 | 0.9133622 | 0.3498807 | 191.849 |  | 1947.145 |  |  | GBLength_id3 | 234.6611 | 1283.173 | 429.3104
GBLength_anyOR | 1558.58 | 1983.032 | 2411.606 | 1522.83 | 78.30169 | 9.631492 | 29.8209 | 3.267489 | 12.99341 | 50.8135 | 76.2623 | 226.0482 | 131.0422 | 119.8455 | 31.30114 | 1165.84 |  | 9411.215 |  |  | GBLength_anyOR | 2327.908 | 5560.478 | 1522.83
BLFanyCOR | 0.9956552 | 0.8808422 | 0.9006432 | 0.8472586 | 0.5560715 | 1 | 1 | 0.3234914 | 0.4917751 | 0.8799984 | 1 | 0.923035 | 1 | 1 | 1 | 0.9941262 |  | 0.9099742 |  |  | BLFanyCOR | 0.9527881 | 0.9113046 | 0.8472586
BLFCOR1 | 0.03660596 | 0.2722737 | 0.2757421 | 0.2678709 | 0.009688537 | 0 | 0 | 0.01945302 | 0 | 0.6077781 | 0 | 0.1772609 | 0 | 0.006798534 | 0 | 0.1190974 |  | 0.2040768 |  |  | BLFCOR1 | 0.05655692 | 0.2443556 | 0.2678709
BLFCOR2 | 0.900108 | 0.3912112 | 0.4000807 | 0.3405318 | 0.07147185 | 0.9607691 | 0.9930302 | 0.2640561 | 0.3809925 | 0.1227602 | 0.5406309 | 0.6568741 | 0.962543 | 0.9855803 | 0.9888221 | 0.7114368 |  | 0.5176273 |  |  | BLFCOR2 | 0.8001869 | 0.4566502 | 0.3405318
BLFnearCOR | 0.05894115 | 0.2173572 | 0.2248203 | 0.2388559 | 0.4749111 | 0.03923088 | 0.006969809 | 0.03998227 | 0.1107826 | 0.14946 | 0.4593691 | 0.08890005 | 0.03745696 | 0.007621165 | 0.01117789 | 0.1635921 |  | 0.1882702 |  |  | BLFnearCOR | 0.0960443 | 0.2102988 | 0.2388559
BLFnoCORs | 0.004344848 | 0.1191578 | 0.09935684 | 0.1527414 | 0.4439285 | 0 | 0 | 0.6765086 | 0.5082249 | 0.1200016 | 1.863418e-16 | 0.07696502 | 2.819568e-15 | -1.185765e-16 | 0 | 0.005873762 |  | 0.09002576 |  |  | BLFnoCORs | 0.0472119 | 0.08869541 | 0.1527414
Area EBSD Map um2
Area EBSD Map um2 | 10150 | 27500 | 24050 | 21450 | 20625 | 191250 | 1400 | 2064 | 2160 | 1350 | 1575 | 13600 | 20500 | 95875 | 101250 | 1530 | 832 | 874 | 1872 | 13775 | 5320 | 20604 |  |  |  | 106507 | 430450 | 42649
Sample/position in sample | Bottom/Hot |  |  | Centre |  |  | Top/cold | [6 empty] | Centre |  | Bottom/Hot
1100w-8h | scan01a | scan01b | scan01c | scan02a | scan02b | scan03 | scan04 | scan05 | scan06 | scan07a | scan07b | scan08a | scan08b | scan09a | scan09b | scan10 | scan11 | scan12 | scan13 | scan14 | scan15 | scan16 |  | sum |  | Bottom/Hot | Centre | Top/Cool
N_MtGrains | 14 | 34 | 37 | 27 | 32 | 129 | 1 | 5 | 4 | 6 | 8 | 13 | 31 | 58 | 92 | 5 | 3 | 2 | 2 | 11 | 18 | 22 |  | 554 | N_MtGrains | 148 | 338 | 68
Nunique_MtGrains_incontact | 13 | 30 | 33 | 24 | 29 | 98 | 1 | 4 | 3 | 6 | 5 | 13 | 22 | 56 | 71 | 4 | 1 | 2 | 2 | 9 | 17 | 21 |  | 464 | Nunique_MtGrains_incontact | 132 | 278 | 54
Nunique_MtGrains_anyOR | 13 | 30 | 33 | 24 | 29 | 81 | 1 | 4 | 3 | 5 | 4 | 12 | 17 | 51 | 60 | 2 | 1 | 2 | 1 | 6 | 17 | 20 |  | 416 | Nunique_MtGrains_anyOR | 125 | 245 | 46
Nunique_MtGrains_OR1and2 | 13 | 30 | 33 | 24 | 29 | 73 | 1 | 4 | 3 | 4 | 4 | 12 | 17 | 50 | 56 | 2 | 0 | 2 | 1 | 5 | 16 | 19 |  | 398 | Nunique_MtGrains_OR1and2 | 121 | 232 | 45
Nunique_MtGrains_id3 | 6 | 16 | 11 | 7 | 10 | 47 | 1 | 3 | 2 | 5 | 3 | 7 | 12 | 24 | 28 | 1 | 1 | 2 | 1 | 6 | 12 | 7 |  | 212 | Nunique_MtGrains_id3 | 63 | 116 | 33
Nunique_MtGrains_OR1 | 3 | 12 | 7 | 1 | 1 | 45 | 1 | 1 | 3 | 2 | 0 | 1 | 7 | 5 | 8 | 1 | 0 | 2 | 0 | 0 | 0 | 1 |  | 101 | Nunique_MtGrains_OR1 | 26 | 60 | 15
Nunique_MtGrains_OR2 | 13 | 29 | 32 | 23 | 29 | 44 | 1 | 3 | 1 | 4 | 4 | 11 | 14 | 47 | 51 | 1 | 0 | 2 | 1 | 5 | 16 | 19 |  | 350 | Nunique_MtGrains_OR2 | 118 | 194 | 38
frac_mt_incontact | 0.9285714 | 0.8823529 | 0.8918919 | 0.8888889 | 0.90625 | 0.7596899 | 1 | 0.8 | 0.75 | 1 | 0.625 | 1 | 0.7096774 | 0.9655172 | 0.7717391 | 0.8 | 0.3333333 | 1 | 1 | 0.8181818 | 0.9444444 | 0.9545455 |  | 0.8375451 | frac_mt_incontact | 0.8918919 | 0.8224852 | 0.7941176
frac_incontact_mt_anyOR | 1 | 1 | 1 | 1 | 1 | 0.8265306 | 1 | 1 | 1 | 0.8333333 | 0.8 | 0.9230769 | 0.7727273 | 0.9107143 | 0.8450704 | 0.5 | 1 | 1 | 0.5 | 0.6666667 | 1 | 0.952381 |  | 0.8965517 | frac_incontact_mt_anyOR | 0.9469697 | 0.881295 | 0.8518519
frac_incontact_mt_OR1 | 0.2307692 | 0.4 | 0.2121212 | 0.04166667 | 0.03448276 | 0.4591837 | 1 | 0.25 | 1 | 0.3333333 | 0 | 0.07692308 | 0.3181818 | 0.08928571 | 0.1126761 | 0.25 | 0 | 1 | 0 | 0 | 0 | 0.04761905 |  | 0.2176724 | frac_incontact_mt_OR1 | 0.1969697 | 0.2158273 | 0.2777778
frac_incontact_mt_OR2 | 1 | 0.9666667 | 0.969697 | 0.9583333 | 1 | 0.4489796 | 1 | 0.75 | 0.3333333 | 0.6666667 | 0.8 | 0.8461538 | 0.6363636 | 0.8392857 | 0.7183099 | 0.25 | 0 | 1 | 0.5 | 0.5555556 | 0.9411765 | 0.9047619 |  | 0.7543103 | frac_incontact_mt_OR2 | 0.8939394 | 0.6978417 | 0.7037037
GBLength_Di_Mt | 280.483 | 667.7511 | 724.0756 | 533.0228 | 389.5284 | 1080.026 | 66.81442 | 49.66933 | 78.13595 | 65.37646 | 67.94719 | 138.544 | 300.6507 | 1183.195 | 905.8538 | 54.74537 | 18.47934 | 64.60452 | 96.25109 | 259.4887 | 473.2967 | 566.3306 |  | 8064.27 | GBLength_Di_Mt | 3205.506 | 4091.626 | 767.138
GBLength_Mt | 378.593 | 1026.929 | 950.8408 | 784.2752 | 757.6462 | 3592.513 | 234.9411 | 188.46 | 286.0242 | 119.6919 | 194.6697 | 312.3887 | 926.9266 | 2442.107 | 2589.955 | 272.1773 | 117.0333 | 148.6787 | 188.7262 | 717.1047 | 570.2946 | 838.4077 |  | 17638.38 | GBLength_Mt | 5208.785 | 10166.5 | 2263.102
GBLength_Di | 1018.726 | 2466.747 | 2873.103 | 1545.129 | 1930.681 | 13697.5 | 175.2081 | 248.1856 | 241.0841 | 294.9223 | 273.0585 | 1031.135 | 1850.035 | 6210.758 | 6689.305 | 169.2484 | 89.37288 | 132.9596 | 212.9123 | 1049.042 | 912.7839 | 1727.299 |  | 44839.19 | GBLength_Di | 10652.19 | 30073.37 | 4113.629
GBLength_OR1 | 0.6091576 | 25.02548 | 7.502014 | 2.942058 | 0.6479915 | 283.2252 | 0.1889802 | 8.536564 | 22.61879 | 9.413456 | 0 | 23.47652 | 46.8601 | 25.60591 | 33.8777 | 0.4593239 | 0 | 3.175057 | 0 | 0 | 0 | 0.4399265 |  | 494.6042 | GBLength_OR1 | 37.21096 | 346.2989 | 111.0944
GBLength_OR2 | 269.8919 | 604.3655 | 675.1918 | 508.9627 | 368.6505 | 393.5371 | 45.05881 | 38.92273 | 6.118842 | 37.48915 | 62.2728 | 105.4154 | 156.4137 | 961.9941 | 646.1801 | 7.754696 | 0 | 11.12946 | 3.471431 | 66.95319 | 306.4546 | 534.6671 |  | 5810.896 | GBLength_OR2 | 2479.88 | 2879.324 | 451.6914
GBLength_id3 | 9.981989 | 35.14413 | 17.99277 | 20.17327 | 19.90664 | 246.534 | 21.56662 | 2.210043 | 49.10694 | 15.31239 | 2.657465 | 8.38301 | 36.80656 | 88.68168 | 121.3915 | 22.6392 | 0.8752921 | 50.3 | 49.62917 | 46.24685 | 166.8421 | 10.18815 |  | 1042.57 | GBLength_id3 | 409.8397 | 496.687 | 136.043
GBLength_anyOR | 280.483 | 664.5351 | 700.6865 | 532.078 | 389.2051 | 923.2963 | 66.81442 | 49.66933 | 77.84457 | 62.215 | 64.93027 | 137.275 | 240.0803 | 1076.282 | 801.4493 | 30.85322 | 0.8752921 | 64.60452 | 53.1006 | 113.2 | 473.2967 | 545.2952 |  | 7348.069 | GBLength_anyOR | 2926.93 | 3722.31 | 698.8289
BLFanyCOR | 1 | 0.9951838 | 0.967698 | 0.9982275 | 0.99917 | 0.8548831 | 1 | 1 | 0.9962709 | 0.9516422 | 0.9555991 | 0.9908399 | 0.7985358 | 0.9096405 | 0.8847446 | 0.5635767 | 0.04736598 | 1 | 0.5516883 | 0.4362427 | 1 | 0.9628566 |  | 0.9111884 | BLFanyCOR | 0.9130946 | 0.9097387 | 0.9109558
BLFCOR1 | 0.002171816 | 0.03747725 | 0.01036082 | 0.005519573 | 0.001663528 | 0.2622392 | 0.002828434 | 0.1718679 | 0.2894799 | 0.1439885 | 0 | 0.1694517 | 0.1558623 | 0.02164133 | 0.03739864 | 0.008390187 | 0 | 0.04914605 | 0 | 0 | 0 | 0.0007768016 |  | 0.06133279 | BLFCOR1 | 0.01160845 | 0.084636 | 0.1448167
BLFCOR2 | 0.9622396 | 0.905076 | 0.9324879 | 0.954861 | 0.946402 | 0.3643773 | 0.6743876 | 0.783637 | 0.07831021 | 0.5734351 | 0.9164883 | 0.7608803 | 0.5202505 | 0.8130481 | 0.7133382 | 0.1416503 | 0 | 0.1722706 | 0.03606641 | 0.2580197 | 0.6474894 | 0.9440901 |  | 0.720573 | BLFCOR2 | 0.7736312 | 0.7037116 | 0.5888007
BLFnearCOR | 0.03558857 | 0.05263058 | 0.02484929 | 0.03784692 | 0.05110446 | 0.2282666 | 0.322784 | 0.04449511 | 0.6284808 | 0.2342187 | 0.03911074 | 0.06050791 | 0.122423 | 0.07495106 | 0.1340078 | 0.4135363 | 0.04736598 | 0.7785833 | 0.5156219 | 0.178223 | 0.3525106 | 0.01798975 |  | 0.1292826 | BLFnearCOR | 0.1278549 | 0.1213911 | 0.1773384
BLFnoCORs | 0 | 0.004816203 | 0.03230199 | 0.001772513 | 0.0008299601 | 0.1451169 | -4.253829e-16 | 1.430546e-16 | 0.003729101 | 0.04835783 | 0.04440093 | 0.009160054 | 0.2014642 | 0.09035949 | 0.1152554 | 0.4364233 | 0.952634 | 0 | 0.4483117 | 0.5637573 | 4.804041e-16 | 0.03714337 |  | 0.08881157 | BLFnoCORs | 0.08690541 | 0.0902613 | 0.08904418

## CORs_for_Tmt_Pop
EBSD results sorted by Tmt populations in samples 1100w-30min and 1100w-8h
| Tmt population 1 CORs statistics | [8 empty] | Tmt population 2 CORs statistics | [11 empty] | Tmt population 3 CORs statistics
1100w-30min | scan05 | scan06 | scan08 | scan09 | scan10 | scan13 | scan14 | Tot-pop1 | 1100w-30min | scan01 | scan02 | scan03 | scan04 | scan07 | scan11 | scan12 | scan15 | scan16 | Tot-pop2 |  | 1100w-30min | Tot-pop3
N_MtGrains | 2 | 1 | 6 | 1 | 2 | 4 | 1 | 17 | N_MtGrains | 65 | 395 | 452 | 900 | 4 | 5 | 31 | 1 | 199 | 2052 |  | N_MtGrains | 9
Nunique_MtGrains_incontact | 2 | 1 | 1 | 1 | 2 | 4 | 1 | 12 | Nunique_MtGrains_incontact | 65 | 312 | 359 | 455 | 3 | 5 | 26 | 1 | 145 | 1371 |  | Nunique_MtGrains_incontact | 9
Nunique_MtGrains_anyOR | 2 | 1 | 1 | 1 | 2 | 4 | 1 | 12 | Nunique_MtGrains_anyOR | 64 | 273 | 325 | 380 | 3 | 5 | 24 | 1 | 142 | 1217 |  | Nunique_MtGrains_anyOR | 8
Nunique_MtGrains_OR1and2 | 2 | 1 | 1 | 1 | 2 | 4 | 1 | 12 | Nunique_MtGrains_OR1and2 | 63 | 249 | 299 | 324 | 3 | 5 | 24 | 1 | 139 | 1107 |  | Nunique_MtGrains_OR1and2 | 8
Nunique_MtGrains_id3 | 2 | 1 | 0 | 1 | 2 | 2 | 0 | 8 | Nunique_MtGrains_id3 | 20 | 142 | 177 | 175 | 0 | 3 | 10 | 1 | 56 | 584 |  | Nunique_MtGrains_id3 | 1
Nunique_MtGrains_OR1 | 2 | 0 | 1 | 0 | 1 | 0 | 1 | 5 | Nunique_MtGrains_OR1 | 8 | 134 | 156 | 181 | 0 | 0 | 10 | 0 | 45 | 534 |  | Nunique_MtGrains_OR1 | 1
Nunique_MtGrains_OR2 | 2 | 1 | 1 | 1 | 2 | 4 | 1 | 12 | Nunique_MtGrains_OR2 | 56 | 147 | 175 | 169 | 3 | 5 | 21 | 1 | 109 | 686 |  | Nunique_MtGrains_OR2 | 8
frac_mt_incontact | 1 | 1 | 0.1666667 | 1 | 1 | 1 | 1 | 0.7058824 | frac_mt_incontact | 1 | 0.7898734 | 0.7942478 | 0.5055556 | 0.75 | 1 | 0.8387097 | 1 | 0.7286432 | 66.81287 |  | frac_mt_incontact | 1
frac_incontact_mt_anyOR | 1 | 1 | 1 | 1 | 1 | 1 | 1 | 1 | frac_incontact_mt_anyOR | 0.98461538 | 0.875 | 0.9052925 | 0.8351648 | 1 | 1 | 0.9230769 | 1 | 0.9793103 | 0.8876732 |  | frac_incontact_mt_anyOR | 0.8888889
frac_incontact_mt_OR1 | 1 | 0 | 1 | 0 | 0.5 | 0 | 1 | 0.4166667 | frac_incontact_mt_OR1 | 0.12307692 | 0.4294872 | 0.4345404 | 0.3978022 | 0 | 0 | 0.3846154 | 0 | 0.3103448 | 0.3894967 |  | frac_incontact_mt_OR1 | 0.1111111
frac_incontact_mt_OR2 | 1 | 1 | 1 | 1 | 1 | 1 | 1 | 1 | frac_incontact_mt_OR2 | 0.86153846 | 0.4711538 | 0.4874652 | 0.3714286 | 1 | 1 | 0.8076923 | 1 | 0.7517241 | 0.5003647 |  | frac_incontact_mt_OR2 | 0.8888889
GBLength_Di_Mt | 140.4563 | 9.116991 | 8.193504 | 25.52872 | 49.71965 | 124.6831 | 118.771 | 476.4692 | GBLength_Di_Mt | 1224.7779 | 2072.397 | 2471.939 | 1635.355 | 29.24568 | 75.30983 | 238.613 | 30.82879 | 1121.413 | 8899.88 |  | GBLength_Di_Mt | 232.32246
GBLength_Mt | 234.4618 | 41.81067 | 157.9109 | 63.50071 | 145.992 | 294.8215 | 202.4728 | 1140.97 | GBLength_Mt | 2760.1148 | 7577.363 | 8492.888 | 11088.15 | 63.94205 | 123.7878 | 575.3795 | 63.95541 | 4226.28 | 34971.86 |  | GBLength_Mt | 308.31905
GBLength_Di | 259.4074 | 42.27206 | 30.00449 | 54.9557 | 120.3069 | 226.3139 | 259.7461 | 993.0064 | GBLength_Di | 8378.4321 | 27137.1 | 27678.96 | 33400.52 | 181.7431 | 268.4555 | 1494.069 | 64.17459 | 15228.72 | 113832.2 |  | GBLength_Di | 8378.4321
GBLength_OR1 | 3.439262 | 0 | 0.2309399 | 0 | 34.95971 | 0 | 0.4250177 | 39.05493 | GBLength_OR1 | 38.822471 | 616.819 | 756.5296 | 484.2758 | 0 | 0 | 46.88984 | 0 | 144.1651 | 2087.502 |  | GBLength_OR1 | 21.727546
GBLength_OR2 | 6.267621 | 8.687239 | 1.129354 | 9.228004 | 4.900806 | 120.3335 | 118.3459 | 268.8925 | GBLength_OR2 | 1121.6295 | 794.8281 | 949.1026 | 541.7006 | 29.24568 | 40.00435 | 150.758 | 30.65469 | 786.5539 | 4444.477 |  | GBLength_OR2 | 199.45433
GBLength_id3 | 69.24236 | 0.4297519 | 0 | 4.593337 | 4.493699 | 4.349578 | 0 | 83.10872 | GBLength_id3 | 63.344821 | 421.1189 | 520.3152 | 370.8314 | 0 | 35.30547 | 22.9638 | 0.1741058 | 184.7088 | 1618.762 |  | GBLength_id3 | 7.4840498
GBLength_anyOR | 78.94924 | 9.116991 | 1.360294 | 13.82134 | 44.35422 | 124.6831 | 118.771 | 391.0562 | GBLength_anyOR | 1223.7967 | 1832.766 | 2225.947 | 1396.808 | 29.24568 | 75.30983 | 220.6117 | 30.82879 | 1115.428 | 8150.742 |  | GBLength_anyOR | 228.66593
Lfrac_mt_incontact | 0.5990583 | 0.2180542 | 0.0518869 | 0.4020226 | 0.3405641 | 0.4229105 | 0.5866022 | 0.4176 | Lfrac_mt_incontact | 0.4437417 | 0.2734984 | 0.2910599 | 0.1474867 | 0.4573779 | 0.6083785 | 0.4147054 | 0.4820357 | 0.2653429 | 0.2544869 |  | Lfrac_mt_incontact | 0.7535132
Lfrac_di_incontact | 0.5414508 | 0.2156741 | 0.273076 | 0.4645327 | 0.4132735 | 0.55093 | 0.4572579 | 0.4798249 | Lfrac_di_incontact | 0.1461822 | 0.07636766 | 0.08930751 | 0.04896196 | 0.1609178 | 0.28053 | 0.1597068 | 0.4803894 | 0.07363805 | 0.07818422 |  | Lfrac_di_incontact | 0.02772863
BLFanyCOR | 0.5620911 | 1 | 0.166021 | 0.5414036 | 0.8920864 | 1 | 1 | 0.8207375 | BLFanyCOR | 0.9991989 | 0.8843702 | 0.9004862 | 0.8541314 | 1 | 1 | 0.9245585 | 1 | 0.9946624 | 0.915826 |  | BLFanyCOR | 0.984261
BLFCOR1 | 0.02448634 | 0 | 0.02818573 | 0 | 0.7031368 | 0 | 0.003578465 | 0.08196738 | BLFCOR1 | 0.03169756 | 0.2976356 | 0.306047 | 0.2961289 | 0 | 0 | 0.19651 | 0 | 0.1285566 | 0.2345539 |  | BLFCOR1 | 0.09352323
BLFCOR2 | 0.04462328 | 0.9528625 | 0.1378353 | 0.3614754 | 0.09856881 | 0.9651149 | 0.9964215 | 0.5643439 | BLFCOR2 | 0.915782 | 0.3835309 | 0.3839506 | 0.3312435 | 1 | 0.531197 | 0.6318098 | 0.9943525 | 0.701395 | 0.4993862 |  | BLFCOR2 | 0.8585237
BLFnearCOR | 0.4929815 | 0.04713747 | 0 | 0.1799282 | 0.09038074 | 0.03488506 | 0 | 0.1744262 | BLFnearCOR | 0.05171944 | 0.2032038 | 0.2104886 | 0.226759 | 0 | 0.468803 | 0.09623869 | 0.005647506 | 0.1647107 | 0.1818859 |  | BLFnearCOR | 0.03221406
BLFnoCORs | 0.4379089 | 0 | 0.833979 | 0.4585964 | 0.1079136 | -1.139758e-16 | 0 | 0.1792625 | BLFnoCORs | 0.0008011248 | 0.1156298 | 0.09951383 | 0.1458686 | 0 | 7.547942e-16 | 0.07544146 | 0 | 0.005337647 | 0.08417395 |  | BLFnoCORs | 0.01573903
BLFtot | 1 | 1 | 1 | 1 | 1 | 1 | 1 | 1 | BLFtot | 1 | 1 | 1 | 1 | 1 | 1 | 1 | 1 | 1 | 1 |  | BLFtot | 1
| Tmt population 1 CORs statistics | [8 empty] | Tmt population 2 CORs statistics
1100w-8h | scan04 | scan06 | scan10 | scan11 | scan12 | scan13 | scan14 | Tot-pop1 | 1100w-8h | scan01a | scan01b | scan01c | scan02a | scan02b | scan03 | scan05 | scan07a | scan07b | scan08a | scan08b | scan09a | scan09b | scan16 | Tot-pop2 | 1100w-8h | scan01a | scan01b | scan01c | scan02a | scan02b | scan08a | scan09b | scan16 | Tot-pop3
N_MtGrains | 1 | 4 | 5 | 3 | 2 | 2 | 11 | 28 | N_MtGrains | 9 | 13 | 17 | 8 | 22 | 129 | 5 | 6 | 8 | 7 | 8 | 58 | 60 | 11 | 361 | N_MtGrains | 5 | 18 | 17 | 16 | 8 | 6 | 13 | 10 | 93
Nunique_MtGrains_incontact | 1 | 3 | 4 | 1 | 2 | 2 | 9 | 22 | Nunique_MtGrains_incontact | 9 | 13 | 17 | 8 | 22 | 97 | 4 | 5 | 5 | 7 | 5 | 56 | 60 | 11 | 319 | Nunique_MtGrains_incontact | 5 | 18 | 17 | 16 | 8 | 6 | 13 | 10 | 93
Nunique_MtGrains_anyOR | 1 | 3 | 2 | 1 | 2 | 1 | 6 | 16 | Nunique_MtGrains_anyOR | 9 | 13 | 17 | 8 | 22 | 82 | 4 | 4 | 4 | 7 | 4 | 51 | 48 | 10 | 283 | Nunique_MtGrains_anyOR | 5 | 18 | 17 | 16 | 8 | 5 | 13 | 10 | 92
Nunique_MtGrains_OR1and2 | 1 | 3 | 2 | 0 | 2 | 1 | 5 | 14 | Nunique_MtGrains_OR1and2 | 9 | 13 | 17 | 8 | 22 | 73 | 4 | 2 | 4 | 6 | 4 | 49 | 46 | 9 | 266 | Nunique_MtGrains_OR1and2 | 5 | 18 | 17 | 16 | 8 | 5 | 11 | 10 | 90
Nunique_MtGrains_id3 | 1 | 2 | 1 | 1 | 2 | 1 | 4 | 12 | Nunique_MtGrains_id3 | 2 | 5 | 5 | 2 | 8 | 44 | 2 | 4 | 2 | 5 | 2 | 19 | 20 | 3 | 123 | Nunique_MtGrains_id3 | 3 | 11 | 4 | 4 | 2 | 2 | 4 | 1 | 31
Nunique_MtGrains_OR1 | 1 | 3 | 1 | 0 | 2 | 0 | 0 | 7 | Nunique_MtGrains_OR1 | 0 | 1 | 1 | 0 | 0 | 44 | 1 | 1 | 0 | 1 | 0 | 6 | 7 | 0 | 62 | Nunique_MtGrains_OR1 | 1 | 9 | 3 | 1 | 1 | 0 | 2 | 0 | 17
Nunique_MtGrains_OR2 | 1 | 1 | 1 | 0 | 2 | 1 | 5 | 11 | Nunique_MtGrains_OR2 | 9 | 13 | 17 | 8 | 22 | 42 | 3 | 2 | 4 | 5 | 4 | 46 | 42 | 9 | 226 | Nunique_MtGrains_OR2 | 5 | 17 | 16 | 15 | 8 | 5 | 9 | 10 | 85
frac_mt_incontact | 1 | 0.75 | 0.8 | 0.3333333 | 1 | 1 | 0.8181818 | 0.7857143 | frac_mt_incontact | 1 | 1 | 1 | 1 | 1 | 0.751938 | 0.8 | 0.8333333 | 0.625 | 1 | 0.625 | 0.9655172 | 1 | 1 | 0.8836565 | frac_mt_incontact | 1 | 1 | 1 | 1 | 1 | 1 | 1 | 1 | 1
frac_incontact_mt_anyOR | 1 | 1 | 0.5 | 1 | 1 | 0.5 | 0.6666667 | 0.7272727 | frac_incontact_mt_anyOR | 1 | 1 | 1 | 1 | 1 | 0.8453608 | 1 | 0.8 | 0.8 | 1 | 0.8 | 0.9107143 | 0.8 | 0.90909091 | 0.8871473 | frac_incontact_mt_anyOR | 1 | 1 | 1 | 1 | 1 | 0.8333333 | 1 | 1 | 0.9892473
frac_incontact_mt_OR1 | 1 | 1 | 0.25 | 0 | 1 | 0 | 0 | 0.3181818 | frac_incontact_mt_OR1 | 0 | 0.076923077 | 0.058823529 | 0 | 0 | 0.4536082 | 0.25 | 0.2 | 0 | 0.14285714 | 0 | 0.1071429 | 0.11666667 | 0 | 0.1943574 | frac_incontact_mt_OR1 | 0.2 | 0.5 | 0.1764706 | 0.0625 | 0.125 | 0 | 0.1538462 | 0 | 0.1827957
frac_incontact_mt_OR2 | 1 | 0.3333333 | 0.25 | 0 | 1 | 0.5 | 0.5555556 | 0.5 | frac_incontact_mt_OR2 | 1 | 1 | 1 | 1 | 1 | 0.4329897 | 0.75 | 0.4 | 0.8 | 0.71428571 | 0.8 | 0.8214286 | 0.7 | 0.81818182 | 0.7084639 | frac_incontact_mt_OR2 | 1 | 0.9444444 | 0.9411765 | 0.9375 | 1 | 0.8333333 | 0.6923077 | 1 | 0.9139785
GBLength_Di_Mt | 62.2425 | 76.82505 | 54.91404 | 18.44356 | 64.3972 | 97.86574 | 251.164 | 625.8521 | GBLength_Di_Mt | 135.96888 | 141.34668 | 255.95334 | 103.37054 | 255.81147 | 1030.375 | 49.07803 | 62.61737 | 66.29379 | 96.162037 | 66.29379 | 1161.765 | 667.60657 | 164.36782 | 4257.01 | GBLength_Di_Mt | 122.42092 | 442.70646 | 398.82993 | 397.37784 | 93.457058 | 29.670792 | 137.50477 | 353.67428 | 1975.64205
GBLength_Mt | 235.5488 | 286.7628 | 272.2182 | 117.1523 | 149.418 | 189.832 | 718.1041 | 1969.036 | GBLength_Mt | 212.30832 | 310.87217 | 396.83362 | 222.51043 | 517.37762 | 3596.393 | 188.5883 | 119.8901 | 195.0389 | 238.29943 | 195.0389 | 2444.766 | 1878.6874 | 334.43278 | 10851.04 | GBLength_Mt | 167.4639 | 585.62323 | 546.97964 | 514.40574 | 190.16742 | 78.749822 | 283.78985 | 495.16924 | 2862.348842
GBLength_Di | 175.8279 | 241.7688 | 169.2892 | 89.4709 | 133.346 | 214.4098 | 1050.049 | 2074.161 | GBLength_Di | 1018.3516 | 2327.7832 | 2874.0961 | 1545.7354 | 1931.3721 | 13701.96 | 248.3327 | 295.1897 | 273.3231 | 1031.3171 | 273.3231 | 6213.174 | 6691.6613 | 1729.5656 | 40155.18 | GBLength_Di | 1018.3516 | 2327.7832 | 2874.0961 | 1545.7354 | 1931.3721 | 1031.3171 | 6691.6613 | 1729.5656 | 19149.8824
GBLength_OR1 | 0.6977947 | 29.06224 | 0.4593239 | 0 | 6.534395 | 0 | 0 | 36.75375 | GBLength_OR1 | 0 | 7.2993267 | 2.0586676 | 0 | 0 | 289.6835 | 8.507209 | 10.69071 | 0 | 21.149004 | 0 | 29.39686 | 27.747996 | 0 | 396.5333 | GBLength_OR1 | 1.8421375 | 19.843408 | 5.0851 | 4.1161799 | 0.81809159 | 0 | 8.942835 | 0 | 40.64775199
GBLength_OR2 | 34.62267 | 6.77171 | 7.754696 | 0 | 9.383004 | 1.15815 | 85.24825 | 144.9385 | GBLength_OR2 | 131.02021 | 126.11849 | 234.21945 | 102.42563 | 247.15734 | 365.5719 | 38.27847 | 33.62767 | 62.34544 | 72.015049 | 62.34544 | 950.5212 | 470.42999 | 136.09999 | 3032.176 | GBLength_OR2 | 116.28395 | 397.05477 | 372.90106 | 376.04984 | 84.949419 | 25.6855 | 113.57054 | 353.19813 | 1839.693209
GBLength_id3 | 26.92203 | 40.9911 | 22.6392 | 1.530281 | 48.4798 | 65.10076 | 26.19784 | 231.861 | GBLength_id3 | 4.9486727 | 7.9288633 | 9.4044172 | 0.94490689 | 8.3308366 | 230.9954 | 2.292353 | 15.53496 | 1.024001 | 2.9979837 | 1.024001 | 77.56867 | 100.24526 | 8.7372999 | 471.9777 | GBLength_id3 | 4.2948234 | 24.549587 | 14.387257 | 16.714416 | 7.6895474 | 2.8191382 | 8.2068974 | 0.47614923 | 79.13781563
GBLength_anyOR | 62.2425 | 76.82505 | 30.85322 | 1.530281 | 64.3972 | 66.25891 | 111.4461 | 413.5532 | GBLength_anyOR | 135.96888 | 141.34668 | 245.68253 | 103.37054 | 255.48817 | 886.2509 | 49.07803 | 59.85334 | 63.36944 | 96.162037 | 63.36944 | 1057.487 | 598.42325 | 144.83729 | 3900.687 | GBLength_anyOR | 122.42092 | 441.44777 | 392.37342 | 396.88043 | 93.457058 | 28.504638 | 130.72028 | 353.67428 | 1959.478796
Lfrac_mt_incontact | 0.2642446 | 0.2679045 | 0.2017281 | 0.1574323 | 0.4309869 | 0.5155387 | 0.3497598 | 0.3178469 | Lfrac_mt_incontact | 0.64043126 | 0.45467784 | 0.64498905 | 0.4645649 | 0.4944386 | 0.2865022 | 0.260239 | 0.5222895 | 0.3399004 | 0.40353448 | 0.3399004 | 0.475205 | 0.35535798 | 0.49148237 | 0.3923137 | Lfrac_mt_incontact | 0.7310287 | 0.7559578 | 0.7291495 | 0.7724988 | 0.4914462 | 0.3767728 | 0.4845303 | 0.7142493 | 0.6902171
Lfrac_di_incontact | 0.3539966 | 0.3177625 | 0.3243801 | 0.2061403 | 0.482933 | 0.4564424 | 0.2391927 | 0.3017374 | Lfrac_di_incontact | 0.13351861 | 0.060721585 | 0.089055247 | 0.066874666 | 0.13245064 | 0.07519908 | 0.1976301 | 0.2121259 | 0.2425474 | 0.093241965 | 0.2425474 | 0.1869842 | 0.099766939 | 0.09503416 | 0.106014 | Lfrac_di_incontact | 0.1202148 | 0.1901837 | 0.1387671 | 0.2570801 | 0.04838894 | 0.02876981 | 0.02054867 | 0.2044873 | 0.1031673
BLFanyCOR | 1 | 1 | 0.5618457 | 0.08297102 | 1 | 0.6770389 | 0.4437185 | 0.6607843 | BLFanyCOR | 1 | 1 | 0.95987233 | 1 | 0.99873621 | 0.860125 | 1 | 0.9558585 | 0.9558881 | 1 | 0.9558881 | 0.9102413 | 0.89637112 | 0.88117792 | 0.9162974 | BLFanyCOR | 1 | 0.9971568 | 0.9838114 | 0.9987483 | 1 | 0.9606969 | 0.95066 | 1 | 0.9918187
BLFCOR1 | 0.0112109 | 0.3782912 | 0.008364417 | 0 | 0.1014702 | 0 | 0 | 0.05872595 | BLFCOR1 | 0 | 0.0516413 | 0.008043136 | 0 | 0 | 0.2811439 | 0.1733405 | 0.1707308 | 0 | 0.2199309 | 0 | 0.02530361 | 0.0415634 | 0 | 0.09314831 | BLFCOR1 | 0.01504757 | 0.04482295 | 0.01275005 | 0.01035835 | 0.008753663 | 0 | 0.06503654 | 0 | 0.02057445
BLFCOR2 | 0.5562545 | 0.08814456 | 0.1412152 | 0 | 0.1457052 | 0.01183407 | 0.3394127 | 0.2315859 | BLFCOR2 | 0.9636044 | 0.8922635 | 0.9150865 | 0.990859 | 0.9661699 | 0.3547952 | 0.7799512 | 0.5370342 | 0.9404417 | 0.7488927 | 0.9404417 | 0.8181698 | 0.7046515 | 0.8280209 | 0.7122784 | BLFCOR2 | 0.9498699 | 0.8968805 | 0.9349877 | 0.9463282 | 0.9089674 | 0.865683 | 0.8259389 | 0.9986537 | 0.9311875
BLFnearCOR | 0.4325346 | 0.5335642 | 0.4122661 | 0.08297102 | 0.7528247 | 0.6652048 | 0.1043057 | 0.3704725 | BLFnearCOR | 0.03639563 | 0.05609515 | 0.0367427 | 0.009140969 | 0.03256631 | 0.2241859 | 0.04670834 | 0.2480935 | 0.01544641 | 0.03117637 | 0.01544641 | 0.06676794 | 0.1501562 | 0.053157 | 0.1108707 | BLFnearCOR | 0.03508243 | 0.05545342 | 0.03607366 | 0.04206177 | 0.08227894 | 0.09501392 | 0.05968446 | 0.001346293 | 0.04005676
BLFnoCORs | -2.283143e-16 | 9.248842e-16 | 0.4381543 | 0.917029 | 0 | 0.3229611 | 0.5562815 | 0.3392157 | BLFnoCORs | 0 | 0 | 0.04012767 | 0 | 0.001263821 | 0.139875 | 4.343345e-16 | 0.04414152 | 0.04411192 | 0 | 0.04411192 | 0.08975867 | 0.1036289 | 0.1188221 | 0.08370261 | BLFnoCORs | 0 | 0.002843171 | 0.01618863 | 0.001251731 | 0 | 0.0393031 | 0.04934003 | 0 | 0.008181266
BLFtot | 1 | 1 | 1 | 1 | 1 | 1 | 1 | 1 | BLFtot | 1 | 1 | 1 | 1 | 1 | 1 | 1 | 1 | 1 | 1 | 1 | 1 | 1 | 1 | 1 | BLFtot | 0.9999999 | 1 | 1 | 1 | 1 | 1 | 0.9999999 | 1 | 1

## Pcf
pcf function calculated using translation ("trans") and Ripley isotropic edge correction ("iso") for the different Tmt populations in sample 1150w-30min | [11 empty] | pcf function calculated using translation ("trans") and Ripley isotropic edge correction ("iso") for the different Tmt populations in sample 1100w-80min
Sample 1150w-30min Tmt Population1 | [12 empty] | Sample 1100w-8h Tmt Population1
VOI in hot (∆T≈10°) portion of the sample |  |  |  | VOI in the central (∆T≈30°) portion of the sample |  |  |  | VOI in the colder (∆T≈60°) portion of the sample |  |  |  |  | VOI in hoter (∆T≈60°) portion of the sample |  |  |  | VOI in the hot-central (∆T≈70°) portion of the sample |  |  |  | VOI in the colder-central (∆T≈90°) portion of the sample |  |  |  | VOI in the colder (∆T≈100°) portion of the sample
500-1-POP1 |  |  |  | 500-2-POP1 |  |  |  | 500-3-POP1 |  |  |  |  | 600-1-POP1 |  |  |  | 600-2-POP1 |  |  |  | 600-3-POP1 |  |  |  | 600-4-POP1
r [µm] | theo | trans | iso | r [µm] | theo | trans | iso | r [µm] | theo | trans | iso |  | r [µm] | theo | trans | iso | r [µm] | theo | trans | iso | r [µm] | theo | trans | iso | r [µm] | theo | trans | iso
0 | 1 | 0 | 0 | 0 | 1 | 0.1219299 | 0.1463963 | 0 | 1 | 4.252983 | 4.521062 |  | 0 | 1 | 0.4064127 | 0.3838861 | 0 | 1 | 0.02432632 | 0.02226334 | 0 | 1 | 0.05969809 | 0.05812023 | 0 | 1 | 0.4469705 | 0.436191
3.416368 | 1 | 0.03918479 | 0.03622669 | 2.732187 | 1 | 0.1591293 | 0.1871308 | 3.420916 | 1 | 4.400372 | 4.671422 |  | 4.091459 | 1 | 0.4085265 | 0.3858828 | 4.098278 | 1 | 0.06592341 | 0.0602558 | 4.093733 | 1 | 0.1636153 | 0.1571219 | 4.091459 | 1 | 0.4112196 | 0.4013023
6.832736 | 1 | 0.06814013 | 0.06337588 | 5.464374 | 1 | 0.2292157 | 0.2572951 | 6.841831 | 1 | 4.384881 | 4.649854 |  | 8.182917 | 1 | 0.4004137 | 0.3782197 | 8.196555 | 1 | 0.1105398 | 0.100882 | 8.187466 | 1 | 0.2462414 | 0.2355263 | 8.182917 | 1 | 0.3861003 | 0.376034
10.2491 | 1 | 0.1107323 | 0.1119965 | 8.196561 | 1 | 0.3006192 | 0.3255835 | 10.26275 | 1 | 4.323191 | 4.574195 |  | 12.27438 | 1 | 0.3900738 | 0.3684932 | 12.29483 | 1 | 0.1644285 | 0.14932 | 12.2812 | 1 | 0.3321352 | 0.3176008 | 12.27438 | 1 | 0.3917483 | 0.3787067
13.66547 | 1 | 0.1409444 | 0.1466846 | 10.92875 | 1 | 0.373913 | 0.3933902 | 13.68366 | 1 | 4.228917 | 4.465278 |  | 16.36583 | 1 | 0.4039513 | 0.3845029 | 16.39311 | 1 | 0.2280169 | 0.2058943 | 16.37493 | 1 | 0.4254428 | 0.4113506 | 16.36583 | 1 | 0.4250523 | 0.4073282
17.08184 | 1 | 0.1706774 | 0.183782 | 13.66094 | 1 | 0.4280158 | 0.4425106 | 17.10458 | 1 | 4.096931 | 4.314639 |  | 20.45729 | 1 | 0.4453162 | 0.4270818 | 20.49139 | 1 | 0.3009383 | 0.2741584 | 20.46866 | 1 | 0.5198967 | 0.5057684 | 20.45729 | 1 | 0.4731064 | 0.450464
20.49821 | 1 | 0.2080243 | 0.2320044 | 16.39312 | 1 | 0.4787088 | 0.4935856 | 20.52549 | 1 | 3.943948 | 4.138287 |  | 24.54875 | 1 | 0.5128026 | 0.4923491 | 24.58967 | 1 | 0.3808817 | 0.3489946 | 24.5624 | 1 | 0.6359991 | 0.6184722 | 24.54875 | 1 | 0.5226648 | 0.4952681
23.91458 | 1 | 0.2597972 | 0.2922819 | 19.12531 | 1 | 0.5294639 | 0.5443117 | 23.94641 | 1 | 3.740444 | 3.910199 |  | 28.64021 | 1 | 0.5915044 | 0.5723708 | 28.68794 | 1 | 0.4792388 | 0.4451198 | 28.65613 | 1 | 0.7573999 | 0.7345425 | 28.64021 | 1 | 0.5665156 | 0.5353078
27.33094 | 1 | 0.3347544 | 0.3734146 | 21.8575 | 1 | 0.5886741 | 0.6028129 | 27.36732 | 1 | 3.507767 | 3.649471 |  | 32.73167 | 1 | 0.6693289 | 0.6501507 | 32.78622 | 1 | 0.5839629 | 0.5451774 | 32.74986 | 1 | 0.8765863 | 0.8473069 | 32.73167 | 1 | 0.6094434 | 0.5792557
30.74731 | 1 | 0.4074201 | 0.4513518 | 24.58968 | 1 | 0.6524617 | 0.6653057 | 30.78824 | 1 | 3.156595 | 3.265052 |  | 36.82313 | 1 | 0.7534454 | 0.7351959 | 36.8845 | 1 | 0.7081306 | 0.6633326 | 36.8436 | 1 | 0.9968885 | 0.9588206 | 36.82313 | 1 | 0.6363186 | 0.6072448
34.16368 | 1 | 0.4860383 | 0.5334564 | 27.32187 | 1 | 0.7147672 | 0.7288177 | 34.20916 | 1 | 2.662973 | 2.731582 |  | 40.91459 | 1 | 0.8324396 | 0.8170265 | 40.98278 | 1 | 0.8259652 | 0.7749112 | 40.93733 | 1 | 1.109082 | 1.061442 | 40.91459 | 1 | 0.6554745 | 0.6298457
37.58005 | 1 | 0.5681672 | 0.6149111 | 30.05406 | 1 | 0.7637357 | 0.7776812 | 37.63007 | 1 | 2.02911 | 2.050791 |  | 45.00604 | 1 | 0.8962058 | 0.8831702 | 45.08105 | 1 | 0.9398632 | 0.8823132 | 45.03106 | 1 | 1.195225 | 1.139652 | 45.00604 | 1 | 0.7280674 | 0.7052806
40.99642 | 1 | 0.6531776 | 0.695087 | 32.78624 | 1 | 0.8068215 | 0.8218819 | 41.05099 | 1 | 1.489538 | 1.473207 |  | 49.0975 | 1 | 0.9488946 | 0.941667 | 49.17933 | 1 | 1.04154 | 0.9790802 | 49.12479 | 1 | 1.253946 | 1.192572 | 49.0975 | 1 | 0.800737 | 0.7824252
44.41278 | 1 | 0.7448952 | 0.7821894 | 35.51843 | 1 | 0.8391072 | 0.8545691 | 44.4719 | 1 | 1.266921 | 1.236467 |  | 53.18896 | 1 | 0.9923159 | 0.9912774 | 53.27761 | 1 | 1.135847 | 1.071415 | 53.21853 | 1 | 1.29185 | 1.227613 | 53.18896 | 1 | 0.8586579 | 0.8439648
47.82915 | 1 | 0.8228774 | 0.855551 | 38.25062 | 1 | 0.8602098 | 0.8740168 | 47.89282 | 1 | 1.087284 | 1.043793 |  | 57.28042 | 1 | 1.021276 | 1.026959 | 57.37589 | 1 | 1.215344 | 1.153312 | 57.31226 | 1 | 1.304935 | 1.238306 | 57.28042 | 1 | 0.9085703 | 0.8976215
51.24552 | 1 | 0.8992479 | 0.9242771 | 40.98281 | 1 | 0.8842813 | 0.8988227 | 51.31373 | 1 | 0.98124 | 0.9390714 |  | 61.37188 | 1 | 1.065513 | 1.075359 | 61.47417 | 1 | 1.272132 | 1.214958 | 61.40599 | 1 | 1.29748 | 1.227305 | 61.37188 | 1 | 0.9349017 | 0.9272021
54.66189 | 1 | 0.9705 | 0.9854001 | 43.71499 | 1 | 0.8959652 | 0.9143457 | 54.73465 | 1 | 0.9053429 | 0.8646929 |  | 65.46334 | 1 | 1.128767 | 1.140128 | 65.57244 | 1 | 1.304864 | 1.252721 | 65.49973 | 1 | 1.293757 | 1.220094 | 65.46334 | 1 | 0.9504102 | 0.9451599
58.07825 | 1 | 1.033039 | 1.035362 | 46.44718 | 1 | 0.8872619 | 0.9088165 | 58.15556 | 1 | 0.8137264 | 0.7747598 |  | 69.5548 | 1 | 1.185959 | 1.197351 | 69.67072 | 1 | 1.302079 | 1.256267 | 69.59346 | 1 | 1.300322 | 1.22212 | 69.5548 | 1 | 0.9659807 | 0.9603782
61.49462 | 1 | 1.083809 | 1.071801 | 49.17937 | 1 | 0.9019261 | 0.9255231 | 61.57648 | 1 | 0.7562311 | 0.7198132 |  | 73.64625 | 1 | 1.226075 | 1.239362 | 73.769 | 1 | 1.284727 | 1.244879 | 73.68719 | 1 | 1.285253 | 1.205386 | 73.64625 | 1 | 0.9896149 | 0.9806649
64.91099 | 1 | 1.120949 | 1.092186 | 51.91155 | 1 | 0.9174983 | 0.9424834 | 64.99739 | 1 | 0.7323396 | 0.6975858 |  | 77.73771 | 1 | 1.246655 | 1.260193 | 77.86728 | 1 | 1.252766 | 1.220115 | 77.78093 | 1 | 1.262478 | 1.182086 | 77.73771 | 1 | 1.023706 | 1.00945
68.32736 | 1 | 1.151627 | 1.106362 | 54.64374 | 1 | 0.9550157 | 0.9760845 | 68.41831 | 1 | 0.7205548 | 0.6896514 |  | 81.82917 | 1 | 1.247895 | 1.260046 | 81.96555 | 1 | 1.207745 | 1.183675 | 81.87466 | 1 | 1.247265 | 1.170195 | 81.82917 | 1 | 1.063403 | 1.044308
71.74373 | 1 | 1.175537 | 1.115801 | 57.37593 | 1 | 0.9892203 | 1.002079 | 71.83923 | 1 | 0.74457 | 0.7127527 |  | 85.92063 | 1 | 1.225024 | 1.233614 | 86.06383 | 1 | 1.174219 | 1.159018 | 85.96839 | 1 | 1.235959 | 1.162418 | 85.92063 | 1 | 1.09539 | 1.073123
75.16009 | 1 | 1.189594 | 1.118896 | 60.10811 | 1 | 1.010924 | 1.017225 | 75.26014 | 1 | 0.7617763 | 0.7278931 |  | 90.01209 | 1 | 1.181726 | 1.18681 | 90.16211 | 1 | 1.136304 | 1.128832 | 90.06212 | 1 | 1.244211 | 1.171596 | 90.01209 | 1 | 1.124885 | 1.101759
78.57646 | 1 | 1.189866 | 1.110374 | 62.8403 | 1 | 1.017925 | 1.018769 | 78.68106 | 1 | 0.7842976 | 0.7464374 |  | 94.10355 | 1 | 1.147107 | 1.152675 | 94.26039 | 1 | 1.103634 | 1.105159 | 94.15586 | 1 | 1.249307 | 1.177676 | 94.10355 | 1 | 1.145089 | 1.12204
81.99283 | 1 | 1.171804 | 1.083603 | 65.57249 | 1 | 1.018672 | 1.012907 | 82.10197 | 1 | 0.8136402 | 0.7714911 |  | 98.19501 | 1 | 1.132199 | 1.138069 | 98.35866 | 1 | 1.071312 | 1.083948 | 98.24959 | 1 | 1.245906 | 1.176935 | 98.19501 | 1 | 1.164588 | 1.142157
85.4092 | 1 | 1.154 | 1.064685 | 68.30468 | 1 | 1.013381 | 1.000911 | 85.52289 | 1 | 0.8401168 | 0.7934733 |  | 102.2865 | 1 | 1.134665 | 1.140215 | 102.4569 | 1 | 1.055441 | 1.080274 | 102.3433 | 1 | 1.244278 | 1.177146 | 102.2865 | 1 | 1.176304 | 1.153395
88.82557 | 1 | 1.125705 | 1.037621 | 71.03686 | 1 | 1.010506 | 0.9940413 | 88.9438 | 1 | 0.868717 | 0.8196786 |  | 106.3779 | 1 | 1.13649 | 1.144503 | 106.5552 | 1 | 1.048046 | 1.079037 | 106.4371 | 1 | 1.244187 | 1.179614 | 106.3779 | 1 | 1.1935 | 1.169462
92.24193 | 1 | 1.119696 | 1.033781 | 73.76905 | 1 | 1.007188 | 0.9939925 | 92.36472 | 1 | 0.906986 | 0.8590993 |  | 110.4694 | 1 | 1.133567 | 1.145394 | 110.6535 | 1 | 1.060235 | 1.094845 | 110.5308 | 1 | 1.236318 | 1.17753 | 110.4694 | 1 | 1.204148 | 1.179126
95.6583 | 1 | 1.113257 | 1.02871 | 76.50124 | 1 | 1.001693 | 0.991952 | 95.78563 | 1 | 0.9391351 | 0.8963181 |  | 114.5608 | 1 | 1.133768 | 1.153508 | 114.7518 | 1 | 1.061176 | 1.096387 | 114.6245 | 1 | 1.219968 | 1.168247 | 114.5608 | 1 | 1.214409 | 1.186856
99.07467 | 1 | 1.107862 | 1.02717 | 79.23342 | 1 | 0.9988228 | 0.9940158 | 99.20655 | 1 | 0.965948 | 0.9310858 |  | 118.6523 | 1 | 1.127183 | 1.154829 | 118.8501 | 1 | 1.065807 | 1.098604 | 118.7183 | 1 | 1.205143 | 1.162987 | 118.6523 | 1 | 1.219824 | 1.187806
102.491 | 1 | 1.096234 | 1.01828 | 81.96561 | 1 | 0.9896826 | 0.9883014 | 102.6275 | 1 | 0.9860385 | 0.959607 |  | 122.7438 | 1 | 1.111576 | 1.14652 | 122.9483 | 1 | 1.065121 | 1.096102 | 122.812 | 1 | 1.196052 | 1.162618 | 122.7438 | 1 | 1.22084 | 1.183169
105.9074 | 1 | 1.096652 | 1.015973 | 84.6978 | 1 | 0.9837838 | 0.9820802 | 106.0484 | 1 | 1.006338 | 0.9931289 |  | 126.8352 | 1 | 1.10381 | 1.148481 | 127.0466 | 1 | 1.069264 | 1.098324 | 126.9057 | 1 | 1.190357 | 1.162834 | 126.8352 | 1 | 1.213708 | 1.170867
109.3238 | 1 | 1.116781 | 1.030114 | 87.42998 | 1 | 0.9685622 | 0.966118 | 109.4693 | 1 | 1.021796 | 1.019967 |  | 130.9267 | 1 | 1.099674 | 1.154215 | 131.1449 | 1 | 1.075109 | 1.101548 | 130.9995 | 1 | 1.181479 | 1.160134 | 130.9267 | 1 | 1.195922 | 1.148355
112.7401 | 1 | 1.140168 | 1.050078 | 90.16217 | 1 | 0.9562172 | 0.9535051 | 112.8902 | 1 | 1.037815 | 1.048249 |  | 135.0181 | 1 | 1.084455 | 1.148535 | 135.2432 | 1 | 1.078067 | 1.100814 | 135.0932 | 1 | 1.177824 | 1.161477 | 135.0181 | 1 | 1.166096 | 1.114453
116.1565 | 1 | 1.161987 | 1.070151 | 92.89436 | 1 | 0.94489 | 0.9420186 | 116.3111 | 1 | 1.049239 | 1.071409 |  | 139.1096 | 1 | 1.064986 | 1.136762 | 139.3414 | 1 | 1.074977 | 1.093983 | 139.1869 | 1 | 1.177337 | 1.167039 | 139.1096 | 1 | 1.144038 | 1.092201
119.5729 | 1 | 1.185562 | 1.091856 | 95.62655 | 1 | 0.930656 | 0.930392 | 119.732 | 1 | 1.052447 | 1.085372 |  | 143.2011 | 1 | 1.059389 | 1.135816 | 143.4397 | 1 | 1.061302 | 1.077499 | 143.2807 | 1 | 1.173853 | 1.168032 | 143.2011 | 1 | 1.117884 | 1.068429
122.9892 | 1 | 1.204897 | 1.109617 | 98.35873 | 1 | 0.9211091 | 0.9230765 | 123.153 | 1 | 1.053129 | 1.095288 |  | 147.2925 | 1 | 1.049858 | 1.13051 | 147.538 | 1 | 1.038188 | 1.052233 | 147.3744 | 1 | 1.172326 | 1.169565 | 147.2925 | 1 | 1.090859 | 1.044034
126.4056 | 1 | 1.211416 | 1.113876 | 101.0909 | 1 | 0.9275114 | 0.9282415 | 126.5739 | 1 | 1.048373 | 1.094734 |  | 151.384 | 1 | 1.03823 | 1.120855 | 151.6363 | 1 | 1.012387 | 1.026549 | 151.4681 | 1 | 1.172467 | 1.170607 | 151.384 | 1 | 1.071149 | 1.02924
129.822 | 1 | 1.220682 | 1.118092 | 103.8231 | 1 | 0.9370353 | 0.9359847 | 129.9948 | 1 | 1.038535 | 1.084062 |  | 155.4754 | 1 | 1.03449 | 1.115795 | 155.7346 | 1 | 0.9909195 | 1.007052 | 155.5619 | 1 | 1.170765 | 1.168358 | 155.4754 | 1 | 1.051814 | 1.014641
133.2383 | 1 | 1.224946 | 1.118488 | 106.5553 | 1 | 0.9511449 | 0.9493041 | 133.4157 | 1 | 1.017142 | 1.059561 |  | 159.5669 | 1 | 1.029925 | 1.107479 | 159.8328 | 1 | 0.9742209 | 0.993773 | 159.6556 | 1 | 1.160425 | 1.157612 | 159.5669 | 1 | 1.046773 | 1.014411
136.6547 | 1 | 1.220021 | 1.114649 | 109.2875 | 1 | 0.9623746 | 0.9599797 | 136.8366 | 1 | 0.9976436 | 1.033772 |  | 163.6583 | 1 | 1.021025 | 1.092112 | 163.9311 | 1 | 0.9521875 | 0.9743414 | 163.7493 | 1 | 1.150634 | 1.147803 | 163.6583 | 1 | 1.049017 | 1.019295
140.0711 | 1 | 1.206043 | 1.104051 | 112.0197 | 1 | 0.9694241 | 0.9654311 | 140.2575 | 1 | 0.972827 | 1.000807 |  | 167.7498 | 1 | 1.00612 | 1.07297 | 168.0294 | 1 | 0.929394 | 0.9529561 | 167.843 | 1 | 1.143528 | 1.140682 | 167.7498 | 1 | 1.054187 | 1.027243
143.4875 | 1 | 1.185188 | 1.086201 | 114.7519 | 1 | 0.977756 | 0.9716194 | 143.6785 | 1 | 0.9652989 | 0.9842486 |  | 171.8413 | 1 | 0.991593 | 1.054506 | 172.1277 | 1 | 0.9136415 | 0.9409749 | 171.9368 | 1 | 1.131869 | 1.12955 | 171.8413 | 1 | 1.058166 | 1.033203
146.9038 | 1 | 1.15258 | 1.056519 | 117.484 | 1 | 0.98262 | 0.9794438 | 147.0994 | 1 | 0.9670208 | 0.9801432 |  | 175.9327 | 1 | 0.975011 | 1.033671 | 176.2259 | 1 | 0.8980959 | 0.92844 | 176.0305 | 1 | 1.119833 | 1.118927 | 175.9327 | 1 | 1.070537 | 1.045802
150.3202 | 1 | 1.120499 | 1.028467 | 120.2162 | 1 | 0.9857535 | 0.9878923 | 150.5203 | 1 | 0.9733639 | 0.9828262 |  | 180.0242 | 1 | 0.9569808 | 1.012936 | 180.3242 | 1 | 0.8904881 | 0.9212026 | 180.1242 | 1 | 1.110175 | 1.109879 | 180.0242 | 1 | 1.082144 | 1.055159
153.7366 | 1 | 1.093098 | 1.00653 | 122.9484 | 1 | 0.9915804 | 0.9995495 | 153.9412 | 1 | 0.98069 | 0.9861632 |  | 184.1156 | 1 | 0.93884 | 0.9954494 | 184.4225 | 1 | 0.8904333 | 0.921741 | 184.218 | 1 | 1.106312 | 1.10559 | 184.1156 | 1 | 1.089874 | 1.061487
157.1529 | 1 | 1.062529 | 0.9815506 | 125.6806 | 1 | 0.9941759 | 1.006415 | 157.3621 | 1 | 0.9847457 | 0.9861623 |  | 188.2071 | 1 | 0.919896 | 0.9777887 | 188.5208 | 1 | 0.8847772 | 0.917938 | 188.3117 | 1 | 1.105982 | 1.104841 | 188.2071 | 1 | 1.094746 | 1.064421
160.5693 | 1 | 1.029228 | 0.9533768 | 128.4128 | 1 | 0.9912336 | 1.006122 | 160.783 | 1 | 0.9941134 | 0.9913111 |  | 192.2986 | 1 | 0.9121035 | 0.9728625 | 192.6191 | 1 | 0.8813881 | 0.9158973 | 192.4054 | 1 | 1.096149 | 1.093924 | 192.2986 | 1 | 1.091434 | 1.058793
163.9857 | 1 | 1.005381 | 0.9357945 | 131.145 | 1 | 0.9882623 | 1.004531 | 164.2039 | 1 | 1.008207 | 1.003411 |  | 196.39 | 1 | 0.8987208 | 0.9618627 | 196.7173 | 1 | 0.8767961 | 0.9135864 | 196.4992 | 1 | 1.085853 | 1.083886 | 196.39 | 1 | 1.09273 | 1.05978
167.402 | 1 | 0.9788539 | 0.9168598 | 133.8772 | 1 | 0.9856168 | 1.000916 | 167.6249 | 1 | 1.028938 | 1.024969 |  | 200.4815 | 1 | 0.8927544 | 0.9585013 | 200.8156 | 1 | 0.8723402 | 0.9083814 | 200.5929 | 1 | 1.080106 | 1.077474 | 200.4815 | 1 | 1.093806 | 1.060357
170.8184 | 1 | 0.9566487 | 0.8991075 | 136.6094 | 1 | 0.9862048 | 1.000937 | 171.0458 | 1 | 1.051273 | 1.047536 |  | 204.5729 | 1 | 0.8902752 | 0.9575213 | 204.9139 | 1 | 0.8728783 | 0.9065288 | 204.6866 | 1 | 1.076919 | 1.072894 | 204.5729 | 1 | 1.09141 | 1.05841
174.2348 | 1 | 0.9516199 | 0.8980738 | 139.3415 | 1 | 0.9850945 | 0.9977766 | 174.4667 | 1 | 1.075834 | 1.073284 |  | 208.6644 | 1 | 0.8926891 | 0.9604453 | 209.0122 | 1 | 0.8755668 | 0.9058863 | 208.7804 | 1 | 1.078452 | 1.072482 | 208.6644 | 1 | 1.092761 | 1.06084
177.6511 | 1 | 0.9579484 | 0.9075031 | 142.0737 | 1 | 0.9777498 | 0.9881727 | 177.8876 | 1 | 1.096649 | 1.094969 |  | 212.7558 | 1 | 0.895327 | 0.9633937 | 213.1104 | 1 | 0.8802513 | 0.9073067 | 212.8741 | 1 | 1.080406 | 1.073219 | 212.7558 | 1 | 1.094448 | 1.062419
181.0675 | 1 | 0.9731096 | 0.9253341 | 144.8059 | 1 | 0.9687233 | 0.9765533 | 181.3085 | 1 | 1.119992 | 1.11758 |  | 216.8473 | 1 | 0.8924371 | 0.9599393 | 217.2087 | 1 | 0.8864905 | 0.9113786 | 216.9678 | 1 | 1.073152 | 1.063779 | 216.8473 | 1 | 1.096696 | 1.065435
184.4839 | 1 | 1.003255 | 0.9574228 | 147.5381 | 1 | 0.9661781 | 0.9702887 | 184.7294 | 1 | 1.139809 | 1.137165 |  | 220.9388 | 1 | 0.8934175 | 0.9596279 | 221.307 | 1 | 0.890658 | 0.9148287 | 221.0616 | 1 | 1.062782 | 1.051843 | 220.9388 | 1 | 1.103014 | 1.072455
187.9002 | 1 | 1.035933 | 0.9919424 | 150.2703 | 1 | 0.9688964 | 0.9705481 | 188.1504 | 1 | 1.15082 | 1.148559 |  | 225.0302 | 1 | 0.8898277 | 0.9545008 | 225.4053 | 1 | 0.9015234 | 0.9251039 | 225.1553 | 1 | 1.045884 | 1.034429 | 225.0302 | 1 | 1.103046 | 1.074053
191.3166 | 1 | 1.061695 | 1.018975 | 153.0025 | 1 | 0.9745843 | 0.9753064 | 191.5713 | 1 | 1.152796 | 1.15183 |  | 229.1217 | 1 | 0.8901596 | 0.9516782 | 229.5036 | 1 | 0.9130631 | 0.9382784 | 229.249 | 1 | 1.034628 | 1.024428 | 229.1217 | 1 | 1.096492 | 1.070397
194.733 | 1 | 1.084835 | 1.041952 | 155.7347 | 1 | 0.9871351 | 0.987436 | 194.9922 | 1 | 1.145578 | 1.145727 |  | 233.2131 | 1 | 0.8919322 | 0.9489086 | 233.6018 | 1 | 0.9214671 | 0.9470165 | 233.3428 | 1 | 1.027191 | 1.017825 | 233.2131 | 1 | 1.094419 | 1.071601
198.1493 | 1 | 1.103747 | 1.059553 | 158.4668 | 1 | 1.006443 | 1.004483 | 198.4131 | 1 | 1.136605 | 1.139428 |  | 237.3046 | 1 | 0.8981276 | 0.951527 | 237.7001 | 1 | 0.9244813 | 0.9501762 | 237.4365 | 1 | 1.013191 | 1.004607 | 237.3046 | 1 | 1.095833 | 1.075511
201.5657 | 1 | 1.119261 | 1.075305 | 161.199 | 1 | 1.022114 | 1.018587 | 201.834 | 1 | 1.125075 | 1.130718 |  | 241.3961 | 1 | 0.9049337 | 0.9562631 | 241.7984 | 1 | 0.9253673 | 0.9490141 | 241.5302 | 1 | 0.9976434 | 0.9899558 | 241.3961 | 1 | 1.09929 | 1.082254
204.9821 | 1 | 1.125758 | 1.083442 | 163.9312 | 1 | 1.030602 | 1.024378 | 205.2549 | 1 | 1.111694 | 1.120125 |  | 245.4875 | 1 | 0.9081733 | 0.9562257 | 245.8967 | 1 | 0.9319257 | 0.9536849 | 245.624 | 1 | 0.9827824 | 0.9755883 | 245.4875 | 1 | 1.101862 | 1.087556
208.3984 | 1 | 1.135228 | 1.093401 | 166.6634 | 1 | 1.039089 | 1.031039 | 208.6758 | 1 | 1.093261 | 1.101543 |  | 249.579 | 1 | 0.9072933 | 0.9514494 | 249.9949 | 1 | 0.9350655 | 0.955275 | 249.7177 | 1 | 0.9715266 | 0.9658449 | 249.579 | 1 | 1.097479 | 1.085036
211.8148 | 1 | 1.143754 | 1.102273 | 169.3956 | 1 | 1.047765 | 1.036972 | 212.0968 | 1 | 1.068691 | 1.074609 |  | 253.6704 | 1 | 0.9002251 | 0.9414992 | 254.0932 | 1 | 0.9322217 | 0.9512315 | 253.8114 | 1 | 0.9595723 | 0.9567243 | 253.6704 | 1 | 1.084286 | 1.074294
215.2312 | 1 | 1.152505 | 1.11076 | 172.1278 | 1 | 1.054836 | 1.041637 | 215.5177 | 1 | 1.039364 | 1.044082 |  | 257.7619 | 1 | 0.8911634 | 0.9323476 | 258.1915 | 1 | 0.9288429 | 0.9476897 | 257.9052 | 1 | 0.9502061 | 0.9495313 | 257.7619 | 1 | 1.071574 | 1.064013
218.6475 | 1 | 1.165499 | 1.124348 | 174.86 | 1 | 1.057477 | 1.041327 | 218.9386 | 1 | 1.013272 | 1.017778 |  | 261.8534 | 1 | 0.8809179 | 0.92384 | 262.2898 | 1 | 0.927258 | 0.9474924 | 261.9989 | 1 | 0.9466899 | 0.9486428 | 261.8534 | 1 | 1.055945 | 1.051397
222.0639 | 1 | 1.180571 | 1.13864 | 177.5922 | 1 | 1.05816 | 1.038878 | 222.3595 | 1 | 0.9928029 | 0.9956367 |  | 265.9448 | 1 | 0.8758455 | 0.9196823 | 266.3881 | 1 | 0.9241824 | 0.9457706 | 266.0926 | 1 | 0.9436623 | 0.9482457 | 265.9448 | 1 | 1.04678 | 1.044332
225.4803 | 1 | 1.192643 | 1.149392 | 180.3243 | 1 | 1.059014 | 1.038142 | 225.7804 | 1 | 0.9751894 | 0.9748893 |  | 270.0363 | 1 | 0.8733191 | 0.9189724 | 270.4863 | 1 | 0.9180739 | 0.9407379 | 270.1864 | 1 | 0.9377841 | 0.9447943 | 270.0363 | 1 | 1.039189 | 1.038526
228.8967 | 1 | 1.195935 | 1.152779 | 183.0565 | 1 | 1.061293 | 1.03805 | 229.2013 | 1 | 0.9599739 | 0.9564703 |  | 274.1277 | 1 | 0.8792075 | 0.9270352 | 274.5846 | 1 | 0.9073079 | 0.9302995 | 274.2801 | 1 | 0.9317692 | 0.9411321 | 274.1277 | 1 | 1.031375 | 1.03089
232.313 | 1 | 1.20143 | 1.158675 | 185.7887 | 1 | 1.060258 | 1.033563 | 232.6223 | 1 | 0.9514977 | 0.9446683 |  | 278.2192 | 1 | 0.879745 | 0.9286626 | 278.6829 | 1 | 0.8981121 | 0.922799 | 278.3738 | 1 | 0.9322411 | 0.9441406 | 278.2192 | 1 | 1.028798 | 1.02711
235.7294 | 1 | 1.207233 | 1.164432 | 188.5209 | 1 | 1.053052 | 1.023799 | 236.0432 | 1 | 0.9533432 | 0.9445385 |  | 282.3106 | 1 | 0.8838526 | 0.9311887 | 282.7812 | 1 | 0.8894442 | 0.9163199 | 282.4676 | 1 | 0.9323544 | 0.94549 | 282.3106 | 1 | 1.026628 | 1.024438
239.1458 | 1 | 1.209455 | 1.165797 | 191.2531 | 1 | 1.046709 | 1.016164 | 239.4641 | 1 | 0.9599421 | 0.9487635 |  | 286.4021 | 1 | 0.8891235 | 0.933907 | 286.8794 | 1 | 0.8863725 | 0.9147304 | 286.5613 | 1 | 0.9359812 | 0.9506562 | 286.4021 | 1 | 1.018828 | 1.016729
242.5621 | 1 | 1.216967 | 1.17552 | 193.9853 | 1 | 1.040766 | 1.010245 | 242.885 | 1 | 0.9668095 | 0.9533201 |  | 290.4936 | 1 | 0.8930728 | 0.934453 | 290.9777 | 1 | 0.8838854 | 0.9133404 | 290.655 | 1 | 0.9378383 | 0.9536498 | 290.4936 | 1 | 1.012086 | 1.010434
245.9785 | 1 | 1.212659 | 1.176022 | 196.7175 | 1 | 1.033854 | 1.006025 | 246.3059 | 1 | 0.9747312 | 0.9588552 |  | 294.585 | 1 | 0.8996109 | 0.9364408 | 295.076 | 1 | 0.8851034 | 0.9163209 | 294.7488 | 1 | 0.9468445 | 0.964264 | 294.585 | 1 | 1.010001 | 1.008018
249.3949 | 1 | 1.215425 | 1.183356 | 199.4497 | 1 | 1.028654 | 1.004816 | 249.7268 | 1 | 0.9827306 | 0.9660662 |  | 298.6765 | 1 | 0.9055148 | 0.9388562 | 299.1743 | 1 | 0.8891702 | 0.921526 | 298.8425 | 1 | 0.9543677 | 0.9713345 | 298.6765 | 1 | 1.014968 | 1.012592
252.8112 | 1 | 1.220587 | 1.192084 | 202.1818 | 1 | 1.027712 | 1.007613 | 253.1477 | 1 | 0.9949659 | 0.9757296 |  | 302.7679 | 1 | 0.9116506 | 0.9413754 | 303.2725 | 1 | 0.893278 | 0.9258818 | 302.9362 | 1 | 0.9570445 | 0.9722046 | 302.7679 | 1 | 1.02618 | 1.023766
256.2276 | 1 | 1.223419 | 1.197278 | 204.914 | 1 | 1.027521 | 1.010936 | 256.5687 | 1 | 1.007531 | 0.9864153 |  | 306.8594 | 1 | 0.9168499 | 0.9421299 | 307.3708 | 1 | 0.8971538 | 0.9288418 | 307.03 | 1 | 0.9621813 | 0.9749006 | 306.8594 | 1 | 1.03313 | 1.03025
259.644 | 1 | 1.225965 | 1.201069 | 207.6462 | 1 | 1.026432 | 1.014019 | 259.9896 | 1 | 1.020663 | 0.9974266 |  | 310.9509 | 1 | 0.9247552 | 0.9474308 | 311.4691 | 1 | 0.9016302 | 0.9315536 | 311.1237 | 1 | 0.9691525 | 0.9787498 | 310.9509 | 1 | 1.034108 | 1.031131
263.0603 | 1 | 1.221486 | 1.195914 | 210.3784 | 1 | 1.030729 | 1.020981 | 263.4105 | 1 | 1.034028 | 1.009323 |  | 315.0423 | 1 | 0.9335299 | 0.9563605 | 315.5674 | 1 | 0.9042311 | 0.9320736 | 315.2174 | 1 | 0.9737247 | 0.9812838 | 315.0423 | 1 | 1.033015 | 1.030733
266.4767 | 1 | 1.209686 | 1.183019 | 213.1106 | 1 | 1.037149 | 1.029995 | 266.8314 | 1 | 1.048202 | 1.023766 |  | 319.1338 | 1 | 0.9404023 | 0.9642003 | 319.6657 | 1 | 0.9068184 | 0.9329357 | 319.3112 | 1 | 0.9763804 | 0.9824188 | 319.1338 | 1 | 1.030163 | 1.029916
269.8931 | 1 | 1.189665 | 1.162894 | 215.8428 | 1 | 1.04981 | 1.046089 | 270.2523 | 1 | 1.058123 | 1.034524 |  | 323.2252 | 1 | 0.9430162 | 0.9670245 | 323.7639 | 1 | 0.9069035 | 0.93123 | 323.4049 | 1 | 0.9798692 | 0.9826641 | 323.2252 | 1 | 1.031106 | 1.033187
273.3094 | 1 | 1.162787 | 1.136813 | 218.575 | 1 | 1.058154 | 1.05796 | 273.6732 | 1 | 1.070306 | 1.047091 |  | 327.3167 | 1 | 0.9426634 | 0.9660379 | 327.8622 | 1 | 0.9118142 | 0.9357297 | 327.4986 | 1 | 0.9852857 | 0.9856602 | 327.3167 | 1 | 1.031751 | 1.035204
276.7258 | 1 | 1.136529 | 1.112016 | 221.3071 | 1 | 1.064129 | 1.066957 | 277.0942 | 1 | 1.077723 | 1.054624 |  | 331.4081 | 1 | 0.945388 | 0.9685938 | 331.9605 | 1 | 0.9231826 | 0.9457705 | 331.5924 | 1 | 0.9844755 | 0.9825257 | 331.4081 | 1 | 1.034372 | 1.037793
280.1422 | 1 | 1.112906 | 1.090189 | 224.0393 | 1 | 1.067736 | 1.073305 | 280.5151 | 1 | 1.076764 | 1.054491 |  | 335.4996 | 1 | 0.9448003 | 0.9684346 | 336.0588 | 1 | 0.9379605 | 0.9581372 | 335.6861 | 1 | 0.9782692 | 0.9747879 | 335.4996 | 1 | 1.039901 | 1.042966
283.5585 | 1 | 1.095691 | 1.075086 | 226.7715 | 1 | 1.068193 | 1.075488 | 283.936 | 1 | 1.075681 | 1.054694 |  | 339.5911 | 1 | 0.9401676 | 0.9639058 | 340.157 | 1 | 0.9489683 | 0.9665924 | 339.7798 | 1 | 0.9708957 | 0.965194 | 339.5911 | 1 | 1.045047 | 1.047354
286.9749 | 1 | 1.079994 | 1.060667 | 229.5037 | 1 | 1.072485 | 1.079279 | 287.3569 | 1 | 1.070827 | 1.051192 |  | 343.6825 | 1 | 0.9330806 | 0.9576155 | 344.2553 | 1 | 0.9600401 | 0.9753122 | 343.8736 | 1 | 0.9636078 | 0.9560801 | 343.6825 | 1 | 1.043025 | 1.044785
290.3913 | 1 | 1.063461 | 1.044598 | 232.2359 | 1 | 1.07432 | 1.079753 | 290.7778 | 1 | 1.062199 | 1.045409 |  | 347.774 | 1 | 0.9286383 | 0.9536891 | 348.3536 | 1 | 0.9657925 | 0.9783686 | 347.9673 | 1 | 0.9527508 | 0.9437217 | 347.774 | 1 | 1.036969 | 1.037862
293.8076 | 1 | 1.042024 | 1.024418 | 234.9681 | 1 | 1.074196 | 1.077982 | 294.1987 | 1 | 1.050868 | 1.038143 |  | 351.8654 | 1 | 0.92581 | 0.9515733 | 352.4519 | 1 | 0.9634011 | 0.973418 | 352.061 | 1 | 0.9465707 | 0.9372088 | 351.8654 | 1 | 1.028324 | 1.028339
297.224 | 1 | 1.015033 | 0.9984519 | 237.7003 | 1 | 1.074524 | 1.076425 | 297.6196 | 1 | 1.039467 | 1.029931 |  | 355.9569 | 1 | 0.9233997 | 0.9494557 | 356.5502 | 1 | 0.9622812 | 0.9701402 | 356.1548 | 1 | 0.9423965 | 0.9334738 | 355.9569 | 1 | 1.019484 | 1.018315
300.6404 | 1 | 0.9913417 | 0.9754051 | 240.4325 | 1 | 1.072347 | 1.072922 | 301.0406 | 1 | 1.029504 | 1.02332 |  | 360.0484 | 1 | 0.9148186 | 0.9409444 | 360.6484 | 1 | 0.9597092 | 0.966013 | 360.2485 | 1 | 0.9405024 | 0.9322455 | 360.0484 | 1 | 1.011777 | 1.010134
304.0567 | 1 | 0.9683067 | 0.9527946 | 243.1646 | 1 | 1.067296 | 1.06681 | 304.4615 | 1 | 1.02501 | 1.021497 |  | 364.1398 | 1 | 0.9067216 | 0.9322573 | 364.7467 | 1 | 0.9563359 | 0.9611947 | 364.3422 | 1 | 0.9352217 | 0.9272385 | 364.1398 | 1 | 1.003912 | 1.001132
307.4731 | 1 | 0.9457928 | 0.9301323 | 245.8968 | 1 | 1.058374 | 1.056908 | 307.8824 | 1 | 1.017504 | 1.016217 |  | 368.2313 | 1 | 0.8985032 | 0.9225863 | 368.845 | 1 | 0.9518248 | 0.9559494 | 368.436 | 1 | 0.9236841 | 0.9155265 | 368.2313 | 1 | 0.9946483 | 0.9900782
310.8895 | 1 | 0.9264868 | 0.9110793 | 248.629 | 1 | 1.044961 | 1.042455 | 311.3033 | 1 | 1.011241 | 1.01152 |  | 372.3227 | 1 | 0.8898779 | 0.9112465 | 372.9433 | 1 | 0.9446954 | 0.948611 | 372.5297 | 1 | 0.9164942 | 0.9083839 | 372.3227 | 1 | 0.9850565 | 0.9787534
314.3058 | 1 | 0.9167673 | 0.9025598 | 251.3612 | 1 | 1.030183 | 1.027509 | 314.7242 | 1 | 1.006391 | 1.007733 |  | 376.4142 | 1 | 0.8829272 | 0.9016157 | 377.0415 | 1 | 0.9436013 | 0.9471971 | 376.6234 | 1 | 0.9121103 | 0.9043749 | 376.4142 | 1 | 0.9780286 | 0.971203
317.7222 | 1 | 0.9054357 | 0.8927684 | 254.0934 | 1 | 1.021834 | 1.019038 | 318.1451 | 1 | 1.008779 | 1.012018 |  | 380.5056 | 1 | 0.8789563 | 0.8935462 | 381.1398 | 1 | 0.9445755 | 0.9477037 | 380.7172 | 1 | 0.9109933 | 0.9035497 | 380.5056 | 1 | 0.9728073 | 0.9669539
321.1386 | 1 | 0.8994907 | 0.8886049 | 256.8256 | 1 | 1.012078 | 1.009111 | 321.5661 | 1 | 1.017191 | 1.022569 |  | 384.5971 | 1 | 0.8760912 | 0.887074 | 385.2381 | 1 | 0.950618 | 0.953586 | 384.8109 | 1 | 0.9100968 | 0.9023694 | 384.5971 | 1 | 0.9692729 | 0.9638639
324.555 | 1 | 0.893746 | 0.8835269 | 259.5578 | 1 | 1.000071 | 0.9977704 | 324.987 | 1 | 1.023185 | 1.029793 |  | 388.6886 | 1 | 0.8750846 | 0.8853348 | 389.3364 | 1 | 0.9532876 | 0.9573422 | 388.9046 | 1 | 0.9092695 | 0.9012265 | 388.6886 | 1 | 0.9712541 | 0.9659627
327.9713 | 1 | 0.8942144 | 0.8841748 | 262.29 | 1 | 0.9915049 | 0.9907648 | 328.4079 | 1 | 1.029607 | 1.03656 |  | 392.78 | 1 | 0.8778183 | 0.8876976 | 393.4347 | 1 | 0.9555311 | 0.9602849 | 392.9984 | 1 | 0.9143723 | 0.9058449 | 392.78 | 1 | 0.9777044 | 0.9731096
331.3877 | 1 | 0.8965133 | 0.8857908 | 265.0221 | 1 | 0.9876131 | 0.9897413 | 331.8288 | 1 | 1.03719 | 1.044525 |  | 396.8715 | 1 | 0.8827129 | 0.8931649 | 397.5329 | 1 | 0.9561997 | 0.9613728 | 397.0921 | 1 | 0.9185639 | 0.9084679 | 396.8715 | 1 | 0.986207 | 0.9820914
334.8041 | 1 | 0.8978728 | 0.8870616 | 267.7543 | 1 | 0.9843213 | 0.989701 | 335.2497 | 1 | 1.045039 | 1.052097 |  | 400.9629 | 1 | 0.8854987 | 0.8960994 | 401.6312 | 1 | 0.9673521 | 0.9733509 | 401.1858 | 1 | 0.9214851 | 0.9098155 | 400.9629 | 1 | 0.9885869 | 0.9847514
338.2204 | 1 | 0.8990481 | 0.8880377 | 270.4865 | 1 | 0.9832339 | 0.9912811 | 338.6706 | 1 | 1.050675 | 1.056973 |  | 405.0544 | 1 | 0.8991623 | 0.9100579 | 405.7295 | 1 | 0.9817068 | 0.987997 | 405.2796 | 1 | 0.9278216 | 0.9145412 | 405.0544 | 1 | 0.9926105 | 0.9890543
341.6368 | 1 | 0.904213 | 0.8938806 | 273.2187 | 1 | 0.984235 | 0.9946513 | 342.0916 | 1 | 1.050903 | 1.056882 |  | 409.1459 | 1 | 0.918257 | 0.9288684 | 409.8278 | 1 | 0.9988219 | 1.003751 | 409.3733 | 1 | 0.9380465 | 0.9232514 | 409.1459 | 1 | 0.9942191 | 0.9911538
345.0532 | 1 | 0.9092251 | 0.8992426 | 275.9509 | 1 | 0.9825338 | 0.9944983 | 345.5125 | 1 | 1.050342 | 1.056354 |  | 413.2373 | 1 | 0.9317275 | 0.9410929 | 413.926 | 1 | 1.012068 | 1.015725 | 413.467 | 1 | 0.9445783 | 0.928352 | 413.2373 | 1 | 0.9919309 | 0.9894347
348.4695 | 1 | 0.9175674 | 0.9080599 | 278.6831 | 1 | 0.9829354 | 0.9965389 | 348.9334 | 1 | 1.051052 | 1.056905 |  | 417.3288 | 1 | 0.941863 | 0.9495639 | 418.0243 | 1 | 1.027525 | 1.030121 | 417.5608 | 1 | 0.9534855 | 0.9358732 | 417.3288 | 1 | 0.9855281 | 0.9841907
351.8859 | 1 | 0.9303669 | 0.9217872 | 281.4153 | 1 | 0.9859389 | 1.001431 | 352.3543 | 1 | 1.049743 | 1.054628 |  | 421.4202 | 1 | 0.9531761 | 0.9589541 | 422.1226 | 1 | 1.037262 | 1.038513 | 421.6545 | 1 | 0.9643112 | 0.9452673 | 421.4202 | 1 | 0.9810763 | 0.9803896
355.3023 | 1 | 0.9394512 | 0.9314824 | 284.1475 | 1 | 0.9884391 | 1.00569 | 355.7752 | 1 | 1.047549 | 1.052062 |  | 425.5117 | 1 | 0.9652458 | 0.9688743 | 426.2209 | 1 | 1.043106 | 1.042746 | 425.7482 | 1 | 0.972992 | 0.9530041 | 425.5117 | 1 | 0.9751912 | 0.9750939
358.7186 | 1 | 0.9460896 | 0.9387983 | 286.8796 | 1 | 0.9904606 | 1.008437 | 359.1961 | 1 | 1.041698 | 1.046106 |  | 429.6032 | 1 | 0.9798106 | 0.9812137 | 430.3192 | 1 | 1.051573 | 1.049677 | 429.842 | 1 | 0.9850159 | 0.9637965 | 429.6032 | 1 | 0.9715023 | 0.9717487
362.135 | 1 | 0.9441609 | 0.9380163 | 289.6118 | 1 | 0.992737 | 1.010351 | 362.617 | 1 | 1.03434 | 1.03859 |  | 433.6946 | 1 | 0.9973208 | 0.9966368 | 434.4174 | 1 | 1.056951 | 1.054209 | 433.9357 | 1 | 0.9951866 | 0.9724033 | 433.6946 | 1 | 0.9678332 | 0.9685206
365.5514 | 1 | 0.9421211 | 0.9368292 | 292.344 | 1 | 0.9907613 | 1.008444 | 366.038 | 1 | 1.027925 | 1.032544 |  | 437.7861 | 1 | 1.016273 | 1.01388 | 438.5157 | 1 | 1.055231 | 1.051565 | 438.0294 | 1 | 1.006633 | 0.9825958 | 437.7861 | 1 | 0.9640692 | 0.9648935
368.9677 | 1 | 0.9392342 | 0.9341497 | 295.0762 | 1 | 0.9883628 | 1.00589 | 369.4589 | 1 | 1.021089 | 1.026835 |  | 441.8775 | 1 | 1.031243 | 1.027337 | 442.614 | 1 | 1.043071 | 1.038023 | 442.1232 | 1 | 1.015544 | 0.9915521 | 441.8775 | 1 | 0.9628013 | 0.9641242
372.3841 | 1 | 0.9356422 | 0.9306507 | 297.8084 | 1 | 0.9901499 | 1.008901 | 372.8798 | 1 | 1.018644 | 1.026278 |  | 445.969 | 1 | 1.037404 | 1.031534 | 446.7123 | 1 | 1.019954 | 1.013042 | 446.2169 | 1 | 1.025809 | 1.001718 | 445.969 | 1 | 0.9602695 | 0.961954
375.8005 | 1 | 0.9340454 | 0.9294266 | 300.5406 | 1 | 0.9890694 | 1.009108 | 376.3007 | 1 | 1.018489 | 1.028582 |  | 450.0604 | 1 | 1.040216 | 1.032881 | 450.8105 | 1 | 1.003138 | 0.9961951 | 450.3106 | 1 | 1.030013 | 1.005835 | 450.0604 | 1 | 0.9621073 | 0.9639312
379.2168 | 1 | 0.9353356 | 0.931121 | 303.2728 | 1 | 0.979424 | 1.000565 | 379.7216 | 1 | 1.013449 | 1.025607 |  | 454.1519 | 1 | 1.041444 | 1.032085 | 454.9088 | 1 | 0.9888571 | 0.9818968 | 454.4044 | 1 | 1.033763 | 1.010801 | 454.1519 | 1 | 0.9674754 | 0.9697187
382.6332 | 1 | 0.9374932 | 0.9336782 | 306.0049 | 1 | 0.9689427 | 0.9909973 | 383.1425 | 1 | 1.006781 | 1.020752 |  | 458.2434 | 1 | 1.041827 | 1.030071 | 459.0071 | 1 | 0.9742696 | 0.967617 | 458.4981 | 1 | 1.034943 | 1.013409 | 458.2434 | 1 | 0.969997 | 0.9730597
386.0496 | 1 | 0.9377354 | 0.9344745 | 308.7371 | 1 | 0.9601087 | 0.9833235 | 386.5635 | 1 | 1.002261 | 1.018056 |  | 462.3348 | 1 | 1.04289 | 1.030873 | 463.1054 | 1 | 0.9592711 | 0.953105 | 462.5918 | 1 | 1.035113 | 1.01488 | 462.3348 | 1 | 0.9736134 | 0.9778974
389.4659 | 1 | 0.9384273 | 0.9368723 | 311.4693 | 1 | 0.9549684 | 0.9789486 | 389.9844 | 1 | 0.9951202 | 1.01184 |  | 466.4263 | 1 | 1.03685 | 1.024852 | 467.2037 | 1 | 0.9452007 | 0.9392198 | 466.6856 | 1 | 1.02905 | 1.009823 | 466.4263 | 1 | 0.9784133 | 0.9839324
392.8823 | 1 | 0.939394 | 0.9411721 | 314.2015 | 1 | 0.9512665 | 0.9748402 | 393.4053 | 1 | 0.9886437 | 1.008028 |  | 470.5177 | 1 | 1.026732 | 1.01442 | 471.3019 | 1 | 0.9315723 | 0.9249236 | 470.7793 | 1 | 1.020811 | 1.002373 | 470.5177 | 1 | 0.9809861 | 0.9888974
396.2987 | 1 | 0.9362381 | 0.941368 | 316.9337 | 1 | 0.9470512 | 0.9697697 | 396.8262 | 1 | 0.9789323 | 1.001835 |  | 474.6092 | 1 | 1.016548 | 1.002494 | 475.4002 | 1 | 0.9255895 | 0.9181693 | 474.873 | 1 | 1.015287 | 0.9970986 | 474.6092 | 1 | 0.9769441 | 0.9879084
399.715 | 1 | 0.9290603 | 0.938878 | 319.6659 | 1 | 0.945996 | 0.9688618 | 400.2471 | 1 | 0.970701 | 0.996818 |  | 478.7007 | 1 | 1.016471 | 0.9990401 | 479.4985 | 1 | 0.9277247 | 0.9193167 | 478.9667 | 1 | 1.009982 | 0.9913393 | 478.7007 | 1 | 0.9720847 | 0.9861098
403.1314 | 1 | 0.919236 | 0.9329124 | 322.3981 | 1 | 0.944938 | 0.9667535 | 403.668 | 1 | 0.9661027 | 0.9936919 |  | 482.7921 | 1 | 1.022364 | 1.001622 | 483.5968 | 1 | 0.939773 | 0.9291001 | 483.0605 | 1 | 1.001394 | 0.9818955 | 482.7921 | 1 | 0.961991 | 0.9798283
406.5478 | 1 | 0.9113134 | 0.927888 | 325.1303 | 1 | 0.9460762 | 0.9661968 | 407.0889 | 1 | 0.9558012 | 0.9834689 |  | 486.8836 | 1 | 1.023922 | 0.999961 | 487.695 | 1 | 0.9491606 | 0.9363766 | 487.1542 | 1 | 0.9903069 | 0.9701623 | 486.8836 | 1 | 0.9554588 | 0.9781981
409.9642 | 1 | 0.9091326 | 0.927777 | 327.8624 | 1 | 0.9427783 | 0.9614366 | 410.5099 | 1 | 0.9429047 | 0.9721186 |  | 490.975 | 1 | 1.030126 | 1.003127 | 491.7933 | 1 | 0.9603389 | 0.945645 | 491.2479 | 1 | 0.9805666 | 0.9600033 | 490.975 | 1 | 0.9453604 | 0.9738114
413.3805 | 1 | 0.9101772 | 0.9281962 | 330.5946 | 1 | 0.9407239 | 0.9563856 | 413.9308 | 1 | 0.9306991 | 0.9613709 |  | 495.0665 | 1 | 1.044697 | 1.014188 | 495.8916 | 1 | 0.9724014 | 0.9550524 | 495.3417 | 1 | 0.9753995 | 0.9542957 | 495.0665 | 1 | 0.9361281 | 0.9678414
416.7969 | 1 | 0.9160085 | 0.9306845 | 333.3268 | 1 | 0.9407997 | 0.9533616 | 417.3517 | 1 | 0.9222279 | 0.953154 |  | 499.1579 | 1 | 1.058231 | 1.024704 | 499.9899 | 1 | 0.985554 | 0.9636206 | 499.4354 | 1 | 0.9672766 | 0.9462285 | 499.1579 | 1 | 0.9277655 | 0.960925
420.2133 | 1 | 0.9212478 | 0.9312737 | 336.059 | 1 | 0.9394662 | 0.950272 | 420.7726 | 1 | 0.9108792 | 0.9410977 |  | 503.2494 | 1 | 1.066765 | 1.029457 | 504.0882 | 1 | 1.003446 | 0.9754448 | 503.5291 | 1 | 0.9606634 | 0.9397805 | 503.2494 | 1 | 0.9160298 | 0.9495929
423.6296 | 1 | 0.9227005 | 0.9278299 | 338.7912 | 1 | 0.9383725 | 0.9461972 | 424.1935 | 1 | 0.8986658 | 0.9289017 |  | 507.3409 | 1 | 1.073462 | 1.031634 | 508.1864 | 1 | 1.025061 | 0.9898085 | 507.6229 | 1 | 0.9592498 | 0.9401608 | 507.3409 | 1 | 0.9063445 | 0.9390122
427.046 | 1 | 0.9183757 | 0.9181407 | 341.5234 | 1 | 0.9381987 | 0.9421225 | 427.6144 | 1 | 0.8913463 | 0.9227813 |  | 511.4323 | 1 | 1.085469 | 1.040179 | 512.2847 | 1 | 1.041697 | 0.998478 | 511.7166 | 1 | 0.9553923 | 0.9387361 | 511.4323 | 1 | 0.8967903 | 0.9283422
430.4624 | 1 | 0.9064109 | 0.9023796 | 344.2556 | 1 | 0.9383472 | 0.9392333 | 431.0354 | 1 | 0.8836219 | 0.9150307 |  | 515.5238 | 1 | 1.100716 | 1.052794 | 516.383 | 1 | 1.04983 | 1.000093 | 515.8103 | 1 | 0.9522589 | 0.9369656 | 515.5238 | 1 | 0.8860545 | 0.9175856
433.8787 | 1 | 0.8963728 | 0.8884307 | 346.9878 | 1 | 0.9340055 | 0.9297271 | 434.4563 | 1 | 0.8795675 | 0.9104713 |  | 519.6152 | 1 | 1.109771 | 1.058221 | 520.4813 | 1 | 1.05316 | 0.9965331 | 519.9041 | 1 | 0.9554625 | 0.9433994 | 519.6152 | 1 | 0.879568 | 0.9119067
Sample 1150w-30min Population2 | [12 empty] | Sample 1100w-8h Tmt Population2
500-1-POP2 |  |  |  | 500-2-POP2 |  |  |  | 500-3-POP2 |  |  |  |  | 600-1-POP2 |  |  |  | 600-2-POP2 |  |  |  | 600-3-POP2 |  |  |  | 600-4-POP2
r [µm] | theo | trans | iso | r [µm] | theo | trans | iso | r [µm] | theo | trans | iso |  | r [µm] | theo | trans | iso | r [µm] | theo | trans | iso | r [µm] | theo | trans | iso | r [µm] | theo | trans | iso
0 | 1 | 0.6996059 | 0.7032867 | 0 | 1 | 0.0418905 | 0.0425064 | 0 | 1 | 0.02214536 | 0.02447098 |  | 0 | 1 | 0.02748339 | 0.02813908 | 0 | 1 | 0.01628529 | 0.01769549 | 0 | 1 | 0.02624444 | 0.02615732 | 0 | 1 | 0.02317659 | 0.02368807
3.416368 | 1 | 1.166846 | 1.199954 | 2.732187 | 1 | 0.146339 | 0.1594634 | 3.420916 | 1 | 0.1065163 | 0.1112431 |  | 4.091459 | 1 | 0.2181313 | 0.2281398 | 4.098278 | 1 | 0.1172818 | 0.1231749 | 4.093733 | 1 | 0.2030318 | 0.2080238 | 4.091459 | 1 | 0.1442701 | 0.1459783
6.832736 | 1 | 1.65879 | 1.730889 | 5.464374 | 1 | 0.3089023 | 0.3362657 | 6.841831 | 1 | 0.2954027 | 0.3050159 |  | 8.182917 | 1 | 0.5733453 | 0.5956236 | 8.196555 | 1 | 0.3637351 | 0.3787727 | 8.187466 | 1 | 0.5634731 | 0.5768638 | 8.182917 | 1 | 0.4023758 | 0.4118894
10.2491 | 1 | 2.137639 | 2.25248 | 8.196561 | 1 | 0.5452719 | 0.5876081 | 10.26275 | 1 | 0.5862529 | 0.6038902 |  | 12.27438 | 1 | 1.064359 | 1.103704 | 12.29483 | 1 | 0.7705177 | 0.7994054 | 12.2812 | 1 | 1.076368 | 1.098763 | 12.27438 | 1 | 0.8051536 | 0.8307342
13.66547 | 1 | 2.655171 | 2.814242 | 10.92875 | 1 | 0.8647739 | 0.9259999 | 13.68366 | 1 | 0.8650265 | 0.8910413 |  | 16.36583 | 1 | 1.522434 | 1.575494 | 16.39311 | 1 | 1.144815 | 1.18895 | 16.37493 | 1 | 1.507818 | 1.53628 | 16.36583 | 1 | 1.16893 | 1.211927
17.08184 | 1 | 3.136932 | 3.335655 | 13.66094 | 1 | 1.163314 | 1.238313 | 17.10458 | 1 | 1.026031 | 1.057527 |  | 20.45729 | 1 | 1.768206 | 1.82337 | 20.49139 | 1 | 1.338113 | 1.391958 | 20.46866 | 1 | 1.687061 | 1.719667 | 20.45729 | 1 | 1.358987 | 1.41443
20.49821 | 1 | 3.391494 | 3.614697 | 16.39312 | 1 | 1.362543 | 1.441086 | 20.52549 | 1 | 1.080779 | 1.112065 |  | 24.54875 | 1 | 1.824007 | 1.878087 | 24.58967 | 1 | 1.372945 | 1.4317 | 24.5624 | 1 | 1.673915 | 1.71006 | 24.54875 | 1 | 1.398901 | 1.45897
23.91458 | 1 | 3.411758 | 3.647618 | 19.12531 | 1 | 1.453971 | 1.531587 | 23.94641 | 1 | 1.078769 | 1.106297 |  | 28.64021 | 1 | 1.804123 | 1.851912 | 28.68794 | 1 | 1.357916 | 1.416538 | 28.65613 | 1 | 1.612958 | 1.650446 | 28.64021 | 1 | 1.389694 | 1.449073
27.33094 | 1 | 3.282248 | 3.516041 | 21.8575 | 1 | 1.467982 | 1.54575 | 27.36732 | 1 | 1.071471 | 1.096205 |  | 32.73167 | 1 | 1.759902 | 1.802076 | 32.78622 | 1 | 1.326138 | 1.384423 | 32.74986 | 1 | 1.547192 | 1.581489 | 32.73167 | 1 | 1.362758 | 1.422801
30.74731 | 1 | 3.118054 | 3.344107 | 24.58968 | 1 | 1.434196 | 1.509804 | 30.78824 | 1 | 1.065093 | 1.088762 |  | 36.82313 | 1 | 1.702692 | 1.742887 | 36.8845 | 1 | 1.281346 | 1.34115 | 36.8436 | 1 | 1.499367 | 1.527753 | 36.82313 | 1 | 1.318669 | 1.377831
34.16368 | 1 | 2.976998 | 3.202213 | 27.32187 | 1 | 1.405832 | 1.483316 | 34.20916 | 1 | 1.061453 | 1.086028 |  | 40.91459 | 1 | 1.637871 | 1.673847 | 40.98278 | 1 | 1.23666 | 1.29808 | 40.93733 | 1 | 1.454331 | 1.479824 | 40.91459 | 1 | 1.269985 | 1.330077
37.58005 | 1 | 2.835034 | 3.059775 | 30.05406 | 1 | 1.39804 | 1.481575 | 37.63007 | 1 | 1.058164 | 1.083884 |  | 45.00604 | 1 | 1.583228 | 1.617273 | 45.08105 | 1 | 1.195566 | 1.257899 | 45.03106 | 1 | 1.409064 | 1.433488 | 45.00604 | 1 | 1.230602 | 1.290801
40.99642 | 1 | 2.723341 | 2.947603 | 32.78624 | 1 | 1.385772 | 1.474796 | 41.05099 | 1 | 1.054427 | 1.079626 |  | 49.0975 | 1 | 1.525424 | 1.557174 | 49.17933 | 1 | 1.16193 | 1.223493 | 49.12479 | 1 | 1.373602 | 1.398197 | 49.0975 | 1 | 1.193573 | 1.252563
44.41278 | 1 | 2.655689 | 2.875339 | 35.51843 | 1 | 1.362584 | 1.455569 | 44.4719 | 1 | 1.046179 | 1.06958 |  | 53.18896 | 1 | 1.476084 | 1.503899 | 53.27761 | 1 | 1.128642 | 1.189895 | 53.21853 | 1 | 1.341025 | 1.365794 | 53.18896 | 1 | 1.162102 | 1.221883
47.82915 | 1 | 2.599029 | 2.805787 | 38.25062 | 1 | 1.340996 | 1.436896 | 47.89282 | 1 | 1.032533 | 1.053675 |  | 57.28042 | 1 | 1.429372 | 1.453658 | 57.37589 | 1 | 1.101714 | 1.163942 | 57.31226 | 1 | 1.302053 | 1.325339 | 57.28042 | 1 | 1.131135 | 1.19199
51.24552 | 1 | 2.531689 | 2.728516 | 40.98281 | 1 | 1.313973 | 1.411978 | 51.31373 | 1 | 1.021905 | 1.041983 |  | 61.37188 | 1 | 1.38599 | 1.406941 | 61.47417 | 1 | 1.075873 | 1.138825 | 61.40599 | 1 | 1.263781 | 1.286389 | 61.37188 | 1 | 1.106898 | 1.168919
54.66189 | 1 | 2.462437 | 2.652466 | 43.71499 | 1 | 1.283652 | 1.382147 | 54.73465 | 1 | 1.015798 | 1.035142 |  | 65.46334 | 1 | 1.350217 | 1.367639 | 65.57244 | 1 | 1.050358 | 1.111288 | 65.49973 | 1 | 1.234519 | 1.256863 | 65.46334 | 1 | 1.084593 | 1.146149
58.07825 | 1 | 2.390001 | 2.573361 | 46.44718 | 1 | 1.261663 | 1.360395 | 58.15556 | 1 | 1.011853 | 1.029604 |  | 69.5548 | 1 | 1.313794 | 1.329438 | 69.67072 | 1 | 1.026382 | 1.085247 | 69.59346 | 1 | 1.208769 | 1.230564 | 69.5548 | 1 | 1.057943 | 1.118187
61.49462 | 1 | 2.330169 | 2.510849 | 49.17937 | 1 | 1.236193 | 1.333491 | 61.57648 | 1 | 1.007474 | 1.024262 |  | 73.64625 | 1 | 1.283809 | 1.299187 | 73.769 | 1 | 1.006821 | 1.064151 | 73.68719 | 1 | 1.190029 | 1.211001 | 73.64625 | 1 | 1.034097 | 1.09352
64.91099 | 1 | 2.266589 | 2.442777 | 51.91155 | 1 | 1.206699 | 1.301935 | 64.99739 | 1 | 1.002761 | 1.019803 |  | 77.73771 | 1 | 1.259044 | 1.272212 | 77.86728 | 1 | 0.9915003 | 1.048233 | 77.78093 | 1 | 1.169298 | 1.188729 | 77.73771 | 1 | 1.018017 | 1.077566
68.32736 | 1 | 2.212738 | 2.383386 | 54.64374 | 1 | 1.184513 | 1.278916 | 68.41831 | 1 | 0.9998131 | 1.0163 |  | 81.82917 | 1 | 1.235433 | 1.245004 | 81.96555 | 1 | 0.978972 | 1.036034 | 81.87466 | 1 | 1.155568 | 1.17424 | 81.82917 | 1 | 1.003184 | 1.063759
71.74373 | 1 | 2.167447 | 2.335601 | 57.37593 | 1 | 1.167413 | 1.262916 | 71.83923 | 1 | 0.9980402 | 1.01222 |  | 85.92063 | 1 | 1.217897 | 1.223772 | 86.06383 | 1 | 0.969243 | 1.02768 | 85.96839 | 1 | 1.142684 | 1.160721 | 85.92063 | 1 | 0.9910271 | 1.052807
75.16009 | 1 | 2.125591 | 2.292667 | 60.10811 | 1 | 1.152632 | 1.250742 | 75.26014 | 1 | 0.9936604 | 1.005962 |  | 90.01209 | 1 | 1.200831 | 1.202939 | 90.16211 | 1 | 0.9602892 | 1.019769 | 90.06212 | 1 | 1.133219 | 1.151361 | 90.01209 | 1 | 0.9776588 | 1.039007
78.57646 | 1 | 2.085423 | 2.251788 | 62.8403 | 1 | 1.139827 | 1.240821 | 78.68106 | 1 | 0.9914396 | 1.002561 |  | 94.10355 | 1 | 1.182379 | 1.18205 | 94.26039 | 1 | 0.9530494 | 1.011845 | 94.15586 | 1 | 1.125666 | 1.143653 | 94.10355 | 1 | 0.9677947 | 1.028824
81.99283 | 1 | 2.041594 | 2.208332 | 65.57249 | 1 | 1.126672 | 1.229965 | 82.10197 | 1 | 0.9922202 | 1.003663 |  | 98.19501 | 1 | 1.166624 | 1.163878 | 98.35866 | 1 | 0.9469798 | 1.005098 | 98.24959 | 1 | 1.117675 | 1.134241 | 98.19501 | 1 | 0.9605633 | 1.021063
85.4092 | 1 | 1.994561 | 2.164598 | 68.30468 | 1 | 1.113304 | 1.217852 | 85.52289 | 1 | 0.992124 | 1.003883 |  | 102.2865 | 1 | 1.15277 | 1.147174 | 102.4569 | 1 | 0.9428197 | 1.001325 | 102.3433 | 1 | 1.109906 | 1.124729 | 102.2865 | 1 | 0.9548511 | 1.014477
88.82557 | 1 | 1.944845 | 2.11707 | 71.03686 | 1 | 1.099508 | 1.205508 | 88.9438 | 1 | 0.9916796 | 1.004133 |  | 106.3779 | 1 | 1.141913 | 1.134423 | 106.5552 | 1 | 0.9383371 | 0.9976726 | 106.4371 | 1 | 1.100799 | 1.113547 | 106.3779 | 1 | 0.9495746 | 1.007569
92.24193 | 1 | 1.898684 | 2.070772 | 73.76905 | 1 | 1.084542 | 1.189905 | 92.36472 | 1 | 0.9905195 | 1.002151 |  | 110.4694 | 1 | 1.133115 | 1.123865 | 110.6535 | 1 | 0.932003 | 0.9917587 | 110.5308 | 1 | 1.093842 | 1.104944 | 110.4694 | 1 | 0.9454013 | 1.002985
95.6583 | 1 | 1.85943 | 2.027403 | 76.50124 | 1 | 1.06876 | 1.174533 | 95.78563 | 1 | 0.9911235 | 1.001253 |  | 114.5608 | 1 | 1.127575 | 1.116465 | 114.7518 | 1 | 0.9262319 | 0.9851357 | 114.6245 | 1 | 1.087547 | 1.097822 | 114.5608 | 1 | 0.9391116 | 0.9970551
99.07467 | 1 | 1.827407 | 1.991143 | 79.23342 | 1 | 1.055851 | 1.160335 | 99.20655 | 1 | 0.991533 | 0.999417 |  | 118.6523 | 1 | 1.122816 | 1.108966 | 118.8501 | 1 | 0.9249504 | 0.9834482 | 118.7183 | 1 | 1.083326 | 1.092819 | 118.6523 | 1 | 0.9353689 | 0.993153
102.491 | 1 | 1.799962 | 1.961115 | 81.96561 | 1 | 1.044609 | 1.148373 | 102.6275 | 1 | 0.9919607 | 0.9989608 |  | 122.7438 | 1 | 1.117202 | 1.101616 | 122.9483 | 1 | 0.9252533 | 0.9835267 | 122.812 | 1 | 1.079395 | 1.087929 | 122.7438 | 1 | 0.93145 | 0.9881915
105.9074 | 1 | 1.774572 | 1.932532 | 84.6978 | 1 | 1.036283 | 1.140294 | 106.0484 | 1 | 0.994272 | 1.000466 |  | 126.8352 | 1 | 1.110588 | 1.093449 | 127.0466 | 1 | 0.9252889 | 0.9833901 | 126.9057 | 1 | 1.076429 | 1.084803 | 126.8352 | 1 | 0.929843 | 0.9850498
109.3238 | 1 | 1.748037 | 1.903332 | 87.42998 | 1 | 1.030654 | 1.136563 | 109.4693 | 1 | 0.9960457 | 1.002582 |  | 130.9267 | 1 | 1.10408 | 1.084649 | 131.1449 | 1 | 0.9252263 | 0.9829437 | 130.9995 | 1 | 1.073592 | 1.081264 | 130.9267 | 1 | 0.9296575 | 0.9845888
112.7401 | 1 | 1.720214 | 1.873909 | 90.16217 | 1 | 1.0212 | 1.127705 | 112.8902 | 1 | 0.9982311 | 1.005124 |  | 135.0181 | 1 | 1.100787 | 1.07935 | 135.2432 | 1 | 0.9255921 | 0.9829647 | 135.0932 | 1 | 1.070141 | 1.07676 | 135.0181 | 1 | 0.9291146 | 0.9837709
116.1565 | 1 | 1.687844 | 1.841447 | 92.89436 | 1 | 1.009124 | 1.116448 | 116.3111 | 1 | 0.9997602 | 1.006356 |  | 139.1096 | 1 | 1.095061 | 1.071998 | 139.3414 | 1 | 0.9260994 | 0.984086 | 139.1869 | 1 | 1.066651 | 1.071692 | 139.1096 | 1 | 0.9279599 | 0.9815418
119.5729 | 1 | 1.654641 | 1.809946 | 95.62655 | 1 | 0.9990875 | 1.107293 | 119.732 | 1 | 1.0009 | 1.006688 |  | 143.2011 | 1 | 1.086846 | 1.064178 | 143.4397 | 1 | 0.9245763 | 0.9824409 | 143.2807 | 1 | 1.061942 | 1.066349 | 143.2011 | 1 | 0.9252738 | 0.9783994
122.9892 | 1 | 1.626282 | 1.785508 | 98.35873 | 1 | 0.9922205 | 1.10154 | 123.153 | 1 | 1.000189 | 1.004699 |  | 147.2925 | 1 | 1.081213 | 1.059425 | 147.538 | 1 | 0.9230722 | 0.9803049 | 147.3744 | 1 | 1.057761 | 1.062189 | 147.2925 | 1 | 0.922568 | 0.9750709
126.4056 | 1 | 1.599188 | 1.7632 | 101.0909 | 1 | 0.9870044 | 1.09668 | 126.5739 | 1 | 1.000579 | 1.004268 |  | 151.384 | 1 | 1.079122 | 1.057383 | 151.6363 | 1 | 0.9229824 | 0.979633 | 151.4681 | 1 | 1.052339 | 1.057254 | 151.384 | 1 | 0.9217161 | 0.9735591
129.822 | 1 | 1.576147 | 1.745514 | 103.8231 | 1 | 0.9830351 | 1.0928 | 129.9948 | 1 | 1.000184 | 1.003449 |  | 155.4754 | 1 | 1.081202 | 1.058511 | 155.7346 | 1 | 0.9260321 | 0.9828433 | 155.5619 | 1 | 1.046792 | 1.051695 | 155.4754 | 1 | 0.9215986 | 0.972791
133.2383 | 1 | 1.55687 | 1.730702 | 106.5553 | 1 | 0.978759 | 1.089021 | 133.4157 | 1 | 0.9997131 | 1.002994 |  | 159.5669 | 1 | 1.078964 | 1.055853 | 159.8328 | 1 | 0.9269499 | 0.9835435 | 159.6556 | 1 | 1.042976 | 1.04773 | 159.5669 | 1 | 0.9214097 | 0.9716485
136.6547 | 1 | 1.541201 | 1.717654 | 109.2875 | 1 | 0.9742216 | 1.084229 | 136.8366 | 1 | 0.9989132 | 1.001707 |  | 163.6583 | 1 | 1.073147 | 1.050159 | 163.9311 | 1 | 0.9276148 | 0.9825364 | 163.7493 | 1 | 1.038879 | 1.044013 | 163.6583 | 1 | 0.9223887 | 0.9724346
140.0711 | 1 | 1.525841 | 1.703731 | 112.0197 | 1 | 0.9713853 | 1.082421 | 140.2575 | 1 | 0.9999298 | 1.001958 |  | 167.7498 | 1 | 1.068104 | 1.04535 | 168.0294 | 1 | 0.9276712 | 0.980963 | 167.843 | 1 | 1.037077 | 1.042215 | 167.7498 | 1 | 0.9228714 | 0.9729012
143.4875 | 1 | 1.508873 | 1.686294 | 114.7519 | 1 | 0.9670527 | 1.079566 | 143.6785 | 1 | 1.001256 | 1.002137 |  | 171.8413 | 1 | 1.065773 | 1.043071 | 172.1277 | 1 | 0.9265731 | 0.9790486 | 171.9368 | 1 | 1.033358 | 1.038255 | 171.8413 | 1 | 0.9214124 | 0.970975
146.9038 | 1 | 1.489639 | 1.665275 | 117.484 | 1 | 0.9631975 | 1.076869 | 147.0994 | 1 | 1.002302 | 1.002252 |  | 175.9327 | 1 | 1.067123 | 1.043431 | 176.2259 | 1 | 0.9263879 | 0.9786952 | 176.0305 | 1 | 1.028735 | 1.032371 | 175.9327 | 1 | 0.9215077 | 0.9707128
150.3202 | 1 | 1.471521 | 1.646049 | 120.2162 | 1 | 0.9582647 | 1.07156 | 150.5203 | 1 | 1.00183 | 1.001725 |  | 180.0242 | 1 | 1.067436 | 1.042706 | 180.3242 | 1 | 0.9265103 | 0.9784305 | 180.1242 | 1 | 1.025413 | 1.028067 | 180.0242 | 1 | 0.9230314 | 0.9709789
153.7366 | 1 | 1.452325 | 1.625318 | 122.9484 | 1 | 0.9524925 | 1.065198 | 153.9412 | 1 | 1.001673 | 1.001804 |  | 184.1156 | 1 | 1.067321 | 1.041579 | 184.4225 | 1 | 0.9265626 | 0.9776815 | 184.218 | 1 | 1.022459 | 1.024887 | 184.1156 | 1 | 0.9238445 | 0.9711369
157.1529 | 1 | 1.43013 | 1.602053 | 125.6806 | 1 | 0.9474165 | 1.058771 | 157.3621 | 1 | 1.001507 | 1.001743 |  | 188.2071 | 1 | 1.067783 | 1.041518 | 188.5208 | 1 | 0.9265403 | 0.9763409 | 188.3117 | 1 | 1.020983 | 1.023762 | 188.2071 | 1 | 0.9253688 | 0.9724647
160.5693 | 1 | 1.409942 | 1.581363 | 128.4128 | 1 | 0.9420677 | 1.052518 | 160.783 | 1 | 1.003736 | 1.003959 |  | 192.2986 | 1 | 1.067382 | 1.040645 | 192.6191 | 1 | 0.9265248 | 0.9750994 | 192.4054 | 1 | 1.018234 | 1.021882 | 192.2986 | 1 | 0.9243854 | 0.9715098
163.9857 | 1 | 1.391929 | 1.562027 | 131.145 | 1 | 0.936106 | 1.04646 | 164.2039 | 1 | 1.004839 | 1.005206 |  | 196.39 | 1 | 1.067263 | 1.040205 | 196.7173 | 1 | 0.9292988 | 0.9771442 | 196.4992 | 1 | 1.016479 | 1.020734 | 196.39 | 1 | 0.925537 | 0.9718099
167.402 | 1 | 1.371315 | 1.540441 | 133.8772 | 1 | 0.9322301 | 1.043095 | 167.6249 | 1 | 1.005954 | 1.00626 |  | 200.4815 | 1 | 1.065033 | 1.038256 | 200.8156 | 1 | 0.9310443 | 0.9786756 | 200.5929 | 1 | 1.014849 | 1.018846 | 200.4815 | 1 | 0.9264092 | 0.9712867
170.8184 | 1 | 1.350582 | 1.519857 | 136.6094 | 1 | 0.9291369 | 1.040134 | 171.0458 | 1 | 1.00519 | 1.004889 |  | 204.5729 | 1 | 1.063661 | 1.037184 | 204.9139 | 1 | 0.9321111 | 0.9796891 | 204.6866 | 1 | 1.012408 | 1.015759 | 204.5729 | 1 | 0.9286971 | 0.9725776
174.2348 | 1 | 1.328136 | 1.497117 | 139.3415 | 1 | 0.9293785 | 1.040968 | 174.4667 | 1 | 1.004816 | 1.003613 |  | 208.6644 | 1 | 1.064889 | 1.038968 | 209.0122 | 1 | 0.9329226 | 0.9801387 | 208.7804 | 1 | 1.011203 | 1.014521 | 208.6644 | 1 | 0.9320568 | 0.9759433
177.6511 | 1 | 1.301729 | 1.467983 | 142.0737 | 1 | 0.929503 | 1.041345 | 177.8876 | 1 | 1.005799 | 1.004202 |  | 212.7558 | 1 | 1.066317 | 1.040591 | 213.1104 | 1 | 0.934137 | 0.9803862 | 212.8741 | 1 | 1.012339 | 1.015721 | 212.7558 | 1 | 0.9349045 | 0.9795818
181.0675 | 1 | 1.277296 | 1.439186 | 144.8059 | 1 | 0.9292332 | 1.041143 | 181.3085 | 1 | 1.006936 | 1.005162 |  | 216.8473 | 1 | 1.068461 | 1.042674 | 217.2087 | 1 | 0.9351175 | 0.9803521 | 216.9678 | 1 | 1.014083 | 1.017247 | 216.8473 | 1 | 0.9374364 | 0.9819836
184.4839 | 1 | 1.252551 | 1.41015 | 147.5381 | 1 | 0.9269619 | 1.038333 | 184.7294 | 1 | 1.006887 | 1.005123 |  | 220.9388 | 1 | 1.068372 | 1.042849 | 221.307 | 1 | 0.9330512 | 0.9771563 | 221.0616 | 1 | 1.015407 | 1.017781 | 220.9388 | 1 | 0.9387169 | 0.9821669
187.9002 | 1 | 1.236362 | 1.390413 | 150.2703 | 1 | 0.9208957 | 1.030968 | 188.1504 | 1 | 1.006798 | 1.005533 |  | 225.0302 | 1 | 1.068388 | 1.043163 | 225.4053 | 1 | 0.9304223 | 0.9733248 | 225.1553 | 1 | 1.016623 | 1.018782 | 225.0302 | 1 | 0.9408888 | 0.9825018
191.3166 | 1 | 1.224486 | 1.374567 | 153.0025 | 1 | 0.9137438 | 1.021894 | 191.5713 | 1 | 1.007548 | 1.006679 |  | 229.1217 | 1 | 1.0693 | 1.044023 | 229.5036 | 1 | 0.9292155 | 0.9708853 | 229.249 | 1 | 1.017434 | 1.019837 | 229.1217 | 1 | 0.9437939 | 0.9844443
194.733 | 1 | 1.211594 | 1.357655 | 155.7347 | 1 | 0.9109568 | 1.016838 | 194.9922 | 1 | 1.008528 | 1.007976 |  | 233.2131 | 1 | 1.069163 | 1.043691 | 233.6018 | 1 | 0.9302579 | 0.9711043 | 233.3428 | 1 | 1.018506 | 1.02127 | 233.2131 | 1 | 0.9459905 | 0.9857699
198.1493 | 1 | 1.198856 | 1.341894 | 158.4668 | 1 | 0.911596 | 1.015697 | 198.4131 | 1 | 1.0083 | 1.007424 |  | 237.3046 | 1 | 1.06758 | 1.042165 | 237.7001 | 1 | 0.9315615 | 0.9723539 | 237.4365 | 1 | 1.018879 | 1.021603 | 237.3046 | 1 | 0.9494978 | 0.9884054
201.5657 | 1 | 1.184359 | 1.325662 | 161.199 | 1 | 0.9128521 | 1.016054 | 201.834 | 1 | 1.008022 | 1.006803 |  | 241.3961 | 1 | 1.065394 | 1.040655 | 241.7984 | 1 | 0.932265 | 0.9725942 | 241.5302 | 1 | 1.018722 | 1.021662 | 241.3961 | 1 | 0.9528427 | 0.9905268
204.9821 | 1 | 1.16823 | 1.306346 | 163.9312 | 1 | 0.9139603 | 1.015888 | 205.2549 | 1 | 1.007907 | 1.006232 |  | 245.4875 | 1 | 1.06386 | 1.040194 | 245.8967 | 1 | 0.9319118 | 0.9715926 | 245.624 | 1 | 1.020463 | 1.023486 | 245.4875 | 1 | 0.9555255 | 0.9922042
208.3984 | 1 | 1.150082 | 1.284057 | 166.6634 | 1 | 0.9117879 | 1.011865 | 208.6758 | 1 | 1.009318 | 1.007572 |  | 249.579 | 1 | 1.061729 | 1.039238 | 249.9949 | 1 | 0.931263 | 0.9700553 | 249.7177 | 1 | 1.022476 | 1.025745 | 249.579 | 1 | 0.9567308 | 0.9928576
211.8148 | 1 | 1.130521 | 1.261044 | 169.3956 | 1 | 0.9063676 | 1.004335 | 212.0968 | 1 | 1.010326 | 1.009111 |  | 253.6704 | 1 | 1.059287 | 1.037453 | 254.0932 | 1 | 0.9310549 | 0.9691688 | 253.8114 | 1 | 1.025786 | 1.029079 | 253.6704 | 1 | 0.9574751 | 0.9932735
215.2312 | 1 | 1.115672 | 1.242903 | 172.1278 | 1 | 0.9004318 | 0.9955995 | 215.5177 | 1 | 1.011337 | 1.010689 |  | 257.7619 | 1 | 1.057638 | 1.036477 | 258.1915 | 1 | 0.9311631 | 0.9684222 | 257.9052 | 1 | 1.027616 | 1.030886 | 257.7619 | 1 | 0.9579705 | 0.99298
218.6475 | 1 | 1.102634 | 1.226095 | 174.86 | 1 | 0.8986864 | 0.991091 | 218.9386 | 1 | 1.01048 | 1.010169 |  | 261.8534 | 1 | 1.05712 | 1.03627 | 262.2898 | 1 | 0.9311085 | 0.9673472 | 261.9989 | 1 | 1.027666 | 1.030711 | 261.8534 | 1 | 0.9592481 | 0.9932212
222.0639 | 1 | 1.089673 | 1.210093 | 177.5922 | 1 | 0.8990726 | 0.9899958 | 222.3595 | 1 | 1.010503 | 1.009942 |  | 265.9448 | 1 | 1.058843 | 1.038268 | 266.3881 | 1 | 0.9319856 | 0.9675582 | 266.0926 | 1 | 1.02622 | 1.029137 | 265.9448 | 1 | 0.9604596 | 0.9931291
225.4803 | 1 | 1.078327 | 1.196181 | 180.3243 | 1 | 0.8980164 | 0.9876827 | 225.7804 | 1 | 1.009449 | 1.009083 |  | 270.0363 | 1 | 1.059213 | 1.039411 | 270.4863 | 1 | 0.9328819 | 0.9678854 | 270.1864 | 1 | 1.025195 | 1.028134 | 270.0363 | 1 | 0.9632883 | 0.9947253
228.8967 | 1 | 1.069622 | 1.185673 | 183.0565 | 1 | 0.8946067 | 0.982811 | 229.2013 | 1 | 1.009747 | 1.009852 |  | 274.1277 | 1 | 1.058095 | 1.038882 | 274.5846 | 1 | 0.9344877 | 0.9691249 | 274.2801 | 1 | 1.025478 | 1.028115 | 274.1277 | 1 | 0.9655005 | 0.996075
232.313 | 1 | 1.062283 | 1.176882 | 185.7887 | 1 | 0.8897986 | 0.9761746 | 232.6223 | 1 | 1.009193 | 1.009444 |  | 278.2192 | 1 | 1.057196 | 1.038744 | 278.6829 | 1 | 0.935172 | 0.9695003 | 278.3738 | 1 | 1.0259 | 1.028065 | 278.2192 | 1 | 0.9665269 | 0.9962094
235.7294 | 1 | 1.053852 | 1.166579 | 188.5209 | 1 | 0.886924 | 0.971033 | 236.0432 | 1 | 1.009261 | 1.009629 |  | 282.3106 | 1 | 1.054971 | 1.037077 | 282.7812 | 1 | 0.9351723 | 0.9690192 | 282.4676 | 1 | 1.026534 | 1.027861 | 282.3106 | 1 | 0.9676071 | 0.9966644
239.1458 | 1 | 1.042853 | 1.153576 | 191.2531 | 1 | 0.886643 | 0.9681449 | 239.4641 | 1 | 1.008837 | 1.009094 |  | 286.4021 | 1 | 1.053058 | 1.036181 | 286.8794 | 1 | 0.9345117 | 0.9677652 | 286.5613 | 1 | 1.0249 | 1.025633 | 286.4021 | 1 | 0.9675261 | 0.995666
242.5621 | 1 | 1.034089 | 1.142788 | 193.9853 | 1 | 0.8875251 | 0.9671487 | 242.885 | 1 | 1.00928 | 1.009375 |  | 290.4936 | 1 | 1.050641 | 1.034952 | 290.9777 | 1 | 0.9337954 | 0.9662215 | 290.655 | 1 | 1.022507 | 1.023175 | 290.4936 | 1 | 0.9670596 | 0.9943871
245.9785 | 1 | 1.02429 | 1.130068 | 196.7175 | 1 | 0.8891427 | 0.9670292 | 246.3059 | 1 | 1.009005 | 1.008656 |  | 294.585 | 1 | 1.049887 | 1.03514 | 295.076 | 1 | 0.9332144 | 0.9645099 | 294.7488 | 1 | 1.01934 | 1.019913 | 294.585 | 1 | 0.9661481 | 0.9929774
249.3949 | 1 | 1.00968 | 1.112279 | 199.4497 | 1 | 0.8914121 | 0.9680087 | 249.7268 | 1 | 1.009226 | 1.00864 |  | 298.6765 | 1 | 1.049628 | 1.035571 | 299.1743 | 1 | 0.9325017 | 0.9625541 | 298.8425 | 1 | 1.018293 | 1.018685 | 298.6765 | 1 | 0.9650599 | 0.9915329
252.8112 | 1 | 0.9945585 | 1.093728 | 202.1818 | 1 | 0.8903666 | 0.9654742 | 253.1477 | 1 | 1.008722 | 1.008427 |  | 302.7679 | 1 | 1.048679 | 1.034768 | 303.2725 | 1 | 0.9325142 | 0.9616016 | 302.9362 | 1 | 1.017637 | 1.017491 | 302.7679 | 1 | 0.9654864 | 0.9912685
256.2276 | 1 | 0.9841237 | 1.080238 | 204.914 | 1 | 0.8900794 | 0.9638757 | 256.5687 | 1 | 1.007893 | 1.0081 |  | 306.8594 | 1 | 1.047065 | 1.033336 | 307.3708 | 1 | 0.9332798 | 0.9617905 | 307.03 | 1 | 1.015509 | 1.014985 | 306.8594 | 1 | 0.9656531 | 0.9900384
259.644 | 1 | 0.9763583 | 1.069784 | 207.6462 | 1 | 0.8914762 | 0.9636226 | 259.9896 | 1 | 1.006028 | 1.006375 |  | 310.9509 | 1 | 1.046157 | 1.032563 | 311.4691 | 1 | 0.9352322 | 0.9633984 | 311.1237 | 1 | 1.013036 | 1.012711 | 310.9509 | 1 | 0.9654448 | 0.988722
263.0603 | 1 | 0.9696769 | 1.061123 | 210.3784 | 1 | 0.893055 | 0.9636373 | 263.4105 | 1 | 1.005706 | 1.006002 |  | 315.0423 | 1 | 1.045524 | 1.032081 | 315.5674 | 1 | 0.9371842 | 0.9646314 | 315.2174 | 1 | 1.011374 | 1.011662 | 315.0423 | 1 | 0.9655169 | 0.9880965
266.4767 | 1 | 0.962071 | 1.051593 | 213.1106 | 1 | 0.8927417 | 0.9614962 | 266.8314 | 1 | 1.005721 | 1.006064 |  | 319.1338 | 1 | 1.044663 | 1.031815 | 319.6657 | 1 | 0.9380634 | 0.96459 | 319.3112 | 1 | 1.010754 | 1.01139 | 319.1338 | 1 | 0.9647088 | 0.9873084
269.8931 | 1 | 0.9552575 | 1.042888 | 215.8428 | 1 | 0.8939945 | 0.9606388 | 270.2523 | 1 | 1.006344 | 1.007124 |  | 323.2252 | 1 | 1.043285 | 1.031426 | 323.7639 | 1 | 0.9381905 | 0.9635122 | 323.4049 | 1 | 1.009052 | 1.009668 | 323.2252 | 1 | 0.9644342 | 0.9867528
273.3094 | 1 | 0.9508707 | 1.036903 | 218.575 | 1 | 0.894595 | 0.9586845 | 273.6732 | 1 | 1.007896 | 1.009116 |  | 327.3167 | 1 | 1.041107 | 1.030262 | 327.8622 | 1 | 0.9378871 | 0.9623029 | 327.4986 | 1 | 1.00509 | 1.005268 | 327.3167 | 1 | 0.9650501 | 0.9868086
276.7258 | 1 | 0.9444612 | 1.029153 | 221.3071 | 1 | 0.8935757 | 0.9551478 | 277.0942 | 1 | 1.008479 | 1.009895 |  | 331.4081 | 1 | 1.040271 | 1.029869 | 331.9605 | 1 | 0.9387429 | 0.9625283 | 331.5924 | 1 | 1.00253 | 1.002361 | 331.4081 | 1 | 0.9658222 | 0.9869425
280.1422 | 1 | 0.937207 | 1.020434 | 224.0393 | 1 | 0.8909896 | 0.9498551 | 280.5151 | 1 | 1.007719 | 1.009164 |  | 335.4996 | 1 | 1.040562 | 1.030169 | 336.0588 | 1 | 0.939591 | 0.9627076 | 335.6861 | 1 | 0.9997253 | 0.999667 | 335.4996 | 1 | 0.9662667 | 0.9869264
283.5585 | 1 | 0.9321333 | 1.014432 | 226.7715 | 1 | 0.891232 | 0.9476555 | 283.936 | 1 | 1.006242 | 1.007743 |  | 339.5911 | 1 | 1.040487 | 1.030236 | 340.157 | 1 | 0.9406571 | 0.962899 | 339.7798 | 1 | 0.997605 | 0.997927 | 339.5911 | 1 | 0.9657747 | 0.9860178
286.9749 | 1 | 0.9290382 | 1.009722 | 229.5037 | 1 | 0.8939054 | 0.9482829 | 287.3569 | 1 | 1.006033 | 1.007729 |  | 343.6825 | 1 | 1.040073 | 1.030565 | 344.2553 | 1 | 0.9423513 | 0.9637523 | 343.8736 | 1 | 0.9952379 | 0.9957713 | 343.6825 | 1 | 0.9645377 | 0.9842975
290.3913 | 1 | 0.9284784 | 1.00783 | 232.2359 | 1 | 0.8963832 | 0.948682 | 290.7778 | 1 | 1.006412 | 1.008524 |  | 347.774 | 1 | 1.039245 | 1.0307 | 348.3536 | 1 | 0.9443222 | 0.9650648 | 347.9673 | 1 | 0.994236 | 0.9950206 | 347.774 | 1 | 0.9625433 | 0.9819874
293.8076 | 1 | 0.9274561 | 1.005353 | 234.9681 | 1 | 0.8993553 | 0.9494568 | 294.1987 | 1 | 1.005829 | 1.008367 |  | 351.8654 | 1 | 1.036958 | 1.029206 | 352.4519 | 1 | 0.9466061 | 0.9670684 | 352.061 | 1 | 0.993189 | 0.9942938 | 351.8654 | 1 | 0.9615322 | 0.9810622
297.224 | 1 | 0.922803 | 0.9981475 | 237.7003 | 1 | 0.9038413 | 0.9520571 | 297.6196 | 1 | 1.0057 | 1.008457 |  | 355.9569 | 1 | 1.037452 | 1.030324 | 356.5502 | 1 | 0.9480626 | 0.9682019 | 356.1548 | 1 | 0.9920139 | 0.9934864 | 355.9569 | 1 | 0.961648 | 0.9811267
300.6404 | 1 | 0.9189815 | 0.9914237 | 240.4325 | 1 | 0.9062818 | 0.9527221 | 301.0406 | 1 | 1.004359 | 1.007072 |  | 360.0484 | 1 | 1.039113 | 1.032612 | 360.6484 | 1 | 0.950333 | 0.9699512 | 360.2485 | 1 | 0.9915748 | 0.9934207 | 360.0484 | 1 | 0.9616916 | 0.9809971
304.0567 | 1 | 0.9159197 | 0.9858272 | 243.1646 | 1 | 0.9069748 | 0.951514 | 304.4615 | 1 | 1.002902 | 1.005765 |  | 364.1398 | 1 | 1.040187 | 1.034536 | 364.7467 | 1 | 0.9526607 | 0.9714954 | 364.3422 | 1 | 0.9914423 | 0.99368 | 364.1398 | 1 | 0.960189 | 0.978962
307.4731 | 1 | 0.9126391 | 0.9805392 | 245.8968 | 1 | 0.9070896 | 0.9494721 | 307.8824 | 1 | 1.001855 | 1.005282 |  | 368.2313 | 1 | 1.041043 | 1.036209 | 368.845 | 1 | 0.9544337 | 0.9726171 | 368.436 | 1 | 0.9897048 | 0.9926121 | 368.2313 | 1 | 0.9583771 | 0.9768069
310.8895 | 1 | 0.9083457 | 0.9747015 | 248.629 | 1 | 0.9063139 | 0.9463826 | 311.3033 | 1 | 1.000848 | 1.00473 |  | 372.3227 | 1 | 1.039074 | 1.035023 | 372.9433 | 1 | 0.9554779 | 0.9732313 | 372.5297 | 1 | 0.9853132 | 0.9890735 | 372.3227 | 1 | 0.9566683 | 0.9749792
314.3058 | 1 | 0.9038513 | 0.9682424 | 251.3612 | 1 | 0.9049051 | 0.942177 | 314.7242 | 1 | 0.9998578 | 1.004049 |  | 376.4142 | 1 | 1.037076 | 1.033898 | 377.0415 | 1 | 0.9573249 | 0.9746669 | 376.6234 | 1 | 0.9819604 | 0.986451 | 376.4142 | 1 | 0.9561438 | 0.9744634
317.7222 | 1 | 0.9010355 | 0.9634715 | 254.0934 | 1 | 0.9055685 | 0.9400733 | 318.1451 | 1 | 0.9981839 | 1.002567 |  | 380.5056 | 1 | 1.036901 | 1.034702 | 381.1398 | 1 | 0.9599235 | 0.9768107 | 380.7172 | 1 | 0.980665 | 0.985716 | 380.5056 | 1 | 0.9553908 | 0.9736709
321.1386 | 1 | 0.8989922 | 0.9595699 | 256.8256 | 1 | 0.9100232 | 0.9419807 | 321.5661 | 1 | 0.9974229 | 1.002093 |  | 384.5971 | 1 | 1.036726 | 1.035546 | 385.2381 | 1 | 0.9617467 | 0.9781441 | 384.8109 | 1 | 0.9801375 | 0.9859129 | 384.5971 | 1 | 0.9548435 | 0.9731234
324.555 | 1 | 0.8952453 | 0.9533246 | 259.5578 | 1 | 0.9130091 | 0.9427385 | 324.987 | 1 | 0.9965783 | 1.001671 |  | 388.6886 | 1 | 1.037489 | 1.03715 | 389.3364 | 1 | 0.9630313 | 0.9791233 | 388.9046 | 1 | 0.977317 | 0.983846 | 388.6886 | 1 | 0.9557366 | 0.9739916
327.9713 | 1 | 0.8918275 | 0.9469821 | 262.29 | 1 | 0.916431 | 0.9441085 | 328.4079 | 1 | 0.9954615 | 1.001013 |  | 392.78 | 1 | 1.037385 | 1.037683 | 393.4347 | 1 | 0.9644386 | 0.9802286 | 392.9984 | 1 | 0.9725693 | 0.9796761 | 392.78 | 1 | 0.9559302 | 0.9742794
331.3877 | 1 | 0.8896727 | 0.941982 | 265.0221 | 1 | 0.9200204 | 0.9455762 | 331.8288 | 1 | 0.9949976 | 1.001003 |  | 396.8715 | 1 | 1.036613 | 1.037669 | 397.5329 | 1 | 0.9676219 | 0.9828705 | 397.0921 | 1 | 0.9687549 | 0.9764828 | 396.8715 | 1 | 0.956679 | 0.9749971
334.8041 | 1 | 0.8869805 | 0.9364682 | 267.7543 | 1 | 0.9229488 | 0.9462215 | 335.2497 | 1 | 0.9941418 | 1.000493 |  | 400.9629 | 1 | 1.035515 | 1.037506 | 401.6312 | 1 | 0.9702156 | 0.9848642 | 401.1858 | 1 | 0.9656092 | 0.9740105 | 400.9629 | 1 | 0.9572225 | 0.9755185
338.2204 | 1 | 0.8844897 | 0.9314726 | 270.4865 | 1 | 0.9252622 | 0.9461575 | 338.6706 | 1 | 0.9928891 | 0.9995832 |  | 405.0544 | 1 | 1.033244 | 1.036567 | 405.7295 | 1 | 0.9720674 | 0.9862216 | 405.2796 | 1 | 0.9632918 | 0.9725956 | 405.0544 | 1 | 0.9584854 | 0.9766428
341.6368 | 1 | 0.882346 | 0.9273555 | 273.2187 | 1 | 0.9319618 | 0.9504368 | 342.0916 | 1 | 0.9907297 | 0.9979481 |  | 409.1459 | 1 | 1.029837 | 1.034592 | 409.8278 | 1 | 0.9736711 | 0.9875636 | 409.3733 | 1 | 0.9604344 | 0.9704616 | 409.1459 | 1 | 0.9605237 | 0.9783703
345.0532 | 1 | 0.8793689 | 0.9224905 | 275.9509 | 1 | 0.9375641 | 0.9536525 | 345.5125 | 1 | 0.9886404 | 0.996452 |  | 413.2373 | 1 | 1.026043 | 1.032334 | 413.926 | 1 | 0.9750585 | 0.9886646 | 413.467 | 1 | 0.9573219 | 0.9682587 | 413.2373 | 1 | 0.9617946 | 0.9794247
348.4695 | 1 | 0.8765298 | 0.9178944 | 278.6831 | 1 | 0.9419077 | 0.9558282 | 348.9334 | 1 | 0.9865135 | 0.9948165 |  | 417.3288 | 1 | 1.021923 | 1.029934 | 418.0243 | 1 | 0.9766744 | 0.9899022 | 417.5608 | 1 | 0.9550454 | 0.9668316 | 417.3288 | 1 | 0.963324 | 0.9808891
351.8859 | 1 | 0.8727556 | 0.9122197 | 281.4153 | 1 | 0.9454836 | 0.9573456 | 352.3543 | 1 | 0.9847927 | 0.9934697 |  | 421.4202 | 1 | 1.017542 | 1.027184 | 422.1226 | 1 | 0.9774492 | 0.9903544 | 421.6545 | 1 | 0.9538561 | 0.9663257 | 421.4202 | 1 | 0.9643874 | 0.981906
355.3023 | 1 | 0.8688442 | 0.9064544 | 284.1475 | 1 | 0.9485334 | 0.9583331 | 355.7752 | 1 | 0.9847644 | 0.9937812 |  | 425.5117 | 1 | 1.013143 | 1.024537 | 426.2209 | 1 | 0.97782 | 0.9906402 | 425.7482 | 1 | 0.9523515 | 0.9653308 | 425.5117 | 1 | 0.9658248 | 0.9832361
358.7186 | 1 | 0.8656097 | 0.9019573 | 286.8796 | 1 | 0.949598 | 0.9571874 | 359.1961 | 1 | 0.9845605 | 0.9938719 |  | 429.6032 | 1 | 1.009207 | 1.022394 | 430.3192 | 1 | 0.9786026 | 0.9912962 | 429.842 | 1 | 0.950374 | 0.9638183 | 429.6032 | 1 | 0.9672998 | 0.9843302
362.135 | 1 | 0.8604425 | 0.8956282 | 289.6118 | 1 | 0.9529533 | 0.9581746 | 362.617 | 1 | 0.9833707 | 0.9931111 |  | 433.6946 | 1 | 1.004854 | 1.019869 | 434.4174 | 1 | 0.9793351 | 0.9918258 | 433.9357 | 1 | 0.9485151 | 0.9626165 | 433.6946 | 1 | 0.9691534 | 0.9857475
365.5514 | 1 | 0.8555256 | 0.8897188 | 292.344 | 1 | 0.9579749 | 0.9608534 | 366.038 | 1 | 0.9816576 | 0.9918921 |  | 437.7861 | 1 | 1.000469 | 1.017389 | 438.5157 | 1 | 0.9808702 | 0.9932017 | 438.0294 | 1 | 0.9476988 | 0.9623247 | 437.7861 | 1 | 0.9704437 | 0.98667
368.9677 | 1 | 0.8502983 | 0.8835951 | 295.0762 | 1 | 0.9643099 | 0.964633 | 369.4589 | 1 | 0.9810537 | 0.99191 |  | 441.8775 | 1 | 0.9964134 | 1.015281 | 442.614 | 1 | 0.9836546 | 0.9959004 | 442.1232 | 1 | 0.9471947 | 0.9620747 | 441.8775 | 1 | 0.9715068 | 0.9875066
372.3841 | 1 | 0.8456034 | 0.8780559 | 297.8084 | 1 | 0.9711817 | 0.9689834 | 372.8798 | 1 | 0.981099 | 0.9925639 |  | 445.969 | 1 | 0.9919786 | 1.01297 | 446.7123 | 1 | 0.98597 | 0.9981766 | 446.2169 | 1 | 0.9463808 | 0.9614136 | 445.969 | 1 | 0.9734382 | 0.9893098
375.8005 | 1 | 0.8422643 | 0.8737089 | 300.5406 | 1 | 0.9768833 | 0.9722688 | 376.3007 | 1 | 0.9807279 | 0.992728 |  | 450.0604 | 1 | 0.9880466 | 1.011312 | 450.8105 | 1 | 0.9871392 | 0.9991682 | 450.3106 | 1 | 0.9457034 | 0.9609533 | 450.0604 | 1 | 0.9771476 | 0.9927994
379.2168 | 1 | 0.8377233 | 0.868283 | 303.2728 | 1 | 0.9829203 | 0.9755007 | 379.7216 | 1 | 0.9797441093 | 0.9922657 |  | 454.1519 | 1 | 0.9824793 | 1.007807 | 454.9088 | 1 | 0.9864891 | 0.9982422 | 454.4044 | 1 | 0.9455186 | 0.9611757 | 454.1519 | 1 | 0.9808185 | 0.9961095
382.6332 | 1 | 0.832923 | 0.8629994 | 306.0049 | 1 | 0.990591 | 0.9802689 | 383.1425 | 1 | 0.9775263 | 0.9906914 |  | 458.2434 | 1 | 0.9759501 | 1.003254 | 459.0071 | 1 | 0.9873889 | 0.9990207 | 458.4981 | 1 | 0.9460909 | 0.9622816 | 458.2434 | 1 | 0.9827256 | 0.9976481
386.0496 | 1 | 0.832093 | 0.8619989 | 308.7371 | 1 | 0.9968547 | 0.9837868 | 386.5635 | 1 | 0.9751523 | 0.9890076 |  | 462.3348 | 1 | 0.9710834 | 1.000349 | 463.1054 | 1 | 0.9901799 | 1.001762 | 462.5918 | 1 | 0.9461373 | 0.9624865 | 462.3348 | 1 | 0.9840045 | 0.9986757
389.4659 | 1 | 0.8302387 | 0.8601934 | 311.4693 | 1 | 1.001942 | 0.9860826 | 389.9844 | 1 | 0.9739403 | 0.9884257 |  | 466.4263 | 1 | 0.9658159 | 0.9973446 | 467.2037 | 1 | 0.9937506 | 1.005177 | 466.6856 | 1 | 0.9461025 | 0.9625319 | 466.4263 | 1 | 0.9845529 | 0.9991609
392.8823 | 1 | 0.8298294 | 0.8602962 | 314.2015 | 1 | 1.005252 | 0.9867746 | 393.4053 | 1 | 0.9746856 | 0.9898879 |  | 470.5177 | 1 | 0.9613421 | 0.9956865 | 471.3019 | 1 | 0.9963875 | 1.007727 | 470.7793 | 1 | 0.9468285 | 0.9628797 | 470.5177 | 1 | 0.9858642 | 1.000565
396.2987 | 1 | 0.8268674 | 0.8582602 | 316.9337 | 1 | 1.007057 | 0.9862334 | 396.8262 | 1 | 0.9758931 | 0.9919665 |  | 474.6092 | 1 | 0.9568014 | 0.9939169 | 475.4002 | 1 | 0.9980862 | 1.009324 | 474.873 | 1 | 0.9474365 | 0.9634557 | 474.6092 | 1 | 0.9864565 | 1.000772
399.715 | 1 | 0.8229436 | 0.8555476 | 319.6659 | 1 | 1.010002 | 0.9868573 | 400.2471 | 1 | 0.9766264 | 0.9936475 |  | 478.7007 | 1 | 0.951332 | 0.9911431 | 479.4985 | 1 | 1.000204 | 1.011534 | 478.9667 | 1 | 0.9498427 | 0.9659796 | 478.7007 | 1 | 0.9874578 | 1.001396
403.1314 | 1 | 0.8222777 | 0.8557692 | 322.3981 | 1 | 1.015341 | 0.9897454 | 403.668 | 1 | 0.9761742 | 0.9938327 |  | 482.7921 | 1 | 0.9467329 | 0.9890429 | 483.5968 | 1 | 1.002471 | 1.013562 | 483.0605 | 1 | 0.9513791 | 0.9678318 | 482.7921 | 1 | 0.9894109 | 1.002821
406.5478 | 1 | 0.8208165 | 0.854171 | 325.1303 | 1 | 1.02267 | 0.9945738 | 407.0889 | 1 | 0.9737981 | 0.992217 |  | 486.8836 | 1 | 0.9409712 | 0.9860908 | 487.695 | 1 | 1.004535 | 1.01546 | 487.1542 | 1 | 0.9521457 | 0.9695017 | 486.8836 | 1 | 0.9921165 | 1.004722
409.9642 | 1 | 0.8183865 | 0.8512869 | 327.8624 | 1 | 1.030183 | 0.9994858 | 410.5099 | 1 | 0.9721791 | 0.9918112 |  | 490.975 | 1 | 0.9340165 | 0.9824682 | 491.7933 | 1 | 1.006368 | 1.016941 | 491.2479 | 1 | 0.9514744 | 0.9696738 | 490.975 | 1 | 0.9963107 | 1.007355
413.3805 | 1 | 0.819099 | 0.851947 | 330.5946 | 1 | 1.037424 | 1.003939 | 413.9308 | 1 | 0.9721993 | 0.9934157 |  | 495.0665 | 1 | 0.927251 | 0.9791216 | 495.8916 | 1 | 1.007704 | 1.018344 | 495.3417 | 1 | 0.9517079 | 0.9708175 | 495.0665 | 1 | 0.9986618 | 1.008351
416.7969 | 1 | 0.8196283 | 0.8520201 | 333.3268 | 1 | 1.043333 | 1.006929 | 417.3517 | 1 | 0.9728186 | 0.9961802 |  | 499.1579 | 1 | 0.9220988 | 0.9768473 | 499.9899 | 1 | 1.009885 | 1.020512 | 499.4354 | 1 | 0.9533922 | 0.9726879 | 499.1579 | 1 | 1.001343 | 1.010131
420.2133 | 1 | 0.8227367 | 0.8535646 | 336.059 | 1 | 1.048309 | 1.009767 | 420.7726 | 1 | 0.9729478 | 0.9980107 |  | 503.2494 | 1 | 0.9173646 | 0.9751626 | 504.0882 | 1 | 1.013048 | 1.023709 | 503.5291 | 1 | 0.9538342 | 0.9726845 | 503.2494 | 1 | 1.004699 | 1.013002
423.6296 | 1 | 0.8234955 | 0.8532021 | 338.7912 | 1 | 1.053676 | 1.013216 | 424.1935 | 1 | 0.9721655 | 0.9983163 |  | 507.3409 | 1 | 0.9128847 | 0.9730173 | 508.1864 | 1 | 1.016287 | 1.026611 | 507.6229 | 1 | 0.9538503 | 0.9726588 | 507.3409 | 1 | 1.008765 | 1.016377
427.046 | 1 | 0.821121 | 0.8531145 | 341.5234 | 1 | 1.057845 | 1.015384 | 427.6144 | 1 | 0.9715815 | 0.9984014 |  | 511.4323 | 1 | 0.9079975 | 0.9705182 | 512.2847 | 1 | 1.019046 | 1.029122 | 511.7166 | 1 | 0.9546624 | 0.9742709 | 511.4323 | 1 | 1.013021 | 1.018749
430.4624 | 1 | 0.818665 | 0.8526458 | 344.2556 | 1 | 1.062218 | 1.017296 | 431.0354 | 1 | 0.9714786 | 0.9990064 |  | 515.5238 | 1 | 0.9027895 | 0.9686966 | 516.383 | 1 | 1.022102 | 1.032212 | 515.8103 | 1 | 0.9576321 | 0.9787896 | 515.5238 | 1 | 1.016397 | 1.019948
433.8787 | 1 | 0.8165583 | 0.8506966 | 346.9878 | 1 | 1.069333 | 1.021155 | 434.4563 | 1 | 0.9724303 | 1.000716 |  | 519.6152 | 1 | 0.8986682 | 0.9680437 | 520.4813 | 1 | 1.024831 | 1.035573 | 519.9041 | 1 | 0.9613275 | 0.9844975 | 519.6152 | 1 | 1.018956 | 1.019955
Sample 1100w-8h Tmt Population3
[13 empty] | 600-1-POP3 | [7 empty] | 600-3-POP3
[13 empty] | r [µm] | theo | trans | iso |  |  |  |  | r [µm] | theo | trans | iso
[13 empty] | 0 | 1 | 0.2789346 | 0.2881653 |  |  |  |  | 0 | 1 | 0.176371 | 0.1808475
[13 empty] | 4.091459 | 1 | 0.5762439 | 0.5980719 |  |  |  |  | 4.093733 | 1 | 0.4783321 | 0.488051
[13 empty] | 8.182917 | 1 | 0.9286672 | 0.9651926 |  |  |  |  | 8.187466 | 1 | 0.8592613 | 0.8767654
[13 empty] | 12.27438 | 1 | 1.320465 | 1.372069 |  |  |  |  | 12.2812 | 1 | 1.301085 | 1.326143
[13 empty] | 16.36583 | 1 | 1.749817 | 1.817547 |  |  |  |  | 16.37493 | 1 | 1.734262 | 1.760639
[13 empty] | 20.45729 | 1 | 2.06171 | 2.135477 |  |  |  |  | 20.46866 | 1 | 1.993501 | 2.012648
[13 empty] | 24.54875 | 1 | 2.180435 | 2.250757 |  |  |  |  | 24.5624 | 1 | 2.033828 | 2.04301
[13 empty] | 28.64021 | 1 | 2.192073 | 2.252509 |  |  |  |  | 28.65613 | 1 | 1.962303 | 1.960534
[13 empty] | 32.73167 | 1 | 2.121846 | 2.168308 |  |  |  |  | 32.74986 | 1 | 1.883569 | 1.875584
[13 empty] | 36.82313 | 1 | 2.046986 | 2.080273 |  |  |  |  | 36.8436 | 1 | 1.809573 | 1.798055
[13 empty] | 40.91459 | 1 | 1.979504 | 2.000651 |  |  |  |  | 40.93733 | 1 | 1.729983 | 1.713289
[13 empty] | 45.00604 | 1 | 1.918516 | 1.931759 |  |  |  |  | 45.03106 | 1 | 1.671642 | 1.648102
[13 empty] | 49.0975 | 1 | 1.860389 | 1.861601 |  |  |  |  | 49.12479 | 1 | 1.63052 | 1.601007
[13 empty] | 53.18896 | 1 | 1.818365 | 1.806889 |  |  |  |  | 53.21853 | 1 | 1.58776 | 1.55404
[13 empty] | 57.28042 | 1 | 1.798168 | 1.775595 |  |  |  |  | 57.31226 | 1 | 1.552069 | 1.517752
[13 empty] | 61.37188 | 1 | 1.780762 | 1.749589 |  |  |  |  | 61.40599 | 1 | 1.520041 | 1.484485
[13 empty] | 65.46334 | 1 | 1.763737 | 1.724775 |  |  |  |  | 65.49973 | 1 | 1.477199 | 1.440781
[13 empty] | 69.5548 | 1 | 1.743187 | 1.697651 |  |  |  |  | 69.59346 | 1 | 1.435897 | 1.399999
[13 empty] | 73.64625 | 1 | 1.714723 | 1.664132 |  |  |  |  | 73.68719 | 1 | 1.40153 | 1.36685
[13 empty] | 77.73771 | 1 | 1.68228 | 1.625958 |  |  |  |  | 77.78093 | 1 | 1.369366 | 1.336296
[13 empty] | 81.82917 | 1 | 1.653135 | 1.589552 |  |  |  |  | 81.87466 | 1 | 1.33849 | 1.307121
[13 empty] | 85.92063 | 1 | 1.634586 | 1.564573 |  |  |  |  | 85.96839 | 1 | 1.31108 | 1.280191
[13 empty] | 90.01209 | 1 | 1.6224 | 1.54753 |  |  |  |  | 90.06212 | 1 | 1.28172 | 1.250862
[13 empty] | 94.10355 | 1 | 1.612252 | 1.532318 |  |  |  |  | 94.15586 | 1 | 1.257777 | 1.225614
[13 empty] | 98.19501 | 1 | 1.598191 | 1.513527 |  |  |  |  | 98.24959 | 1 | 1.240695 | 1.207477
[13 empty] | 102.2865 | 1 | 1.577256 | 1.48803 |  |  |  |  | 102.3433 | 1 | 1.229803 | 1.196652
[13 empty] | 106.3779 | 1 | 1.551856 | 1.458057 |  |  |  |  | 106.4371 | 1 | 1.222486 | 1.189316
[13 empty] | 110.4694 | 1 | 1.519858 | 1.42126 |  |  |  |  | 110.5308 | 1 | 1.215693 | 1.18242
[13 empty] | 114.5608 | 1 | 1.496252 | 1.392589 |  |  |  |  | 114.6245 | 1 | 1.208612 | 1.17461
[13 empty] | 118.6523 | 1 | 1.480797 | 1.372592 |  |  |  |  | 118.7183 | 1 | 1.203239 | 1.167163
[13 empty] | 122.7438 | 1 | 1.472187 | 1.357946 |  |  |  |  | 122.812 | 1 | 1.195327 | 1.157008
[13 empty] | 126.8352 | 1 | 1.463441 | 1.342567 |  |  |  |  | 126.9057 | 1 | 1.194616 | 1.155056
[13 empty] | 130.9267 | 1 | 1.453653 | 1.326206 |  |  |  |  | 130.9995 | 1 | 1.19533 | 1.155904
[13 empty] | 135.0181 | 1 | 1.441378 | 1.309803 |  |  |  |  | 135.0932 | 1 | 1.190445 | 1.152076
[13 empty] | 139.1096 | 1 | 1.428831 | 1.294149 |  |  |  |  | 139.1869 | 1 | 1.182935 | 1.145388
[13 empty] | 143.2011 | 1 | 1.417177 | 1.280001 |  |  |  |  | 143.2807 | 1 | 1.180439 | 1.143318
[13 empty] | 147.2925 | 1 | 1.410085 | 1.271973 |  |  |  |  | 147.3744 | 1 | 1.176242 | 1.139793
[13 empty] | 151.384 | 1 | 1.407371 | 1.268203 |  |  |  |  | 151.4681 | 1 | 1.176966 | 1.140796
[13 empty] | 155.4754 | 1 | 1.406565 | 1.265571 |  |  |  |  | 155.5619 | 1 | 1.179257 | 1.143181
[13 empty] | 159.5669 | 1 | 1.403828 | 1.261308 |  |  |  |  | 159.6556 | 1 | 1.180708 | 1.143844
[13 empty] | 163.6583 | 1 | 1.394465 | 1.252064 |  |  |  |  | 163.7493 | 1 | 1.179484 | 1.141588
[13 empty] | 167.7498 | 1 | 1.386782 | 1.244548 |  |  |  |  | 167.843 | 1 | 1.176704 | 1.137848
[13 empty] | 171.8413 | 1 | 1.377483 | 1.235787 |  |  |  |  | 171.9368 | 1 | 1.170602 | 1.130885
[13 empty] | 175.9327 | 1 | 1.370858 | 1.229377 |  |  |  |  | 176.0305 | 1 | 1.16538 | 1.125507
[13 empty] | 180.0242 | 1 | 1.363757 | 1.222705 |  |  |  |  | 180.1242 | 1 | 1.159574 | 1.120707
[13 empty] | 184.1156 | 1 | 1.361003 | 1.220253 |  |  |  |  | 184.218 | 1 | 1.154615 | 1.116979
[13 empty] | 188.2071 | 1 | 1.360228 | 1.220392 |  |  |  |  | 188.3117 | 1 | 1.149445 | 1.112953
[13 empty] | 192.2986 | 1 | 1.356777 | 1.21916 |  |  |  |  | 192.4054 | 1 | 1.142238 | 1.107492
[13 empty] | 196.39 | 1 | 1.353503 | 1.218742 |  |  |  |  | 196.4992 | 1 | 1.134706 | 1.100253
[13 empty] | 200.4815 | 1 | 1.349727 | 1.2178 |  |  |  |  | 200.5929 | 1 | 1.129694 | 1.095534
[13 empty] | 204.5729 | 1 | 1.345772 | 1.216664 |  |  |  |  | 204.6866 | 1 | 1.123863 | 1.090777
[13 empty] | 208.6644 | 1 | 1.340129 | 1.21397 |  |  |  |  | 208.7804 | 1 | 1.118819 | 1.087228
[13 empty] | 212.7558 | 1 | 1.335532 | 1.21305 |  |  |  |  | 212.8741 | 1 | 1.113629 | 1.083073
[13 empty] | 216.8473 | 1 | 1.330795 | 1.212224 |  |  |  |  | 216.9678 | 1 | 1.10979 | 1.080586
[13 empty] | 220.9388 | 1 | 1.326685 | 1.211491 |  |  |  |  | 221.0616 | 1 | 1.109278 | 1.081068
[13 empty] | 225.0302 | 1 | 1.321802 | 1.210266 |  |  |  |  | 225.1553 | 1 | 1.110236 | 1.083576
[13 empty] | 229.1217 | 1 | 1.317044 | 1.20911 |  |  |  |  | 229.249 | 1 | 1.111227 | 1.086169
[13 empty] | 233.2131 | 1 | 1.312576 | 1.208106 |  |  |  |  | 233.3428 | 1 | 1.110401 | 1.087042
[13 empty] | 237.3046 | 1 | 1.306951 | 1.205763 |  |  |  |  | 237.4365 | 1 | 1.106618 | 1.084131
[13 empty] | 241.3961 | 1 | 1.301803 | 1.204495 |  |  |  |  | 241.5302 | 1 | 1.101223 | 1.078688
[13 empty] | 245.4875 | 1 | 1.295164 | 1.201219 |  |  |  |  | 245.624 | 1 | 1.095943 | 1.073263
[13 empty] | 249.579 | 1 | 1.287268 | 1.19653 |  |  |  |  | 249.7177 | 1 | 1.08955 | 1.068156
[13 empty] | 253.6704 | 1 | 1.278788 | 1.191565 |  |  |  |  | 253.8114 | 1 | 1.085348 | 1.065699
[13 empty] | 257.7619 | 1 | 1.273102 | 1.189652 |  |  |  |  | 257.9052 | 1 | 1.081472 | 1.064303
[13 empty] | 261.8534 | 1 | 1.268824 | 1.188805 |  |  |  |  | 261.9989 | 1 | 1.078096 | 1.062973
[13 empty] | 265.9448 | 1 | 1.261908 | 1.186546 |  |  |  |  | 266.0926 | 1 | 1.074366 | 1.060308
[13 empty] | 270.0363 | 1 | 1.254665 | 1.183968 |  |  |  |  | 270.1864 | 1 | 1.070942 | 1.056994
[13 empty] | 274.1277 | 1 | 1.246321 | 1.178467 |  |  |  |  | 274.2801 | 1 | 1.065012 | 1.051742
[13 empty] | 278.2192 | 1 | 1.236608 | 1.171101 |  |  |  |  | 278.3738 | 1 | 1.059231 | 1.046698
[13 empty] | 282.3106 | 1 | 1.226293 | 1.163684 |  |  |  |  | 282.4676 | 1 | 1.053705 | 1.042676
[13 empty] | 286.4021 | 1 | 1.219016 | 1.159823 |  |  |  |  | 286.5613 | 1 | 1.049112 | 1.039127
[13 empty] | 290.4936 | 1 | 1.214245 | 1.15796 |  |  |  |  | 290.655 | 1 | 1.043985 | 1.035004
[13 empty] | 294.585 | 1 | 1.209558 | 1.157269 |  |  |  |  | 294.7488 | 1 | 1.041195 | 1.032788
[13 empty] | 298.6765 | 1 | 1.204473 | 1.155983 |  |  |  |  | 298.8425 | 1 | 1.037762 | 1.02982
[13 empty] | 302.7679 | 1 | 1.196396 | 1.150945 |  |  |  |  | 302.9362 | 1 | 1.033283 | 1.025404
[13 empty] | 306.8594 | 1 | 1.185068 | 1.142046 |  |  |  |  | 307.03 | 1 | 1.027715 | 1.020186
[13 empty] | 310.9509 | 1 | 1.174066 | 1.133896 |  |  |  |  | 311.1237 | 1 | 1.022412 | 1.014769
[13 empty] | 315.0423 | 1 | 1.162937 | 1.125588 |  |  |  |  | 315.2174 | 1 | 1.019112 | 1.011349
[13 empty] | 319.1338 | 1 | 1.153699 | 1.118738 |  |  |  |  | 319.3112 | 1 | 1.017832 | 1.009937
[13 empty] | 323.2252 | 1 | 1.144801 | 1.111965 |  |  |  |  | 323.4049 | 1 | 1.01685 | 1.00895
[13 empty] | 327.3167 | 1 | 1.136617 | 1.105241 |  |  |  |  | 327.4986 | 1 | 1.01497 | 1.006919
[13 empty] | 331.4081 | 1 | 1.125777 | 1.095994 |  |  |  |  | 331.5924 | 1 | 1.013265 | 1.0052
[13 empty] | 335.4996 | 1 | 1.111886 | 1.083807 |  |  |  |  | 335.6861 | 1 | 1.011035 | 1.002884
[13 empty] | 339.5911 | 1 | 1.097795 | 1.072019 |  |  |  |  | 339.7798 | 1 | 1.009438 | 1.001261
[13 empty] | 343.6825 | 1 | 1.083936 | 1.060736 |  |  |  |  | 343.8736 | 1 | 1.009304 | 1.000916
[13 empty] | 347.774 | 1 | 1.074676 | 1.053965 |  |  |  |  | 347.9673 | 1 | 1.009097 | 1.000634
[13 empty] | 351.8654 | 1 | 1.0667 | 1.047678 |  |  |  |  | 352.061 | 1 | 1.005566 | 0.9971737
[13 empty] | 355.9569 | 1 | 1.060821 | 1.042915 |  |  |  |  | 356.1548 | 1 | 1.000256 | 0.9921214
[13 empty] | 360.0484 | 1 | 1.05387 | 1.037061 |  |  |  |  | 360.2485 | 1 | 0.9955457 | 0.9877888
[13 empty] | 364.1398 | 1 | 1.045267 | 1.029599 |  |  |  |  | 364.3422 | 1 | 0.9925944 | 0.9852609
[13 empty] | 368.2313 | 1 | 1.036647 | 1.022582 |  |  |  |  | 368.436 | 1 | 0.9910557 | 0.9839739
[13 empty] | 372.3227 | 1 | 1.028268 | 1.016093 |  |  |  |  | 372.5297 | 1 | 0.9920504 | 0.9851734
[13 empty] | 376.4142 | 1 | 1.021629 | 1.011734 |  |  |  |  | 376.6234 | 1 | 0.9901658 | 0.9834437
[13 empty] | 380.5056 | 1 | 1.015189 | 1.007522 |  |  |  |  | 380.7172 | 1 | 0.9856282 | 0.9793274
[13 empty] | 384.5971 | 1 | 1.008006 | 1.0026 |  |  |  |  | 384.8109 | 1 | 0.9817546 | 0.9761986
[13 empty] | 388.6886 | 1 | 0.9991913 | 0.9960511 |  |  |  |  | 388.9046 | 1 | 0.9791134 | 0.9744164
[13 empty] | 392.78 | 1 | 0.9872901 | 0.9863341 |  |  |  |  | 392.9984 | 1 | 0.9765414 | 0.9724438
[13 empty] | 396.8715 | 1 | 0.9757341 | 0.9770914 |  |  |  |  | 397.0921 | 1 | 0.9751003 | 0.9715658
[13 empty] | 400.9629 | 1 | 0.9655097 | 0.9690413 |  |  |  |  | 401.1858 | 1 | 0.9707807 | 0.9675664
[13 empty] | 405.0544 | 1 | 0.9572446 | 0.9630612 |  |  |  |  | 405.2796 | 1 | 0.9636543 | 0.9609025
[13 empty] | 409.1459 | 1 | 0.9505449 | 0.958476 |  |  |  |  | 409.3733 | 1 | 0.959152 | 0.9572514
[13 empty] | 413.2373 | 1 | 0.9418873 | 0.9517055 |  |  |  |  | 413.467 | 1 | 0.9551504 | 0.9542977
[13 empty] | 417.3288 | 1 | 0.9319139 | 0.9437566 |  |  |  |  | 417.5608 | 1 | 0.9517014 | 0.9517136
[13 empty] | 421.4202 | 1 | 0.92012 | 0.9338654 |  |  |  |  | 421.6545 | 1 | 0.949683 | 0.9504417
[13 empty] | 425.5117 | 1 | 0.9091561 | 0.9251859 |  |  |  |  | 425.7482 | 1 | 0.9478359 | 0.9491178
[13 empty] | 429.6032 | 1 | 0.8983099 | 0.9166759 |  |  |  |  | 429.842 | 1 | 0.944414 | 0.9459117
[13 empty] | 433.6946 | 1 | 0.8875664 | 0.9083931 |  |  |  |  | 433.9357 | 1 | 0.941248 | 0.9431145
[13 empty] | 437.7861 | 1 | 0.8786276 | 0.9016822 |  |  |  |  | 438.0294 | 1 | 0.9381943 | 0.9406412
[13 empty] | 441.8775 | 1 | 0.8717713 | 0.8971222 |  |  |  |  | 442.1232 | 1 | 0.9360894 | 0.9391519
[13 empty] | 445.969 | 1 | 0.8634562 | 0.8911203 |  |  |  |  | 446.2169 | 1 | 0.9339745 | 0.9379078
[13 empty] | 450.0604 | 1 | 0.8536669 | 0.8835501 |  |  |  |  | 450.3106 | 1 | 0.9316203 | 0.9367851
[13 empty] | 454.1519 | 1 | 0.8436277 | 0.8757056 |  |  |  |  | 454.4044 | 1 | 0.9295274 | 0.9359272
[13 empty] | 458.2434 | 1 | 0.8327948 | 0.8673053 |  |  |  |  | 458.4981 | 1 | 0.9274068 | 0.9348209
[13 empty] | 462.3348 | 1 | 0.8211479 | 0.8578763 |  |  |  |  | 462.5918 | 1 | 0.9266604 | 0.9349207
[13 empty] | 466.4263 | 1 | 0.8103704 | 0.8493093 |  |  |  |  | 466.6856 | 1 | 0.9267387 | 0.9359212
[13 empty] | 470.5177 | 1 | 0.8030008 | 0.8444367 |  |  |  |  | 470.7793 | 1 | 0.9267175 | 0.9369223
[13 empty] | 474.6092 | 1 | 0.7966295 | 0.8399371 |  |  |  |  | 474.873 | 1 | 0.9244418 | 0.9359055
[13 empty] | 478.7007 | 1 | 0.7903408 | 0.8354134 |  |  |  |  | 478.9667 | 1 | 0.9229665 | 0.9362191
[13 empty] | 482.7921 | 1 | 0.7825482 | 0.8291094 |  |  |  |  | 483.0605 | 1 | 0.9204387 | 0.9356518
[13 empty] | 486.8836 | 1 | 0.7732619 | 0.8209842 |  |  |  |  | 487.1542 | 1 | 0.9190201 | 0.9360807
[13 empty] | 490.975 | 1 | 0.762857 | 0.8115961 |  |  |  |  | 491.2479 | 1 | 0.9165467 | 0.9351607
[13 empty] | 495.0665 | 1 | 0.7521834 | 0.8032114 |  |  |  |  | 495.3417 | 1 | 0.9153761 | 0.9359791
[13 empty] | 499.1579 | 1 | 0.7432573 | 0.7975549 |  |  |  |  | 499.4354 | 1 | 0.9127689 | 0.935152
[13 empty] | 503.2494 | 1 | 0.7368642 | 0.7939672 |  |  |  |  | 503.5291 | 1 | 0.9111227 | 0.9349258
[13 empty] | 507.3409 | 1 | 0.7318174 | 0.7919577 |  |  |  |  | 507.6229 | 1 | 0.9103829 | 0.9363663
[13 empty] | 511.4323 | 1 | 0.7288044 | 0.7923667 |  |  |  |  | 511.7166 | 1 | 0.9102125 | 0.9386895
[13 empty] | 515.5238 | 1 | 0.7247612 | 0.7919866 |  |  |  |  | 515.8103 | 1 | 0.9076195 | 0.9381677
[13 empty] | 519.6152 | 1 | 0.7202267 | 0.7878987 |  |  |  |  | 519.9041 | 1 | 0.9053639 | 0.9395382