## XRF
B5 |  |  |  |  | B6 |  |  |  |  | B7 |  |  |  |  | SW |  |  |  |  | LS |  |  |  |  | MK
C:\UQ5\USER\ARL\JOB\JOB.116 2023-10-04 |  |  |  |  | C:\UQ5\USER\ARL\JOB\JOB.117 2023-10-04 |  |  |  |  | C:\UQ5\USER\ARL\JOB\JOB.118 2023-10-04 |  |  |  |  | C:\UQ5\USER\ARL\JOB\JOB.187 2024-04-08 |  |  |  |  | C:\UQ5\USER\ARL\JOB\JOB.134 2023-10-17 |  |  |  |  | C:\UQ5\USER\ARL\JOB\JOB.185 2024-04-08
Sample ident = V-425-23 A talina |  |  |  |  | Sample ident = V-426-23 A talina |  |  |  |  | Sample ident = V-427-23 A talina |  |  |  |  | Sample ident = V-494-20T 8.4.24 |  |  |  |  | Sample ident = V-490-21Ravn 17.10.23 |  |  |  |  | Sample ident = V-275-20T a 8.4.24
Remark = |  |  |  |  | Remark = |  |  |  |  | Remark = |  |  |  |  | Remark = |  |  |  |  | Remark = |  |  |  |  | Remark =
ARL PFX-121 Rh 60kV LiF200 LiF220 Ge111 AX03 Method : X_UQ-Fas |  |  |  |  | ARL PFX-121 Rh 60kV LiF200 LiF220 Ge111 AX03 Method : X_UQ-Fas |  |  |  |  | ARL PFX-121 Rh 60kV LiF200 LiF220 Ge111 AX03 Method : X_UQ-Fas |  |  |  |  | ARL PFX-121 Rh 60kV LiF200 LiF220 Ge111 AX03 Method : X_UQ-Fas |  |  |  |  | ARL PFX-121 Rh 60kV LiF200 LiF220 Ge111 AX03 Method : X_UQ-Fas |  |  |  |  | ARL PFX-121 Rh 60kV LiF200 LiF220 Ge111 AX03 Method : X_UQ-Fas
C:\UQ5\USER\ARL\Appl\AnySample.kap 2013-06-17 |  |  |  |  | C:\UQ5\USER\ARL\Appl\AnySample.kap 2013-06-17 |  |  |  |  | C:\UQ5\USER\ARL\Appl\AnySample.kap 2013-06-17 |  |  |  |  | C:\UQ5\USER\ARL\Appl\AnySample.kap 2013-06-17 |  |  |  |  | C:\UQ5\USER\ARL\Appl\AnySample.kap 2013-06-17 |  |  |  |  | C:\UQ5\USER\ARL\Appl\AnySample.kap 2013-06-17
Calculated as : Oxides Matrix (Shape & ImpFc) : 1¦Teflon |  |  |  |  | Calculated as : Oxides Matrix (Shape & ImpFc) : 1¦Teflon |  |  |  |  | Calculated as : Oxides Matrix (Shape & ImpFc) : 1¦Teflon |  |  |  |  | Calculated as : Oxides Matrix (Shape & ImpFc) : 1¦Teflon |  |  |  |  | Calculated as : Oxides Matrix (Shape & ImpFc) : 1¦Teflon |  |  |  |  | Calculated as : Oxides Matrix (Shape & ImpFc) : 1¦Teflon
X-ray path = Vacuum Film type = No supporting film |  |  |  |  | X-ray path = Vacuum Film type = No supporting film |  |  |  |  | X-ray path = Vacuum Film type = No supporting film |  |  |  |  | X-ray path = Vacuum Film type = No supporting film |  |  |  |  | X-ray path = Vacuum Film type = No supporting film |  |  |  |  | X-ray path = Vacuum Film type = No supporting film
Case number = 0 All known |  |  |  |  | Case number = 0 All known |  |  |  |  | Case number = 0 All known |  |  |  |  | Case number = 0 All known |  |  |  |  | Case number = 0 All known |  |  |  |  | Case number = 0 All known
Eff.Diam. = 25.0 mm Eff.Area = 490.6 mm2 |  |  |  |  | Eff.Diam. = 25.0 mm Eff.Area = 490.6 mm2 |  |  |  |  | Eff.Diam. = 25.0 mm Eff.Area = 490.6 mm2 |  |  |  |  | Eff.Diam. = 25.0 mm Eff.Area = 490.6 mm2 |  |  |  |  | Eff.Diam. = 25.0 mm Eff.Area = 490.6 mm2 |  |  |  |  | Eff.Diam. = 25.0 mm Eff.Area = 490.6 mm2
KnownConc = 9.38 % LOI |  |  |  |  | KnownConc = 23.39 % LOI |  |  |  |  | KnownConc = 5.39 % LOI |  |  |  |  | KnownConc = 3.91 % LOI |  |  |  |  | KnownConc = 0.23 % LOI |  |  |  |  | KnownConc = 0.63 % LOI
Rest = 0 % Viewed Mass = 4082.031 mg |  |  |  |  | Rest = 0 % Viewed Mass = 4082.031 mg |  |  |  |  | Rest = 0 % Viewed Mass = 4082.031 mg |  |  |  |  | Rest = 0 % Viewed Mass = 4082.031 mg |  |  |  |  | Rest = 0 % Viewed Mass = 4082.031 mg |  |  |  |  | Rest = 0 % Viewed Mass = 4074.609 mg
Dil/Sample = 10.000 Li2O/Li2B4O7 Sample Height = 8.32 mm |  |  |  |  | Dil/Sample = 10.000 Li2O/Li2B4O7 Sample Height = 8.32 mm |  |  |  |  | Dil/Sample = 10.000 Li2O/Li2B4O7 Sample Height = 8.32 mm |  |  |  |  | Dil/Sample = 10.000 Li2O/Li2B4O7 Sample Height = 8.32 mm |  |  |  |  | Dil/Sample = 10.000 Li2O/Li2B4O7 Sample Height = 8.32 mm |  |  |  |  | Dil/Sample = 10.000 Li2O/Li2B4O7 Sample Height = 3.91 mm
|  |  | < means that the concentration is < 10 mg/kg |  |  |  |  | < means that the concentration is < 10 mg/kg |  |  |  |  | < means that the concentration is < 10 mg/kg |  |  |  |  | < means that the concentration is < 10 mg/kg |  |  |  |  | < means that the concentration is < 10 mg/kg |  |  |  |  | < means that the concentration is < 10 mg/kg
|  |  | <2e means wt% < 2 StdErr. A + or & means: Part of 100% sum |  |  |  |  | <2e means wt% < 2 StdErr. A + or & means: Part of 100% sum |  |  |  |  | <2e means wt% < 2 StdErr. A + or & means: Part of 100% sum |  |  |  |  | <2e means wt% < 2 StdErr. A + or & means: Part of 100% sum |  |  |  |  | <2e means wt% < 2 StdErr. A + or & means: Part of 100% sum |  |  |  |  | <2e means wt% < 2 StdErr. A + or & means: Part of 100% sum
Z |  | El/Ox | m/m% | StdErr | Z |  | El/Ox | m/m% | StdErr | Z |  | El/Ox | m/m% | StdErr | Z |  | El/Ox | m/m% | StdErr | Z |  | El/Ox | m/m% | StdErr | Z |  | El/Ox | m/m% | StdErr
4 |  | BeO |  |  | 4 |  | BeO |  |  | 4 |  | BeO |  |  | 4 |  | BeO |  |  | 4 |  | BeO |  |  | 4 |  | BeO
5 |  | B2O3 |  |  | 5 |  | B2O3 |  |  | 5 |  | B2O3 |  |  | 5 |  | B2O3 |  |  | 5 |  | B2O3 |  |  | 5 |  | B2O3
6 |  | CO2 |  |  | 6 |  | CO2 |  |  | 6 |  | CO2 |  |  | 6 |  | CO2 |  |  | 6 |  | CO2 |  |  | 6 |  | CO2
7 |  | N |  |  | 7 |  | N |  |  | 7 |  | N |  |  | 7 |  | N |  |  | 7 |  | N |  |  | 7 |  | N
8 |  | O |  |  | 8 |  | O |  |  | 8 |  | O |  |  | 8 |  | O |  |  | 8 |  | O |  |  | 8 |  | O
9 |  | F | < |  | 9 |  | F | < |  | 9 |  | F | < |  | 9 |  | F | < |  | 9 |  | F | < |  | 9 |  | F | <
11 | + | Na2O | 1.02 | 0.05 | 11 | + | Na2O | 0.406 | 0.047 | 11 | + | Na2O | 0.793 | 0.058 | 11 | + | Na2O | 2.14 | 0.07 | 11 |  | Na2O | <2e | 0.054 | 11 |  | Na2O | <2e | 0.042
12 | + | MgO | 4.56 | 0.1 | 12 | + | MgO | 0.641 | 0.031 | 12 | + | MgO | 5.58 | 0.11 | 12 | + | MgO | 11.55 | 0.16 | 12 | + | MgO | 8.11 | 0.13 | 12 | + | MgO | 0.168 | 0.021
13 | + | Al2O3 | 7.28 | 0.13 | 13 | + | Al2O3 | 32.08 | 0.23 | 13 | + | Al2O3 | 10.56 | 0.15 | 13 | + | Al2O3 | 18.46 | 0.19 | 13 | + | Al2O3 | 21.81 | 0.2 | 13 | + | Al2O3 | 44.35 | 0.25
14 | + | SiO2 | 39.02 | 0.24 | 14 | + | SiO2 | 10.87 | 0.15 | 14 | + | SiO2 | 37.82 | 0.24 | 14 | + | SiO2 | 38.04 | 0.24 | 14 | + | SiO2 | 17.18 | 0.18 | 14 | + | SiO2 | 52.23 | 0.25
15 | + | P2O5 | 0.888 | 0.042 | 15 | + | P2O5 | 0.178 | 0.008 | 15 | + | P2O5 | 1.73 | 0.06 | 15 | + | P2O5 | 0.216 | 0.01 | 15 |  | P2O5 | <2e | 0.007 | 15 |  | P2O5
15 |  | P |  |  | 15 |  | P |  |  | 15 |  | P |  |  | 15 |  | P |  |  | 15 |  | P |  |  | 15 | + | P | 0.0583 | 0.0058
16 | + | SO3 | 0.757 | 0.036 | 16 | + | SO3 | 4.09 | 0.1 | 16 | + | SO3 | 0.142 | 0.007 | 16 | + | SO3 | 0.0494 | 0.005 | 16 | + | SO3 | 1.57 | 0.06 | 16 |  | SO3 | <
16 |  | S |  |  | 16 |  | S |  |  | 16 |  | S |  |  | 16 |  | S |  |  | 16 |  | S |  |  | 16 |  | S
17 |  | Cl | < |  | 17 |  | Cl | < |  | 17 |  | Cl | < |  | 17 |  | Cl | < |  | 17 |  | Cl | < |  | 17 |  | Cl | <
18 |  | Ar | < |  | 18 |  | Ar | < |  | 18 |  | Ar | < |  | 18 |  | Ar | <2e | 0.0064 | 18 |  | Ar | < |  | 18 |  | Ar | <
19 | + | K2O | 3.01 | 0.08 | 19 | + | K2O | 2.21 | 0.07 | 19 | + | K2O | 6.34 | 0.12 | 19 | + | K2O | 0.811 | 0.039 | 19 |  | K2O | <2e | 0.0028 | 19 | + | K2O | 1.3 | 0.06
20 | + | CaO | 29.35 | 0.22 | 20 | + | CaO | 17.71 | 0.19 | 20 | + | CaO | 23.59 | 0.21 | 20 | + | CaO | 15.65 | 0.18 | 20 | + | CaO | 47.45 | 0.25 | 20 | + | CaO | 0.0719 | 0.0034
21 | + | Sc2O3 | < |  | 21 |  | Sc2O3 | <2e | 0.0015 | 21 |  | Sc2O3 | <2e | 0.0019 | 21 |  | Sc2O3 | <2e | 0.0018 | 21 | + | Sc2O3 | < |  | 21 |  | Sc2O3 | <
22 | + | TiO2 | 0.631 | 0.03 | 22 | + | TiO2 | 1.25 | 0.05 | 22 | + | TiO2 | 0.673 | 0.032 | 22 | + | TiO2 | 1.18 | 0.05 | 22 | + | TiO2 | 0.179 | 0.008 | 22 | + | TiO2 | 0.275 | 0.013
23 | + | V2O5 | 0.0099 | 0.003 | 23 | + | V2O5 | 0.0428 | 0.0031 | 23 | + | V2O5 | 0.022 | 0.0033 | 23 | + | V2O5 | 0.0389 | 0.0035 | 23 | + | V2O5 | 0.0342 | 0.0038 | 23 | + | V2O5 | 0.011 | 0.0026
24 | + | Cr2O3 | 0.0292 | 0.0026 | 24 | + | Cr2O3 | 0.0334 | 0.0024 | 24 | + | Cr2O3 | 0.0351 | 0.0029 | 24 | + | Cr2O3 | 0.0891 | 0.0043 | 24 | + | Cr2O3 | 0.582 | 0.028 | 24 | + | Cr2O3 | 0.0171 | 0.0022
25 | + | MnO | 0.22 | 0.01 | 25 | + | MnO | 0.0604 | 0.0029 | 25 | + | MnO | 1.42 | 0.06 | 25 | + | MnO | 0.189 | 0.009 | 25 | + | MnO | 0.0973 | 0.0046 | 25 | + | MnO | 0.0041 | 0.0017
26 | + | Fe2O3 | 3.42 | 0.09 | 26 | + | Fe2O3 | 6.4 | 0.12 | 26 | + | Fe2O3 | 5.31 | 0.11 | 26 | + | Fe2O3 | 7.35 | 0.13 | 26 | + | Fe2O3 | 2.43 | 0.08 | 26 | + | Fe2O3 | 0.49 | 0.023
27 |  | Co3O4 | < |  | 27 |  | Co3O4 | <2e | 0.0015 | 27 |  | Co3O4 | <2e | 0.0019 | 27 | + | Co3O4 | 0.006 | 0.0019 | 27 |  | Co3O4 | < |  | 27 |  | Co3O4 | <
28 | + | NiO | 0.0088 | 0.0019 | 28 | + | NiO | 0.0084 | 0.0016 | 28 | + | NiO | 0.0065 | 0.002 | 28 | + | NiO | 0.0117 | 0.0019 | 28 | + | NiO | 0.014 | 0.0022 | 28 | + | NiO | 0.0614 | 0.0029
29 | + | CuO | 0.0432 | 0.0021 | 29 | + | CuO | 0.0073 | 0.0015 | 29 | + | CuO | 0.0143 | 0.002 | 29 |  | CuO | < |  | 29 |  | CuO | <2e | 0.0019 | 29 | + | CuO | 0.0168 | 0.0017
30 | + | ZnO | 0.0973 | 0.0046 | 30 | + | ZnO | 0.117 | 0.006 | 30 | + | ZnO | 0.0475 | 0.0023 | 30 | + | ZnO | 0.0213 | 0.0018 | 30 | + | ZnO | 0.0068 | 0.0018 | 30 | + | ZnO | 0.0052 | 0.0014
31 |  | Ga2O3 | < |  | 31 |  | Ga2O3 | <2e | 0.0012 | 31 |  | Ga2O3 | < |  | 31 |  | Ga2O3 | <2e | 0.0014 | 31 |  | Ga2O3 | < |  | 31 | + | Ga2O3 | 0.0033 | 0.0013
32 |  | GeO2 | < |  | 32 |  | GeO2 | < |  | 32 |  | GeO2 | < |  | 32 |  | GeO2 | < |  | 32 |  | GeO2 | < |  | 32 |  | GeO2 | <
33 | + | As2O3 | 0.0841 | 0.0071 | 33 | + | As2O3 | 0.108 | 0.006 | 33 | + | As2O3 | 0.089 | 0.0076 | 33 | + | As2O3 | 0.0947 | 0.0073 | 33 | + | As2O3 | 0.0766 | 0.0083 | 33 | + | As2O3 | 0.114 | 0.007
34 |  | SeO2 | <2e | 0.0015 | 34 |  | SeO2 | < |  | 34 |  | SeO2 | < |  | 34 |  | SeO2 | < |  | 34 |  | SeO2 | < |  | 34 |  | SeO2 | <
35 |  | Br#11 |  |  | 35 |  | Br#11 |  |  | 35 |  | Br#11 |  |  | 35 |  | Br#11 |  |  | 35 |  | Br#11 |  |  | 35 |  | Br#11
37 | + | Rb2O | 0.0149 | 0.0012 | 37 | + | Rb2O | 0.0164 | 0.001 | 37 | + | Rb2O | 0.0285 | 0.0014 | 37 | + | Rb2O | 0.0045 | 0.0012 | 37 | + | Rb2O | 0.0053 | 0.0014 | 37 | + | Rb2O | 0.0119 | 0.0011
38 | + | SrO | 0.0378 | 0.0018 | 38 | + | SrO | 0.0444 | 0.0021 | 38 | + | SrO | 0.0976 | 0.0046 | 38 | + | SrO | 0.0457 | 0.0022 | 38 | + | SrO | 0.06 | 0.0028 | 38 | + | SrO | 0.0112 | 0.0011
39 | + | Y2O3 | < |  | 39 | + | Y2O3 | 0.0039 | 0.0012 | 39 | + | Y2O3 | < |  | 39 | + | Y2O3 | < |  | 39 |  | Y2O3 | < |  | 39 | + | Y2O3 | <
40 | + | ZrO2 | 0.0261 | 0.0017 | 40 | + | ZrO2 | 0.0689 | 0.0033 | 40 | + | ZrO2 | 0.0261 | 0.0018 | 40 | + | ZrO2 | 0.0287 | 0.0018 | 40 | + | ZrO2 | 0.0816 | 0.0039 | 40 | + | ZrO2 | 0.0094 | 0.0015
41 |  | Nb2O5 | < |  | 41 | + | Nb2O5 | 0.003 | 0.0013 | 41 |  | Nb2O5 | <2e | 0.0017 | 41 |  | Nb2O5 | < |  | 41 |  | Nb2O5 | < |  | 41 |  | Nb2O5 | <2e | 0.0015
42 |  | MoO3 | < |  | 42 |  | MoO3 | <2e | 0.0065 | 42 |  | MoO3 | < |  | 42 |  | MoO3 | <2e | 0.0081 | 42 | + | MoO3 | 0.0322 | 0.0097 | 42 |  | MoO3 | <
44 |  | RuO4 | < |  | 44 |  | RuO4 | < |  | 44 |  | RuO4 | <2e | 0.0081 | 44 | + | RuO4 | 0.0166 | 0.0077 | 44 |  | RuO4 | < |  | 44 |  | RuO4 | <
45 |  | Rh2O3 | < |  | 45 |  | Rh2O3 | < |  | 45 |  | Rh2O3 | < |  | 45 |  | Rh2O3 | < |  | 45 |  | Rh2O3 | < |  | 45 |  | Rh2O3 | <2e | 0.0063
46 |  | PdO | < |  | 46 |  | PdO | < |  | 46 |  | PdO | < |  | 46 |  | PdO | < |  | 46 |  | PdO | <2e | 0.0083 | 46 |  | PdO | <
47 |  | Ag2O | < |  | 47 |  | Ag2O | <2e | 0.0058 | 47 |  | Ag2O | <2e | 0.0074 | 47 | + | Ag2O | 0.018 | 0.0071 | 47 |  | Ag2O | < |  | 47 |  | Ag2O | <2e | 0.0059
48 |  | CdO | < |  | 48 |  | CdO | < |  | 48 |  | CdO | < |  | 48 |  | CdO | < |  | 48 |  | CdO | < |  | 48 |  | CdO | <
49 |  | In2O3 | < |  | 49 |  | In2O3 | < |  | 49 |  | In2O3 | < |  | 49 |  | In2O3 | < |  | 49 |  | In2O3 | < |  | 49 |  | In2O3 | <
50 |  | SnO2 | < |  | 50 |  | SnO2 | <2e | 0.0059 | 50 |  | SnO2 | < |  | 50 |  | SnO2 | < |  | 50 |  | SnO2 | < |  | 50 |  | SnO2 | <
51 | + | Sb2O3 | < |  | 51 |  | Sb2O3 | < |  | 51 |  | Sb2O3 | < |  | 51 |  | Sb2O3 | < |  | 51 | + | Sb2O3 | < |  | 51 |  | Sb2O3 | <
52 | + | TeO2 | < |  | 52 | + | TeO2 | < |  | 52 | + | TeO2 | < |  | 52 |  | TeO2 | < |  | 52 | + | TeO2 | < |  | 52 |  | TeO2 | <
53 |  | I | <2e | 0.0078 | 53 |  | I | < |  | 53 |  | I | <2e | 0.0078 | 53 |  | I | < |  | 53 |  | I | < |  | 53 |  | I | <
55 |  | Cs2O | < |  | 55 |  | Cs2O | < |  | 55 |  | Cs2O | < |  | 55 |  | Cs2O | <2e | 0.0043 | 55 |  | Cs2O | < |  | 55 |  | Cs2O | <
56 | + | BaO | 0.0941 | 0.0096 | 56 | + | BaO | 0.0578 | 0.007 | 56 | + | BaO | 0.246 | 0.012 | 56 | + | BaO | 0.0568 | 0.008 | 56 | + | BaO | 0.0404 | 0.0095 | 56 | + | BaO | 0.055 | 0.01
57 |  | La2O3 | < |  | 57 | + | La2O3 | 0.0148 | 0.0036 | 57 |  | La2O3 | < |  | 57 |  | La2O3 | <2e | 0.0039 | 57 |  | La2O3 | < |  | 57 | + | La2O3 | 0.0127 | 0.0039
58 |  | CeO2 | < |  | 58 |  | CeO2 | <2e | 0.0082 | 58 |  | CeO2 | < |  | 58 |  | CeO2 | < |  | 58 |  | CeO2 | < |  | 58 |  | CeO2 | <2e | 0.0086
59 |  | Pr6O11 | < |  | 59 |  | Pr6O11 | < |  | 59 |  | Pr6O11 | < |  | 59 |  | Pr6O11 | < |  | 59 |  | Pr6O11 | < |  | 59 |  | Pr6O11 | <
60 |  | Nd2O3 | <2e | 0.005 | 60 |  | Nd2O3 | < |  | 60 |  | Nd2O3 | < |  | 60 |  | Nd2O3 | < |  | 60 |  | Nd2O3 | < |  | 60 | + | Nd2O3 | 0.0114 | 0.0045
62 |  | Sm2O3 | < |  | 62 | + | Sm2O3 | < |  | 62 | + | Sm2O3 | < |  | 62 |  | Sm2O3 | < |  | 62 |  | Sm2O3 | < |  | 62 |  | Sm2O3 | <
63 |  | Eu2O3 | < |  | 63 |  | Eu2O3 | < |  | 63 | + | Eu2O3 | < |  | 63 |  | Eu2O3 | < |  | 63 |  | Eu2O3 | < |  | 63 |  | Eu2O3 | <
64 |  | Gd2O3 | < |  | 64 |  | Gd2O3 | < |  | 64 |  | Gd2O3 | < |  | 64 |  | Gd2O3 | < |  | 64 |  | Gd2O3 | < |  | 64 |  | Gd2O3 | 0.0079 | 0.0039
65 |  | Tb4O7 | < |  | 65 | + | Tb4O7 | < |  | 65 | + | Tb4O7 | < |  | 65 | + | Tb4O7 | < |  | 65 |  | Tb4O7 | < |  | 65 |  | Tb4O7 | <
66 |  | Dy2O3 | < |  | 66 |  | Dy2O3 | < |  | 66 |  | Dy2O3 | <2e | 0.0075 | 66 |  | Dy2O3 | < |  | 66 |  | Dy2O3 | <2e | 0.008 | 66 |  | Dy2O3 | <2e | 0.0062
67 |  | Ho2O3 | < |  | 67 |  | Ho2O3 | <2e | 0.0058 | 67 |  | Ho2O3 | < |  | 67 |  | Ho2O3 | < |  | 67 |  | Ho2O3 | < |  | 67 |  | Ho2O3 | <2e | 0.0062
68 |  | Er2O3 | < |  | 68 | + | Er2O3 | < |  | 68 | + | Er2O3 | < |  | 68 | + | Er2O3 | < |  | 68 |  | Er2O3 | < |  | 68 |  | Er2O3 | <
69 |  | Tm2O3 | < |  | 69 |  | Tm2O3 | < |  | 69 |  | Tm2O3 | < |  | 69 |  | Tm2O3 | < |  | 69 |  | Tm2O3 | < |  | 69 |  | Tm2O3 | <
70 |  | Yb2O3 | <2e | 0.0039 | 70 |  | Yb2O3 | < |  | 70 |  | Yb2O3 | < |  | 70 |  | Yb2O3 | < |  | 70 |  | Yb2O3 | <2e | 0.0045 | 70 |  | Yb2O3 | <2e | 0.0036
71 |  | Lu2O3 | <2e | 0.0038 | 71 |  | Lu2O3 | < |  | 71 |  | Lu2O3 | < |  | 71 |  | Lu2O3 | <2e | 0.004 | 71 |  | Lu2O3 | <2e | 0.0044 | 71 |  | Lu2O3 | <
72 |  | HfO2 | < |  | 72 |  | HfO2 | < |  | 72 |  | HfO2 | <2e | 0.005 | 72 |  | HfO2 | < |  | 72 |  | HfO2 | < |  | 72 |  | HfO2 | <2e | 0.0043
73 |  | Ta2O5 | < |  | 73 |  | Ta2O5 | < |  | 73 |  | Ta2O5 | < |  | 73 |  | Ta2O5 | < |  | 73 |  | Ta2O5 | < |  | 73 |  | Ta2O5 | <2e | 0.0037
74 |  | WO3 | <2e | 0.0042 | 74 |  | WO3 | < |  | 74 |  | WO3 | < |  | 74 |  | WO3 | < |  | 74 |  | WO3 | <2e | 0.0049 | 74 |  | WO3 | <
75 |  | Re2O7 | <2e | 0.0047 | 75 |  | Re2O7 | < |  | 75 |  | Re2O7 | < |  | 75 |  | Re2O7 | < |  | 75 |  | Re2O7 | < |  | 75 |  | Re2O7 | <2e | 0.0042
76 |  | OsO4 | < |  | 76 |  | OsO4 | < |  | 76 |  | OsO4 | < |  | 76 |  | OsO4 | < |  | 76 |  | OsO4 | < |  | 76 |  | OsO4 | <
77 |  | IrO2 | < |  | 77 |  | IrO2 | < |  | 77 |  | IrO2 | < |  | 77 |  | IrO2 | <2e | 0.0031 | 77 |  | IrO2 | <2e | 0.0034 | 77 |  | IrO2 | <
78 |  | PtO2 | <2e | 0.0031 | 78 | + | PtO2 | 0.0112 | 0.0025 | 78 | + | PtO2 | 0.0272 | 0.0032 | 78 |  | PtO2 | 0.0061 | 0.0029 | 78 |  | PtO2 | <2e | 0.0033 | 78 | + | PtO2 | 0.0142 | 0.0026
79 | + | Au | 0.0076 | 0.0025 | 79 | + | Au | 0.006 | 0.002 | 79 | + | Au | 0.0137 | 0.0025 | 79 | + | Au | 0.0078 | 0.0025 | 79 | + | Au | 0.0076 | 0.0028 | 79 | + | Au | 0.017 | 0.0022
80 |  | HgO | < |  | 80 |  | HgO | < |  | 80 |  | HgO | < |  | 80 |  | HgO | < |  | 80 |  | HgO | < |  | 80 |  | HgO | <
81 |  | Tl2O3 | < |  | 81 |  | Tl2O3 | < |  | 81 |  | Tl2O3 | < |  | 81 |  | Tl2O3 | < |  | 81 |  | Tl2O3 | < |  | 81 |  | Tl2O3 | <
82 | + | PbO | 0.0118 | 0.0028 | 82 | + | PbO | 0.166 | 0.008 | 82 |  | PbO | < |  | 82 |  | PbO | < |  | 82 |  | PbO | < |  | 82 | + | PbO | 0.0598 | 0.0028
83 |  | Bi2O3 | < |  | 83 |  | Bi2O3 | <2e | 0.0021 | 83 |  | Bi2O3 | < |  | 83 |  | Bi2O3 | < |  | 83 |  | Bi2O3 | < |  | 83 |  | Bi2O3 | <
90 |  | ThO2 | <2e | 0.0041 | 90 |  | ThO2 | <2e | 0.0033 | 90 |  | ThO2 | <2e | 0.0044 | 90 |  | ThO2 | <2e | 0.0042 | 90 |  | ThO2 | <2e | 0.0047 | 90 |  | ThO2 | <
92 |  | U3O8 | < |  | 92 |  | U3O8 | < |  | 92 |  | U3O8 | < |  | 92 |  | U3O8 | < |  | 92 |  | U3O8 | < |  | 92 |  | U3O8 | <
94 |  | PuO2 | < |  | 94 |  | PuO2 | < |  | 94 |  | PuO2 | <2e | 0.0028 | 94 |  | PuO2 | <2e | 0.0026 | 94 |  | PuO2 | < |  | 94 |  | PuO2 | <2e | 0.0023
95 |  | Am2O3 | < |  | 95 |  | Am2O3 | < |  | 95 |  | Am2O3 | < |  | 95 |  | Am2O3 | < |  | 95 |  | Am2O3 | < |  | 95 |  | Am2O3 | <
KnownConc= 9.38 LOI REST= 0 D/S=10.00 Li2O/Li2B4O7 |  |  |  |  | KnownConc=23.39 LOI REST= 0 D/S=10.00 Li2O/Li2B4O7 |  |  |  |  | KnownConc= 5.39 LOI REST= 0 D/S=10.00 Li2O/Li2B4O7 |  |  |  |  | KnownConc= 3.91 LOI REST= 0 D/S=10.00 Li2O/Li2B4O7 |  |  |  |  | KnownConc= 0.23 LOI REST= 0 D/S=10.00 Li2O/Li2B4O7 |  |  |  |  | KnownConc= 0.63 LOI REST= 0 D/S=10.00 Li2O/Li2B4O7
Sum Conc's before normalisation to 100% : 109.9 % |  |  |  |  | Sum Conc's before normalisation to 100% : 120.3 % |  |  |  |  | Sum Conc's before normalisation to 100% : 107.2 % |  |  |  |  | Sum Conc's before normalisation to 100% : 107.6 % |  |  |  |  | Sum Conc's before normalisation to 100% : 103.1 % |  |  |  |  | Sum Conc's before normalisation to 100% : 108.9 %
Total % stripped Oxygen: 37.526 |  |  |  |  | Total % stripped Oxygen: 31.797 |  |  |  |  | Total % stripped Oxygen: 38.685 |  |  |  |  | Total % stripped Oxygen: 41.666 |  |  |  |  | Total % stripped Oxygen: 38.191 |  |  |  |  | Total % stripped Oxygen: 49.333

## mechanical properties
Mixture | m (g) | l (mm) | av l (mm) | h (mm) | av h (mm) | b (mm) | av b (mm) | ρ (g×cm-3) | av ρ (g×cm-3) | FB (N) | FC (N) | σBS (MPa) | av σBS (MPa) | σCS (MPa) | av σCS (MPa)
mešanica A | 47.63 | 74.54 | 76.26667 | 18.18 | 18.54333 | 19.09 | 19.29333 | 1.745624 | 1.749672 | 182.5 | 1674 | 2.47584 | 3.025486 | 4.338286 | 4.164051 | stdev(σBS)= | 0.777317
|  | 77.29 |  | 18.02 |  | 19.44 |  |  |  |  | 1874 |  |  | 4.8566 |  | stdev(σCS)= | 0.5750732
|  | 76.97 |  | 19.43 |  | 19.35 | [9 empty] | stdev(ρ)= | 0.005724638
| 36.89 | 74.78 | 75.96667 | 14.31 | 14.77333 | 19.01 | 18.74333 | 1.75372 |  | 162.5 | 1485 | 3.575132 |  | 3.961409
|  | 75.89 |  | 14.88 |  | 18.7 |  |  |  |  | 1312 |  |  | 3.499911
|  | 77.23 |  | 15.13 |  | 18.52
mešanica B | 46.93 | 76.07 | 76.96333 | 18.23 | 18.58 | 19.02 | 19.41 | 1.690812 | 1.708163 | 234.2 | 1770 | 3.145665 | 4.289505 | 4.559505 | 4.664424 | stdev(σBS)= | 1.617635
|  | 77.51 |  | 18.81 |  | 19.28 |  |  |  |  | 1789 |  |  | 4.608449 |  | stdev(σCS)= | 0.0960542
|  | 77.31 |  | 18.7 |  | 19.93 | [9 empty] | stdev(ρ)= | 0.02453797
| 30.77 | 75.94 | 76.49 | 12.63 | 12.37 | 19.08 | 18.84667 | 1.725514 |  | 174.1 | 1795 | 5.433346 |  | 4.762115
|  | 76.98 |  | 11.81 |  | 18.54 |  |  |  |  | 1782 |  |  | 4.727626
|  | 76.55 |  | 12.67 |  | 18.92
mešanica C | 46.93 | 75.39 | 76.48 | 18.69 | 18.68667 | 19.15 | 19.13667 | 1.71595 | 1.786069 | 194.6 | 2084 | 2.62093 | 2.791827 | 5.445044 | 5.625358 | stdev(σBS)= | 0.2416852
|  | 77.2 |  | 18.51 |  | 19.37 |  |  |  |  | 2322 |  |  | 6.066887 |  | stdev(σCS)= | 0.3109669
|  | 76.85 |  | 18.86 |  | 18.89 | [9 empty] | stdev(ρ)= | 0.09916417
| 48.78 | 74.85 | 75.78333 | 18.45 | 18.20333 | 19.41 | 19.05 | 1.856189 |  | 207.8 | 2139 | 2.962724 |  | 5.614173
|  | 75.5 |  | 17.63 |  | 19.21 |  |  |  |  | 2048 |  |  | 5.375328
|  | 77 |  | 18.53 |  | 18.53
mešanica D | 43.7 | 76.55 | 77.08 | 19.65 | 20.13333 | 19.36 | 19.41 | 1.45077 | 2.183992 | 453.4 | 3964 | 5.186413 | 7.385157 | 10.21123 | 11.0797 | stdev(σBS)= | 3.109494
|  | 77.41 |  | 20.48 |  | 19.23 |  |  |  |  | 5046 |  |  | 12.99845 |  | stdev(σCS)= | 1.385714
|  | 77.28 |  | 20.27 |  | 19.64 | [9 empty] | stdev(ρ)= | 1.036933
| 54.48 | 76.63 | 76.96333 | 11.87 | 12.54667 | 19.32 | 19.34 | 2.917215 |  | 324.2 | 4323 | 9.583901 |  | 11.17632
|  | 77.18 |  | 12.62 |  | 19.27 |  |  |  |  | 3842 |  |  | 9.932782
|  | 77.08 |  | 13.15 |  | 19.43
mešanica E | 44 | 75.25 | 75.81667 | 19.28 | 19.42333 | 18.75 | 18.97333 | 1.574783 | 1.582873 | 230.2 | 1982 | 2.894387 | 2.736287 | 5.22312 | 9.143758 | stdev(σBS)= | 0.2235871
|  | 76.56 |  | 19.54 |  | 19.06 |  |  |  |  | 1827 |  |  | 4.814652 |  | stdev(σCS)= | 7.413909
|  | 75.64 |  | 19.45 |  | 19.11 | [9 empty] | stdev(ρ)= | 0.01144207
| 43.76 | 74.79 | 75.67667 | 18.8 | 18.94 | 19.14 | 19.19 | 1.590964 |  | 197.2 | 7762 | 2.578187 |  | 20.22408
|  | 76.32 |  | 19.11 |  | 19.13 |  |  |  |  | 2423 |  |  | 6.313184
|  | 75.92 |  | 18.91 |  | 19.3
| 49.14 | 75.15 | 76.19333 | 20.22 | 19.58 | 19.07 | 19.32 | 1.704898 | 1.708159 | 386.5 | 3876 | 4.69634 | 5.985653 | 10.03106 | 9.774605 | stdev(σBS)= | 1.823365
|  | 76.63 |  | 19.4 |  | 19.39 |  |  |  |  | 4076 |  |  | 10.54865 |  | stdev(σCS)= | 0.6527021
|  | 76.8 |  | 19.12 |  | 19.5 | [9 empty] | stdev(ρ)= | 0.004612356
| 36.45 | 75.18 | 75.99333 | 13.83 | 14.56667 | 19.28 | 19.24 | 1.711421 |  | 330 | 3641 | 7.274967 |  | 9.462058
|  | 76.62 |  | 15.68 |  | 19.36 |  |  |  |  | 3485 |  |  | 9.056653
|  | 76.18 |  | 14.19 |  | 19.08
mešanica G | 44.41 | 74.72 | 75.51667 | 18.47 | 18.89333 | 19.69 | 19.49667 | 1.5965 | 1.630754 | 237.4 | 987 | 3.070052 | 3.486039 | 2.531202 | 4.978438 | stdev(σBS)= | 0.5882951
|  | 75.75 |  | 19.4 |  | 19.34 |  |  |  |  | 1456 |  |  | 3.733972 |  | stdev(σCS)= | 2.349756
|  | 76.08 |  | 18.81 |  | 19.46 | [9 empty] | stdev(ρ)= | 0.04844136
| 47.06 | 74.35 | 75.51333 | 19.22 | 19.34333 | 19.44 | 19.35 | 1.665007 |  | 313.9 | 2234 | 3.902027 |  | 5.77261
|  | 76.35 |  | 19.46 |  | 19.08 |  |  |  |  | 3048 |  |  | 7.875969
|  | 75.84 |  | 19.35 |  | 19.53
mešanica H | 46.15 | 73.75 | 74.72667 | 17.77 | 18.33 | 18.95 | 19.08 | 1.765856 | 1.7646 | 358.8 | 4087 | 5.037228 | 4.025019 | 10.71017 | 9.937517 | stdev(σBS)= | 1.43148
|  | 75.63 |  | 18.82 |  | 19.07 |  |  |  |  | 3765 |  |  | 9.866352 |  | stdev(σCS)= | 0.7616528
|  | 74.8 |  | 18.4 |  | 19.22 | [9 empty] | stdev(ρ)= | 0.001775495
| 47.26 | 75.83 | 74.71333 | 18.91 | 18.90333 | 19.06 | 18.97667 | 1.763345 |  | 227 | 3385 | 3.012809 |  | 8.918848
|  | 73.96 |  | 18.74 |  | 19.18 |  |  |  |  | 3892 |  |  | 10.2547
|  | 74.35 |  | 19.06 |  | 18.69
mešanica I | 45.41 | 73.83 | 74.87667 | 17.24 | 17.86333 | 18.97 | 18.94 | 1.792514 | 1.809654 | 391.7 | 5673 | 5.832988 | 5.769427 | 14.97624 | 14.73853 | stdev(σBS)= | 0.08988954
|  | 75.32 |  | 18.48 |  | 19.08 |  |  |  |  | 4903 |  |  | 12.94351 |  | stdev(σCS)= | 1.384992
|  | 75.48 |  | 17.87 |  | 18.77 | [9 empty] | stdev(ρ)= | 0.02424019
| 47.76 | 74.71 | 74.93333 | 18.21 | 18.27333 | 19.06 | 19.09333 | 1.826795 |  | 404.2 | 6229 | 5.705865 |  | 16.31198
|  | 76.13 |  | 18.14 |  | 19.22 |  |  |  |  | 5622 |  |  | 14.72242
|  | 73.96 |  | 18.47 |  | 19
mešanica J | 47.52 | 73.97 | 75.33 | 18.7 | 18.65 | 19.32 | 19.05667 | 1.774936 | 1.75538 | 324.8 | 3976 | 4.410156 | 4.784169 | 10.43204 | 12.68906 | stdev(σBS)= | 0.5289354
|  | 75.93 |  | 18.59 |  | 19.12 |  |  |  |  | 4921 |  |  | 12.91149 |  | stdev(σCS)= | 1.560754
|  | 76.09 |  | 18.66 |  | 18.73 | [9 empty] | stdev(ρ)= | 0.0276565
| 43.05 | 74.23 | 75.25667 | 17.63 | 17.26 | 19.1 | 19.09333 | 1.735824 |  | 326 | 5151 | 5.158183 |  | 13.489
|  | 75.46 |  | 17.23 |  | 19.21 |  |  |  |  | 5317 |  |  | 13.92371
|  | 76.08 |  | 16.92 |  | 18.97
mešanica K | 54.05 | 76.54 | 76.96333 | 18.74 | 18.94667 | 19.44 | 19.39333 | 1.91129 | 1.905449 | 762.6 | 7812 | 9.858736 | 12.33805 | 20.14094 | 17.83047 | stdev(σBS)= | 3.506284
|  | 77.55 |  | 18.99 |  | 19.54 |  |  |  |  | 9590 |  |  | 24.72499 |  | stdev(σCS)= | 5.674135
|  | 76.8 |  | 19.11 |  | 19.2 | [9 empty] | stdev(ρ)= | 0.0082602
| 31.68 | 77.24 | 76.9 | 11.13 | 11.23667 | 19.2 | 19.3 | 1.899608 |  | 401.2 | 5423 | 14.81737 |  | 14.04922
|  | 76.26 |  | 11.26 |  | 19.29 |  |  |  |  | 4789 |  |  | 12.40674
|  | 77.2 |  | 11.32 |  | 19.41
mešanica L | 53.06 | 76.55 | 76.66667 | 17.06 | 17.97 | 19.36 | 19.31667 | 1.993795 | 1.977181 | 866 | 11495 | 12.49488 | 14.26531 | 29.7541 | 27.7838 | stdev(σBS)= | 2.503764
|  | 77.12 |  | 18.62 |  | 19.29 |  |  |  |  | 11668 |  |  | 30.2019 |  | stdev(σCS)= | 3.276752
|  | 76.33 |  | 18.23 |  | 19.3 | [9 empty] | stdev(ρ)= | 0.02349549
| 41.27 | 76.6 | 77.08 | 13.33 | 14.18667 | 19.29 | 19.25 | 1.960567 |  | 690.3 | 10828 | 16.03574 |  | 28.12468
|  | 78.72 |  | 15.2 |  | 19.35 |  |  |  |  | 8876 |  |  | 23.05455
|  | 75.92 |  | 14.03 |  | 19.11
mešanica M | 31.38 | 75.53 | 75.86 | 11.49 | 11.25333 | 19.57 | 19.37667 | 1.897055 | 1.888112 | 457.1 | 4144 | 16.76534 | 13.64235 | 10.69327 | 13.38898 | stdev(σBS)= | 4.416567
|  | 75.82 |  | 11.37 |  | 19.47 |  |  |  |  | 4037 |  |  | 10.41717 |  | stdev(σCS)= | 3.92039
|  | 76.23 |  | 10.9 |  | 19.09 | [9 empty] | stdev(ρ)= | 0.01264687
| 51.59 | 76.25 | 76.40667 | 18.99 | 18.36333 | 19.48 | 19.56667 | 1.879169 |  | 771.2 | 5315 | 10.51937 |  | 13.58177
|  | 76.82 |  | 18.1 |  | 19.85 |  |  |  |  | 7382 |  |  | 18.86371
|  | 76.15 |  | 18 |  | 19.37
mešanica N | 49.37 | 76.66 | 76.43667 | 18.58 | 19.02 | 19.19 | 19.26333 | 1.762867 | 1.750169 | 700 | 9883 | 9.040409 | 13.41485 | 25.65236 | 23.22931 | stdev(σBS)= | 6.186393
|  | 75.21 |  | 19.76 |  | 19.26 |  |  |  |  | 10412 |  |  | 27.02544 |  | stdev(σCS)= | 3.634893
|  | 77.44 |  | 18.72 |  | 19.34 | [9 empty] | stdev(ρ)= | 0.01795667
| 33.78 | 76.98 | 76.55667 | 13.18 | 13.22 | 19.29 | 19.21 | 1.737472 |  | 663.6 | 7765 | 17.78929 |  | 20.21083
|  | 75.66 |  | 12.97 |  | 19.14 |  |  |  |  | 7695 |  |  | 20.02863
|  | 77.03 |  | 13.51 |  | 19.2
mešanica O | 52.44 | 76.23 | 76.74 | 18.27 | 18.57667 | 19.38 | 19.31667 | 1.904324 | 1.891187 | 770.9 | 12822 | 10.40813 | 12.21287 | 33.18896 | 28.61319 | stdev(σBS)= | 2.552286
|  | 77.31 |  | 18.6 |  | 19.41 |  |  |  |  | 13778 |  |  | 35.6635 |  | stdev(σCS)= | 6.826031
|  | 76.68 |  | 18.86 |  | 19.16 | [9 empty] | stdev(ρ)= | 0.01857931
| 39.44 | 75.46 | 76.34667 | 14.77 | 14.29667 | 19.52 | 19.24 | 1.878049 |  | 612.5 | 9113 | 14.01761 |  | 23.68243
|  | 76.99 |  | 13.93 |  | 19.15 |  |  |  |  | 8434 |  |  | 21.91788
|  | 76.59 |  | 14.19 |  | 19.05
mešanica P | 52.46 | 75.97 | 76.77 | 18.9 | 18.51667 | 19.27 | 19.21 | 0 | 0.9862933 | 1195 | 19217 | 16.32892 | 18.10179 | 50.01822 | 45.92132 | stdev(σBS)= | 2.507222
|  | 77.45 |  | 18.27 |  | 19.16 |  |  |  |  | 17984 |  |  | 46.80895 |  | stdev(σCS)= | 3.16527
|  | 76.89 |  | 18.38 |  | 19.2 | [9 empty] | stdev(ρ)= | 1.394829
| 44.79 | 76.35 | 76.93333 | 14.55 | 15.34 | 19.3 | 19.24 | 1.972587 |  | 999.8 | 16779 | 19.87467 |  | 43.60447
|  | 77.48 |  | 15.53 |  | 19.24 |  |  |  |  | 16644 |  |  | 43.25364
|  | 76.97 |  | 15.94 |  | 19.18
mešanica R | 48.36 | 76.09 | 76.51 | 18.71 | 18.85667 | 19.16 | 19.16 | 1.749475 | 1.777597 | 705.4 | 12276 | 9.318642 | 11.41416 | 32.03549 | 29.99344 | stdev(σBS)= | 2.963512
|  | 77.08 |  | 18.99 |  | 19.33 |  |  |  |  | 11466 |  |  | 29.92171 |  | stdev(σCS)= | 1.622638
|  | 76.36 |  | 18.87 |  | 18.99 | [9 empty] | stdev(ρ)= | 0.03977089
| 38.98 | 76.32 | 76.56 | 14.77 | 14.91333 | 19.06 | 18.90667 | 1.805719 |  | 631.2 | 11326 | 13.50968 |  | 29.9524
|  | 76.96 |  | 15.08 |  | 18.92 |  |  |  |  | 10612 |  |  | 28.06417
|  | 76.4 |  | 14.89 |  | 18.74
mešanica S | 48.3 | 76.14 | 76.71333 | 18.55 | 18.66 | 19.18 | 19.14 | 1.76288 | 1.766086 | 660 | 10253 | 8.912945 | 11.05258 | 26.78422 | 27.33405 | stdev(σBS)= | 3.025898
|  | 76.44 |  | 18.34 |  | 19.26 |  |  |  |  | 9652 |  |  | 25.21421 |  | stdev(σCS)= | 2.163198
|  | 77.56 |  | 19.09 |  | 18.98 | [9 empty] | stdev(ρ)= | 0.004534183
| 41.07 | 76.17 | 76.64333 | 15.9 | 15.76333 | 19.18 | 19.21333 | 1.769292 |  | 699.8 | 10369 | 13.19221 |  | 26.98387
|  | 77.25 |  | 16.13 |  | 19.26 |  |  |  |  | 11664 |  |  | 30.35392
|  | 76.51 |  | 15.26 |  | 19.2
mešanica Š | 48.84 | 75.52 | 76.33667 | 17.11 | 17.78333 | 19.47 | 19.26333 | 1.86766 | 1.867513 | 865.7 | 9758 | 12.78946 | 14.33953 | 25.32791 | 26.20713 | stdev(σBS)= | 2.192134
|  | 77.08 |  | 17.96 |  | 19.23 |  |  |  |  | 7791 |  |  | 20.22236 |  | stdev(σCS)= | 4.66637
|  | 76.41 |  | 18.28 |  | 19.09 | [9 empty] | stdev(ρ)= | 0.0002079901
| 39.55 | 75.98 | 76.39667 | 14.65 | 14.44667 | 19.3 | 19.19 | 1.867366 |  | 707.1 | 10758 | 15.8896 |  | 28.03022
|  | 76.89 |  | 13.98 |  | 19.11 |  |  |  |  | 11993 |  |  | 31.24805
|  | 76.32 |  | 14.71 |  | 19.16
mešanica T | 51.1 | 75.31 | 75.64 | 19 | 19.10333 | 19.23 | 19.25 | 1.837086 | 1.822652 | 1078 | 11420 | 13.81059 | 15.6662 | 29.66234 | 28.61719 | stdev(σBS)= | 2.624234
|  | 76.13 |  | 18.96 |  | 19.16 |  |  |  |  | 12988 |  |  | 33.73506 |  | stdev(σCS)= | 4.304672
|  | 75.48 |  | 19.35 |  | 19.36 | [9 empty] | stdev(ρ)= | 0.02041225
| 36.39 | 76.06 | 75.54 | 13.97 | 13.98 | 19.07 | 19.05667 | 1.808219 |  | 725.1 | 8910 | 17.52182 |  | 23.37765
|  | 74.89 |  | 14.2 |  | 19.13 |  |  |  |  | 10555 |  |  | 27.69372
|  | 75.67 |  | 13.77 |  | 18.97
mešanica V | 57.9 | 76.98 | 77.84333 | 19.86 | 20.08333 | 19.35 | 19.24333 | 1.924602 | 1.932272 | 121.3 | 1681 | 1.406538 | 1.776454 | 4.367746 | 3.980364 | stdev(σBS)= | 0.5231406
|  | 78.77 |  | 20.05 |  | 19.21 |  |  |  |  | 1441 |  |  | 3.744154 |  | stdev(σCS)= | 0.3386485
|  | 77.78 |  | 20.34 |  | 19.17 | [9 empty] | stdev(ρ)= | 0.01084661
| 56.89 | 76.86 | 77.33333 | 19.5 | 19.48333 | 19.47 | 19.46333 | 1.939942 |  | 176.2 | 1618 | 2.14637 |  | 4.156534
|  | 76.76 |  | 19.35 |  | 19.55 |  |  |  |  | 1422 |  |  | 3.653023
|  | 78.38 |  | 19.6 |  | 19.37
mešanica Z | 56.93 | 78.23 | 78.41667 | 18.66 | 18.61333 | 19.71 | 19.69333 | 1.980566 | 1.976955 | 122.1 | 1610 | 1.610611 | 1.847561 | 4.087678 | 8.1658 | stdev(σBS)= | 0.3350974
|  | 78.84 |  | 18.45 |  | 19.56 |  |  |  |  | 1415 |  |  | 3.592586 |  | stdev(σCS)= | 8.930847
|  | 78.18 |  | 18.73 |  | 19.81 | [9 empty] | stdev(ρ)= | 0.005107342
| 54.36 | 78.19 | 78.29 | 17.5 | 18.01333 | 19.59 | 19.53333 | 1.973344 |  | 146.8 | 8421 | 2.08451 |  | 21.55546
|  | 78.59 |  | 18.11 |  | 19.64 |  |  |  |  | 1339 |  |  | 3.427474
|  | 78.09 |  | 18.43 |  | 19.37
mešanica Ž | 52.74 | 76.12 | 76.53333 | 18.59 | 18.88333 | 19.35 | 19.56 | 1.865701 | 1.84213 | 148.2 | 1738 | 1.912338 | 1.916019 | 4.44274 | 4.192435 | stdev(σBS)= | 0.005206101
|  | 77.12 |  | 19.2 |  | 19.82 |  |  |  |  | 1563 |  |  | 3.995399 |  | stdev(σCS)= | 0.2753032
|  | 76.36 |  | 18.86 |  | 19.51 | [9 empty] | stdev(ρ)= | 0.03333417
| 50.42 | 76.8 | 77.17 | 19 | 18.67333 | 19.24 | 19.24 | 1.818559 |  | 143.1 | 1699 | 1.9197 |  | 4.415281
|  | 77.53 |  | 18.12 |  | 19.37 |  |  |  |  | 1507 |  |  | 3.91632
|  | 77.18 |  | 18.9 |  | 19.11
mešanica X | 53.14 | 77.95 | 78.30667 | 18.8 | 18.68 | 19.67 | 19.63667 | 1.850027 | 1.870862 | 161.8 | 1456 | 2.125199 | 2.240443 | 3.70735 | 3.491154 | stdev(σBS)= | 0.16298
|  | 78.71 |  | 18.31 |  | 19.83 |  |  |  |  | 1787 |  |  | 4.550161 |  | stdev(σCS)= | 0.8251483
|  | 78.26 |  | 18.93 |  | 19.41 | [9 empty] | stdev(ρ)= | 0.02946436
| 54.24 | 78.62 | 78.23667 | 18.65 | 18.73333 | 19.73 | 19.56333 | 1.891696 |  | 179.7 | 1048 | 2.355687 |  | 2.67848
|  | 77.92 |  | 18.75 |  | 19.54 |  |  |  |  | 1185 |  |  | 3.028625
|  | 78.17 |  | 18.8 |  | 19.42
mešanica Y | 54.25 | 78.3 | 78.40667 | 17.9 | 18.64667 | 19.59 | 19.74 | 1.879743 | 1.930493 | 0.2 | 296 | 0.002622545 | 0.008677117 | 0.7497467 | 0.8060409 | stdev(σBS)= | 0.008562458
|  | 78.52 |  | 18.83 |  | 19.75 |  |  |  |  | 305 |  |  | 0.7725431 |  | stdev(σCS)= | 0.08021999
|  | 78.4 |  | 19.21 |  | 19.88 | [9 empty] | stdev(ρ)= | 0.07177235
| 53.8 | 78.54 | 78.54 | 17.59 | 17.67 | 19.68 | 19.56667 | 1.981244 |  | 1 | 304 | 0.01473169 |  | 0.7768313
|  | 78.78 |  | 17.4 |  | 19.47 |  |  |  |  | 362 |  |  | 0.9250426
|  | 78.3 |  | 18.02 |  | 19.55
mešanica ab | 56.95 | 78.62 | 78.43667 | 18.89 | 18.85 | 19.76 | 19.57333 | 0 | 0.9675608 | 119.5 | 1738 | 1.546404 | 1.839381 | 4.439714 | 3.946294 | stdev(σBS)= | 0.4143323
|  | 78.64 |  | 18.62 |  | 19.5 |  |  |  |  | 1479 |  |  | 3.778099 |  | stdev(σCS)= | 0.3325535
|  | 78.05 |  | 19.04 |  | 19.46 | [9 empty] | stdev(ρ)= | 1.368338
| 55.94 | 78 | 78.36667 | 18.17 | 18.75333 | 19.68 | 19.67 | 1.935122 |  | 163.9 | 1465 | 2.132358 |  | 3.723945
|  | 78.68 |  | 18.94 |  | 19.62 |  |  |  |  | 1512 |  |  | 3.843416
|  | 78.42 |  | 19.15 |  | 19.71
mešanica ac | 55.96 | 78.65 | 78.58333 | 17.95 | 18.28333 | 19.64 | 19.66333 | 1.980773 | 1.997274 | 190.8 | 2240 | 2.61248 | 2.692205 | 5.695881 | 5.662402 | stdev(σBS)= | 0.112748
|  | 79.04 |  | 17.7 |  | 19.6 |  |  |  |  | 2191 |  |  | 5.571283 |  | stdev(σCS)= | 0.4147763
|  | 78.06 |  | 19.2 |  | 19.75 | [9 empty] | stdev(ρ)= | 0.02333531
| 55.31 | 78.25 | 78.62667 | 18.57 | 18.14333 | 19.3 | 19.25333 | 2.013774 |  | 195.2 | 2385 | 2.77193 |  | 6.193733
|  | 78.68 |  | 17.52 |  | 19.45 |  |  |  |  | 1998 |  |  | 5.188712
|  | 78.95 |  | 18.34 |  | 19.01
mešanica U | 37.35 | 77.03 | 76.96333 | 13.33 | 13.56 | 19.58 | 19.43333 | 1.841619 | 1.856143 | 585.1 | 12390 | 14.73689 | 11.53694 | 31.87822 | 32.71701 | stdev(σBS)= | 4.52542
|  | 77.1 |  | 14.26 |  | 19.31 |  |  |  |  | 13313 |  |  | 34.253 |  | stdev(σCS)= | 1.235208
|  | 76.76 |  | 13.09 |  | 19.41 | [9 empty] | stdev(ρ)= | 0.02054089
| 52.1 | 77.23 | 77.13 | 19.17 | 18.81667 | 18.75 | 19.19 | 1.870668 |  | 629.4 | 12729 | 8.336983 |  | 33.16571
|  | 76.83 |  | 18.26 |  | 19.4 |  |  |  |  | 12117 |  |  | 31.57113
|  | 77.33 |  | 19.02 |  | 19.42
mešanica V | 42.98 | 75.66 | 75.65333 | 15.46 | 16.44667 | 18.84 | 18.97 | 1.820929 | 1.821679 | 785.6 | 10891 | 13.7791 | 14.56615 | 28.70585 | 35.12814 | stdev(σBS)= | 1.113053
|  | 75.89 |  | 16.65 |  | 19.06 |  |  |  |  | 11292 |  |  | 29.76278 |  | stdev(σCS)= | 6.878751
|  | 75.41 |  | 17.23 |  | 19.01 | [9 empty] | stdev(ρ)= | 0.001060519
| 43.1 | 75.47 | 75.86 | 16.33 | 16.29667 | 19.22 | 19.13 | 1.822429 |  | 866.7 | 15272 | 15.3532 |  | 39.91636
|  | 75.92 |  | 16.49 |  | 19.17 |  |  |  |  | 16118 |  |  | 42.12755
|  | 76.19 |  | 16.07 |  | 19
mešanica Z | 49.11 | 76.79 | 76.89 | 17.89 | 17.49667 | 19.09 | 19.15333 | 1.905901 | 1.927776 | 915.4 | 19328 | 14.05071 | 14.41221 | 50.45597 | 50.74899 | stdev(σBS)= | 0.5112367
|  | 77.02 |  | 17.79 |  | 19.24 |  |  |  |  | 19335 |  |  | 50.47424 |  | stdev(σCS)= | 0.5442845
|  | 76.86 |  | 16.81 |  | 19.13 | [9 empty] | stdev(ρ)= | 0.03093516
| 50.65 | 76.59 | 76.92667 | 17.74 | 17.61667 | 19.08 | 19.17 | 1.94965 |  | 976.6 | 19362 | 14.77371 |  | 50.50078
|  | 77.01 |  | 17.62 |  | 19.2 |  |  |  |  | 19770 |  |  | 51.56495
|  | 77.18 |  | 17.49 |  | 19.23
mešanica Ž | 48.81 | 74.37 | 74.94 | 18.6 | 18.93667 | 18.98 | 18.98667 | 1.811519 | 1.816587 | 884.9 | 10064 | 11.69717 | 11.41966 | 26.50281 | 29.27745 | stdev(σBS)= | 0.3924571
|  | 75.66 |  | 18.9 |  | 19.08 |  |  |  |  | 13042 |  |  | 34.34515 |  | stdev(σCS)= | 3.484079
|  | 74.79 |  | 19.31 |  | 18.9 | [9 empty] | stdev(ρ)= | 0.007167362
| 46.81 | 75.45 | 74.95667 | 17.29 | 18.03667 | 19.12 | 19.00667 | 1.821655 |  | 765.5 | 10522 | 11.14215 |  | 27.67976
|  | 74.94 |  | 18.91 |  | 19.03 |  |  |  |  | 10865 |  |  | 28.58208
|  | 74.48 |  | 17.91 |  | 18.87
mešanica X | 45.76 | 76.57 | 76.79667 | 17.33 | 17.13 | 19.24 | 19.23 | 1.808869 | 1.799947 | 672.1 | 10859 | 10.71969 | 9.856814 | 28.23453 | 26.06634 | stdev(σBS)= | 1.220297
|  | 77.06 |  | 17.14 |  | 19.2 |  |  |  |  | 10753 |  |  | 27.95892 |  | stdev(σCS)= | 3.537395
|  | 76.76 |  | 16.92 |  | 19.25 | [9 empty] | stdev(ρ)= | 0.01261648
| 48.53 | 76.34 | 76.68333 | 18.69 | 18.41333 | 19.2 | 19.19 | 1.791026 |  | 650.2 | 7981 | 8.993933 |  | 20.79468
|  | 77.2 |  | 17.76 |  | 19.28 |  |  |  |  | 10469 |  |  | 27.27723
|  | 76.51 |  | 18.79 |  | 19.09
mešanica Y | 48.46 | 76.03 | 76.33667 | 17.47 | 17.92333 | 19.18 | 19.11667 | 1.85276 | 1.877401 | 811.1 | 10420 | 11.88686 | 14.03271 | 27.25371 | 25.10472 | stdev(σBS)= | 3.034694
|  | 76.78 |  | 17.98 |  | 19.24 |  |  |  |  | 9351 |  |  | 24.45772 |  | stdev(σCS)= | 1.438757
|  | 76.2 |  | 18.32 |  | 18.93 | [9 empty] | stdev(ρ)= | 0.03484668
| 42.69 | 76.19 | 76.68333 | 16.2 | 15.32667 | 19.1 | 19.09667 | 1.902041 |  | 806.4 | 9244 | 16.17857 |  | 24.20318
|  | 77.02 |  | 14.51 |  | 18.86 |  |  |  |  | 9359 |  |  | 24.50428
|  | 76.84 |  | 15.27 |  | 19.33
mešanica ab | 49.42 | 76.52 | 76.36333 | 17.45 | 17.60333 | 19.16 | 19.32667 | 0 | 0.9797422 | 175 | 14949 | 2.629867 | 12.95339 | 38.67454 | 37.21164 | stdev(σBS)= | 14.59967
|  | 75.98 |  | 17.18 |  | 19.2 |  |  |  |  | 17592 |  |  | 45.51225 |  | stdev(σCS)= | 6.563645
|  | 76.59 |  | 18.18 |  | 19.62 | [9 empty] | stdev(ρ)= | 1.385565
| 39.96 | 76.43 | 76.38333 | 14.4 | 14.01 | 19.11 | 19.05667 | 1.959484 |  | 967.4 | 11447 | 23.27691 |  | 30.03411
|  | 76.57 |  | 13.66 |  | 19.23 |  |  |  |  | 13197 |  |  | 34.62568
|  | 76.15 |  | 13.97 |  | 18.83
mešanica ac | 40.42 | 76.77 | 76.82667 | 13.97 | 14.18 | 19.1 | 19.14 | 1.938502 | 1.930341 | 1017.4 | 14163 | 23.79249 | 21.11235 | 36.99843 | 36.52381 | stdev(σBS)= | 3.790293
|  | 76.9 |  | 14.22 |  | 19.29 |  |  |  |  | 13298 |  |  | 34.73877 |  | stdev(σCS)= | 1.696419
|  | 76.81 |  | 14.35 |  | 19.03 | [9 empty] | stdev(ρ)= | 0.01154076
| 46.82 | 76.98 | 77.20333 | 15.9 | 16.46667 | 19.14 | 19.16 | 1.92218 |  | 1064 | 13681 | 18.4322 |  | 35.70198
|  | 77.37 |  | 17.08 |  | 19.34 |  |  |  |  | 14813 |  |  | 38.65605
|  | 77.26 |  | 16.42 |  | 19
mešanica ad | 51.11 | 78.29 | 78.28 | 17.45 | 17.65667 | 19.66 | 19.66333 | 1.880569 | 1.905535 | 116 | 135 | 1.703044 | 1.884605 | 0.3432785 | 0.4031587 | stdev(σBS)= | 0.2567659
|  | 78.48 |  | 17.68 |  | 19.71 |  |  |  |  | 198 |  |  | 0.5034752 |  | stdev(σCS)= | 0.0928911
|  | 78.07 |  | 17.84 |  | 19.62 | [9 empty] | stdev(ρ)= | 0.03530806
| 47.72 | 78.94 | 78.57333 | 15.41 | 16.11667 | 19.63 | 19.52 | 1.930502 |  | 116.4 | 120 | 2.066166 |  | 0.307377
|  | 78.71 |  | 16.45 |  | 19.43 |  |  |  |  | 179 |  |  | 0.4585041
|  | 78.07 |  | 16.49 |  | 19.5
mešanica ae | 48.53 | 78.22 | 78.41333 | 17.12 | 16.62 | 19.81 | 19.7 | 1.890267 | 1.893998 | 89 | 1330 | 1.471988 | 1.759282 | 3.375635 | 3.202799 | stdev(σBS)= | 0.4062947
|  | 78.69 |  | 16.59 |  | 19.87 |  |  |  |  | 1113 |  |  | 2.824873 |  | stdev(σCS)= | 0.2578381
|  | 78.33 |  | 16.15 |  | 19.42 | [9 empty] | stdev(ρ)= | 0.005276003
| 54.05 | 78.65 | 78.71667 | 18.34 | 18.41333 | 19.76 | 19.65 | 1.897728 |  | 151.5 | 1320 | 2.046575 |  | 3.358779
|  | 78.77 |  | 17.87 |  | 19.72 |  |  |  |  | 1278 |  |  | 3.251908
|  | 78.73 |  | 19.03 |  | 19.47
mešanica af | 49.05 | 78.17 | 78.20667 | 16.44 | 16.60667 | 19.51 | 19.52667 | 1.934126 | 1.923375 | 258 | 2363 | 4.311905 | 4.027108 | 6.0507 | 4.687014 | stdev(σBS)= | 0.4027634
|  | 78.76 |  | 16.65 |  | 19.68 |  |  |  |  | 1822 |  |  | 4.665415 |  | stdev(σCS)= | 0.9624399
|  | 77.69 |  | 16.73 |  | 19.39 | [9 empty] | stdev(ρ)= | 0.01520385
| 50.22 | 78.32 | 78.71 | 17.01 | 17.18667 | 19.6 | 19.41 | 1.912624 |  | 238.4 | 1596 | 3.742311 |  | 4.111283
|  | 79.13 |  | 17.09 |  | 19.48 |  |  |  |  | 1522 |  |  | 3.920659
|  | 78.68 |  | 17.46 |  | 19.15
mešanica ag | 48.72 | 77.27 | 77.43333 | 16.6 | 16.44333 | 19.41 | 19.6 | 1.952241 | 1.952414 | 460.8 | 4777 | 7.825628 | 6.808192 | 12.18622 | 15.89714 | stdev(σBS)= | 1.438871
|  | 78.18 |  | 16.02 |  | 19.82 |  |  |  |  | 6460 |  |  | 16.47959 |  | stdev(σCS)= | 2.632417
|  | 76.85 |  | 16.71 |  | 19.57 | [9 empty] | stdev(ρ)= | 0.0002444665
| 55.72 | 77.87 | 78.55667 | 17.78 | 18.30333 | 19.62 | 19.84667 | 1.952587 |  | 427.8 | 7306 | 5.790757 |  | 18.40611
|  | 79.23 |  | 19.18 |  | 20.1 |  |  |  |  | 6556 |  |  | 16.51663
|  | 78.57 |  | 17.95 |  | 19.82
mešanica ah | 52.07 | 78.42 | 77.86667 | 19.28 | 17.88333 | 19.38 | 19.46333 | 1.92119 | 1.890511 | 479.1 | 7381 | 6.927149 | 6.674099 | 18.96129 | 17.36094 | stdev(σBS)= | 0.357867
|  | 77.29 |  | 16 |  | 19.16 |  |  |  |  | 6762 |  |  | 17.37113 |  | stdev(σCS)= | 1.202132
|  | 77.89 |  | 18.37 |  | 19.85 | [9 empty] | stdev(ρ)= | 0.04338675
| 50.99 | 78.19 | 78.02 | 18.42 | 18.11667 | 19.25 | 19.39667 | 1.859832 |  | 454.2 | 6612 | 6.421048 |  | 17.04417
|  | 77.29 |  | 16.89 |  | 19.5 |  |  |  |  | 6233 |  |  | 16.06719
|  | 78.58 |  | 19.04 |  | 19.44
mešanica AI | 56.7 | 77.89 | 78.49667 | 19.17 | 19.20333 | 19.87 | 19.76333 | 0 | 0.9241908 | 161.3 | 1090 | 1.991881 | 2.122898 | 2.757632 | 2.926622 | stdev(σBS)= | 0.1852858
|  | 78.87 |  | 19.11 |  | 19.64 |  |  |  |  | 1326 |  |  | 3.354697 |  | stdev(σCS)= | 0.2999505
|  | 78.73 |  | 19.33 |  | 19.78 | [9 empty] | stdev(ρ)= | 1.307003
| 53.52 | 78.09 | 78.28667 | 17.93 | 18.62333 | 20.01 | 19.86 | 1.848382 |  | 172.5 | 1067 | 2.253915 |  | 2.686304
|  | 78.27 |  | 18.75 |  | 19.69 |  |  |  |  | 1155 |  |  | 2.907855
|  | 78.5 |  | 19.19 |  | 19.88
mešanica AJ | 50.47 | 76.86 | 77.33667 | 17.54 | 18.05333 | 19.37 | 19.34 | 1.869106 | 1.881082 | 302.9 | 3224 | 4.324845 | 4.264042 | 8.335057 | 10.42633 | stdev(σBS)= | 0.0859878
|  | 77.5 |  | 17.6 |  | 19.56 |  |  |  |  | 3669 |  |  | 9.485522 |  | stdev(σCS)= | 1.851538
|  | 77.65 |  | 19.02 |  | 19.09 | [9 empty] | stdev(ρ)= | 0.01693642
| 52.35 | 75.84 | 76.79 | 18.12 | 18.28333 | 19.64 | 19.69667 | 1.893058 |  | 307.5 | 4522 | 4.20324 |  | 11.4791
|  | 77.41 |  | 18 |  | 19.75 |  |  |  |  | 4887 |  |  | 12.40565
|  | 77.12 |  | 18.73 |  | 19.7
mešanica AL | 54.82 | 78.09 | 78.6 | 19.04 | 18.94667 | 19.55 | 19.7 | 0 | 0.9457786 | 282.3 | 4128 | 3.592705 | 3.776143 | 10.47716 | 10.51275 | stdev(σBS)= | 0.2594205
|  | 78.77 |  | 18.8 |  | 19.9 |  |  |  |  | 4140 |  |  | 10.50761 |  | stdev(σCS)= | 0.1153924
|  | 78.94 |  | 19 |  | 19.65 | [9 empty] | stdev(ρ)= | 1.337533
| 54.44 | 78.03 | 78.30667 | 19 | 18.72 | 19.88 | 19.63333 | 1.891557 |  | 302.7 | 4190 | 3.959581 |  | 10.67063
|  | 78.8 |  | 19.36 |  | 19.65 |  |  |  |  | 4082 |  |  | 10.39559
|  | 78.09 |  | 17.8 |  | 19.37
mešanica ad | 47.74 | 75.6 | 76.77333 | 18.15 | 18.32667 | 19.24 | 19.49333 | 1.740614 | 1.763267 | 328.2 | 7767 | 4.511573 | 4.695293 | 19.9222 | 19.98532 | stdev(σBS)= | 0.2598186
|  | 77.49 |  | 18.28 |  | 19.56 |  |  |  |  | 7794 |  |  | 19.99145 |  | stdev(σCS)= | 0.6020959
|  | 77.23 |  | 18.55 |  | 19.68 | [9 empty] | stdev(ρ)= | 0.03203583
| 46.29 | 75.79 | 76.54 | 16.96 | 17.54 | 19.19 | 19.30667 | 1.785919 |  | 322 | 7444 | 4.879012 |  | 19.27831
|  | 77.38 |  | 17.29 |  | 19.36 |  |  |  |  | 8012 |  |  | 20.74931
|  | 76.45 |  | 18.37 |  | 19.37
mešanica ae | 45.08 | 76.45 | 76.77333 | 17.17 | 16.61 | 19.2 | 19.22 | 1.839291 | 1.83412 | 457.4 | 8485 | 7.763294 | 8.5749 | 22.07336 | 24.33332 | stdev(σBS)= | 1.147784
|  | 77.38 |  | 15.91 |  | 19.22 |  |  |  |  | 9821 |  |  | 25.54891 |  | stdev(σCS)= | 1.556657
|  | 76.49 |  | 16.75 |  | 19.24 | [9 empty] | stdev(ρ)= | 0.007312718
| 40.38 | 76.03 | 76.68667 | 14.75 | 15.03667 | 19.23 | 19.14667 | 1.828949 |  | 451.5 | 9417 | 9.386506 |  | 24.59175
|  | 76.99 |  | 15.17 |  | 19.12 |  |  |  |  | 9619 |  |  | 25.11925
|  | 77.04 |  | 15.19 |  | 19.09
mešanica af | 47.18 | 76.66 | 77.48333 | 17.48 | 17.56 | 19.45 | 19.31333 | 1.795428 | 1.837007 | 369.1 | 7635 | 5.578023 | 5.295088 | 19.76614 | 19.44728 | stdev(σBS)= | 0.4001307
|  | 77.74 |  | 17.32 |  | 19.35 |  |  |  |  | 7232 |  |  | 18.72282 |  | stdev(σCS)= | 0.516675
|  | 78.05 |  | 17.88 |  | 19.14 | [9 empty] | stdev(ρ)= | 0.05880154
| 50.56 | 77.36 | 77.56667 | 17.73 | 17.83333 | 19.34 | 19.45667 | 1.878586 |  | 344.6 | 7730 | 5.012153 |  | 19.86466
|  | 77.9 |  | 17.56 |  | 19.44 |  |  |  |  | 7563 |  |  | 19.4355
|  | 77.44 |  | 18.21 |  | 19.59
mešanica ag | 47.63 | 76.19 | 76.34 | 16.98 | 17.66 | 19.46 | 19.23667 | 1.836572 | 1.869157 | 391.7 | 5195 | 5.876042 | 7.727417 | 13.50286 | 16.03431 | stdev(σBS)= | 2.61824
|  | 77 |  | 18.38 |  | 19.2 |  |  |  |  | 7318 |  |  | 19.02097 |  | stdev(σCS)= | 2.287687
|  | 75.83 |  | 17.62 |  | 19.05 | [9 empty] | stdev(ρ)= | 0.04608303
| 38.1 | 76.21 | 76.07667 | 13.53 | 13.64 | 19.1 | 19.30667 | 1.901743 |  | 382.3 | 6245 | 9.578793 |  | 16.17317
|  | 76.52 |  | 13.44 |  | 19.28 |  |  |  |  | 5962 |  |  | 15.44026
|  | 75.5 |  | 13.95 |  | 19.54
mešanica ah | 48.87 | 76.65 | 76.66667 | 17.08 | 17.78667 | 19.38 | 19.23333 | 1.863317 | 1.851734 | 397.1 | 7310 | 5.873523 | 6.714113 | 19.00347 | 18.09101 | stdev(σBS)= | 1.188773
|  | 77.06 |  | 17.29 |  | 19.26 |  |  |  |  | 8051 |  |  | 20.92981 |  | stdev(σCS)= | 2.578187
|  | 76.29 |  | 18.99 |  | 19.06 | [9 empty] | stdev(ρ)= | 0.01637966
| 45.23 | 76.71 | 76.57 | 16.07 | 16.56667 | 19.29 | 19.37667 | 1.840152 |  | 446.4 | 6833 | 7.554702 |  | 17.63203
|  | 76.89 |  | 16.52 |  | 19.38 |  |  |  |  | 5735 |  |  | 14.79873
|  | 76.11 |  | 17.11 |  | 19.46
mešanica AI | 40.89 | 77.04 | 77.14667 | 15.27 | 15.42 | 19.22 | 19.24667 | 0 | 0.9024761 | 384.3 | 7232 | 7.557682 | 6.737944 | 18.78767 | 19.51178 | stdev(σBS)= | 1.159284
|  | 77.52 |  | 15.55 |  | 19.34 |  |  |  |  | 7440 |  |  | 19.32802 |  | stdev(σCS)= | 0.5996677
|  | 76.88 |  | 15.44 |  | 19.18 | [9 empty] | stdev(ρ)= | 1.276294
| 46.33 | 76.98 | 77.25 | 16.96 | 17.3 | 19.03 | 19.20667 | 1.804952 |  | 378 | 7580 | 5.918206 |  | 19.73273
|  | 77.3 |  | 18.01 |  | 19.24 |  |  |  |  | 7759 |  |  | 20.19872
|  | 77.47 |  | 16.93 |  | 19.35
mešanica AJ | 49.24 | 75.18 | 75.66667 | 18.82 | 18.80333 | 19.29 | 19.26667 | 0 | 0.9040709 | 502.8 | 8686 | 6.642958 | 6.827813 | 22.54152 | 22.91793 | stdev(σBS)= | 0.2614238
|  | 76.21 |  | 18.73 |  | 19.53 |  |  |  |  | 8565 |  |  | 22.22751 |  | stdev(σCS)= | 0.647274
|  | 75.61 |  | 18.86 |  | 18.98 | [9 empty] | stdev(ρ)= | 1.278549
| 47.46 | 75.38 | 75.38667 | 18.53 | 18.15 | 18.91 | 19.18333 | 1.808142 |  | 492.4 | 8926 | 7.012667 |  | 23.26499
|  | 76.21 |  | 17.33 |  | 19.4 |  |  |  |  | 9069 |  |  | 23.63771
|  | 74.57 |  | 18.59 |  | 19.24
mešanica AL | 45.3 | 77.62 | 77.03667 | 16.15 | 16.91333 | 19.29 | 19.34667 | 0 | 0.881076 | 352 | 7237 | 5.724277 | 5.789057 | 18.70348 | 16.83668 | stdev(σBS)= | 0.0916129
|  | 76.9 |  | 16.33 |  | 19.45 |  |  |  |  | 6630 |  |  | 17.13473 |  | stdev(σCS)= | 2.064179
|  | 76.59 |  | 18.26 |  | 19.3 | [9 empty] | stdev(ρ)= | 1.24603
| 45.93 | 76.8 | 76.88667 | 16.81 | 17.48333 | 19.33 | 19.39 | 1.762152 |  | 385.5 | 5391 | 5.853837 |  | 13.9015
|  | 77.27 |  | 17.39 |  | 19.74 |  |  |  |  | 6828 |  |  | 17.60701
|  | 76.59 |  | 18.25 |  | 19.1
mešanica AO | 50.41 | 77.91 | 78.35333 | 18.15 | 17.63 | 19.42 | 19.62333 | 1.859662 | 1.874375 | 3.2 | 854 | 0.04721881 | 0.07119532 | 2.175981 | 2.256144 | stdev(σBS)= | 0.03390789
|  | 78.77 |  | 17.38 |  | 19.46 |  |  |  |  | 941 |  |  | 2.397656 |  | stdev(σCS)= | 0.1159814
|  | 78.38 |  | 17.36 |  | 19.99 | [9 empty] | stdev(ρ)= | 0.02080604
| 53.03 | 78.36 | 78.35667 | 18.52 | 18.21333 | 19.72 | 19.67 | 1.889087 |  | 6.9 | 845 | 0.09517182 |  | 2.147941
|  | 78.55 |  | 17.85 |  | 19.68 |  |  |  |  | 906 |  |  | 2.302999
|  | 78.16 |  | 18.27 |  | 19.61
mešanica AP | 48.38 | 77.45 | 77.8 | 16.65 | 17.45667 | 19.78 | 19.62 | 1.815624 | 1.840173 | 182.1 | 2048 | 2.741137 | 2.629178 | 5.219164 | 7.430101 | stdev(σBS)= | 0.1583351
|  | 77.85 |  | 17.21 |  | 19.73 |  |  |  |  | 2607 |  |  | 6.643731 |  | stdev(σCS)= | 1.83071
|  | 78.1 |  | 18.51 |  | 19.35 | [9 empty] | stdev(ρ)= | 0.03471733
| 51.96 | 78.02 | 77.59667 | 17.94 | 18.34 | 19.45 | 19.58 | 1.864722 |  | 184.2 | 3431 | 2.517218 |  | 8.761491
|  | 77.2 |  | 18.6 |  | 19.79 |  |  |  |  | 3562 |  |  | 9.096016
|  | 77.57 |  | 18.48 |  | 19.5
mešanica AR | 52.71 | 78.25 | 78.36667 | 17.99 | 17.86667 | 19.76 | 19.66 | 0 | 0.9584736 | 174.6 | 2845 | 2.503895 | 2.378134 | 7.235504 | 7.670079 | stdev(σBS)= | 0.1778534
|  | 78.71 |  | 17.05 |  | 19.68 |  |  |  |  | 3110 |  |  | 7.909461 |  | stdev(σCS)= | 0.3216906
|  | 78.14 |  | 18.56 |  | 19.54 | [9 empty] | stdev(ρ)= | 1.355486
| 52.96 | 78.02 | 78.31333 | 17.72 | 17.98667 | 19.7 | 19.61333 | 1.916947 |  | 158.8 | 2988 | 2.252373 |  | 7.617267
|  | 78.71 |  | 18.34 |  | 19.63 |  |  |  |  | 3106 |  |  | 7.918083
|  | 78.21 |  | 17.9 |  | 19.51
mešanica AS | 48.93 | 77.69 | 77.89667 | 16.69 | 16.72667 | 19.6 | 19.53667 | 0 | 0.944562 | 254.5 | 6220 | 4.190453 | 4.004939 | 15.91879 | 16.53148 | stdev(σBS)= | 0.2623569
|  | 78.34 |  | 15.86 |  | 19.35 |  |  |  |  | 6043 |  |  | 15.46579 |  | stdev(σCS)= | 0.9866751
|  | 77.66 |  | 17.63 |  | 19.66 | [9 empty] | stdev(ρ)= | 1.335812
| 54.77 | 78.05 | 77.78667 | 18.71 | 18.72 | 20.15 | 19.91 | 1.889124 |  | 296.1 | 6926 | 3.819425 |  | 17.39327
|  | 78.17 |  | 18.21 |  | 19.78 |  |  |  |  | 6908 |  |  | 17.34807
|  | 77.14 |  | 19.24 |  | 19.8
mešanica AŠ | 51.92 | 78.69 | 78.54333 | 17.03 | 17.20667 | 19.83 | 19.68333 | 0 | 0.9397759 | 92.7 | 972 | 1.431628 | 1.296265 | 2.469094 | 2.734654 | stdev(σBS)= | 0.1914319
|  | 78.75 |  | 16.96 |  | 19.6 |  |  |  |  | 1200 |  |  | 3.048264 |  | stdev(σCS)= | 0.6358845
|  | 78.19 |  | 17.63 |  | 19.62 | [9 empty] | stdev(ρ)= | 1.329044
| 53.04 | 78.47 | 78.58 | 17.96 | 18.26333 | 19.74 | 19.66333 | 1.879552 |  | 84.6 | 1350 | 1.160902 |  | 3.432785
|  | 79.02 |  | 18.77 |  | 19.65 |  |  |  |  | 782 |  |  | 1.988473
|  | 78.25 |  | 18.06 |  | 19.6
mešanica AT | 55.55 | 77.91 | 78.24333 | 19.06 | 19.33333 | 19.78 | 19.55667 | 0 | 0.9499378 | 200.5 | 4662 | 2.468588 | 2.581291 | 11.91921 | 11.64229 | stdev(σBS)= | 0.159386
|  | 78.57 |  | 19.52 |  | 19.54 |  |  |  |  | 4678 |  |  | 11.96012 |  | stdev(σCS)= | 0.5054431
|  | 78.25 |  | 19.42 |  | 19.35 | [9 empty] | stdev(ρ)= | 1.343415
| 50.76 | 78.39 | 78.55333 | 17.47 | 17.69 | 19.26 | 19.22667 | 1.899876 |  | 180.1 | 4537 | 2.693994 |  | 11.79872
|  | 78.7 |  | 17.55 |  | 19.37 |  |  |  |  | 4188 |  |  | 10.89112
|  | 78.57 |  | 18.05 |  | 19.05
mešanica AV | 52.89 | 77.8 | 77.48667 | 17.97 | 17.9 | 20.07 | 20.07333 | 0 | 0.9264488 | 360.4 | 9511 | 5.043148 | 4.656987 | 23.69063 | 24.1063 | stdev(σBS)= | 0.5461147
|  | 77.24 |  | 17.52 |  | 20.18 |  |  |  |  | 9455 |  |  | 23.55115 |  | stdev(σCS)= | 0.6057648
|  | 77.42 |  | 18.21 |  | 19.97 | [9 empty] | stdev(ρ)= | 1.310196
| 53.48 | 77.13 | 77.42333 | 19.11 | 18.73333 | 19.9 | 19.9 | 1.852898 |  | 331.4 | 9679 | 4.270825 |  | 24.3191
|  | 78.49 |  | 18.17 |  | 20.06 |  |  |  |  | 9896 |  |  | 24.86432
|  | 76.65 |  | 18.92 |  | 19.74
mešanica AU | 50.93 | 78.25 | 78.3 | 17.02 | 17.95667 | 19.51 | 19.54667 | 0 | 0.9293603 | 68.8 | 837 | 0.9824417 | 1.112875 | 2.14103 | 3.236501 | stdev(σBS)= | 0.184461
|  | 78.68 |  | 18.03 |  | 19.69 |  |  |  |  | 1128 |  |  | 2.885402 |  | stdev(σCS)= | 0.8918157
|  | 77.97 |  | 18.82 |  | 19.44 | [9 empty] | stdev(ρ)= | 1.314314
| 53.68 | 77.76 | 78.00333 | 18.62 | 18.88667 | 19.66 | 19.60333 | 1.858721 |  | 96.6 | 1588 | 1.243309 |  | 4.050332
|  | 78.54 |  | 18.97 |  | 19.71 |  |  |  |  | 1517 |  |  | 3.86924
|  | 77.71 |  | 19.07 |  | 19.44
mešanica AO | 49.5 | 76.1 | 76.5 | 18.3 | 18.19667 | 19.28 | 19.36333 | 0 | 0.936004 | 432.2 | 8091 | 6.066853 | 5.788551 | 20.89258 | 21.05665 | stdev(σBS)= | 0.3935788
|  | 77.69 |  | 18.12 |  | 19.25 |  |  |  |  | 8445 |  |  | 21.80668 |  | stdev(σCS)= | 0.6234334
|  | 75.71 |  | 18.17 |  | 19.56 | [9 empty] | stdev(ρ)= | 1.32371
| 47.98 | 76.97 | 76.91333 | 17.49 | 17.23333 | 19.26 | 19.33667 | 1.872008 |  | 351.6 | 7856 | 5.510249 |  | 20.31374
|  | 77.11 |  | 17.31 |  | 19.43 |  |  |  |  | 8204 |  |  | 21.21358
|  | 76.66 |  | 16.9 |  | 19.32
mešanica AP | 52.26 | 75.84 | 76.78667 | 18.78 | 19.04667 | 19.25 | 19.23333 | 0 | 0.8818713 | 506.7 | 15243 | 6.535832 | 6.733854 | 39.62652 | 35.67859 | stdev(σBS)= | 0.2800456
|  | 77.2 |  | 19.1 |  | 19.26 |  |  |  |  | 12379 |  |  | 32.18111 |  | stdev(σCS)= | 3.054069
|  | 77.32 |  | 19.26 |  | 19.19 | [9 empty] | stdev(ρ)= | 1.247154
| 49.26 | 77.08 | 77.08333 | 18.44 | 18.77333 | 19.47 | 19.3 | 1.763743 |  | 523.9 | 13617 | 6.931876 |  | 35.2772
|  | 77.37 |  | 19 |  | 19.27 |  |  |  |  | 13753 |  |  | 35.62953
|  | 76.8 |  | 18.88 |  | 19.16
mešanica AR | 45.52 | 77.02 | 76.73667 | 15.75 | 16.27667 | 19.42 | 19.34 | 0 | 0.9404628 | 596.8 | 12513 | 10.48296 | 9.291319 | 32.35005 | 34.10596 | stdev(σBS)= | 1.685234
|  | 77.14 |  | 16.15 |  | 19.34 |  |  |  |  | 12416 |  |  | 32.09928 |  | stdev(σCS)= | 2.589657
|  | 76.05 |  | 16.93 |  | 19.26 | [9 empty] | stdev(ρ)= | 1.330015
| 49.09 | 76.74 | 77.45333 | 17.7 | 17.51667 | 19.19 | 19.23667 | 1.880926 |  | 531.2 | 14508 | 8.099679 |  | 37.70924
|  | 78.23 |  | 17.24 |  | 19.2 |  |  |  |  | 13183 |  |  | 34.26529
|  | 77.39 |  | 17.61 |  | 19.32
mešanica AS | 51.48 | 76.41 | 76.75 | 18.3 | 18.63 | 19.21 | 19.46333 | 0 | 0.9416897 | 642.6 | 18239 | 8.561312 | 10.2595 | 46.85477 | 43.08043 | stdev(σBS)= | 2.401603
|  | 76.95 |  | 18.92 |  | 19.26 |  |  |  |  | 16996 |  |  | 43.66159 |  | stdev(σCS)= | 4.706768
|  | 76.89 |  | 18.67 |  | 19.92 | [9 empty] | stdev(ρ)= | 1.33175
| 44.83 | 76.08 | 76.41 | 16 | 16.27 | 19.18 | 19.14667 | 1.883379 |  | 673.4 | 13900 | 11.95769 |  | 36.29875
|  | 76.78 |  | 16.5 |  | 19.28 |  |  |  |  | 17426 |  |  | 45.50662
|  | 76.37 |  | 16.31 |  | 18.98
mešanica AŠ | 47.24 | 76.56 | 77.03667 | 16.98 | 17.01 | 19.1 | 19.12667 | 0 | 0.9199611 | 426.7 | 9251 | 6.939325 | 7.496001 | 24.18351 | 25.96077 | stdev(σBS)= | 0.7872586
|  | 77.03 |  | 16.9 |  | 19.24 |  |  |  |  | 9534 |  |  | 24.92332 |  | stdev(σCS)= | 1.654838
|  | 77.52 |  | 17.15 |  | 19.04 | [9 empty] | stdev(ρ)= | 1.301021
| 48.42 | 76.46 | 76.60333 | 17.3 | 17.48 | 19.27 | 19.65333 | 1.839922 |  | 537.3 | 10796 | 8.052677 |  | 27.46608
|  | 76.77 |  | 17.71 |  | 19.37 |  |  |  |  | 10719 |  |  | 27.27018
|  | 76.58 |  | 17.43 |  | 20.32
mešanica AT | 42.75 | 77.14 | 77.10333 | 15.69 | 16.24333 | 19.08 | 19.09 | 0 | 0.8896574 | 574.9 | 13272 | 10.27256 | 10.85654 | 34.76166 | 32.86962 | stdev(σBS)= | 0.8258802
|  | 77.17 |  | 16.22 |  | 19.38 |  |  |  |  | 10240 |  |  | 26.82032 |  | stdev(σCS)= | 4.035203
|  | 77 |  | 16.82 |  | 18.81 | [9 empty] | stdev(ρ)= | 1.258166
| 46.66 | 76.37 | 76.52667 | 17.21 | 17.73667 | 19.2 | 19.32 | 1.779315 |  | 772.6 | 13454 | 11.44053 |  | 34.81884
|  | 76.8 |  | 17.75 |  | 19.36 |  |  |  |  | 13554 |  |  | 35.07764
|  | 76.41 |  | 18.25 |  | 19.4
mešanica AU | 46.79 | 76.09 | 76.18667 | 17.79 | 17.71333 | 19.33 | 19.20333 | 0 | 0.900468 | 541.4 | 13636 | 8.086928 | 8.48066 | 35.50425 | 32.28464 | stdev(σBS)= | 0.5568216
|  | 75.98 |  | 16.6 |  | 19.18 |  |  |  |  | 12583 |  |  | 32.76254 |  | stdev(σCS)= | 3.213166
|  | 76.49 |  | 18.75 |  | 19.1 | [9 empty] | stdev(ρ)= | 1.273454
| 46.77 | 76.41 | 76.83667 | 17.5 | 17.64333 | 19.14 | 19.15667 | 1.800936 |  | 588 | 12658 | 8.874392 |  | 33.03811
|  | 77.3 |  | 17.58 |  | 19.29 |  |  |  |  | 10664 |  |  | 27.83365
|  | 76.8 |  | 17.85 |  | 19.04
mešanica AV | 46.63 | 75.93 | 76.88 | 16.62 | 16.64667 | 20.64 | 20.47667 | 0 | 0.9153704 | 625.2 | 10866 | 9.916254 | 10.03535 | 26.53264 | 26.98455 | stdev(σBS)= | 0.168429
|  | 77.6 |  | 17.36 |  | 20.32 |  |  |  |  | 10958 |  |  | 26.75728 |  | stdev(σCS)= | 2.718931
|  | 77.11 |  | 15.96 |  | 20.47 | [9 empty] | stdev(ρ)= | 1.294529
| 48.39 | 76.58 | 76.7 | 17.23 | 17.44 | 20.17 | 19.76 | 1.830741 |  | 678.1 | 9497 | 10.15445 |  | 24.03087
|  | 77.29 |  | 17.15 |  | 19.62 |  |  |  |  | 12100 |  |  | 30.61741
|  | 76.23 |  | 17.94 |  | 19.49
mešanica AUt | 56.55 | 78.1 | 78.29667 | 19.18 | 19.33333 | 19.5 | 19.82667 | 0 | 0.9757741 | 152 | 1586 | 1.845963 | 1.724373 | 3.999664 | 4.246489 | stdev(σBS)= | 0.1719544
|  | 78.28 |  | 19.5 |  | 20.01 |  |  |  |  | 1515 |  |  | 3.820612 |  | stdev(σCS)= | 0.398459
|  | 78.51 |  | 19.32 |  | 19.97 | [9 empty] | stdev(ρ)= | 1.379953
| 60.31 | 78.08 | 78.46333 | 20.5 | 20.01667 | 19.49 | 19.67667 | 1.951548 |  | 140.4 | 1779 | 1.602782 |  | 4.520583
|  | 78.61 |  | 19.83 |  | 19.87 |  |  |  |  | 1828 |  |  | 4.645096
|  | 78.7 |  | 19.72 |  | 19.67
mešanica AŠt | 56.22 | 77.34 | 77.59667 | 19.24 | 19.33333 | 19.41 | 19.30667 | 0 | 0.9546386 | 145.3 | 1759 | 1.812122 | 2.008151 | 4.555421 | 4.377278 | stdev(σBS)= | 0.277228
|  | 77.44 |  | 19.47 |  | 19.49 |  |  |  |  | 1763 |  |  | 4.56578 |  | stdev(σCS)= | 0.2125331
|  | 78.01 |  | 19.29 |  | 19.02 | [9 empty] | stdev(ρ)= | 1.350063
| 60.45 | 77.86 | 77.61667 | 20.34 | 20.55 | 19.86 | 19.85 | 1.909277 |  | 205.3 | 1674 | 2.204181 |  | 4.216625
|  | 78.23 |  | 20.83 |  | 19.64 |  |  |  |  | 1656 |  |  | 4.171285
|  | 76.76 |  | 20.48 |  | 20.05

## pilot production-mec.prop.
Mixture | m (g) | l (mm) | av l (mm) | h (mm) | av h (mm) | b (mm) | av b (mm) | ρ (g×cm-3) | av ρ (g×cm-3) | FB (N) | FC (N) | σBS (MPa) | av σBS (MPa) | σCS (MPa) | av σCS (MPa)
3.7. | 120.97 | 165.61 | 165.79 | 19.02 | 19.06 | 19.52 | 19.5 | 1.963188 | 1.986577 | 630.8 | 13304 | 8.014082 | 8.92556 | 34.11282 | 35.83842 | stdev(σBS)= | 0.789797 | Legenda | σBS (MPa) | σCS (MPa)
|  | 165.5 |  | 19.15 |  | 19.96 |  |  |  |  | 13677 |  |  | 35.06923 |  | stdev(σCS)= | 4.891002 | 3.7. | 8.92556 | 35.83842
|  | 166.26 |  | 19.01 |  | 19.02 | [9 empty] | stdev(ρ)= | 0.06422271 | 10.7. | 9.785496 | 44.41445
| 119.27 | 166.92 | 167.1167 | 19.23 | 19.23333 | 19.47 | 18.02 | 2.059217 |  | 692.9 | 12051 | 9.355116 |  | 33.43785 |  |  |  | 17.7. | 10.47082 | 44.92821
|  | 167.23 |  | 19.19 |  | 15.37 |  |  |  |  | 10529 |  |  | 29.21476 |  |  |  | 24.7. | 9.438117 | 38.24963
|  | 167.2 |  | 19.28 |  | 19.22 | [11 empty] | 30.7. | 8.483973 | 32.34727
| 117.72 | 166.83 | 167.0667 | 19.33 | 19.35667 | 19 | 18.79 | 1.937328 |  | 735.9 | 15698 | 9.407482 |  | 41.77222 |  |  |  | 1.8. | 9.417062 | 33.73172
|  | 167.33 |  | 19.5 |  | 19.05 |  |  |  |  | 15567 |  |  | 41.42363 |  |  |  | 5.8. | 10.73867 | 45.16273
|  | 167.04 |  | 19.24 |  | 18.32 | [11 empty] | 7.8. | 6.678082 | 38.4528
10.7. | 117.2 | 167.64 | 167.5167 | 19.3 | 19.33667 | 19.63 | 19.67333 | 1.83912 | 1.85618 | 795.5 | 16544 | 9.732883 | 9.785496 | 42.04676 | 44.41445 | stdev(σBS)= | 0.6509515 | 9.8. | 9.889973 | 41.98644
|  | 167.33 |  | 19.28 |  | 19.69 |  |  |  |  | 17289 |  |  | 43.94019 |  | stdev(σCS)= | 1.816578 | 12.8. | 10.44862 | 46.67429
|  | 167.58 |  | 19.43 |  | 19.7 | [9 empty] | stdev(ρ)= | 0.01582992 | 13.8. | 10.13112 | 40.13471
| 119.82 | 168.84 | 168.8533 | 19.38 | 19.35667 | 19.7 | 19.6 | 1.870394 |  | 853.6 | 18149 | 10.46116 |  | 46.29847 |  |  |  | 19.8. | 10.92754 | 40.8175
|  | 168.9 |  | 19.36 |  | 19.58 |  |  |  |  | 18341 |  |  | 46.78827 |  |  |  | 22.8. | 9.902825 | 42.78121
|  | 168.82 |  | 19.33 |  | 19.52
| 118.78 | 168.69 | 168.7133 | 19.66 | 19.67333 | 19.1 | 19.25 | 1.859025 |  | 758.5 | 17016 | 9.162447 |  | 44.1974
|  | 168.78 |  | 19.71 |  | 19.34 |  |  |  |  | 16638 |  |  | 43.21558
|  | 168.67 |  | 19.65 |  | 19.31
17.7. | 125.53 | 168.38 | 168.27 | 19.64 | 19.66333 | 19.22 | 19.37333 | 1.958301 | 1.961311 | 793.4 | 17927 | 9.532703 | 10.47082 | 46.26721 | 44.92821 | stdev(σBS)= | 1.435147
|  | 168.43 |  | 19.73 |  | 19.43 |  |  |  |  | 16031 |  |  | 41.37388 |  | stdev(σCS)= | 1.86811
|  | 168 |  | 19.62 |  | 19.47 | [9 empty] | stdev(ρ)= | 0.00538939
| 126.56 | 168.18 | 167.8733 | 19.18 | 19.30333 | 19.66 | 19.85 | 1.967533 |  | 996.3 | 18006 | 12.12293 |  | 45.35516
|  | 168.19 |  | 19.29 |  | 19.97 |  |  |  |  | 17895 |  |  | 45.07557
|  | 167.25 |  | 19.44 |  | 19.92
| 124.75 | 168.39 | 168.11 | 19.32 | 19.27 | 19.66 | 19.66667 | 1.958098 |  | 791.7 | 17657 | 9.756835 |  | 44.89068
|  | 168.34 |  | 19.29 |  | 19.62 |  |  |  |  | 18332 |  |  | 46.60678
|  | 167.6 |  | 19.2 |  | 19.72
24.7. | 122.97 | 167.25 | 167.9667 | 19.25 | 19.21667 | 19.63 | 19.84 | 1.920244 | 1.906246 | 723.5 | 15395 | 8.887575 | 9.438117 | 38.79788 | 38.24963 | stdev(σBS)= | 0.6889994
|  | 168.02 |  | 19.18 |  | 19.99 |  |  |  |  | 15059 |  |  | 37.95111 |  | stdev(σCS)= | 2.18297
|  | 168.63 |  | 19.22 |  | 19.9 | [9 empty] | stdev(ρ)= | 0.03548151
| 118.05 | 168.08 | 168.3133 | 19.53 | 19.52667 | 19.11 | 19.25 | 1.865901 |  | 751.6 | 15331 | 9.215997 |  | 39.82078
|  | 169.09 |  | 19.43 |  | 19.29 |  |  |  |  | 15683 |  |  | 40.73506
|  | 167.77 |  | 19.62 |  | 19.35
| 131.77 | 166.75 | 166.6233 | 19.34 | 19.25667 | 20.19 | 21.25 | 1.932594 |  | 894 | 16047 | 10.21078 |  | 37.75765
|  | 166.68 |  | 19.2 |  | 20.7 |  |  |  |  | 14635 |  |  | 34.43529
|  | 166.44 |  | 19.23 |  | 22.86
30.7. | 124.5 | 166.98 | 166.87 | 19.12 | 19.10667 | 20.29 | 20.25667 | 1.927694 | 1.920661 | 782 | 13123 | 9.517249 | 8.483973 | 32.39181 | 32.34727 | stdev(σBS)= | 0.917993
|  | 166.93 |  | 19.07 |  | 20.36 |  |  |  |  | 14283 |  |  | 35.25506 |  | stdev(σCS)= | 2.970587
|  | 166.7 |  | 19.13 |  | 20.12 | [9 empty] | stdev(ρ)= | 0.008147347
| 124.05 | 166.69 | 166.3167 | 19.42 | 19.43667 | 19.8 | 19.96 | 1.922555 |  | 684.7 | 12686 | 8.172195 |  | 31.77856
|  | 166.5 |  | 19.35 |  | 20.34 |  |  |  |  | 12005 |  |  | 30.07265
|  | 165.76 |  | 19.54 |  | 19.74
| 120.01 | 165.96 | 165.4367 | 19.13 | 19.1 | 19.94 | 19.86667 | 1.911733 |  | 625.1 | 14374 | 7.762476 |  | 36.17617
|  | 165.81 |  | 19.07 |  | 19.76 |  |  |  |  | 11288 |  |  | 28.4094
|  | 164.54 |  | 19.1 |  | 19.9
1.8. | 114.12 | 166.95 | 166.81 | 19.13 | 19.27667 | 19.31 | 19.34333 | 1.834748 | 1.84598 | 738.8 | 15529 | 9.250692 | 9.417062 | 40.14044 | 33.73172 | stdev(σBS)= | 0.8131554
|  | 166.96 |  | 19.31 |  | 19.28 |  |  |  |  | 13880 |  |  | 35.87799 |  | stdev(σCS)= | 3.756428
|  | 166.52 |  | 19.39 |  | 19.44 | [9 empty] | stdev(ρ)= | 0.03833722
| 113.13 | 167.82 | 167.58 | 19.47 | 19.53333 | 19.02 | 19.04667 | 1.814514 |  | 702.5 | 12616 | 8.699958 |  | 33.11866
|  | 167.76 |  | 19.52 |  | 18.95 |  |  |  |  | 12344 |  |  | 32.40462
|  | 167.16 |  | 19.61 |  | 19.17
| 132.71 | 167.66 | 167.5267 | 19.22 | 19.24 | 22.04 | 21.8 | 1.888679 |  | 923.6 | 13551 | 10.30054 |  | 31.08028
|  | 167.51 |  | 19.24 |  | 21.86 |  |  |  |  | 12979 |  |  | 29.76835
|  | 167.41 |  | 19.26 |  | 21.5
5.8. | 128.54 | 165.91 | 165.9767 | 21.01 | 21.05667 | 19.1 | 19.25333 | 1.910274 | 1.925881 | 1006.9 | 17577 | 10.61558 | 10.73867 | 45.64664 | 45.16273 | stdev(σBS)= | 0.1740758
|  | 166.19 |  | 20.89 |  | 19.76 |  |  |  |  | 17770 |  |  | 46.14785 |  | stdev(σCS)= | 0.8948675
|  | 165.83 |  | 21.27 |  | 18.9 | [9 empty] | stdev(ρ)= | 0.02207086
| 125.87 | 166.98 | 166.7633 | 19.34 | 19.93667 | 19.29 | 19.5 | 1.941487 |  | 935.4 | 17232 | 10.86176 |  | 44.18462
|  | 166.37 |  | 20.1 |  | 19.72 |  |  |  |  | 17422 |  |  | 44.67179
|  | 166.94 |  | 20.37 |  | 19.49
7.8. | 137.56 | 167.47 | 167.24 | 21.68 | 21.59 | 19.61 | 19.39333 | 1.964477 | 1.97748 | 761.8 | 18020 | 7.584479 | 6.678082 | 46.45926 | 38.4528 | stdev(σBS)= | 1.281838
|  | 167.03 |  | 21.7 |  | 19.48 |  |  |  |  | 13535 |  |  | 34.89601 |  | stdev(σCS)= | 6.615204
|  | 167.22 |  | 21.39 |  | 19.09 | [9 empty] | stdev(ρ)= | 0.01838881
| 135.88 | 166.61 | 166.3867 | 20.88 | 21.28 | 19.12 | 19.28 | 1.990482 |  | 559.9 | 15791 | 5.771686 |  | 40.95176
|  | 166.11 |  | 21.84 |  | 19.48 |  |  |  |  | 12148 |  |  | 31.50415
|  | 166.44 |  | 21.12 |  | 19.24
9.8. | 124.35 | 166.9 | 166.4433 | 20.07 | 19.89 | 19.2 | 19.18 | 1.958376 | 1.951235 | 891.4 | 15519 | 10.57297 | 9.889973 | 40.4562 | 41.98644 | stdev(σBS)= | 0.9659021
|  | 166.11 |  | 19.85 |  | 19.01 |  |  |  |  | 16537 |  |  | 43.11001 |  | stdev(σCS)= | 1.550928
|  | 166.32 |  | 19.75 |  | 19.33 | [9 empty] | stdev(ρ)= | 0.01009788
| 127.96 | 167.97 | 167.48 | 20.3 | 20.43333 | 19.11 | 19.23333 | 1.944095 |  | 821.5 | 15718 | 9.206977 |  | 40.86135
|  | 167.07 |  | 20.63 |  | 19.31 |  |  |  |  | 16740 |  |  | 43.5182
|  | 167.4 |  | 20.37 |  | 19.28
12.8. | 114.92 | 167.07 | 167.1367 | 17.18 | 18.28 | 19.07 | 18.99333 | 1.980371 | 1.983562 | 785.8 | 19410 | 11.14297 | 10.44862 | 51.09688 | 46.67429 | stdev(σBS)= | 0.9819649
|  | 167.05 |  | 18.11 |  | 18.91 |  |  |  |  | 17652 |  |  | 46.46894 |  | stdev(σCS)= | 3.607754
|  | 167.29 |  | 19.55 |  | 19 | [9 empty] | stdev(ρ)= | 0.004513739
| 134.09 | 167.45 | 167.09 | 19.73 | 20.7 | 19.43 | 19.51333 | 1.986754 |  | 906.2 | 16496 | 9.754262 |  | 42.26853
|  | 166.93 |  | 21.13 |  | 19.48 |  |  |  |  | 18289 |  |  | 46.86283
|  | 166.89 |  | 21.24 |  | 19.63
13.8. | 132.69 | 166.5 | 166.3833 | 20.82 | 21.45 | 19.21 | 19.22667 | 1.933736 | 1.956301 | 881.9 | 14365 | 8.972289 | 10.13112 | 37.35697 | 40.13471 | stdev(σBS)= | 1.638835
|  | 166.21 |  | 21.85 |  | 19.2 |  |  |  |  | 15867 |  |  | 41.263 |  | stdev(σCS)= | 4.651985
|  | 166.44 |  | 21.68 |  | 19.27 | [9 empty] | stdev(ρ)= | 0.03191292
| 128.43 | 167.8 | 167.6767 | 20.13 | 20.17333 | 19.23 | 19.18667 | 1.978867 |  | 979.5 | 13713 | 11.28995 |  | 35.73575
|  | 167.52 |  | 20.01 |  | 19.1 |  |  |  |  | 17722 |  |  | 46.18311
|  | 167.71 |  | 20.38 |  | 19.23
19.8. | 149.13 | 166.29 | 166.28 | 21.97 | 22.66333 | 19.33 | 19.34667 | 2.045479 | 2.050729 | 1199 | 16085 | 10.85945 | 10.92754 | 41.57047 | 40.8175 | stdev(σBS)= | 0.09628774
|  | 166.63 |  | 23.05 |  | 19.29 |  |  |  |  | 19944 |  |  | 51.54376 |  | stdev(σCS)= | 11.42261
|  | 165.92 |  | 22.97 |  | 19.42 | [9 empty] | stdev(ρ)= | 0.007423859
| 151.16 | 165.81 | 165.77 | 23.31 | 23.29 | 19.09 | 19.04333 | 2.055978 |  | 1262 | 17262 | 10.99562 |  | 45.32295
|  | 165.71 |  | 23.75 |  | 19.03 |  |  |  |  | 9458 |  |  | 24.83284
|  | 165.79 |  | 22.81 |  | 19.01
22.8. | 138.18 | 167.17 | 167.42 | 20.89 | 21.45333 | 19.63 | 19.40667 | 1.982404 | 2.000421 | 1090 | 16681 | 10.98319 | 9.902825 | 42.9775 | 42.78121 | stdev(σBS)= | 1.527867
|  | 167.72 |  | 21.61 |  | 19.27 |  |  |  |  | 17871 |  |  | 46.04346 |  | stdev(σCS)= | 4.433389
|  | 167.37 |  | 21.86 |  | 19.32 | [9 empty] | stdev(ρ)= | 0.02547996
| 141.35 | 167.22 | 167.52 | 21.53 | 21.86 | 19.12 | 19.12333 | 2.018438 |  | 895.8 | 17460 | 8.822459 |  | 45.65104
|  | 167.12 |  | 21.83 |  | 19.11 |  |  |  |  | 13942 |  |  | 36.45285
|  | 168.22 |  | 22.22 |  | 19.14

## leaching experiments_Table 6
Sample | [6 empty] | 52 Cr [ He ] |  | 52 Cr [ HEHe ] |  | 59 Co [ He ] |  | 60 Ni [ He ] |  | 63 Cu [ He ] |  | 66 Zn [ He ] |  | 75 As [ He ] |  | 75 As [ HEHe ] |  | 78 Se [ He ] |  | 78 Se [ HEHe ] |  | 95 Mo [ No Gas ] |  | 95 Mo [ He ] |  | 111 Cd [ No Gas ] |  | 114 Cd [ No Gas ] |  | 121 Sb [ No Gas ] |  | 121 Sb [ He ] |  | 137 Ba [ No Gas ] |  | 201 Hg [ No Gas ] |  | 206 [Pb] [ No Gas ] |  | 207 [Pb] [ No Gas ] |  | 208 Pb [ No Gas ] |  | 72 Ge ( ISTD ) [ No Gas ] |  | 72 Ge ( ISTD ) [ He ] |  | 72 Ge ( ISTD ) [ HEHe ] |  | 103 Rh ( ISTD ) [ No Gas ] |  | 103 Rh ( ISTD ) [ He ] |  | 103 Rh ( ISTD ) [ HEHe ] |  | 193 Ir ( ISTD ) [ No Gas ] |  | 193 Ir ( ISTD ) [ He ] |  | 193 Ir ( ISTD ) [ HEHe ]
| Rjct | Data File | Acq. Date-Time | Type | Level | Sample Name | Conc. [ ng/ml ] | Conc. RSD | Conc. [ ng/ml ] | Conc. RSD | Conc. [ ng/ml ] | Conc. RSD | Conc. [ ng/ml ] | Conc. RSD | Conc. [ ng/ml ] | Conc. RSD | Conc. [ ng/ml ] | Conc. RSD | Conc. [ ng/ml ] | Conc. RSD | Conc. [ ng/ml ] | Conc. RSD | Conc. [ ng/ml ] | Conc. RSD | Conc. [ ng/ml ] | Conc. RSD | Conc. [ ng/ml ] | Conc. RSD | Conc. [ ng/ml ] | Conc. RSD | Conc. [ ng/ml ] | Conc. RSD | Conc. [ ng/ml ] | Conc. RSD | Conc. [ ng/ml ] | Conc. RSD | Conc. [ ng/ml ] | Conc. RSD | Conc. [ ng/ml ] | Conc. RSD | Conc. [ ng/ml ] | Conc. RSD | Conc. [ ng/ml ] | Conc. RSD | Conc. [ ng/ml ] | Conc. RSD | Conc. [ ng/ml ] | Conc. RSD | Conc. [ ng/ml ] | Conc. RSD | Conc. [ ng/ml ] | Conc. RSD | Conc. [ ng/ml ] | Conc. RSD | Conc. [ ng/ml ] | Conc. RSD | Conc. [ ng/ml ] | Conc. RSD | Conc. [ ng/ml ] | Conc. RSD | Conc. [ ng/ml ] | Conc. RSD | Conc. [ ng/ml ] | Conc. RSD | Conc. [ ng/ml ] | Conc. RSD
| FALSE | 001SMPL.d | 2024-01-26 10:14 | Sample |  | 4% HNO3
| FALSE | 002SMPL.d | 2024-01-26 10:19 | Sample |  | 4% HNO3
| FALSE | 003SMPL.d | 2024-01-26 10:23 | Sample |  | 1% HNO3
| FALSE | 004SMPL.d | 2024-01-26 10:28 | Sample |  | mQ
| FALSE | 005SMPL.d | 2024-01-26 10:32 | Sample |  | 4% HNO3
| FALSE | 006SMPL.d | 2024-01-26 10:37 | Sample |  | 4% HNO3
| FALSE | 007SMPL.d | 2024-01-26 10:41 | Sample |  | mQ
| FALSE | 008SMPL.d | 2024-01-26 10:46 | Sample |  | blank
| FALSE | 009CALB.d | 2024-01-26 10:50 | CalBlk | 1 | 0 | <0.003 | N/A | <0.013 | N/A | <0.002 | N/A | <0.004 | N/A | <0.010 | N/A | <0.043 | N/A | <0.003 | N/A | <0.006 | N/A | <0.095 | N/A | <0.065 | N/A | <0.003 | N/A | <0.005 | N/A | <0.001 | N/A | <0.000 | N/A | <0.001 | N/A | <0.001 | N/A | <0.009 | N/A | <0.003 | N/A | <0.005 | N/A | <0.004 | N/A | <0.001 | N/A
| FALSE | 010CALS.d | 2024-01-26 10:55 | CalStd | 2 | 0.5 | 0.507 | 1.6 | 0.514 | 2.2 | 0.506 | 1.6 | 0.599 | 1.8 | 0.523 | 2.2 | 0.48 | 11.5 | 0.49 | 5 | 0.514 | 4.3 | 0.499 | 10.1 | 0.499 | 16 | 0.442 | 3.6 | 0.494 | 2.2 | 0.46 | 3.7 | 0.46 | 4.4 | 0.449 | 5.7 | 0.489 | 5 | 0.448 | 2.1 | 0.441 | 6.2 | 0.45 | 3.5 | 0.447 | 5.2 | 0.45 | 4.4
| FALSE | 011CALS.d | 2024-01-26 11:00 | CalStd | 3 | 1 | 1.005 | 0.6 | 1.008 | 2.3 | 0.998 | 2.6 | 1.023 | 2.8 | 1.027 | 2.5 | 0.95 | 4.7 | 0.967 | 1.1 | 1.007 | 1.9 | 0.963 | 6 | 0.957 | 15.4 | 0.911 | 3.3 | 0.966 | 4.9 | 0.954 | 2.2 | 0.957 | 2.3 | 0.927 | 0.7 | 0.989 | 2.8 | 0.938 | 3.3 | 0.962 | 2.6 | 0.933 | 1.9 | 0.919 | 2.4 | 0.931 | 1.9
| FALSE | 012CALS.d | 2024-01-26 11:04 | CalStd | 4 | 5 | 5.076 | 0.6 | 5.122 | 1.2 | 5.099 | 2.1 | 5.22 | 0.7 | 5.245 | 1.7 | 4.963 | 1 | 4.926 | 1.4 | 5.02 | 1.5 | 5.166 | 2 | 5.034 | 7.7 | 4.497 | 1.1 | 4.925 | 1.2 | 4.697 | 1 | 4.728 | 1.3 | 4.607 | 0.9 | 4.925 | 1.6 | 4.651 | 1.3 | 4.859 | 2 | 4.688 | 2 | 4.598 | 1.7 | 4.645 | 1.7
| FALSE | 013CALS.d | 2024-01-26 11:09 | CalStd | 5 | 10 | 10.074 | 0.6 | 10.172 | 1 | 10.097 | 0.9 | 10.161 | 0.8 | 10.343 | 1.6 | 10.149 | 1.8 | 9.837 | 1.6 | 10.026 | 2.1 | 10.255 | 2 | 9.807 | 2.1 | 9.305 | 3.2 | 9.918 | 2 | 9.617 | 3 | 9.718 | 3.1 | 9.457 | 3.2 | 9.919 | 1.2 | 9.529 | 2.9 | 10.077 | 4.3 | 9.588 | 2.8 | 9.484 | 3.1 | 9.578 | 3
| FALSE | 014CALS.d | 2024-01-26 11:13 | CalStd | 6 | 50 | 50.679 | 1 | 53.44 | 5.5 | 52.418 | 1.5 | 51.083 | 0.6 | 51.78 | 0.6 | 50.691 | 0.8 | 49.497 | 0.7 | 52.879 | 5.4 | 51.889 | 0.3 | 53.477 | 6 | 46.721 | 7 | 50.204 | 0.8 | 49.53 | 2.9 | 48.845 | 7.5 | 47.338 | 6.3 | 50.09 | 0.9 | 49.085 | 2.8 | 0.191 | 5 | 48.78 | 6.4 | 48.048 | 6.9 | 48.082 | 6.9
| FALSE | 015CALS.d | 2024-01-26 11:17 | CalStd | 7 | 100 | 103.937 | 0.9 | 101.325 | 1.4 | 103.374 | 0.8 | 101.249 | 0.5 | 105.289 | 1 | 101.474 | 0.7 | 98.475 | 0.7 | 100.048 | 1.5 | 103.24 | 1 | 100.486 | 1.7 | 93.953 | 2.2 | 100.032 | 0.7 | 100.58 | 2.5 | 97.013 | 2.6 | 94.78 | 1.5 | 103.485 | 1.1 | 97.395 | 2.3 | 0.067 | 6.5 | 96.917 | 2.7 | 96.136 | 2.3 | 95.747 | 2.9
| FALSE | 016CALS.d | 2024-01-26 11:21 | CalStd | 8 | 500 | 501.411 | 0.8 | 506.617 | 1.6 | 503.94 | 1 | 509.776 | 1 | 504.123 | 0.7 | 516.649 | 0.4 | 492.547 | 0.6 | 504.277 | 0.7 | 513.455 | 1 | 506.768 | 1.1 | 465.466 | 1 | 503.278 | 0.8 | 472.409 | 1.3 | 473.995 | 1.6 | 468.212 | 0.6 | 503.658 | 0.6 | 467.344 | 1.2 | 0.062 | 7.9 | 472.517 | 0.9 | 470.239 | 1.2 | 472.247 | 1
| FALSE | 017CALS.d | 2024-01-26 11:25 | CalStd | 9 | 1000 | 998.866 | 0.6 | 996.385 | 1.2 | 997.57 | 0.7 | 994.93 | 0.7 | 997.316 | 1.4 | 991.492 | 0.9 | 1003.906 | 0.9 | 997.713 | 1.2 | 992.851 | 0.8 | 996.395 | 1 | 1018.045 | 5.2 | 998.349 | 0.5 | 1013.767 | 5.6 | 1013.363 | 5.2 | 1016.556 | 6.1 | 997.819 | 0.3 | 1016.641 | 5.4 | 0.04 | 12.4 | 1014.117 | 5.5 | 1015.372 | 5.4 | 1014.404 | 5.4
| FALSE | 115SMPL.d | 2024-01-26 18:46 | Sample |  | 4% HNO3 | <0.003 | 291.4 | <0.013 | N/A | <0.002 | N/A | <0.004 | N/A | <0.010 | N/A | <0.043 | N/A | <0.003 | 63.1 | <0.006 | N/A | <0.095 | 25 | <0.065 | 48 | 3.413 | 3.5 | 1.126 | 12.6 | 0.001 | 33 | 0.001 | 72.4 | 0.001 | 78.8 | 0.001 | 109.2 | 0.034 | 21.7 | <0.003 | N/A | 0.044 | 13.2 | 0.041 | 15.4 | 0.044 | 9.9
| FALSE | 116SMPL.d | 2024-01-26 18:50 | Sample |  | 4% HNO3 | <0.003 | N/A | <0.013 | N/A | <0.002 | N/A | <0.004 | N/A | <0.010 | N/A | <0.043 | N/A | <0.003 | 48.1 | <0.006 | N/A | <0.095 | 19.2 | 0.133 | 48.1 | 1.834 | 3.1 | 0.29 | 6.4 | <0.001 | N/A | <0.000 | N/A | <0.001 | 217.6 | <0.001 | 166.6 | 0.033 | 17.3 | <0.003 | N/A | 0.04 | 14.1 | 0.037 | 12.2 | 0.039 | 9.8
| FALSE | 117SMPL.d | 2024-01-26 18:54 | Sample |  | mQ | <0.003 | N/A | <0.013 | N/A | <0.002 | N/A | <0.004 | N/A | 0.051 | 22.2 | 0.47 | 20.4 | <0.003 | 184.2 | <0.006 | N/A | <0.095 | 57.2 | 0.096 | 40.8 | 1.683 | 5.5 | 0.066 | 12.4 | <0.001 | N/A | <0.000 | N/A | <0.001 | 51.4 | <0.001 | 127.7 | 0.027 | 29.6 | <0.003 | 159.4 | 0.008 | 40.5 | 0.007 | 37.9 | 0.008 | 25.3
| FALSE | 118SMPL.d | 2024-01-26 18:59 | Sample |  | mQ | <0.003 | N/A | <0.013 | N/A | <0.002 | 1265.7 | <0.004 | N/A | 0.071 | 13.9 | 0.521 | 8.4 | <0.003 | 190.7 | <0.006 | N/A | <0.095 | 39.3 | 0.088 | 33.9 | 1.415 | 4 | 0.047 | 17.7 | <0.001 | N/A | <0.000 | N/A | <0.001 | 174.1 | <0.001 | 611.7 | 0.028 | 19.8 | <0.003 | 237.9 | 0.007 | 39.3 | 0.007 | 39 | 0.007 | 18.9
| FALSE | 119SMPL.d | 2024-01-26 19:03 | Sample |  | sps1 | 1.976 | 1.1 | 1.532 | 2 | 1.961 | 2.2 | 9.56 | 1.2 | 19.356 | 1.1 | 19.903 | 2.3 | 9.967 | 1.7 | 7.55 | 1.5 | 2.284 | 0.9 | 1.591 | 4.5 | 10.164 | 3.2 | 9.963 | 1.3 | 0.428 | 3.1 | 0.426 | 3.9 | 0.001 | 30.5 | 0.002 | 51.9 | 41.78 | 3 | <0.003 | N/A | 4.412 | 3.4 | 3.639 | 3.2 | 3.937 | 3.1
| FALSE | 120SMPL.d | 2024-01-26 19:07 | Sample |  | sps1 | 1.951 | 1 | 1.512 | 1.9 | 1.949 | 0.7 | 9.441 | 0.6 | 19.268 | 1.1 | 19.852 | 1.2 | 9.904 | 1.4 | 7.548 | 2.2 | 2.216 | 2 | 1.342 | 4.7 | 9.623 | 1.6 | 9.906 | 0.8 | 0.422 | 2.7 | 0.419 | 3.6 | <0.001 | 169 | 0.002 | 85 | 41.115 | 4.7 | <0.003 | N/A | 4.373 | 3.4 | 3.618 | 3.8 | 3.892 | 3.8
| FALSE | 121SMPL.d | 2024-01-26 19:12 | Sample |  | 4% HNO3 | <0.003 | N/A | <0.013 | N/A | <0.002 | N/A | <0.004 | N/A | <0.010 | N/A | <0.043 | N/A | 0.008 | 15.6 | <0.006 | 825.3 | <0.095 | 135.4 | <0.065 | N/A | 0.377 | 3.1 | 0.149 | 5.6 | <0.001 | N/A | <0.000 | N/A | <0.001 | 570.2 | 0.001 | 123 | 0.034 | 8.3 | <0.003 | N/A | 0.029 | 8.4 | 0.028 | 8.8 | 0.03 | 6.3
| FALSE | 122SMPL.d | 2024-01-26 19:16 | Sample |  | 4% HNO3 | <0.003 | N/A | <0.013 | N/A | <0.002 | N/A | <0.004 | N/A | <0.010 | N/A | <0.043 | N/A | 0.003 | 70.8 | <0.006 | N/A | <0.095 | 189.5 | <0.065 | N/A | 0.208 | 6 | 0.066 | 20 | <0.001 | N/A | <0.000 | N/A | <0.001 | 139.7 | <0.001 | 239.9 | 0.025 | 38.7 | <0.003 | 3831.4 | 0.027 | 16.6 | 0.022 | 12.6 | 0.025 | 11.7
| FALSE | 123SMPL.d | 2024-01-26 19:20 | Sample |  | 1% HNO3 | <0.003 | N/A | <0.013 | N/A | <0.002 | N/A | <0.004 | N/A | <0.010 | N/A | <0.043 | N/A | <0.003 | 48.5 | <0.006 | N/A | <0.095 | 62 | <0.065 | N/A | 0.158 | 6.7 | 0.031 | 18.4 | <0.001 | N/A | <0.000 | N/A | <0.001 | N/A | <0.001 | 979.2 | <0.009 | N/A | <0.003 | 113.5 | 0.009 | 20.3 | 0.01 | 13.5 | 0.01 | 15.6
| FALSE | 124SMPL.d | 2024-01-26 19:25 | Sample |  | mQ | <0.003 | N/A | <0.013 | N/A | <0.002 | N/A | <0.004 | N/A | 0.053 | 27.1 | 0.528 | 18 | <0.003 | 165.8 | <0.006 | N/A | <0.095 | 21 | <0.065 | N/A | 0.099 | 8.3 | 0.013 | 34.7 | <0.001 | N/A | <0.000 | N/A | <0.001 | 188.3 | <0.001 | N/A | 0.02 | 29.6 | <0.003 | 264 | <0.005 | 64.8 | <0.004 | 71.1 | 0.003 | 46.3
| FALSE | 125SMPL.d | 2024-01-26 19:29 | Sample |  | mQ | 0.006 | 315.4 | <0.013 | N/A | <0.002 | N/A | <0.004 | N/A | 0.068 | 15.9 | 0.561 | 5.7 | <0.003 | 70.4 | <0.006 | N/A | <0.095 | 100.3 | <0.065 | N/A | 0.079 | 8.3 | 0.009 | 42.7 | <0.001 | N/A | <0.000 | N/A | <0.001 | 162.4 | <0.001 | 132.9 | 0.037 | 27.1 | <0.003 | 255 | <0.005 | 70.8 | <0.004 | 67.7 | 0.003 | 51
| FALSE | 126SMPL.d | 2024-01-26 19:33 | Sample |  | walk K 10x | 5.089 | 1.1 | 4.386 | 1.2 | 0.084 | 2.3 | 0.1 | 1.4 | 1.156 | 2.4 | 0.213 | 12.3 | 52.298 | 0.9 | 43.436 | 1.8 | 7.529 | 2.2 | 5.652 | 3.3 | 64.15 | 2 | 63.01 | 1.5 | 0.061 | 13.4 | 0.112 | 13.2 | 1.072 | 5.8 | 1.204 | 2.6 | 0.169 | 14.3 | 0.089 | 12 | 0.016 | 23.1 | 0.017 | 18.5 | 0.016 | 21.7
| FALSE | 127SMPL.d | 2024-01-26 19:38 | Sample |  | walk K 10x | 4.952 | 1 | 4.325 | 1.7 | 0.082 | 6.7 | 0.058 | 5 | 1.074 | 3 | 0.202 | 6.8 | 50.127 | 1.2 | 42.455 | 1.3 | 7.801 | 3.4 | 5.662 | 6.6 | 57.4 | 1.2 | 58.635 | 0.7 | 0.052 | 3.3 | 0.102 | 2.7 | 0.971 | 2.4 | 1.151 | 2.5 | 0.17 | 6.3 | 0.083 | 4.1 | 0.02 | 16.9 | 0.02 | 14.7 | 0.021 | 13.7
| FALSE | 128SMPL.d | 2024-01-26 19:42 | Sample |  | walk N 10x | 3.02 | 0.6 | 2.7 | 1.9 | 0.016 | 23.2 | 0.035 | 5.1 | 0.21 | 4.7 | <0.043 | 91.5 | 4.158 | 1.4 | 3.721 | 1.4 | 1.36 | 3 | 0.949 | 12.2 | 16.301 | 2.4 | 17.986 | 1.2 | 0.013 | 9.1 | 0.312 | 3.3 | 0.615 | 2.5 | 0.762 | 4.2 | 0.334 | 5 | 0.046 | 11.8 | 0.029 | 12.6 | 0.029 | 17.9 | 0.029 | 11
| FALSE | 129SMPL.d | 2024-01-26 19:46 | Sample |  | walk N 10x | 3.013 | 1.1 | 2.719 | 0.3 | 0.019 | 7.6 | 0.064 | 7.8 | 0.212 | 5.8 | <0.043 | 2111.7 | 4.124 | 1.8 | 3.588 | 2.3 | 1.022 | 6.4 | 0.785 | 17.2 | 15.827 | 2.2 | 17.307 | 0.7 | 0.011 | 6.4 | 0.313 | 3.4 | 0.625 | 3.3 | 0.801 | 5.2 | 0.316 | 6.4 | 0.044 | 6 | 0.027 | 16 | 0.024 | 13.3 | 0.026 | 9.8
| FALSE | 130SMPL.d | 2024-01-26 19:51 | Sample |  | 1% HNO3 | <0.003 | N/A | <0.013 | N/A | <0.002 | N/A | <0.004 | N/A | <0.010 | N/A | <0.043 | N/A | 0.033 | 16.2 | 0.015 | 30.9 | 0.204 | 35.6 | 0.069 | 83 | 0.417 | 12.7 | 0.559 | 5.9 | <0.001 | N/A | <0.000 | N/A | 0.009 | 25.7 | 0.01 | 11.6 | <0.009 | N/A | <0.003 | N/A | 0.005 | 30.1 | 0.004 | 35.4 | 0.005 | 25.4
| FALSE | 131SMPL.d | 2024-01-26 19:55 | Sample |  | mQ | <0.003 | N/A | <0.013 | N/A | <0.002 | N/A | <0.004 | N/A | 0.074 | 12.6 | 0.554 | 5 | 0.019 | 20.6 | 0.008 | 80.8 | 0.181 | 33.2 | 0.069 | 81.1 | 0.264 | 23.2 | 0.246 | 13.5 | <0.001 | N/A | <0.000 | N/A | 0.005 | 18.2 | 0.008 | 52.2 | 0.019 | 37.1 | <0.003 | N/A | <0.005 | 245.3 | <0.004 | N/A | <0.001 | 114.3
| FALSE | 132SMPL.d | 2024-01-26 19:59 | Sample |  | walk S 10x | 3.109 | 1.6 | 2.758 | 1.4 | 0.05 | 8.5 | 0.241 | 2.7 | 0.279 | 8.5 | 0.115 | 31.2 | 122.886 | 1.2 | 105.314 | 1.9 | 2.764 | 5.3 | 2.067 | 3.9 | 32.931 | 2.2 | 34.483 | 1.5 | 0.024 | 4.3 | 0.315 | 2 | 1.751 | 2.2 | 2.158 | 2.5 | 0.388 | 2.3 | 0.043 | 14.2 | 0.088 | 10.2 | 0.076 | 8.9 | 0.081 | 4.3
| FALSE | 133SMPL.d | 2024-01-26 20:04 | Sample |  | walk S 10x | 3.16 | 1.5 | 2.794 | 0.9 | 0.051 | 6.8 | 0.278 | 4 | 0.278 | 6.5 | 0.088 | 51.4 | 124.608 | 0.8 | 107.258 | 0.9 | 2.816 | 2.2 | 2.206 | 7.8 | 32.881 | 0.8 | 34.683 | 2.3 | 0.024 | 3.1 | 0.315 | 0.7 | 1.782 | 1.2 | 2.196 | 1.5 | 0.399 | 2 | 0.046 | 8.9 | 0.084 | 3.8 | 0.075 | 8.7 | 0.078 | 3.3
| FALSE | 134SMPL.d | 2024-01-26 20:08 | Sample |  | walk L 10x | 5.03 | 0.8 | 4.542 | 1.6 | 0.094 | 5.8 | 0.126 | 3.3 | 0.931 | 2.9 | 0.101 | 25.2 | 55.182 | 0.8 | 47.996 | 1.2 | 4.691 | 4.8 | 3.455 | 5.7 | 57.529 | 1.6 | 58.525 | 1.8 | 0.04 | 4.6 | 0.281 | 0.8 | 1.039 | 3.2 | 1.164 | 1.4 | 0.181 | 7.6 | 0.08 | 9.1 | 0.011 | 22 | 0.007 | 32.3 | 0.009 | 18.3
| FALSE | 135SMPL.d | 2024-01-26 20:12 | Sample |  | walk L 10x | 4.961 | 1.5 | 4.513 | 2.7 | 0.099 | 4.3 | 0.13 | 1.8 | 0.865 | 2.2 | 0.078 | 32.3 | 53.947 | 1.3 | 48.142 | 2.1 | 4.349 | 2.6 | 3.463 | 4.5 | 58.442 | 1.8 | 58.565 | 1.9 | 0.041 | 2.5 | 0.283 | 0.9 | 1.033 | 2.2 | 1.148 | 3.8 | 0.175 | 3.6 | 0.087 | 9.1 | 0.01 | 11.4 | 0.007 | 39.2 | 0.009 | 19
| FALSE | 136SMPL.d | 2024-01-26 20:16 | Sample |  | 1% HNO3 | <0.003 | N/A | <0.013 | N/A | <0.002 | N/A | <0.004 | N/A | <0.010 | N/A | <0.043 | N/A | 0.174 | 4.5 | 0.104 | 7.3 | 0.197 | 15.9 | 0.102 | 29.1 | 1.07 | 7.9 | 1.658 | 3.2 | <0.001 | N/A | <0.000 | N/A | 0.011 | 9.5 | 0.015 | 20.8 | <0.009 | N/A | <0.003 | N/A | <0.005 | 56.8 | <0.004 | 48.7 | 0.003 | 22.6
| FALSE | 137SMPL.d | 2024-01-26 20:21 | Sample |  | mQ | <0.003 | N/A | <0.013 | N/A | <0.002 | N/A | <0.004 | N/A | 0.043 | 37.5 | 0.484 | 16.5 | 0.061 | 17.3 | 0.041 | 12.2 | 0.163 | 13.2 | 0.08 | 30.6 | 0.661 | 28.6 | 0.596 | 15.3 | <0.001 | N/A | <0.000 | N/A | 0.007 | 20.3 | 0.011 | 40.4 | 0.019 | 24.9 | <0.003 | N/A | <0.005 | N/A | <0.004 | N/A | <0.001 | N/A
| FALSE | 138SMPL.d | 2024-01-26 20:25 | Sample |  | walk R 10x | 3.355 | 1.1 | 3.129 | 2.1 | 0.035 | 7.9 | 0.238 | 2.5 | 0.398 | 1.2 | 0.044 | 46.4 | 146.272 | 1 | 130.843 | 1.9 | 10.168 | 4.4 | 8.211 | 3.8 | 25.96 | 1.8 | 28.012 | 1.4 | 0.022 | 4 | 0.515 | 1.2 | 2.474 | 2.2 | 2.816 | 0.9 | 0.966 | 1.3 | 0.056 | 7.3 | 0.522 | 3.8 | 0.47 | 3.6 | 0.494 | 2.9
| FALSE | 139SMPL.d | 2024-01-26 20:29 | Sample |  | walk R 10x | 3.45 | 1.9 | 3.264 | 2 | 0.035 | 7.6 | 0.271 | 4.7 | 0.415 | 2.7 | 0.058 | 72.5 | 148.817 | 1.1 | 138.226 | 2.3 | 10.282 | 1.2 | 8.606 | 3.6 | 26.197 | 1.3 | 28.659 | 1.8 | 0.021 | 5.4 | 0.52 | 1.8 | 2.508 | 2.5 | 2.864 | 1.7 | 0.958 | 2.5 | 0.055 | 4.4 | 0.525 | 3.8 | 0.481 | 3.4 | 0.501 | 3.3
| FALSE | 140SMPL.d | 2024-01-26 20:34 | Sample |  | walk T 10x | 3.261 | 1.2 | 3.139 | 8.2 | 0.033 | 9 | 0.128 | 6.1 | 0.31 | 6.7 | <0.043 | N/A | 4.762 | 0.8 | 4.711 | 10.6 | 0.88 | 7.6 | 0.784 | 21.4 | 19.957 | 1.5 | 21.746 | 0.4 | 0.012 | 7.2 | 0.48 | 4.1 | 0.682 | 3.8 | 0.79 | 3.2 | 0.421 | 2.4 | 0.039 | 10.3 | 0.037 | 12.6 | 0.033 | 14.4 | 0.035 | 9.6
| FALSE | 141SMPL.d | 2024-01-26 20:38 | Sample |  | walk T 10x | 3.341 | 2 | 2.963 | 1.9 | 0.034 | 14.1 | 0.268 | 2.4 | 0.319 | 6.3 | <0.043 | N/A | 4.846 | 2.3 | 4.215 | 0.9 | 0.903 | 2.6 | 0.616 | 11.4 | 19.853 | 4.7 | 22.153 | 1.6 | 0.012 | 9.9 | 0.457 | 5 | 0.645 | 5.5 | 0.808 | 4.1 | 0.412 | 6.1 | 0.037 | 13.2 | 0.034 | 9.3 | 0.03 | 10.6 | 0.033 | 6.9
| FALSE | 142SMPL.d | 2024-01-26 20:42 | Sample |  | 1% HNO3 | <0.003 | N/A | <0.013 | N/A | <0.002 | N/A | <0.004 | N/A | <0.010 | N/A | <0.043 | N/A | 0.052 | 8.9 | 0.029 | 18 | <0.095 | 45.4 | <0.065 | 101.3 | 0.404 | 7.3 | 0.453 | 3.7 | <0.001 | N/A | <0.000 | N/A | 0.009 | 16.9 | 0.013 | 14.4 | <0.009 | N/A | <0.003 | N/A | <0.005 | 157.4 | <0.004 | 255.4 | 0.002 | 46.4
| FALSE | 143SMPL.d | 2024-01-26 20:47 | Sample |  | mQ | <0.003 | N/A | <0.013 | N/A | <0.002 | N/A | <0.004 | N/A | 0.031 | 59.9 | 0.469 | 25.8 | 0.028 | 13.9 | 0.019 | 22.9 | <0.095 | 44.3 | <0.065 | 141 | 0.258 | 29.3 | 0.239 | 6.7 | <0.001 | N/A | <0.000 | N/A | 0.006 | 15.7 | 0.006 | 60 | 0.014 | 68.8 | <0.003 | 1126 | <0.005 | N/A | <0.004 | N/A | <0.001 | N/A
| FALSE | 144CALS.d | 2024-01-26 20:51 | Sample |  | 0.5 | [32 empty] | 0.415 | 23.9 |  |  | <0.005 | N/A | <0.004 | N/A
| FALSE | 145CALS.d | 2024-01-26 20:54 | Sample |  | 1 | [32 empty] | 0.837 | 2.7 |  |  | <0.005 | N/A | <0.004 | N/A
| FALSE | 146CALS.d | 2024-01-26 20:57 | Sample |  | 5 | [32 empty] | 4.177 | 1.2 |  |  | <0.005 | N/A | <0.004 | N/A
| FALSE | 147CALS.d | 2024-01-26 21:01 | Sample |  | 10 | [32 empty] | 8.444 | 1.4 |  |  | <0.005 | N/A | <0.004 | N/A
| FALSE | 148CALS.d | 2024-01-26 21:04 | Sample |  | 50 | [32 empty] | 52.339 | 7.8 |  |  | <0.005 | N/A | <0.004 | N/A
| FALSE | 149CALS.d | 2024-01-26 21:07 | Sample |  | 100 | [32 empty] | 93.11 | 2.5 |  |  | <0.005 | N/A | <0.004 | N/A
| FALSE | 150CALS.d | 2024-01-26 21:10 | Sample |  | 500 | [32 empty] | 469.101 | 6 |  |  | <0.005 | N/A | <0.004 | N/A
| FALSE | 151CALS.d | 2024-01-26 21:14 | Sample |  | 1000 | [32 empty] | 931.31 | 9.3 |  |  | <0.005 | N/A | <0.004 | N/A
| FALSE | 152SMPL.d | 2024-01-26 21:17 | Sample |  | 4% HNO3 | <0.003 | N/A | <0.013 | N/A | <0.002 | N/A | <0.004 | N/A | <0.010 | N/A | <0.043 | N/A | 0.022 | 15.5 | 0.006 | 74.5 | <0.095 | 77.3 | <0.065 | N/A | 0.103 | 13 | 0.133 | 4 | <0.001 | N/A | <0.000 | N/A | 0.003 | 14.9 | 0.004 | 28.8 | 0.045 | 17.5 | <0.003 | N/A | 0.016 | 18.8 | 0.012 | 24 | 0.015 | 11.5
| FALSE | 153SMPL.d | 2024-01-26 21:21 | Sample |  | 4% HNO3 | <0.003 | N/A | <0.013 | N/A | <0.002 | N/A | <0.004 | N/A | <0.010 | N/A | <0.043 | N/A | 0.018 | 12.9 | <0.006 | 71.1 | <0.095 | 162.3 | <0.065 | 213.8 | 0.089 | 5.3 | 0.117 | 6.2 | <0.001 | N/A | <0.000 | N/A | 0.002 | 35.6 | 0.003 | 52.3 | 0.028 | 6.3 | <0.003 | N/A | 0.013 | 29.7 | 0.012 | 23.3 | 0.013 | 10.9
| FALSE | 154SMPL.d | 2024-01-26 21:26 | Sample |  | 1% HNO3 | <0.003 | N/A | <0.013 | N/A | <0.002 | N/A | <0.004 | N/A | <0.010 | N/A | <0.043 | N/A | 0.014 | 19.4 | <0.006 | 135.5 | <0.095 | 69.4 | <0.065 | N/A | 0.053 | 14.7 | 0.064 | 12.3 | <0.001 | N/A | <0.000 | N/A | 0.001 | 53.3 | 0.002 | 44 | <0.009 | N/A | <0.003 | 641.2 | <0.005 | 2911.9 | <0.004 | N/A | <0.001 | 286.1
| FALSE | 155SMPL.d | 2024-01-26 21:30 | Sample |  | mQ | <0.003 | N/A | <0.013 | N/A | <0.002 | N/A | <0.004 | N/A | 0.067 | 16.3 | 0.438 | 9.7 | 0.015 | 15.8 | <0.006 | 80 | <0.095 | 53.3 | <0.065 | N/A | 0.036 | 10.9 | 0.045 | 14.2 | <0.001 | N/A | <0.000 | N/A | 0.002 | 20 | 0.003 | 64.4 | 0.025 | 32.8 | <0.003 | N/A | <0.005 | N/A | <0.004 | N/A | <0.001 | N/A
| FALSE | 156SMPL.d | 2024-01-26 21:35 | Sample |  | mQ | <0.003 | N/A | <0.013 | N/A | <0.002 | N/A | <0.004 | N/A | 0.065 | 45.4 | 0.53 | 10.9 | 0.014 | 15.9 | <0.006 | 101.9 | <0.095 | 63.1 | <0.065 | N/A | 0.034 | 20.9 | 0.046 | 18 | <0.001 | N/A | <0.000 | N/A | 0.001 | 49.3 | 0.003 | 65.8 | 0.018 | 15.9 | <0.003 | N/A | <0.005 | N/A | <0.004 | N/A | <0.001 | N/A

## leaching experiments_Table 7
Sample | [6 empty] | 52 Cr [ He ] |  | 52 Cr [ HEHe ] |  | 59 Co [ He ] |  | 60 Ni [ He ] |  | 63 Cu [ He ] |  | 66 Zn [ He ] |  | 75 As [ He ] |  | 75 As [ HEHe ] |  | 78 Se [ He ] |  | 78 Se [ HEHe ] |  | 95 Mo [ No Gas ] |  | 95 Mo [ He ] |  | 111 Cd [ No Gas ] |  | 114 Cd [ No Gas ] |  | 121 Sb [ No Gas ] |  | 121 Sb [ He ] |  | 137 Ba [ No Gas ] |  | 201 Hg [ No Gas ] |  | 206 [Pb] [ No Gas ] |  | 207 [Pb] [ No Gas ] |  | 208 Pb [ No Gas ] |  | 72 Ge ( ISTD ) [ No Gas ] |  | 72 Ge ( ISTD ) [ He ] |  | 72 Ge ( ISTD ) [ HEHe ] |  | 103 Rh ( ISTD ) [ No Gas ] |  | 103 Rh ( ISTD ) [ He ] |  | 103 Rh ( ISTD ) [ HEHe ] |  | 193 Ir ( ISTD ) [ No Gas ] |  | 193 Ir ( ISTD ) [ He ] |  | 193 Ir ( ISTD ) [ HEHe ]
| Rjct | Data File | Acq. Date-Time | Type | Level | Sample Name | Conc. [ ng/ml ] | Conc. RSD | Conc. [ ng/ml ] | Conc. RSD | Conc. [ ng/ml ] | Conc. RSD | Conc. [ ng/ml ] | Conc. RSD | Conc. [ ng/ml ] | Conc. RSD | Conc. [ ng/ml ] | Conc. RSD | Conc. [ ng/ml ] | Conc. RSD | Conc. [ ng/ml ] | Conc. RSD | Conc. [ ng/ml ] | Conc. RSD | Conc. [ ng/ml ] | Conc. RSD | Conc. [ ng/ml ] | Conc. RSD | Conc. [ ng/ml ] | Conc. RSD | Conc. [ ng/ml ] | Conc. RSD | Conc. [ ng/ml ] | Conc. RSD | Conc. [ ng/ml ] | Conc. RSD | Conc. [ ng/ml ] | Conc. RSD | Conc. [ ng/ml ] | Conc. RSD | Conc. [ ng/ml ] | Conc. RSD | Conc. [ ng/ml ] | Conc. RSD | Conc. [ ng/ml ] | Conc. RSD | Conc. [ ng/ml ] | Conc. RSD | Conc. [ ng/ml ] | Conc. RSD | Conc. [ ng/ml ] | Conc. RSD | Conc. [ ng/ml ] | Conc. RSD | Conc. [ ng/ml ] | Conc. RSD | Conc. [ ng/ml ] | Conc. RSD | Conc. [ ng/ml ] | Conc. RSD | Conc. [ ng/ml ] | Conc. RSD | Conc. [ ng/ml ] | Conc. RSD | Conc. [ ng/ml ] | Conc. RSD
| FALSE | 001SMPL.d | 2024-04-09 13:16 | Sample |  | 4% HNO3
| FALSE | 002SMPL.d | 2024-04-09 13:20 | Sample |  | 4% HNO3
| FALSE | 003SMPL.d | 2024-04-09 13:24 | Sample |  | 1% HNO3
| FALSE | 004SMPL.d | 2024-04-09 13:29 | Sample |  | mQ
| FALSE | 005SMPL.d | 2024-04-09 13:33 | Sample |  | blank
| FALSE | 006CALB.d | 2024-04-09 13:37 | CalBlk | 1 | 0 | <0.001 | N/A | <0.007 | N/A | <0.000 | N/A | <0.001 | N/A | <0.004 | N/A | <0.038 | N/A | <0.003 | N/A | <0.007 | N/A | <0.027 | N/A | <0.044 | N/A | <0.007 | N/A | <0.016 | N/A | <0.001 | N/A | <0.000 | N/A | <0.001 | N/A | <0.002 | N/A | <0.002 | N/A | <0.001 | N/A | <0.005 | N/A | <0.004 | N/A | <0.003 | N/A
| FALSE | 007CALS.d | 2024-04-09 13:42 | CalStd | 2 | 0.5 | 0.515 | 0.8 | 0.577 | 1.4 | 0.527 | 1.6 | 0.529 | 1.2 | 0.544 | 2.9 | 0.485 | 6.5 | 0.501 | 2.2 | 0.539 | 1.6 | 0.515 | 8 | 0.566 | 6.6 | 0.478 | 3.5 | 0.484 | 4.5 | 0.51 | 0.6 | 0.516 | 0.8 | 0.508 | 1.4 | 0.51 | 4.4 | 0.508 | 1.1 | 0.807 | 4.9 | 0.489 | 1.7 | 0.497 | 1.3 | 0.493 | 1.4
| FALSE | 008CALS.d | 2024-04-09 13:46 | CalStd | 3 | 1 | 1.079 | 0.2 | 1.201 | 1.8 | 1.099 | 0.6 | 1.099 | 0.5 | 1.124 | 1.4 | 1.582 | 2.8 | 1.038 | 1.7 | 1.149 | 3 | 1.127 | 3.4 | 1.192 | 3.4 | 1.143 | 17.6 | 1.03 | 1.6 | 1.206 | 17.3 | 1.221 | 18 | 1.201 | 17.5 | 1.07 | 2.4 | 1.173 | 18.4 | 2.148 | 17.4 | 1.163 | 17.8 | 1.171 | 18.9 | 1.162 | 18.1
| FALSE | 009CALS.d | 2024-04-09 13:51 | CalStd | 4 | 5 | 5.156 | 0.9 | 5.695 | 0.7 | 5.254 | 0.9 | 5.234 | 0.9 | 5.365 | 1.3 | 5.126 | 1.7 | 4.994 | 0.9 | 5.439 | 1 | 5.246 | 1.9 | 5.715 | 2.2 | 4.917 | 1.3 | 4.942 | 0.7 | 5.104 | 1 | 5.172 | 0.8 | 5.134 | 0.9 | 5.111 | 0.7 | 5.058 | 1.4 | 4.894 | 1.6 | 4.96 | 1.4 | 4.952 | 1 | 4.943 | 1.2
| FALSE | 010CALS.d | 2024-04-09 13:55 | CalStd | 5 | 10 | 10.53 | 0.5 | 11.766 | 1 | 10.733 | 0.5 | 10.746 | 0.9 | 10.937 | 0.4 | 10.754 | 1 | 10.312 | 0.6 | 11.321 | 1.3 | 10.957 | 0.9 | 11.822 | 1.6 | 10.148 | 1.4 | 10.173 | 0.5 | 10.514 | 0.4 | 10.688 | 0.6 | 10.641 | 0.7 | 10.558 | 0.9 | 10.301 | 0.6 | 9.923 | 1.8 | 10.363 | 0.5 | 10.349 | 0.5 | 10.391 | 0.4
| FALSE | 011CALS.d | 2024-04-09 14:00 | CalStd | 6 | 50 | 57.301 | 14 | 57.275 | 1.4 | 57.432 | 13.8 | 56.275 | 13.6 | 58.326 | 13.7 | 56.889 | 13.5 | 54.162 | 13.4 | 54.342 | 0.9 | 57.674 | 13.8 | 57.194 | 0.9 | 49.592 | 1.7 | 54.254 | 13.4 | 51.782 | 0.7 | 50.79 | 1 | 49.379 | 0.9 | 55.416 | 14 | 50.729 | 1.4 | 0.373 | 3.2 | 50.206 | 0.9 | 50.296 | 1.5 | 50.101 | 1.3
| FALSE | 012CALS.d | 2024-04-09 14:04 | CalStd | 7 | 100 | 105.838 | 0.6 | 114.872 | 1.1 | 104.671 | 1 | 107.633 | 1.5 | 106.831 | 0.6 | 105.88 | 1.5 | 101.361 | 0.8 | 110.233 | 0.7 | 107.138 | 1.3 | 116.122 | 0.9 | 99.475 | 1 | 104.331 | 0.9 | 103.5 | 0.5 | 103.017 | 0.8 | 101.316 | 1.1 | 103.377 | 1.5 | 101.313 | 0.6 | 0.14 | 3.9 | 101.476 | 0.7 | 100.785 | 0.3 | 101.266 | 0.3
| FALSE | 013CALS.d | 2024-04-09 14:08 | CalStd | 8 | 500 | 502.864 | 0.5 | 526.272 | 1.2 | 502.874 | 0.4 | 504.439 | 0.5 | 503.584 | 0.5 | 515.347 | 0.6 | 509.706 | 0.7 | 526.327 | 1.6 | 511.549 | 0.5 | 529.672 | 1.2 | 491.858 | 1.2 | 493.403 | 0.8 | 501.64 | 0.9 | 503.485 | 0.7 | 495.424 | 0.5 | 497.456 | 1 | 504.421 | 0.6 | 0.16 | 4.5 | 500.357 | 1 | 501.321 | 0.7 | 501.836 | 1
| FALSE | 014CALS.d | 2024-04-09 14:12 | CalStd | 9 | 1000 | 997.613 | 0.9 | 984.992 | 1 | 997.716 | 1.1 | 996.694 | 0.9 | 997.097 | 1 | 991.385 | 0.5 | 994.8 | 0.4 | 985.581 | 1.1 | 993.117 | 0.8 | 983.17 | 1.1 | 1004.143 | 2.1 | 1002.651 | 1 | 998.735 | 0.6 | 997.908 | 1.1 | 1002.18 | 0.6 | 1000.657 | 1 | 997.619 | 1.5 | 0.12 | 8.7 | 999.66 | 1.1 | 999.243 | 1 | 998.947 | 1.2
| FALSE | 015SMPL.d | 2024-04-09 14:16 | Sample |  | 4% HNO3 | 0.015 | 14.6 | <0.007 | N/A | 0.017 | 9.9 | 0.022 | 9.7 | 0.036 | 18.2 | <0.038 | N/A | 0.049 | 9.6 | 0.034 | 9.5 | 0.048 | 19.4 | <0.044 | 243.3 | 2.681 | 5.9 | 1.345 | 12.8 | 0.025 | 11 | 0.025 | 13.5 | 0.083 | 1.5 | 0.066 | 7.6 | 0.022 | 15.9 | 0.116 | 5.6 | 0.063 | 16.3 | 0.064 | 17.4 | 0.063 | 14.7
| FALSE | 016SMPL.d | 2024-04-09 14:20 | Sample |  | 1% HNO3 | <0.001 | N/A | <0.007 | N/A | 0.003 | 11.8 | 0.005 | 27 | 0.006 | 19.6 | <0.038 | N/A | 0.013 | 23.2 | 0.014 | 20.4 | <0.027 | 23.7 | <0.044 | N/A | 0.163 | 6 | 0.172 | 3.6 | 0.002 | 5.4 | 0.002 | 18.8 | 0.024 | 11.4 | 0.021 | 22.6 | <0.002 | N/A | 0.068 | 9.4 | <0.005 | N/A | <0.004 | N/A | <0.003 | N/A
| FALSE | 017SMPL.d | 2024-04-09 14:25 | Sample |  | mQ | <0.001 | N/A | <0.007 | 23.3 | <0.000 | 64.5 | 0.002 | 48.8 | 0.006 | 13.4 | <0.038 | N/A | 0.007 | 29.8 | 0.013 | 43.5 | 0.028 | 100.2 | <0.044 | N/A | 0.04 | 17.7 | 0.043 | 6.2 | 0.001 | 62.2 | 0.001 | 32.1 | 0.006 | 18.6 | 0.005 | 13.2 | <0.002 | N/A | 0.067 | 7.6 | <0.005 | N/A | <0.004 | N/A | <0.003 | N/A
| FALSE | 018SMPL.d | 2024-04-09 14:29 | Sample |  | 4% HNO3 | 0.006 | 8.3 | <0.007 | N/A | 0.008 | 3.1 | 0.015 | 3.4 | 0.016 | 15.7 | <0.038 | N/A | 0.012 | 13.2 | 0.008 | 11.6 | <0.027 | 108.5 | <0.044 | N/A | 0.365 | 3.3 | 0.387 | 2.6 | 0.005 | 11.2 | 0.005 | 6.1 | 0.017 | 9.2 | 0.017 | 11 | <0.002 | N/A | 0.055 | 6.6 | <0.005 | N/A | <0.004 | N/A | <0.003 | N/A
| FALSE | 019SMPL.d | 2024-04-09 14:33 | Sample |  | mQ | <0.001 | N/A | 0.009 | 32.6 | <0.000 | 154.9 | 0.002 | 57.8 | <0.004 | 746.7 | <0.038 | N/A | 0.004 | 49.5 | 0.009 | 50.6 | <0.027 | 28.7 | <0.044 | N/A | <0.007 | 36.5 | <0.016 | 50.4 | <0.001 | 35.3 | <0.000 | 248.6 | 0.002 | 20.1 | <0.002 | 49.3 | <0.002 | N/A | 0.047 | 8 | <0.005 | N/A | <0.004 | N/A | <0.003 | N/A
| FALSE | 020SMPL.d | 2024-04-09 14:38 | Sample |  | sps1 | 2.096 | 0.5 | 2.364 | 0.7 | 2.178 | 0.4 | 10.671 | 0.2 | 22.252 | 0.6 | 20.989 | 1 | 10.135 | 0.4 | 11.334 | 0.8 | 2.26 | 5.5 | 2.241 | 4.3 | 10.986 | 0.6 | 10.82 | 1 | 0.544 | 1.1 | 0.549 | 1.1 | 0.007 | 12.7 | 0.008 | 29.2 | 50.385 | 0.6 | 0.044 | 7.2 | 5.918 | 1 | 5.004 | 0.7 | 5.325 | 0.6
| FALSE | 021SMPL.d | 2024-04-09 14:42 | Sample |  | sps1 | 2.102 | 0.7 | 2.365 | 1 | 2.182 | 0.9 | 10.634 | 0.6 | 22.118 | 0.4 | 20.837 | 1.3 | 10.148 | 0.8 | 11.388 | 1.2 | 2.176 | 2.2 | 2.237 | 1.3 | 10.986 | 1.3 | 10.853 | 1.6 | 0.546 | 0.4 | 0.55 | 0.6 | 0.005 | 22.2 | 0.005 | 31.3 | 50.427 | 1.1 | 0.034 | 7.1 | 6.017 | 0.9 | 5.078 | 0.8 | 5.395 | 0.8
| FALSE | 022SMPL.d | 2024-04-09 14:46 | Sample |  | 4% HNO3 | 0.008 | 4.8 | <0.007 | N/A | 0.01 | 3.2 | 0.018 | 7.1 | 0.017 | 19.1 | <0.038 | N/A | 0.01 | 28.6 | <0.007 | 30.3 | <0.027 | 128.9 | <0.044 | N/A | 0.505 | 24.7 | 0.412 | 2.3 | 0.007 | 29.4 | 0.008 | 29.7 | 0.012 | 33.6 | 0.012 | 13.2 | 0.003 | 222.9 | 0.033 | 21.2 | <0.005 | N/A | <0.004 | N/A | <0.003 | N/A
| FALSE | 023SMPL.d | 2024-04-09 14:51 | Sample |  | 1% HNO3 | <0.001 | N/A | <0.007 | 590.1 | 0.001 | 10.3 | 0.004 | 14.5 | <0.004 | N/A | <0.038 | N/A | <0.003 | 73.2 | <0.007 | 94.6 | <0.027 | 198.9 | <0.044 | N/A | 0.056 | 4.4 | 0.053 | 4.7 | <0.001 | N/A | <0.000 | N/A | 0.002 | 36.5 | 0.003 | 21.5 | <0.002 | N/A | 0.028 | 22.2 | <0.005 | N/A | <0.004 | N/A | <0.003 | N/A
| FALSE | 024SMPL.d | 2024-04-09 14:55 | Sample |  | mQ | <0.001 | N/A | 0.011 | 12.4 | <0.000 | 304.1 | 0.002 | 31.9 | <0.004 | 758.2 | <0.038 | N/A | <0.003 | 231 | 0.012 | 13.9 | <0.027 | 400 | <0.044 | N/A | <0.007 | N/A | <0.016 | N/A | <0.001 | N/A | <0.000 | N/A | <0.001 | N/A | <0.002 | N/A | <0.002 | N/A | 0.028 | 12.9 | <0.005 | N/A | <0.004 | N/A | <0.003 | N/A
| FALSE | 025SMPL.d | 2024-04-09 15:00 | Sample |  | 4% HNO3 | 0.005 | 5.6 | <0.007 | N/A | 0.006 | 5.3 | 0.015 | 9.6 | 0.012 | 23.6 | <0.038 | N/A | 0.004 | 36.2 | <0.007 | 54.3 | <0.027 | N/A | <0.044 | N/A | 0.32 | 4 | 0.323 | 5.1 | 0.004 | 4.9 | 0.004 | 4.5 | 0.006 | 15.2 | 0.006 | 22.5 | <0.002 | N/A | 0.024 | 13.8 | <0.005 | N/A | <0.004 | N/A | <0.003 | N/A
| FALSE | 026SMPL.d | 2024-04-09 15:04 | Sample |  | mQ | <0.001 | N/A | 0.012 | 35.4 | <0.000 | 67.1 | 0.003 | 14.4 | <0.004 | 340.5 | <0.038 | N/A | <0.003 | 214.3 | <0.007 | 60 | <0.027 | N/A | <0.044 | N/A | <0.007 | N/A | <0.016 | N/A | <0.001 | 99.7 | <0.000 | 109.1 | <0.001 | N/A | <0.002 | N/A | <0.002 | N/A | 0.024 | 13.4 | <0.005 | N/A | <0.004 | N/A | <0.003 | N/A
| FALSE | 027SMPL.d | 2024-04-09 15:08 | Sample |  | blk | 0.037 | 4.1 | 0.054 | 5.6 | 0.055 | 2.9 | 0.133 | 3.6 | 0.338 | 1.5 | 4.177 | 2 | 0.009 | 26.5 | 0.026 | 12.5 | <0.027 | 278.2 | <0.044 | N/A | <0.007 | 33.3 | <0.016 | 68.4 | 0.023 | 1.9 | 0.024 | 1 | 0.004 | 7.1 | 0.003 | 54.2 | 0.288 | 1.9 | 0.024 | 11.8 | 0.073 | 8 | 0.068 | 4.6 | 0.068 | 3.2
| FALSE | 028SMPL.d | 2024-04-09 15:13 | Sample |  | blk | 0.037 | 0.8 | 0.055 | 11.8 | 0.055 | 2.2 | 0.135 | 1.6 | 0.333 | 4.3 | 4.159 | 2.1 | 0.011 | 18.1 | 0.022 | 24.2 | <0.027 | 730.3 | <0.044 | N/A | 0.009 | 16.8 | <0.016 | 44.5 | 0.023 | 3 | 0.023 | 3.6 | 0.003 | 14.3 | 0.002 | 80.7 | 0.283 | 1.8 | 0.023 | 12.7 | 0.071 | 2.1 | 0.068 | 3.1 | 0.067 | 1.6
| FALSE | 029SMPL.d | 2024-04-09 15:17 | Sample |  | AE | 36.551 | 0.5 | 41.554 | 1.5 | 0.039 | 2.8 | 0.385 | 1.1 | 1.319 | 1.5 | 1.154 | 5.5 | 4.681 | 1.6 | 5.313 | 0.6 | 0.246 | 14 | 0.313 | 8.4 | 3.235 | 2.6 | 3.356 | 3 | 0.014 | 8.9 | 1.392 | 1.3 | 1.219 | 0.8 | 1.232 | 2.6 | 2.143 | 0.8 | 0.038 | 14.1 | 2.202 | 1.6 | 2.089 | 2.2 | 2.136 | 1.5
| FALSE | 030SMPL.d | 2024-04-09 15:21 | Sample |  | AE | 36.963 | 1.1 | 41.785 | 1.1 | 0.037 | 0.7 | 0.678 | 2.6 | 1.329 | 1.5 | 1.195 | 4.2 | 4.749 | 1.4 | 5.364 | 1.4 | 0.227 | 21.1 | 0.303 | 1 | 3.271 | 1.3 | 3.367 | 1.9 | 0.012 | 3.4 | 1.399 | 0.6 | 1.305 | 0.3 | 1.346 | 2.3 | 2.134 | 0.9 | 0.029 | 15 | 2.211 | 1.2 | 2.098 | 0.4 | 2.147 | 0.9
| FALSE | 031SMPL.d | 2024-04-09 15:26 | Sample |  | mQ | <0.001 | 124.9 | 0.009 | 22.8 | <0.000 | N/A | 0.003 | 7.6 | <0.004 | 108.6 | <0.038 | N/A | <0.003 | 72.7 | <0.007 | 49.5 | <0.027 | N/A | <0.044 | N/A | <0.007 | 1617 | <0.016 | N/A | <0.001 | 66.1 | 0 | 51.9 | <0.001 | 156.3 | <0.002 | N/A | <0.002 | N/A | 0.017 | 15.7 | <0.005 | N/A | <0.004 | N/A | <0.003 | N/A
| FALSE | 032SMPL.d | 2024-04-09 15:30 | Sample |  | AD | 34.083 | 0.6 | 37.728 | 0.8 | 0.037 | 3.6 | 0.427 | 1 | 1.214 | 2.4 | 0.802 | 4 | 4.697 | 1 | 5.191 | 0.4 | 0.238 | 9.7 | 0.281 | 11.9 | 3.351 | 2.1 | 3.431 | 1.9 | 0.011 | 4.1 | 0.76 | 0.4 | 1.532 | 0.7 | 1.64 | 1.5 | 1.432 | 1.3 | 0.03 | 16.6 | 1.23 | 1 | 1.163 | 1.1 | 1.189 | 0.4
| FALSE | 033SMPL.d | 2024-04-09 15:35 | Sample |  | AD | 34.23 | 0.4 | 37.433 | 0.4 | 0.038 | 2.7 | 0.392 | 0.2 | 1.196 | 1 | 0.804 | 1.4 | 4.696 | 0.8 | 5.093 | 1 | 0.256 | 8.9 | 0.253 | 6.4 | 3.349 | 2 | 3.455 | 1.4 | 0.011 | 1.6 | 0.757 | 0.6 | 1.558 | 1.3 | 1.626 | 1.7 | 1.383 | 1.2 | 0.029 | 8.8 | 1.189 | 0.9 | 1.137 | 1.1 | 1.16 | 0.5
| FALSE | 034SMPL.d | 2024-04-09 15:39 | Sample |  | AI | 35.098 | 0.4 | 38.292 | 0.7 | 0.035 | 3.3 | 0.262 | 2.7 | 1.054 | 2.2 | 1.154 | 5.3 | 4.907 | 1.1 | 5.316 | 0.9 | 0.261 | 10.4 | 0.277 | 5.7 | 3.882 | 9 | 3.918 | 1.4 | 0.011 | 17.4 | 0.386 | 9.1 | 1.756 | 8.8 | 1.855 | 1.6 | 1.999 | 9.4 | 0.022 | 14.7 | 1.354 | 8.1 | 1.29 | 8.9 | 1.314 | 8.6
| FALSE | 035SMPL.d | 2024-04-09 15:43 | Sample |  | AI | 35.493 | 1.1 | 37.856 | 2 | 0.033 | 4.6 | 0.252 | 1.5 | 0.99 | 1.8 | 0.746 | 1.2 | 4.974 | 1 | 5.251 | 2.2 | 0.261 | 14.1 | 0.296 | 11 | 3.912 | 1.8 | 4.017 | 1.5 | 0.011 | 2.4 | 0.392 | 0.3 | 1.82 | 1.2 | 1.919 | 2.3 | 1.558 | 1.2 | 0.021 | 14.7 | 1.205 | 1.5 | 1.146 | 1.6 | 1.172 | 0.9
| FALSE | 036SMPL.d | 2024-04-09 15:48 | Sample |  | 1% HNO3 | 0.027 | 6.7 | 0.015 | 14.8 | 0.002 | 4.5 | 0.004 | 16.1 | <0.004 | 150.9 | <0.038 | N/A | <0.003 | N/A | <0.007 | N/A | <0.027 | 245.4 | <0.044 | N/A | 0.072 | 7.9 | 0.06 | 12.5 | 0.002 | 13.9 | 0.002 | 12.8 | 0.006 | 12.6 | 0.01 | 29.3 | <0.002 | N/A | 0.012 | 10.8 | <0.005 | N/A | <0.004 | N/A | <0.003 | N/A
| FALSE | 037SMPL.d | 2024-04-09 15:52 | Sample |  | mQ | 0.004 | 51 | <0.007 | 115.8 | 0.001 | 33.4 | 0.002 | 40.4 | <0.004 | 985.5 | <0.038 | N/A | <0.003 | N/A | <0.007 | 120.9 | <0.027 | 74.2 | <0.044 | N/A | <0.007 | N/A | <0.016 | N/A | 0.001 | 44.2 | 0.001 | 38.1 | <0.001 | N/A | <0.002 | N/A | <0.002 | N/A | 0.009 | 32.5 | <0.005 | N/A | <0.004 | N/A | <0.003 | N/A
| FALSE | 038SMPL.d | 2024-04-09 15:56 | Sample |  | AL | 70.786 | 0.5 | 75.889 | 1 | 0.02 | 4 | 0.087 | 6.1 | 0.587 | 2.6 | 0.249 | 28.4 | 5.843 | 0.4 | 6.177 | 0.3 | 0.358 | 14.4 | 0.334 | 10.1 | 5.557 | 1.2 | 5.632 | 0.7 | 0.006 | 1.5 | 0.166 | 1 | 2.531 | 1 | 2.629 | 1.3 | 0.825 | 1.6 | 0.017 | 9.4 | 0.282 | 0.4 | 0.268 | 2.5 | 0.274 | 0.7
| FALSE | 039SMPL.d | 2024-04-09 16:01 | Sample |  | AL | 71.02 | 1.1 | 76.721 | 0.5 | 0.02 | 5.1 | 0.087 | 2.1 | 0.591 | 4.7 | 0.238 | 13.3 | 5.789 | 1.1 | 6.233 | 0.7 | 0.332 | 4.7 | 0.38 | 8.7 | 5.632 | 1.5 | 5.681 | 0.7 | 0.006 | 5.2 | 0.167 | 1.2 | 2.565 | 0.9 | 2.653 | 1.4 | 0.837 | 1.5 | 0.013 | 14.2 | 0.283 | 1.4 | 0.276 | 4.4 | 0.276 | 1.8
| FALSE | 040SMPL.d | 2024-04-09 16:05 | Sample |  | AJ | 69.729 | 1.7 | 74.681 | 1.2 | 0.019 | 4.2 | 0.074 | 1.6 | 0.484 | 4.5 | 0.454 | 13.4 | 5.777 | 2 | 6.17 | 0.5 | 0.359 | 12.8 | 0.449 | 6 | 5.653 | 6.2 | 5.516 | 1.4 | 0.007 | 5.2 | 0.368 | 5.8 | 2.398 | 5.1 | 2.402 | 1.3 | 0.876 | 6.3 | 0.019 | 12.4 | 0.236 | 6.2 | 0.229 | 6.8 | 0.232 | 6.9
| FALSE | 041SMPL.d | 2024-04-09 16:09 | Sample |  | AJ | 69.778 | 1.2 | 75.642 | 1.1 | 0.022 | 3.3 | 0.087 | 11.6 | 0.526 | 1.6 | 0.639 | 5.6 | 5.734 | 0.9 | 6.171 | 1 | 0.302 | 22.4 | 0.431 | 3.4 | 5.291 | 4 | 5.527 | 1.9 | 0.007 | 5.6 | 0.347 | 4.8 | 2.211 | 4.5 | 2.36 | 2.3 | 1.032 | 5.5 | 0.016 | 12.6 | 0.298 | 6 | 0.286 | 5.7 | 0.29 | 5.2
| FALSE | 042SMPL.d | 2024-04-09 16:13 | Sample |  | AF | 69.673 | 1.4 | 76.632 | 3.4 | 0.029 | 0.7 | 0.177 | 3.1 | 0.601 | 2.3 | 0.176 | 11.9 | 5.652 | 1.3 | 6.273 | 3.8 | 0.379 | 9.6 | 0.476 | 4.5 | 4.95 | 1.3 | 5.027 | 1.2 | 0.009 | 7.7 | 0.506 | 0.6 | 2.221 | 0.9 | 2.278 | 2.3 | 0.912 | 0.8 | 0.018 | 13.3 | 0.42 | 2.5 | 0.393 | 1.7 | 0.407 | 1.6
| FALSE | 043SMPL.d | 2024-04-09 16:18 | Sample |  | AF | 69.575 | 1.6 | 75.814 | 0.8 | 0.029 | 2.1 | 0.177 | 1.5 | 0.613 | 4.4 | 0.153 | 17.7 | 5.665 | 0.5 | 6.177 | 1.1 | 0.34 | 9.5 | 0.501 | 3.5 | 4.971 | 1.7 | 5.055 | 0.8 | 0.009 | 7.2 | 0.511 | 0.9 | 2.204 | 0.9 | 2.317 | 2.2 | 0.937 | 1.7 | 0.019 | 32.7 | 0.423 | 2.3 | 0.399 | 3.4 | 0.412 | 1.3
| FALSE | 044SMPL.d | 2024-04-09 16:22 | Sample |  | mQ | 0.008 | 26.2 | <0.007 | N/A | 0.001 | 19.2 | 0.002 | 16.2 | <0.004 | 522.5 | <0.038 | N/A | <0.003 | N/A | <0.007 | 291.5 | <0.027 | N/A | <0.044 | N/A | 0.008 | 22.1 | <0.016 | 467.7 | 0.002 | 15 | 0.003 | 6.6 | 0.002 | 43.6 | <0.002 | 123.4 | <0.002 | N/A | 0.006 | 46.3 | <0.005 | N/A | <0.004 | N/A | <0.003 | N/A
| FALSE | 049SMPL.d | 2024-04-09 16:44 | Sample |  | 4% HNO3 | 0.046 | 3 | 0.044 | 123.8 | 0.007 | 3.8 | 0.014 | 6.9 | 0.011 | 23 | <0.038 | N/A | <0.003 | 122 | <0.007 | 1373.7 | <0.027 | N/A | <0.044 | N/A | 0.615 | 1.6 | 0.469 | 3.7 | 0.004 | 10.4 | 0.005 | 4.5 | 0.008 | 15.4 | 0.011 | 38.6 | <0.002 | N/A | 0.008 | 45.6 | <0.005 | N/A | <0.004 | N/A | <0.003 | N/A
| FALSE | 050SMPL.d | 2024-04-09 16:48 | Sample |  | mQ | <0.001 | 338.8 | <0.007 | N/A | 0.001 | 10.5 | 0.002 | 34 | <0.004 | N/A | <0.038 | N/A | <0.003 | N/A | <0.007 | N/A | <0.027 | N/A | <0.044 | N/A | 0.007 | 53.4 | <0.016 | 80 | 0.001 | 18 | 0.001 | 15.3 | <0.001 | 1173.3 | <0.002 | N/A | <0.002 | N/A | 0.004 | 53.2 | <0.005 | N/A | <0.004 | N/A | <0.003 | N/A
| FALSE | 051SMPL.d | 2024-04-09 16:53 | Sample |  | sps1 | 2.011 | 0.6 | 2.058 | 1.2 | 2.116 | 0.7 | 10.231 | 0.7 | 21.286 | 0.9 | 20.392 | 1.4 | 10.141 | 0.8 | 10.045 | 0.6 | 2.256 | 4 | 1.948 | 2.3 | 11.076 | 1.5 | 10.815 | 0.4 | 0.547 | 0.8 | 0.55 | 0.7 | 0.002 | 72.3 | 0.002 | 39.4 | 51.419 | 1.1 | 0.004 | 25.7 | 5.952 | 0.9 | 5.033 | 1.3 | 5.355 | 0.9
| FALSE | 052SMPL.d | 2024-04-09 16:57 | Sample |  | sps1 | 2.008 | 0.5 | 2.049 | 1.1 | 2.106 | 0.4 | 10.22 | 0.5 | 21.314 | 0.8 | 20.354 | 1.7 | 10.139 | 0.8 | 10.058 | 0.7 | 2.288 | 5.6 | 1.933 | 2.8 | 11.509 | 6.4 | 10.867 | 0.8 | 0.569 | 5.7 | 0.576 | 6.8 | 0.002 | 35.8 | <0.002 | 78.7 | 54.065 | 5.6 | 0.004 | 35.5 | 6.287 | 6 | 5.296 | 5.9 | 5.624 | 6.1
| FALSE | 053SMPL.d | 2024-04-09 17:01 | Sample |  | 4% HNO3 | 0.032 | 3 | <0.007 | 46 | 0.007 | 4.1 | 0.013 | 12 | 0.01 | 41.4 | <0.038 | N/A | <0.003 | 42 | <0.007 | N/A | <0.027 | N/A | <0.044 | N/A | 0.375 | 3 | 0.354 | 1.6 | 0.004 | 4.3 | 0.004 | 2.2 | 0.006 | 13.1 | 0.007 | 30.9 | <0.002 | N/A | 0.008 | 58.8 | <0.005 | N/A | <0.004 | N/A | <0.003 | N/A
| FALSE | 054SMPL.d | 2024-04-09 17:06 | Sample |  | 1% HNO3 | 0.003 | 11.3 | <0.007 | N/A | 0.002 | 10.2 | 0.005 | 27.1 | <0.004 | N/A | <0.038 | N/A | <0.003 | N/A | <0.007 | N/A | <0.027 | N/A | <0.044 | N/A | 0.062 | 11.5 | 0.052 | 11.1 | 0.001 | 19 | 0.001 | 6.6 | 0.001 | 25.2 | <0.002 | 86.2 | <0.002 | N/A | 0.004 | 33.2 | <0.005 | N/A | <0.004 | N/A | <0.003 | N/A
| FALSE | 055SMPL.d | 2024-04-09 17:10 | Sample |  | mQ | <0.001 | N/A | <0.007 | N/A | 0.001 | 26.9 | 0.002 | 37.8 | <0.004 | N/A | <0.038 | N/A | <0.003 | N/A | <0.007 | N/A | <0.027 | N/A | <0.044 | N/A | <0.007 | N/A | <0.016 | N/A | 0.002 | 22.4 | 0.001 | 15.9 | <0.001 | 3073 | <0.002 | 389.7 | <0.002 | N/A | 0.003 | 75 | <0.005 | N/A | <0.004 | N/A | <0.003 | N/A

## leaching experiments_Table 8
Sample | [6 empty] | 52 Cr [ He ] |  | 52 Cr [ HEHe ] |  | 59 Co [ He ] |  | 60 Ni [ He ] |  | 63 Cu [ He ] |  | 66 Zn [ He ] |  | 75 As [ He ] |  | 75 As [ HEHe ] |  | 78 Se [ He ] |  | 78 Se [ HEHe ] |  | 95 Mo [ No Gas ] |  | 95 Mo [ He ] |  | 111 Cd [ No Gas ] |  | 114 Cd [ No Gas ] |  | 121 Sb [ No Gas ] |  | 121 Sb [ He ] |  | 137 Ba [ No Gas ] |  | 201 Hg [ No Gas ] |  | 206 [Pb] [ No Gas ] |  | 207 [Pb] [ No Gas ] |  | 208 Pb [ No Gas ] |  | 72 Ge ( ISTD ) [ No Gas ] |  | 72 Ge ( ISTD ) [ He ] |  | 72 Ge ( ISTD ) [ HEHe ] |  | 103 Rh ( ISTD ) [ No Gas ] |  | 103 Rh ( ISTD ) [ He ] |  | 103 Rh ( ISTD ) [ HEHe ] |  | 193 Ir ( ISTD ) [ No Gas ] |  | 193 Ir ( ISTD ) [ He ] |  | 193 Ir ( ISTD ) [ HEHe ]
| Rjct | Data File | Acq. Date-Time | Type | Level | Sample Name | Conc. [ ng/ml ] | Conc. RSD | Conc. [ ng/ml ] | Conc. RSD | Conc. [ ng/ml ] | Conc. RSD | Conc. [ ng/ml ] | Conc. RSD | Conc. [ ng/ml ] | Conc. RSD | Conc. [ ng/ml ] | Conc. RSD | Conc. [ ng/ml ] | Conc. RSD | Conc. [ ng/ml ] | Conc. RSD | Conc. [ ng/ml ] | Conc. RSD | Conc. [ ng/ml ] | Conc. RSD | Conc. [ ng/ml ] | Conc. RSD | Conc. [ ng/ml ] | Conc. RSD | Conc. [ ng/ml ] | Conc. RSD | Conc. [ ng/ml ] | Conc. RSD | Conc. [ ng/ml ] | Conc. RSD | Conc. [ ng/ml ] | Conc. RSD | Conc. [ ng/ml ] | Conc. RSD | Conc. [ ng/ml ] | Conc. RSD | Conc. [ ng/ml ] | Conc. RSD | Conc. [ ng/ml ] | Conc. RSD | Conc. [ ng/ml ] | Conc. RSD | CPS | CPS RSD | CPS | CPS RSD | CPS | CPS RSD | CPS | CPS RSD | CPS | CPS RSD | CPS | CPS RSD | CPS | CPS RSD | CPS | CPS RSD | CPS | CPS RSD
| FALSE | 001SMPL.d | 2024-05-23 12:03 | Sample |  | 4% HNO3 | [42 empty] | 91772.68 | 1 | 7926.47 | 4 | 6019.47 | 3.8 | 719707.86 | 0.6 | 260266.05 | 0.6 | 75262.7 | 1.9 | 441760.28 | 1 | 281025.87 | 1.3 | 84236.63 | 1.4
| FALSE | 002SMPL.d | 2024-05-23 12:08 | Sample |  | 1% HNO3 | [42 empty] | 84373.26 | 27.7 | 8084.55 | 4.4 | 6297.61 | 3.3 | 636804.9 | 28.2 | 257892.42 | 0.5 | 74985.32 | 1.1 | 400659.75 | 27.7 | 280608.48 | 1 | 83707.24 | 1.1
| FALSE | 003SMPL.d | 2024-05-23 12:12 | Sample |  | mQ | [42 empty] | 91528.11 | 6.2 | 7540.22 | 4.6 | 5961.44 | 5 | 666358.49 | 7.5 | 235116.92 | 1 | 68683.13 | 1.5 | 403765.55 | 7.1 | 252884.21 | 1 | 78764.91 | 0.8
| FALSE | 004SMPL.d | 2024-05-23 12:16 | Sample |  | 4% HNO3 | [42 empty] | 88960.88 | 1.4 | 7478.18 | 3.6 | 5925.44 | 4.2 | 701294.74 | 0.5 | 253638.06 | 0.8 | 73401.07 | 1.1 | 419744.89 | 0.9 | 272609.94 | 0.8 | 81591.82 | 2
| FALSE | 005SMPL.d | 2024-05-23 12:20 | Sample |  | 1% HNO3 | [42 empty] | 92122.45 | 1.1 | 7950.5 | 6.8 | 6149.53 | 6.6 | 691011.82 | 0.2 | 251766.74 | 0.5 | 73421.04 | 1.2 | 411280.7 | 0.7 | 266765.18 | 0.7 | 81143.15 | 0.6
| FALSE | 006SMPL.d | 2024-05-23 12:24 | Sample |  | mQ | [42 empty] | 87930.4 | 1.1 | 7712.32 | 3.9 | 5945.43 | 4.9 | 637013.03 | 0.9 | 232234.63 | 0.3 | 67909.23 | 1.2 | 376720.33 | 0.5 | 248146.24 | 1 | 77766.77 | 1.8
| FALSE | 007SMPL.d | 2024-05-23 12:29 | Sample |  | mQ | [42 empty] | 88093.73 | 1.8 | 7294.08 | 2.4 | 6117.53 | 8.1 | 634259.74 | 2.1 | 232305.17 | 0.7 | 68588.52 | 0.9 | 376813.42 | 1 | 248495.59 | 1.6 | 77109.4 | 0.8
| FALSE | 008SMPL.d | 2024-05-23 12:33 | Sample |  | blank | [42 empty] | 90387.96 | 1.5 | 7864.45 | 3.9 | 6263.59 | 3.1 | 660830.52 | 0.5 | 241449.07 | 0.8 | 71557.22 | 0.8 | 392974.26 | 0.4 | 256206.12 | 0.4 | 79235.71 | 0.6
| FALSE | 009CALB.d | 2024-05-23 12:37 | CalBlk | 1 | 0 | <0.001 | N/A | <0.007 | N/A | <0.003 | N/A | <0.005 | N/A | <0.008 | N/A | <0.120 | N/A | <0.004 | N/A | <0.019 | N/A | <0.210 | N/A | <0.123 | N/A | <0.006 | N/A | <0.028 | N/A | <0.000 | N/A | <0.000 | N/A | <0.001 | N/A | <0.001 | N/A | <0.003 | N/A | <0.003 | N/A | <0.003 | N/A | <0.004 | N/A | <0.002 | N/A | 90620.84 | 0.9 | 7740.35 | 2.9 | 6379.66 | 4.9 | 662664.97 | 0.4 | 241062.64 | 0.5 | 71635.86 | 1.4 | 390068.97 | 0.6 | 254110.74 | 0.6 | 79171.3 | 1.1
| FALSE | 010CALS.d | 2024-05-23 12:41 | CalStd | 2 | 0.5 | 0.484 | 1.1 | 0.514 | 1.5 | 0.485 | 2.4 | 0.472 | 0.9 | 0.515 | 0.9 | 0.294 | 11.3 | 0.465 | 1.1 | 0.483 | 3.3 | 0.533 | 31.3 | 0.393 | 53.4 | 0.437 | 2.1 | 0.424 | 2.9 | 0.492 | 0.9 | 0.495 | 0.9 | 0.495 | 0.5 | 0.481 | 5 | 0.492 | 2.4 | 0.457 | 6.7 | 0.499 | 1 | 0.498 | 2.1 | 0.497 | 0.9 | 90341.15 | 1 | 7572.28 | 4.9 | 6159.53 | 4.7 | 659636.91 | 0.5 | 242108.77 | 0.9 | 71919 | 0.5 | 389641.86 | 1 | 254746.35 | 0.8 | 79861.75 | 1.1
| FALSE | 011CALS.d | 2024-05-23 12:46 | CalStd | 3 | 1 | 0.989 | 0.5 | 1.072 | 3.2 | 1.001 | 2.4 | 1.017 | 0.5 | 1.039 | 1.2 | 0.618 | 17 | 0.968 | 2 | 1.033 | 4.4 | 0.934 | 19.7 | 0.959 | 12.9 | 0.971 | 4.6 | 0.936 | 1.4 | 1.032 | 4.8 | 1.039 | 4.5 | 1.043 | 5.6 | 1.005 | 2.3 | 1.038 | 4.2 | 0.982 | 2.9 | 1.052 | 6.1 | 1.038 | 4.9 | 1.041 | 4.8 | 87762.2 | 4.2 | 7884.42 | 4.9 | 6005.43 | 3.2 | 638825.26 | 4.1 | 240127.2 | 0.5 | 69549.63 | 3.3 | 375700.96 | 3.6 | 253084.98 | 0.8 | 77385.84 | 1.9
| FALSE | 012CALS.d | 2024-05-23 12:50 | CalStd | 4 | 5 | 4.996 | 0.8 | 5.23 | 1.3 | 4.984 | 0.6 | 5.001 | 0.4 | 5.155 | 0.7 | 4.614 | 1.9 | 4.924 | 0.7 | 5.146 | 1.8 | 4.667 | 2.1 | 5.46 | 3.5 | 4.808 | 0.6 | 4.769 | 1.6 | 5.027 | 0.7 | 5.075 | 0.5 | 4.974 | 0.7 | 5.02 | 0.9 | 4.934 | 0.3 | 4.992 | 1.4 | 5.056 | 0.8 | 5.039 | 0.9 | 5.029 | 0.5 | 89922.96 | 0.6 | 7756.36 | 2.4 | 6313.61 | 2.1 | 659617.38 | 0.3 | 240997.08 | 0.5 | 71991.32 | 1.5 | 387520.1 | 0.5 | 255472 | 1.1 | 80123.2 | 2.1
| FALSE | 013CALS.d | 2024-05-23 12:55 | CalStd | 5 | 10 | 10.019 | 0.4 | 10.574 | 1.5 | 10.019 | 0.4 | 10.108 | 0.8 | 10.366 | 0.5 | 9.619 | 2 | 9.954 | 0.9 | 10.411 | 1.5 | 10.194 | 8.6 | 11.246 | 5.2 | 9.833 | 1.4 | 9.814 | 0.6 | 10.22 | 0.7 | 10.311 | 0.3 | 10.107 | 0.5 | 10.121 | 1 | 10.074 | 0.8 | 10.008 | 0.7 | 10.192 | 0.5 | 10.159 | 0.4 | 10.292 | 0.3 | 91955.69 | 1 | 7766.34 | 2.5 | 6467.67 | 3.3 | 669204.79 | 0.6 | 246723.17 | 0.5 | 73692.5 | 1.6 | 394639.02 | 1.1 | 259586.07 | 0.3 | 82030.83 | 1.7
| FALSE | 014CALS.d | 2024-05-23 12:59 | CalStd | 6 | 50 | 50.212 | 0.3 | 52.684 | 1.7 | 52.108 | 0.3 | 50.628 | 0.2 | 52.661 | 0.7 | 50.342 | 0.5 | 49.714 | 0.4 | 52.004 | 1.7 | 52.441 | 3 | 55.145 | 3 | 50.206 | 0.5 | 49.575 | 0.5 | 51.938 | 0.9 | 51.119 | 1.2 | 50.38 | 0.4 | 50.42 | 0.2 | 50.92 | 0.5 | 0.196 | 7.3 | 51.338 | 1.1 | 51.295 | 0.8 | 50.978 | 0.7 | 94294.62 | 0.8 | 8160.61 | 1.6 | 6683.76 | 4.2 | 680627.58 | 0.3 | 251403.46 | 0.3 | 76040.82 | 1.9 | 398137.29 | 0.6 | 262432.6 | 0.9 | 83004.57 | 0.5
| FALSE | 015CALS.d | 2024-05-23 13:03 | CalStd | 7 | 100 | 103.259 | 1.6 | 109.05 | 0.8 | 102.747 | 0.7 | 101.539 | 0.9 | 104.424 | 1.5 | 101.625 | 1.1 | 99.984 | 1.1 | 104.001 | 1 | 105.855 | 1 | 107.927 | 1.9 | 99.749 | 0.9 | 101.418 | 1.4 | 102.852 | 0.7 | 101.595 | 0.6 | 100.314 | 1 | 103.673 | 1 | 101.849 | 0.7 | 0.076 | 5.2 | 101.539 | 0.8 | 102.045 | 0.3 | 102.109 | 0.4 | 95919.34 | 0.8 | 8174.6 | 3.9 | 6745.83 | 6.7 | 689917.72 | 0.5 | 252568.28 | 0.9 | 77066.6 | 1.6 | 401529.05 | 0.7 | 264771.94 | 1 | 83472.15 | 0.6
| FALSE | 016CALS.d | 2024-05-23 13:07 | CalStd | 8 | 500 | 502.285 | 0.6 | 510.556 | 1.1 | 502.656 | 0.7 | 504.682 | 0.7 | 508.126 | 0.5 | 521.798 | 1.1 | 504.496 | 1.1 | 501.439 | 0.6 | 509.933 | 0.9 | 522.453 | 1.1 | 502.647 | 0.6 | 498.564 | 0.8 | 506.952 | 0.6 | 508.774 | 0.6 | 506.187 | 0.4 | 504.873 | 0.3 | 503.788 | 0.5 | 0.1 | 7.1 | 512.724 | 0.5 | 510.303 | 0.5 | 512.254 | 0.5 | 97812.62 | 0.8 | 8154.6 | 3.1 | 7166.01 | 3.4 | 696253.6 | 0.2 | 254319.31 | 0.5 | 81036.7 | 1 | 406305.03 | 0.5 | 265236.7 | 0.5 | 84222.57 | 1.2
| FALSE | 017CALS.d | 2024-05-23 13:11 | CalStd | 9 | 1000 | 998.521 | 1.2 | 993.676 | 1.7 | 998.292 | 1.1 | 997.473 | 1.5 | 995.357 | 1.2 | 988.927 | 1 | 997.769 | 1.2 | 998.776 | 1.5 | 994.326 | 1 | 987.709 | 0.9 | 998.694 | 1.1 | 1000.601 | 1 | 996.14 | 1.2 | 995.394 | 0.4 | 996.855 | 0.9 | 997.174 | 0.7 | 997.874 | 0.2 | 0.079 | 6.1 | 993.415 | 0.9 | 994.577 | 0.6 | 993.61 | 0.5 | 102712.37 | 0.5 | 8388.72 | 3.4 | 7824.39 | 3.6 | 731907.3 | 0.5 | 269562.21 | 1 | 89334.73 | 1.5 | 420583.08 | 0.3 | 274733.29 | 1.2 | 85639.53 | 0.7
| FALSE | 066SMPL.d | 2024-05-23 16:36 | Sample |  | 4% HNO3 | 0.003 | 19.1 | 0.029 | 5.5 | <0.003 | N/A | <0.005 | N/A | <0.008 | N/A | <0.120 | N/A | <0.004 | 55.5 | <0.019 | 442.6 | <0.210 | 136.2 | <0.123 | 207 | 0.329 | 7.4 | 0.22 | 13.6 | <0.000 | N/A | <0.000 | N/A | <0.001 | N/A | <0.001 | N/A | <0.003 | 44.7 | <0.003 | N/A | <0.003 | N/A | <0.004 | N/A | <0.002 | N/A | 147213.41 | 0.8 | 13722.96 | 3.6 | 13556.87 | 4 | 1027784.92 | 0.5 | 389283.46 | 0.4 | 137566.03 | 0.5 | 528497.88 | 0.8 | 325231.62 | 1.3 | 113948.72 | 1.4
| FALSE | 067SMPL.d | 2024-05-23 16:40 | Sample |  | 1% HNO3 | <0.001 | N/A | 0.031 | 5.5 | <0.003 | N/A | <0.005 | N/A | <0.008 | N/A | <0.120 | N/A | <0.004 | N/A | <0.019 | 2468.8 | <0.210 | 327 | <0.123 | 1047.6 | <0.006 | N/A | <0.028 | N/A | <0.000 | N/A | <0.000 | N/A | <0.001 | N/A | <0.001 | 464.1 | <0.003 | 29.7 | <0.003 | N/A | <0.003 | N/A | <0.004 | N/A | <0.002 | N/A | 144744.81 | 0.4 | 13741 | 1 | 13997.24 | 3.4 | 980120.44 | 0.4 | 376386.06 | 1 | 135368.57 | 1 | 511418.6 | 0.6 | 317545.49 | 0.6 | 111886.22 | 1
| FALSE | 068SMPL.d | 2024-05-23 16:44 | Sample |  | mQ | <0.001 | N/A | 0.041 | 8.1 | <0.003 | N/A | <0.005 | N/A | <0.008 | N/A | <0.120 | N/A | <0.004 | N/A | <0.019 | 48.6 | <0.210 | 98.2 | <0.123 | 414.2 | <0.006 | N/A | <0.028 | N/A | <0.000 | N/A | <0.000 | N/A | <0.001 | N/A | <0.001 | N/A | <0.003 | N/A | <0.003 | N/A | <0.003 | N/A | <0.004 | N/A | <0.002 | N/A | 141232.22 | 1.2 | 13680.99 | 2.8 | 13536.86 | 4.7 | 933171.91 | 0.4 | 361942.52 | 1 | 129948.1 | 1.5 | 495133.6 | 0.7 | 318776.28 | 0.7 | 113791.24 | 1.3
| FALSE | 069SMPL.d | 2024-05-23 16:49 | Sample |  | mQ | <0.001 | N/A | 0.04 | 4.1 | <0.003 | N/A | <0.005 | N/A | <0.008 | N/A | <0.120 | N/A | <0.004 | N/A | <0.019 | 69.9 | <0.210 | 142.3 | <0.123 | N/A | <0.006 | N/A | <0.028 | N/A | <0.000 | N/A | <0.000 | N/A | <0.001 | N/A | <0.001 | N/A | <0.003 | N/A | <0.003 | N/A | <0.003 | N/A | <0.004 | N/A | <0.002 | N/A | 140654.08 | 1.1 | 13514.85 | 3.2 | 13594.89 | 3 | 929663.34 | 0.8 | 359726.2 | 0.2 | 129582.98 | 1.6 | 493876.23 | 1.5 | 319436.14 | 1.2 | 113669.31 | 1.2
| FALSE | 070SMPL.d | 2024-05-23 16:53 | Sample |  | sps 1 | 2.37 | 0.5 | 2.695 | 1.3 | 2.328 | 1 | 11.377 | 0.5 | 23.229 | 0.3 | 20.984 | 0.7 | 11.172 | 0.6 | 12.009 | 1.2 | 2.412 | 4.3 | 2.522 | 12.8 | 10.353 | 0.7 | 10.375 | 0.5 | 0.501 | 0.2 | 0.5 | 0.8 | <0.001 | N/A | <0.001 | N/A | 50.432 | 1 | <0.003 | 341 | 4.959 | 0.8 | 4.168 | 1.1 | 4.458 | 0.7 | 148159.99 | 0.9 | 14047.34 | 1.4 | 14201.51 | 2.6 | 958817.98 | 0.4 | 369584.9 | 0.3 | 135666 | 1.8 | 507289.61 | 0.9 | 316131.98 | 0.9 | 110987.13 | 1
| FALSE | 071SMPL.d | 2024-05-23 16:57 | Sample |  | sps 1 | 2.365 | 0.4 | 2.695 | 0.7 | 2.318 | 1.7 | 11.373 | 0.4 | 23.281 | 0.8 | 21.101 | 1.3 | 11.131 | 0.5 | 12.006 | 0.5 | 2.314 | 2.3 | 2.549 | 7 | 10.272 | 0.9 | 10.388 | 1 | 0.497 | 0.9 | 0.496 | 1 | <0.001 | N/A | <0.001 | 251.1 | 50.393 | 2.2 | <0.003 | 867.1 | 4.977 | 0.8 | 4.152 | 0.8 | 4.456 | 0.8 | 149319.87 | 1 | 14277.61 | 2 | 14557.86 | 1.6 | 971990.53 | 0.9 | 370520.99 | 0.4 | 137242.74 | 0.2 | 511166.55 | 0.8 | 319130.72 | 1.4 | 111615.13 | 1
| FALSE | 072SMPL.d | 2024-05-23 17:01 | Sample |  | nov crm | 24.769 | 1.4 | 26.637 | 2.2 | 33.437 | 1.7 | 68.865 | 1.4 | 24.582 | 1 | 63.118 | 1.2 | 57.281 | 1.3 | 58.949 | 2.2 | 9.237 | 4.9 | 9.765 | 2.7 | 137.304 | 0.9 | 141.74 | 1.4 | 6.25 | 0.6 | 6.209 | 0.5 | 52.869 | 0.5 | 56.356 | 0.7 | 550.531 | 1 | 1.734 | 3.3 | 18.422 | 1 | 17.686 | 0.4 | 17.993 | 0.6 | 141449.99 | 1.4 | 13050.35 | 1.7 | 13582.87 | 2.9 | 932674.43 | 0.3 | 354181.67 | 1 | 134879.9 | 1.5 | 502413.22 | 0.9 | 309429.95 | 0.4 | 110963.03 | 1
| FALSE | 073SMPL.d | 2024-05-23 17:06 | Sample |  | nov crm | 25.429 | 0.2 | 26.647 | 0.8 | 34.082 | 1.4 | 70.428 | 0.4 | 25.092 | 0.4 | 64.391 | 0.6 | 58.702 | 0.3 | 58.708 | 0.9 | 9.461 | 3.6 | 9.646 | 3.6 | 138.462 | 0.6 | 143.013 | 0.6 | 6.236 | 0.7 | 6.166 | 0.8 | 52.765 | 1 | 56.637 | 0.8 | 550.978 | 1.8 | 1.762 | 1.1 | 18.145 | 1.9 | 17.511 | 0.7 | 17.804 | 1 | 143609.5 | 0.6 | 13809.09 | 1 | 13580.87 | 1.1 | 927423.45 | 0.4 | 356668.13 | 0.2 | 136804.08 | 1.2 | 492747.42 | 0.9 | 307058.04 | 1.3 | 111321.76 | 1.9
| FALSE | 074SMPL.d | 2024-05-23 17:10 | Sample |  | 4% HNO3 | 0.001 | 35 | 0.029 | 8.5 | <0.003 | N/A | <0.005 | N/A | <0.008 | 109.8 | <0.120 | N/A | 0.022 | 20.1 | <0.019 | 38 | <0.210 | 121.9 | <0.123 | N/A | 0.021 | 16.8 | <0.028 | 111.7 | <0.000 | N/A | <0.000 | N/A | 0.003 | 22.2 | 0.002 | 41.2 | 0.007 | 33.2 | <0.003 | N/A | <0.003 | N/A | <0.004 | N/A | <0.002 | N/A | 150885.08 | 1.1 | 13951.24 | 2.2 | 13907.26 | 2.7 | 1031184.67 | 0.8 | 393539.88 | 0.5 | 141530.75 | 1.4 | 517158.28 | 0.7 | 323579.1 | 0.5 | 114428.2 | 1.3
| FALSE | 075SMPL.d | 2024-05-23 17:14 | Sample |  | 1% HNO3 | <0.001 | N/A | 0.035 | 4.5 | <0.003 | N/A | <0.005 | N/A | <0.008 | N/A | <0.120 | N/A | 0.005 | 18.8 | <0.019 | 168.7 | <0.210 | 96.8 | <0.123 | N/A | <0.006 | N/A | <0.028 | N/A | <0.000 | N/A | <0.000 | N/A | <0.001 | 36.7 | 0.001 | 95.6 | 0.004 | 46.1 | <0.003 | 5812.4 | <0.003 | N/A | <0.004 | N/A | <0.002 | N/A | 147266 | 0.6 | 14163.47 | 2 | 13833.12 | 2.3 | 985936.33 | 0.2 | 378306.02 | 0.7 | 137745.06 | 1.3 | 504689.9 | 0.6 | 315191.37 | 0.6 | 111716.1 | 0.9
| FALSE | 076SMPL.d | 2024-05-23 17:18 | Sample |  | mQ | <0.001 | N/A | 0.041 | 5.1 | <0.003 | N/A | <0.005 | N/A | <0.008 | N/A | <0.120 | N/A | <0.004 | N/A | <0.019 | 60.5 | <0.210 | 69.3 | <0.123 | 1180.9 | <0.006 | N/A | <0.028 | N/A | <0.000 | N/A | <0.000 | N/A | <0.001 | N/A | <0.001 | N/A | <0.003 | N/A | <0.003 | N/A | <0.003 | N/A | <0.004 | N/A | <0.002 | N/A | 143946.87 | 1.4 | 13482.77 | 2.8 | 13150.51 | 1.6 | 927306.2 | 0.9 | 360543.08 | 0.4 | 131514.19 | 1.3 | 484617.71 | 1.3 | 312906.27 | 1.1 | 114185.31 | 1.2
| FALSE | 077SMPL.d | 2024-05-23 17:22 | Sample |  | mQ | <0.001 | N/A | 0.042 | 6.9 | <0.003 | N/A | <0.005 | N/A | <0.008 | N/A | <0.120 | N/A | <0.004 | N/A | <0.019 | 61.3 | <0.210 | 78 | <0.123 | 62.6 | <0.006 | N/A | <0.028 | N/A | <0.000 | N/A | <0.000 | N/A | <0.001 | N/A | <0.001 | N/A | <0.003 | N/A | <0.003 | N/A | <0.003 | N/A | <0.004 | N/A | <0.002 | N/A | 143371.95 | 1.2 | 13370.65 | 0.6 | 13839.16 | 2.5 | 937021.44 | 1.3 | 359427.72 | 0.5 | 131423.8 | 0.8 | 489485.32 | 0.8 | 315597.39 | 0.7 | 113868.77 | 0.9
| FALSE | 078SMPL.d | 2024-05-23 17:27 | Sample |  | slepi vzorec | <0.001 | N/A | 0.039 | 3.9 | <0.003 | N/A | 0.049 | 12 | <0.008 | N/A | <0.120 | N/A | <0.004 | 455.9 | <0.019 | 390 | <0.210 | 112.5 | <0.123 | N/A | <0.006 | N/A | <0.028 | N/A | <0.000 | N/A | <0.000 | N/A | <0.001 | N/A | <0.001 | N/A | <0.003 | N/A | <0.003 | N/A | <0.003 | N/A | <0.004 | N/A | <0.002 | N/A | 148066.15 | 0.9 | 14073.3 | 1.5 | 14433.76 | 3.2 | 970068.75 | 0.8 | 377420.9 | 0.9 | 136614.76 | 0.9 | 498692.66 | 1 | 313813.36 | 1.3 | 111924.95 | 1.6
| FALSE | 079SMPL.d | 2024-05-23 17:31 | Sample |  | slepi vzorec | 0.013 | 166.7 | 0.044 | 16.8 | <0.003 | N/A | 0.122 | 5.4 | <0.008 | N/A | <0.120 | N/A | <0.004 | N/A | <0.019 | N/A | <0.210 | 58.8 | <0.123 | N/A | <0.006 | N/A | <0.028 | N/A | <0.000 | N/A | <0.000 | N/A | <0.001 | N/A | <0.001 | N/A | <0.003 | 71.8 | <0.003 | N/A | <0.003 | N/A | <0.004 | N/A | <0.002 | N/A | 147731.23 | 0.4 | 14363.61 | 1.4 | 14265.6 | 3.2 | 974338.34 | 0.5 | 377309.63 | 1 | 139013.97 | 1.7 | 502297.27 | 1.4 | 314367.01 | 0.5 | 113514.03 | 0.4
| FALSE | 080SMPL.d | 2024-05-23 17:35 | Sample |  | GD080/24 1. 10x | 0.033 | 2.1 | 0.075 | 2.7 | <0.003 | 53.5 | 0.061 | 3.3 | 0.254 | 2.3 | <0.120 | N/A | 0.286 | 1.1 | 0.305 | 3.4 | <0.210 | 104 | <0.123 | 576.8 | 0.733 | 1.6 | 0.751 | 1.8 | 0.014 | 4.4 | 0.014 | 1.5 | 0.057 | 3.7 | 0.063 | 9.4 | 0.566 | 2.1 | <0.003 | N/A | 0.127 | 4.9 | 0.123 | 4.4 | 0.124 | 1.8 | 150025.2 | 1.2 | 14820.1 | 2.3 | 14671.99 | 2.8 | 979695.33 | 0.6 | 381222.1 | 0.1 | 139636.35 | 1.7 | 508205.62 | 1.1 | 318814.71 | 0.5 | 113810.73 | 0.6
| FALSE | 081SMPL.d | 2024-05-23 17:39 | Sample |  | GD080/24 1. 10x | 0.034 | 3.5 | 0.076 | 2.3 | <0.003 | 27.3 | 0.012 | 16 | 0.259 | 1.6 | <0.120 | N/A | 0.275 | 1.4 | 0.306 | 3.3 | <0.210 | 70.2 | <0.123 | 171.8 | 0.729 | 1.4 | 0.741 | 1.7 | 0.014 | 3.3 | 0.014 | 1.7 | 0.059 | 3.9 | 0.06 | 9 | 0.571 | 1.1 | <0.003 | 1191.5 | 0.129 | 4.8 | 0.12 | 1.9 | 0.124 | 1.9 | 151754.54 | 1.4 | 14633.93 | 1.8 | 15182.56 | 4.8 | 985358.5 | 0.6 | 381941 | 0.7 | 140399.99 | 1.2 | 509946.61 | 1.1 | 321739.94 | 0.8 | 114835.83 | 1.1
| FALSE | 082SMPL.d | 2024-05-23 17:43 | Sample |  | GD080/24 2. 10x | 0.022 | 4.6 | 0.069 | 18.9 | 0.004 | 29.3 | 0.087 | 1.6 | 0.268 | 1.6 | <0.120 | N/A | 0.264 | 4.1 | 0.288 | 2.1 | <0.210 | 69.1 | <0.123 | 195.3 | 0.797 | 5.7 | 0.824 | 2.3 | 0.013 | 6 | 0.013 | 3.5 | 0.067 | 7 | 0.073 | 9 | 0.667 | 4.4 | <0.003 | N/A | 0.162 | 5.9 | 0.153 | 6.6 | 0.156 | 5.2 | 157091.04 | 3.2 | 14649.97 | 4.4 | 14866.17 | 2.2 | 1015394.03 | 4.5 | 386160.91 | 0.7 | 140706.35 | 0.9 | 516880.73 | 4.1 | 321285.25 | 0.9 | 115824.02 | 0.6
| FALSE | 083SMPL.d | 2024-05-23 17:48 | Sample |  | GD080/24 2. 10x | 0.024 | 5.7 | 0.067 | 3 | 0.003 | 33.9 | 0.03 | 23.2 | 0.26 | 3.7 | <0.120 | N/A | 0.266 | 3.7 | 0.285 | 1.8 | <0.210 | 80.3 | <0.123 | N/A | 0.807 | 1.1 | 0.83 | 2.7 | 0.014 | 3.4 | 0.013 | 1.8 | 0.065 | 1.1 | 0.072 | 7.3 | 0.685 | 1 | <0.003 | N/A | 0.162 | 2.8 | 0.159 | 3.6 | 0.159 | 1.5 | 152474.09 | 1 | 14766.06 | 3 | 14974.26 | 1.3 | 994247.28 | 0.6 | 386124.33 | 0.9 | 141432.37 | 0.7 | 514981.17 | 0.6 | 323011.1 | 1.3 | 115680 | 1.5
| FALSE | 084SMPL.d | 2024-05-23 17:52 | Sample |  | AT 10x | 6.3 | 0.9 | 7.054 | 1 | 0.022 | 6.6 | 0.476 | 1.4 | 0.612 | 1.3 | <0.120 | N/A | 6.472 | 0.7 | 6.751 | 1.5 | 0.791 | 16 | 0.723 | 14.4 | 7.185 | 0.7 | 7.383 | 1.4 | 0.009 | 4.1 | 1.078 | 0.4 | 1.474 | 1 | 1.543 | 0.8 | 1.251 | 0.8 | 0.052 | 8 | 1.02 | 1.4 | 0.961 | 1.9 | 0.992 | 0.9 | 184901.33 | 0.9 | 18881.06 | 3.4 | 20839.74 | 3.5 | 781554.25 | 0.8 | 309683.75 | 0.6 | 124878.39 | 1.8 | 412825.54 | 1 | 256379.58 | 1.5 | 97378.56 | 0.7
| FALSE | 085SMPL.d | 2024-05-23 17:56 | Sample |  | AT 10x | 6.526 | 1.3 | 7.092 | 0.9 | 0.024 | 8.5 | 0.358 | 1.2 | 0.645 | 1.8 | <0.120 | N/A | 6.656 | 0.8 | 6.755 | 0.9 | 0.733 | 22.1 | 0.808 | 9.4 | 7.124 | 1.2 | 7.396 | 0.9 | 0.008 | 7.3 | 1.071 | 0.7 | 1.451 | 0.8 | 1.543 | 2.2 | 1.241 | 1.4 | 0.045 | 6.7 | 0.98 | 1.6 | 0.935 | 1.8 | 0.955 | 0.8 | 190365.23 | 1.4 | 20439.29 | 1.4 | 21811.27 | 3.1 | 795832.91 | 0.3 | 320467.82 | 1.1 | 129592.52 | 1.6 | 404237.64 | 0.9 | 258597.5 | 1.5 | 100157.1 | 0.7
| FALSE | 086SMPL.d | 2024-05-23 18:00 | Sample |  | ASS 10x | 2.954 | 0.9 | 3.212 | 0.3 | 0.025 | 14.1 | 0.504 | 3.1 | 1.215 | 1.3 | <0.120 | N/A | 5.456 | 1.2 | 5.392 | 0.4 | 0.465 | 14.5 | 0.501 | 14.2 | 3.632 | 1.6 | 3.797 | 2.3 | 0.006 | 3.3 | 0.786 | 1 | 1.137 | 1.3 | 1.231 | 1 | 2.567 | 0.9 | 0.029 | 7.1 | 2.996 | 0.5 | 2.827 | 0.9 | 2.908 | 0.5 | 182324.18 | 0.7 | 19219.54 | 2.4 | 19435.81 | 2.4 | 748370.63 | 0.6 | 300001.52 | 0.9 | 117273.37 | 0.4 | 374000.96 | 0.8 | 238234.53 | 0.5 | 91939.65 | 0.9
| FALSE | 087SMPL.d | 2024-05-23 18:04 | Sample |  | ASS 10x | 2.96 | 0.8 | 3.105 | 0.8 | 0.025 | 4 | 0.585 | 1.9 | 1.199 | 1.8 | <0.120 | N/A | 5.445 | 1.5 | 5.203 | 1.2 | 0.644 | 14 | 0.475 | 20.9 | 3.613 | 2.4 | 3.777 | 1.3 | 0.006 | 5.4 | 0.79 | 0.8 | 1.152 | 1.3 | 1.275 | 1.3 | 2.575 | 2.2 | 0.027 | 15 | 3.028 | 1.1 | 2.86 | 0.5 | 2.946 | 0.4 | 179988.39 | 0.9 | 19195.49 | 1.5 | 18380.29 | 2.2 | 730081 | 1.2 | 291806.38 | 0.7 | 113524.45 | 1.1 | 366459.96 | 1.2 | 233374.56 | 1.4 | 91242.35 | 1.3
| FALSE | 088SMPL.d | 2024-05-23 18:09 | Sample |  | 1% HNO3 | 0.002 | 11 | 0.037 | 3.7 | <0.003 | N/A | <0.005 | N/A | 0.01 | 14 | <0.120 | N/A | <0.004 | 68.5 | <0.019 | N/A | <0.210 | 148.6 | <0.123 | 120.9 | <0.006 | N/A | <0.028 | N/A | <0.000 | N/A | <0.000 | N/A | 0.005 | 7.9 | 0.006 | 23.7 | 0.003 | 30.1 | <0.003 | N/A | <0.003 | N/A | <0.004 | N/A | <0.002 | N/A | 134893.81 | 4.9 | 14011.31 | 2.2 | 12463.84 | 2.5 | 862470.63 | 4.9 | 355619.09 | 0.4 | 124694.73 | 1.4 | 425499.04 | 4.5 | 283277.09 | 0.9 | 106673.45 | 1.5
| FALSE | 089SMPL.d | 2024-05-23 18:13 | Sample |  | mQ | <0.001 | N/A | 0.056 | 4.3 | <0.003 | N/A | <0.005 | N/A | <0.008 | 591.7 | <0.120 | N/A | <0.004 | N/A | <0.019 | 43.6 | <0.210 | 83.2 | <0.123 | 158.3 | <0.006 | N/A | <0.028 | N/A | <0.000 | N/A | <0.000 | N/A | <0.001 | N/A | <0.001 | 153.9 | <0.003 | N/A | <0.003 | N/A | <0.003 | N/A | <0.004 | N/A | <0.002 | N/A | 124805.7 | 1.7 | 12585.97 | 2.5 | 11316.86 | 3.7 | 777756.61 | 0.9 | 307266.87 | 0.7 | 108672.92 | 1.3 | 392634.65 | 1.3 | 257550.81 | 0.4 | 96979.75 | 1.7
| FALSE | 090SMPL.d | 2024-05-23 18:17 | Sample |  | AR 10x | 2.228 | 0.9 | 2.34 | 0.8 | 0.019 | 11.2 | 0.312 | 1.4 | 0.658 | 4.2 | <0.120 | N/A | 6.097 | 1.1 | 5.814 | 0.4 | 0.345 | 42.5 | 0.332 | 29 | 9.129 | 1.6 | 9.505 | 0.9 | 0.007 | 14.7 | 0.347 | 0.6 | 0.991 | 2.4 | 1.151 | 3.3 | 1.386 | 1.9 | 0.032 | 14.4 | 0.977 | 1.4 | 0.928 | 2.2 | 0.952 | 1 | 187602.57 | 1 | 19259.58 | 2.6 | 17725.48 | 2.5 | 729465.29 | 1 | 286982.39 | 0.7 | 107781.21 | 0.8 | 375665.49 | 1.2 | 235691.67 | 1.1 | 91732.48 | 0.9
| FALSE | 091SMPL.d | 2024-05-23 18:21 | Sample |  | AR 10x | 2.206 | 0.6 | 2.369 | 1 | 0.019 | 3 | 0.318 | 2.7 | 0.632 | 3.3 | <0.120 | N/A | 6.058 | 0.8 | 5.785 | 0.9 | 0.444 | 26.3 | 0.325 | 17.9 | 9.078 | 5.4 | 9.522 | 1.1 | 0.007 | 5.9 | 0.348 | 3.9 | 0.993 | 5.9 | 1.148 | 2.4 | 1.399 | 4.2 | 0.03 | 16.6 | 0.964 | 4.6 | 0.916 | 4.4 | 0.936 | 4.4 | 187856.98 | 3.8 | 19237.58 | 1.8 | 17441.19 | 1.8 | 734118.62 | 5 | 288470.04 | 0.6 | 104879.75 | 0.7 | 379240.71 | 4.9 | 235999.31 | 1.6 | 91119.88 | 0.8
| FALSE | 092SMPL.d | 2024-05-23 18:25 | Sample |  | AS 10x | 2.73 | 0.6 | 2.856 | 0.5 | 0.014 | 15.8 | 0.221 | 2.5 | 0.708 | 2.8 | <0.120 | N/A | 6.413 | 0.6 | 6.029 | 1.1 | 0.51 | 30.8 | 0.43 | 29.2 | 12.883 | 1.3 | 13.385 | 1 | 0.007 | 7.6 | 0.357 | 1.7 | 0.94 | 1.9 | 1.117 | 3.6 | 0.757 | 1.5 | 0.033 | 13.9 | 0.531 | 1.7 | 0.512 | 2.2 | 0.522 | 1.3 | 168491.96 | 1.3 | 17825.63 | 1.8 | 15599.01 | 2.6 | 722256.57 | 0.8 | 290108.92 | 0.6 | 105131.69 | 1.2 | 374241.6 | 0.9 | 238298.36 | 1.2 | 92332.59 | 1.7
| FALSE | 093SMPL.d | 2024-05-23 18:30 | Sample |  | AS 10x | 2.737 | 0.7 | 2.843 | 1.5 | 0.015 | 17.9 | 0.311 | 1.9 | 0.693 | 0.9 | <0.120 | N/A | 6.4 | 0.8 | 5.964 | 1.6 | 0.42 | 8 | 0.383 | 14.7 | 12.615 | 3.3 | 13.478 | 1 | 0.007 | 6.7 | 0.35 | 2.7 | 0.919 | 3.5 | 1.139 | 1.9 | 0.736 | 4.6 | 0.031 | 10.5 | 0.525 | 2.9 | 0.496 | 3 | 0.512 | 3 | 171923.88 | 2.1 | 17473.21 | 1.9 | 14918.23 | 2.2 | 733704.37 | 3 | 287118.48 | 0.8 | 103779.66 | 1.4 | 380016.67 | 2.8 | 238207 | 0.7 | 92192.47 | 1.3
| FALSE | 094SMPL.d | 2024-05-23 18:34 | Sample |  | AP 10x | 5.612 | 2.2 | 5.684 | 1.8 | 0.019 | 13.9 | 0.21 | 1.5 | 1.919 | 3.6 | <0.120 | N/A | 6.438 | 2.4 | 5.901 | 1.8 | 0.836 | 23.3 | 0.733 | 29 | 7.066 | 2.8 | 7.535 | 2.7 | 0.006 | 5.2 | 0.506 | 2.6 | 1.541 | 2.9 | 1.784 | 1.9 | 1.125 | 2 | 0.035 | 5.6 | 1.052 | 2.2 | 0.997 | 0.9 | 1.023 | 1.7 | 171601.97 | 0.8 | 17677.4 | 2.6 | 15388.74 | 2.7 | 713649.35 | 2 | 281665.12 | 2 | 103229.99 | 2.1 | 367516.03 | 2 | 231238.23 | 1.5 | 90137.01 | 1.4
| FALSE | 095SMPL.d | 2024-05-23 18:38 | Sample |  | AP 10x | 5.497 | 0.4 | 5.834 | 6.2 | 0.018 | 14 | 0.287 | 2.4 | 1.901 | 1.9 | <0.120 | N/A | 6.338 | 0.8 | 6.03 | 5.7 | 0.808 | 13.1 | 0.832 | 14.4 | 7.017 | 1.7 | 7.299 | 1 | 0.005 | 6.3 | 0.506 | 1.2 | 1.553 | 1.4 | 1.747 | 2 | 1.139 | 1.6 | 0.031 | 14.3 | 1.057 | 0.6 | 0.993 | 1 | 1.026 | 1.1 | 167826.24 | 0.8 | 17595.3 | 0.8 | 14529.86 | 2 | 702303.52 | 0.8 | 282682.5 | 0.7 | 98669.66 | 5.1 | 363458.37 | 0.9 | 231417.88 | 0.4 | 87958.89 | 3.6
| FALSE | 096SMPL.d | 2024-05-23 18:42 | Sample |  | AU 10x | 2.252 | 0.1 | 2.375 | 2.8 | 0.036 | 6.3 | 0.292 | 2.1 | 1.413 | 2.4 | 1.11 | 3.7 | 5.165 | 0.8 | 4.814 | 3.1 | 0.729 | 31.2 | 0.589 | 9.6 | 4.438 | 4 | 4.605 | 0.8 | 0.008 | 6.1 | 0.168 | 3.9 | 1.005 | 3 | 1.164 | 2.4 | 5.83 | 3.6 | 0.016 | 8.3 | 5.848 | 3.9 | 5.513 | 3.1 | 5.685 | 3.6 | 192781.08 | 1.9 | 20942 | 1.9 | 17647.41 | 2.5 | 691111.96 | 3.5 | 277912.61 | 0.3 | 99956.45 | 3.2 | 351907.74 | 3.2 | 221333.49 | 1.3 | 85850.63 | 2.1
| FALSE | 097SMPL.d | 2024-05-23 18:46 | Sample |  | AU 10x | 2.242 | 0.8 | 2.341 | 0.6 | 0.039 | 5.7 | 0.347 | 0.8 | 1.368 | 0.8 | 1.135 | 5.3 | 5.186 | 1.2 | 4.659 | 0.9 | 0.622 | 5.9 | 0.568 | 18.8 | 4.456 | 2.1 | 4.66 | 0.9 | 0.008 | 4.8 | 0.171 | 1.5 | 1.014 | 1.8 | 1.168 | 1.7 | 5.94 | 0.7 | 0.018 | 14.9 | 5.921 | 1.1 | 5.619 | 1.5 | 5.77 | 0.9 | 190632.69 | 0.3 | 20609.47 | 2.4 | 17453.18 | 1.9 | 681869.82 | 0.8 | 274768.59 | 0.7 | 100470.06 | 0.9 | 344059.86 | 0.9 | 218396.56 | 1 | 86037.94 | 1.2
| FALSE | 098SMPL.d | 2024-05-23 18:51 | Sample |  | 1% HNO3 | 0.002 | 46.5 | 0.023 | 6.9 | <0.003 | N/A | <0.005 | N/A | 0.013 | 24 | <0.120 | N/A | 0.008 | 15.4 | <0.019 | N/A | <0.210 | 64.3 | <0.123 | 243.1 | <0.006 | N/A | <0.028 | 175.9 | <0.000 | N/A | <0.000 | N/A | 0.006 | 15.7 | 0.01 | 18.1 | <0.003 | 53.3 | <0.003 | N/A | <0.003 | N/A | <0.004 | N/A | <0.002 | N/A | 129103.9 | 4.8 | 12820.11 | 3.2 | 9693.62 | 2.7 | 841265.16 | 4.2 | 323375.31 | 0.5 | 106989.6 | 0.5 | 415690.61 | 4.6 | 260406.59 | 0.8 | 98883.92 | 1
| FALSE | 099SMPL.d | 2024-05-23 18:55 | Sample |  | mQ | <0.001 | N/A | 0.034 | 11.4 | <0.003 | N/A | <0.005 | N/A | <0.008 | 248.1 | <0.120 | N/A | 0.009 | 18.7 | <0.019 | N/A | <0.210 | 51 | <0.123 | 118.2 | <0.006 | N/A | <0.028 | N/A | <0.000 | N/A | <0.000 | N/A | <0.001 | 33.3 | <0.001 | 169.1 | <0.003 | N/A | <0.003 | N/A | <0.003 | N/A | <0.004 | N/A | <0.002 | N/A | 112700.84 | 1.7 | 11410.93 | 4.3 | 8835.02 | 2.8 | 699479.82 | 2.9 | 277534.3 | 2.2 | 92223.49 | 1.4 | 354268.28 | 2 | 230836.52 | 1.2 | 90060.87 | 1.3
| FALSE | 138SMPL.d | 2024-05-23 21:39 | Sample |  | 4% HNO3 | <0.001 | 164.8 | <0.007 | 119.6 | <0.003 | N/A | <0.005 | N/A | <0.008 | 375.7 | <0.120 | N/A | <0.004 | N/A | <0.019 | N/A | <0.210 | 74.5 | <0.123 | N/A | <0.006 | N/A | <0.028 | N/A | <0.000 | N/A | <0.000 | N/A | <0.001 | N/A | <0.001 | 241.5 | 0.004 | 36.5 | <0.003 | 126 | 0.011 | 24.9 | 0.01 | 11.8 | 0.011 | 18.3 | 109404.97 | 0.9 | 10612.27 | 3.4 | 7264.11 | 2.5 | 790415.35 | 0.4 | 301986.78 | 0.7 | 92750.89 | 0.7 | 412939.71 | 1.1 | 271464.41 | 1.5 | 95033.6 | 1.8
| FALSE | 139SMPL.d | 2024-05-23 21:43 | Sample |  | 1% HNO3 | <0.001 | N/A | <0.007 | 20.5 | <0.003 | N/A | <0.005 | N/A | <0.008 | N/A | <0.120 | N/A | <0.004 | N/A | <0.019 | N/A | <0.210 | 88.4 | <0.123 | N/A | <0.006 | N/A | <0.028 | N/A | <0.000 | N/A | <0.000 | N/A | <0.001 | 139.2 | 0.001 | 94.3 | <0.003 | 46 | <0.003 | 86.6 | <0.003 | N/A | <0.004 | N/A | <0.002 | N/A | 109119.46 | 1.4 | 10590.26 | 3.9 | 7162.03 | 3.2 | 753927.82 | 0.9 | 292703.08 | 0.4 | 89996.79 | 1 | 393514.79 | 1.1 | 262496.89 | 0.8 | 92784.1 | 1.4
| FALSE | 140SMPL.d | 2024-05-23 21:48 | Sample |  | mQ | <0.001 | N/A | 0.01 | 13.2 | <0.003 | N/A | <0.005 | N/A | <0.008 | N/A | <0.120 | N/A | <0.004 | N/A | <0.019 | N/A | <0.210 | 70.6 | <0.123 | N/A | <0.006 | N/A | <0.028 | N/A | <0.000 | N/A | <0.000 | N/A | <0.001 | N/A | <0.001 | N/A | <0.003 | N/A | <0.003 | N/A | <0.003 | N/A | <0.004 | N/A | <0.002 | N/A | 110876.83 | 0.7 | 10914.48 | 1.7 | 7444.17 | 3.1 | 738118.57 | 0.6 | 287311.84 | 0.7 | 89061.25 | 2.1 | 390587.95 | 1.1 | 258870.35 | 0.9 | 94400.49 | 0.9
| FALSE | 141SMPL.d | 2024-05-23 21:52 | Sample |  | mQ | <0.001 | N/A | 0.01 | 13 | <0.003 | N/A | <0.005 | N/A | <0.008 | N/A | <0.120 | N/A | <0.004 | N/A | <0.019 | N/A | <0.210 | 47.9 | <0.123 | N/A | <0.006 | N/A | <0.028 | N/A | <0.000 | N/A | <0.000 | N/A | <0.001 | N/A | <0.001 | N/A | <0.003 | N/A | <0.003 | 154.6 | <0.003 | N/A | <0.004 | N/A | <0.002 | N/A | 109346.74 | 1.3 | 10904.46 | 3.4 | 7734.34 | 5.9 | 733601.74 | 1.6 | 285538.93 | 0.3 | 88284.5 | 0.8 | 385852.2 | 1.4 | 258349.74 | 1.2 | 94784.12 | 0.5
| FALSE | 142SMPL.d | 2024-05-23 21:56 | Sample |  | sps 1 | 2.053 | 1.1 | 1.939 | 1.8 | 2.076 | 1 | 10.021 | 0.7 | 20.57 | 0.7 | 19.181 | 1.2 | 10.842 | 0.2 | 9.342 | 1.7 | 2.462 | 12 | 1.953 | 12.7 | 10.237 | 0.8 | 10.25 | 0.8 | 0.496 | 0.7 | 0.498 | 0.9 | <0.001 | N/A | <0.001 | N/A | 53.239 | 1 | <0.003 | 116.1 | 4.911 | 0.4 | 4.128 | 0.6 | 4.415 | 0.3 | 113215.08 | 0.9 | 11156.75 | 2.8 | 7668.28 | 4.7 | 749284.99 | 0.4 | 293481.62 | 0.8 | 90582.51 | 2.1 | 391953.5 | 1.1 | 259727.68 | 0.7 | 93015.13 | 1.9
| FALSE | 143SMPL.d | 2024-05-23 22:00 | Sample |  | sps 1 | 2.043 | 1 | 1.899 | 1.6 | 2.093 | 1.9 | 9.974 | 0.8 | 20.424 | 1.1 | 19.122 | 1.1 | 10.787 | 1 | 9.237 | 1.1 | 2.55 | 17.1 | 1.812 | 4.1 | 10.213 | 0.9 | 10.235 | 1.3 | 0.502 | 0.8 | 0.499 | 0.7 | <0.001 | N/A | <0.001 | N/A | 53.701 | 0.7 | <0.003 | 865.5 | 5.031 | 1.1 | 4.219 | 0.7 | 4.511 | 1.1 | 110586.28 | 1.2 | 10716.4 | 1.9 | 7356.15 | 2.4 | 734062.03 | 0.5 | 284115.71 | 1.2 | 88338.51 | 1 | 395097.24 | 0.9 | 261723.4 | 1 | 93217.55 | 2.1
| FALSE | 144SMPL.d | 2024-05-23 22:05 | Sample |  | nov crm | 21.249 | 0.4 | 19.611 | 1.1 | 28.307 | 0.3 | 60.544 | 0.4 | 21.684 | 0.7 | 56.882 | 0.5 | 54.529 | 0.7 | 46.284 | 1.1 | 9.814 | 8.4 | 7.539 | 3.8 | 138.283 | 0.4 | 141.215 | 0.9 | 6.239 | 0.6 | 6.202 | 0.4 | 55.381 | 0.7 | 59.42 | 0.3 | 590.674 | 0.8 | 1.087 | 3.1 | 18.963 | 1.4 | 17.346 | 0.4 | 18.489 | 0.4 | 103938.88 | 0.9 | 9967.83 | 3.9 | 7166.03 | 1.7 | 708590.07 | 0.3 | 279357.1 | 0.4 | 90613.18 | 1.9 | 390653.16 | 0.8 | 259471.17 | 0.7 | 93915.92 | 1.5
| FALSE | 145SMPL.d | 2024-05-23 22:09 | Sample |  | nov crm | 21.595 | 0.7 | 19.838 | 1.3 | 29.5 | 1.7 | 61.361 | 0.6 | 22.042 | 0.9 | 57.327 | 0.2 | 55.247 | 0.7 | 46.549 | 1.3 | 9.351 | 7 | 7.541 | 4.7 | 138.228 | 0.7 | 142.252 | 0.7 | 6.204 | 0.5 | 6.166 | 0.7 | 54.85 | 0.8 | 59.389 | 1 | 579.491 | 0.9 | 1.223 | 2.9 | 18.618 | 0.3 | 17.106 | 0.6 | 18.134 | 0.4 | 107471.04 | 1.1 | 10446.15 | 2.5 | 7298.13 | 3.3 | 721557.71 | 0.7 | 283274.67 | 0.4 | 91486.57 | 1.8 | 386254.08 | 1.1 | 254560.22 | 1.3 | 93411.53 | 1.7
| FALSE | 146SMPL.d | 2024-05-23 22:13 | Sample |  | 4% HNO3 | <0.001 | N/A | <0.007 | 510.4 | <0.003 | N/A | <0.005 | N/A | <0.008 | 111.4 | <0.120 | N/A | 0.02 | 20 | <0.019 | N/A | <0.210 | 56 | <0.123 | N/A | 0.046 | 10 | 0.035 | 18.4 | <0.000 | N/A | <0.000 | N/A | 0.003 | 22.1 | 0.003 | 14.2 | 0.009 | 17.9 | <0.003 | 65.8 | <0.003 | N/A | <0.004 | N/A | <0.002 | N/A | 108635.72 | 1 | 10340.07 | 3.8 | 7228.08 | 2.5 | 761003.57 | 0.2 | 298869.44 | 0.6 | 92847.29 | 1.8 | 388202.18 | 0.5 | 257570.03 | 1.6 | 94161.97 | 0.8
| FALSE | 147SMPL.d | 2024-05-23 22:17 | Sample |  | 1% HNO3 | <0.001 | N/A | 0.007 | 22.2 | <0.003 | N/A | <0.005 | N/A | <0.008 | N/A | <0.120 | N/A | <0.004 | 47.2 | <0.019 | N/A | <0.210 | 90.7 | <0.123 | N/A | <0.006 | N/A | <0.028 | N/A | <0.000 | N/A | <0.000 | N/A | <0.001 | 42.4 | 0.001 | 94.6 | 0.004 | 41.3 | <0.003 | 72.1 | <0.003 | N/A | <0.004 | N/A | <0.002 | N/A | 109909.29 | 0.9 | 11002.59 | 2.7 | 7524.23 | 2.3 | 746303.13 | 0.4 | 295313.94 | 0.6 | 91820.56 | 0.7 | 380427.75 | 0.8 | 251738.47 | 0.7 | 92620.69 | 2
| FALSE | 148SMPL.d | 2024-05-23 22:21 | Sample |  | mQ | <0.001 | N/A | 0.012 | 12.4 | <0.003 | N/A | <0.005 | N/A | <0.008 | N/A | <0.120 | N/A | <0.004 | N/A | <0.019 | N/A | <0.210 | 32.2 | <0.123 | N/A | <0.006 | N/A | <0.028 | N/A | <0.000 | N/A | <0.000 | N/A | <0.001 | N/A | <0.001 | N/A | <0.003 | N/A | <0.003 | N/A | <0.003 | N/A | <0.004 | N/A | <0.002 | N/A | 111529.7 | 1.3 | 10942.55 | 2.1 | 7718.32 | 4 | 738309.33 | 0.6 | 289939.17 | 1 | 91593.28 | 1.3 | 378179.27 | 0.8 | 253160.65 | 1.1 | 94149.64 | 1