## AISI 316L
Potentiodynamic curves
AISI 316L |  | TiO2-epoxy |  | FAS TiO2-epoxy
log (¦<I>/mA¦) | Ewe/V | log (¦<I>/mA¦) | Ewe/V | log (¦<I>/mA¦) | Ewe/V
-1.19431 | -0.592436 | -3.75207 | -0.493241 | -4.77846 | -0.312893
-1.35124 | -0.588984 | -3.86406 | -0.489897 | -4.99833 | -0.309564
-1.43088 | -0.585469 | -3.90132 | -0.486578 | -5.07435 | -0.306246
-1.4853 | -0.582187 | -3.92864 | -0.483237 | -5.12291 | -0.302901
-1.52897 | -0.578862 | -3.95207 | -0.479893 | -5.16046 | -0.299588
-1.56592 | -0.575448 | -3.97323 | -0.47656 | -5.19146 | -0.29623
-1.59819 | -0.5722 | -3.99322 | -0.473224 | -5.21885 | -0.292901
-1.62686 | -0.568814 | -4.01253 | -0.469885 | -5.24361 | -0.28956
-1.65286 | -0.565447 | -4.03149 | -0.466549 | -5.26671 | -0.286229
-1.67668 | -0.562186 | -4.05026 | -0.463228 | -5.2885 | -0.28288
-1.69866 | -0.55877 | -4.0685 | -0.459904 | -5.30932 | -0.279543
-1.71926 | -0.555489 | -4.08675 | -0.456566 | -5.32988 | -0.276044
-1.73856 | -0.552096 | -4.10552 | -0.453226 | -5.34981 | -0.272522
-1.75688 | -0.54877 | -4.1241 | -0.449896 | -5.36881 | -0.269206
-1.77442 | -0.54547 | -4.14242 | -0.446558 | -5.38704 | -0.265871
-1.79132 | -0.542144 | -4.16087 | -0.443238 | -5.40499 | -0.262529
-1.80768 | -0.538805 | -4.17997 | -0.439892 | -5.42297 | -0.2592
-1.82354 | -0.535467 | -4.20002 | -0.436562 | -5.44047 | -0.25588
-1.83903 | -0.532067 | -4.22111 | -0.433213 | -5.459 | -0.252566
-1.85414 | -0.528802 | -4.242 | -0.429882 | -5.47568 | -0.24923
-1.86904 | -0.525512 | -4.26206 | -0.426565 | -5.49346 | -0.245901
-1.88395 | -0.522191 | -4.28021 | -0.423074 | -5.51082 | -0.242545
-1.89861 | -0.518762 | -4.30187 | -0.419569 | -5.52823 | -0.239218
-1.91319 | -0.515543 | -4.32468 | -0.416237 | -5.54559 | -0.235886
-1.92791 | -0.512208 | -4.34775 | -0.412902 | -5.5635 | -0.232555
-1.94276 | -0.508774 | -4.37122 | -0.409565 | -5.58108 | -0.22922
-1.95733 | -0.505469 | -4.39506 | -0.40622 | -5.59956 | -0.22589
-1.97226 | -0.502096 | -4.42144 | -0.40288 | -5.61678 | -0.222552
-1.98733 | -0.498845 | -4.44625 | -0.399562 | -5.63558 | -0.219213
-2.002 | -0.495532 | -4.47296 | -0.39622 | -5.65434 | -0.215872
-2.01654 | -0.492148 | -4.5001 | -0.392893 | -5.67308 | -0.212543
-2.03176 | -0.488819 | -4.52939 | -0.389556 | -5.69257 | -0.209202
-2.04713 | -0.485503 | -4.55636 | -0.386224 | -5.71254 | -0.205875
-2.06308 | -0.482165 | -4.57303 | -0.382901 | -5.73223 | -0.202522
-2.07964 | -0.478862 | -4.59577 | -0.379573 | -5.75307 | -0.199195
-2.09568 | -0.47553 | -4.62139 | -0.376221 | -5.77399 | -0.195853
-2.11304 | -0.472172 | -4.64801 | -0.372864 | -5.7977 | -0.192541
-2.13115 | -0.468899 | -4.67376 | -0.369577 | -5.82097 | -0.189215
-2.15164 | -0.46546 | -4.69964 | -0.36623 | -5.84292 | -0.185863
-2.16954 | -0.462156 | -4.72567 | -0.362906 | -5.86678 | -0.182537
-2.18872 | -0.458851 | -4.75229 | -0.359556 | -5.89304 | -0.179192
-2.21021 | -0.455291 | -4.77869 | -0.356211 | -5.91771 | -0.175872
-2.22144 | -0.451838 | -4.8044 | -0.35287 | -5.94586 | -0.172545
-2.24046 | -0.448491 | -4.83042 | -0.349557 | -5.97454 | -0.169209
-2.26043 | -0.445167 | -4.85699 | -0.346227 | -6.00209 | -0.16586
-2.28104 | -0.441796 | -4.88414 | -0.342902 | -6.03546 | -0.162507
-2.30286 | -0.438471 | -4.91212 | -0.339546 | -6.06688 | -0.159182
-2.32549 | -0.435217 | -4.94007 | -0.336199 | -6.10148 | -0.155859
-2.3485 | -0.43182 | -4.96869 | -0.332838 | -6.13644 | -0.152538
-2.37215 | -0.428539 | -4.99731 | -0.329531 | -6.17616 | -0.149225
-2.39609 | -0.425236 | -5.02525 | -0.326197 | -6.21963 | -0.145874
-2.422 | -0.421858 | -5.05451 | -0.322872 | -6.26227 | -0.142535
-2.44875 | -0.418544 | -5.085 | -0.319525 | -6.31358 | -0.139204
-2.47753 | -0.415188 | -5.11726 | -0.316166 | -6.37549 | -0.135871
-2.50732 | -0.411876 | -5.14805 | -0.312844 | -6.4263 | -0.132558
-2.53927 | -0.408607 | -5.17787 | -0.309514 | -6.51731 | -0.129211
-2.57001 | -0.405203 | -5.20778 | -0.30617 | -6.59725 | -0.125861
-2.604 | -0.401862 | -5.23783 | -0.302873 | -6.67958 | -0.122532
-2.63916 | -0.39849 | -5.26906 | -0.299523 | -6.79877 | -0.119195
-2.67697 | -0.395186 | -5.3014 | -0.296027 | -6.95651 | -0.115856
-2.71713 | -0.391838 | -5.34169 | -0.291504 | -7.2039 | -0.112527
-2.75977 | -0.388513 | -5.38154 | -0.28669 | -7.80539 | -0.109206
-2.80523 | -0.385195 | -5.42559 | -0.282177 | -7.43785 | -0.105862
-2.85532 | -0.381837 | -5.47427 | -0.27718 | -7.07509 | -0.102527
-2.91002 | -0.378437 | -5.51937 | -0.272362 | -6.92177 | -0.0992035
-2.96972 | -0.375162 | -5.57981 | -0.267845 | -6.79533 | -0.0958536
-3.0479 | -0.371857 | -5.63933 | -0.262853 | -6.71376 | -0.0925388
-3.18795 | -0.368543 | -5.70282 | -0.258359 | -6.64484 | -0.0892094
-3.20867 | -0.365208 | -5.7758 | -0.25486 | -6.57523 | -0.0858814
-3.31888 | -0.361904 | -5.86535 | -0.25136 | -6.5195 | -0.082552
-3.49396 | -0.357805 | -6.04826 | -0.246905 | -6.48406 | -0.0792408
-4.55112 | -0.348525 | -6.35549 | -0.242889 | -6.44436 | -0.0758956
-3.48164 | -0.339977 | -7.23137 | -0.238201 | -6.40812 | -0.072546
-3.2368 | -0.332094 | -6.32695 | -0.233704 | -6.37824 | -0.0692332
-3.15235 | -0.327909 | -6.1349 | -0.230058 | -6.3465 | -0.0658905
-3.10098 | -0.324558 | -6.04351 | -0.226564 | -6.32509 | -0.0625581
-3.05354 | -0.321207 | -6.00007 | -0.223226 | -6.29967 | -0.0592176
-3.01308 | -0.31787 | -5.96768 | -0.219716 | -6.28106 | -0.055906
-2.97773 | -0.314523 | -5.92307 | -0.216228 | -6.26037 | -0.0525738
-2.94618 | -0.311197 | -5.87019 | -0.212889 | -6.24049 | -0.0492172
-2.91707 | -0.307839 | -5.80286 | -0.209063 | -6.22531 | -0.0458973
-2.8869 | -0.304523 | -5.744 | -0.204889 | -6.20916 | -0.0425571
-2.85962 | -0.301206 | -5.70885 | -0.201207 | -6.19801 | -0.0392155
-2.83602 | -0.297875 | -5.67981 | -0.197872 | -6.18301 | -0.0358878
-2.81314 | -0.294474 | -5.6603 | -0.194543 | -6.15887 | -0.0325488
-2.79787 | -0.291169 | -5.64613 | -0.191211 | -6.15892 | -0.0292138
-2.7818 | -0.287777 | -5.64037 | -0.187871 | -6.14765 | -0.0258886
-2.76289 | -0.284508 | -5.63445 | -0.184558 | -6.13894 | -0.0225532
-2.73992 | -0.281204 | -5.63181 | -0.181201 | -6.11945 | -0.0192145
-2.7238 | -0.277857 | -5.64373 | -0.177874 | -6.11653 | -0.0158857
-2.70629 | -0.274574 | -5.65616 | -0.174543 | -6.10527 | -0.0125818
-2.69441 | -0.271172 | -5.66929 | -0.171209 | -6.09829 | -0.0092265
-2.6702 | -0.267818 | -5.66685 | -0.16787 | -6.08449 | -0.00587266
-2.65729 | -0.26452 | -5.67452 | -0.164547 | -6.07895 | -0.00254834
-2.6603 | -0.261253 | -5.6786 | -0.161205 | -6.07102 | 0.000795108
-2.66005 | -0.257841 | -5.67871 | -0.15786 | -6.06515 | 0.00414811
-2.65235 | -0.254571 | -5.67481 | -0.154542 | -6.05774 | 0.00746653
-2.64215 | -0.25121 | -5.67794 | -0.151213 | -6.05418 | 0.0108017
-2.63568 | -0.247887 | -5.67419 | -0.14788 | -6.04901 | 0.0141539
-2.62614 | -0.244591 | -5.65532 | -0.144553 | -6.04135 | 0.0174771
-2.61495 | -0.2412 | -5.64366 | -0.141226 | -6.03069 | 0.0207945
-2.58577 | -0.237947 | -5.63563 | -0.137881 | -6.02405 | 0.0241492
-2.59514 | -0.234583 | -5.63078 | -0.134563 | -6.01201 | 0.0274793
-2.58761 | -0.231266 | -5.61774 | -0.13123 | -6.00854 | 0.0308166
-2.57814 | -0.227942 | -5.60404 | -0.127879 | -6.00399 | 0.0341375
-2.56893 | -0.224556 | -5.59993 | -0.124546 | -5.99927 | 0.0374589
-2.54926 | -0.22122 | -5.58703 | -0.121204 | -5.99432 | 0.0407988
-2.53918 | -0.217886 | -5.57086 | -0.117876 | -5.98634 | 0.0441267
-2.51887 | -0.214535 | -5.56093 | -0.114555 | -5.98373 | 0.0474598
-2.51307 | -0.21116 | -5.55383 | -0.111228 | -5.97792 | 0.0508136
-2.52228 | -0.207866 | -5.54647 | -0.107889 | -5.97101 | 0.0541553
-2.53222 | -0.204539 | -5.53321 | -0.104547 | -5.96197 | 0.057481
-2.52711 | -0.201176 | -5.51874 | -0.101222 | -5.95915 | 0.0607962
-2.5213 | -0.197845 | -5.50281 | -0.0978839 | -5.95267 | 0.0641123
-2.51972 | -0.19452 | -5.49392 | -0.0945595 | -5.94782 | 0.0674542
-2.5134 | -0.191223 | -5.48106 | -0.0912311 | -5.94256 | 0.0707945
-2.50872 | -0.187889 | -5.4681 | -0.0878912 | -5.93919 | 0.0741204
-2.50369 | -0.184501 | -5.45809 | -0.0845387 | -5.92809 | 0.0774736
-2.49774 | -0.181171 | -5.44995 | -0.0812282 | -5.93207 | 0.0807812
-2.49153 | -0.17779 | -5.43563 | -0.0779103 | -5.92542 | 0.0841112
-2.48712 | -0.174571 | -5.43034 | -0.0745701 | -5.91878 | 0.0874445
-2.49124 | -0.171193 | -5.41889 | -0.0712381 | -5.91356 | 0.0907784
-2.487 | -0.167888 | -5.40965 | -0.0679211 | -5.90549 | 0.0941013
-2.46901 | -0.164547 | -5.40105 | -0.0645811 | -5.903 | 0.0974227
-2.46068 | -0.161192 | -5.39072 | -0.0612357 | -5.8967 | 0.100777
-2.45452 | -0.157847 | -5.37926 | -0.0579035 | -5.88409 | 0.104094
-2.46003 | -0.15458 | -5.37149 | -0.0545781 | -5.87938 | 0.107428
-2.46359 | -0.15128 | -5.36326 | -0.0512542 | -5.87193 | 0.11078
-2.45057 | -0.147862 | -5.35421 | -0.0478876 | -5.85791 | 0.114099
-2.42576 | -0.144516 | -5.34482 | -0.0445507 | -5.86144 | 0.117435
-2.44915 | -0.141225 | -5.33622 | -0.0412403 | -5.85724 | 0.120776
-2.46492 | -0.137912 | -5.3304 | -0.0378966 | -5.85144 | 0.124087
-2.45412 | -0.134499 | -5.32133 | -0.0345662 | -5.84883 | 0.127415
-2.45758 | -0.1312 | -5.31088 | -0.0312255 | -5.82866 | 0.130787
-2.44278 | -0.127869 | -5.30242 | -0.0279162 | -5.8267 | 0.134108
-2.44145 | -0.124588 | -5.29612 | -0.0245812 | -5.82505 | 0.137476
-2.45136 | -0.121261 | -5.28655 | -0.021243 | -5.82212 | 0.140783
-2.4502 | -0.117853 | -5.28094 | -0.0179221 | -5.80976 | 0.14412
-2.45242 | -0.114549 | -5.27497 | -0.0145681 | -5.79972 | 0.147441
-2.45473 | -0.111161 | -5.26827 | -0.0112369 | -5.77605 | 0.15079
-2.45899 | -0.10786 | -5.26585 | -0.00790911 | -5.77814 | 0.15411
-2.4511 | -0.10456 | -5.25969 | -0.00459495 | -5.76449 | 0.157438
-2.44671 | -0.101203 | -5.25485 | -0.00123986 | -5.74812 | 0.160775
-2.44903 | -0.097917 | -5.24782 | 0.00210126 | -5.73864 | 0.164112
-2.43389 | -0.0945352 | -5.24209 | 0.00544513 | -5.75533 | 0.167451
-2.43887 | -0.0911639 | -5.23667 | 0.00876528 | -5.60663 | 0.170789
-2.4265 | -0.087869 | -5.23209 | 0.0121268 | -4.73797 | 0.174445
-2.4328 | -0.0845625 | -5.22959 | 0.0154428 | -3.90793 | 0.178265
-2.43439 | -0.081279 | -5.22512 | 0.0187612 | -3.65248 | 0.181773
-2.42822 | -0.0779448 | -5.22115 | 0.0220943 | -4.47541 | 0.186116
-2.41052 | -0.0745974 | -5.21589 | 0.0254352 | -4.50505 | 0.190459
-2.41976 | -0.0713111 | -5.21272 | 0.0287621 | -3.9895 | 0.193955
-2.42493 | -0.0679618 | -5.20842 | 0.0321144 | -3.77334 | 0.197447
-2.42099 | -0.064577 | -5.20327 | 0.0354397 | -3.64067 | 0.200769
-2.41602 | -0.0612915 | -5.20458 | 0.0387713 | -3.53754 | 0.204104
-2.40521 | -0.0580043 | -5.19609 | 0.0420899 | -3.29912 | 0.207434
-2.40997 | -0.0546711 | -5.1927 | 0.045434 | -3.14157 | 0.210754
-2.40474 | -0.051278 | -5.19205 | 0.0487772 | -3.05921 | 0.214096
-2.39885 | -0.0479428 | -5.18939 | 0.0521149 | -2.90403 | 0.217823
-2.40664 | -0.0446726 | -5.18408 | 0.0554306 | -2.83005 | 0.221171
-2.4008 | -0.0412554 | -5.17921 | 0.0587772 | -2.75166 | 0.224508
-2.39855 | -0.0379195 | -5.17546 | 0.0621069 | -2.71732 | 0.227872
-2.39524 | -0.0345748 | -5.16778 | 0.0654351 | -2.71793 | 0.23116
-2.39567 | -0.0312485 | -5.16143 | 0.0687783 | -2.65211 | 0.234504
-2.39269 | -0.0278733 | -5.15912 | 0.0721018 | -2.53168 | 0.237851
-2.39248 | -0.0245448 | -5.15682 | 0.0754321 | -2.48826 | 0.241165
-2.38942 | -0.0211774 | -5.15271 | 0.0787647 | -2.45251 | 0.244513
-2.38756 | -0.0179072 | -5.13962 | 0.0822618 | -2.36967 | 0.247835
-2.38795 | -0.0145962 | -5.12967 | 0.0857463 | -2.28202 | 0.251424
-2.37389 | -0.0112267 | -5.12435 | 0.0890925 | -2.2143 | 0.254937
-2.38188 | -0.00789727 | -5.12182 | 0.0924205 | -2.20535 | 0.25798
-2.37829 | -0.00452967 | -5.11398 | 0.0957249 | -2.18818 | 0.260171
-2.37536 | -0.00121004 | -4.89246 | 0.0990752 | -2.18779 | 0.261526
-2.36623 | 0.00213367 | -4.34011 | 0.102419
-2.36252 | 0.00537309 | -4.0661 | 0.105884
-2.33496 | 0.00873403 | -3.65543 | 0.109407
-2.34163 | 0.0120959 | -3.40499 | 0.112749
-2.34891 | 0.0154614 | -3.49715 | 0.116101
-2.34627 | 0.0187803 | -3.37937 | 0.119397
-2.3645 | 0.022141 | -3.29176 | 0.122738
-2.363 | 0.0254303 | -3.1608 | 0.126034
-2.35907 | 0.028753 | -3.09497 | 0.129399
-2.3584 | 0.0320803 | -3.05283 | 0.132739
-2.34421 | 0.0354383 | -3.02203 | 0.136074
-2.34732 | 0.038841 | -2.94123 | 0.139558
-2.34798 | 0.0421093 | -2.84461 | 0.143087
-2.34906 | 0.0455103 | -3.31577 | 0.146555
-2.35291 | 0.0487949 | -3.42936 | 0.150057
-2.35013 | 0.0520878 | -3.29377 | 0.152889
-2.34703 | 0.0554401 | -3.22027 | 0.154242
-2.34578 | 0.0588294
-2.34402 | 0.0621636
-2.34105 | 0.0654978
-2.34212 | 0.0687563
-2.34363 | 0.0720733
-2.33901 | 0.0754349
-2.30315 | 0.0787233
-2.27875 | 0.082046
-2.2586 | 0.0854373
-2.27178 | 0.0887867
-2.32208 | 0.0921102
-2.32998 | 0.0953088
-2.32856 | 0.0986764
-2.32538 | 0.102048
-2.32201 | 0.105402
-2.31689 | 0.108678
-2.28614 | 0.112086
-2.24826 | 0.115367
-2.25561 | 0.118701
-2.30134 | 0.122082
-2.28639 | 0.125447
-2.23644 | 0.128738
-2.27117 | 0.132093
-2.28039 | 0.135449
-2.26599 | 0.13875
-2.29139 | 0.142132
-2.27565 | 0.145383
-2.28025 | 0.148731
-2.23896 | 0.152111
-2.19048 | 0.155414
-2.18956 | 0.158724
-2.18666 | 0.162072
-2.13311 | 0.165392
-2.10832 | 0.168786
-2.16461 | 0.172062
-2.21087 | 0.175461
-2.17322 | 0.17869
-2.19307 | 0.18203
-2.10778 | 0.185405
-2.14564 | 0.18871
-2.06221 | 0.192236
-2.15809 | 0.195802
-2.11808 | 0.199102
-2.044 | 0.20237
-2.10503 | 0.205763
-2.05696 | 0.209034
-2.1454 | 0.212383
-2.0887 | 0.215744
-2.18904 | 0.219088
-2.14231 | 0.222399
-2.18573 | 0.225713
-2.1851 | 0.229103
-2.19328 | 0.232448
-2.19205 | 0.235775
-2.19131 | 0.239138
-2.15346 | 0.242408
-2.08951 | 0.24573
-2.06436 | 0.249044
-2.09346 | 0.252401
-2.15267 | 0.255682
-2.07778 | 0.259101
-2.00041 | 0.262423
-2.07013 | 0.265703
-2.09707 | 0.268968
-2.07104 | 0.272371
-2.11867 | 0.275678
-1.97413 | 0.279014
-1.91143 | 0.282402
-1.85022 | 0.285634
-1.85921 | 0.288989
-1.81033 | 0.292336
-1.72267 | 0.295658
-1.61159 | 0.299005
-1.47265 | 0.30233
-1.33491 | 0.305751
-1.21795 | 0.30904
-1.11781 | 0.312416
-1.05091 | 0.315688
-1.03894 | 0.319094
-1.02289 | 0.322566
-0.895551 | 0.326112
-0.803302 | 0.329403
-0.737217 | 0.332663
-0.724076 | 0.336103
-0.651969 | 0.339393
-0.594276 | 0.342767
-0.551067 | 0.346066
-0.507151 | 0.349418
-0.468205 | 0.352747
-0.418949 | 0.356005
-0.373954 | 0.359364
-0.332841 | 0.362714
-0.280354 | 0.366055
-0.248033 | 0.36938
-0.25307 | 0.372684
-0.233881 | 0.37603
-0.212168 | 0.379338
-0.209723 | 0.382683
-0.205296 | 0.386074
-0.178312 | 0.389351
-0.15654 | 0.39271
-0.138549 | 0.396095
-0.112083 | 0.399431
-0.0838088 | 0.40274
-0.067075 | 0.406034
-0.0529844 | 0.409424
-0.0396876 | 0.41276
-0.039896 | 0.416086
-0.0247602 | 0.419407
-0.00806861 | 0.422654
-0.00057173 | 0.426046
0.00285389 | 0.429391
0.031165 | 0.433047
0.0460077 | 0.436414
0.0552097 | 0.439708
0.0509541 | 0.443032
0.0581404 | 0.446288
0.0691428 | 0.449683
0.0871251 | 0.453071
0.0995678 | 0.456387
0.11744 | 0.459718
0.137422 | 0.46306
0.146244 | 0.46628
0.155739 | 0.46962
0.171748 | 0.472969
0.182255 | 0.476337
0.194549 | 0.47965
0.216927 | 0.483065
0.240266 | 0.486351
0.255862 | 0.489783
0.278516 | 0.493125
0.284619 | 0.496424
0.302738 | 0.499733
0.327303 | 0.503084
0.334744 | 0.506434
0.34246 | 0.509702
0.35492 | 0.51306
0.363139 | 0.516383
0.378055 | 0.519753
0.390051 | 0.523026
0.395556 | 0.52641
0.408303 | 0.529744
0.424782 | 0.532978
0.436291 | 0.536364
0.444551 | 0.539691
0.453785 | 0.543068
0.459484 | 0.546333
0.464185 | 0.549745
0.472494 | 0.552978
0.483939 | 0.55633
0.494458 | 0.559654
0.508929 | 0.563055
0.518922 | 0.566417
0.527826 | 0.569767
0.534872 | 0.573039
0.538714 | 0.576366
0.543566 | 0.579771
0.551934 | 0.58308
0.560693 | 0.586373
0.569037 | 0.589699
0.574123 | 0.593064
0.578911 | 0.59637
0.583551 | 0.599667
0.592613 | 0.602982
0.601837 | 0.606344
0.609614 | 0.609655
0.615088 | 0.613006
0.622235 | 0.616305
0.631244 | 0.619641
0.639357 | 0.62302
0.648011 | 0.626301
0.656061 | 0.629648
0.6648 | 0.633043
0.670778 | 0.63634
0.677776 | 0.63961
0.68311 | 0.642958
0.689192 | 0.646361
0.69149 | 0.649706
0.694011 | 0.65302
0.696539 | 0.656287
0.699587 | 0.659618
0.706519 | 0.663044
0.714855 | 0.666378
0.724241 | 0.669683
0.731294 | 0.673017
0.73824 | 0.676355
0.744334 | 0.679723
0.751629 | 0.68303
0.756089 | 0.686315
0.760331 | 0.689678
0.765466 | 0.693035
0.771276 | 0.696308
0.776524 | 0.699725
0.78273 | 0.703068
0.789171 | 0.706358
0.795186 | 0.709637
0.799706 | 0.712966
0.802195 | 0.716242
0.805102 | 0.719639
0.807365 | 0.722984
0.811965 | 0.726329
0.817752 | 0.729709
0.823603 | 0.733051
0.828326 | 0.736321
0.832169 | 0.739702
0.836056 | 0.743017
0.839646 | 0.746408
0.843093 | 0.749732
0.84578 | 0.753013
0.849252 | 0.756386
0.853427 | 0.759728
0.857398 | 0.762983
0.862103 | 0.766309
0.866003 | 0.769722
0.868296 | 0.77297
0.871044 | 0.776322
0.873399 | 0.779734
0.87482 | 0.782977
0.876866 | 0.786343
0.881013 | 0.78967
0.884306 | 0.792981
0.886142 | 0.796219
0.889053 | 0.79965
0.891128 | 0.802958
0.893449 | 0.806232
0.89702 | 0.809654
0.900618 | 0.813022
0.904402 | 0.816274
0.907308 | 0.81958
0.911 | 0.822989
0.913281 | 0.826324
0.916409 | 0.82965
0.918887 | 0.832935
0.921953 | 0.836328
0.926031 | 0.839665
0.92964 | 0.843035
0.933708 | 0.846335
0.937237 | 0.849661
0.939292 | 0.853065
0.942339 | 0.856366
0.94515 | 0.859667
0.947404 | 0.862951
0.949651 | 0.866339
0.951728 | 0.869617
0.95472 | 0.873076
0.958199 | 0.876394
0.960849 | 0.879674
0.963463 | 0.882915
0.966225 | 0.886294
0.968822 | 0.888973
0.969812 | 0.890214

## Ti6Al4V
EIS
Ti6Al4V | [7 empty] | anodised Ti6Al4V
0h |  | 24h |  | 48h |  | 72h |  | 0 h |  | 24 h |  | 48 h |  | 72 h
Re(Z)/Ohm | #NAME? | Re(Z)/Ohm | #NAME? | Re(Z)/Ohm | #NAME? | Re(Z)/Ohm | #NAME? | Re(Z)/Ohm | #NAME? | Re(Z)/Ohm | #NAME? | Re(Z)/Ohm | #NAME? | Re(Z)/Ohm | #NAME?
27.58875 | 4.212075 | 27.12999 | 3.325227 | 27.36186 | 3.236602 | 27.39263 | 3.078239 | 27.88907 | 8.403696 | 26.31448 | 8.523454 | 26.24818 | 8.873431 | 26.15699 | 8.756654
27.96696 | 2.969702 | 27.46955 | 2.539357 | 27.47142 | 2.316989 | 27.57953 | 2.362216 | 26.16163 | 10.29338 | 26.46719 | 10.48318 | 26.609 | 10.53419 | 26.59165 | 10.70084
28.11754 | 2.33619 | 27.53666 | 1.926616 | 27.62379 | 1.920313 | 27.80397 | 1.837888 | 27.70273 | 12.68069 | 27.06508 | 13.96286 | 26.94077 | 13.83959 | 27.11381 | 13.88111
28.33611 | 1.880153 | 27.41889 | 1.828235 | 27.70685 | 1.662592 | 27.78349 | 1.662173 | 28.5082 | 18.93766 | 27.5376 | 19.17973 | 27.5708 | 19.27528 | 27.68775 | 19.2392
28.35296 | 1.843705 | 27.68612 | 1.67185 | 27.75194 | 1.652265 | 27.85625 | 1.712753 | 28.50554 | 25.22952 | 28.20068 | 27.03693 | 28.50714 | 27.20152 | 28.77588 | 27.14263
28.32056 | 2.095577 | 27.61509 | 2.037139 | 27.82852 | 1.866899 | 27.81072 | 1.95433 | 29.66151 | 40.69514 | 29.13061 | 39.53968 | 29.6934 | 39.40963 | 30.19802 | 39.34121
28.40513 | 2.431021 | 27.87145 | 2.585382 | 27.82693 | 2.436539 | 27.95252 | 2.399621 | 30.49327 | 56.19324 | 30.8458 | 56.15813 | 31.78732 | 55.95425 | 33.23079 | 55.46027
28.64994 | 3.235636 | 27.98375 | 3.591019 | 28.08404 | 3.390803 | 28.05766 | 3.343352 | 32.62621 | 82.25725 | 33.92581 | 81.69578 | 36.00341 | 81.30719 | 38.55059 | 80.00008
28.65959 | 4.393878 | 28.21559 | 4.951873 | 28.2576 | 4.560242 | 28.18104 | 4.569604 | 35.33009 | 120.4083 | 38.37591 | 117.8332 | 42.3752 | 116.1857 | 47.31812 | 112.9321
28.95387 | 6.166198 | 28.42068 | 7.073703 | 28.46888 | 6.334808 | 28.48467 | 6.523637 | 37.28215 | 173.9364 | 44.66781 | 169.8608 | 54.24382 | 165.0998 | 61.69781 | 157.0472
29.28157 | 8.854565 | 28.66877 | 10.00058 | 28.75897 | 9.148756 | 28.85843 | 9.325037 | 54.18217 | 245.4146 | 55.68443 | 243.3293 | 73.31635 | 233.0217 | 83.58551 | 216.5495
29.78695 | 12.66006 | 29.23608 | 14.46464 | 29.2345 | 13.21908 | 29.32605 | 13.23428 | 71.3578 | 365.921 | 75.44958 | 351.1822 | 101.9394 | 327.1949 | 115.4156 | 293.9892
30.31163 | 18.01105 | 30.01755 | 20.48923 | 29.73427 | 18.83276 | 29.89909 | 19.01559 | 78.41444 | 518.425 | 103.6201 | 498.3366 | 147.0395 | 450.2892 | 159.9378 | 396.2451
31.25264 | 25.80676 | 30.84137 | 29.50579 | 30.85508 | 27.11528 | 30.67833 | 27.18142 | 122.7176 | 737.7139 | 148.5233 | 708.6213 | 210.6531 | 611.3195 | 217.3472 | 530.1592
32.3325 | 37.06822 | 32.23097 | 42.29813 | 31.81122 | 38.96736 | 31.99968 | 39.0477 | 169.2548 | 1061.49 | 226.2424 | 998.3415 | 298.7426 | 824.3539 | 290.9886 | 707.5679
34.0509 | 53.37093 | 34.43076 | 60.89324 | 33.75918 | 56.13586 | 33.70042 | 56.08339 | 316.5525 | 1485.363 | 348.6573 | 1403.494 | 418.9312 | 1107.57 | 383.9615 | 948.0911
36.26189 | 76.73663 | 36.89886 | 86.9571 | 36.21368 | 80.64966 | 36.7094 | 81.09364 | 450.616 | 2182.604 | 514.0849 | 1939.864 | 576.5585 | 1484.419 | 508.1188 | 1271.922
39.65244 | 111.0067 | 41.54342 | 126.2957 | 39.71501 | 116.3885 | 40.16844 | 116.7129 | 577.9657 | 3077.092 | 798.8336 | 2665.647 | 786.2994 | 1988.355 | 663.8954 | 1710.644
45.37139 | 159.0016 | 47.46864 | 180.9117 | 45.18381 | 167.5046 | 45.75352 | 167.3907 | 1008.994 | 4514.42 | 1218.595 | 3643.094 | 1063.645 | 2663.827 | 878.9744 | 2323.941
53.01663 | 229.8583 | 57.16267 | 259.7748 | 53.26132 | 241.9952 | 53.33478 | 241.4585 | 1900.736 | 5865.128 | 1830.427 | 4912.985 | 1436.071 | 3579.052 | 1155.739 | 3151.51
64.49121 | 330.894 | 71.16662 | 375.2585 | 64.61893 | 349.1597 | 65.52267 | 349.5367 | 2726.017 | 7888.486 | 2686.658 | 6499.713 | 1944.249 | 4793.998 | 1538.016 | 4296.252
80.61446 | 475.2946 | 90.94629 | 537.4539 | 82.27297 | 500.844 | 84.27917 | 500.7126 | 4108.159 | 10727.79 | 3865.999 | 8551.901 | 2597.384 | 6420.85 | 2059.332 | 5836.511
104.883 | 684.5584 | 120.364 | 771.9641 | 109.6441 | 721.7947 | 108.7501 | 721.7883 | 6286.671 | 14071.03 | 5410.521 | 11085.31 | 3493.421 | 8683.124 | 2766.724 | 7973.878
143.6332 | 983.045 | 165.1372 | 1106.97 | 146.1152 | 1033.079 | 146.8383 | 1034.267 | 8874.009 | 18122.03 | 7380.989 | 14235.62 | 4612.974 | 11568.03 | 3658.133 | 10869.8
193.4715 | 1416.073 | 231.1123 | 1587.782 | 204.3737 | 1482.443 | 200.6541 | 1491.488 | 12604.7 | 23444.37 | 10111.06 | 18346.71 | 6300.509 | 15664.1 | 4933.231 | 14811.69
272.4143 | 2037.819 | 302.3937 | 2270.428 | 281.7857 | 2139.668 | 294.0571 | 2131.005 | 18258.23 | 29851.74 | 12789.23 | 23982.98 | 8051.508 | 21188.13 | 6765.993 | 20442.99
370.2878 | 2924.247 | 441.7645 | 3244.24 | 398.0319 | 3071.311 | 411.2079 | 3069.546 | 21827.21 | 35394.15 | 15985.32 | 30764.07 | 10462.33 | 28410.28 | 9016.872 | 28282.57
531.2644 | 4172.43 | 642.2042 | 4650.839 | 565.2795 | 4409.456 | 565.0256 | 4391.890625 | 28430.75 | 44408.04 | 20386.8 | 40323.46875 | 13894.03 | 38719.91 | 11948.93 | 38489.96875
763.152 | 6009.792 | 920.2419 | 6682.729 | 817.8696 | 6279.140625 | 794.2169 | 6309.665 | 36996.09 | 56443.82 | 26659.45 | 53475.85 | 19205.71 | 52893.53125 | 16505.84 | 52924.93
1128.265 | 8610.471 | 1355.543 | 9578.319 | 1179.588 | 9020.069 | 1153.928 | 9022.095 | 44729.625 | 72974.49 | 33919.25 | 72238.54 | 25690.34 | 72937.3125 | 22930.83 | 72794.68
1613.415 | 12357.15 | 1905.074 | 13712.74 | 1716.259 | 12948.55 | 1681.834 | 12928.79 | 54401.35 | 97969.57 | 43333.32 | 98144.2 | 35003.13 | 100228.5625 | 32342.03125 | 100558
2318.771 | 17713.84 | 2709.872 | 19502.46 | 2374.527 | 18571.45 | 2416.371 | 18600.27 | 68335.53125 | 131497.1 | 55717.27 | 132424.375 | 47389.12 | 136486.5 | 45132.71875 | 138721.7
3468.929 | 25489.48 | 3890.458 | 27933.3 | 3553.01 | 26708.9 | 3611.5 | 26711.07 | 85586.46875 | 174166.6 | 75149.35 | 180480.7 | 67244.52 | 187168.2 | 66559.26 | 190429.5
5115.33 | 36585.07 | 5688.691 | 39831.73 | 5161.793 | 38322.57 | 5307.263 | 38301.59 | 114683.4 | 231374.6 | 102945.1875 | 242356.8 | 95588.71 | 253028.5 | 96098.3 | 258779
7559.915 | 52336.12 | 8393.728 | 56857.01 | 7668.526 | 54885.38 | 7828.976 | 54885.79 | 151540.2 | 304710.3 | 142271.4 | 323931.1 | 137542.2 | 339086 | 138172.5 | 348943.9375
11461.86 | 74747.04 | 12423.17 | 81132.04 | 11565.64 | 78530.23 | 11823.4 | 78316.51 | 204682.7 | 401879.0625 | 197205.9 | 426958.8 | 195795.6 | 448699.875 | 197447.9375 | 465030.1875
17463.34 | 106455 | 18746.0625 | 115643 | 17293.9375 | 111853.6875 | 17657.52 | 111647.3125 | 276576.1875 | 528099.9375 | 272225.8125 | 559560.25 | 275929.6875 | 588591.9375 | 278423.1 | 614595.6875
27458.79 | 151421 | 28850.01 | 164559.7 | 26173.94 | 158324.4375 | 25966.61 | 157529.125 | 376394.2 | 682322.6875 | 374229.5 | 727079.8125 | 385130.75 | 763227.625 | 386621.3 | 804045.875
42819.17 | 213255.8 | 45459.9375 | 232914.9 | 38892.65625 | 224185.4 | 38116.08 | 223625.4375 | 509011.5 | 876138.5625 | 510485.8 | 940669.8125 | 532562.1875 | 984906.875 | 528439.0625 | 1044729.9
65100.49 | 293816.875 | 70386.89 | 328115.25 | 58578.33 | 315772.2 | 55459.18 | 315697.625 | 700281.8125 | 1137887.625 | 692707.375 | 1211537.875 | 732055.5625 | 1268528.875 | 721115.6875 | 1349924.125
115765.7 | 417408.75 | 108933 | 460688.3 | 86768.15625 | 443738.5 | 80675.5 | 445301.5 | 936071.4375 | 1452411.125 | 940291.6875 | 1582683.25 | 995766.875 | 1618795 | 963226.375 | 1738526.625
188445 | 577811.875 | 170161 | 643558.375 | 129506.8 | 624241.1875 | 114699.7 | 627172.8125 | 1244160.25 | 1880293.25 | 1290940.5 | 2000556.25 | 1341864.375 | 2087399 | 1292631.375 | 2229888
258504.875 | 584714.5625 | 267167.3 | 888040.625 | 191559.4 | 879195.0625 | 167079.6 | 886408.4375 | 1703633.25 | 2353536.5 | 1726457.375 | 2542963.5 | 1852087.625 | 2610566.5 | 1733245.5 | 2849432
507735.1 | 1026636.625 | 422057.8 | 1266726 | 286525.5625 | 1242777.75 | 241467.875 | 1257453.625 | 2442375.25 | 3285551.25 | 2305623.75 | 3201290.5 | 2481468.5 | 3238492 | 2301265.5 | 3599970.5
815540.375 | 1339519.25 | 718410 | 1699963 | 426751.9 | 1756032.75 | 367664.9 | 1807286.25 | 2997739.5 | 3630411.25 | 3069899.5 | 3981611.75 | 3303665.25 | 3945395.25 | 3054203.25 | 4550360.5
1309388.5 | 1601955.625 | 1156071.5 | 2238606.75 | 694243.625 | 2483988.25 | 599527.3125 | 2546348.25 | 4031170.25 | 4516595 | 4023597.75 | 4955472.5 | 4314096.5 | 4729317.5 | 4013985.25 | 5734256
1840576.75 | 2037101.5 | 1905407.625 | 2833310.25 | 983481.25 | 3497229.5 | 916223.375 | 3580219.75 | 5153656 | 5608282.5 | 5226689.5 | 5968143.5 | 5555097 | 5616650.5 | 5243263.5 | 7168933

## NiTi
Potentiodynamic curves
HAP/NiTi |  | NiTi
log (¦<I>/mA¦) | Ewe/V | log (¦<I>/mA¦) | Ewe/V
-1.84444 | -0.415024 | -1.3615 | -0.493
-2.03347 | -0.413148 | -1.4311 | -0.491153
-2.12632 | -0.409815 | -1.47014 | -0.487825
-2.16135 | -0.406492 | -1.49107 | -0.484488
-2.18317 | -0.403156 | -1.5075 | -0.481178
-2.1994 | -0.399795 | -1.52193 | -0.477825
-2.21289 | -0.396464 | -1.53512 | -0.47449
-2.22474 | -0.393118 | -1.54726 | -0.471162
-2.23549 | -0.389784 | -1.55879 | -0.467826
-2.2455 | -0.386456 | -1.56979 | -0.464492
-2.25512 | -0.383133 | -1.58052 | -0.46116
-2.26443 | -0.379782 | -1.59102 | -0.457844
-2.27351 | -0.37645 | -1.60134 | -0.454496
-2.28246 | -0.373111 | -1.61147 | -0.451173
-2.28838 | -0.369615 | -1.62161 | -0.44784
-2.29566 | -0.366127 | -1.63165 | -0.444497
-2.30403 | -0.362787 | -1.6417 | -0.441178
-2.31295 | -0.359437 | -1.65181 | -0.437819
-2.32202 | -0.356104 | -1.66195 | -0.434497
-2.33063 | -0.352774 | -1.67206 | -0.431168
-2.33876 | -0.349438 | -1.68231 | -0.427835
-2.34784 | -0.346125 | -1.69258 | -0.42455
-2.35723 | -0.342765 | -1.70323 | -0.421215
-2.36663 | -0.339407 | -1.71407 | -0.417861
-2.37603 | -0.336083 | -1.72483 | -0.414532
-2.3856 | -0.332741 | -1.73593 | -0.4112
-2.39543 | -0.329406 | -1.74726 | -0.407891
-2.4053 | -0.326077 | -1.75881 | -0.404557
-2.4155 | -0.322746 | -1.77063 | -0.401215
-2.42591 | -0.319397 | -1.78263 | -0.397863
-2.4365 | -0.316063 | -1.79431 | -0.394529
-2.44738 | -0.312737 | -1.80653 | -0.391174
-2.4585 | -0.309406 | -1.81933 | -0.387882
-2.46982 | -0.306076 | -1.83214 | -0.384535
-2.48144 | -0.302751 | -1.84551 | -0.381199
-2.49339 | -0.299416 | -1.85925 | -0.377871
-2.50574 | -0.296065 | -1.8734 | -0.374519
-2.51824 | -0.29273 | -1.88798 | -0.371197
-2.53113 | -0.289425 | -1.90281 | -0.36787
-2.54437 | -0.286082 | -1.91816 | -0.364537
-2.55794 | -0.282741 | -1.93413 | -0.361177
-2.57198 | -0.279391 | -1.95062 | -0.357841
-2.58655 | -0.276069 | -1.96746 | -0.35452
-2.60166 | -0.272732 | -1.98512 | -0.351192
-2.61704 | -0.269397 | -2.00322 | -0.347866
-2.6331 | -0.266089 | -2.02192 | -0.344541
-2.64985 | -0.26274 | -2.04172 | -0.341182
-2.66724 | -0.259375 | -2.06253 | -0.337839
-2.68521 | -0.25608 | -2.0836 | -0.334499
-2.70412 | -0.252759 | -2.10588 | -0.331179
-2.72391 | -0.249415 | -2.1293 | -0.32783
-2.74473 | -0.246107 | -2.15378 | -0.324515
-2.76662 | -0.242774 | -2.17973 | -0.321173
-2.78937 | -0.239419 | -2.20697 | -0.317828
-2.81379 | -0.236088 | -2.23589 | -0.314505
-2.8397 | -0.232766 | -2.2668 | -0.311159
-2.86722 | -0.229431 | -2.29844 | -0.307662
-2.89664 | -0.226101 | -2.33355 | -0.304164
-2.92828 | -0.222773 | -2.37222 | -0.30083
-2.9624 | -0.219425 | -2.41511 | -0.297497
-2.99945 | -0.216115 | -2.46208 | -0.294158
-3.03991 | -0.212749 | -2.51474 | -0.290836
-3.08515 | -0.209432 | -2.57469 | -0.287497
-3.13525 | -0.206088 | -2.64581 | -0.284159
-3.19271 | -0.202746 | -2.72923 | -0.280832
-3.25977 | -0.199408 | -2.83347 | -0.2775
-3.34611 | -0.19576 | -2.96987 | -0.274157
-3.45356 | -0.192097 | -3.17269 | -0.270817
-3.58332 | -0.188759 | -3.5535 | -0.267497
-3.77002 | -0.185412 | -3.93883 | -0.264156
-4.10919 | -0.182091 | -3.28439 | -0.260828
-4.82347 | -0.17876 | -3.03869 | -0.257504
-3.96889 | -0.175452 | -2.88326 | -0.254195
-3.69597 | -0.172105 | -2.76837 | -0.250864
-3.52876 | -0.168756 | -2.67777 | -0.247534
-3.40896 | -0.165423 | -2.60296 | -0.244189
-3.31431 | -0.162072 | -2.53889 | -0.24083
-3.237 | -0.158774 | -2.48299 | -0.237514
-3.17103 | -0.155418 | -2.43357 | -0.234171
-3.09897 | -0.15174 | -2.38893 | -0.23085
-3.04927 | -0.148432 | -2.34815 | -0.227533
-3.00393 | -0.145074 | -2.31124 | -0.224189
-2.96274 | -0.141753 | -2.27717 | -0.220841
-2.92477 | -0.138414 | -2.24584 | -0.217521
-2.88933 | -0.135066 | -2.2164 | -0.214186
-2.85664 | -0.13175 | -2.18868 | -0.210854
-2.8259 | -0.128413 | -2.16261 | -0.207516
-2.79675 | -0.125062 | -2.13808 | -0.204178
-2.76935 | -0.121722 | -2.11491 | -0.200847
-2.74334 | -0.118398 | -2.09285 | -0.197495
-2.71881 | -0.115084 | -2.07072 | -0.194176
-2.69527 | -0.111745 | -2.04816 | -0.190693
-2.67281 | -0.108406 | -2.02661 | -0.187178
-2.65123 | -0.105072 | -2.00852 | -0.183841
-2.63049 | -0.101758 | -1.99114 | -0.180516
-2.61049 | -0.0984175 | -1.9744 | -0.177161
-2.59138 | -0.0950817 | -1.95858 | -0.173852
-2.57276 | -0.0917537 | -1.94281 | -0.170512
-2.55512 | -0.0884396 | -1.92776 | -0.167172
-2.53806 | -0.0851095 | -1.91334 | -0.163842
-2.52139 | -0.0817892 | -1.89952 | -0.160506
-2.50542 | -0.078443 | -1.88605 | -0.157162
-2.49003 | -0.0751307 | -1.87258 | -0.153859
-2.47518 | -0.0717964 | -1.85964 | -0.150527
-2.46097 | -0.0684581 | -1.84711 | -0.147167
-2.44715 | -0.0651034 | -1.83482 | -0.143851
-2.43378 | -0.0617839 | -1.82298 | -0.140519
-2.42093 | -0.0584477 | -1.81137 | -0.137196
-2.40863 | -0.0551269 | -1.80006 | -0.13385
-2.39663 | -0.0518023 | -1.78914 | -0.130517
-2.38491 | -0.0484621 | -1.77838 | -0.127177
-2.37351 | -0.0451362 | -1.7679 | -0.123824
-2.36234 | -0.0417794 | -1.75763 | -0.120522
-2.35147 | -0.0384478 | -1.74757 | -0.11717
-2.34101 | -0.0351271 | -1.73776 | -0.113833
-2.33088 | -0.0317977 | -1.72817 | -0.110506
-2.32084 | -0.028453 | -1.71837 | -0.107168
-2.31129 | -0.025129 | -1.70908 | -0.10383
-2.30193 | -0.0217917 | -1.69957 | -0.1005
-2.29283 | -0.0184585 | -1.68908 | -0.097176
-2.28379 | -0.0151214 | -1.67926 | -0.0938459
-2.27488 | -0.0117845 | -1.67039 | -0.0905135
-2.26611 | -0.00844405 | -1.66191 | -0.0871797
-2.25751 | -0.00510844 | -1.6538 | -0.0838539
-2.24923 | -0.0017858 | -1.64552 | -0.0805232
-2.241 | 0.0015591 | -1.63757 | -0.0772094
-2.23291 | 0.00489491 | -1.62957 | -0.0738729
-2.22497 | 0.00824007 | -1.62143 | -0.0705416
-2.21695 | 0.0115591 | -1.61346 | -0.0671909
-2.20894 | 0.0149174 | -1.60593 | -0.0638685
-2.20104 | 0.0182327 | -1.59857 | -0.0605351
-2.19323 | 0.0215665 | -1.59128 | -0.0571871
-2.1855 | 0.0248962 | -1.58411 | -0.0538632
-2.17787 | 0.0281997 | -1.57702 | -0.0505395
-2.17032 | 0.0315697 | -1.57012 | -0.0471993
-2.16294 | 0.0348924 | -1.5633 | -0.0438764
-2.15567 | 0.038235 | -1.55655 | -0.0405196
-2.14849 | 0.0415517 | -1.54989 | -0.0371929
-2.14136 | 0.044879 | -1.54333 | -0.03387
-2.13439 | 0.0482333 | -1.53693 | -0.0305482
-2.12745 | 0.0515685 | -1.52974 | -0.0272042
-2.12067 | 0.054907 | -1.52317 | -0.0238754
-2.1139 | 0.0582364 | -1.51697 | -0.0205213
-2.10727 | 0.0615563 | -1.51096 | -0.0172059
-2.10071 | 0.0648957 | -1.50505 | -0.0138834
-2.09419 | 0.0682337 | -1.49914 | -0.0105485
-2.08781 | 0.0715706 | -1.49329 | -0.00720293
-2.08143 | 0.0749133 | -1.48749 | -0.00387497
-2.07514 | 0.0782375 | -1.48156 | -0.00051178
-2.06901 | 0.0815466 | -1.47577 | 0.00282319
-2.06285 | 0.0848883 | -1.47018 | 0.00614075
-2.05668 | 0.0882116 | -1.46461 | 0.00949243
-2.05063 | 0.0915486 | -1.45905 | 0.0128125
-2.04465 | 0.0948586 | -1.45352 | 0.0161662
-2.03873 | 0.0982173 | -1.44816 | 0.0194884
-2.02861 | 0.101705 | -1.44242 | 0.0228064
-2.02304 | 0.105214 | -1.43646 | 0.0261569
-2.01758 | 0.10855 | -1.4311 | 0.0294939
-2.01221 | 0.111884 | -1.42581 | 0.0328295
-2.00683 | 0.115218 | -1.42062 | 0.0361466
-2.00151 | 0.11854 | -1.41556 | 0.0395089
-1.99578 | 0.121881 | -1.41044 | 0.0428218
-1.99115 | 0.125184 | -1.40539 | 0.0461691
-1.98603 | 0.128541 | -1.40032 | 0.0494839
-1.98103 | 0.131888 | -1.39527 | 0.0528485
-1.97618 | 0.135187 | -1.39038 | 0.0561519
-1.97133 | 0.138547 | -1.38579 | 0.0595
-1.96656 | 0.141886 | -1.38119 | 0.0628307
-1.96197 | 0.145203 | -1.37649 | 0.0661599
-1.95738 | 0.148565 | -1.37197 | 0.0695029
-1.9529 | 0.151891 | -1.36741 | 0.0728148
-1.94851 | 0.155227 | -1.36283 | 0.0761584
-1.94416 | 0.158549 | -1.35832 | 0.0794847
-1.93986 | 0.161874 | -1.35383 | 0.0828038
-1.93563 | 0.165215 | -1.34939 | 0.0861268
-1.93108 | 0.168545 | -1.34483 | 0.089452
-1.92725 | 0.171892 | -1.34053 | 0.0928012
-1.92286 | 0.175241 | -1.33616 | 0.0961509
-1.91904 | 0.178543 | -1.33214 | 0.0994738
-1.91497 | 0.181878 | -1.32796 | 0.10279
-1.91094 | 0.185227 | -1.32369 | 0.106132
-1.90698 | 0.188539 | -1.31946 | 0.109471
-1.90303 | 0.191875 | -1.31521 | 0.112811
-1.89909 | 0.195222 | -1.31077 | 0.116134
-1.89523 | 0.19855 | -1.30578 | 0.119463
-1.89134 | 0.201885 | -1.30125 | 0.122785
-1.88753 | 0.205207 | -1.29742 | 0.12613
-1.88372 | 0.208549 | -1.29522 | 0.129477
-1.87996 | 0.21188 | -1.29145 | 0.132805
-1.87617 | 0.21523 | -1.2876 | 0.136133
-1.87245 | 0.218567 | -1.28378 | 0.13946
-1.86879 | 0.221879 | -1.27996 | 0.142797
-1.86511 | 0.225212 | -1.2762 | 0.146127
-1.86151 | 0.228555 | -1.27237 | 0.149459
-1.85796 | 0.231864 | -1.26866 | 0.152798
-1.85446 | 0.235212 | -1.26502 | 0.156132
-1.85093 | 0.238561 | -1.26135 | 0.159441
-1.84755 | 0.241883 | -1.25764 | 0.162774
-1.84412 | 0.245219 | -1.25404 | 0.166103
-1.84069 | 0.24856 | -1.25061 | 0.169456
-1.83731 | 0.251888 | -1.24713 | 0.172783
-1.83395 | 0.255204 | -1.24355 | 0.176126
-1.83069 | 0.258509 | -1.23998 | 0.179449
-1.82743 | 0.261837 | -1.23649 | 0.18279
-1.82416 | 0.265207 | -1.23302 | 0.186119
-1.82094 | 0.268527 | -1.22968 | 0.189456
-1.81775 | 0.27188 | -1.22632 | 0.192795
-1.81459 | 0.275216 | -1.22294 | 0.196114
-1.81149 | 0.278521 | -1.21954 | 0.199455
-1.80838 | 0.281869 | -1.21615 | 0.20278
-1.80528 | 0.285199 | -1.21284 | 0.206118
-1.80204 | 0.288538 | -1.20962 | 0.209447
-1.79916 | 0.291863 | -1.20632 | 0.212774
-1.7962 | 0.295175 | -1.2031 | 0.216116
-1.79318 | 0.298509 | -1.19972 | 0.219445
-1.7902 | 0.301872 | -1.19644 | 0.222776
-1.78727 | 0.305201 | -1.1932 | 0.226107
-1.78436 | 0.30853 | -1.18894 | 0.229466
-1.78135 | 0.311858 | -1.18048 | 0.232788
-1.77843 | 0.315167 | -1.17664 | 0.236125
-1.77546 | 0.318529 | -1.17318 | 0.23947
-1.77165 | 0.321856 | -1.16989 | 0.242783
-1.76887 | 0.325196 | -1.16347 | 0.246106
-1.76611 | 0.328503 | -1.15538 | 0.249454
-1.7634 | 0.331837 | -1.14709 | 0.252796
-1.76071 | 0.335167 | -1.14072 | 0.256098
-1.75801 | 0.338501 | -1.13765 | 0.259435
-1.75529 | 0.341843 | -1.13483 | 0.262735
-1.75265 | 0.345206 | -1.13206 | 0.266092
-1.75003 | 0.348532 | -1.12927 | 0.269408
-1.74737 | 0.351884 | -1.1265 | 0.272737
-1.74478 | 0.355199 | -1.12371 | 0.276078
-1.74241 | 0.358535 | -1.1208 | 0.279416
-1.73971 | 0.36187 | -1.11781 | 0.282749
-1.737 | 0.365217 | -1.11487 | 0.286076
-1.73469 | 0.368537 | -1.11192 | 0.289421
-1.73223 | 0.37188 | -1.10898 | 0.292737
-1.72974 | 0.37521 | -1.10623 | 0.296069
-1.72738 | 0.378534 | -1.10347 | 0.299423
-1.72491 | 0.381868 | -1.10043 | 0.302747
-1.72249 | 0.385228 | -1.09748 | 0.306091
-1.72007 | 0.388571 | -1.0946 | 0.309422
-1.71766 | 0.391898 | -1.09173 | 0.312763
-1.71528 | 0.395221 | -1.08892 | 0.316083
-1.71286 | 0.398558 | -1.08604 | 0.319424
-1.71057 | 0.401886 | -1.08319 | 0.322759
-1.70821 | 0.405234 | -1.08029 | 0.326094
-1.70584 | 0.408537 | -1.07741 | 0.329425
-1.70355 | 0.411887 | -1.07446 | 0.332747
-1.70119 | 0.4152 | -1.07133 | 0.336082
-1.69892 | 0.418539 | -1.06823 | 0.339407
-1.69672 | 0.421882 | -1.06532 | 0.342784
-1.69448 | 0.425208 | -1.06243 | 0.346114
-1.69227 | 0.428514 | -1.05955 | 0.349457
-1.6901 | 0.431845 | -1.05668 | 0.352786
-1.68785 | 0.435177 | -1.05388 | 0.356114
-1.68562 | 0.438532 | -1.05118 | 0.359425
-1.68348 | 0.441852 | -1.04846 | 0.362777
-1.68133 | 0.44519 | -1.04558 | 0.36613
-1.67339 | 0.448518 | -1.04275 | 0.369455
-1.64757 | 0.45186 | -1.03988 | 0.372781
-1.61901 | 0.455196 | -1.03698 | 0.376108
-1.5969 | 0.458517 | -1.03414 | 0.379445
-1.58227 | 0.46186 | -1.0314 | 0.382777
-1.56723 | 0.465189 | -1.02862 | 0.386125
-1.55536 | 0.468527 | -1.02586 | 0.389449
-1.54625 | 0.47187 | -1.02328 | 0.392787
-1.53542 | 0.475177 | -1.02058 | 0.396114
-1.52569 | 0.478512 | -1.01787 | 0.399442
-1.51592 | 0.481853 | -1.01532 | 0.402779
-1.50787 | 0.48519 | -1.01277 | 0.406119
-1.50068 | 0.488525 | -1.01014 | 0.409446
-1.49379 | 0.491852 | -1.00705 | 0.412772
-1.48731 | 0.495188 | -1.00449 | 0.416113
-1.48135 | 0.498519 | -1.00176 | 0.419451
-1.47609 | 0.501868 | -0.997718 | 0.422961
-1.47127 | 0.505202 | -0.994083 | 0.42645
-1.46697 | 0.508528 | -0.991584 | 0.429782
-1.46298 | 0.511846 | -0.989169 | 0.433099
-1.45933 | 0.5152 | -0.986808 | 0.43642
-1.4556 | 0.518546 | -0.984444 | 0.439748
-1.45194 | 0.521868 | -0.981928 | 0.443101
-1.44855 | 0.525204 | -0.979639 | 0.446432
-1.44543 | 0.52852 | -0.977347 | 0.449753
-1.44244 | 0.53185 | -0.975062 | 0.453109
-1.43926 | 0.535189 | -0.972716 | 0.456413
-1.43612 | 0.538531 | -0.970518 | 0.459746
-1.43313 | 0.541873 | -0.96711 | 0.46311
-1.43027 | 0.545193 | -0.965099 | 0.466428
-1.42756 | 0.548524 | -0.963173 | 0.469774
-1.42485 | 0.551847 | -0.961019 | 0.473092
-1.42227 | 0.555176 | -0.958902 | 0.476424
-1.42043 | 0.558532 | -0.956863 | 0.479753
-1.41875 | 0.561865 | -0.954741 | 0.483096
-1.4169 | 0.565193 | -0.952641 | 0.486428
-1.41453 | 0.568526 | -0.950542 | 0.489776
-1.41185 | 0.571838 | -0.948551 | 0.493099
-1.40901 | 0.575198 | -0.946502 | 0.496423
-1.40653 | 0.578548 | -0.944609 | 0.499767
-1.40438 | 0.58186 | -0.942643 | 0.503086
-1.40237 | 0.585186 | -0.940844 | 0.506435
-1.40015 | 0.588531 | -0.939231 | 0.509749
-1.39786 | 0.59185 | -0.93665 | 0.513104
-1.39557 | 0.595183 | -0.933731 | 0.516426
-1.39258 | 0.598503 | -0.932176 | 0.519766
-1.38942 | 0.601835 | -0.930127 | 0.523113
-1.3865 | 0.605158 | -0.929231 | 0.526423
-1.38375 | 0.608472 | -0.927395 | 0.529758
-1.38101 | 0.611821 | -0.92548 | 0.533105
-1.37812 | 0.615145 | -0.9238 | 0.53643
-1.37532 | 0.618493 | -0.922197 | 0.539765
-1.37238 | 0.621843 | -0.920812 | 0.543096
-1.36905 | 0.625163 | -0.919507 | 0.546445
-1.36589 | 0.628488 | -0.918117 | 0.549755
-1.36399 | 0.631812 | -0.916512 | 0.553081
-1.36462 | 0.635146 | -0.915176 | 0.55644
-1.36462 | 0.638487 | -0.913468 | 0.559771
-1.36489 | 0.641841 | -0.91202 | 0.5631
-1.36546 | 0.645173 | -0.910532 | 0.566435
-1.366 | 0.648488 | -0.909169 | 0.569753
-1.36655 | 0.651816 | -0.907597 | 0.57309
-1.3663 | 0.655146 | -0.905506 | 0.57642
-1.36591 | 0.658485 | -0.903553 | 0.579768
-1.36468 | 0.661812 | -0.901837 | 0.583076
-1.35561 | 0.665166 | -0.900277 | 0.586422
-1.33837 | 0.668478 | -0.898911 | 0.589754
-1.3346 | 0.671812 | -0.897633 | 0.593077
-1.356 | 0.675157 | -0.896083 | 0.596412
-1.33816 | 0.678474 | -0.894362 | 0.599737
-1.36048 | 0.681834 | -0.892852 | 0.603048
-1.36639 | 0.685195 | -0.891404 | 0.60639
-1.36733 | 0.688506 | -0.88989 | 0.609726
-1.36766 | 0.691819 | -0.888401 | 0.613059
-1.36735 | 0.69518 | -0.886884 | 0.616397
-1.36683 | 0.69852 | -0.885367 | 0.619719
-1.36627 | 0.701839 | -0.88377 | 0.623055
-1.36532 | 0.70518 | -0.882198 | 0.626387
-1.36444 | 0.708495 | -0.880601 | 0.629719
-1.36367 | 0.711808 | -0.878919 | 0.633045
-1.36295 | 0.715155 | -0.877214 | 0.636382
-1.3622 | 0.718513 | -0.875835 | 0.639712
-1.36178 | 0.721832 | -0.874084 | 0.643065
-1.36117 | 0.725168 | -0.8727 | 0.646385
-1.36034 | 0.728505 | -0.871433 | 0.649723
-1.35983 | 0.731836 | -0.869954 | 0.653049
-1.35929 | 0.735168 | -0.868612 | 0.656398
-1.35839 | 0.738506 | -0.86733 | 0.659714
-1.35727 | 0.741859 | -0.866114 | 0.66305
-1.35624 | 0.745174 | -0.86476 | 0.666389
-1.35535 | 0.7485 | -0.8635 | 0.669715
-1.35458 | 0.751844 | -0.862165 | 0.673065
-1.3537 | 0.755174 | -0.860651 | 0.676409
-1.35299 | 0.758505 | -0.859114 | 0.679727
-1.35185 | 0.761858 | -0.857501 | 0.683068
-1.35094 | 0.765166 | -0.855956 | 0.6864
-1.35016 | 0.768494 | -0.854388 | 0.689726
-1.34946 | 0.771809 | -0.852552 | 0.69306
-1.34841 | 0.775161 | -0.851482 | 0.696429
-1.34726 | 0.778507 | -0.850381 | 0.699756
-1.34619 | 0.78183 | -0.849156 | 0.703075
-1.34548 | 0.785156 | -0.847785 | 0.706402
-1.34415 | 0.788486 | -0.846431 | 0.709745
-1.34259 | 0.791807 | -0.844983 | 0.713083
-1.34092 | 0.795154 | -0.843586 | 0.716428
-1.339 | 0.798475 | -0.842133 | 0.719738
-1.33712 | 0.801823 | -0.840719 | 0.723062
-1.33544 | 0.805156 | -0.839454 | 0.726411
-1.33352 | 0.808462 | -0.838043 | 0.729753
-1.33149 | 0.811818 | -0.836673 | 0.733079
-1.32903 | 0.815169 | -0.835355 | 0.73644
-1.32788 | 0.818488 | -0.834019 | 0.739775
-1.3258 | 0.821823 | -0.832549 | 0.743097
-1.32372 | 0.825154 | -0.831137 | 0.746418
-1.32171 | 0.828477 | -0.829774 | 0.749763
-1.31963 | 0.8318 | -0.828377 | 0.753094
-1.31789 | 0.835149 | -0.827269 | 0.756432
-1.31565 | 0.838484 | -0.826092 | 0.759752
-1.31023 | 0.841801 | -0.8246 | 0.763086
-1.31291 | 0.84512 | -0.823282 | 0.766409
-1.31135 | 0.848459 | -0.822033 | 0.769717
-1.31005 | 0.8518 | -0.820739 | 0.773063
-1.30844 | 0.855161 | -0.819329 | 0.776401
-1.30663 | 0.85849 | -0.817718 | 0.779715
-1.30488 | 0.861803 | -0.81619 | 0.783044
-1.30292 | 0.865144 | -0.814767 | 0.786396
-1.30086 | 0.868472 | -0.813502 | 0.789714
-1.29868 | 0.871812 | -0.811512 | 0.793035
-1.29657 | 0.875152 | -0.809728 | 0.796386
-1.29436 | 0.878476 | -0.808539 | 0.799709
-1.29198 | 0.881819 | -0.806588 | 0.803041
-1.28958 | 0.885139 | -0.804936 | 0.806372
-1.28712 | 0.888485 | -0.803355 | 0.8097
-1.285 | 0.891825 | -0.802001 | 0.81306
-1.28251 | 0.895137 | -0.800205 | 0.816411
-1.27995 | 0.898498 | -0.798601 | 0.819731
-1.27741 | 0.901807 | -0.796875 | 0.823048
-1.27479 | 0.905161 | -0.794806 | 0.826406
-1.27208 | 0.908485 | -0.791472 | 0.829717
-1.26922 | 0.911831 | -0.788429 | 0.833059
-1.26627 | 0.915167 | -0.788412 | 0.836399
-1.2634 | 0.918502 | -0.787117 | 0.839718
-1.26037 | 0.921829 | -0.786262 | 0.843038
-1.25697 | 0.925159 | -0.785564 | 0.846396
-1.25344 | 0.928474 | -0.784765 | 0.849708
-1.24948 | 0.931816 | -0.783528 | 0.85305
-1.24581 | 0.935143 | -0.781774 | 0.856404
-1.24189 | 0.938477 | -0.779278 | 0.859723
-1.23823 | 0.94178 | -0.776737 | 0.863038
-1.2343 | 0.945115 | -0.774802 | 0.866397
-1.2304 | 0.94845 | -0.77296 | 0.869722
-1.2262 | 0.951799 | -0.772764 | 0.873055
-1.2219 | 0.955122 | -0.771227 | 0.876376
-1.21742 | 0.958459 | -0.765665 | 0.879739
-1.213 | 0.961784 | -0.766092 | 0.883062
-1.20868 | 0.965128 | -0.763928 | 0.88638
-1.20422 | 0.968451 | -0.762217 | 0.889706
-1.19964 | 0.971784 | -0.761841 | 0.893047
-1.19496 | 0.975109 | -0.757582 | 0.89638
-1.19015 | 0.978448 | -0.757513 | 0.899718
-1.18514 | 0.981782 | -0.758446 | 0.903056
-1.1801 | 0.985114 | -0.758405 | 0.906385
-1.17487 | 0.98845 | -0.754607 | 0.909723
-1.16934 | 0.991816 | -0.75339 | 0.913061
-1.16364 | 0.995112 | -0.750475 | 0.916389
-1.15786 | 0.998446 | -0.742479 | 0.919723
-1.15186 | 1.00178 | -0.730003 | 0.923041
-1.14587 | 1.0051 | -0.720442 | 0.926381
-1.13948 | 1.00844 | -0.717721 | 0.929719
-1.13342 | 1.01179 | -0.71339 | 0.933044
-1.12763 | 1.01511 | -0.707418 | 0.936366
-1.12134 | 1.01844 | -0.704844 | 0.939696
-1.11491 | 1.02178 | -0.701079 | 0.943025
-1.10814 | 1.02513 | -0.698554 | 0.946356
-1.10158 | 1.02848 | -0.697739 | 0.949695
-1.09514 | 1.03181 | -0.697204 | 0.953023
-1.08843 | 1.03515 | -0.69841 | 0.956359
-1.0817 | 1.0385 | -0.694792 | 0.9597
-1.07507 | 1.04182 | -0.682587 | 0.963035
-1.06823 | 1.04515 | -0.670812 | 0.966374
-1.06148 | 1.0485 | -0.655275 | 0.9697
-1.05457 | 1.05182 | -0.634463 | 0.973014
-1.04749 | 1.05515 | -0.620175 | 0.976351
-1.04051 | 1.05847 | -0.616315 | 0.979697
-1.03338 | 1.06182 | -0.614093 | 0.983024
-1.02614 | 1.06515 | -0.609466 | 0.986345
-1.01861 | 1.06849 | -0.605475 | 0.989694
-1.01021 | 1.07199 | -0.603023 | 0.993017
-1.00058 | 1.0755 | -0.602395 | 0.996355
-0.993021 | 1.07882 | -0.59942 | 0.999689
-0.985459 | 1.08215 | -0.59723 | 1.00303
-0.9779 | 1.08549 | -0.596408 | 1.00636
-0.970072 | 1.08881 | -0.593951 | 1.0097
-0.962141 | 1.09215 | -0.591419 | 1.01304
-0.95404 | 1.09549 | -0.588674 | 1.01638
-0.94582 | 1.09881 | -0.587093 | 1.0197
-0.937447 | 1.10214 | -0.58485 | 1.02304
-0.92901 | 1.10547 | -0.583246 | 1.0264
-0.920442 | 1.10881 | -0.584422 | 1.02975
-0.911649 | 1.11213 | -0.58231 | 1.03308
-0.902604 | 1.11547 | -0.581414 | 1.0364
-0.893342 | 1.11879 | -0.579178 | 1.03974
-0.883489 | 1.12213 | -0.576316 | 1.04305
-0.87418 | 1.12544 | -0.573896 | 1.04639
-0.864602 | 1.1288 | -0.571341 | 1.04974
-0.854646 | 1.13213 | -0.5693 | 1.05307
-0.844433 | 1.13547 | -0.567469 | 1.05639
-0.834087 | 1.13879 | -0.565875 | 1.05973
-0.823571 | 1.14212 | -0.564645 | 1.06305
-0.812856 | 1.14545 | -0.564237 | 1.06639
-0.802013 | 1.1488 | -0.562522 | 1.06974
-0.790793 | 1.15213 | -0.560382 | 1.07308
-0.779603 | 1.15547 | -0.558547 | 1.07641
-0.768305 | 1.15879 | -0.556875 | 1.07972
-0.756861 | 1.16212 | -0.555221 | 1.08305
-0.745271 | 1.16546 | -0.553608 | 1.08641
-0.733574 | 1.16879 | -0.55234 | 1.08973
-0.721736 | 1.17212 | -0.550869 | 1.09307
-0.709782 | 1.17545 | -0.54909 | 1.0964
-0.69777 | 1.17878 | -0.547305 | 1.09973
-0.68579 | 1.18212 | -0.545451 | 1.10305
-0.673658 | 1.18547 | -0.543937 | 1.10639
-0.661549 | 1.1888 | -0.542361 | 1.10972
-0.649471 | 1.19212 | -0.539382 | 1.11303
-0.637236 | 1.19544 | -0.538463 | 1.11636
-0.624901 | 1.19877 | -0.536927 | 1.11971
-0.612632 | 1.20212 | -0.535425 | 1.12303
-0.600251 | 1.20547 | -0.534037 | 1.12637
-0.587854 | 1.20879 | -0.532696 | 1.1297
-0.575473 | 1.21212 | -0.531102 | 1.13303
-0.562886 | 1.21544 | -0.529737 | 1.13635
-0.550188 | 1.21878 | -0.528608 | 1.13971
-0.537642 | 1.2221 | -0.527714 | 1.14304
-0.524997 | 1.22546 | -0.529444 | 1.14635
-0.512228 | 1.22879 | -0.530271 | 1.14971
-0.499551 | 1.23212 | -0.530165 | 1.15305
-0.486901 | 1.23544 | -0.529766 | 1.15638
-0.473968 | 1.23879 | -0.528384 | 1.1597
-0.46114 | 1.24213 | -0.527092 | 1.16304
-0.448305 | 1.24546 | -0.525654 | 1.16638
-0.435372 | 1.2488 | -0.523837 | 1.16969
-0.422414 | 1.25212 | -0.522189 | 1.17305
-0.409515 | 1.25545 | -0.520507 | 1.17636
-0.396588 | 1.25879 | -0.518421 | 1.1797
-0.383661 | 1.26212 | -0.517052 | 1.18304
-0.370863 | 1.26545 | -0.515325 | 1.18637
-0.357931 | 1.26879 | -0.513567 | 1.18971
-0.345071 | 1.27213 | -0.511432 | 1.19305
-0.332286 | 1.27546 | -0.509785 | 1.19636
-0.319497 | 1.27878 | -0.508203 | 1.1997
-0.306875 | 1.28211 | -0.506128 | 1.20305
-0.294155 | 1.28546 | -0.504169 | 1.20639
-0.281485 | 1.28878 | -0.502178 | 1.20972
-0.268839 | 1.29209 | -0.500273 | 1.21304
-0.256381 | 1.29545 | -0.498144 | 1.21638
-0.243954 | 1.29876 | -0.495732 | 1.2197
-0.231637 | 1.3021 | -0.493678 | 1.22304
-0.219337 | 1.30543 | -0.491538 | 1.22638
-0.207361 | 1.30879 | -0.488985 | 1.22972
-0.195437 | 1.31211 | -0.486793 | 1.23303
-0.183651 | 1.31542 | -0.484244 | 1.23638
-0.171775 | 1.31877 | -0.48167 | 1.23971
-0.160051 | 1.32212 | -0.479112 | 1.24306
-0.148647 | 1.32545 | -0.476402 | 1.2464
-0.137484 | 1.32879 | -0.47362 | 1.24972
-0.126376 | 1.33211 | -0.470813 | 1.25304
-0.115349 | 1.33544 | -0.467913 | 1.25639
-0.104608 | 1.33878 | -0.464835 | 1.25972
-0.093991 | 1.3421 | -0.461554 | 1.26305
-0.083488 | 1.34543 | -0.458191 | 1.26637
-0.0732901 | 1.34876 | -0.454694 | 1.26972
-0.0635047 | 1.35209 | -0.451186 | 1.27303
-0.053829 | 1.35542 | -0.447428 | 1.27635
-0.0441812 | 1.35876 | -0.443659 | 1.2797
-0.0345014 | 1.3621 | -0.439673 | 1.28302
-0.0248792 | 1.36543 | -0.435509 | 1.28636
-0.0154982 | 1.36878 | -0.431172 | 1.28968
-0.00634244 | 1.3721 | -0.426609 | 1.293
0.00291694 | 1.37544 | -0.421957 | 1.29633
0.0139957 | 1.37895 | -0.413228 | 1.29968
0.0244768 | 1.38246 | -0.40667 | 1.30302
0.0333319 | 1.3858 | -0.402595 | 1.30635
0.0424027 | 1.38914 | -0.398481 | 1.30968
0.0511132 | 1.39246 | -0.393579 | 1.313
0.0598644 | 1.3958 | -0.388111 | 1.31632
0.0686905 | 1.39914 | -0.382383 | 1.31965
0.0775479 | 1.40248 | -0.37642 | 1.32302
0.0868193 | 1.40581 | -0.370286 | 1.32634
0.0958578 | 1.40915 | -0.363854 | 1.32968
0.105001 | 1.41247 | -0.357239 | 1.33302
0.11441 | 1.41581 | -0.350607 | 1.33635
0.123826 | 1.41916 | -0.343842 | 1.33967
0.1332 | 1.42248 | -0.336958 | 1.34302
0.142571 | 1.42582 | -0.330028 | 1.34634
0.151896 | 1.42915 | -0.323022 | 1.34969
0.161573 | 1.43249 | -0.316523 | 1.35302
0.171079 | 1.43582 | -0.309817 | 1.35634
0.180442 | 1.43915 | -0.30336 | 1.35968
0.190002 | 1.44249 | -0.296724 | 1.36302
0.199707 | 1.4458 | -0.290043 | 1.36635
0.209323 | 1.44914 | -0.283319 | 1.3697
0.218763 | 1.45247 | -0.276721 | 1.37304
0.228389 | 1.45581 | -0.270132 | 1.37636
0.238076 | 1.45912 | -0.263512 | 1.37971
0.247892 | 1.46247 | -0.256712 | 1.38303
0.2577 | 1.4658 | -0.24988 | 1.38637
0.267254 | 1.46912 | -0.242976 | 1.3897
0.276689 | 1.47244 | -0.235811 | 1.39304
0.286093 | 1.47579 | -0.228521 | 1.39636
0.295445 | 1.47914 | -0.221056 | 1.3997
0.305367 | 1.48248 | -0.213496 | 1.40303
0.314774 | 1.4858 | -0.205821 | 1.40637
0.324045 | 1.48911 | -0.198022 | 1.40971
0.333344 | 1.49245 | -0.190188 | 1.41305
0.342671 | 1.4958 | -0.182156 | 1.41637
0.351831 | 1.49913 | -0.174411 | 1.41971
0.360934 | 1.50249 | -0.166458 | 1.42306
0.369918 | 1.5058 | -0.158615 | 1.42637
0.378723 | 1.50913 | -0.150743 | 1.42969
0.387735 | 1.51248 | -0.142495 | 1.43305
0.396711 | 1.5158 | -0.133904 | 1.43637
0.405474 | 1.51916 | -0.127389 | 1.43973
0.414118 | 1.52248 | -0.119882 | 1.44306
0.42253 | 1.5258 | -0.112412 | 1.44639
0.4311 | 1.52913 | -0.104698 | 1.44969
0.439463 | 1.53246 | -0.0969775 | 1.45301
0.447673 | 1.5358 | -0.0892208 | 1.45634
0.456026 | 1.53913 | -0.0815173 | 1.4597
0.464128 | 1.54246 | -0.0738178 | 1.46303
0.472113 | 1.5458 | -0.0660056 | 1.46636
0.479946 | 1.54913 | -0.0581052 | 1.46968
0.487882 | 1.55245 | -0.0501144 | 1.473
0.495924 | 1.5558 | -0.0419196 | 1.47635
0.503467 | 1.55916 | -0.0336908 | 1.47969
0.511023 | 1.56249 | -0.0252251 | 1.48302
0.518562 | 1.5658 | -0.0166049 | 1.48637
0.526095 | 1.56913 | -0.00775749 | 1.48968
0.533558 | 1.57249 | 0.0011207 | 1.49301
0.540814 | 1.5758 | 0.0111879 | 1.49653
0.548047 | 1.57914 | 0.0222914 | 1.50006
0.555164 | 1.58248 | 0.0318146 | 1.50338
0.562013 | 1.58581 | 0.0410814 | 1.50671
0.568889 | 1.58916 | 0.0508438 | 1.51004
0.576102 | 1.59249 | 0.0607603 | 1.51338
0.583503 | 1.59583 | 0.0706984 | 1.51671
0.590014 | 1.59918 | 0.0808142 | 1.52005
0.596626 | 1.6025 | 0.0865882 | 1.52187
0.603282 | 1.60581
0.609868 | 1.60914
0.616404 | 1.61247
0.622914 | 1.61582
0.629096 | 1.61915
0.635252 | 1.62246
0.64144 | 1.6258
0.647516 | 1.62912
0.653728 | 1.63247
0.659747 | 1.63579
0.665546 | 1.63911
0.671321 | 1.64245
0.677058 | 1.64578
0.6826 | 1.6491
0.688326 | 1.65244
0.693997 | 1.65577
0.699589 | 1.65911
0.70525 | 1.66244
0.71086 | 1.66578
0.71645 | 1.6691
0.721677 | 1.67246
0.726795 | 1.67578
0.731951 | 1.67913
0.737322 | 1.68246
0.742081 | 1.68578
0.747022 | 1.68912
0.751938 | 1.69243
0.756945 | 1.69577
0.761992 | 1.69911
0.766812 | 1.70245
0.771566 | 1.70578
0.776298 | 1.70913
0.781171 | 1.71247
0.786061 | 1.71582
0.790583 | 1.71913
0.79516 | 1.72246
0.799786 | 1.72579
0.804468 | 1.72912
0.809034 | 1.73247
0.813415 | 1.73581
0.818034 | 1.73915
0.822568 | 1.74249
0.826887 | 1.74581
0.831103 | 1.74913
0.835453 | 1.75249
0.839809 | 1.75582
0.844371 | 1.75917
0.848491 | 1.76247
0.852365 | 1.76581
0.856614 | 1.76914
0.860949 | 1.77249
0.865067 | 1.77583
0.868888 | 1.77915
0.872969 | 1.78247
0.877189 | 1.78578
0.881958 | 1.78913
0.885989 | 1.79247
0.88975 | 1.79578
0.893629 | 1.79912
0.897524 | 1.80245
0.901664 | 1.80577
0.905738 | 1.80912
0.909751 | 1.81244
0.913465 | 1.81578
0.917479 | 1.81911
0.921689 | 1.82241
0.941945 | 1.82577
0.952506 | 1.82911
0.956172 | 1.83243
0.960136 | 1.83578
0.964001 | 1.83909
0.967494 | 1.84244
0.970729 | 1.84578
0.973802 | 1.84911
0.97662 | 1.85246
0.979837 | 1.85578
0.983341 | 1.85914
0.986652 | 1.86246
0.989998 | 1.8658
0.992834 | 1.8691
0.995642 | 1.87245
0.998751 | 1.87577
1.002 | 1.87909
1.00468 | 1.88245
1.00805 | 1.88577
1.01137 | 1.88912
1.01658 | 1.89263
1.01998 | 1.89612
1.02247 | 1.89947
1.02531 | 1.9028
1.02835 | 1.90611
1.03121 | 1.90945
1.0342 | 1.91279
1.03642 | 1.91612
1.0396 | 1.91944
1.04241 | 1.92279
1.04541 | 1.9261
1.04852 | 1.92944
1.05145 | 1.93279
1.05467 | 1.93611
1.05795 | 1.93946
1.06348 | 1.94277
1.06668 | 1.94612
1.06984 | 1.94946
1.07295 | 1.95277
1.07632 | 1.9561
1.09151 | 1.95945
1.09989 | 1.96276
1.10277 | 1.96609
1.10546 | 1.96943
1.10807 | 1.97277
1.11042 | 1.9761
1.11182 | 1.97942
1.114 | 1.98274
1.11688 | 1.9861
1.11917 | 1.98943
1.12197 | 1.99277
1.12464 | 1.9961
1.1268 | 1.99943
1.12886 | 2.00276
1.13043 | 2.00609
1.13318 | 2.00945
1.13595 | 2.01275
1.13854 | 2.01609
1.14083 | 2.01943
1.14435 | 2.02275
1.14669 | 2.02608
1.14913 | 2.02943
1.15152 | 2.03275
1.1537 | 2.03608
1.15662 | 2.03942
1.15905 | 2.04274
1.16138 | 2.04609
1.1638 | 2.04943
1.18174 | 2.05279
1.18455 | 2.05611
1.18687 | 2.05942
1.18869 | 2.06278
1.19015 | 2.06612
1.19155 | 2.06942
1.19371 | 2.07277
1.19484 | 2.07611
1.19591 | 2.07945
1.1985 | 2.08277
1.20154 | 2.08609
1.20413 | 2.08944
1.20599 | 2.0928
1.20767 | 2.0961
1.20988 | 2.09945
1.21092 | 2.10278
1.2125 | 2.10612
1.22181 | 2.10946
1.2339 | 2.11278
1.23566 | 2.11611
1.23762 | 2.11943
1.23892 | 2.12278
1.24043 | 2.12612
1.2413 | 2.12943
1.24262 | 2.13276
1.24358 | 2.13608
1.24512 | 2.13939
1.24723 | 2.14275
1.24898 | 2.14608
1.25146 | 2.14942
1.25258 | 2.15273
1.25368 | 2.15608
1.25535 | 2.1594
1.25753 | 2.16273
1.26341 | 2.16606
1.2771 | 2.16942
1.27893 | 2.17273
1.28016 | 2.17605
1.2815 | 2.17941
1.28227 | 2.18274
1.28323 | 2.18609
1.28382 | 2.18939
1.28558 | 2.19273
1.28704 | 2.19604
1.28839 | 2.19954
1.28916 | 2.20313
1.29068 | 2.20646
1.29168 | 2.2098
1.29302 | 2.21315
1.29528 | 2.21647
1.31118 | 2.21981
1.3127 | 2.22313
1.31412 | 2.22647
1.31538 | 2.22981
1.31571 | 2.23314
1.31684 | 2.23647
1.31775 | 2.23979
1.31876 | 2.24314
1.31955 | 2.24646
1.32024 | 2.24979
1.32115 | 2.25313
1.32333 | 2.25645
1.32523 | 2.25978
1.34049 | 2.26312
1.34391 | 2.26646
1.34432 | 2.26979
1.34537 | 2.27312
1.34599 | 2.27646
1.34602 | 2.27978
1.34745 | 2.28312
1.34788 | 2.28648
1.34831 | 2.28978
1.34962 | 2.29313
1.35081 | 2.29647
1.35198 | 2.29979
1.36138 | 2.30313
1.36978 | 2.30645
1.37093 | 2.30977
1.37153 | 2.31309
1.37192 | 2.31644
1.37205 | 2.31976
1.37251 | 2.3231
1.37322 | 2.32645
1.37462 | 2.32976
1.37531 | 2.33307
1.37533 | 2.33642
1.37577 | 2.33976
1.37606 | 2.3431
1.37809 | 2.34642
1.37893 | 2.34976
1.39758 | 2.3531
1.40141 | 2.35644
1.4023 | 2.35977
1.40257 | 2.36311
1.40301 | 2.36643
1.40298 | 2.36975
1.40251 | 2.3731
1.40331 | 2.37642
1.4043 | 2.37975
1.40395 | 2.38311
1.40489 | 2.38643
1.40561 | 2.38978
1.40724 | 2.39311
1.42397 | 2.39646
1.42473 | 2.3998
1.42486 | 2.40311
1.42508 | 2.40646
1.4249 | 2.40979
1.42481 | 2.4131
1.42464 | 2.41646
1.42424 | 2.41978
1.42419 | 2.42313
1.42491 | 2.42645
1.42609 | 2.42977
1.42666 | 2.43312
1.44061 | 2.43647
1.44588 | 2.43978
1.44594 | 2.44313
1.44636 | 2.44647
1.44622 | 2.44978
1.44641 | 2.45312
1.4463 | 2.45645
1.44759 | 2.4598
1.44669 | 2.46312
1.44689 | 2.46646
1.44697 | 2.46979
1.44769 | 2.47312
1.45792 | 2.47642
1.46862 | 2.47978
1.46872 | 2.4831
1.46901 | 2.48642
1.46933 | 2.48976
1.46869 | 2.4931
1.46852 | 2.49641
1.46881 | 2.49978
1.46693 | 2.50311
1.46805 | 2.50644
1.46863 | 2.50976
1.46991 | 2.51308
1.48084 | 2.51642
1.48886 | 2.51977
1.48935 | 2.5231
1.48908 | 2.52642
1.48875 | 2.52975
1.48854 | 2.53307
1.48732 | 2.53641
1.48775 | 2.53977
1.48744 | 2.5431
1.48816 | 2.54641
1.48713 | 2.54975
1.49185 | 2.55308
1.50659 | 2.5564
1.50643 | 2.55975
1.5064 | 2.56308
1.50587 | 2.56643
1.50548 | 2.56974
1.5048 | 2.57307
1.50432 | 2.57641
1.50395 | 2.57974
1.50412 | 2.58309
1.5045 | 2.58643
1.50449 | 2.58973
1.5206 | 2.59307
1.5235 | 2.5964
1.52324 | 2.59974
1.52286 | 2.60308
1.52273 | 2.60641
1.52207 | 2.60975
1.52204 | 2.61309
1.52092 | 2.61641
1.52074 | 2.61976
1.51929 | 2.62308
1.52325 | 2.62641
1.53998 | 2.62974
1.53946 | 2.63307
1.53875 | 2.6364
1.53796 | 2.63974
1.53726 | 2.64306
1.53719 | 2.64638
1.53598 | 2.64971
1.53589 | 2.65303
1.53498 | 2.6564
1.53431 | 2.65973
1.54438 | 2.66305
1.55537 | 2.66638
1.55404 | 2.66971
1.55331 | 2.67305
1.55271 | 2.67637
1.55187 | 2.67972
1.55026 | 2.68305
1.54887 | 2.68637
1.54836 | 2.68972
1.5505 | 2.69306
1.56023 | 2.69638
1.56829 | 2.69971
1.56713 | 2.70305
1.56682 | 2.70637
1.56491 | 2.70971
1.56474 | 2.71305
1.56404 | 2.7164
1.56289 | 2.71974
1.56176 | 2.72306
1.56212 | 2.72638
1.58031 | 2.72972
1.57929 | 2.73306
1.57855 | 2.7364
1.57777 | 2.73974
1.57646 | 2.74306
1.57574 | 2.74641
1.57478 | 2.74973
1.57328 | 2.75307
1.57236 | 2.75641
1.58502 | 2.75973
1.59091 | 2.76306
1.58998 | 2.76639
1.58866 | 2.76971
1.5873 | 2.77307
1.58628 | 2.77641
1.58537 | 2.77974
1.58361 | 2.78306
1.58234 | 2.7864
1.59426 | 2.78972
1.60149 | 2.79307
1.60006 | 2.79642
1.5988 | 2.79974
1.59759 | 2.80306
1.59478 | 2.8064
1.59368 | 2.80973
1.59948 | 2.81306
1.61095 | 2.8164
1.60996 | 2.81973
1.60911 | 2.82304
1.60788 | 2.82635
1.60488 | 2.8297
1.60514 | 2.83305
1.60383 | 2.83637
1.60371 | 2.83972
1.61704 | 2.84304
1.62092 | 2.84637
1.61892 | 2.8497
1.61743 | 2.85304
1.61571 | 2.85636
1.61486 | 2.85971
1.61311 | 2.86304
1.61277 | 2.86638
1.62566 | 2.86972
1.62926 | 2.87304
1.62727 | 2.87637
1.62562 | 2.87971
1.62388 | 2.88305
1.62249 | 2.88638
1.62164 | 2.88971
1.62581 | 2.89303
1.63788 | 2.89637
1.63613 | 2.8997
1.63451 | 2.90303
1.63328 | 2.90638
1.63155 | 2.90972
1.63022 | 2.91306
1.63366 | 2.91639
1.64632 | 2.91971
1.64462 | 2.92303
1.64308 | 2.92637
1.64144 | 2.9297
1.63956 | 2.93304
1.63719 | 2.93638
1.64377 | 2.93968
1.65378 | 2.94303
1.65195 | 2.94637
1.64994 | 2.94972
1.6483 | 2.95304
1.64554 | 2.95637
1.64361 | 2.9597
1.6449 | 2.96304
1.66086 | 2.96636
1.65877 | 2.96971
1.65651 | 2.97303
1.65444 | 2.97637
1.65243 | 2.97969
1.65105 | 2.98301
1.65504 | 2.98635
1.66779 | 2.98968
1.66537 | 2.99301
1.66329 | 2.99635
1.66155 | 2.99949
1.66048 | 3.00117

## Mg
Potentiodynamic curves
Mg |  | Mg – H2/O2 600 W |  | Mg – H2/O2 200 W
log (¦<I>/mA¦) | Ewe/V | log (¦<I>/mA¦) | Ewe/V | log (¦<I>/mA¦) | Ewe/V
-0.4826262 | -1.974798 | -0.3870163 | -2.030177 | -0.6378188 | -2.218823
-0.4382093 | -1.973042 | -0.3477098 | -2.028313 | -0.6503365 | -2.216986
-0.4120364 | -1.969697 | -0.3244615 | -2.024981 | -0.6797997 | -2.21366
-0.4021972 | -1.966367 | -0.3204322 | -2.021637 | -0.6976744 | -2.21035
-0.3993876 | -1.963038 | -0.3217238 | -2.018301 | -0.7102845 | -2.206994
-0.3984119 | -1.95971 | -0.3254106 | -2.014972 | -0.7196544 | -2.203659
-0.397183 | -1.956399 | -0.3321681 | -2.01163 | -0.7275841 | -2.200301
-0.4008714 | -1.953065 | -0.3406436 | -2.008296 | -0.7337344 | -2.196981
-0.4054128 | -1.949743 | -0.3506099 | -2.004948 | -0.7377218 | -2.193637
-0.4101407 | -1.946393 | -0.3596894 | -2.001612 | -0.7421015 | -2.19031
-0.4158153 | -1.943048 | -0.3693269 | -1.998278 | -0.7479364 | -2.186971
-0.4213121 | -1.93973 | -0.379315 | -1.994974 | -0.7525216 | -2.183635
-0.4274983 | -1.936398 | -0.3903297 | -1.991621 | -0.7569671 | -2.180308
-0.4337634 | -1.93305 | -0.4006075 | -1.988314 | -0.7623878 | -2.176976
-0.4408921 | -1.929715 | -0.4125884 | -1.984954 | -0.7669306 | -2.173632
-0.4468904 | -1.926406 | -0.4242864 | -1.98162 | -0.7722059 | -2.170299
-0.4530705 | -1.923072 | -0.4361833 | -1.978292 | -0.7785665 | -2.166978
-0.4607804 | -1.91973 | -0.4479868 | -1.974955 | -0.7844383 | -2.163625
-0.4680462 | -1.916371 | -0.4608815 | -1.971624 | -0.7907061 | -2.160293
-0.475574 | -1.913046 | -0.4730003 | -1.968279 | -0.7971344 | -2.156971
-0.4822163 | -1.909698 | -0.4840172 | -1.96494 | -0.8047351 | -2.153625
-0.4892642 | -1.906376 | -0.4966729 | -1.961627 | -0.8114261 | -2.150303
-0.4980589 | -1.903053 | -0.5099258 | -1.958303 | -0.8164928 | -2.146961
-0.5049652 | -1.899717 | -0.5230282 | -1.954967 | -0.8221369 | -2.143623
-0.5108989 | -1.896382 | -0.5361928 | -1.951627 | -0.8283749 | -2.140296
-0.506369 | -1.893056 | -0.5495983 | -1.948283 | -0.8346332 | -2.136949
-0.5139621 | -1.889702 | -0.5629331 | -1.944965 | -0.8421524 | -2.133634
-0.5255519 | -1.886371 | -0.576149 | -1.941621 | -0.8491314 | -2.130311
-0.534038 | -1.883053 | -0.5903489 | -1.93832 | -0.8553432 | -2.126998
-0.5436375 | -1.879711 | -0.604304 | -1.934963 | -0.8626811 | -2.123641
-0.5531353 | -1.876383 | -0.619098 | -1.931638 | -0.8696356 | -2.120304
-0.5610747 | -1.873033 | -0.6333121 | -1.928289 | -0.8775732 | -2.116985
-0.5695216 | -1.869705 | -0.6478743 | -1.924968 | -0.8841556 | -2.113653
-0.5775117 | -1.866356 | -0.6623285 | -1.921615 | -0.8903433 | -2.110328
-0.5858193 | -1.86303 | -0.6771583 | -1.918306 | -0.8982889 | -2.106981
-0.595061 | -1.859706 | -0.6911806 | -1.91495 | -0.9056142 | -2.103654
-0.6038015 | -1.85637 | -0.7064965 | -1.911637 | -0.9126661 | -2.100329
-0.6129436 | -1.853027 | -0.7219077 | -1.908303 | -0.918818 | -2.096971
-0.6214305 | -1.849683 | -0.7373961 | -1.904965 | -0.9258907 | -2.093673
-0.631432 | -1.846381 | -0.75286 | -1.90163 | -0.9336653 | -2.090296
-0.6397915 | -1.843024 | -0.7687593 | -1.898299 | -0.9422294 | -2.086982
-0.6478997 | -1.839713 | -0.7845243 | -1.894953 | -0.9494006 | -2.08364
-0.656709 | -1.836365 | -0.8005334 | -1.891632 | -0.9567512 | -2.0803
-0.664888 | -1.833023 | -0.8166348 | -1.888288 | -0.9648197 | -2.076969
-0.6753739 | -1.829678 | -0.8329259 | -1.884958 | -0.9725328 | -2.073645
-0.6861758 | -1.826347 | -0.8494641 | -1.881626 | -0.9801111 | -2.070315
-0.6948252 | -1.823011 | -0.8661393 | -1.878311 | -0.9875499 | -2.066989
-0.7041636 | -1.819677 | -0.8833526 | -1.874976 | -0.9953775 | -2.063638
-0.7146153 | -1.816339 | -0.9008408 | -1.871629 | -1.003695 | -2.060311
-0.7242413 | -1.813019 | -0.9186143 | -1.868281 | -1.012295 | -2.056977
-0.7335421 | -1.809663 | -0.9362903 | -1.864971 | -1.020855 | -2.053656
-0.7435664 | -1.806342 | -0.9537646 | -1.861629 | -1.028604 | -2.050307
-0.7546555 | -1.803009 | -0.9710901 | -1.858303 | -1.037479 | -2.046968
-0.7634962 | -1.799687 | -0.9893521 | -1.854966 | -1.047077 | -2.043605
-0.7741968 | -1.796363 | -1.007511 | -1.851631 | -1.055452 | -2.04028
-0.7844024 | -1.79302 | -1.026403 | -1.848272 | -1.065007 | -2.036954
-0.7960009 | -1.789718 | -1.045504 | -1.844944 | -1.074587 | -2.033611
-0.8066388 | -1.786385 | -1.065247 | -1.841623 | -1.084884 | -2.030298
-0.8176257 | -1.783045 | -1.085691 | -1.838291 | -1.094146 | -2.026942
-0.8271156 | -1.779716 | -1.106137 | -1.834967 | -1.104473 | -2.023606
-0.8398976 | -1.776402 | -1.127258 | -1.831603 | -1.113968 | -2.020282
-0.8512483 | -1.773047 | -1.148757 | -1.828279 | -1.124425 | -2.016968
-0.8636133 | -1.769708 | -1.170506 | -1.824937 | -1.134695 | -2.013628
-0.8759184 | -1.76637 | -1.192677 | -1.821632 | -1.1448 | -2.010293
-0.8901837 | -1.763049 | -1.216187 | -1.818281 | -1.155064 | -2.00696
-0.9016383 | -1.759716 | -1.240522 | -1.81496 | -1.165739 | -2.003618
-0.9134306 | -1.756382 | -1.26542 | -1.811621 | -1.176232 | -2.000267
-0.9254653 | -1.753037 | -1.290971 | -1.808275 | -1.187173 | -1.996957
-0.9386374 | -1.749728 | -1.314218 | -1.804935 | -1.198503 | -1.993627
-0.9538894 | -1.74637 | -1.339478 | -1.801609 | -1.209547 | -1.990258
-0.9681768 | -1.743053 | -1.367574 | -1.79828 | -1.221365 | -1.986952
-0.9824718 | -1.739726 | -1.396744 | -1.794961 | -1.232672 | -1.983604
-0.9985953 | -1.736397 | -1.427796 | -1.791644 | -1.243911 | -1.980269
-1.011866 | -1.733033 | -1.460773 | -1.78831 | -1.256403 | -1.976948
-1.028271 | -1.729705 | -1.495072 | -1.784985 | -1.268112 | -1.97361
-1.042261 | -1.726378 | -1.532101 | -1.781662 | -1.27934 | -1.970276
-1.059564 | -1.723056 | -1.570993 | -1.778322 | -1.29182 | -1.966936
-1.074965 | -1.71971 | -1.613474 | -1.774987 | -1.303491 | -1.963597
-1.092547 | -1.716397 | -1.658785 | -1.771631 | -1.314091 | -1.960128
-1.109872 | -1.713041 | -1.70873 | -1.768304 | -1.325528 | -1.956648
-1.126405 | -1.7097 | -1.762529 | -1.764953 | -1.338841 | -1.95331
-1.145426 | -1.706359 | -1.823925 | -1.761639 | -1.352335 | -1.949976
-1.168636 | -1.703019 | -1.894407 | -1.758311 | -1.365426 | -1.946639
-1.189886 | -1.699694 | -1.9765 | -1.754969 | -1.378774 | -1.943329
-1.212169 | -1.696346 | -2.076601 | -1.751647 | -1.39217 | -1.939971
-1.2372 | -1.693009 | -2.203173 | -1.748299 | -1.405765 | -1.93664
-1.260636 | -1.689685 | -2.375171 | -1.744953 | -1.420072 | -1.933312
-1.285473 | -1.686331 | -2.665433 | -1.741641 | -1.437206 | -1.929982
-1.310151 | -1.683005 | -4.565611 | -1.738129 | -1.453025 | -1.926628
-1.335083 | -1.679699 | -2.674138 | -1.734601 | -1.469175 | -1.923306
-1.364574 | -1.67636 | -2.380975 | -1.731255 | -1.484858 | -1.919978
-1.394167 | -1.673008 | -2.213653 | -1.727942 | -1.502656 | -1.916633
-1.42399 | -1.669684 | -2.095244 | -1.724578 | -1.521848 | -1.913324
-1.462949 | -1.666343 | -2.001722 | -1.721263 | -1.539907 | -1.909974
-1.501342 | -1.663013 | -1.925005 | -1.717917 | -1.558084 | -1.90661
-1.543064 | -1.659667 | -1.86064 | -1.714605 | -1.57776 | -1.903313
-1.59381 | -1.656339 | -1.805869 | -1.711268 | -1.596984 | -1.899968
-1.647004 | -1.653 | -1.758002 | -1.707953 | -1.618237 | -1.89664
-1.706063 | -1.649659 | -1.714116 | -1.704592 | -1.637844 | -1.893304
-1.775692 | -1.646345 | -1.673978 | -1.70126 | -1.662539 | -1.889972
-1.854139 | -1.643002 | -1.637555 | -1.697938 | -1.684919 | -1.886634
-1.951101 | -1.639662 | -1.604157 | -1.694598 | -1.709514 | -1.8833
-2.087662 | -1.636346 | -1.573226 | -1.691243 | -1.735272 | -1.879976
-2.274509 | -1.633 | -1.544768 | -1.687951 | -1.76366 | -1.876637
-2.586234 | -1.629668 | -1.518017 | -1.684607 | -1.792549 | -1.873325
-3.672334 | -1.626351 | -1.492454 | -1.681269 | -1.820554 | -1.869959
-2.498722 | -1.622996 | -1.46824 | -1.677952 | -1.85256 | -1.866651
-2.228844 | -1.619695 | -1.444951 | -1.674587 | -1.884546 | -1.863304
-2.049094 | -1.616304 | -1.422404 | -1.671251 | -1.921311 | -1.859985
-1.931004 | -1.612998 | -1.400724 | -1.667909 | -1.958983 | -1.856639
-1.835995 | -1.609654 | -1.3799 | -1.664627 | -2.001578 | -1.853314
-1.761826 | -1.606317 | -1.359514 | -1.661251 | -2.047655 | -1.849978
-1.691467 | -1.602996 | -1.339871 | -1.657927 | -2.097755 | -1.846648
-1.63516 | -1.599676 | -1.320694 | -1.65457 | -2.154299 | -1.843291
-1.581765 | -1.59633 | -1.302073 | -1.651254 | -2.214583 | -1.839998
-1.537346 | -1.593022 | -1.284084 | -1.647911 | -2.286393 | -1.836658
-1.494186 | -1.589677 | -1.26662 | -1.644601 | -2.362529 | -1.833302
-1.458748 | -1.586364 | -1.249591 | -1.641237 | -2.472613 | -1.829972
-1.422298 | -1.583027 | -1.233019 | -1.637933 | -2.611192 | -1.826632
-1.385069 | -1.579716 | -1.216763 | -1.634598 | -2.811355 | -1.823293
-1.350505 | -1.576358 | -1.200958 | -1.631268 | -3.17164 | -1.81997
-1.316794 | -1.573024 | -1.18522 | -1.627928 | -3.552392 | -1.816328
-1.280587 | -1.569685 | -1.169737 | -1.624617 | -2.938176 | -1.812946
-1.242984 | -1.566379 | -1.154664 | -1.621294 | -2.700775 | -1.809618
-1.222964 | -1.563026 | -1.139938 | -1.617978 | -2.5499 | -1.806298
-1.198372 | -1.559696 | -1.125377 | -1.614632 | -2.434152 | -1.80295
-1.1776 | -1.556363 | -1.111039 | -1.6113 | -2.339096 | -1.799619
-1.152337 | -1.553047 | -1.096887 | -1.607946 | -2.266998 | -1.796305
-1.129334 | -1.549707 | -1.082958 | -1.604634 | -2.206072 | -1.792944
-1.115065 | -1.54637 | -1.06909 | -1.601304 | -2.15453 | -1.789619
-1.096868 | -1.543047 | -1.055153 | -1.597966 | -2.107331 | -1.786285
-1.083029 | -1.539718 | -1.041163 | -1.594621 | -2.065084 | -1.782956
-1.063877 | -1.536359 | -1.027446 | -1.591311 | -2.029337 | -1.779621
-1.044587 | -1.533016 | -1.013758 | -1.58799 | -1.988183 | -1.776288
-1.032066 | -1.529687 | -1.000092 | -1.584647 | -1.954979 | -1.772958
-1.002857 | -1.526353 | -0.9793533 | -1.581324 | -1.927066 | -1.769628
-0.974566 | -1.52301 | -0.961688 | -1.577976 | -1.898334 | -1.766303
-0.9533657 | -1.519689 | -0.9414476 | -1.574617 | -1.873916 | -1.762965
-0.9232155 | -1.516337 | -0.928998 | -1.571295 | -1.850209 | -1.759664
-0.9049121 | -1.513012 | -0.9128187 | -1.567967 | -1.826891 | -1.756329
-0.8818491 | -1.509671 | -0.8914848 | -1.564624 | -1.805789 | -1.753005
-0.8168698 | -1.506367 | -0.8745836 | -1.561299 | -1.786097 | -1.74966
-0.7615252 | -1.503039 | -0.8577887 | -1.557971 | -1.767763 | -1.74632
-0.7064751 | -1.499687 | -0.8321912 | -1.554626 | -1.75041 | -1.742995
-0.6849064 | -1.496364 | -0.7857715 | -1.551299 | -1.733242 | -1.739659
-0.6853927 | -1.493026 | -0.7605859 | -1.547958 | -1.716311 | -1.736328
-0.6628663 | -1.489674 | -0.724753 | -1.544626 | -1.700347 | -1.732994
-0.6305602 | -1.486367 | -0.6636529 | -1.54128 | -1.684989 | -1.729642
-0.5783113 | -1.483033 | -0.5804627 | -1.537948 | -1.670017 | -1.726297
-0.5234654 | -1.479691 | -0.5378048 | -1.534626 | -1.655351 | -1.72298
-0.4953838 | -1.476351 | -0.5002589 | -1.531278 | -1.641327 | -1.719665
-0.4740349 | -1.473022 | -0.4648616 | -1.52797 | -1.627443 | -1.716332
-0.4495849 | -1.469685 | -0.4099258 | -1.524629 | -1.614145 | -1.712996
-0.4040609 | -1.466385 | -0.3369634 | -1.521314 | -1.600989 | -1.709673
-0.3569514 | -1.463033 | -0.2766147 | -1.51796 | -1.588358 | -1.706331
-0.3374661 | -1.459684 | -0.2321849 | -1.514634 | -1.575936 | -1.702984
-0.3067374 | -1.456367 | -0.1881234 | -1.511302 | -1.563777 | -1.69965
-0.2851321 | -1.45305 | -0.1402666 | -1.50798 | -1.5518 | -1.696326
-0.2451881 | -1.449707 | -0.0977002 | -1.504639 | -1.540205 | -1.692953
-0.1767225 | -1.446376 | -0.0465838 | -1.501305 | -1.528773 | -1.689636
-0.1643824 | -1.44305 | -0.006056401 | -1.498097 | -1.51741 | -1.686308
-0.1533806 | -1.439721 | 0.007194477 | -1.496424 | -1.506275 | -1.68297
-0.1408578 | -1.436385 |  |  | -1.495247 | -1.679636
-0.1048223 | -1.433061 |  |  | -1.484435 | -1.676302
-0.06728794 | -1.429714 |  |  | -1.473683 | -1.672974
-0.04120741 | -1.426368 |  |  | -1.462776 | -1.669618
-0.01264303 | -1.423039 |  |  | -1.451994 | -1.666307
0.02108182 | -1.419692 |  |  | -1.441219 | -1.66299
0.0414752 | -1.416351 |  |  | -1.430672 | -1.659633
0.06364396 | -1.413043 |  |  | -1.420377 | -1.656301
0.07879411 | -1.411042 |  |  | -1.410032 | -1.652944
0.07908 | -1.410574 |  |  | -1.399802 | -1.649624
|  |  |  | -1.38971 | -1.646278
|  |  |  | -1.379674 | -1.642962
|  |  |  | -1.369605 | -1.639629
|  |  |  | -1.35952 | -1.636291
|  |  |  | -1.349398 | -1.632961
|  |  |  | -1.339254 | -1.62964
|  |  |  | -1.329129 | -1.62629
|  |  |  | -1.319055 | -1.622964
|  |  |  | -1.308985 | -1.619651
|  |  |  | -1.298899 | -1.61632
|  |  |  | -1.288808 | -1.612994
|  |  |  | -1.278712 | -1.609658
|  |  |  | -1.268574 | -1.606309
|  |  |  | -1.25836 | -1.602981
|  |  |  | -1.247949 | -1.599661
|  |  |  | -1.237354 | -1.596305
|  |  |  | -1.226636 | -1.59299
|  |  |  | -1.214497 | -1.589656
|  |  |  | -1.200013 | -1.586328
|  |  |  | -1.187464 | -1.583
|  |  |  | -1.176025 | -1.579653
|  |  |  | -1.159475 | -1.576312
|  |  |  | -1.130422 | -1.572995
|  |  |  | -1.085736 | -1.569635
|  |  |  | -1.040041 | -1.566339
|  |  |  | -0.9799244 | -1.56281
|  |  |  | -0.8968091 | -1.55932
|  |  |  | -0.8588204 | -1.555982
|  |  |  | -0.8340549 | -1.552646
|  |  |  | -0.7932121 | -1.549312
|  |  |  | -0.7434931 | -1.545996
|  |  |  | -0.7130886 | -1.542653
|  |  |  | -0.6703416 | -1.539318
|  |  |  | -0.621354 | -1.53597
|  |  |  | -0.5752763 | -1.53261
|  |  |  | -0.5455281 | -1.529301
|  |  |  | -0.5043779 | -1.525978
|  |  |  | -0.4674524 | -1.522648
|  |  |  | -0.4377878 | -1.519315
|  |  |  | -0.4093044 | -1.515967
|  |  |  | -0.3843124 | -1.512641
|  |  |  | -0.3504581 | -1.509307
|  |  |  | -0.3154752 | -1.50597
|  |  |  | -0.2920603 | -1.502646
|  |  |  | -0.254255 | -1.499302
|  |  |  | -0.2244995 | -1.495967
|  |  |  | -0.1908016 | -1.492648
|  |  |  | -0.1625174 | -1.489306
|  |  |  | -0.1355609 | -1.485981
|  |  |  | -0.09885153 | -1.48265
|  |  |  | -0.06348835 | -1.479302
|  |  |  | -0.03147245 | -1.475983
|  |  |  | -0.01455114 | -1.473776
|  |  |  | -0.01016544 | -1.473122

## FeMn
Potentiodynamic curves
FeMn |  | laser FeMn
log (¦<I>/mA¦) | Ewe/V | log (¦<I>/mA¦) | Ewe/V
-0.5251228 | -0.9328485 | 0.4868694 | -0.9339311
-0.7923978 | -0.9310312 | 0.3295178 | -0.9321021
-0.9593584 | -0.927689 | 0.1671645 | -0.9287519
-1.046909 | -0.924367 | 0.06270008 | -0.9254127
-1.113339 | -0.9210256 | -0.01922645 | -0.9220933
-1.169173 | -0.9177195 | -0.08827651 | -0.9187601
-1.218696 | -0.9143774 | -0.1486811 | -0.915447
-1.263782 | -0.9110461 | -0.2030873 | -0.9121191
-1.306661 | -0.9075384 | -0.252799 | -0.908781
-1.346392 | -0.9040232 | -0.3007423 | -0.9052656
-1.383253 | -0.9006884 | -0.3434393 | -0.9017708
-1.418403 | -0.8973859 | -0.3837086 | -0.8984367
-1.45217 | -0.8940393 | -0.4220224 | -0.8951052
-1.484384 | -0.8907028 | -0.4584485 | -0.8917665
-1.515213 | -0.887372 | -0.4933652 | -0.888417
-1.544713 | -0.8840184 | -0.5270283 | -0.8850883
-1.572933 | -0.8806971 | -0.5596124 | -0.8817517
-1.599809 | -0.8773832 | -0.5910914 | -0.8784247
-1.625388 | -0.8740402 | -0.6216297 | -0.8751065
-1.649678 | -0.8707035 | -0.6515516 | -0.8717644
-1.672704 | -0.867363 | -0.6805059 | -0.8684306
-1.694433 | -0.8640355 | -0.7091436 | -0.8650617
-1.71499 | -0.8606921 | -0.7372087 | -0.8617553
-1.734208 | -0.8573856 | -0.7647638 | -0.8584332
-1.752421 | -0.8540616 | -0.7921746 | -0.8550979
-1.769596 | -0.8507057 | -0.8192302 | -0.8517649
-1.785582 | -0.8473586 | -0.8465298 | -0.8484169
-1.800881 | -0.8440203 | -0.8731752 | -0.8451024
-1.815198 | -0.8406854 | -0.8999195 | -0.8417518
-1.828725 | -0.8373559 | -0.9272235 | -0.8384213
-1.841665 | -0.8340535 | -0.9537694 | -0.8351003
-1.854155 | -0.8307009 | -0.9814728 | -0.8317748
-1.86619 | -0.8273458 | -1.009795 | -0.8284233
-1.877854 | -0.8240137 | -1.03777 | -0.8250902
-1.889071 | -0.8207068 | -1.066997 | -0.8217478
-1.900488 | -0.8173772 | -1.096912 | -0.8184291
-1.911718 | -0.8140445 | -1.127425 | -0.8150969
-1.923106 | -0.8106994 | -1.159388 | -0.811753
-1.934726 | -0.8073488 | -1.192628 | -0.8084107
-1.946345 | -0.8040161 | -1.226045 | -0.8050847
-1.958502 | -0.8006855 | -1.261706 | -0.8017389
-1.971187 | -0.7973492 | -1.301671 | -0.7982338
-1.984532 | -0.7940267 | -1.342311 | -0.7947431
-1.998735 | -0.7906993 | -1.385091 | -0.7914003
-2.013909 | -0.7873685 | -1.432917 | -0.7880618
-2.030454 | -0.7840373 | -1.484088 | -0.7847258
-2.048329 | -0.780702 | -1.539102 | -0.7813978
-2.068144 | -0.7773653 | -1.603074 | -0.7780908
-2.090214 | -0.7740355 | -1.676556 | -0.7747567
-2.11473 | -0.7707108 | -1.759939 | -0.7714258
-2.142652 | -0.7673782 | -1.868057 | -0.7680834
-2.175143 | -0.7640544 | -2.002849 | -0.7647693
-2.212973 | -0.7607192 | -2.196866 | -0.7614403
-2.258087 | -0.7573913 | -2.592257 | -0.7579271
-2.313784 | -0.7538816 | -2.924 | -0.7544181
-2.386694 | -0.750385 | -2.331016 | -0.7510732
-2.479321 | -0.7470418 | -2.082977 | -0.747532
-2.609828 | -0.7437187 | -1.925072 | -0.7440613
-2.817955 | -0.7404001 | -1.818627 | -0.7407274
-4.253623 | -0.7357168 | -1.730173 | -0.7373897
-2.806258 | -0.7310566 | -1.658201 | -0.7340722
-2.546491 | -0.7277327 | -1.596188 | -0.7307494
-2.373145 | -0.7243907 | -1.542702 | -0.7274191
-2.241857 | -0.7210581 | -1.491666 | -0.7240691
-2.135535 | -0.717746 | -1.448908 | -0.7207459
-2.039106 | -0.714233 | -1.409947 | -0.7174216
-1.955671 | -0.7107392 | -1.372851 | -0.7140915
-1.885501 | -0.7074005 | -1.338467 | -0.7107334
-1.821515 | -0.7040633 | -1.307992 | -0.7074237
-1.762982 | -0.7007354 | -1.27655 | -0.7041027
-1.709116 | -0.6974131 | -1.246908 | -0.7007632
-1.658787 | -0.6940643 | -1.220196 | -0.6974425
-1.611669 | -0.6907253 | -1.193597 | -0.6941022
-1.567612 | -0.6873963 | -1.167947 | -0.6907553
-1.526104 | -0.6840889 | -1.143486 | -0.6874341
-1.486282 | -0.6807153 | -1.120284 | -0.6841023
-1.44866 | -0.6773865 | -1.095975 | -0.6807557
-1.413083 | -0.6740403 | -1.073874 | -0.6774182
-1.37916 | -0.6707126 | -1.05203 | -0.674095
-1.346515 | -0.6673766 | -1.030072 | -0.6707372
-1.315297 | -0.6640235 | -1.008769 | -0.6673906
-1.285281 | -0.6607096 | -0.9859507 | -0.6639087
-1.256143 | -0.6573699 | -0.9640221 | -0.6604278
-1.228258 | -0.6540352 | -0.9428554 | -0.6570702
-1.201006 | -0.6507002 | -0.922569 | -0.6537338
-1.174475 | -0.6473624 | -0.9020581 | -0.6503984
-1.148817 | -0.6440462 | -0.8815623 | -0.6470728
-1.12354 | -0.6407147 | -0.8611636 | -0.6437577
-1.098655 | -0.6373755 | -0.8407217 | -0.640426
-1.074348 | -0.6340408 | -0.8197036 | -0.6370834
-1.050474 | -0.6306861 | -0.7987897 | -0.6337426
-1.026921 | -0.6273555 | -0.7775874 | -0.6304145
-1.00236 | -0.6238588 | -0.7562624 | -0.627081
-0.9774418 | -0.6203637 | -0.7346992 | -0.6237627
-0.9550391 | -0.617048 | -0.7123637 | -0.6204172
-0.932964 | -0.6137129 | -0.6897166 | -0.617081
-0.9112118 | -0.610372 | -0.6667087 | -0.6137336
-0.8897754 | -0.6070319 | -0.6429984 | -0.6103924
-0.8687188 | -0.6037145 | -0.6187625 | -0.6070736
-0.8480564 | -0.6003785 | -0.5937929 | -0.6037412
-0.827686 | -0.5970816 | -0.5685606 | -0.6004149
-0.807529 | -0.5937395 | -0.5427375 | -0.5970976
-0.787742 | -0.5903931 | -0.5162207 | -0.5937669
-0.768075 | -0.5870602 | -0.4892476 | -0.5904393
-0.7487324 | -0.5837325 | -0.4619104 | -0.5870978
-0.7296342 | -0.5804068 | -0.4343943 | -0.5837702
-0.7108162 | -0.5770768 | -0.406733 | -0.5804471
-0.6921093 | -0.573743 | -0.3791211 | -0.5771005
-0.6736498 | -0.5704046 | -0.35173 | -0.5737764
-0.6553677 | -0.567063 | -0.3245648 | -0.5704419
-0.6371763 | -0.5637226 | -0.2978356 | -0.567118
-0.6192091 | -0.5604096 | -0.2715073 | -0.5637819
-0.6014459 | -0.5570666 | -0.2457285 | -0.5604646
-0.5837328 | -0.5537223 | -0.2204875 | -0.5571204
-0.5661955 | -0.5503868 | -0.1959438 | -0.5537949
-0.5488511 | -0.5470586 | -0.1720219 | -0.5504574
-0.531595 | -0.5437203 | -0.148837 | -0.5471143
-0.5144363 | -0.5404025 | -0.126277 | -0.5437833
-0.4974457 | -0.5370607 | -0.1043641 | -0.5404448
-0.480539 | -0.5337331 | -0.08310135 | -0.537088
-0.4637237 | -0.5303992 | -0.06247621 | -0.5337535
-0.4470042 | -0.527083 | -0.04246072 | -0.5304272
-0.4304096 | -0.5237384 | -0.02305743 | -0.5270807
-0.4139 | -0.5204089 | -0.004186863 | -0.5237411
-0.3975083 | -0.517074 | 0.01558297 | -0.5202301
-0.3811897 | -0.5137331 | 0.03478916 | -0.5167595
-0.3648761 | -0.5104063 | 0.05200159 | -0.5134115
-0.3486934 | -0.5070655 | 0.06876065 | -0.5100792
-0.3326641 | -0.5037329 | 0.08506245 | -0.5067464
-0.3166771 | -0.5003972 | 0.1008952 | -0.5034322
-0.3007851 | -0.4970573 | 0.1163466 | -0.5000973
-0.2850726 | -0.4937202 | 0.1314571 | -0.496749
-0.2694156 | -0.4903953 | 0.1461148 | -0.4934451
-0.2538794 | -0.4870555 | 0.1605064 | -0.4900861
-0.2384908 | -0.4837209 | 0.1745122 | -0.4867645
-0.2232979 | -0.4804203 | 0.1881878 | -0.4834211
-0.2081829 | -0.4770608 | 0.2015649 | -0.4800993
-0.1932619 | -0.4737377 | 0.2146287 | -0.4767745
-0.1851205 | -0.4719042 | 0.2274401 | -0.4734171
-0.1835584 | -0.471549 | 0.2399869 | -0.4701006
|  | 0.2522478 | -0.4667654
|  | 0.2642648 | -0.4634343
|  | 0.2760045 | -0.4600967
|  | 0.2875153 | -0.4567643
|  | 0.2988283 | -0.453427
|  | 0.3098835 | -0.4500984
|  | 0.3207415 | -0.4467713
|  | 0.3313911 | -0.4434374
|  | 0.3418107 | -0.4401033
|  | 0.3520534 | -0.4367711
|  | 0.3621099 | -0.4334387
|  | 0.3719679 | -0.430116
|  | 0.3816629 | -0.4267917
|  | 0.3911602 | -0.4234535
|  | 0.4005118 | -0.420137
|  | 0.4096944 | -0.4167876
|  | 0.418702 | -0.4134628
|  | 0.4275455 | -0.4101449
|  | 0.4362551 | -0.4068139
|  | 0.4448044 | -0.4034791
|  | 0.4532148 | -0.4001275
|  | 0.4614563 | -0.3967961
|  | 0.4695686 | -0.3934664
|  | 0.4775393 | -0.390134
|  | 0.4853526 | -0.38682
|  | 0.4930864 | -0.3834743
|  | 0.5006682 | -0.3801574
|  | 0.5081199 | -0.3768086
|  | 0.5154884 | -0.373476
|  | 0.5227079 | -0.3701392
|  | 0.529816 | -0.3668039
|  | 0.5367974 | -0.3634974
|  | 0.5436861 | -0.3601509
|  | 0.5504532 | -0.3568223
|  | 0.5571145 | -0.3534922
|  | 0.5636923 | -0.3501694
|  | 0.5701704 | -0.3468298
|  | 0.5765448 | -0.3435017
|  | 0.582862 | -0.3401354
|  | 0.5890707 | -0.336806
|  | 0.5951664 | -0.3334581
|  | 0.6011723 | -0.3301439
|  | 0.6071232 | -0.3267952
|  | 0.6129773 | -0.3234519
|  | 0.6187393 | -0.3201286
|  | 0.6244353 | -0.3167671
|  | 0.6300514 | -0.3134284
|  | 0.6355784 | -0.3101274
|  | 0.6410284 | -0.3067997
|  | 0.6464122 | -0.3034485
|  | 0.6517301 | -0.3001247
|  | 0.6569793 | -0.2967945
|  | 0.6621651 | -0.2934324
|  | 0.6672714 | -0.2901123
|  | 0.6723306 | -0.2867949
|  | 0.6773202 | -0.2834444
|  | 0.6822308 | -0.2800968
|  | 0.6871001 | -0.2767791
|  | 0.6919133 | -0.2734304
|  | 0.6961718 | -0.2704517
|  | 0.6982858 | -0.2689762