## TG DTA MS
CaCO3 (vaterite) |  |  |  |  | hydromagnesite (Mg5(CO3)4(OH)2·4H2O)
T (oC) | Mass (%) | DTA (µV·mg-1) | MS H2O 18 (A) | MS CO2 44 (A) | T (oC) | Mass (%) | DTA (µV·mg-1) | MS H2O 18 (A) | MS CO2 44 (A)
34.267 | 100 | 0.00832 | 2.0056e-10 | 1.4401e-11 | 34.236 | 100 | 0.00937 | 1.9006e-10 | 1.4564e-11
44.267 | 99.772 | 0.10723 | 1.975e-10 | 1.4071e-11 | 44.236 | 99.7716 | 0.15196 | 1.8794e-10 | 1.3149e-11
54.267 | 99.77222 | 0.19422 | 1.9949e-10 | 1.3569e-11 | 54.236 | 99.75368 | 0.28971 | 1.8814e-10 | 1.3874e-11
64.267 | 99.76863 | 0.27305 | 2.0071e-10 | 1.4677e-11 | 64.236 | 99.68064 | 0.41186 | 1.924e-10 | 1.4361e-11
74.267 | 99.64905 | 0.34689 | 2.0589e-10 | 1.4277e-11 | 74.236 | 99.45402 | 0.53533 | 2.0154e-10 | 1.4099e-11
84.267 | 99.55256 | 0.39709 | 2.119e-10 | 1.4334e-11 | 84.236 | 99.19864 | 0.61377 | 2.1392e-10 | 1.4229e-11
94.267 | 99.45279 | 0.44731 | 2.2031e-10 | 1.4747e-11 | 94.236 | 98.8257 | 0.68353 | 2.4009e-10 | 1.392e-11
104.267 | 99.31766 | 0.49597 | 2.2991e-10 | 1.5183e-11 | 104.236 | 98.31345 | 0.74548 | 2.7906e-10 | 1.5817e-11
114.267 | 99.15478 | 0.52921 | 2.3878e-10 | 1.6958e-11 | 114.236 | 97.69654 | 0.7844 | 3.2496e-10 | 1.6404e-11
124.267 | 98.86095 | 0.5465 | 2.4041e-10 | 2.1957e-11 | 124.236 | 96.99484 | 0.82427 | 3.6872e-10 | 1.8479e-11
134.267 | 98.40975 | 0.54199 | 2.44e-10 | 3.3755e-11 | 134.236 | 96.29588 | 0.8668 | 3.9617e-10 | 2.2228e-11
144.267 | 97.91967 | 0.5127 | 2.4846e-10 | 5.3263e-11 | 144.236 | 95.60358 | 0.91017 | 4.0998e-10 | 2.5297e-11
154.267 | 97.46268 | 0.46854 | 2.5091e-10 | 6.4874e-11 | 154.236 | 94.90109 | 0.956 | 3.9601e-10 | 2.9386e-11
164.267 | 96.99247 | 0.38546 | 2.5028e-10 | 7.562e-11 | 164.236 | 94.18385 | 1.0005 | 3.8285e-10 | 3.2406e-11
174.267 | 96.51192 | 0.24556 | 2.5023e-10 | 9.2785e-11 | 174.236 | 93.42081 | 1.03873 | 3.6309e-10 | 3.6505e-11
184.267 | 96.0618 | 0.26334 | 2.5717e-10 | 1.0915e-10 | 184.236 | 92.56792 | 1.07851 | 3.4907e-10 | 4.1624e-11
194.267 | 95.6393 | 0.45456 | 2.6198e-10 | 1.0561e-10 | 194.236 | 91.53175 | 1.1185 | 3.4678e-10 | 4.9162e-11
204.267 | 95.29417 | 0.62425 | 2.5777e-10 | 8.999e-11 | 204.236 | 90.36625 | 1.15932 | 3.5528e-10 | 5.5867e-11
214.267 | 95.01376 | 0.74297 | 2.4989e-10 | 7.7092e-11 | 214.236 | 89.0216 | 1.20479 | 3.7544e-10 | 6.1658e-11
224.267 | 94.78972 | 0.82862 | 2.4076e-10 | 6.9103e-11 | 224.236 | 87.5031 | 1.25047 | 4.0747e-10 | 6.7978e-11
234.267 | 94.60085 | 0.90021 | 2.3894e-10 | 6.4047e-11 | 234.236 | 85.70544 | 1.28829 | 4.4641e-10 | 7.1851e-11
244.267 | 94.42645 | 0.96631 | 2.3383e-10 | 6.4323e-11 | 244.236 | 83.76344 | 1.31829 | 4.9606e-10 | 7.7102e-11
254.267 | 94.22979 | 1.03919 | 2.3302e-10 | 6.5667e-11 | 254.236 | 82.17012 | 1.40093 | 5.0986e-10 | 7.2126e-11
264.267 | 94.05574 | 1.10887 | 2.3316e-10 | 6.9803e-11 | 264.236 | 81.4168 | 1.55582 | 3.9831e-10 | 5.1881e-11
274.267 | 93.85167 | 1.17705 | 2.3007e-10 | 7.362e-11 | 274.236 | 81.05586 | 1.6989 | 3.068e-10 | 4.0937e-11
284.267 | 93.63139 | 1.23896 | 2.3425e-10 | 7.8505e-11 | 284.236 | 80.77721 | 1.82321 | 2.7174e-10 | 4.3053e-11
294.267 | 93.40309 | 1.29941 | 2.3501e-10 | 8.1463e-11 | 294.236 | 80.52301 | 1.93986 | 2.5583e-10 | 4.6574e-11
304.267 | 93.16756 | 1.34173 | 2.3755e-10 | 8.6138e-11 | 304.236 | 80.24354 | 2.04824 | 2.4821e-10 | 5.021e-11
314.267 | 92.95416 | 1.37343 | 2.3616e-10 | 8.4809e-11 | 314.236 | 79.96396 | 2.15141 | 2.4717e-10 | 5.5592e-11
324.267 | 92.72541 | 1.39228 | 2.3153e-10 | 8.0245e-11 | 324.236 | 79.61487 | 2.25256 | 2.4396e-10 | 6.4244e-11
334.267 | 92.53758 | 1.39386 | 2.3324e-10 | 7.7207e-11 | 334.236 | 79.25718 | 2.34098 | 2.4308e-10 | 7.1967e-11
344.267 | 92.33476 | 1.38948 | 2.3071e-10 | 7.122e-11 | 344.236 | 78.77526 | 2.42646 | 2.4428e-10 | 7.7892e-11
354.267 | 92.1705 | 1.38551 | 2.2456e-10 | 6.4327e-11 | 354.236 | 78.25087 | 2.50112 | 2.4359e-10 | 8.552e-11
364.267 | 91.98022 | 1.39359 | 2.2674e-10 | 6.176e-11 | 364.236 | 77.60073 | 2.55509 | 2.4257e-10 | 1.0386e-10
374.267 | 91.81957 | 1.40264 | 2.2884e-10 | 6.14e-11 | 374.236 | 76.2653 | 2.57697 | 2.4886e-10 | 1.622e-10
384.267 | 91.65272 | 1.41756 | 2.2627e-10 | 5.8445e-11 | 384.236 | 73.45683 | 2.5376 | 2.6132e-10 | 3.0662e-10
394.267 | 91.50927 | 1.42145 | 2.2721e-10 | 5.4397e-11 | 394.236 | 68.76389 | 2.45912 | 2.8735e-10 | 5.3027e-10
404.267 | 91.37741 | 1.41875 | 2.2458e-10 | 4.9463e-11 | 404.236 | 64.12984 | 2.46478 | 3.0283e-10 | 5.4556e-10
414.267 | 91.267 | 1.41328 | 2.2236e-10 | 4.4227e-11 | 414.236 | 60.92124 | 2.50673 | 3.0012e-10 | 4.2134e-10
424.267 | 91.18436 | 1.40937 | 2.1772e-10 | 3.8161e-11 | 424.236 | 58.43789 | 2.45366 | 2.8028e-10 | 3.1068e-10
434.267 | 91.12115 | 1.40411 | 2.1285e-10 | 3.091e-11 | 434.236 | 55.23574 | 2.28299 | 2.7574e-10 | 3.5264e-10
444.267 | 91.04945 | 1.40152 | 2.1342e-10 | 2.5554e-11 | 444.236 | 51.80044 | 2.12936 | 2.8309e-10 | 4.2293e-10
454.267 | 91.00989 | 1.40535 | 2.0883e-10 | 2.2945e-11 | 454.236 | 49.98515 | 2.05925 | 2.7125e-10 | 2.1782e-10
464.267 | 90.91486 | 1.42192 | 2.0913e-10 | 2.4021e-11 | 464.236 | 48.86224 | 1.92851 | 2.4697e-10 | 1.3307e-10
474.267 | 90.89613 | 1.44243 | 2.0707e-10 | 2.2608e-11 | 474.236 | 47.72494 | 1.75623 | 2.4576e-10 | 1.343e-10
484.267 | 90.83807 | 1.47095 | 2.0693e-10 | 2.2132e-11 | 484.236 | 46.63112 | 1.5933 | 2.3366e-10 | 1.3139e-10
494.267 | 90.817 | 1.49215 | 2.0565e-10 | 2.1625e-11 | 494.236 | 45.81648 | 1.45829 | 2.2562e-10 | 1.0107e-10
504.267 | 90.78652 | 1.52295 | 2.0782e-10 | 2.1787e-11 | 504.236 | 45.32972 | 1.36842 | 2.2112e-10 | 6.7294e-11
514.267 | 90.74784 | 1.5513 | 2.0879e-10 | 2.2446e-11 | 514.236 | 44.96424 | 1.30818 | 2.1993e-10 | 5.111e-11
524.267 | 90.71693 | 1.58395 | 2.0518e-10 | 2.2589e-11 | 524.236 | 44.41066 | 1.22581 | 2.1507e-10 | 8.526e-11
534.267 | 90.67127 | 1.62762 | 2.0768e-10 | 2.2836e-11 | 534.236 | 44.24863 | 1.18681 | 2.1443e-10 | 2.7344e-11
544.267 | 90.6361 | 1.68047 | 2.0641e-10 | 2.3318e-11 | 544.236 | 44.12202 | 1.1488 | 2.1528e-10 | 2.1376e-11
554.267 | 90.61314 | 1.75256 | 2.0679e-10 | 2.4278e-11 | 554.236 | 44.03318 | 1.123 | 2.1577e-10 | 1.9734e-11
564.267 | 90.55747 | 1.87951 | 2.0821e-10 | 2.5646e-11 | 564.236 | 43.94651 | 1.0987 | 2.1361e-10 | 1.847e-11
574.267 | 90.49073 | 2.09488 | 2.1138e-10 | 2.7003e-11 | 574.236 | 43.85314 | 1.06493 | 2.1261e-10 | 1.7559e-11
584.267 | 90.45983 | 2.40448 | 2.1387e-10 | 2.7962e-11 | 584.236 | 43.78387 | 1.02551 | 2.1373e-10 | 1.624e-11
594.267 | 90.38826 | 2.71512 | 2.1439e-10 | 3.0107e-11 | 594.236 | 43.70398 | 0.98114 | 2.1248e-10 | 1.6557e-11
604.267 | 90.24722 | 3.01861 | 2.1301e-10 | 3.5526e-11 | 604.236 | 43.62123 | 0.94711 | 2.1324e-10 | 1.5848e-11
614.267 | 90.10149 | 3.29661 | 2.0905e-10 | 3.9128e-11 | 614.236 | 43.57586 | 0.90133 | 2.1187e-10 | 1.5796e-11
624.267 | 89.91963 | 3.53931 | 2.0862e-10 | 4.0973e-11 | 624.236 | 43.49554 | 0.85254 | 2.1096e-10 | 1.5104e-11
634.267 | 89.71817 | 3.74276 | 2.0808e-10 | 4.4093e-11 | 634.236 | 43.44092 | 0.79603 | 2.1071e-10 | 1.5636e-11
644.267 | 89.4499 | 3.91723 | 2.0818e-10 | 5.18e-11 | 644.236 | 43.37896 | 0.73682 | 2.0819e-10 | 1.5337e-11
654.267 | 89.11132 | 4.0688 | 2.062e-10 | 6.3201e-11 | 654.236 | 43.31268 | 0.67555 | 2.0855e-10 | 1.4607e-11
664.267 | 88.68597 | 4.21531 | 2.0873e-10 | 7.8888e-11 | 664.236 | 43.26373 | 0.60839 | 2.1181e-10 | 1.4548e-11
674.267 | 88.10481 | 4.32535 | 2.0635e-10 | 9.8068e-11 | 674.236 | 43.23278 | 0.53432 | 2.0788e-10 | 1.5208e-11
684.267 | 87.36873 | 4.3967 | 2.1045e-10 | 1.2199e-10 | 684.236 | 43.19602 | 0.46602 | 2.0749e-10 | 1.5262e-11
694.267 | 86.39809 | 4.44855 | 2.0853e-10 | 1.5196e-10 | 694.236 | 43.14567 | 0.39679 | 2.0739e-10 | 1.468e-11
704.267 | 85.20146 | 4.45848 | 2.0899e-10 | 1.898e-10 | 704.236 | 43.11826 | 0.31732 | 2.0762e-10 | 1.5073e-11
714.267 | 83.67654 | 4.4235 | 2.0659e-10 | 2.345e-10 | 714.236 | 43.08789 | 0.25481 | 2.1096e-10 | 1.4848e-11
724.267 | 81.71094 | 4.35928 | 2.0729e-10 | 2.9352e-10 | 724.236 | 43.01726 | 0.2139 | 2.0666e-10 | 1.4647e-11
734.267 | 79.35686 | 4.19153 | 2.0843e-10 | 3.6316e-10 | 734.236 | 43.02458 | 0.15797 | 2.0635e-10 | 1.436e-11
744.267 | 76.38479 | 3.95395 | 2.088e-10 | 4.4024e-10 | 744.236 | 42.98415 | 0.1113 | 2.0934e-10 | 1.4832e-11
754.267 | 72.86906 | 3.63797 | 2.0484e-10 | 5.3065e-10 | 754.236 | 42.97417 | 0.04998 | 2.076e-10 | 1.493e-11
764.267 | 68.63592 | 3.22437 | 2.0765e-10 | 6.2214e-10 | 764.236 | 42.9366 | -0.00343 | 2.0657e-10 | 1.5518e-11
774.267 | 63.83587 | 2.72325 | 2.0667e-10 | 7.0965e-10 | 774.236 | 42.92352 | -0.0542 | 2.0567e-10 | 1.5199e-11
784.267 | 58.7149 | 2.09014 | 2.0894e-10 | 7.6388e-10 | 784.236 | 42.91787 | -0.10094 | 2.0649e-10 | 1.4977e-11
794.267 | 53.94475 | 1.30202 | 2.0784e-10 | 7.1329e-10 | 794.236 | 42.89482 | -0.14425 | 2.0736e-10 | 1.4811e-11
804.267 | 51.93683 | 0.50611 | 2.0688e-10 | 3.6341e-10 | 804.236 | 42.88329 | -0.18628 | 2.0798e-10 | 1.5135e-11
814.267 | 51.9555 | 0.20134 | 2.0816e-10 | 1.8734e-11 | 814.236 | 42.85748 | -0.22383 | 2.0777e-10 | 1.4692e-11
824.267 | 51.89998 | 0.12696 | 2.0955e-10 | 1.7155e-11 | 824.236 | 42.84582 | -0.2357 | 2.0907e-10 | 1.4293e-11
834.267 | 51.859 | 0.11816 | 2.1049e-10 | 1.7333e-11 | 834.236 | 42.82853 | -0.25532 | 2.0955e-10 | 1.5101e-11
844.267 | 51.8887 | 0.12791 | 2.0978e-10 | 1.6903e-11 | 844.236 | 42.82853 | -0.25748 | 2.056e-10 | 1.483e-11
854.267 | 51.88626 | 0.15141 | 2.0936e-10 | 1.6219e-11 | 854.236 | 42.81845 | -0.1754 | 2.0939e-10 | 1.4679e-11
864.267 | 51.83809 | 0.15385 | 2.1076e-10 | 1.6342e-11 | 864.236 | 42.79545 | -0.27441 | 2.0829e-10 | 1.457e-11
874.267 | 51.85414 | 0.18769 | 2.111e-10 | 1.5008e-11 | 874.236 | 42.75072 | -0.26678 | 2.0943e-10 | 1.5068e-11
884.267 | 51.8318 | 0.2389 | 2.114e-10 | 1.6234e-11 | 884.236 | 42.71614 | -0.21133 | 2.1116e-10 | 1.472e-11
894.267 | 51.82753 | 0.2666 | 2.1217e-10 | 1.5826e-11 | 894.236 | 42.58501 | -0.12841 | 2.1358e-10 | 1.4547e-11
904.267 | 51.82692 | 0.33771 | 2.123e-10 | 1.5467e-11 | 904.236 | 42.59376 | -0.10412 | 2.1288e-10 | 1.4816e-11
914.267 | 51.85911 | 0.39504 | 2.1135e-10 | 1.5676e-11 | 914.236 | 42.51022 | -0.09168 | 2.1406e-10 | 1.5001e-11
924.267 | 51.87573 | 0.51188 | 2.1236e-10 | 1.6197e-11 | 924.236 | 42.39666 | -0.01443 | 2.1671e-10 | 1.4992e-11
934.267 | 51.82708 | 0.59198 | 2.1459e-10 | 1.6153e-11 | 934.236 | 42.3415 | 0.00794 | 2.1552e-10 | 1.524e-11
944.267 | 51.82695 | 0.62642 | 2.1251e-10 | 1.5758e-11 | 944.236 | 42.25492 | 0.08833 | 2.1639e-10 | 1.476e-11
954.267 | 51.86765 | 0.68163 | 2.1426e-10 | 1.53e-11 | 954.236 | 42.20025 | 0.07929 | 2.1961e-10 | 1.5291e-11
964.267 | 51.8602 | 0.7478 | 2.1436e-10 | 1.5767e-11 | 964.236 | 42.14573 | 0.1735 | 2.1533e-10 | 1.5149e-11
974.267 | 51.83436 | 0.79249 | 2.1411e-10 | 1.5511e-11 | 974.236 | 42.05562 | 0.13844 | 2.1903e-10 | 1.5049e-11
984.267 | 51.8128 | 0.78013 | 2.1361e-10 | 1.5795e-11 | 984.236 | 41.88293 | 0.17085 | 2.187e-10 | 1.5271e-11
994.267 | 51.83313 | 0.858 | 2.1446e-10 | 1.5628e-11 | 994.236 | 41.90349 | 0.21971 | 2.205e-10 | 1.545e-11
1004.267 | 51.79469 | 0.8579 | 2.1217e-10 | 1.6361e-11 | 1004.236 | 41.81125 | 0.17363 | 2.2276e-10 | 1.5158e-11
1014.267 | 51.79974 | 0.85505 | 2.1494e-10 | 1.5757e-11 | 1014.236 | 41.80981 | 0.16424 | 2.2033e-10 | 1.5247e-11
1024.267 | 51.79221 | 0.77728 | 2.1566e-10 | 1.6071e-11 | 1024.236 | 41.77105 | 0.09009 | 2.2403e-10 | 1.5881e-11
1034.267 | 51.83931 | 0.75062 | 2.1823e-10 | 1.6022e-11 | 1034.236 | 41.71758 | 0.03849 | 2.229e-10 | 1.5868e-11
1044.267 | 51.81516 | 0.76849 | 2.1936e-10 | 1.6468e-11 | 1044.236 | 41.6902 | 0.0054 | 2.2501e-10 | 1.6006e-11
1054.267 | 51.79602 | 0.75541 | 2.1906e-10 | 1.6101e-11 | 1054.236 | 41.67435 | -0.03859 | 2.2602e-10 | 1.5299e-11
1064.267 | 51.80967 | 0.75712 | 2.198e-10 | 1.5978e-11 | 1064.236 | 41.64808 | -0.0943 | 2.279e-10 | 1.5678e-11
1074.267 | 51.79729 | 0.7754 | 2.1962e-10 | 1.6462e-11 | 1074.236 | 41.58612 | -0.10837 | 2.296e-10 | 1.6064e-11
1084.267 | 51.80099 | 0.81388 | 2.1669e-10 | 1.6767e-11 | 1084.236 | 41.55331 | -0.12452 | 2.311e-10 | 1.5546e-11
1094.267 | 51.79729 | 0.78568 | 2.1904e-10 | 1.5404e-11 | 1094.236 | 41.51441 | -0.12034 | 2.2852e-10 | 1.6292e-11
1104.267 | 51.80839 | 0.85693 | 2.2055e-10 | 1.6065e-11 | 1104.236 | 41.49282 | -0.13494 | 2.286e-10 | 1.5874e-11
1114.267 | 51.79855 | 0.85197 | 2.235e-10 | 1.6e-11 | 1114.236 | 41.45254 | -0.16447 | 2.274e-10 | 1.5645e-11
1124.267 | 51.76391 | 0.90908 | 2.1919e-10 | 1.6504e-11 | 1124.236 | 41.15882 | -0.1314 | 2.3147e-10 | 1.6507e-11
1134.267 | 51.7883 | 0.83697 | 2.2109e-10 | 1.6381e-11 | 1134.236 | 41.40778 | -0.18669 | 2.3001e-10 | 1.6484e-11
1144.267 | 51.78088 | 0.85401 | 2.2214e-10 | 1.6883e-11 | 1144.236 | 41.37027 | -0.17444 | 2.2772e-10 | 1.6596e-11
1154.267 | 51.89957 | 0.86465 | 2.2176e-10 | 1.6753e-11 | 1154.236 | 41.49835 | -0.18847 | 2.3241e-10 | 1.6475e-11
1164.267 | 51.7345 | 0.87447 | 2.2187e-10 | 1.6619e-11 | 1164.236 | 41.34438 | -0.16891 | 2.3355e-10 | 1.6459e-11
1174.267 | 51.67246 | 0.82894 | 2.2512e-10 | 1.6938e-11 | 1174.236 | 41.3098 | -0.20743 | 2.322e-10 | 1.7046e-11
1184.267 | 51.63519 | 0.83096 | 2.2326e-10 | 1.7647e-11 | 1184.236 | 41.31294 | -0.20067 | 2.3101e-10 | 1.7361e-11
1194.267 | 51.63907 | 0.82397 | 2.2521e-10 | 1.7461e-11 | 1194.236 | 41.27957 | -0.16786 | 2.3009e-10 | 1.7836e-11

## EMC
Mass (g)
| sample | Abs. Dry | RH = 65 % | MC (%) | MC(%) average | std
| B 11 | 10.5102 | 11.5782 | 10.16156
BR | B 12 | 10.8629 | 11.9822 | 10.30388
| B 13 | 10.6719 | 11.7676 | 10.26715
| B 14 | 10.6301 | 11.7202 | 10.25484
| B 15 | 10.7152 | 11.8147 | 10.26112 | 10.24971 | 0.05283438
| S11 | 6.8924 | 7.6268 | 10.65521
| S12 | 6.3195 | 6.9925 | 10.64958
SR | S13 | 6.2656 | 6.933 | 10.65181
| S14 | 6.2128 | 6.8733 | 10.63128
| S15 | 6.8488 | 7.5609 | 10.39744 | 10.59706 | 0.1119777
| BMg 11 | 13.4151 | 14.9499 | 11.44084
| BMg 12 | 13.4703 | 15.0123 | 11.44741
BMg | BMg 13 | 12.7984 | 14.2301 | 11.18655
| BMg 14 | 12.8753 | 14.3183 | 11.20751
| BMg 15 | 13.0065 | 14.4181 | 10.85304 | 11.22707 | 0.2429876
| SMg 11 | 7.8158 | 8.6172 | 10.25359
| SMg 12 | 7.738 | 8.535 | 10.29982
SMg | SMg 13 | 7.6254 | 8.4149 | 10.35356
| SMg 14 | 7.7749 | 8.5726 | 10.25994
| SMg 15 | 7.7007 | 8.4798 | 10.11726 | 10.25683 | 0.08761165

## pH value
| SR1 | 5.3
| SR2 | 6.05
SR | SR3 | 5.31
| SR4 | 5.41
| SR5 | 5.33
| SR-average | 5.48
| std | 0.3215587
| SMg 1 | 9.55
SMg | SMg 2 | 9.26
| SMg 3 | 9.33
| SMg 4 | 9.31
| SMg 5 | 9.42
| SMg-average | 9.374
| std | 0.114149
| BR1 | 6.11
| BR2 | 5.66
BR | BR3 | 5.22
| BR4 | 5.12
| BR5 | 4.77
| BR-average | 5.376
| std | 0.5187774
| BMg 1 | 9.54
| BMg 2 | 9.48
BMg | BMg 3 | 9.69
| BMg 4 | 9.21
| BMg 5 | 8.84
| BMg-average | 9.352
| std | 0.3347686

## cone calorimeter
| spruce wood | [7 empty] | mineralized spruce wood | [5 empty] | beech wood | [8 empty] | mineralized spruce wood
| HRR (kW/m²) | [7 empty] | HRR (kW/m²) | [6 empty] | HRR (kW/m²) | [7 empty] | HRR (kW/m²)
Time (s) | SR1 | SR2 | SR3 | SR4 | SR5 | SR-average |  | Time (s) | SMg1 | SMg2 | SMg3 | SMg4 | SMg5 | SMgCO3-average | time (s) | BR1 | BR2 | BR3 | BR4 |  | BR average |  | time (s) | BMg1 | BMg2 | BMg3 | BMg4 | BMg5 | BMgCO3-average
0 | 1.513453 | 2.389632 | 0.1114949 | -0.4554214 | 7.261392 | 2.16411 |  | 0 | 4.183662 | 0.7583464 | 0.5007771 | 9.619739927 | 2.17102206 | 3.446709 | 0 | 1.528427132 | 1.224187127 | 0.041921716 | 0.1223649 |  | 0.7292252 |  | 0 | 3.228014 | 5.579142 | 2.737905 | 1.48616 | 3.470661 | 3.300376
5 | 0.5937854 | 2.494081 | 0.1708174 | 12.34129 | 2.613668 | 3.642729 |  | 1 | 3.931805 | 0.9112314 | 0.2184005 | 8.658003223 | 1.740889164 | 3.092066 | 5 | 1.570193258 | 0.752641501 | 0.139651595 | -0.05618072 |  | 0.6015764 |  | 1 | 3.685184 | 4.868928 | 2.515441 | 1.832914 | 3.612001 | 3.302894
10 | 1.056086 | 1.6557 | -0.9061465 | 140.7601 | 1.04593 | 28.72233 |  | 2 | 3.679948 | 1.064116 | -0.06397615 | 7.69626652 | 1.310756268 | 2.737422 | 10 | 2.096347195 | 0.632362019 | 0.904598355 | 0.1614491 |  | 0.9486892 |  | 2 | 4.142354 | 4.158713 | 2.292978 | 2.179667 | 3.753341 | 3.305411
15 | 2.337318 | 9.862719 | 0.8303879 | 188.1169 | 1.240588 | 40.47759 |  | 3 | 3.428091 | 1.217001 | -0.3463528 | 6.734529816 | 0.880623372 | 2.382779 | 15 | 1.70506084 | 1.359182129 | -1.528156672 | 0.5754879 |  | 0.5278935 |  | 3 | 4.599524 | 3.448499 | 2.070514 | 2.526421 | 3.894681 | 3.307928
20 | 134.8341 | 130.4124 | 58.90561 | 177.0661 | 84.75259 | 117.1942 |  | 4 | 3.176234 | 1.369886 | -0.6287294 | 5.772793113 | 0.450490476 | 2.028135 | 20 | 18.82270589 | 3.982694974 | -1.901074679 | 7.804996 |  | 7.177331 |  | 4 | 5.056694 | 2.738285 | 1.84805 | 2.873174 | 4.03602 | 3.310445
25 | 178.8252 | 162.1001 | 227.6264 | 144.4996 | 169.8919 | 176.5887 |  | 5 | 2.924377 | 1.522771 | -0.911106 | 4.81105641 | 0.020357579 | 1.673491 | 25 | 168.9825235 | 141.8283007 | 1.86898228 | 56.71936 |  | 92.34979 |  | 5 | 5.513864 | 2.02807 | 1.625587 | 3.219927 | 4.17736 | 3.312962
30 | 153.4918 | 155.45 | 204.0416 | 129.1381 | 161.8469 | 160.7937 |  | 6 | 2.74598 | 1.598771 | -0.72471 | 4.601973005 | 0.02 | 1.648403 | 30 | 217.5146727 | 203.9566609 | 125.3237173 | 146.8376 |  | 173.4082 |  | 6 | 5.249011 | 1.812518 | 1.770935 | 3.053535 | 3.852218 | 3.147643
35 | 135.1922 | 140.2845 | 156.4167 | 119.3221 | 142.8499 | 138.8131 |  | 7 | 2.567584 | 1.674771 | -0.538314 | 4.3928896 | 0.0197 | 1.623326 | 35 | 198.9260798 | 209.085326 | 227.2489076 | 201.1073 |  | 209.0919 |  | 7 | 4.984157 | 1.596965 | 1.916284 | 2.887142 | 3.527076 | 2.982325
40 | 119.6536 | 129.8459 | 136.2078 | 112.0661 | 123.7551 | 124.3057 |  | 8 | 2.389188 | 1.750771 | -0.3519179 | 4.183806195 | 0.0193 | 1.598229 | 40 | 189.1457409 | 192.8753857 | 204.7987715 | 210.1887 |  | 199.2521 |  | 8 | 4.719303 | 1.381412 | 2.061632 | 2.72075 | 3.201935 | 2.817006
45 | 109.281 | 120.7393 | 124.0219 | 113.5472 | 117.0842 | 116.9347 |  | 9 | 2.210792 | 1.826771 | -0.1655219 | 3.974722791 | 0.0189 | 1.573133 | 45 | 180.9504886 | 189.0234633 | 201.3237196 | 206.1548 |  | 194.3631 |  | 9 | 4.454449 | 1.165859 | 2.20698 | 2.554357 | 2.876793 | 2.651688
50 | 106.3711 | 115.5681 | 116.2819 | 106.0741 | 106.3236 | 110.1238 |  | 10 | 2.032395 | 1.902771 | 0.02087414 | 3.765639386 | 0.0186 | 1.548056 | 50 | 181.0609713 | 188.5401354 | 183.587937 | 198.4483 |  | 187.9093 |  | 10 | 4.189595 | 0.9503064 | 2.352329 | 2.387965 | 2.551651 | 2.486369
55 | 102.2851 | 113.8623 | 109.4432 | 101.4328 | 101.994 | 105.8035 |  | 11 | 1.96893 | 2.252408 | 0.2227015 | 3.745050931 | -0.0701 | 1.623798 | 55 | 174.3620354 | 183.5906663 | 176.9162111 | 191.8888 |  | 181.6894 |  | 11 | 4.0977 | 0.9615473 | 2.521495 | 2.414548 | 2.37266 | 2.47359
60 | 102.8074 | 109.5488 | 104.7674 | 100.5887 | 98.70767 | 103.284 |  | 12 | 1.905465 | 2.602044 | 0.4245288 | 3.724462476 | -0.158738546 | 1.699552 | 60 | 176.1606758 | 176.2177527 | 165.1593414 | 188.3744 |  | 176.4781 |  | 12 | 4.005805 | 0.9727882 | 2.690662 | 2.441132 | 2.193669 | 2.460811
65 | 92.43214 | 100.02 | 101.1067 | 96.825 | 93.60407 | 96.79759 |  | 13 | 1.842 | 2.951681 | 0.6263561 | 3.703874021 | -0.247404574 | 1.775301 | 65 | 172.9142762 | 173.7799697 | 162.3111157 | 190.9308 |  | 174.984 |  | 13 | 3.913911 | 0.9840291 | 2.859828 | 2.467715 | 2.014677 | 2.448032
70 | 92.98654 | 98.29865 | 101.9718 | 95.35315 | 86.44441 | 95.01091 |  | 14 | 1.778534 | 3.301318 | 0.8281834 | 3.683285567 | -0.336070601 | 1.85105 | 70 | 174.6233122 | 171.973838 | 152.0056635 | 190.5378 |  | 172.2852 |  | 14 | 3.822016 | 0.9952699 | 3.028995 | 2.494298 | 1.835686 | 2.435253
75 | 86.62273 | 91.60047 | 96.62731 | 92.11546 | 81.36311 | 89.66582 |  | 15 | 1.715069 | 3.650955 | 1.030011 | 3.662697112 | -0.424736629 | 1.926799 | 75 | 166.9988904 | 167.0533295 | 149.427383 | 190.4137 |  | 168.4733 |  | 15 | 3.730121 | 1.006511 | 3.198162 | 2.520882 | 1.656695 | 2.422474
80 | 84.78665 | 83.37229 | 102.3238 | 88.45956 | 76.3657 | 87.06159 |  | 16 | 2.164811 | 22.17873 | 1.480233 | 3.967153111 | 0.366599775 | 6.031505 | 80 | 157.8473762 | 167.5783539 | 152.4094956 | 192.3284 |  | 167.5409 |  | 16 | 3.714268 | 1.37573 | 3.136579 | 2.480446 | 1.84788 | 2.510981
85 | 81.85 | 83.1494 | 108.4803 | 83.73608 | 76.51071 | 86.74529 |  | 17 | 2.614552 | 40.70651 | 1.930454 | 4.27160911 | 1.157936179 | 10.13621 | 85 | 168.2549788 | 166.736368 | 139.0038011 | 188.4213 |  | 165.6041 |  | 17 | 3.698416 | 1.744949 | 3.074997 | 2.44001 | 2.039066 | 2.599488
90 | 84.6249 | 78.42852 | 98.63755 | 82.61275 | 72.71782 | 83.40431 |  | 18 | 3.064294 | 59.23428 | 2.380676 | 4.576065108 | 1.949272582 | 14.24092 | 90 | 161.8210447 | 161.5218051 | 142.8926475 | 183.1123 |  | 162.337 |  | 18 | 3.682563 | 2.114168 | 3.013415 | 2.399574 | 2.230251 | 2.687994
95 | 85.08222 | 76.48411 | 93.41679 | 82.92749 | 75.03837 | 82.5898 |  | 19 | 3.514036 | 77.76206 | 2.830898 | 4.880521107 | 2.740608986 | 18.34562 | 95 | 156.8319249 | 168.7832401 | 149.9215856 | 175.4818 |  | 162.7546 |  | 19 | 3.666711 | 2.483388 | 2.951832 | 2.359138 | 2.421436 | 2.776501
100 | 79.89115 | 75.12701 | 87.86181 | 83.48276 | 73.13813 | 79.90017 |  | 20 | 3.963777 | 96.28984 | 3.28112 | 5.184977106 | 3.53194539 | 22.45033 | 100 | 163.6973852 | 169.7182143 | 153.6631953 | 168.0367 |  | 163.7789 |  | 20 | 3.650858 | 2.852607 | 2.89025 | 2.318702 | 2.612621 | 2.865008
105 | 79.53928 | 73.55277 | 87.06952 | 80.04097 | 70.96953 | 78.23441 |  | 21 | 4.327667 | 109.1455 | 3.223822 | 5.254390923 | 3.424867256 | 25.07525 | 105 | 168.9175695 | 170.2891362 | 155.4754935 | 164.2888 |  | 164.7427 |  | 21 | 3.842513 | 3.062652 | 2.696634 | 1.950496 | 2.729673 | 2.856394
110 | 76.93776 | 74.96683 | 83.62826 | 81.37014 | 74.1672 | 78.21404 |  | 22 | 4.691557 | 122.0012 | 3.166525 | 5.32380474 | 3.317789122 | 27.70017 | 110 | 163.0450706 | 166.3994233 | 156.7546979 | 167.5265 |  | 163.4314 |  | 22 | 4.034168 | 3.272697 | 2.503018 | 1.58229 | 2.846725 | 2.84778
115 | 75.58774 | 73.56753 | 85.3768 | 77.38737 | 72.10426 | 76.80474 |  | 23 | 5.055447 | 134.8568 | 3.109227 | 5.393218557 | 3.210710988 | 30.32509 | 115 | 170.1577279 | 173.1704116 | 156.3278494 | 170.7777 |  | 167.6084 |  | 23 | 4.225823 | 3.482742 | 2.309402 | 1.214084 | 2.963777 | 2.839166
120 | 74.89466 | 72.09561 | 82.75056 | 72.96061 | 76.86611 | 75.91351 |  | 24 | 5.419336 | 147.7125 | 3.05193 | 5.462632373 | 3.103632854 | 32.95001 | 120 | 175.378768 | 177.1933018 | 153.0060291 | 170.7777 |  | 169.0889 |  | 24 | 4.417478 | 3.692787 | 2.115786 | 0.8458783 | 3.080829 | 2.830552
125 | 73.51915 | 69.07701 | 79.57977 | 78.64911 | 77.94816 | 75.75464 |  | 25 | 5.783226 | 160.5682 | 2.994633 | 5.53204619 | 2.99655472 | 35.57493 | 125 | 178.9887296 | 177.2206749 | 158.9323188 | 175.8743 |  | 172.754 |  | 25 | 4.609133 | 3.902832 | 1.92217 | 0.4776724 | 3.197881 | 2.821938
130 | 76.01801 | 67.44091 | 78.89734 | 75.15856 | 77.26661 | 74.95628 |  | 26 | 9.373023 | 156.24 | 5.460641 | 23.15569949 | 32.72269227 | 45.39041 | 130 | 168.1519167 | 176.513252 | 162.463584 | 183.3899 |  | 172.6297 |  | 26 | 4.633036 | 3.852805 | 1.87602 | 0.6070286 | 3.150764 | 2.823931
135 | 73.52264 | 66.2741 | 76.06891 | 72.47785 | 69.17955 | 71.50461 |  | 27 | 12.96282 | 151.9118 | 7.92665 | 40.77935279 | 62.44882982 | 55.2059 | 135 | 174.0139007 | 183.8386031 | 171.8681394 | 191.7575 |  | 180.3695 |  | 27 | 4.65694 | 3.802777 | 1.829871 | 0.7363848 | 3.103646 | 2.825924
140 | 71.46341 | 69.47825 | 73.03655 | 72.86219 | 71.20665 | 71.60941 |  | 28 | 16.55262 | 147.5837 | 10.39266 | 58.40300609 | 92.17496737 | 65.02138 | 140 | 172.5299471 | 187.9675384 | 166.0280514 | 197.0564 |  | 180.8955 |  | 28 | 4.680843 | 3.752749 | 1.783722 | 0.8657411 | 3.056528 | 2.827917
145 | 75.98972 | 65.63061 | 74.82804 | 70.17186 | 70.33266 | 71.39058 |  | 29 | 20.14241 | 143.2555 | 12.85867 | 76.02665939 | 121.9011049 | 74.83687 | 145 | 174.1223337 | 181.7396544 | 172.050159 | 193.75 |  | 180.4155 |  | 29 | 4.704747 | 3.702721 | 1.737573 | 0.9950973 | 3.00941 | 2.82991
150 | 72.82616 | 64.91173 | 74.69868 | 72.55577 | 71.04064 | 71.2066 |  | 30 | 23.73221 | 138.9273 | 15.32468 | 93.65031269 | 151.6272425 | 84.65235 | 150 | 169.3808743 | 177.3739136 | 175.2594201 | 187.6213 |  | 177.4089 |  | 30 | 4.728651 | 3.652693 | 1.691424 | 1.124454 | 2.962292 | 2.831903
155 | 67.9594 | 64.0106 | 74.90148 | 73.96475 | 70.36911 | 70.24107 |  | 31 | 57.43744 | 136.8397 | 46.08282 | 111.7718058 | 157.2171838 | 101.8698 | 155 | 169.3389581 | 172.9332317 | 173.2358669 | 182.9475 |  | 174.6139 |  | 31 | 4.401256 | 3.334033 | 1.834211 | 1.132111 | 2.852523 | 2.710827
160 | 70.38647 | 68.07696 | 73.30557 | 73.77613 | 69.76101 | 71.06123 |  | 32 | 91.14268 | 134.7521 | 76.84097 | 129.893299 | 162.8071252 | 119.0872 | 160 | 169.83861 | 172.9730033 | 180.006634 | 183.6354 |  | 176.6134 |  | 32 | 4.073861 | 3.015373 | 1.976998 | 1.139768 | 2.742753 | 2.589751
165 | 69.65904 | 68.41897 | 71.39341 | 74.26221 | 73.1933 | 71.38539 |  | 33 | 124.8479 | 132.6646 | 107.5991 | 148.0147922 | 168.3970665 | 136.3047 | 165 | 175.687949 | 174.1742284 | 179.1959878 | 181.9359 |  | 177.7485 |  | 33 | 3.746467 | 2.696712 | 2.119785 | 1.147425 | 2.632984 | 2.468675
170 | 76.99343 | 69.4468 | 72.74148 | 73.24439 | 71.53831 | 72.79288 |  | 34 | 158.5532 | 130.577 | 138.3573 | 166.1362853 | 173.9870079 | 153.5221 | 170 | 172.8339377 | 183.9701503 | 187.5895483 | 180.1092 |  | 181.1257 |  | 34 | 3.419072 | 2.378052 | 2.262572 | 1.155082 | 2.523214 | 2.347599
175 | 75.30597 | 69.00255 | 68.61496 | 73.11773 | 70.04 | 71.21624 |  | 35 | 192.2584 | 128.4894 | 169.1154 | 184.2577785 | 179.5769493 | 170.7396 | 175 | 174.7288126 | 189.4570097 | 184.9833787 | 176.8191 |  | 181.4971 |  | 35 | 3.091678 | 2.059391 | 2.405359 | 1.16274 | 2.413445 | 2.226522
180 | 75.84195 | 71.59027 | 70.88329 | 72.92189 | 71.77587 | 72.60265 |  | 36 | 187.2018 | 125.9378 | 167.1759 | 178.140803 | 176.8496687 | 167.0612 | 180 | 180.5725198 | 193.5879522 | 184.0497074 | 177.0097 |  | 183.805 |  | 36 | 21.94058 | 1.966543 | 2.851085 | 1.665036 | 7.837405 | 7.252131
185 | 74.54485 | 70.36477 | 71.53525 | 77.51622 | 72.84317 | 73.36085 |  | 37 | 182.1453 | 123.3862 | 165.2363 | 172.0238276 | 174.1223882 | 163.3828 | 185 | 187.9968972 | 194.9613447 | 196.4065066 | 177.2859 |  | 189.1627 |  | 37 | 40.78949 | 1.873695 | 3.296812 | 2.167333 | 13.26136 | 12.27774
190 | 75.95023 | 68.85578 | 74.68076 | 75.79373 | 74.64774 | 73.98565 |  | 38 | 177.0887 | 120.8346 | 163.2968 | 165.9068522 | 171.3951077 | 159.7044 | 190 | 191.8745902 | 200.2805093 | 204.0589254 | 176.116 |  | 193.0825 |  | 38 | 59.6384 | 1.780846 | 3.742538 | 2.669629 | 18.68532 | 17.30335
195 | 78.39837 | 67.15312 | 73.45966 | 76.52666 | 74.58813 | 74.02519 |  | 39 | 172.0322 | 118.2831 | 161.3573 | 159.7898767 | 168.6678272 | 156.026 | 195 | 195.4317062 | 208.9083196 | 214.6517188 | 180.5045 |  | 199.8741 |  | 39 | 78.48731 | 1.687998 | 4.188264 | 3.171926 | 24.10928 | 22.32896
200 | 75.77871 | 69.42773 | 75.59179 | 74.92467 | 77.80369 | 74.70532 |  | 40 | 166.9756 | 115.7315 | 159.4178 | 153.6729013 | 165.9405467 | 152.3477 | 200 | 201.876766 | 219.1964376 | 218.8188808 | 188.7644 |  | 207.1641 |  | 40 | 97.33621 | 1.59515 | 4.633991 | 3.674223 | 29.53324 | 27.35456
205 | 77.70637 | 71.7843 | 77.76818 | 74.46516 | 76.3126 | 75.60732 |  | 41 | 163.2748 | 114.0059 | 157.7533 | 151.0150376 | 163.5376351 | 149.9173 | 205 | 207.4175835 | 229.9243631 | 224.7574418 | 191.822 |  | 213.4804 |  | 41 | 109.9277 | 2.324903 | 17.26284 | 23.01641 | 52.65015 | 41.03639
210 | 81.2054 | 72.09778 | 76.24638 | 75.76203 | 73.47846 | 75.75801 |  | 42 | 159.5739 | 112.2802 | 156.0889 | 148.357174 | 161.1347236 | 147.487 | 210 | 215.4498918 | 234.6058666 | 235.8547365 | 194.5734 |  | 220.121 |  | 42 | 122.5191 | 3.054656 | 29.89169 | 42.3586 | 75.76707 | 54.71822
215 | 81.74546 | 76.34911 | 76.39773 | 76.94328 | 75.32531 | 77.35218 |  | 43 | 155.8731 | 110.5546 | 154.4245 | 145.6993103 | 158.731812 | 145.0567 | 215 | 208.0937907 | 232.2513871 | 237.1123929 | 198.4312 |  | 218.9722 |  | 43 | 135.1105 | 3.784409 | 42.52054 | 61.7008 | 98.88398 | 68.40005
220 | 80.12972 | 76.14622 | 77.34428 | 75.10394 | 74.84319 | 76.71347 |  | 44 | 152.1722 | 108.829 | 152.7601 | 143.0414467 | 156.3289005 | 142.6263 | 220 | 214.3869178 | 248.1232789 | 265.9555533 | 205.5779 |  | 233.5109 |  | 44 | 147.702 | 4.514163 | 55.14939 | 81.04299 | 122.0009 | 82.08188
225 | 79.72242 | 74.3236 | 80.89342 | 79.36905 | 76.62634 | 78.18697 |  | 45 | 148.4714 | 107.1034 | 151.0957 | 140.383583 | 153.9259889 | 140.196 | 225 | 224.9233097 | 259.3839563 | 301.4962453 | 216.0612 |  | 250.4662 |  | 45 | 160.2934 | 5.243916 | 67.77824 | 100.3852 | 145.1178 | 95.76371
230 | 82.24085 | 76.34236 | 77.88466 | 78.73694 | 77.15688 | 78.47234 |  | 46 | 146.6081 | 105.3442 | 147.9607 | 140.0011818 | 150.7019913 | 138.1232 | 230 | 229.4429977 | 264.733277 | 321.2786873 | 225.3864 |  | 260.2103 |  | 46 | 161.3769 | 26.99981 | 89.32878 | 117.4652 | 151.7896 | 109.3921
235 | 85.7588 | 77.96343 | 76.48899 | 83.34425 | 75.0327 | 79.71763 |  | 47 | 144.7447 | 103.5851 | 144.8257 | 139.6187806 | 147.4779938 | 136.0505 | 235 | 246.0371997 | 300.6971847 | 351.0557407 | 235.594 |  | 283.346 |  | 47 | 162.4605 | 48.75571 | 110.8793 | 134.5452 | 158.4615 | 123.0204
240 | 88.09706 | 81.60494 | 82.07023 | 82.5767 | 77.87626 | 82.44504 |  | 48 | 142.8814 | 101.826 | 141.6907 | 139.2363793 | 144.2539962 | 133.9777 | 240 | 258.0743926 | 324.1440013 | 399.9976241 | 249.7069 |  | 307.9807 |  | 48 | 163.544 | 70.51161 | 132.4299 | 151.6253 | 165.1333 | 136.6488
245 | 89.8329 | 80.38812 | 79.91917 | 82.14396 | 76.05217 | 81.66727 |  | 49 | 141.0181 | 100.0669 | 138.5558 | 138.8539781 | 141.0299986 | 131.9049 | 245 | 281.5495824 | 376.6940369 | 434.7741316 | 268.2987 |  | 340.3291 |  | 49 | 164.6275 | 92.26751 | 153.9804 | 168.7053 | 171.8052 | 150.2772
250 | 86.22797 | 84.08964 | 84.60767 | 87.66379 | 75.76333 | 83.67048 |  | 50 | 139.1547 | 98.30781 | 135.4208 | 138.4715769 | 137.806001 | 129.8322 | 250 | 311.1644453 | 436.7657453 | 460.6154649 | 283.7128 |  | 373.0646 |  | 50 | 165.711 | 114.0234 | 175.5309 | 185.7853 | 178.477 | 163.9055
255 | 88.50272 | 87.3287 | 86.40778 | 88.69805 | 83.17786 | 86.82302 |  | 51 | 137.8877 | 99.1161 | 133.1499 | 138.0939119 | 135.0066771 | 128.6509 | 255 | 352.353677 | 508.6587755 | 492.1019515 | 296.9952 |  | 412.5274 |  | 51 | 163.971 | 124.6168 | 176.5168 | 185.9438 | 178.5891 | 165.9275
260 | 88.73331 | 87.36556 | 90.42934 | 87.38355 | 83.74319 | 87.53099 |  | 52 | 136.6206 | 99.92438 | 130.8791 | 137.7162469 | 132.2073532 | 127.4695 | 260 | 389.6242293 | 559.7506423 | 544.0670384 | 309.0308 |  | 450.6182 |  | 52 | 162.231 | 135.2101 | 177.5026 | 186.1023 | 178.7011 | 167.9494
265 | 91.10038 | 88.94325 | 91.28284 | 91.39505 | 86.43845 | 89.83199 |  | 53 | 135.3535 | 100.7327 | 128.6082 | 137.3385819 | 129.4080293 | 126.2882 | 265 | 410.5889974 | 543.4461214 | 539.6511467 | 321.2165 |  | 453.7257 |  | 53 | 160.4911 | 145.8034 | 178.4884 | 186.2607 | 178.8132 | 169.9714
270 | 94.97121 | 94.53965 | 93.8858 | 95.09295 | 84.70661 | 92.63924 |  | 54 | 134.0865 | 101.5409 | 126.3374 | 136.9609169 | 126.6087054 | 125.1069 | 270 | 450.1800838 | 506.0363977 | 495.7798884 | 339.8649 |  | 447.9653 |  | 54 | 158.7511 | 156.3968 | 179.4742 | 186.4192 | 178.9253 | 171.9933
275 | 97.87875 | 94.85635 | 97.15387 | 101.4277 | 87.44738 | 95.75281 |  | 55 | 132.8194 | 102.3492 | 124.0665 | 136.5832519 | 123.8093815 | 123.9256 | 275 | 481.7014987 | 456.1872785 | 446.3520077 | 360.583 |  | 436.2059 |  | 55 | 157.0111 | 166.9901 | 180.46 | 186.5776 | 179.0373 | 174.0152
280 | 98.54278 | 98.24363 | 104.6554 | 104.4578 | 89.28043 | 99.03603 |  | 56 | 132.4817 | 102.8323 | 121.7769 | 134.8757679 | 120.7888144 | 122.5511 | 280 | 514.0539843 | 405.6354627 | 405.5564571 | 380.6449 |  | 426.4727 |  | 56 | 156.9063 | 168.101 | 178.7238 | 186.1292 | 177.1818 | 173.4084
285 | 100.5781 | 102.0269 | 106.2628 | 107.6213 | 98.00927 | 102.8997 |  | 57 | 132.144 | 103.3154 | 119.4872 | 133.168284 | 117.7682474 | 121.1766 | 285 | 502.1609631 | 334.9893636 | 373.8887536 | 391.7397 |  | 400.6947 |  | 57 | 156.8016 | 169.2118 | 176.9876 | 185.6808 | 175.3264 | 172.8016
290 | 104.6908 | 105.0052 | 111.6417 | 109.4244 | 101.6329 | 106.479 |  | 58 | 131.8063 | 103.7984 | 117.1975 | 131.4608 | 114.7476804 | 119.8021 | 290 | 457.4930077 | 268.99335 | 348.3345634 | 399.0245 |  | 368.4614 |  | 58 | 156.6968 | 170.3227 | 175.2513 | 185.2324 | 173.4709 | 172.1948
295 | 112.9938 | 104.8552 | 109.2267 | 112.2888 | 106.6613 | 109.2052 |  | 59 | 131.4685 | 104.2815 | 114.9078 | 129.753316 | 111.7271133 | 118.4276 | 295 | 416.0153311 | 218.6966429 | 298.6365623 | 396.1044 |  | 332.3632 |  | 59 | 156.5921 | 171.4335 | 173.5151 | 184.784 | 171.6154 | 171.588
300 | 116.8563 | 114.9618 | 119.3803 | 119.6545 | 110.2298 | 116.2165 |  | 60 | 131.1308 | 104.7646 | 112.6181 | 128.045832 | 108.7065463 | 117.0532 | 300 | 349.3435249 | 174.5610739 | 243.9294636 | 394.3598 |  | 290.5485 |  | 60 | 156.4874 | 172.5444 | 171.7789 | 184.3356 | 169.7599 | 170.9812
305 | 126.8333 | 120.8891 | 126.0076 | 124.5586 | 118.2982 | 123.3174 |  | 61 | 130.4046 | 105.3173 | 111.1688 | 125.470981 | 107.1481131 | 115.9019 | 305 | 304.6953615 | 152.0867112 | 186.0270627 | 388.3512 |  | 257.7901 |  | 61 | 154.9943 | 170.7785 | 168.2986 | 181.2885 | 168.8436 | 168.8407
310 | 135.003 | 125.4139 | 128.683 | 131.6294 | 119.6105 | 128.0679 |  | 62 | 129.6784 | 105.8699 | 109.7195 | 122.89613 | 105.58968 | 114.7507 | 310 | 260.6210343 | 127.7230048 | 162.187748 | 370.9506 |  | 230.3706 |  | 62 | 153.5012 | 169.0126 | 164.8184 | 178.2414 | 167.9274 | 166.7002
315 | 140.7807 | 132.582 | 137.9717 | 136.2427 | 128.4659 | 135.2086 |  | 63 | 128.9522 | 106.4226 | 108.2701 | 120.321279 | 104.0312468 | 113.5995 | 315 | 222.8208615 | 113.6064798 | 135.1610205 | 355.5379 |  | 206.7816 |  | 63 | 152.0081 | 167.2467 | 161.3381 | 175.1943 | 167.0111 | 164.5596
320 | 150.5183 | 137.765 | 143.1483 | 138.6191 | 132.2457 | 140.4593 |  | 64 | 128.226 | 106.9753 | 106.8208 | 117.746428 | 102.4728136 | 112.4483 | 320 | 178.9384431 | 111.2170149 | 127.7466452 | 342.4248 |  | 190.0817 |  | 64 | 150.515 | 165.4808 | 157.8578 | 172.1472 | 166.0948 | 162.4191
325 | 159.0736 | 143.9413 | 150.5724 | 144.9084 | 140.0207 | 147.7033 |  | 65 | 127.4998 | 107.528 | 105.3715 | 115.1715769 | 100.9143805 | 111.297 | 325 | 147.3460171 | 103.2361979 | 109.591861 | 315.2933 |  | 168.8668 |  | 65 | 149.0219 | 163.7149 | 154.3776 | 169.1001 | 165.1785 | 160.2786
330 | 157.0929 | 147.8679 | 156.3019 | 154.9868 | 147.2912 | 152.7081 |  | 66 | 128.6105 | 107.3149 | 105.4764 | 114.9355496 | 100.2856487 | 111.3246 | 330 | 123.1220438 | 98.31634279 | 93.99953782 | 271.7812 |  | 146.8048 |  | 66 | 148.3508 | 162.1851 | 153.2477 | 167.3061 | 164.1315 | 159.0442
335 | 171.649 | 156.9953 | 159.754 | 163.2158 | 151.5753 | 160.6379 |  | 67 | 129.7212 | 107.1018 | 105.5813 | 114.6995222 | 99.65691682 | 111.3521 | 335 | 106.617629 | 95.31057691 | 85.73727691 | 211.8128 |  | 124.8696 |  | 67 | 147.6796 | 160.6554 | 152.1178 | 165.5121 | 163.0845 | 157.8099
340 | 176.1798 | 155.8688 | 165.5057 | 160.8694 | 156.5628 | 162.9973 |  | 68 | 130.8319 | 106.8887 | 105.6862 | 114.4634949 | 99.028185 | 111.3797 | 340 | 90.27977313 | 86.47784798 | 81.48969809 | 156.4368 |  | 103.671 |  | 68 | 147.0085 | 159.1257 | 150.9879 | 163.7181 | 162.0374 | 156.5755
345 | 176.0423 | 166.3641 | 171.2598 | 155.8602 | 154.0406 | 164.7134 |  | 69 | 131.9426 | 106.6757 | 105.791 | 114.2274675 | 98.39945317 | 111.4072 | 345 | 80.4707018 | 81.6802346 | 76.72541638 | 117.059 |  | 88.98384 |  | 69 | 146.3374 | 157.5959 | 149.858 | 161.9242 | 160.9904 | 155.3412
350 | 187.0725 | 169.5652 | 184.0315 | 160.0509 | 167.5776 | 173.6595 |  | 70 | 133.0533 | 106.4626 | 105.8959 | 113.9914401 | 97.77072135 | 111.4348 | 350 | 71.29873689 | 73.32401375 | 75.73515326 | 88.55604 |  | 77.22849 |  | 70 | 145.6663 | 156.0662 | 148.7281 | 160.1302 | 159.9433 | 154.1068
355 | 192.8012 | 174.7309 | 181.497 | 160.3678 | 163.332 | 174.5458 |  | 71 | 129.6123 | 105.7428 | 103.4573 | 113.2969669 | 97.2215925 | 109.8662 | 355 | 65.38770318 | 71.42489864 | 71.66352591 | 75.11172 |  | 70.89696 |  | 71 | 145.2293 | 154.99 | 147.8572 | 158.3189 | 159.0031 | 153.0797
360 | 191.8657 | 171.5018 | 184.9378 | 158.6482 | 181.1564 | 177.622 |  | 72 | 126.1714 | 105.0229 | 101.0186 | 112.6024937 | 96.67246365 | 108.2976 | 360 | 58.95731747 | 66.24220161 | 70.00861179 | 68.13426 |  | 65.8356 |  | 72 | 144.7923 | 153.9138 | 146.9863 | 156.5077 | 158.0629 | 152.0526
365 | 190.3188 | 173.1666 | 189.9765 | 159.4683 | 180.4461 | 178.6753 |  | 73 | 122.7304 | 104.3031 | 98.5799 | 111.9080205 | 96.12333481 | 106.7289 | 365 | 59.93919065 | 60.36618232 | 68.38554789 | 64.42576 |  | 63.27917 |  | 73 | 144.3553 | 152.8376 | 146.1154 | 154.6964 | 157.1227 | 151.0255
370 | 182.2047 | 176.3671 | 189.0231 | 157.4958 | 174.7264 | 175.9634 |  | 74 | 119.2894 | 103.5832 | 96.14122 | 111.2135473 | 95.57420596 | 105.1603 | 370 | 50.77903077 | 58.56457712 | 65.34408484 | 62.57264 |  | 59.31508 |  | 74 | 143.9183 | 151.7614 | 145.2445 | 152.8851 | 156.1826 | 149.9984
375 | 177.8497 | 169.8754 | 184.0957 | 156.3123 | 181.423 | 173.9112 |  | 75 | 115.8485 | 102.8634 | 93.70255 | 110.519074 | 95.02507712 | 103.5917 | 375 | 49.79344811 | 57.27727294 | 64.52025505 | 60.46525 |  | 58.01406 |  | 75 | 143.4813 | 150.6853 | 144.3737 | 151.0739 | 155.2424 | 148.9713
380 | 173.9572 | 163.512 | 183.6942 | 151.5761 | 181.7338 | 170.8947 |  | 76 | 114.3262 | 102.505 | 92.76069 | 109.5896106 | 95.09169765 | 102.8546 | 380 | 50.40257758 | 53.8273321 | 65.06210294 | 59.34019 |  | 57.15805 |  | 76 | 143.9899 | 149.5275 | 143.0693 | 149.6242 | 153.6234 | 147.9669
385 | 165.974 | 162.3094 | 172.012 | 144.5117 | 177.5157 | 164.4646 |  | 77 | 112.8038 | 102.1466 | 91.81883 | 108.6601471 | 95.15831818 | 102.1175 | 385 | 49.94955806 | 50.05847569 | 61.56436992 | 58.5726 |  | 55.03625 |  | 77 | 144.4986 | 148.3697 | 141.7649 | 148.1745 | 152.0044 | 146.9624
390 | 158.9535 | 158.1739 | 171.1478 | 143.5889 | 168.5391 | 160.0806 |  | 78 | 111.2815 | 101.7882 | 90.87697 | 107.7306836 | 95.2249387 | 101.3805 | 390 | 47.39833782 | 49.14823474 | 60.58091037 | 57.48813 |  | 53.6539 |  | 78 | 145.0072 | 147.2119 | 140.4605 | 146.7248 | 150.3855 | 145.958
395 | 155.465 | 155.2371 | 168.2472 | 134.9699 | 168.344 | 156.4526 |  | 79 | 109.7592 | 101.4297 | 89.93511 | 106.8012201 | 95.29155923 | 100.6434 | 395 | 47.55104929 | 53.35945471 | 60.97058471 | 56.55224 |  | 54.60833 |  | 79 | 145.5159 | 146.0541 | 139.1561 | 145.2751 | 148.7665 | 144.9535
400 | 138.8667 | 148.0859 | 165.688 | 127.1359 | 165.6406 | 149.0834 |  | 80 | 108.2369 | 101.0713 | 88.99325 | 105.8717566 | 95.35817976 | 99.90628 | 400 | 48.42378973 | 50.08460731 | 59.22029849 | 55.2037 |  | 53.2331 |  | 80 | 146.0246 | 144.8963 | 137.8517 | 143.8254 | 147.1476 | 143.9491
405 | 138.0377 | 139.8945 | 153.5385 | 120.8226 | 156.0018 | 141.659 |  | 81 | 107.4948 | 100.3468 | 87.2445 | 105.2183214 | 95.55199117 | 99.17128 | 405 | 46.94860559 | 45.44158246 | 59.2871475 | 55.67293 |  | 51.83757 |  | 81 | 144.6484 | 143.3937 | 137.0102 | 142.1914 | 147.4317 | 142.9351
410 | 132.3635 | 131.6932 | 142.2739 | 113.3369 | 150.1708 | 133.9677 |  | 82 | 106.7526 | 99.62229 | 85.49575 | 104.5648862 | 95.74580258 | 98.43627 | 410 | 46.92237865 | 43.58043685 | 58.33344987 | 56.14031 |  | 51.24414 |  | 82 | 143.2722 | 141.8912 | 136.1687 | 140.5574 | 147.7159 | 141.9211
415 | 124.6479 | 129.1035 | 140.1044 | 104.0709 | 149.4365 | 129.4726 |  | 83 | 106.0105 | 98.89777 | 83.747 | 103.911451 | 95.939614 | 97.70127 | 415 | 46.65137528 | 42.78568529 | 60.37135834 | 54.5778 |  | 51.09656 |  | 83 | 141.896 | 140.3886 | 135.3272 | 138.9234 | 148.0001 | 140.9071
420 | 104.3007 | 120.4296 | 132.5696 | 101.6256 | 131.6187 | 118.1089 |  | 84 | 105.2684 | 98.17325 | 81.99826 | 103.2580158 | 96.13342541 | 96.96626 | 420 | 46.02617207 | 44.96108026 | 57.16166229 | 52.53228 |  | 50.1703 |  | 84 | 140.5198 | 138.886 | 134.4857 | 137.2894 | 148.2843 | 139.893
425 | 91.27921 | 111.9869 | 117.5421 | 92.98376 | 122.5686 | 107.2721 |  | 85 | 104.5262 | 97.44873 | 80.24951 | 102.6045806 | 96.32723682 | 96.23126 | 425 | 46.27371759 | 40.94535674 | 56.0967942 | 51.65456 |  | 48.74261 |  | 85 | 139.1436 | 137.3834 | 133.6443 | 135.6554 | 148.5685 | 138.879
430 | 77.6304 | 105.6947 | 104.7277 | 90.6716 | 107.1289 | 97.17065 |  | 86 | 102.128 | 96.93305 | 79.57438 | 101.8082699 | 95.67316106 | 95.22336 | 430 | 45.45667231 | 46.29634967 | 57.2090202 | 50.61105 |  | 49.89327 |  | 86 | 139.4469 | 137.2122 | 132.5192 | 135.7603 | 147.4879 | 138.4853
435 | 65.19078 | 96.61355 | 95.25811 | 85.82923 | 97.53212 | 88.08476 |  | 87 | 99.72969 | 96.41737 | 78.89925 | 101.0119592 | 95.0190853 | 94.21547 | 435 | 44.98436664 | 46.81182412 | 57.22168515 | 50.57481 |  | 49.89817 |  | 87 | 139.7503 | 137.041 | 131.3941 | 135.8652 | 146.4073 | 138.0916
440 | 58.12596 | 89.58523 | 81.52572 | 79.57465 | 89.04561 | 79.57143 |  | 88 | 97.33143 | 95.90169 | 78.22412 | 100.2156485 | 94.36500954 | 93.20758 | 440 | 45.36133417 | 46.55749094 | 53.99481336 | 51.46732 |  | 49.34524 |  | 88 | 140.0537 | 136.8698 | 130.269 | 135.9701 | 145.3267 | 137.6978
445 | 54.27862 | 82.71264 | 72.42995 | 78.87614 | 79.57025 | 73.57352 |  | 89 | 94.93317 | 95.38601 | 77.54898 | 99.41933777 | 93.71093379 | 92.19969 | 445 | 45.8240218 | 46.2354422 | 56.72038628 | 51.54406 |  | 50.08098 |  | 89 | 140.357 | 136.6985 | 129.1439 | 136.075 | 144.2461 | 137.3041
450 | 50.37114 | 77.89664 | 63.31491 | 77.60688 | 71.89202 | 68.21632 |  | 90 | 92.5349 | 94.87032 | 76.87385 | 98.62302707 | 93.05685803 | 91.19179 | 450 | 38.86168563 | 47.38198861 | 54.95950827 | 50.24335 |  | 47.86163 |  | 90 | 140.6604 | 136.5273 | 128.0188 | 136.1798 | 143.1655 | 136.9104
455 | 48.82403 | 77.90312 | 56.95578 | 74.72633 | 65.95553 | 64.87296 |  | 91 | 92.82195 | 93.8566 | 76.81545 | 98.35380989 | 93.2997213 | 91.02951 | 455 | 41.98299637 | 44.45618982 | 53.0149295 | 49.36754 |  | 47.20541 |  | 91 | 139.6614 | 136.4962 | 128.2599 | 134.1376 | 141.6713 | 136.0453
460 | 46.90935 | 72.73577 | 52.19892 | 73.12221 | 64.07611 | 61.80847 |  | 92 | 93.109 | 92.84288 | 76.75705 | 98.08459271 | 93.54258456 | 90.86722 | 460 | 47.6564987 | 43.46341592 | 54.32424631 | 47.85944 |  | 48.3259 |  | 92 | 138.6623 | 136.465 | 128.5009 | 132.0953 | 140.177 | 135.1801
465 | 46.7511 | 67.94596 | 48.17567 | 65.04093 | 58.97617 | 57.37797 |  | 93 | 93.39606 | 91.82916 | 76.69865 | 97.81537553 | 93.78544783 | 90.70494 | 465 | 46.57755404 | 44.82965248 | 54.21578631 | 47.9219 |  | 48.38622 |  | 93 | 137.6633 | 136.4339 | 128.7419 | 130.0531 | 138.6828 | 134.315
470 | 44.0845 | 65.58066 | 45.30782 | 66.17578 | 56.39362 | 55.50848 |  | 94 | 93.68311 | 90.81543 | 76.64025 | 97.54615835 | 94.0283111 | 90.54265 | 470 | 44.53719549 | 47.4011432 | 53.76324999 | 48.47807 |  | 48.54491 |  | 94 | 136.6643 | 136.4028 | 128.983 | 128.0108 | 137.1886 | 133.4499
475 | 42.22931 | 59.69414 | 42.71586 | 62.36788 | 53.89654 | 52.18075 |  | 95 | 93.97016 | 89.80171 | 76.58185 | 97.27694117 | 94.27117437 | 90.38037 | 475 | 46.08482432 | 46.89962111 | 52.10079027 | 48.20162 |  | 48.32171 |  | 95 | 135.6653 | 136.3716 | 129.224 | 125.9686 | 135.6943 | 132.5848
480 | 42.09384 | 60.73104 | 38.44763 | 58.9284 | 53.42632 | 50.72545 |  | 96 | 92.645 | 89.23729 | 75.73543 | 97.16109381 | 93.34307571 | 89.62438 | 480 | 43.84937998 | 46.19044539 | 52.66102336 | 48.09257 |  | 47.69835 |  | 96 | 134.31 | 137.2781 | 128.0645 | 126.0233 | 134.7185 | 132.0789
485 | 40.98162 | 58.63279 | 38.04788 | 60.22116 | 50.21553 | 49.6198 |  | 97 | 91.31984 | 88.67287 | 74.88902 | 97.04524645 | 92.41497706 | 88.86839 | 485 | 47.26450467 | 45.17599042 | 52.35852858 | 47.6289 |  | 48.10698 |  | 97 | 132.9548 | 138.1847 | 126.9051 | 126.078 | 133.7428 | 131.5731
490 | 40.05623 | 56.70817 | 36.5301 | 57.78265 | 48.44083 | 47.9036 |  | 98 | 89.99468 | 88.10846 | 74.0426 | 96.92939908 | 91.48687841 | 88.1124 | 490 | 45.13829818 | 44.86079408 | 51.92709884 | 47.02681 |  | 47.23825 |  | 98 | 131.5995 | 139.0912 | 125.7456 | 126.1327 | 132.767 | 131.0672
495 | 39.31423 | 55.65198 | 35.81454 | 52.98997 | 46.31015 | 46.01617 |  | 99 | 88.66951 | 87.54404 | 73.19618 | 96.81355172 | 90.55877976 | 87.35641 | 495 | 48.61232691 | 46.33255752 | 51.88360469 | 47.37577 |  | 48.55106 |  | 99 | 130.2443 | 139.9977 | 124.5861 | 126.1874 | 131.7912 | 130.5614
500 | 38.41065 | 52.74711 | 35.96377 | 50.60373 | 46.5517 | 44.85539 |  | 100 | 87.34435 | 86.97962 | 72.34976 | 96.69770436 | 89.6306811 | 86.60042 | 500 | 45.54819365 | 46.9196138 | 52.82411777 | 47.31605 |  | 48.15199 |  | 100 | 128.8891 | 140.9043 | 123.4267 | 126.2421 | 130.8155 | 130.0555
505 | 38.16303 | 51.93553 | 35.63827 | 48.93807 | 43.63169 | 43.66132 |  | 101 | 87.03813 | 87.21134 | 72.18948 | 96.25880452 | 89.21173103 | 86.3819 | 505 | 44.28447191 | 44.91167477 | 52.25869698 | 47.7303 |  | 47.29629 |  | 101 | 128.8486 | 139.7388 | 123.3475 | 125.9872 | 130.0044 | 129.5853
510 | 37.30851 | 48.78392 | 34.88134 | 45.35149 | 41.97523 | 41.6601 |  | 102 | 86.7319 | 87.44305 | 72.0292 | 95.81990467 | 88.79278096 | 86.16337 | 510 | 44.68074118 | 43.70786175 | 53.27451152 | 47.39171 |  | 47.26371 |  | 102 | 128.8082 | 138.5734 | 123.2683 | 125.7322 | 129.1934 | 129.1151
515 | 38.48092 | 45.85436 | 35.28367 | 44.27875 | 40.28497 | 40.83653 |  | 103 | 86.42568 | 87.67477 | 71.86892 | 95.38100483 | 88.37383089 | 85.94484 | 515 | 44.19156735 | 46.07577523 | 51.65144013 | 47.18384 |  | 47.27566 |  | 103 | 128.7678 | 137.408 | 123.1891 | 125.4772 | 128.3824 | 128.6449
520 | 37.67112 | 43.76876 | 35.40734 | 40.42165 | 40.24589 | 39.50295 |  | 104 | 86.11945 | 87.90649 | 71.70864 | 94.94210498 | 87.95488082 | 85.72631 | 520 | 46.42594671 | 47.13313836 | 50.76569539 | 46.28319 |  | 47.65199 |  | 104 | 128.7274 | 136.2426 | 123.1099 | 125.2223 | 127.5713 | 128.1747
525 | 36.92856 | 42.60058 | 33.96749 | 41.06296 | 39.44515 | 38.80095 |  | 105 | 85.81323 | 88.13821 | 71.54837 | 94.50320514 | 87.53593074 | 85.50779 | 525 | 45.29513857 | 44.53786256 | 50.70704385 | 46.14859 |  | 46.67216 |  | 105 | 128.6869 | 135.0771 | 123.0308 | 124.9673 | 126.7603 | 127.7045
530 | 38.28082 | 43.2289 | 34.58049 | 38.7058 | 39.87366 | 38.93393 |  | 106 | 84.99058 | 87.25057 | 71.20856 | 94.11362724 | 87.37864317 | 84.9884 | 530 | 44.8721967 | 43.81397026 | 48.29395244 | 46.2603 |  | 45.81011 |  | 106 | 128.0626 | 134.8815 | 122.2414 | 125.4142 | 125.7239 | 127.2647
535 | 36.08025 | 41.31145 | 35.10817 | 38.00616 | 39.51785 | 38.00478 |  | 107 | 84.16792 | 86.36293 | 70.86876 | 93.72404933 | 87.2213556 | 84.469 | 535 | 43.1529003 | 43.07731154 | 52.71474524 | 45.72295 |  | 46.16698 |  | 107 | 127.4382 | 134.6858 | 121.4521 | 125.8611 | 124.6876 | 126.825
540 | 35.22238 | 40.11163 | 32.52302 | 37.39034 | 38.83363 | 36.8162 |  | 108 | 83.34527 | 85.47529 | 70.52895 | 93.33447143 | 87.06406802 | 83.94961 | 540 | 42.85530675 | 44.05563641 | 54.85472459 | 46.24669 |  | 47.00309 |  | 108 | 126.8139 | 134.4902 | 120.6627 | 126.308 | 123.6512 | 126.3852
545 | 34.41784 | 40.06132 | 31.90251 | 37.44212 | 39.21791 | 36.60834 |  | 109 | 82.52262 | 84.58766 | 70.18915 | 92.94489353 | 86.90678045 | 83.43022 | 545 | 44.86929329 | 45.19338454 | 53.97443806 | 48.38529 |  | 48.1056 |  | 109 | 126.1896 | 134.2945 | 119.8734 | 126.7548 | 122.6149 | 125.9454
550 | 35.80533 | 40.07375 | 31.79588 | 38.90964 | 38.61719 | 37.04036 |  | 110 | 81.69997 | 83.70002 | 69.84934 | 92.55531563 | 86.74949288 | 82.91083 | 550 | 44.50412999 | 44.80652403 | 54.64074305 | 47.65662 |  | 47.902 |  | 110 | 125.5652 | 134.0989 | 119.084 | 127.2017 | 121.5785 | 125.5057
555 | 34.33154 | 34.82635 | 32.38175 | 37.98125 | 35.15591 | 34.93536 |  | 111 | 80.87153 | 82.45236 | 70.08443 | 90.96573041 | 85.95150412 | 82.06511 | 555 | 43.82150759 | 41.87906519 | 56.55954834 | 45.33616 |  | 46.89907 |  | 111 | 124.7001 | 133.7137 | 119.4581 | 127.3235 | 121.7521 | 125.3895
560 | 33.5183 | 42.01586 | 33.31053 | 38.28547 | 35.522 | 36.53043 |  | 112 | 80.04309 | 81.20469 | 70.31952 | 89.37614519 | 85.15351537 | 81.21939 | 560 | 42.88752499 | 42.15419909 | 53.95753264 | 45.1933 |  | 46.04814 |  | 112 | 123.8349 | 133.3285 | 119.8322 | 127.4452 | 121.9257 | 125.2733
565 | 33.74828 | 42.27709 | 34.46635 | 37.3034 | 38.84094 | 37.32721 |  | 113 | 79.21465 | 79.95703 | 70.55461 | 87.78655998 | 84.35552661 | 80.37367 | 565 | 42.90816362 | 43.59268344 | 53.72447488 | 46.85391 |  | 46.76981 |  | 113 | 122.9698 | 132.9433 | 120.2062 | 127.567 | 122.0993 | 125.1571
570 | 34.35036 | 40.52834 | 33.91803 | 38.3569 | 38.20311 | 37.07135 |  | 114 | 78.38621 | 78.70937 | 70.78969 | 86.19697476 | 83.55753786 | 79.52796 | 570 | 43.25302031 | 43.66366068 | 52.60291454 | 47.30727 |  | 46.70672 |  | 114 | 122.1046 | 132.5581 | 120.5803 | 127.6888 | 122.2729 | 125.0409
575 | 33.23906 | 37.49734 | 33.12235 | 37.37586 | 34.30551 | 35.10802 |  | 115 | 77.55778 | 77.4617 | 71.02478 | 84.60738955 | 82.7595491 | 78.68224 | 575 | 42.82391026 | 43.32130556 | 53.58197589 | 46.66144 |  | 46.59716 |  | 115 | 121.2394 | 132.1728 | 120.9544 | 127.8105 | 122.4465 | 124.9247
580 | 34.04156 | 38.57524 | 34.26582 | 34.22236 | 31.69581 | 34.56016 |  | 116 | 77.55092 | 76.52634 | 71.08101 | 85.11339159 | 81.48351314 | 78.35104 | 580 | 43.76949743 | 43.11341448 | 53.7977065 | 46.7199 |  | 46.85013 |  | 116 | 121.513 | 131.4567 | 120.388 | 127.1498 | 120.9765 | 124.2968
585 | 34.81784 | 36.34666 | 34.04744 | 34.99351 | 33.73515 | 34.78812 |  | 117 | 77.54407 | 75.59098 | 71.13724 | 85.61939363 | 80.20747719 | 78.01983 | 585 | 44.22367446 | 43.08864367 | 51.84723703 | 47.01254 |  | 46.54302 |  | 117 | 121.7865 | 130.7406 | 119.8215 | 126.4891 | 119.5065 | 123.6688
[8 empty] | 118 | 77.53722 | 74.65562 | 71.19347 | 86.12539567 | 78.93144123 | 77.68863 | [8 empty] | 118 | 122.06 | 130.0244 | 119.2551 | 125.8284 | 118.0364 | 123.0409
[6 empty] | average | std | 119 | 77.53037 | 73.72026 | 71.24969 | 86.63139771 | 77.65540527 | 77.35743 | [6 empty] | average | std | 119 | 122.3336 | 129.3083 | 118.6887 | 125.1677 | 116.5664 | 122.4129
tignition /s | 21 | 20 | 24 | 17 | 22 | 20.8 | 2.588436 | 120 | 77.52352 | 72.7849 | 71.30592 | 87.13739974 | 76.37936932 | 77.02622 | tignition /s | 26 | 26 | 33 | 34 | 30 | 29.8 | 3.768289 | 120 | 122.6071 | 128.5921 | 118.1222 | 124.507 | 115.0964 | 121.785
THR / MJ | 20.93 | 20.96 | 21.46 | 21.36 | 20.37 | 21.016 | 0.43108 | 121 | 77.91498 | 73.35954 | 71.50347 | 85.84702174 | 75.71566977 | 76.86814 | THR / MJ | 43.4 | 43 | 43.4 | 47.7 | 40.2 | 43.54 | 2.682909 | 121 | 123.3136 | 129.5716 | 116.7189 | 124.704 | 116.0138 | 122.0644
FIGRA / Ws-1 | 352.7 | 388.19 | 336.18 | 453.47 | 332.34 | 372.576 | 50.31475 | 122 | 78.30644 | 73.93418 | 71.70102 | 84.55664374 | 75.05197023 | 76.71005 | FIGRA / Ws-1 | 562.7 | 576.2 | 498.2 | 558 | 456.5 | 530.32 | 50.99193 | 122 | 124.0201 | 130.5511 | 115.3156 | 124.9011 | 116.9312 | 122.3438
TSP / m2 | 2.489556 | 2.122233 | 2.334005 | 1.253947 | 1.678141 | 1.975576 | 0.5058091 | 123 | 78.69789 | 74.50882 | 71.89857 | 83.26626573 | 74.38827069 | 76.55196 | TSP / m2 | 2.274528543 | 3.148683631 | 3.786895682 | 1.326301133 | 1.804429788 | 2.468168 | 0.9980041 | 123 | 124.7266 | 131.5306 | 113.9123 | 125.0982 | 117.8486 | 122.6233
[8 empty] | 124 | 79.08935 | 75.08346 | 72.09612 | 81.97588773 | 73.72457115 | 76.39388 | [8 empty] | 124 | 125.4331 | 132.5101 | 112.5089 | 125.2953 | 118.766 | 122.9027
[8 empty] | 125 | 79.48081 | 75.6581 | 72.29367 | 80.68550972 | 73.06087161 | 76.23579 | [8 empty] | 125 | 126.1396 | 133.4896 | 111.1056 | 125.4924 | 119.6834 | 123.1821
[8 empty] | 126 | 79.30349 | 74.90957 | 71.97497 | 80.91724423 | 72.46644691 | 75.91434 | [8 empty] | 126 | 126.3537 | 133.1186 | 112.0695 | 123.8354 | 119.7296 | 123.0214
[8 empty] | 127 | 79.12617 | 74.16104 | 71.65628 | 81.14897874 | 71.87202221 | 75.5929 | [8 empty] | 127 | 126.5678 | 132.7475 | 113.0335 | 122.1784 | 119.7757 | 122.8606
[8 empty] | 128 | 78.94885 | 73.41251 | 71.33758 | 81.38071325 | 71.27759751 | 75.27145 | [8 empty] | 128 | 126.7819 | 132.3765 | 113.9974 | 120.5215 | 119.8219 | 122.6998
[8 empty] | 129 | 78.77153 | 72.66398 | 71.01889 | 81.61244776 | 70.68317282 | 74.95 | [8 empty] | 129 | 126.996 | 132.0055 | 114.9614 | 118.8645 | 119.868 | 122.5391
[8 empty] | 130 | 78.59421 | 71.91546 | 70.7002 | 81.84418227 | 70.08874812 | 74.62856 | [8 empty] | 130 | 127.2101 | 131.6345 | 115.9253 | 117.2075 | 119.9142 | 122.3783
[8 empty] | 131 | 78.11507 | 71.53295 | 70.3546 | 81.79500782 | 69.97239105 | 74.354 | [8 empty] | 131 | 128.148 | 130.8519 | 116.0179 | 119.3741 | 119.5688 | 122.7921
[8 empty] | 132 | 77.63593 | 71.15044 | 70.00901 | 81.74583338 | 69.85603398 | 74.07945 | [8 empty] | 132 | 129.0859 | 130.0693 | 116.1105 | 121.5407 | 119.2234 | 123.206
[8 empty] | 133 | 77.15679 | 70.76793 | 69.66342 | 81.69665893 | 69.7396769 | 73.80489 | [8 empty] | 133 | 130.0239 | 129.2867 | 116.2032 | 123.7073 | 118.878 | 123.6198
[8 empty] | 134 | 76.67765 | 70.38542 | 69.31783 | 81.64748448 | 69.62331983 | 73.53034 | [8 empty] | 134 | 130.9618 | 128.5041 | 116.2958 | 125.8739 | 118.5326 | 124.0336
[8 empty] | 135 | 76.19851 | 70.00291 | 68.97224 | 81.59831004 | 69.50696276 | 73.25579 | [8 empty] | 135 | 131.8997 | 127.7215 | 116.3884 | 128.0405 | 118.1872 | 124.4475
[8 empty] | 136 | 75.99722 | 70.1641 | 68.67738 | 81.64627369 | 69.04111377 | 73.10522 | [8 empty] | 136 | 130.1328 | 127.7759 | 115.6711 | 126.8581 | 116.9208 | 123.4717
[8 empty] | 137 | 75.79593 | 70.32529 | 68.38253 | 81.69423734 | 68.57526478 | 72.95465 | [8 empty] | 137 | 128.3658 | 127.8304 | 114.9538 | 125.6757 | 115.6544 | 122.496
[8 empty] | 138 | 75.59464 | 70.48648 | 68.08767 | 81.74220099 | 68.10941579 | 72.80408 | [8 empty] | 138 | 126.5989 | 127.8848 | 114.2365 | 124.4933 | 114.388 | 121.5203
[8 empty] | 139 | 75.39335 | 70.64767 | 67.79281 | 81.79016465 | 67.64356681 | 72.65351 | [8 empty] | 139 | 124.832 | 127.9392 | 113.5192 | 123.311 | 113.1216 | 120.5446
[8 empty] | 140 | 75.19206 | 70.80886 | 67.49796 | 81.8381283 | 67.17771782 | 72.50295 | [8 empty] | 140 | 123.065 | 127.9936 | 112.8019 | 122.1286 | 111.8552 | 119.5689
[8 empty] | 141 | 74.69399 | 70.84761 | 67.96981 | 80.82837067 | 68.54989081 | 72.57793 | [8 empty] | 141 | 122.2906 | 127.7012 | 112.6805 | 121.531 | 110.6598 | 118.9726
[8 empty] | 142 | 74.19591 | 70.88636 | 68.44166 | 79.81861304 | 69.9220638 | 72.65292 | [8 empty] | 142 | 121.5161 | 127.4087 | 112.5591 | 120.9334 | 109.4644 | 118.3763
[8 empty] | 143 | 73.69784 | 70.92512 | 68.91352 | 78.80885542 | 71.29423679 | 72.72791 | [8 empty] | 143 | 120.7417 | 127.1163 | 112.4377 | 120.3357 | 108.2689 | 117.7801
[8 empty] | 144 | 73.19977 | 70.96387 | 69.38537 | 77.79909779 | 72.66640978 | 72.8029 | [8 empty] | 144 | 119.9673 | 126.8238 | 112.3163 | 119.7381 | 107.0735 | 117.1838
[8 empty] | 145 | 72.70169 | 71.00262 | 69.85722 | 76.78934017 | 74.03858277 | 72.87789 | [8 empty] | 145 | 119.1928 | 126.5313 | 112.1949 | 119.1405 | 105.878 | 116.5875
[8 empty] | 146 | 72.80116 | 70.51001 | 69.56773 | 77.70766441 | 74.80211277 | 73.07773 | [8 empty] | 146 | 119.1103 | 126.961 | 111.6345 | 119.3193 | 107.817 | 116.9684
[8 empty] | 147 | 72.90062 | 70.0174 | 69.27824 | 78.62598866 | 75.56564278 | 73.27758 | [8 empty] | 147 | 119.0279 | 127.3907 | 111.0741 | 119.4981 | 109.7559 | 117.3493
[8 empty] | 148 | 73.00008 | 69.52479 | 68.98875 | 79.5443129 | 76.32917278 | 73.47742 | [8 empty] | 148 | 118.9454 | 127.8205 | 110.5137 | 119.6768 | 111.6948 | 117.7302
[8 empty] | 149 | 73.09954 | 69.03218 | 68.69926 | 80.46263715 | 77.09270278 | 73.67726 | [8 empty] | 149 | 118.8629 | 128.2502 | 109.9533 | 119.8556 | 113.6337 | 118.1112
[8 empty] | 150 | 73.19901 | 68.53957 | 68.40977 | 81.38096139 | 77.85623278 | 73.87711 | [8 empty] | 150 | 118.7805 | 128.6799 | 109.3929 | 120.0344 | 115.5727 | 118.4921
[8 empty] | 151 | 73.56141 | 68.61714 | 68.49608 | 80.70170476 | 78.18160577 | 73.91159 | [8 empty] | 151 | 118.7924 | 127.2129 | 108.7998 | 121.0687 | 113.4582 | 117.8664
[8 empty] | 152 | 73.92381 | 68.69472 | 68.58239 | 80.02244813 | 78.50697876 | 73.94607 | [8 empty] | 152 | 118.8043 | 125.746 | 108.2067 | 122.1029 | 111.3437 | 117.2407
[8 empty] | 153 | 74.28621 | 68.77229 | 68.6687 | 79.3431915 | 78.83235174 | 73.98055 | [8 empty] | 153 | 118.8161 | 124.279 | 107.6136 | 123.1372 | 109.2293 | 116.615
[8 empty] | 154 | 74.64862 | 68.84986 | 68.75502 | 78.66393487 | 79.15772473 | 74.01503 | [8 empty] | 154 | 118.828 | 122.8121 | 107.0205 | 124.1715 | 107.1148 | 115.9894
[8 empty] | 155 | 75.01102 | 68.92743 | 68.84133 | 77.98467824 | 79.48309771 | 74.04951 | [8 empty] | 155 | 118.8399 | 121.3452 | 106.4274 | 125.2057 | 105.0003 | 115.3637
[8 empty] | 156 | 75.09145 | 68.97306 | 68.72742 | 77.28223231 | 78.9680409 | 73.80844 | [8 empty] | 156 | 118.5282 | 122.0296 | 106.807 | 124.1835 | 105.7796 | 115.4656
[8 empty] | 157 | 75.17188 | 69.01869 | 68.6135 | 76.57978639 | 78.4529841 | 73.56737 | [8 empty] | 157 | 118.2165 | 122.7141 | 107.1866 | 123.1613 | 106.5588 | 115.5675
[8 empty] | 158 | 75.25232 | 69.06431 | 68.49959 | 75.87734046 | 77.93792729 | 73.3263 | [8 empty] | 158 | 117.9048 | 123.3986 | 107.5662 | 122.1391 | 107.338 | 115.6693
[8 empty] | 159 | 75.33275 | 69.10994 | 68.38568 | 75.17489454 | 77.42287048 | 73.08523 | [8 empty] | 159 | 117.5931 | 124.083 | 107.9459 | 121.1168 | 108.1172 | 115.7712
[8 empty] | 160 | 75.41318 | 69.15557 | 68.27177 | 74.47244861 | 76.90781367 | 72.84416 | [8 empty] | 160 | 117.2814 | 124.7675 | 108.3255 | 120.0946 | 108.8965 | 115.8731
[8 empty] | 161 | 75.56897 | 68.57854 | 68.34009 | 74.52042527 | 76.30968891 | 72.66354 | [8 empty] | 161 | 117.8812 | 125.7744 | 108.4413 | 119.7961 | 109.2313 | 116.2249
[8 empty] | 162 | 75.72476 | 68.00151 | 68.40842 | 74.56840193 | 75.71156415 | 72.48293 | [8 empty] | 162 | 118.4809 | 126.7814 | 108.5571 | 119.4977 | 109.5661 | 116.5766
[8 empty] | 163 | 75.88055 | 67.42449 | 68.47675 | 74.61637859 | 75.11343939 | 72.30232 | [8 empty] | 163 | 119.0807 | 127.7883 | 108.6729 | 119.1992 | 109.901 | 116.9284
[8 empty] | 164 | 76.03635 | 66.84746 | 68.54507 | 74.66435525 | 74.51531463 | 72.12171 | [8 empty] | 164 | 119.6804 | 128.7953 | 108.7886 | 118.9007 | 110.2358 | 117.2802
[8 empty] | 165 | 76.19214 | 66.27044 | 68.6134 | 74.71233191 | 73.91718986 | 71.9411 | [8 empty] | 165 | 120.2802 | 129.8022 | 108.9044 | 118.6022 | 110.5707 | 117.6319
[8 empty] | 166 | 75.97413 | 66.42971 | 68.32572 | 73.67952479 | 74.0813576 | 71.69809 | [8 empty] | 166 | 118.5947 | 129.5275 | 109.0547 | 118.8106 | 109.7163 | 117.1408
[8 empty] | 167 | 75.75612 | 66.58899 | 68.03803 | 72.64671767 | 74.24552534 | 71.45508 | [8 empty] | 167 | 116.9093 | 129.2527 | 109.2051 | 119.019 | 108.8619 | 116.6496
[8 empty] | 168 | 75.53811 | 66.74826 | 67.75034 | 71.61391056 | 74.40969308 | 71.21206 | [8 empty] | 168 | 115.2239 | 128.9779 | 109.3554 | 119.2274 | 108.0075 | 116.1584
[8 empty] | 169 | 75.32011 | 66.90754 | 67.46266 | 70.58110344 | 74.57386081 | 70.96905 | [8 empty] | 169 | 113.5384 | 128.7031 | 109.5057 | 119.4359 | 107.1531 | 115.6672
[8 empty] | 170 | 75.1021 | 67.06681 | 67.17497 | 69.54829632 | 74.73802855 | 70.72604 | [8 empty] | 170 | 111.853 | 128.4283 | 109.656 | 119.6443 | 106.2988 | 115.1761
[8 empty] | 171 | 74.91151 | 67.33462 | 66.82869 | 69.73762283 | 73.93732138 | 70.54995 | [8 empty] | 171 | 113.0059 | 127.7101 | 109.174 | 118.6017 | 105.0623 | 114.7108
[8 empty] | 172 | 74.72091 | 67.60244 | 66.4824 | 69.92694935 | 73.13661422 | 70.37386 | [8 empty] | 172 | 114.1588 | 126.9918 | 108.692 | 117.559 | 103.8258 | 114.2455
[8 empty] | 173 | 74.53032 | 67.87025 | 66.13612 | 70.11627587 | 72.33590705 | 70.19777 | [8 empty] | 173 | 115.3118 | 126.2736 | 108.21 | 116.5164 | 102.5893 | 113.7802
[8 empty] | 174 | 74.33972 | 68.13806 | 65.78984 | 70.30560238 | 71.53519989 | 70.02168 | [8 empty] | 174 | 116.4647 | 125.5553 | 107.7279 | 115.4738 | 101.3528 | 113.3149
[8 empty] | 175 | 74.14913 | 68.40587 | 65.44355 | 70.4949289 | 70.73449272 | 69.84559 | [8 empty] | 175 | 117.6176 | 124.8371 | 107.2459 | 114.4312 | 100.1163 | 112.8496
[8 empty] | 176 | 74.27946 | 68.20629 | 65.08912 | 70.59384437 | 71.09156237 | 69.85206 | [8 empty] | 176 | 116.6895 | 123.6741 | 107.1276 | 114.9423 | 100.8348 | 112.6537
[8 empty] | 177 | 74.40978 | 68.00672 | 64.7347 | 70.69275983 | 71.44863202 | 69.85852 | [8 empty] | 177 | 115.7614 | 122.5112 | 107.0092 | 115.4534 | 101.5534 | 112.4577
[8 empty] | 178 | 74.54011 | 67.80715 | 64.38027 | 70.7916753 | 71.80570166 | 69.86498 | [8 empty] | 178 | 114.8334 | 121.3482 | 106.8908 | 115.9645 | 102.272 | 112.2618
[8 empty] | 179 | 74.67043 | 67.60757 | 64.02584 | 70.89059077 | 72.16277131 | 69.87144 | [8 empty] | 179 | 113.9053 | 120.1853 | 106.7725 | 116.4756 | 102.9905 | 112.0658
[8 empty] | 180 | 74.80076 | 67.408 | 63.67141 | 70.98950624 | 72.51984095 | 69.8779 | [8 empty] | 180 | 112.9772 | 119.0223 | 106.6541 | 116.9866 | 103.7091 | 111.8699
[8 empty] | 181 | 74.99894 | 67.64749 | 63.16847 | 74.02019076 | 72.55868751 | 70.47876 | [8 empty] | 181 | 112.8084 | 119.6888 | 105.993 | 116.483 | 103.1095 | 111.6166
[8 empty] | 182 | 75.19712 | 67.88698 | 62.66554 | 77.05087529 | 72.59753407 | 71.07961 | [8 empty] | 182 | 112.6397 | 120.3554 | 105.3319 | 115.9794 | 102.5099 | 111.3632
[8 empty] | 183 | 75.3953 | 68.12646 | 62.1626 | 80.08155982 | 72.63638063 | 71.68046 | [8 empty] | 183 | 112.4709 | 121.0219 | 104.6708 | 115.4757 | 101.9103 | 111.1099
[8 empty] | 184 | 75.59348 | 68.36595 | 61.65967 | 83.11224434 | 72.67522719 | 72.28131 | [8 empty] | 184 | 112.3021 | 121.6884 | 104.0097 | 114.9721 | 101.3108 | 110.8566
[8 empty] | 185 | 75.79166 | 68.60544 | 61.15673 | 86.14292887 | 72.71407375 | 72.88217 | [8 empty] | 185 | 112.1333 | 122.3549 | 103.3486 | 114.4684 | 100.7112 | 110.6033
[8 empty] | 186 | 75.81774 | 68.49028 | 61.97745 | 87.04215585 | 72.61295906 | 73.18812 | [8 empty] | 186 | 111.9708 | 122.1111 | 103.7038 | 114.1664 | 100.8976 | 110.5699
[8 empty] | 187 | 75.84382 | 68.37512 | 62.79817 | 87.94138283 | 72.51184438 | 73.49407 | [8 empty] | 187 | 111.8083 | 121.8673 | 104.0591 | 113.8644 | 101.0839 | 110.5366
[8 empty] | 188 | 75.8699 | 68.25997 | 63.61889 | 88.84060981 | 72.41072969 | 73.80002 | [8 empty] | 188 | 111.6458 | 121.6236 | 104.4143 | 113.5624 | 101.2703 | 110.5033
[8 empty] | 189 | 75.89598 | 68.14481 | 64.43961 | 89.73983678 | 72.309615 | 74.10597 | [8 empty] | 189 | 111.4832 | 121.3798 | 104.7695 | 113.2604 | 101.4567 | 110.4699
[8 empty] | 190 | 75.92206 | 68.02965 | 65.26033 | 90.63906376 | 72.20850032 | 74.41192 | [8 empty] | 190 | 111.3207 | 121.1361 | 105.1248 | 112.9584 | 101.6431 | 110.4366
[8 empty] | 191 | 76.87876 | 68.27157 | 65.04513 | 91.4832617 | 71.50678769 | 74.6371 | [8 empty] | 191 | 111.0478 | 120.5602 | 105.1962 | 113.2155 | 101.1721 | 110.2384
[8 empty] | 192 | 77.83547 | 68.51348 | 64.82992 | 92.32745964 | 70.80507506 | 74.86228 | [8 empty] | 192 | 110.775 | 119.9844 | 105.2677 | 113.4725 | 100.7011 | 110.0401
[8 empty] | 193 | 78.79217 | 68.7554 | 64.61472 | 93.17165758 | 70.10336243 | 75.08746 | [8 empty] | 193 | 110.5021 | 119.4085 | 105.3392 | 113.7296 | 100.2301 | 109.8419
[8 empty] | 194 | 79.74887 | 68.99731 | 64.39952 | 94.01585551 | 69.40164981 | 75.31264 | [8 empty] | 194 | 110.2293 | 118.8327 | 105.4107 | 113.9866 | 99.75906 | 109.6437
[8 empty] | 195 | 80.70558 | 69.23923 | 64.18431 | 94.86005345 | 68.69993718 | 75.53782 | [8 empty] | 195 | 109.9564 | 118.2568 | 105.4821 | 114.2437 | 99.28805 | 109.4454
[8 empty] | 196 | 79.97007 | 69.71374 | 63.42475 | 94.22320358 | 68.31313932 | 75.12898 | [8 empty] | 196 | 109.4473 | 118.9539 | 105.0817 | 113.4617 | 99.92249 | 109.3734
[8 empty] | 197 | 79.23456 | 70.18825 | 62.66518 | 93.58635371 | 67.92634146 | 74.72014 | [8 empty] | 197 | 108.9381 | 119.6509 | 104.6813 | 112.6797 | 100.5569 | 109.3014
[8 empty] | 198 | 78.49905 | 70.66276 | 61.90562 | 92.94950383 | 67.5395436 | 74.31129 | [8 empty] | 198 | 108.429 | 120.3479 | 104.2809 | 111.8977 | 101.1914 | 109.2294
[8 empty] | 199 | 77.76354 | 71.13727 | 61.14605 | 92.31265396 | 67.15274573 | 73.90245 | [8 empty] | 199 | 107.9198 | 121.045 | 103.8805 | 111.1158 | 101.8258 | 109.1574
[8 empty] | 200 | 77.02803 | 71.61178 | 60.38649 | 91.67580409 | 66.76594787 | 73.49361 | [8 empty] | 200 | 107.4106 | 121.742 | 103.48 | 110.3338 | 102.4602 | 109.0853
[8 empty] | 201 | 76.55234 | 72.29874 | 60.52997 | 90.74860506 | 66.69267345 | 73.36446 | [8 empty] | 201 | 108.0824 | 121.014 | 102.4339 | 111.0223 | 101.2467 | 108.7599
[8 empty] | 202 | 76.07665 | 72.98569 | 60.67346 | 89.82140602 | 66.61939902 | 73.23532 | [8 empty] | 202 | 108.7541 | 120.286 | 101.3879 | 111.7108 | 100.0332 | 108.4344
[8 empty] | 203 | 75.60095 | 73.67265 | 60.81694 | 88.89420699 | 66.54612459 | 73.10617 | [8 empty] | 203 | 109.4258 | 119.558 | 100.3418 | 112.3993 | 98.81971 | 108.1089
[8 empty] | 204 | 75.12526 | 74.3596 | 60.96042 | 87.96700796 | 66.47285016 | 72.97703 | [8 empty] | 204 | 110.0975 | 118.83 | 99.29569 | 113.0878 | 97.60621 | 107.7834
[8 empty] | 205 | 74.64957 | 75.04655 | 61.10391 | 87.03980893 | 66.39957573 | 72.84788 | [8 empty] | 205 | 110.7692 | 118.102 | 98.2496 | 113.7763 | 96.3927 | 107.458
[8 empty] | 206 | 75.85624 | 74.7984 | 62.30388 | 86.20607542 | 66.64635421 | 73.16219 | [8 empty] | 206 | 111.0629 | 116.8718 | 99.16468 | 113.5467 | 96.72178 | 107.4736
[8 empty] | 207 | 77.0629 | 74.55025 | 63.50386 | 85.37234191 | 66.89313268 | 73.4765 | [8 empty] | 207 | 111.3566 | 115.6416 | 100.0798 | 113.3172 | 97.05086 | 107.4892
[8 empty] | 208 | 78.26956 | 74.3021 | 64.70384 | 84.53860841 | 67.13991116 | 73.7908 | [8 empty] | 208 | 111.6504 | 114.4114 | 100.9948 | 113.0876 | 97.37993 | 107.5048
[8 empty] | 209 | 79.47623 | 74.05395 | 65.90381 | 83.7048749 | 67.38668963 | 74.10511 | [8 empty] | 209 | 111.9441 | 113.1812 | 101.9099 | 112.858 | 97.70901 | 107.5204
[8 empty] | 210 | 80.68289 | 73.8058 | 67.10379 | 82.8711414 | 67.63346811 | 74.41942 | [8 empty] | 210 | 112.2378 | 111.951 | 102.825 | 112.6285 | 98.03809 | 107.5361
[8 empty] | 211 | 81.13945 | 74.06089 | 67.22501 | 84.98114704 | 67.32874389 | 74.94705 | [8 empty] | 211 | 111.2871 | 111.664 | 102.1948 | 112.6618 | 97.99366 | 107.1603
[8 empty] | 212 | 81.59601 | 74.31597 | 67.34624 | 87.09115268 | 67.02401966 | 75.47468 | [8 empty] | 212 | 110.3365 | 111.3769 | 101.5646 | 112.6951 | 97.94923 | 106.7845
[8 empty] | 213 | 82.05257 | 74.57106 | 67.46747 | 89.20115832 | 66.71929544 | 76.00231 | [8 empty] | 213 | 109.3859 | 111.0899 | 100.9344 | 112.7285 | 97.90479 | 106.4087
[8 empty] | 214 | 82.50913 | 74.82614 | 67.58869 | 91.31116396 | 66.41457122 | 76.52994 | [8 empty] | 214 | 108.4352 | 110.8029 | 100.3042 | 112.7618 | 97.86036 | 106.0329
[8 empty] | 215 | 82.96569 | 75.08122 | 67.70992 | 93.4211696 | 66.109847 | 77.05757 | [8 empty] | 215 | 107.4846 | 110.5159 | 99.67396 | 112.7951 | 97.81593 | 105.6571
[8 empty] | 216 | 82.67897 | 75.94982 | 67.47893 | 93.18056726 | 66.49563986 | 77.15678 | [8 empty] | 216 | 107.6612 | 110.2535 | 99.56111 | 112.8183 | 97.35807 | 105.5304
[8 empty] | 217 | 82.39226 | 76.81841 | 67.24794 | 92.93996491 | 66.88143273 | 77.256 | [8 empty] | 217 | 107.8378 | 109.991 | 99.44827 | 112.8414 | 96.90021 | 105.4037
[8 empty] | 218 | 82.10554 | 77.687 | 67.01696 | 92.69936256 | 67.26722559 | 77.35522 | [8 empty] | 218 | 108.0144 | 109.7286 | 99.33542 | 112.8645 | 96.44235 | 105.2771
[8 empty] | 219 | 81.81883 | 78.55559 | 66.78597 | 92.45876021 | 67.65301845 | 77.45443 | [8 empty] | 219 | 108.191 | 109.4662 | 99.22257 | 112.8876 | 95.98449 | 105.1504
[8 empty] | 220 | 81.53211 | 79.42418 | 66.55499 | 92.21815787 | 68.03881132 | 77.55365 | [8 empty] | 220 | 108.3677 | 109.2038 | 99.10973 | 112.9107 | 95.52663 | 105.0237
[8 empty] | 221 | 82.20395 | 78.81235 | 66.77851 | 91.35045471 | 68.33902541 | 77.49686 | [8 empty] | 221 | 106.8661 | 109.5406 | 99.21383 | 112.5832 | 95.87971 | 104.8167
[8 empty] | 222 | 82.87579 | 78.20052 | 67.00203 | 90.48275154 | 68.63923951 | 77.44007 | [8 empty] | 222 | 105.3645 | 109.8773 | 99.31792 | 112.2556 | 96.23279 | 104.6096
[8 empty] | 223 | 83.54762 | 77.58869 | 67.22556 | 89.61504838 | 68.93945361 | 77.38328 | [8 empty] | 223 | 103.8629 | 110.2141 | 99.42202 | 111.928 | 96.58586 | 104.4026
[8 empty] | 224 | 84.21946 | 76.97687 | 67.44908 | 88.74734522 | 69.23966771 | 77.32648 | [8 empty] | 224 | 102.3613 | 110.5508 | 99.52612 | 111.6005 | 96.93894 | 104.1955
[8 empty] | 225 | 84.8913 | 76.36504 | 67.6726 | 87.87964206 | 69.5398818 | 77.26969 | [8 empty] | 225 | 100.8597 | 110.8876 | 99.63022 | 111.2729 | 97.29202 | 103.9885
[8 empty] | 226 | 85.04593 | 76.91387 | 68.24875 | 87.75978955 | 68.9282697 | 77.37932 | [8 empty] | 226 | 102.0166 | 110.3418 | 99.17062 | 110.8046 | 97.25924 | 103.9186
[8 empty] | 227 | 85.20056 | 77.46271 | 68.82489 | 87.63993704 | 68.3166576 | 77.48895 | [8 empty] | 227 | 103.1736 | 109.796 | 98.71102 | 110.3363 | 97.22647 | 103.8487
[8 empty] | 228 | 85.3552 | 78.01154 | 69.40104 | 87.52008454 | 67.7050455 | 77.59858 | [8 empty] | 228 | 104.3305 | 109.2501 | 98.25142 | 109.8681 | 97.19369 | 103.7788
[8 empty] | 229 | 85.50983 | 78.56037 | 69.97719 | 87.40023203 | 67.0934334 | 77.70821 | [8 empty] | 229 | 105.4875 | 108.7043 | 97.79182 | 109.3998 | 97.16091 | 103.7089
[8 empty] | 230 | 85.66446 | 79.10921 | 70.55333 | 87.28037952 | 66.4818213 | 77.81784 | [8 empty] | 230 | 106.6445 | 108.1585 | 97.33221 | 108.9315 | 97.12814 | 103.639
[8 empty] | 231 | 85.58449 | 80.6914 | 69.81752 | 86.6437253 | 66.90907747 | 77.92924 | [8 empty] | 231 | 106.5139 | 109.0215 | 98.07845 | 109.8739 | 97.04665 | 104.1069
[8 empty] | 232 | 85.50451 | 82.2736 | 69.08171 | 86.00707109 | 67.33633364 | 78.04065 | [8 empty] | 232 | 106.3834 | 109.8845 | 98.82468 | 110.8163 | 96.96516 | 104.5748
[8 empty] | 233 | 85.42454 | 83.8558 | 68.3459 | 85.37041687 | 67.76358981 | 78.15205 | [8 empty] | 233 | 106.2529 | 110.7476 | 99.57092 | 111.7587 | 96.88368 | 105.0428
[8 empty] | 234 | 85.34456 | 85.438 | 67.61009 | 84.73376266 | 68.19084598 | 78.26345 | [8 empty] | 234 | 106.1224 | 111.6106 | 100.3171 | 112.7011 | 96.80219 | 105.5107
[8 empty] | 235 | 85.26458 | 87.0202 | 66.87428 | 84.09710844 | 68.61810215 | 78.37485 | [8 empty] | 235 | 105.9919 | 112.4736 | 101.0634 | 113.6435 | 96.7207 | 105.9786
[8 empty] | 236 | 84.64852 | 87.8811 | 66.54893 | 83.12550383 | 68.62199942 | 78.16521 | [8 empty] | 236 | 104.761 | 111.3949 | 100.9506 | 113.5218 | 97.44992 | 105.6156
[8 empty] | 237 | 84.03247 | 88.74199 | 66.22359 | 82.15389922 | 68.6258967 | 77.95557 | [8 empty] | 237 | 103.5302 | 110.3161 | 100.8379 | 113.4 | 98.17913 | 105.2527
[8 empty] | 238 | 83.41641 | 89.60289 | 65.89825 | 81.18229461 | 68.62979397 | 77.74593 | [8 empty] | 238 | 102.2994 | 109.2374 | 100.7252 | 113.2783 | 98.90834 | 104.8897
[8 empty] | 239 | 82.80035 | 90.46379 | 65.57291 | 80.21069 | 68.63369125 | 77.53628 | [8 empty] | 239 | 101.0685 | 108.1587 | 100.6124 | 113.1565 | 99.63755 | 104.5267
[8 empty] | 240 | 82.18429 | 91.32468 | 65.24757 | 79.23908538 | 68.63758852 | 77.32664 | [8 empty] | 240 | 99.83771 | 107.0799 | 100.4997 | 113.0347 | 100.3668 | 104.1638
[8 empty] | 241 | 82.08818 | 89.72816 | 65.14884 | 80.65465923 | 69.31426605 | 77.38682 | [8 empty] | 241 | 100.409 | 107.5627 | 99.80292 | 113.4959 | 99.56993 | 104.1681
[8 empty] | 242 | 81.99206 | 88.13164 | 65.05011 | 82.07023307 | 69.99094358 | 77.447 | [8 empty] | 242 | 100.9803 | 108.0455 | 99.10614 | 113.957 | 98.7731 | 104.1724
[8 empty] | 243 | 81.89595 | 86.53511 | 64.95138 | 83.48580691 | 70.66762111 | 77.50717 | [8 empty] | 243 | 101.5517 | 108.5282 | 98.40937 | 114.4181 | 97.97627 | 104.1767
[8 empty] | 244 | 81.79984 | 84.93859 | 64.85265 | 84.90138075 | 71.34429864 | 77.56735 | [8 empty] | 244 | 102.123 | 109.011 | 97.7126 | 114.8792 | 97.17944 | 104.181
[8 empty] | 245 | 81.70373 | 83.34207 | 64.75392 | 86.31695459 | 72.02097617 | 77.62753 | [8 empty] | 245 | 102.6943 | 109.4937 | 97.01582 | 115.3403 | 96.38261 | 104.1854
[8 empty] | 246 | 82.06657 | 82.98669 | 64.89756 | 86.109192 | 71.95805466 | 77.60361 | [8 empty] | 246 | 102.9657 | 109.0224 | 97.36389 | 114.6254 | 97.06197 | 104.2079
[8 empty] | 247 | 82.4294 | 82.63132 | 65.04121 | 85.90142941 | 71.89513316 | 77.5797 | [8 empty] | 247 | 103.2371 | 108.5511 | 97.71196 | 113.9104 | 97.74132 | 104.2304
[8 empty] | 248 | 82.79223 | 82.27595 | 65.18485 | 85.69366682 | 71.83221166 | 77.55578 | [8 empty] | 248 | 103.5085 | 108.0798 | 98.06002 | 113.1954 | 98.42068 | 104.2529
[8 empty] | 249 | 83.15507 | 81.92057 | 65.3285 | 85.48590423 | 71.76929016 | 77.53187 | [8 empty] | 249 | 103.7799 | 107.6085 | 98.40809 | 112.4804 | 99.10003 | 104.2754
[8 empty] | 250 | 83.5179 | 81.5652 | 65.47214 | 85.27814164 | 71.70636866 | 77.50795 | [8 empty] | 250 | 104.0513 | 107.1371 | 98.75615 | 111.7654 | 99.77939 | 104.2979
[8 empty] | 251 | 83.68561 | 81.92587 | 65.70214 | 84.56762896 | 71.91118768 | 77.55849 | [8 empty] | 251 | 104.8126 | 107.0777 | 99.07697 | 111.6276 | 99.23461 | 104.3659
[8 empty] | 252 | 83.85332 | 82.28653 | 65.93214 | 83.85711627 | 72.1160067 | 77.60902 | [8 empty] | 252 | 105.5739 | 107.0183 | 99.39778 | 111.4899 | 98.68983 | 104.4339
[8 empty] | 253 | 84.02103 | 82.6472 | 66.16213 | 83.14660359 | 72.32082572 | 77.65956 | [8 empty] | 253 | 106.3353 | 106.9588 | 99.71859 | 111.3521 | 98.14505 | 104.502
[8 empty] | 254 | 84.18875 | 83.00787 | 66.39213 | 82.43609091 | 72.52564474 | 77.7101 | [8 empty] | 254 | 107.0966 | 106.8994 | 100.0394 | 111.2144 | 97.60028 | 104.57
[8 empty] | 255 | 84.35646 | 83.36853 | 66.62213 | 81.72557822 | 72.73046376 | 77.76063 | [8 empty] | 255 | 107.8579 | 106.84 | 100.3602 | 111.0766 | 97.0555 | 104.638
[8 empty] | 256 | 84.64282 | 82.78086 | 66.07676 | 82.44121004 | 73.79447193 | 77.94722 | [8 empty] | 256 | 107.4944 | 107.576 | 99.59267 | 111.6485 | 97.26664 | 104.7157
[8 empty] | 257 | 84.92918 | 82.19318 | 65.53139 | 83.15684186 | 74.8584801 | 78.13381 | [8 empty] | 257 | 107.131 | 108.3121 | 98.82512 | 112.2205 | 97.47777 | 104.7933
[8 empty] | 258 | 85.21554 | 81.6055 | 64.98602 | 83.87247368 | 75.92248828 | 78.32041 | [8 empty] | 258 | 106.7676 | 109.0482 | 98.05757 | 112.7924 | 97.68891 | 104.8709
[8 empty] | 259 | 85.50191 | 81.01783 | 64.44065 | 84.5881055 | 76.98649645 | 78.507 | [8 empty] | 259 | 106.4042 | 109.7842 | 97.29002 | 113.3644 | 97.90005 | 104.9486
[8 empty] | 260 | 85.78827 | 80.43015 | 63.89528 | 85.30373731 | 78.05050462 | 78.69359 | [8 empty] | 260 | 106.0407 | 110.5203 | 96.52247 | 113.9363 | 98.11118 | 105.0262
[8 empty] | 261 | 84.86158 | 80.45047 | 64.26986 | 85.35050842 | 78.65781737 | 78.71805 | [8 empty] | 261 | 106.2352 | 110.1286 | 96.46857 | 113.1563 | 98.69558 | 104.9368
[8 empty] | 262 | 83.93489 | 80.47078 | 64.64443 | 85.39727953 | 79.26513012 | 78.7425 | [8 empty] | 262 | 106.4296 | 109.7369 | 96.41467 | 112.3762 | 99.27997 | 104.8475
[8 empty] | 263 | 83.0082 | 80.4911 | 65.01901 | 85.44405064 | 79.87244286 | 78.76696 | [8 empty] | 263 | 106.6241 | 109.3453 | 96.36076 | 111.5961 | 99.86436 | 104.7581
[8 empty] | 264 | 82.08151 | 80.51141 | 65.39359 | 85.49082174 | 80.47975561 | 78.79142 | [8 empty] | 264 | 106.8185 | 108.9536 | 96.30686 | 110.816 | 100.4488 | 104.6687
[8 empty] | 265 | 81.15482 | 80.53173 | 65.76817 | 85.53759285 | 81.08706835 | 78.81588 | [8 empty] | 265 | 107.0129 | 108.5619 | 96.25296 | 110.0359 | 101.0331 | 104.5794
[8 empty] | 266 | 81.77704 | 80.22727 | 65.5613 | 85.87142075 | 80.78580349 | 78.84457 | [8 empty] | 266 | 107.7184 | 108.7989 | 96.47037 | 110.73 | 100.4526 | 104.8341
[8 empty] | 267 | 82.39926 | 79.9228 | 65.35442 | 86.20524865 | 80.48453863 | 78.87325 | [8 empty] | 267 | 108.4238 | 109.036 | 96.68777 | 111.4241 | 99.87213 | 105.0887
[8 empty] | 268 | 83.02148 | 79.61834 | 65.14754 | 86.53907655 | 80.18327378 | 78.90194 | [8 empty] | 268 | 109.1292 | 109.273 | 96.90518 | 112.1181 | 99.29162 | 105.3434
[8 empty] | 269 | 83.6437 | 79.31387 | 64.94066 | 86.87290446 | 79.88200892 | 78.93063 | [8 empty] | 269 | 109.8346 | 109.51 | 97.12258 | 112.8122 | 98.71111 | 105.5981
[8 empty] | 270 | 84.26592 | 79.0094 | 64.73379 | 87.20673236 | 79.58074406 | 78.95932 | [8 empty] | 270 | 110.54 | 109.747 | 97.33999 | 113.5062 | 98.1306 | 105.8528
[8 empty] | 271 | 84.29725 | 79.48103 | 65.26921 | 86.8660101 | 79.96793377 | 79.17629 | [8 empty] | 271 | 110.2004 | 109.4914 | 96.92982 | 113.1947 | 98.0024 | 105.5638
[8 empty] | 272 | 84.32857 | 79.95266 | 65.80463 | 86.52528785 | 80.35512348 | 79.39326 | [8 empty] | 272 | 109.8609 | 109.2358 | 96.51965 | 112.8832 | 97.87421 | 105.2748
[8 empty] | 273 | 84.3599 | 80.42428 | 66.34006 | 86.1845656 | 80.7423132 | 79.61022 | [8 empty] | 273 | 109.5213 | 108.9802 | 96.10948 | 112.5717 | 97.74602 | 104.9857
[8 empty] | 274 | 84.39122 | 80.89591 | 66.87548 | 85.84384334 | 81.12950291 | 79.82719 | [8 empty] | 274 | 109.1818 | 108.7246 | 95.69931 | 112.2602 | 97.61782 | 104.6967
[8 empty] | 275 | 84.42255 | 81.36754 | 67.4109 | 85.50312109 | 81.51669262 | 80.04416 | [8 empty] | 275 | 108.8422 | 108.469 | 95.28914 | 111.9486 | 97.48963 | 104.4077
[8 empty] | 276 | 83.97914 | 81.13277 | 67.58325 | 85.42514777 | 80.45196946 | 79.71446 | [8 empty] | 276 | 108.5878 | 108.7445 | 95.61478 | 113.456 | 97.57301 | 104.7952
[8 empty] | 277 | 83.53574 | 80.898 | 67.7556 | 85.34717445 | 79.3872463 | 79.38475 | [8 empty] | 277 | 108.3333 | 109.0199 | 95.94041 | 114.9634 | 97.65639 | 105.1827
[8 empty] | 278 | 83.09233 | 80.66323 | 67.92795 | 85.26920112 | 78.32252313 | 79.05505 | [8 empty] | 278 | 108.0789 | 109.2954 | 96.26605 | 116.4707 | 97.73977 | 105.5702
[8 empty] | 279 | 82.64892 | 80.42846 | 68.10031 | 85.1912278 | 77.25779997 | 78.72534 | [8 empty] | 279 | 107.8244 | 109.5708 | 96.59168 | 117.9781 | 97.82315 | 105.9576
[8 empty] | 280 | 82.20551 | 80.19368 | 68.27266 | 85.11325448 | 76.19307681 | 78.39564 | [8 empty] | 280 | 107.57 | 109.8463 | 96.91731 | 119.4854 | 97.90653 | 106.3451
[8 empty] | 281 | 82.96418 | 80.44603 | 68.73157 | 85.11700471 | 76.56468447 | 78.76469 | [8 empty] | 281 | 109.0664 | 110.3919 | 96.52089 | 118.7911 | 98.80238 | 106.7145
[8 empty] | 282 | 83.72284 | 80.69838 | 69.19048 | 85.12075495 | 76.93629213 | 79.13375 | [8 empty] | 282 | 110.5628 | 110.9376 | 96.12446 | 118.0967 | 99.69823 | 107.0839
[8 empty] | 283 | 84.4815 | 80.95073 | 69.6494 | 85.12450518 | 77.30789978 | 79.50281 | [8 empty] | 283 | 112.0591 | 111.4832 | 95.72804 | 117.4024 | 100.5941 | 107.4534
[8 empty] | 284 | 85.24016 | 81.20307 | 70.10831 | 85.12825541 | 77.67950744 | 79.87186 | [8 empty] | 284 | 113.5555 | 112.0289 | 95.33161 | 116.708 | 101.4899 | 107.8228
[8 empty] | 285 | 85.99882 | 81.45542 | 70.56722 | 85.13200564 | 78.0511151 | 80.24092 | [8 empty] | 285 | 115.0519 | 112.5745 | 94.93518 | 116.0137 | 102.3858 | 108.1922
[8 empty] | 286 | 86.09979 | 81.45883 | 70.73362 | 85.65117752 | 78.92232485 | 80.57315 | [8 empty] | 286 | 113.944 | 112.5599 | 95.1903 | 115.602 | 102.116 | 107.8825
[8 empty] | 287 | 86.20077 | 81.46223 | 70.90002 | 86.17034939 | 79.79353459 | 80.90538 | [8 empty] | 287 | 112.8361 | 112.5454 | 95.44542 | 115.1904 | 101.8463 | 107.5727
[8 empty] | 288 | 86.30174 | 81.46564 | 71.06642 | 86.68952126 | 80.66474433 | 81.23761 | [8 empty] | 288 | 111.7282 | 112.5308 | 95.70053 | 114.7788 | 101.5765 | 107.263
[8 empty] | 289 | 86.40272 | 81.46904 | 71.23281 | 87.20869313 | 81.53595407 | 81.56984 | [8 empty] | 289 | 110.6203 | 112.5163 | 95.95565 | 114.3672 | 101.3067 | 106.9532
[8 empty] | 290 | 86.50369 | 81.47245 | 71.39921 | 87.727865 | 82.40716382 | 81.90208 | [8 empty] | 290 | 109.5125 | 112.5017 | 96.21076 | 113.9555 | 101.037 | 106.6435
[8 empty] | 291 | 86.28126 | 82.01437 | 72.3836 | 87.59176371 | 82.42580212 | 82.13936 | [8 empty] | 291 | 109.2041 | 111.5909 | 95.93163 | 113.9363 | 101.896 | 106.5118
[8 empty] | 292 | 86.05884 | 82.55629 | 73.36799 | 87.45566242 | 82.44444042 | 82.37664 | [8 empty] | 292 | 108.8958 | 110.68 | 95.6525 | 113.9171 | 102.755 | 106.3801
[8 empty] | 293 | 85.83641 | 83.09821 | 74.35238 | 87.31956113 | 82.46307872 | 82.61393 | [8 empty] | 293 | 108.5874 | 109.7692 | 95.37337 | 113.8979 | 103.614 | 106.2484
[8 empty] | 294 | 85.61398 | 83.64014 | 75.33677 | 87.18345984 | 82.48171702 | 82.85121 | [8 empty] | 294 | 108.2791 | 108.8584 | 95.09424 | 113.8786 | 104.4731 | 106.1167
[8 empty] | 295 | 85.39155 | 84.18206 | 76.32116 | 87.04735854 | 82.50035532 | 83.0885 | [8 empty] | 295 | 107.9707 | 107.9475 | 94.81511 | 113.8594 | 105.3321 | 105.985
[8 empty] | 296 | 86.86056 | 84.8689 | 77.34641 | 86.99226582 | 82.69663998 | 83.75295 | [8 empty] | 296 | 108.1547 | 108.5286 | 95.20627 | 114.0682 | 105.1949 | 106.2305
[8 empty] | 297 | 88.32957 | 85.55574 | 78.37166 | 86.93717309 | 82.89292463 | 84.41741 | [8 empty] | 297 | 108.3388 | 109.1096 | 95.59743 | 114.2771 | 105.0578 | 106.4761
[8 empty] | 298 | 89.79859 | 86.24258 | 79.39691 | 86.88208036 | 83.08920929 | 85.08187 | [8 empty] | 298 | 108.5228 | 109.6906 | 95.98858 | 114.4859 | 104.9206 | 106.7217
[8 empty] | 299 | 91.2676 | 86.92942 | 80.42217 | 86.82698763 | 83.28549394 | 85.74633 | [8 empty] | 299 | 108.7068 | 110.2717 | 96.37974 | 114.6947 | 104.7835 | 106.9673
[8 empty] | 300 | 92.73661 | 87.61626 | 81.44742 | 86.77189491 | 83.4817786 | 86.41079 | [8 empty] | 300 | 108.8908 | 110.8527 | 96.7709 | 114.9035 | 104.6463 | 107.2129
[8 empty] | 301 | 92.78749 | 89.31013 | 81.80727 | 86.80593132 | 82.91046928 | 86.72426 | [8 empty] | 301 | 109.2986 | 110.4683 | 96.75751 | 115.327 | 104.3749 | 107.2453
[8 empty] | 302 | 92.83837 | 91.00399 | 82.16712 | 86.83996773 | 82.33915995 | 87.03772 | [8 empty] | 302 | 109.7063 | 110.0838 | 96.74413 | 115.7505 | 104.1035 | 107.2776
[8 empty] | 303 | 92.88925 | 92.69786 | 82.52697 | 86.87400415 | 81.76785063 | 87.35119 | [8 empty] | 303 | 110.114 | 109.6994 | 96.73074 | 116.1739 | 103.8321 | 107.31
[8 empty] | 304 | 92.94013 | 94.39173 | 82.88683 | 86.90804056 | 81.1965413 | 87.66465 | [8 empty] | 304 | 110.5218 | 109.3149 | 96.71736 | 116.5974 | 103.5607 | 107.3424
[8 empty] | 305 | 92.99101 | 96.0856 | 83.24668 | 86.94207697 | 80.62523198 | 87.97812 | [8 empty] | 305 | 110.9295 | 108.9305 | 96.70397 | 117.0209 | 103.2893 | 107.3748
[8 empty] | 306 | 93.64103 | 96.6817 | 83.79529 | 87.03443883 | 80.76735523 | 88.38396 | [8 empty] | 306 | 111.102 | 108.5408 | 97.66679 | 117.786 | 103.7795 | 107.775
[8 empty] | 307 | 94.29106 | 97.2778 | 84.3439 | 87.12680069 | 80.90947848 | 88.78981 | [8 empty] | 307 | 111.2746 | 108.1511 | 98.62961 | 118.5511 | 104.2697 | 108.1752
[8 empty] | 308 | 94.94109 | 97.8739 | 84.89252 | 87.21916255 | 81.05160172 | 89.19565 | [8 empty] | 308 | 111.4471 | 107.7614 | 99.59242 | 119.3162 | 104.76 | 108.5754
[8 empty] | 309 | 95.59111 | 98.47 | 85.44113 | 87.31152441 | 81.19372497 | 89.6015 | [8 empty] | 309 | 111.6196 | 107.3717 | 100.5552 | 120.0814 | 105.2502 | 108.9756
[8 empty] | 310 | 96.24114 | 99.0661 | 85.98974 | 87.40388627 | 81.33584822 | 90.00734 | [8 empty] | 310 | 111.7922 | 106.982 | 101.5181 | 120.8465 | 105.7405 | 109.3758
[8 empty] | 311 | 96.70449 | 99.69244 | 87.37813 | 87.2508486 | 81.17585533 | 90.44035 | [8 empty] | 311 | 112.4082 | 107.5095 | 101.7097 | 121.5063 | 105.6919 | 109.7651
[8 empty] | 312 | 97.16785 | 100.3188 | 88.76652 | 87.09781094 | 81.01586243 | 90.87337 | [8 empty] | 312 | 113.0242 | 108.0369 | 101.9014 | 122.166 | 105.6433 | 110.1544
[8 empty] | 313 | 97.63121 | 100.9451 | 90.15491 | 86.94477327 | 80.85586954 | 91.30638 | [8 empty] | 313 | 113.6403 | 108.5644 | 102.0931 | 122.8258 | 105.5947 | 110.5436
[8 empty] | 314 | 98.09457 | 101.5715 | 91.5433 | 86.79173561 | 80.69587665 | 91.73939 | [8 empty] | 314 | 114.2563 | 109.0918 | 102.2848 | 123.4856 | 105.5461 | 110.9329
[8 empty] | 315 | 98.55792 | 102.1978 | 92.93169 | 86.63869794 | 80.53588375 | 92.1724 | [8 empty] | 315 | 114.8723 | 109.6193 | 102.4765 | 124.1454 | 105.4975 | 111.3222
[8 empty] | 316 | 99.89545 | 101.2809 | 94.35716 | 87.64176769 | 82.13141139 | 93.06135 | [8 empty] | 316 | 115.1623 | 110.4089 | 102.7541 | 124.6091 | 106.1067 | 111.8082
[8 empty] | 317 | 101.233 | 100.3641 | 95.78264 | 88.64483743 | 83.72693902 | 93.95029 | [8 empty] | 317 | 115.4523 | 111.1986 | 103.0317 | 125.0728 | 106.7159 | 112.2942
[8 empty] | 318 | 102.5705 | 99.44723 | 97.20811 | 89.64790717 | 85.32246666 | 94.83924 | [8 empty] | 318 | 115.7422 | 111.9882 | 103.3093 | 125.5365 | 107.3251 | 112.7803
[8 empty] | 319 | 103.908 | 98.53037 | 98.63358 | 90.65097692 | 86.91799429 | 95.72819 | [8 empty] | 319 | 116.0322 | 112.7779 | 103.5868 | 126.0002 | 107.9343 | 113.2663
[8 empty] | 320 | 105.2455 | 97.61352 | 100.059 | 91.65404666 | 88.51352193 | 96.61713 | [8 empty] | 320 | 116.3222 | 113.5675 | 103.8644 | 126.4639 | 108.5435 | 113.7523
[8 empty] | 321 | 105.9333 | 98.67337 | 101.7929 | 91.46912423 | 88.30839947 | 97.23543 | [8 empty] | 321 | 116.4223 | 112.7335 | 104.1872 | 128.8889 | 110.5308 | 114.5525
[8 empty] | 322 | 106.6211 | 99.73322 | 103.5268 | 91.28420179 | 88.10327701 | 97.85372 | [8 empty] | 322 | 116.5223 | 111.8995 | 104.51 | 131.314 | 112.518 | 115.3528
[8 empty] | 323 | 107.309 | 100.7931 | 105.2606 | 91.09927936 | 87.89815455 | 98.47201 | [8 empty] | 323 | 116.6224 | 111.0655 | 104.8329 | 133.739 | 114.5053 | 116.153
[8 empty] | 324 | 107.9968 | 101.8529 | 106.9945 | 90.91435693 | 87.69303209 | 99.0903 | [8 empty] | 324 | 116.7225 | 110.2314 | 105.1557 | 136.164 | 116.4926 | 116.9532
[8 empty] | 325 | 108.6846 | 102.9128 | 108.7283 | 90.7294345 | 87.48790964 | 99.7086 | [8 empty] | 325 | 116.8225 | 109.3974 | 105.4785 | 138.589 | 118.4798 | 117.7535
[8 empty] | 326 | 109.3374 | 103.8347 | 110.049 | 91.975882 | 88.64043287 | 100.7675 | [8 empty] | 326 | 116.8698 | 109.3066 | 106.8779 | 138.5978 | 118.6848 | 118.0674
[8 empty] | 327 | 109.9902 | 104.7565 | 111.3696 | 93.22232951 | 89.7929561 | 101.8263 | [8 empty] | 327 | 116.9171 | 109.2159 | 108.2774 | 138.6066 | 118.8898 | 118.3814
[8 empty] | 328 | 110.643 | 105.6784 | 112.6903 | 94.46877702 | 90.94547933 | 102.8852 | [8 empty] | 328 | 116.9644 | 109.1251 | 109.6768 | 138.6154 | 119.0949 | 118.6953
[8 empty] | 329 | 111.2958 | 106.6003 | 114.011 | 95.71522452 | 92.09800256 | 103.9441 | [8 empty] | 329 | 117.0117 | 109.0343 | 111.0762 | 138.6242 | 119.2999 | 119.0093
[8 empty] | 330 | 111.9485 | 107.5222 | 115.3317 | 96.96167203 | 93.25052579 | 105.0029 | [8 empty] | 330 | 117.059 | 108.9435 | 112.4757 | 138.6331 | 119.5049 | 119.3232
[8 empty] | 331 | 114.4428 | 107.6134 | 116.6389 | 97.46640135 | 93.30824454 | 105.894 | [8 empty] | 331 | 118.2961 | 109.9596 | 113.1948 | 140.1679 | 120.5855 | 120.4408
[8 empty] | 332 | 116.9371 | 107.7047 | 117.9461 | 97.97113068 | 93.36596329 | 106.785 | [8 empty] | 332 | 119.5331 | 110.9757 | 113.914 | 141.7028 | 121.6661 | 121.5583
[8 empty] | 333 | 119.4314 | 107.7959 | 119.2533 | 98.47586 | 93.42368203 | 107.676 | [8 empty] | 333 | 120.7701 | 111.9917 | 114.6332 | 143.2377 | 122.7467 | 122.6759
[8 empty] | 334 | 121.9257 | 107.8872 | 120.5605 | 98.98058933 | 93.48140078 | 108.5671 | [8 empty] | 334 | 122.0072 | 113.0078 | 115.3524 | 144.7726 | 123.8272 | 123.7934
[8 empty] | 335 | 124.42 | 107.9784 | 121.8678 | 99.48531865 | 93.53911952 | 109.4581 | [8 empty] | 335 | 123.2442 | 114.0238 | 116.0716 | 146.3075 | 124.9078 | 124.911
[8 empty] | 336 | 124.7529 | 109.1786 | 124.0024 | 99.89964416 | 92.7486505 | 110.1164 | [8 empty] | 336 | 123.4533 | 115.3143 | 116.6986 | 148.1464 | 125.0583 | 125.7342
[8 empty] | 337 | 125.0858 | 110.3789 | 126.137 | 100.3139697 | 91.95818149 | 110.7748 | [8 empty] | 337 | 123.6625 | 116.6047 | 117.3256 | 149.9853 | 125.2087 | 126.5574
[8 empty] | 338 | 125.4187 | 111.5791 | 128.2716 | 100.7282952 | 91.16771247 | 111.4331 | [8 empty] | 338 | 123.8716 | 117.8952 | 117.9527 | 151.8243 | 125.3591 | 127.3806
[8 empty] | 339 | 125.7516 | 112.7794 | 130.4062 | 101.1426207 | 90.37724345 | 112.0914 | [8 empty] | 339 | 124.0808 | 119.1857 | 118.5797 | 153.6632 | 125.5095 | 128.2038
[8 empty] | 340 | 126.0845 | 113.9796 | 132.5408 | 101.5569462 | 89.58677444 | 112.7497 | [8 empty] | 340 | 124.2899 | 120.4761 | 119.2067 | 155.5021 | 125.6599 | 129.027
[8 empty] | 341 | 127.9382 | 116.2175 | 134.2449 | 101.8313595 | 91.61590227 | 114.3696 | [8 empty] | 341 | 126.0882 | 120.6037 | 120.8065 | 156.4776 | 126.5421 | 130.1036
[8 empty] | 342 | 129.7918 | 118.4555 | 135.9491 | 102.1057728 | 93.6450301 | 115.9894 | [8 empty] | 342 | 127.8864 | 120.7312 | 122.4062 | 157.4531 | 127.4244 | 131.1803
[8 empty] | 343 | 131.6455 | 120.6934 | 137.6532 | 102.3801861 | 95.67415794 | 117.6093 | [8 empty] | 343 | 129.6846 | 120.8588 | 124.006 | 158.4286 | 128.3066 | 132.2569
[8 empty] | 344 | 133.4992 | 122.9313 | 139.3574 | 102.6545994 | 97.70328577 | 119.2292 | [8 empty] | 344 | 131.4829 | 120.9863 | 125.6057 | 159.4041 | 129.1888 | 133.3336
[8 empty] | 345 | 135.3529 | 125.1693 | 141.0615 | 102.9290127 | 99.73241361 | 120.849 | [8 empty] | 345 | 133.2811 | 121.1139 | 127.2055 | 160.3797 | 130.071 | 134.4102
[8 empty] | 346 | 136.7748 | 126.3567 | 142.2956 | 103.6439877 | 101.7499631 | 122.1642 | [8 empty] | 346 | 134.7822 | 122.4852 | 128.3884 | 162.5779 | 130.5007 | 135.7469
[8 empty] | 347 | 138.1966 | 127.5441 | 143.5297 | 104.3589626 | 103.7675126 | 123.4794 | [8 empty] | 347 | 136.2834 | 123.8565 | 129.5714 | 164.7762 | 130.9304 | 137.0836
[8 empty] | 348 | 139.6185 | 128.7315 | 144.7638 | 105.0739375 | 105.7850621 | 124.7945 | [8 empty] | 348 | 137.7845 | 125.2278 | 130.7543 | 166.9745 | 131.3602 | 138.4202
[8 empty] | 349 | 141.0404 | 129.9189 | 145.9978 | 105.7889125 | 107.8026116 | 126.1097 | [8 empty] | 349 | 139.2857 | 126.5991 | 131.9372 | 169.1728 | 131.7899 | 139.7569
[8 empty] | 350 | 142.4623 | 131.1062 | 147.2319 | 106.5038874 | 109.820161 | 127.4249 | [8 empty] | 350 | 140.7868 | 127.9703 | 133.1202 | 171.371 | 132.2196 | 141.0936
[8 empty] | 351 | 143.1801 | 131.1538 | 148.6392 | 108.7653083 | 110.2046039 | 128.3886 | [8 empty] | 351 | 142.4704 | 128.9112 | 133.4752 | 172.1249 | 134.1302 | 142.2224
[8 empty] | 352 | 143.898 | 131.2014 | 150.0466 | 111.0267292 | 110.5890468 | 129.3523 | [8 empty] | 352 | 144.154 | 129.8521 | 133.8302 | 172.8788 | 136.0407 | 143.3512
[8 empty] | 353 | 144.6158 | 131.249 | 151.4539 | 113.2881501 | 110.9734897 | 130.3161 | [8 empty] | 353 | 145.8375 | 130.793 | 134.1852 | 173.6327 | 137.9513 | 144.4799
[8 empty] | 354 | 145.3337 | 131.2966 | 152.8612 | 115.5495711 | 111.3579326 | 131.2798 | [8 empty] | 354 | 147.5211 | 131.7338 | 134.5402 | 174.3865 | 139.8619 | 145.6087
[8 empty] | 355 | 146.0515 | 131.3441 | 154.2686 | 117.810992 | 111.7423754 | 132.2435 | [8 empty] | 355 | 149.2047 | 132.6747 | 134.8952 | 175.1404 | 141.7725 | 146.7375
[8 empty] | 356 | 147.1052 | 134.1065 | 155.553 | 118.8401827 | 114.0162583 | 133.9242 | [8 empty] | 356 | 149.6521 | 132.2875 | 137.5227 | 177.966 | 143.1471 | 148.1151
[8 empty] | 357 | 148.1589 | 136.8688 | 156.8373 | 119.8693734 | 116.2901412 | 135.6049 | [8 empty] | 357 | 150.0996 | 131.9004 | 140.1501 | 180.7916 | 144.5218 | 149.4927
[8 empty] | 358 | 149.2127 | 139.6311 | 158.1217 | 120.8985641 | 118.5640241 | 137.2856 | [8 empty] | 358 | 150.5471 | 131.5132 | 142.7775 | 183.6172 | 145.8965 | 150.8703
[8 empty] | 359 | 150.2664 | 142.3934 | 159.4061 | 121.9277548 | 120.8379069 | 138.9663 | [8 empty] | 359 | 150.9946 | 131.1261 | 145.405 | 186.4428 | 147.2711 | 152.2479
[8 empty] | 360 | 151.3201 | 145.1557 | 160.6904 | 122.9569455 | 123.1117898 | 140.647 | [8 empty] | 360 | 151.4421 | 130.7389 | 148.0324 | 189.2684 | 148.6458 | 153.6255
[8 empty] | 361 | 153.297 | 147.8417 | 160.9956 | 124.3055789 | 123.3868941 | 141.9654 | [8 empty] | 361 | 152.7541 | 132.4742 | 150.2996 | 190.3739 | 150.1209 | 155.2045
[8 empty] | 362 | 155.2738 | 150.5277 | 161.3007 | 125.6542123 | 123.6619984 | 143.2837 | [8 empty] | 362 | 154.0661 | 134.2095 | 152.5668 | 191.4795 | 151.596 | 156.7836
[8 empty] | 363 | 157.2507 | 153.2137 | 161.6059 | 127.0028457 | 123.9371027 | 144.6021 | [8 empty] | 363 | 155.3781 | 135.9449 | 154.834 | 192.585 | 153.0711 | 158.3626
[8 empty] | 364 | 159.2276 | 155.8997 | 161.911 | 128.351479 | 124.212207 | 145.9204 | [8 empty] | 364 | 156.6901 | 137.6802 | 157.1012 | 193.6906 | 154.5462 | 159.9417
[8 empty] | 365 | 161.2044 | 158.5857 | 162.2162 | 129.7001124 | 124.4873113 | 147.2388 | [8 empty] | 365 | 158.0021 | 139.4155 | 159.3685 | 194.7961 | 156.0213 | 161.5207
[8 empty] | 366 | 161.1518 | 161.6221 | 163.6466 | 132.1783764 | 127.1882626 | 149.1574 | [8 empty] | 366 | 159.8648 | 141.139 | 160.3694 | 197.9104 | 156.9859 | 163.2539
[8 empty] | 367 | 161.0993 | 164.6584 | 165.0769 | 134.6566405 | 129.8892139 | 151.0761 | [8 empty] | 367 | 161.7275 | 142.8625 | 161.3704 | 201.0246 | 157.9505 | 164.9871
[8 empty] | 368 | 161.0467 | 167.6947 | 166.5073 | 137.1349045 | 132.5901652 | 152.9948 | [8 empty] | 368 | 163.5902 | 144.5861 | 162.3713 | 204.1389 | 158.9151 | 166.7203
[8 empty] | 369 | 160.9941 | 170.731 | 167.9377 | 139.6131686 | 135.2911165 | 154.9134 | [8 empty] | 369 | 165.453 | 146.3096 | 163.3723 | 207.2532 | 159.8797 | 168.4535
[8 empty] | 370 | 160.9415 | 173.7673 | 169.3681 | 142.0914327 | 137.9920678 | 156.8321 | [8 empty] | 370 | 167.3157 | 148.0331 | 164.3732 | 210.3674 | 160.8443 | 170.1867
[8 empty] | 371 | 163.5199 | 175.222 | 169.0891 | 143.7119468 | 138.0831881 | 157.9252 | [8 empty] | 371 | 170.8424 | 149.9554 | 165.9849 | 212.9874 | 162.0166 | 172.3573
[8 empty] | 372 | 166.0983 | 176.6767 | 168.8101 | 145.3324609 | 138.1743084 | 159.0184 | [8 empty] | 372 | 174.3692 | 151.8777 | 167.5965 | 215.6073 | 163.1888 | 174.5279
[8 empty] | 373 | 168.6767 | 178.1313 | 168.5311 | 146.9529751 | 138.2654287 | 160.1115 | [8 empty] | 373 | 177.8959 | 153.8001 | 169.2082 | 218.2273 | 164.361 | 176.6985
[8 empty] | 374 | 171.2551 | 179.586 | 168.2521 | 148.5734892 | 138.3565491 | 161.2046 | [8 empty] | 374 | 181.4226 | 155.7224 | 170.8198 | 220.8472 | 165.5333 | 178.8691
[8 empty] | 375 | 173.8334 | 181.0407 | 167.9731 | 150.1940034 | 138.4476694 | 162.2978 | [8 empty] | 375 | 184.9494 | 157.6447 | 172.4315 | 223.4672 | 166.7055 | 181.0396
[8 empty] | 376 | 174.0456 | 183.7549 | 167.8207 | 151.9957356 | 140.8010938 | 163.6836 | [8 empty] | 376 | 186.8979 | 160.1433 | 174.752 | 227.2912 | 169.8154 | 183.78
[8 empty] | 377 | 174.2578 | 186.4691 | 167.6684 | 153.7974678 | 143.1545182 | 165.0694 | [8 empty] | 377 | 188.8464 | 162.6418 | 177.0725 | 231.1152 | 172.9254 | 186.5203
[8 empty] | 378 | 174.47 | 189.1833 | 167.516 | 155.5992 | 145.5079426 | 166.4553 | [8 empty] | 378 | 190.795 | 165.1404 | 179.393 | 234.9392 | 176.0353 | 189.2606
[8 empty] | 379 | 174.6821 | 191.8975 | 167.3637 | 157.4009322 | 147.861367 | 167.8411 | [8 empty] | 379 | 192.7435 | 167.639 | 181.7135 | 238.7632 | 179.1453 | 192.0009
[8 empty] | 380 | 174.8943 | 194.6117 | 167.2113 | 159.2026644 | 150.2147914 | 169.227 | [8 empty] | 380 | 194.692 | 170.1376 | 184.034 | 242.5872 | 182.2553 | 194.7412
[8 empty] | 381 | 175.7723 | 195.2755 | 166.588 | 161.1111834 | 151.2330304 | 169.996 | [8 empty] | 381 | 196.7948 | 171.4594 | 185.0549 | 242.8168 | 183.6663 | 195.9584
[8 empty] | 382 | 176.6503 | 195.9393 | 165.9646 | 163.0197024 | 152.2512694 | 170.765 | [8 empty] | 382 | 198.8975 | 172.7813 | 186.0758 | 243.0465 | 185.0773 | 197.1757
[8 empty] | 383 | 177.5282 | 196.6031 | 165.3412 | 164.9282215 | 153.2695084 | 171.5341 | [8 empty] | 383 | 201.0002 | 174.1032 | 187.0967 | 243.2762 | 186.4883 | 198.3929
[8 empty] | 384 | 178.4062 | 197.267 | 164.7179 | 166.8367405 | 154.2877474 | 172.3031 | [8 empty] | 384 | 203.103 | 175.425 | 188.1176 | 243.5059 | 187.8993 | 199.6102
[8 empty] | 385 | 179.2842 | 197.9308 | 164.0945 | 168.7452595 | 155.3059864 | 173.0721 | [8 empty] | 385 | 205.2057 | 176.7469 | 189.1385 | 243.7356 | 189.3104 | 200.8274
[8 empty] | 386 | 179.7482 | 202.9775 | 163.3744 | 169.6757097 | 155.352644 | 174.2257 | [8 empty] | 386 | 208.2602 | 180.0642 | 192.7044 | 246.4513 | 192.3395 | 203.9639
[8 empty] | 387 | 180.2121 | 208.0243 | 162.6544 | 170.6061599 | 155.3993016 | 175.3793 | [8 empty] | 387 | 211.3148 | 183.3815 | 196.2702 | 249.1671 | 195.3687 | 207.1005
[8 empty] | 388 | 180.6761 | 213.0711 | 161.9343 | 171.5366101 | 155.4459592 | 176.5328 | [8 empty] | 388 | 214.3693 | 186.6988 | 199.836 | 251.8829 | 198.3978 | 210.237
[8 empty] | 389 | 181.14 | 218.1179 | 161.2143 | 172.4670603 | 155.4926168 | 177.6864 | [8 empty] | 389 | 217.4238 | 190.0161 | 203.4019 | 254.5986 | 201.427 | 213.3735
[8 empty] | 390 | 181.604 | 223.1646 | 160.4942 | 173.3975105 | 155.5392744 | 178.8399 | [8 empty] | 390 | 220.4783 | 193.3334 | 206.9677 | 257.3144 | 204.4562 | 216.51
[8 empty] | 391 | 181.7734 | 222.7355 | 158.1683 | 175.1900863 | 156.7937057 | 178.9322 | [8 empty] | 391 | 222.7234 | 194.9553 | 208.2271 | 261.4461 | 207.9288 | 219.0561
[8 empty] | 392 | 181.9427 | 222.3063 | 155.8423 | 176.982662 | 158.0481371 | 179.0244 | [8 empty] | 392 | 224.9684 | 196.5772 | 209.4865 | 265.5778 | 211.4014 | 221.6022
[8 empty] | 393 | 182.1121 | 221.8771 | 153.5164 | 178.7752378 | 159.3025684 | 179.1167 | [8 empty] | 393 | 227.2134 | 198.1991 | 210.746 | 269.7095 | 214.874 | 224.1484
[8 empty] | 394 | 182.2815 | 221.448 | 151.1905 | 180.5678136 | 160.5569997 | 179.2089 | [8 empty] | 394 | 229.4584 | 199.821 | 212.0054 | 273.8412 | 218.3466 | 226.6945
[8 empty] | 395 | 182.4508 | 221.0188 | 148.8645 | 182.3603893 | 161.811431 | 179.3012 | [8 empty] | 395 | 231.7034 | 201.4428 | 213.2648 | 277.9729 | 221.8191 | 229.2406
[8 empty] | 396 | 181.7187 | 221.4654 | 147.6631 | 183.9368057 | 162.2019801 | 179.3972 | [8 empty] | 396 | 233.6589 | 203.1508 | 213.756 | 281.9742 | 224.2075 | 231.3495
[8 empty] | 397 | 180.9865 | 221.912 | 146.4617 | 185.5132221 | 162.5925292 | 179.4932 | [8 empty] | 397 | 235.6144 | 204.8588 | 214.2472 | 285.9756 | 226.5958 | 233.4584
[8 empty] | 398 | 180.2543 | 222.3586 | 145.2603 | 187.0896384 | 162.9830783 | 179.5892 | [8 empty] | 398 | 237.5699 | 206.5668 | 214.7384 | 289.977 | 228.9841 | 235.5672
[8 empty] | 399 | 179.5222 | 222.8052 | 144.0589 | 188.6660548 | 163.3736274 | 179.6852 | [8 empty] | 399 | 239.5253 | 208.2748 | 215.2296 | 293.9784 | 231.3725 | 237.6761
[8 empty] | 400 | 178.79 | 223.2519 | 142.8575 | 190.2424712 | 163.7641765 | 179.7812 | [8 empty] | 400 | 241.4808 | 209.9828 | 215.7208 | 297.9798 | 233.7608 | 239.785
[8 empty] | 401 | 177.8211 | 222.675 | 141.7502 | 190.480901 | 163.9020013 | 179.3258 | [8 empty] | 401 | 245.1042 | 213.3605 | 221.1481 | 298.0554 | 236.0275 | 242.7391
[8 empty] | 402 | 176.8522 | 222.0981 | 140.643 | 190.7193309 | 164.0398261 | 178.8705 | [8 empty] | 402 | 248.7275 | 216.7381 | 226.5754 | 298.131 | 238.2941 | 245.6932
[8 empty] | 403 | 175.8833 | 221.5213 | 139.5358 | 190.9577608 | 164.177651 | 178.4151 | [8 empty] | 403 | 252.3509 | 220.1158 | 232.0027 | 298.2066 | 240.5608 | 248.6473
[8 empty] | 404 | 174.9144 | 220.9444 | 138.4285 | 191.1961906 | 164.3154758 | 177.9598 | [8 empty] | 404 | 255.9742 | 223.4935 | 237.4299 | 298.2822 | 242.8274 | 251.6015
[8 empty] | 405 | 173.9455 | 220.3675 | 137.3213 | 191.4346205 | 164.4533007 | 177.5044 | [8 empty] | 405 | 259.5975 | 226.8712 | 242.8572 | 298.3578 | 245.0941 | 254.5556
[8 empty] | 406 | 172.0972 | 217.8804 | 136.1931 | 190.110143 | 164.0175853 | 176.0597 | [8 empty] | 406 | 261.1936 | 231.2809 | 245.5783 | 300.9171 | 247.9283 | 257.3797
[8 empty] | 407 | 170.2489 | 215.3932 | 135.065 | 188.7856656 | 163.5818699 | 174.6149 | [8 empty] | 407 | 262.7896 | 235.6906 | 248.2995 | 303.4765 | 250.7625 | 260.2037
[8 empty] | 408 | 168.4006 | 212.9061 | 133.9368 | 187.4611881 | 163.1461544 | 173.1702 | [8 empty] | 408 | 264.3856 | 240.1003 | 251.0206 | 306.0358 | 253.5968 | 263.0278
[8 empty] | 409 | 166.5523 | 210.4189 | 132.8087 | 186.1367107 | 162.710439 | 171.7254 | [8 empty] | 409 | 265.9816 | 244.51 | 253.7418 | 308.5952 | 256.431 | 265.8519
[8 empty] | 410 | 164.7041 | 207.9317 | 131.6805 | 184.8122332 | 162.2747236 | 170.2807 | [8 empty] | 410 | 267.5776 | 248.9197 | 256.4629 | 311.1546 | 259.2652 | 268.676
[8 empty] | 411 | 163.7209 | 204.1548 | 130.1343 | 185.8379519 | 161.0813811 | 168.9859 | [8 empty] | 411 | 267.2107 | 252.407 | 260.4427 | 310.4646 | 263.519 | 270.8088
[8 empty] | 412 | 162.7378 | 200.3779 | 128.5882 | 186.8636706 | 159.8880387 | 167.6911 | [8 empty] | 412 | 266.8439 | 255.8943 | 264.4225 | 309.7746 | 267.7728 | 272.9416
[8 empty] | 413 | 161.7546 | 196.601 | 127.042 | 187.8893892 | 158.6946962 | 166.3963 | [8 empty] | 413 | 266.477 | 259.3817 | 268.4023 | 309.0847 | 272.0266 | 275.0744
[8 empty] | 414 | 160.7715 | 192.8241 | 125.4958 | 188.9151079 | 157.5013537 | 165.1016 | [8 empty] | 414 | 266.1101 | 262.869 | 272.3821 | 308.3947 | 276.2804 | 277.2073
[8 empty] | 415 | 159.7883 | 189.0472 | 123.9496 | 189.9408266 | 156.3080113 | 163.8068 | [8 empty] | 415 | 265.7433 | 266.3563 | 276.3619 | 307.7048 | 280.5342 | 279.3401
[8 empty] | 416 | 157.7373 | 188.2771 | 122.5252 | 188.1949528 | 155.8205779 | 162.511 | [8 empty] | 416 | 264.148 | 270.7914 | 279.8653 | 307.831 | 279.465 | 280.4202
[8 empty] | 417 | 155.6863 | 187.5069 | 121.1008 | 186.4490791 | 155.3331445 | 161.2152 | [8 empty] | 417 | 262.5528 | 275.2264 | 283.3688 | 307.9573 | 278.3958 | 281.5002
[8 empty] | 418 | 153.6353 | 186.7367 | 119.6763 | 184.7032053 | 154.8457111 | 159.9195 | [8 empty] | 418 | 260.9576 | 279.6614 | 286.8722 | 308.0835 | 277.3267 | 282.5803
[8 empty] | 419 | 151.5843 | 185.9666 | 118.2519 | 182.9573316 | 154.3582777 | 158.6237 | [8 empty] | 419 | 259.3624 | 284.0965 | 290.3757 | 308.2098 | 276.2575 | 283.6604
[8 empty] | 420 | 149.5332 | 185.1964 | 116.8274 | 181.2114578 | 153.8708442 | 157.3279 | [8 empty] | 420 | 257.7672 | 288.5315 | 293.8791 | 308.336 | 275.1884 | 284.7404
[8 empty] | 421 | 148.0045 | 181.6053 | 115.8289 | 178.7485356 | 153.1776002 | 155.473 | [8 empty] | 421 | 259.4431 | 291.0484 | 294.314 | 310.3736 | 280.1669 | 287.0692
[8 empty] | 422 | 146.4757 | 178.0142 | 114.8303 | 176.2856134 | 152.4843562 | 153.618 | [8 empty] | 422 | 261.1191 | 293.5653 | 294.7488 | 312.4112 | 285.1453 | 289.3979
[8 empty] | 423 | 144.9469 | 174.4231 | 113.8318 | 173.8226912 | 151.7911121 | 151.7631 | [8 empty] | 423 | 262.795 | 296.0822 | 295.1836 | 314.4487 | 290.1238 | 291.7267
[8 empty] | 424 | 143.4181 | 170.832 | 112.8333 | 171.3597689 | 151.0978681 | 149.9082 | [8 empty] | 424 | 264.471 | 298.5991 | 295.6184 | 316.4863 | 295.1023 | 294.0554
[8 empty] | 425 | 141.8894 | 167.2409 | 111.8347 | 168.8968467 | 150.404624 | 148.0533 | [8 empty] | 425 | 266.1469 | 301.1159 | 296.0532 | 318.5239 | 300.0808 | 296.3841
[8 empty] | 426 | 141.0556 | 165.2092 | 109.2069 | 168.5582139 | 151.7613877 | 147.1582 | [8 empty] | 426 | 268.0048 | 304.6965 | 297.9385 | 314.4557 | 304.7086 | 297.9608
[8 empty] | 427 | 140.2218 | 163.1774 | 106.5791 | 168.219581 | 153.1181513 | 146.2632 | [8 empty] | 427 | 269.8626 | 308.277 | 299.8239 | 310.3876 | 309.3363 | 299.5375
[8 empty] | 428 | 139.388 | 161.1457 | 103.9513 | 167.8809482 | 154.4749149 | 145.3682 | [8 empty] | 428 | 271.7205 | 311.8576 | 301.7092 | 306.3194 | 313.9641 | 301.1142
[8 empty] | 429 | 138.5543 | 159.1139 | 101.3235 | 167.5423154 | 155.8316786 | 144.4731 | [8 empty] | 429 | 273.5783 | 315.4381 | 303.5946 | 302.2513 | 318.5919 | 302.6909
[8 empty] | 430 | 137.7205 | 157.0822 | 98.69567 | 167.2036825 | 157.1884422 | 143.5781 | [8 empty] | 430 | 275.4362 | 319.0187 | 305.4799 | 298.1832 | 323.2197 | 304.2675
[8 empty] | 431 | 135.9455 | 156.0522 | 96.7408 | 167.5042267 | 156.812704 | 142.6111 | [8 empty] | 431 | 276.2376 | 324.482 | 307.3814 | 298.8961 | 328.1215 | 307.0237
[8 empty] | 432 | 134.1705 | 155.0222 | 94.78593 | 167.8047709 | 156.4369658 | 141.6441 | [8 empty] | 432 | 277.039 | 329.9453 | 309.2828 | 299.609 | 333.0234 | 309.7799
[8 empty] | 433 | 132.3954 | 153.9923 | 92.83105 | 168.1053151 | 156.0612276 | 140.6771 | [8 empty] | 433 | 277.8403 | 335.4087 | 311.1842 | 300.3219 | 337.9253 | 312.5361
[8 empty] | 434 | 130.6204 | 152.9623 | 90.87618 | 168.4058593 | 155.6854894 | 139.71 | [8 empty] | 434 | 278.6417 | 340.872 | 313.0856 | 301.0348 | 342.8271 | 315.2922
[8 empty] | 435 | 128.8454 | 151.9323 | 88.92131 | 168.7064035 | 155.3097512 | 138.743 | [8 empty] | 435 | 279.4431 | 346.3353 | 314.9871 | 301.7477 | 347.729 | 318.0484
[8 empty] | 436 | 127.5564 | 150.1276 | 87.86545 | 167.3061664 | 152.9545182 | 137.162 | [8 empty] | 436 | 278.6511 | 348.1717 | 316.8538 | 295.9381 | 348.7958 | 317.6821
[8 empty] | 437 | 126.2673 | 148.3229 | 86.80959 | 165.9059293 | 150.5992852 | 135.581 | [8 empty] | 437 | 277.8591 | 350.008 | 318.7206 | 290.1285 | 349.8625 | 317.3157
[8 empty] | 438 | 124.9783 | 146.5182 | 85.75373 | 164.5056921 | 148.2440522 | 134 | [8 empty] | 438 | 277.0672 | 351.8444 | 320.5874 | 284.3189 | 350.9293 | 316.9494
[8 empty] | 439 | 123.6893 | 144.7135 | 84.69787 | 163.105455 | 145.8888192 | 132.419 | [8 empty] | 439 | 276.2752 | 353.6807 | 322.4541 | 278.5093 | 351.996 | 316.5831
[8 empty] | 440 | 122.4002 | 142.9088 | 83.64201 | 161.7052178 | 143.5335862 | 130.838 | [8 empty] | 440 | 275.4833 | 355.5171 | 324.3209 | 272.6997 | 353.0628 | 316.2167
[8 empty] | 441 | 120.479 | 140.5744 | 82.5676 | 159.8945006 | 144.7492061 | 129.6529 | [8 empty] | 441 | 274.4139 | 358.8609 | 328.9233 | 272.9003 | 355.6303 | 318.1458
[8 empty] | 442 | 118.5577 | 138.2401 | 81.49319 | 158.0837834 | 145.964826 | 128.4679 | [8 empty] | 442 | 273.3446 | 362.2048 | 333.5257 | 273.101 | 358.1978 | 320.0748
[8 empty] | 443 | 116.6365 | 135.9057 | 80.41878 | 156.2730662 | 147.1804459 | 127.2829 | [8 empty] | 443 | 272.2753 | 365.5487 | 338.1282 | 273.3017 | 360.7653 | 322.0038
[8 empty] | 444 | 114.7153 | 133.5714 | 79.34437 | 154.4623489 | 148.3960657 | 126.0979 | [8 empty] | 444 | 271.2059 | 368.8926 | 342.7306 | 273.5024 | 363.3328 | 323.9328
[8 empty] | 445 | 112.794 | 131.237 | 78.26996 | 152.6516317 | 149.6116856 | 124.9129 | [8 empty] | 445 | 270.1366 | 372.2364 | 347.333 | 273.703 | 365.9003 | 325.8619
[8 empty] | 446 | 111.1686 | 128.8987 | 77.34489 | 152.6771117 | 146.5772304 | 123.3333 | [8 empty] | 446 | 266.8242 | 371.8148 | 347.4167 | 270.0412 | 366.3465 | 324.4887
[8 empty] | 447 | 109.5432 | 126.5604 | 76.41982 | 152.7025917 | 143.5427752 | 121.7538 | [8 empty] | 447 | 263.5118 | 371.3932 | 347.5004 | 266.3794 | 366.7928 | 323.1155
[8 empty] | 448 | 107.9178 | 124.2221 | 75.49475 | 152.7280717 | 140.5083201 | 120.1742 | [8 empty] | 448 | 260.1993 | 370.9716 | 347.5842 | 262.7175 | 367.2391 | 321.7423
[8 empty] | 449 | 106.2924 | 121.8837 | 74.56968 | 152.7535517 | 137.4738649 | 118.5946 | [8 empty] | 449 | 256.8869 | 370.55 | 347.6679 | 259.0557 | 367.6854 | 320.3692
[8 empty] | 450 | 104.667 | 119.5454 | 73.6446 | 152.7790317 | 134.4394097 | 117.0151 | [8 empty] | 450 | 253.5745 | 370.1284 | 347.7516 | 255.3938 | 368.1316 | 318.996
[8 empty] | 451 | 102.9662 | 118.6543 | 72.63508 | 151.035972 | 134.4515089 | 115.9486 | [8 empty] | 451 | 251.7979 | 366.4094 | 346.4916 | 250.6526 | 362.3555 | 315.5414
[8 empty] | 452 | 101.2653 | 117.7632 | 71.62555 | 149.2929123 | 134.4636081 | 114.8821 | [8 empty] | 452 | 250.0213 | 362.6903 | 345.2316 | 245.9114 | 356.5795 | 312.0868
[8 empty] | 453 | 99.56448 | 116.8721 | 70.61603 | 147.5498526 | 134.4757074 | 113.8156 | [8 empty] | 453 | 248.2447 | 358.9712 | 343.9716 | 241.1702 | 350.8034 | 308.6322
[8 empty] | 454 | 97.86364 | 115.981 | 69.6065 | 145.8067929 | 134.4878066 | 112.7491 | [8 empty] | 454 | 246.4682 | 355.2522 | 342.7116 | 236.4291 | 345.0273 | 305.1777
[8 empty] | 455 | 96.1628 | 115.0899 | 68.59698 | 144.0637332 | 134.4999058 | 111.6827 | [8 empty] | 455 | 244.6916 | 351.5331 | 341.4516 | 231.6879 | 339.2512 | 301.7231
[8 empty] | 456 | 95.14181 | 112.3361 | 67.85141 | 142.2473314 | 132.7574204 | 110.0668 | [8 empty] | 456 | 246.4895 | 350.4635 | 338.1637 | 229.1529 | 340.4995 | 300.9538
[8 empty] | 457 | 94.12081 | 109.5823 | 67.10584 | 140.4309297 | 131.014935 | 108.451 | [8 empty] | 457 | 248.2874 | 349.3939 | 334.8758 | 226.6179 | 341.7477 | 300.1845
[8 empty] | 458 | 93.09981 | 106.8285 | 66.36027 | 138.6145279 | 129.2724497 | 106.8351 | [8 empty] | 458 | 250.0853 | 348.3242 | 331.588 | 224.0829 | 342.996 | 299.4153
[8 empty] | 459 | 92.07882 | 104.0747 | 65.6147 | 136.7981262 | 127.5299643 | 105.2193 | [8 empty] | 459 | 251.8832 | 347.2546 | 328.3001 | 221.5479 | 344.2442 | 298.646
[8 empty] | 460 | 91.05782 | 101.3209 | 64.86913 | 134.9817244 | 125.7874789 | 103.6034 | [8 empty] | 460 | 253.6811 | 346.185 | 325.0122 | 219.0129 | 345.4924 | 297.8767
[8 empty] | 461 | 89.68088 | 100.5708 | 64.2758 | 132.8286111 | 122.7977073 | 102.0308 | [8 empty] | 461 | 248.264 | 339.4255 | 322.9241 | 213.5798 | 343.1647 | 293.4716
[8 empty] | 462 | 88.30395 | 99.82059 | 63.68246 | 130.6754979 | 119.8079356 | 100.4581 | [8 empty] | 462 | 242.8468 | 332.666 | 320.836 | 208.1466 | 340.8369 | 289.0665
[8 empty] | 463 | 86.92701 | 99.07042 | 63.08913 | 128.5223846 | 116.818164 | 98.88542 | [8 empty] | 463 | 237.4296 | 325.9065 | 318.748 | 202.7135 | 338.5092 | 284.6614
[8 empty] | 464 | 85.55008 | 98.32024 | 62.49579 | 126.3692713 | 113.8283923 | 97.31275 | [8 empty] | 464 | 232.0125 | 319.1471 | 316.6599 | 197.2803 | 336.1814 | 280.2562
[8 empty] | 465 | 84.17314 | 97.57006 | 61.90246 | 124.2161581 | 110.8386207 | 95.74009 | [8 empty] | 465 | 226.5953 | 312.3876 | 314.5718 | 191.8471 | 333.8537 | 275.8511
[8 empty] | 466 | 82.64158 | 94.83115 | 61.1544 | 121.8400912 | 109.5476774 | 94.00298 | [8 empty] | 466 | 224.4505 | 306.2756 | 311.6524 | 190.6259 | 329.0269 | 272.4063
[8 empty] | 467 | 81.11001 | 92.09223 | 60.40635 | 119.4640243 | 108.256734 | 92.26587 | [8 empty] | 467 | 222.3056 | 300.1637 | 308.7329 | 189.4047 | 324.2002 | 268.9614
[8 empty] | 468 | 79.57844 | 89.35331 | 59.65829 | 117.0879575 | 106.9657906 | 90.52876 | [8 empty] | 468 | 220.1608 | 294.0517 | 305.8134 | 188.1834 | 319.3734 | 265.5166
[8 empty] | 469 | 78.04687 | 86.61439 | 58.91024 | 114.7118906 | 105.6748473 | 88.79165 | [8 empty] | 469 | 218.0159 | 287.9398 | 302.894 | 186.9622 | 314.5467 | 262.0717
[8 empty] | 470 | 76.5153 | 83.87547 | 58.16219 | 112.3358237 | 104.3839039 | 87.05454 | [8 empty] | 470 | 215.8711 | 281.8278 | 299.9745 | 185.741 | 309.7199 | 258.6269
[8 empty] | 471 | 75.94067 | 82.75495 | 57.25275 | 109.9056121 | 103.1180909 | 85.79441 | [8 empty] | 471 | 216.6298 | 275.5113 | 297.407 | 181.0644 | 306.5403 | 255.4306
[8 empty] | 472 | 75.36604 | 81.63443 | 56.34331 | 107.4754004 | 101.8522779 | 84.53429 | [8 empty] | 472 | 217.3884 | 269.1948 | 294.8395 | 176.3878 | 303.3608 | 252.2343
[8 empty] | 473 | 74.79141 | 80.5139 | 55.43387 | 105.0451887 | 100.5864649 | 83.27417 | [8 empty] | 473 | 218.1471 | 262.8783 | 292.2721 | 171.7112 | 300.1812 | 249.038
[8 empty] | 474 | 74.21678 | 79.39338 | 54.52443 | 102.614977 | 99.32065185 | 82.01404 | [8 empty] | 474 | 218.9058 | 256.5618 | 289.7046 | 167.0346 | 297.0017 | 245.8417
[8 empty] | 475 | 73.64215 | 78.27286 | 53.61499 | 100.1847653 | 98.05483883 | 80.75392 | [8 empty] | 475 | 219.6645 | 250.2453 | 287.1371 | 162.358 | 293.8221 | 242.6454
[8 empty] | 476 | 72.93047 | 76.98425 | 54.29468 | 97.09384431 | 97.27805338 | 79.71626 | [8 empty] | 476 | 215.6803 | 243.6076 | 279.955 | 160.3004 | 289.4902 | 237.8067
[8 empty] | 477 | 72.21879 | 75.69563 | 54.97437 | 94.00292331 | 96.50126793 | 78.6786 | [8 empty] | 477 | 211.6961 | 236.9699 | 272.7729 | 158.2429 | 285.1582 | 232.968
[8 empty] | 478 | 71.50711 | 74.40702 | 55.65406 | 90.91200231 | 95.72448249 | 77.64093 | [8 empty] | 478 | 207.712 | 230.3323 | 265.5908 | 156.1854 | 280.8263 | 228.1293
[8 empty] | 479 | 70.79543 | 73.1184 | 56.33375 | 87.8210813 | 94.94769704 | 76.60327 | [8 empty] | 479 | 203.7278 | 223.6946 | 258.4087 | 154.1278 | 276.4943 | 223.2906
[8 empty] | 480 | 70.08375 | 71.82979 | 57.01344 | 84.7301603 | 94.17091159 | 75.56561 | [8 empty] | 480 | 199.7436 | 217.0569 | 251.2266 | 152.0703 | 272.1623 | 218.452
[8 empty] | 481 | 69.41587 | 70.42756 | 56.74024 | 82.85060863 | 92.92737814 | 74.47233 | [8 empty] | 481 | 198.6417 | 211.9278 | 247.7085 | 148.5719 | 266.1058 | 214.5911
[8 empty] | 482 | 68.74799 | 69.02534 | 56.46705 | 80.97105696 | 91.68384469 | 73.37905 | [8 empty] | 482 | 197.5397 | 206.7986 | 244.1904 | 145.0736 | 260.0493 | 210.7303
[8 empty] | 483 | 68.08011 | 67.62311 | 56.19385 | 79.09150529 | 90.44031124 | 72.28578 | [8 empty] | 483 | 196.4378 | 201.6695 | 240.6723 | 141.5753 | 253.9927 | 206.8695
[8 empty] | 484 | 67.41223 | 66.22088 | 55.92065 | 77.21195363 | 89.19677778 | 71.1925 | [8 empty] | 484 | 195.3358 | 196.5403 | 237.1542 | 138.077 | 247.9362 | 203.0087
[8 empty] | 485 | 66.74435 | 64.81866 | 55.64746 | 75.33240196 | 87.95324433 | 70.09922 | [8 empty] | 485 | 194.2339 | 191.4112 | 233.6361 | 134.5786 | 241.8796 | 199.1479
[8 empty] | 486 | 66.0747 | 63.87543 | 55.60668 | 73.86544775 | 86.6896143 | 69.22237 | [8 empty] | 486 | 192.5696 | 189.4466 | 229.9232 | 131.4269 | 236.3897 | 195.9512
[8 empty] | 487 | 65.40506 | 62.9322 | 55.5659 | 72.39849354 | 85.42598427 | 68.34553 | [8 empty] | 487 | 190.9052 | 187.482 | 226.2103 | 128.2751 | 230.8999 | 192.7545
[8 empty] | 488 | 64.73542 | 61.98897 | 55.52512 | 70.93153933 | 84.16235423 | 67.46868 | [8 empty] | 488 | 189.2409 | 185.5174 | 222.4974 | 125.1233 | 225.41 | 189.5578
[8 empty] | 489 | 64.06578 | 61.04574 | 55.48434 | 69.46458512 | 82.8987242 | 66.59183 | [8 empty] | 489 | 187.5766 | 183.5527 | 218.7845 | 121.9715 | 219.9201 | 186.3611
[8 empty] | 490 | 63.39614 | 60.10251 | 55.44357 | 67.99763091 | 81.63509417 | 65.71499 | [8 empty] | 490 | 185.9123 | 181.5881 | 215.0716 | 118.8198 | 214.4302 | 183.1644
[8 empty] | 491 | 63.21782 | 59.22401 | 55.00863 | 67.04268822 | 80.38769538 | 64.97617 | [8 empty] | 491 | 184.23 | 178.2346 | 212.2072 | 116.8417 | 208.8866 | 180.08
[8 empty] | 492 | 63.0395 | 58.34552 | 54.57369 | 66.08774553 | 79.14029659 | 64.23735 | [8 empty] | 492 | 182.5476 | 174.8811 | 209.3427 | 114.8637 | 203.343 | 176.9956
[8 empty] | 493 | 62.86119 | 57.46703 | 54.13875 | 65.13280285 | 77.89289779 | 63.49853 | [8 empty] | 493 | 180.8653 | 171.5275 | 206.4783 | 112.8856 | 197.7994 | 173.9112
[8 empty] | 494 | 62.68287 | 56.58854 | 53.70381 | 64.17786016 | 76.645499 | 62.75972 | [8 empty] | 494 | 179.1829 | 168.174 | 203.6139 | 110.9076 | 192.2558 | 170.8268
[8 empty] | 495 | 62.50455 | 55.71004 | 53.26887 | 63.22291747 | 75.39810021 | 62.0209 | [8 empty] | 495 | 177.5006 | 164.8204 | 200.7494 | 108.9295 | 186.7122 | 167.7424
[8 empty] | 496 | 61.94781 | 55.20073 | 53.27684 | 62.66992283 | 74.87716974 | 61.59449 | [8 empty] | 496 | 176.0645 | 161.1891 | 196.8334 | 107.4296 | 182.2328 | 164.7499
[8 empty] | 497 | 61.39106 | 54.69141 | 53.28481 | 62.11692818 | 74.35623927 | 61.16809 | [8 empty] | 497 | 174.6284 | 157.5578 | 192.9175 | 105.9297 | 177.7533 | 161.7573
[8 empty] | 498 | 60.83431 | 54.1821 | 53.29278 | 61.56393353 | 73.83530881 | 60.74169 | [8 empty] | 498 | 173.1923 | 153.9264 | 189.0015 | 104.4298 | 173.2739 | 158.7648
[8 empty] | 499 | 60.27757 | 53.67278 | 53.30075 | 61.01093889 | 73.31437834 | 60.31528 | [8 empty] | 499 | 171.7562 | 150.2951 | 185.0855 | 102.9299 | 168.7944 | 155.7722
[8 empty] | 500 | 59.72082 | 53.16347 | 53.30872 | 60.45794424 | 72.79344787 | 59.88888 | [8 empty] | 500 | 170.3201 | 146.6637 | 181.1696 | 101.43 | 164.315 | 152.7797
[8 empty] | 501 | 59.44582 | 52.5602 | 53.11342 | 59.33722806 | 71.78183619 | 59.2477 | [8 empty] | 501 | 167.5868 | 143.9283 | 178.0317 | 99.28821 | 161.2675 | 150.0205
[8 empty] | 502 | 59.17083 | 51.95693 | 52.91813 | 58.21651188 | 70.77022451 | 58.60652 | [8 empty] | 502 | 164.8534 | 141.1928 | 174.8938 | 97.14644 | 158.2201 | 147.2613
[8 empty] | 503 | 58.89583 | 51.35366 | 52.72284 | 57.0957957 | 69.75861284 | 57.96535 | [8 empty] | 503 | 162.1201 | 138.4573 | 171.7559 | 95.00466 | 155.1726 | 144.5021
[8 empty] | 504 | 58.62083 | 50.75039 | 52.52754 | 55.97507951 | 68.74700116 | 57.32417 | [8 empty] | 504 | 159.3867 | 135.7219 | 168.618 | 92.86289 | 152.1251 | 141.7429
[8 empty] | 505 | 58.34583 | 50.14711 | 52.33225 | 54.85436333 | 67.73538948 | 56.68299 | [8 empty] | 505 | 156.6534 | 132.9864 | 165.4801 | 90.72111 | 149.0776 | 138.9837
[8 empty] | 506 | 58.00886 | 49.86834 | 52.01482 | 54.35976033 | 67.36524764 | 56.32341 | [8 empty] | 506 | 154.681 | 130.4563 | 161.9891 | 88.45832 | 145.8172 | 136.2804
[8 empty] | 507 | 57.67189 | 49.58957 | 51.69739 | 53.86515733 | 66.99510579 | 55.96382 | [8 empty] | 507 | 152.7087 | 127.9262 | 158.4981 | 86.19553 | 142.5567 | 133.5771
[8 empty] | 508 | 57.33492 | 49.3108 | 51.37997 | 53.37055432 | 66.62496395 | 55.60424 | [8 empty] | 508 | 150.7363 | 125.3961 | 155.0071 | 83.93274 | 139.2963 | 130.8737
[8 empty] | 509 | 56.99796 | 49.03203 | 51.06254 | 52.87595132 | 66.25482211 | 55.24466 | [8 empty] | 509 | 148.764 | 122.866 | 151.5162 | 81.66995 | 136.0358 | 128.1704
[8 empty] | 510 | 56.66099 | 48.75325 | 50.74512 | 52.38134831 | 65.88468027 | 54.88508 | [8 empty] | 510 | 146.7916 | 120.3359 | 148.0252 | 79.40716 | 132.7754 | 125.4671
[8 empty] | 511 | 56.55049 | 48.37418 | 50.19987 | 51.89188718 | 65.16027972 | 54.43534 | [8 empty] | 511 | 145.8891 | 116.6616 | 144.4346 | 78.29883 | 129.4895 | 122.9547
[8 empty] | 512 | 56.43999 | 47.9951 | 49.65463 | 51.40242604 | 64.43587917 | 53.9856 | [8 empty] | 512 | 144.9865 | 112.9874 | 140.844 | 77.19051 | 126.2035 | 120.4424
[8 empty] | 513 | 56.32949 | 47.61602 | 49.10938 | 50.9129649 | 63.71147862 | 53.53587 | [8 empty] | 513 | 144.084 | 109.3131 | 137.2534 | 76.08218 | 122.9176 | 117.9301
[8 empty] | 514 | 56.21899 | 47.23694 | 48.56413 | 50.42350376 | 62.98707807 | 53.08613 | [8 empty] | 514 | 143.1814 | 105.6389 | 133.6628 | 74.97385 | 119.6317 | 115.4177
[8 empty] | 515 | 56.10849 | 46.85786 | 48.01889 | 49.93404262 | 62.26267751 | 52.63639 | [8 empty] | 515 | 142.2788 | 101.9646 | 130.0722 | 73.86553 | 116.3458 | 112.9054
[8 empty] | 516 | 55.69145 | 46.39985 | 47.92666 | 49.51430329 | 61.73970585 | 52.25439 | [8 empty] | 516 | 140.1766 | 99.62707 | 127.6569 | 72.46871 | 113.6686 | 110.7196
[8 empty] | 517 | 55.27441 | 45.94184 | 47.83443 | 49.09456395 | 61.21673418 | 51.8724 | [8 empty] | 517 | 138.0743 | 97.28953 | 125.2415 | 71.0719 | 110.9913 | 108.5337
[8 empty] | 518 | 54.85737 | 45.48383 | 47.74219 | 48.67482461 | 60.69376252 | 51.4904 | [8 empty] | 518 | 135.972 | 94.95199 | 122.8261 | 69.67508 | 108.3141 | 106.3479
[8 empty] | 519 | 54.44033 | 45.02582 | 47.64996 | 48.25508527 | 60.17079085 | 51.1084 | [8 empty] | 519 | 133.8697 | 92.61445 | 120.4107 | 68.27827 | 105.6369 | 104.162
[8 empty] | 520 | 54.02329 | 44.56781 | 47.55773 | 47.83534593 | 59.64781919 | 50.7264 | [8 empty] | 520 | 131.7674 | 90.27691 | 117.9954 | 66.88146 | 102.9597 | 101.9762
[8 empty] | 521 | 53.58882 | 44.16419 | 47.38108 | 47.46908716 | 59.17456355 | 50.35555 | [8 empty] | 521 | 131.2326 | 88.77289 | 115.4759 | 65.4012 | 100.322 | 100.2409
[8 empty] | 522 | 53.15435 | 43.76057 | 47.20443 | 47.10282839 | 58.70130791 | 49.9847 | [8 empty] | 522 | 130.6978 | 87.26887 | 112.9565 | 63.92095 | 97.68418 | 98.50565
[8 empty] | 523 | 52.71988 | 43.35696 | 47.02778 | 46.73656961 | 58.22805227 | 49.61385 | [8 empty] | 523 | 130.163 | 85.76486 | 110.437 | 62.4407 | 95.04641 | 96.77039
[8 empty] | 524 | 52.28541 | 42.95334 | 46.85114 | 46.37031084 | 57.75479664 | 49.243 | [8 empty] | 524 | 129.6282 | 84.26084 | 107.9175 | 60.96045 | 92.40863 | 95.03513
[8 empty] | 525 | 51.85094 | 42.54972 | 46.67449 | 46.00405207 | 57.281541 | 48.87215 | [8 empty] | 525 | 129.0934 | 82.75682 | 105.3981 | 59.4802 | 89.77086 | 93.29987
[8 empty] | 526 | 51.52637 | 42.3609 | 46.93325 | 45.53141657 | 56.88098928 | 48.64658 | [8 empty] | 526 | 128.5552 | 80.95342 | 103.4858 | 58.90031 | 87.80317 | 91.93958
[8 empty] | 527 | 51.2018 | 42.17209 | 47.19201 | 45.05878108 | 56.48043755 | 48.42102 | [8 empty] | 527 | 128.017 | 79.15003 | 101.5735 | 58.32042 | 85.83547 | 90.5793
[8 empty] | 528 | 50.87723 | 41.98327 | 47.45076 | 44.58614559 | 56.07988583 | 48.19546 | [8 empty] | 528 | 127.4788 | 77.34663 | 99.66127 | 57.74053 | 83.86778 | 89.21901
[8 empty] | 529 | 50.55265 | 41.79446 | 47.70952 | 44.1135101 | 55.67933411 | 47.9699 | [8 empty] | 529 | 126.9407 | 75.54324 | 97.749 | 57.16064 | 81.90008 | 87.85873
[8 empty] | 530 | 50.22808 | 41.60564 | 47.96828 | 43.6408746 | 55.27878238 | 47.74433 | [8 empty] | 530 | 126.4025 | 73.73985 | 95.83673 | 56.58076 | 79.93239 | 86.49844
[8 empty] | 531 | 50.00397 | 41.32947 | 48.02 | 43.48005721 | 54.9283315 | 47.55237 | [8 empty] | 531 | 124.732 | 73.51089 | 93.27461 | 55.98589 | 78.0595 | 85.11258
[8 empty] | 532 | 49.77986 | 41.05329 | 48.07173 | 43.31923982 | 54.57788062 | 47.3604 | [8 empty] | 532 | 123.0615 | 73.28193 | 90.71249 | 55.39102 | 76.18662 | 83.72671
[8 empty] | 533 | 49.55576 | 40.77711 | 48.12345 | 43.15842243 | 54.22742974 | 47.16843 | [8 empty] | 533 | 121.391 | 73.05296 | 88.15037 | 54.79614 | 74.31374 | 82.34085
[8 empty] | 534 | 49.33165 | 40.50093 | 48.17517 | 42.99760504 | 53.87697886 | 46.97647 | [8 empty] | 534 | 119.7205 | 72.824 | 85.58825 | 54.20127 | 72.44086 | 80.95498
[8 empty] | 535 | 49.10754 | 40.22476 | 48.22689 | 42.83678765 | 53.52652798 | 46.7845 | [8 empty] | 535 | 118.05 | 72.59504 | 83.02613 | 53.6064 | 70.56798 | 79.56912
[8 empty] | 536 | 48.50106 | 40.39473 | 47.33985 | 42.66429854 | 53.50942879 | 46.48187 | [8 empty] | 536 | 115.9434 | 71.53244 | 81.44669 | 52.54485 | 69.7252 | 78.23851
[8 empty] | 537 | 47.89459 | 40.5647 | 46.45282 | 42.49180943 | 53.4923296 | 46.17925 | [8 empty] | 537 | 113.8368 | 70.46983 | 79.86725 | 51.4833 | 68.88242 | 76.90791
[8 empty] | 538 | 47.28811 | 40.73468 | 45.56578 | 42.31932032 | 53.4752304 | 45.87662 | [8 empty] | 538 | 111.7301 | 69.40722 | 78.2878 | 50.42175 | 68.03963 | 75.5773
[8 empty] | 539 | 46.68164 | 40.90465 | 44.67874 | 42.14683121 | 53.45813121 | 45.574 | [8 empty] | 539 | 109.6235 | 68.34461 | 76.70836 | 49.36019 | 67.19685 | 74.2467
[8 empty] | 540 | 46.07516 | 41.07463 | 43.7917 | 41.97434211 | 53.44103202 | 45.27137 | [8 empty] | 540 | 107.5168 | 67.28201 | 75.12892 | 48.29864 | 66.35407 | 72.91609
[8 empty] | 541 | 45.72603 | 40.71134 | 43.81597 | 41.53051501 | 53.04343934 | 44.96546 | [8 empty] | 541 | 105.959 | 67.34604 | 73.48527 | 48.24615 | 64.97831 | 72.00296
[8 empty] | 542 | 45.37689 | 40.34804 | 43.84024 | 41.08668791 | 52.64584667 | 44.65954 | [8 empty] | 542 | 104.4012 | 67.41007 | 71.84162 | 48.19366 | 63.60256 | 71.08983
[8 empty] | 543 | 45.02776 | 39.98475 | 43.86451 | 40.64286081 | 52.248254 | 44.35363 | [8 empty] | 543 | 102.8434 | 67.4741 | 70.19797 | 48.14117 | 62.2268 | 70.1767
[8 empty] | 544 | 44.67862 | 39.62146 | 43.88878 | 40.19903371 | 51.85066133 | 44.04771 | [8 empty] | 544 | 101.2857 | 67.53813 | 68.55432 | 48.08868 | 60.85104 | 69.26357
[8 empty] | 545 | 44.32949 | 39.25817 | 43.91305 | 39.75520661 | 51.45306866 | 43.7418 | [8 empty] | 545 | 99.72787 | 67.60216 | 66.91068 | 48.03619 | 59.47528 | 68.35043
[8 empty] | 546 | 44.55834 | 38.98207 | 43.47234 | 39.9170301 | 51.46206506 | 43.67837 | [8 empty] | 546 | 98.80015 | 66.55806 | 65.54769 | 47.52354 | 59.22383 | 67.53066
[8 empty] | 547 | 44.78719 | 38.70598 | 43.03163 | 40.07885359 | 51.47106147 | 43.61494 | [8 empty] | 547 | 97.87243 | 65.51397 | 64.18471 | 47.01089 | 58.97239 | 66.71088
[8 empty] | 548 | 45.01603 | 38.42989 | 42.59092 | 40.24067708 | 51.48005788 | 43.55151 | [8 empty] | 548 | 96.9447 | 64.46988 | 62.82173 | 46.49824 | 58.72094 | 65.8911
[8 empty] | 549 | 45.24488 | 38.15379 | 42.15021 | 40.40250057 | 51.48905429 | 43.48809 | [8 empty] | 549 | 96.01698 | 63.42578 | 61.45875 | 45.98559 | 58.4695 | 65.07132
[8 empty] | 550 | 45.47373 | 37.8777 | 41.7095 | 40.56432407 | 51.4980507 | 43.42466 | [8 empty] | 550 | 95.08926 | 62.38169 | 60.09577 | 45.47294 | 58.21805 | 64.25154
[8 empty] | 551 | 45.21258 | 38.09018 | 41.74933 | 40.22822881 | 50.65010543 | 43.18609 | [8 empty] | 551 | 92.57086 | 61.41911 | 59.94371 | 45.37731 | 57.68109 | 63.39842
[8 empty] | 552 | 44.95144 | 38.30266 | 41.78915 | 39.89213356 | 49.80216016 | 42.94751 | [8 empty] | 552 | 90.05246 | 60.45652 | 59.79166 | 45.28167 | 57.14413 | 62.54529
[8 empty] | 553 | 44.69029 | 38.51515 | 41.82898 | 39.55603831 | 48.95421488 | 42.70893 | [8 empty] | 553 | 87.53407 | 59.49394 | 59.6396 | 45.18603 | 56.60717 | 61.69216
[8 empty] | 554 | 44.42914 | 38.72763 | 41.86881 | 39.21994306 | 48.10626961 | 42.47036 | [8 empty] | 554 | 85.01567 | 58.53136 | 59.48755 | 45.0904 | 56.0702 | 60.83903
[8 empty] | 555 | 44.16799 | 38.94012 | 41.90863 | 38.88384781 | 47.25832434 | 42.23178 | [8 empty] | 555 | 82.49728 | 57.56877 | 59.33549 | 44.99476 | 55.53324 | 59.98591
[8 empty] | 556 | 44.55662 | 38.60405 | 42.15063 | 38.79934431 | 47.64596524 | 42.35132 | [8 empty] | 556 | 81.77373 | 57.8461 | 58.4652 | 44.53729 | 55.18075 | 59.56061
[8 empty] | 557 | 44.94524 | 38.26799 | 42.39262 | 38.7148408 | 48.03360614 | 42.47086 | [8 empty] | 557 | 81.05018 | 58.12342 | 57.5949 | 44.07982 | 54.82827 | 59.13532
[8 empty] | 558 | 45.33387 | 37.93193 | 42.63461 | 38.6303373 | 48.42124704 | 42.5904 | [8 empty] | 558 | 80.32663 | 58.40074 | 56.72461 | 43.62235 | 54.47578 | 58.71002
[8 empty] | 559 | 45.7225 | 37.59586 | 42.87661 | 38.5458338 | 48.80888794 | 42.70994 | [8 empty] | 559 | 79.60308 | 58.67807 | 55.85432 | 43.16488 | 54.12329 | 58.28473
[8 empty] | 560 | 46.11112 | 37.2598 | 43.1186 | 38.4613303 | 49.19652884 | 42.82948 | [8 empty] | 560 | 78.87954 | 58.95539 | 54.98402 | 42.70741 | 53.7708 | 57.85943
[8 empty] | 561 | 46.36726 | 37.04358 | 42.8973 | 38.36911767 | 48.89173069 | 42.7138 | [8 empty] | 561 | 77.80833 | 58.51075 | 54.19521 | 42.31387 | 53.22462 | 57.21056
[8 empty] | 562 | 46.62339 | 36.82736 | 42.67601 | 38.27690505 | 48.58693254 | 42.59812 | [8 empty] | 562 | 76.73712 | 58.06612 | 53.40639 | 41.92034 | 52.67844 | 56.56168
[8 empty] | 563 | 46.87952 | 36.61114 | 42.45471 | 38.18469243 | 48.2821344 | 42.48244 | [8 empty] | 563 | 75.66591 | 57.62148 | 52.61757 | 41.52681 | 52.13226 | 55.91281
[8 empty] | 564 | 47.13566 | 36.39492 | 42.23341 | 38.0924798 | 47.97733625 | 42.36676 | [8 empty] | 564 | 74.5947 | 57.17685 | 51.82875 | 41.13327 | 51.58607 | 55.26393
[8 empty] | 565 | 47.39179 | 36.17871 | 42.01212 | 38.00026718 | 47.6725381 | 42.25108 | [8 empty] | 565 | 73.52349 | 56.73221 | 51.03994 | 40.73974 | 51.03989 | 54.61505
[8 empty] | 566 | 46.85441 | 36.15912 | 41.85972 | 38.16307283 | 46.74962171 | 41.95719 | [8 empty] | 566 | 71.8646 | 56.91684 | 50.23513 | 40.4652 | 50.48969 | 53.99429
[8 empty] | 567 | 46.31703 | 36.13954 | 41.70733 | 38.32587848 | 45.82670531 | 41.6633 | [8 empty] | 567 | 70.2057 | 57.10147 | 49.43032 | 40.19067 | 49.93948 | 53.37353
[8 empty] | 568 | 45.77965 | 36.11996 | 41.55493 | 38.48868413 | 44.90378892 | 41.3694 | [8 empty] | 568 | 68.54681 | 57.2861 | 48.62551 | 39.91613 | 49.38928 | 52.75277
[8 empty] | 569 | 45.24226 | 36.10038 | 41.40254 | 38.65148977 | 43.98087253 | 41.07551 | [8 empty] | 569 | 66.88792 | 57.47073 | 47.82071 | 39.64159 | 48.83908 | 52.132
[8 empty] | 570 | 44.70488 | 36.0808 | 41.25014 | 38.81429542 | 43.05795614 | 40.78161 | [8 empty] | 570 | 65.22902 | 57.65536 | 47.0159 | 39.36706 | 48.28887 | 51.51124
[8 empty] | 571 | 44.01448 | 36.26009 | 41.44684 | 38.75270048 | 43.25864993 | 40.74655 | [8 empty] | 571 | 64.23683 | 56.90706 | 46.51944 | 39.30694 | 47.77887 | 50.94983
[8 empty] | 572 | 43.32408 | 36.43937 | 41.64353 | 38.69110554 | 43.45934373 | 40.71149 | [8 empty] | 572 | 63.24463 | 56.15876 | 46.02298 | 39.24683 | 47.26887 | 50.38842
[8 empty] | 573 | 42.63368 | 36.61866 | 41.84023 | 38.6295106 | 43.66003752 | 40.67642 | [8 empty] | 573 | 62.25244 | 55.41046 | 45.52653 | 39.18672 | 46.75887 | 49.827
[8 empty] | 574 | 41.94328 | 36.79795 | 42.03692 | 38.56791566 | 43.86073132 | 40.64136 | [8 empty] | 574 | 61.26024 | 54.66216 | 45.03007 | 39.12661 | 46.24887 | 49.26559
[8 empty] | 575 | 41.25288 | 36.97724 | 42.23362 | 38.50632071 | 44.06142512 | 40.6063 | [8 empty] | 575 | 60.26804 | 53.91386 | 44.53361 | 39.0665 | 45.73887 | 48.70418
[8 empty] | 576 | 41.68755 | 37.02173 | 42.23137 | 38.35628084 | 44.72799517 | 40.80499 | [8 empty] | 576 | 59.8692 | 53.63775 | 44.16801 | 38.87004 | 45.93087 | 48.49517
[8 empty] | 577 | 42.12222 | 37.06622 | 42.22913 | 38.20624096 | 45.39456523 | 41.00368 | [8 empty] | 577 | 59.47036 | 53.36163 | 43.8024 | 38.67358 | 46.12287 | 48.28617
[8 empty] | 578 | 42.55689 | 37.11071 | 42.22689 | 38.05620108 | 46.06113528 | 41.20236 | [8 empty] | 578 | 59.07152 | 53.08552 | 43.43679 | 38.47713 | 46.31486 | 48.07717
[8 empty] | 579 | 42.99156 | 37.1552 | 42.22464 | 37.9061612 | 46.72770534 | 41.40105 | [8 empty] | 579 | 58.67268 | 52.8094 | 43.07119 | 38.28067 | 46.50686 | 47.86816
[8 empty] | 580 | 43.42623 | 37.19969 | 42.2224 | 37.75612132 | 47.3942754 | 41.59974 | [8 empty] | 580 | 58.27384 | 52.53329 | 42.70558 | 38.08422 | 46.69886 | 47.65916
[8 empty] | 581 | 43.38575 | 37.76914 | 42.02566 | 37.41738723 | 46.31537868 | 41.38266 | [8 empty] | 581 | 58.00637 | 51.42809 | 42.23649 | 38.26645 | 46.5196 | 47.2914
[8 empty] | 582 | 43.34527 | 38.33859 | 41.82891 | 37.07865313 | 45.23648196 | 41.16558 | [8 empty] | 582 | 57.7389 | 50.32289 | 41.76739 | 38.44869 | 46.34035 | 46.92364
[8 empty] | 583 | 43.30478 | 38.90803 | 41.63216 | 36.73991904 | 44.15758524 | 40.9485 | [8 empty] | 583 | 57.47143 | 49.21769 | 41.2983 | 38.63092 | 46.16109 | 46.55589
[8 empty] | 584 | 43.2643 | 39.47748 | 41.43542 | 36.40118494 | 43.07868852 | 40.73142 | [8 empty] | 584 | 57.20396 | 48.1125 | 40.82921 | 38.81315 | 45.98183 | 46.18813
[8 empty] | 585 | 43.22382 | 40.04693 | 41.23867 | 36.06245085 | 41.9997918 | 40.51433 | [8 empty] | 585 | 56.93649 | 47.0073 | 40.36011 | 38.99539 | 45.80258 | 45.82037
[14 empty] | average | std | [13 empty] | average | std
[8 empty] | tignition /s | 35 | 24 | 35 | 33 | 32 | 31.8 | 4.549725 | [7 empty] | tignition /s | 41 | 51 | 48 | 47 | 44 | 46.2 | 3.834058
[8 empty] | THR / MJ | 19.6 | 20.5 | 16.8 | 20 | 18.5 | 19.08 | 1.472073 | [7 empty] | THR / MJ | 33.4 | 30.1 | 28.5 | 32.3 | 32 | 31.26 | 1.947563
[8 empty] | FIGRA / Ws-1 | 209.5 | 282 | 185.3 | 220.2 | 220.1 | 223.42 | 35.70682 | [7 empty] | FIGRA / Ws-1 | 236.9 | 187.6 | 185.2 | 204.3 | 205.6 | 203.92 | 20.66052
[8 empty] | TSP / m2 | 1.060851 | 0.7830178 | 0.7956083 | 0.8717206 | 0.7181716 | 0.8458739 | 0.1319742 | [7 empty] | TSP / m2 | 1.286191 | 1.245193 | 1.40364 | 1.326301 | 1.80443 | 1.413151 | 0.2264184
dfgdgb

## fungal durability-EN 113-1
[5 empty] | fungi | sample | mabsbefore test | mwet after fungi exposure | mabsafter test | mabs before (average) | std (before) | mabs wet (average) | std (wet) | mabs after fungi (average) | std (after fungi) | mass loss / % | mass loss (average) | std mass loss
| wood samples that have been in the culture medium together - R stands for reference, Mg for mineralised |  |  |  |  | SR 1 | 8.239 | 8.7816 | 5.4972 | [6 empty] | 33.27831
[6 empty] | SR 2 | 7.5388 | 7.4474 | 3.0348 | [6 empty] | 59.74426
| spruce wood |  | beech wood |  | GT | SR 3 | 7.8127 | 6.8169 | 3.7248 | [6 empty] | 52.32378
| SR1 | SMg1 | BR1 | BMg1 |  | SR 4 | 7.9444 | 6.3912 | 3.9236 | [6 empty] | 50.61175
| SR2 | SMg2 | BR2 | BMg2 |  | SR 5 | 8.2182 | 7.5599 | 4.1684 | 7.95062 | 0.2930096 | 7.3994 | 0.9075123 | 4.06976 | 0.9026097 | 49.27843 | 48.81204 | 9.699512
GT fungi | SR3 | SMg3 | BR3 | BMg3 |  | SR 11 | 8.2629 | 9.9646 | 6.8611 | [6 empty] | 16.96499
| SR4 | SMg4 | BR4 | BMg4 |  | SR 12 | 7.9206 | 9.6658 | 6.5412 | [6 empty] | 17.41535
| SR5 | SMg5 | BR5 | BMg5 | TV | SR 13 | 7.6863 | 9.3314 | 6.5154 | [6 empty] | 15.2336
[6 empty] | SR 14 | 7.8019 | 9.416 | 6.4222 | [6 empty] | 17.68415
| SR11 | SMg11 | BR11 | BMg11 |  | SR 15 | 7.8112 | 9.6219 | 6.0598 | 7.89658 | 0.2209293 | 9.59994 | 0.2468524 | 6.47994 | 0.2872911 | 22.42165 | 17.93992 | 2.67867
TV fungi | SR12 | SMg12 | BR12 | BMg12 |  | BR1 | 12.3272 | 11.8714 | 5.701 | [6 empty] | 53.75268
| SR13 | SMg13 | BR13 | BMg13 |  | BR2 | 11.7695 | 13.1483 | 5.2323 | [6 empty] | 55.54357
| SR14 | SMg14 | BR14 | BMg14 | GT | BR3 | 11.8123 | 10.0709 | 5.6532 | [6 empty] | 52.14141
| SR15 | SMg15 | BR15 | BMg15 |  | BR4 | 12.5825 | 13.3529 | 5.7881 | [6 empty] | 53.99881
[6 empty] | BR5 | 11.3582 | 8.4738 | 5.8266 | 11.96994 | 0.4853135 | 11.38346 | 2.086886 | 5.64024 | 0.238153 | 48.70138 | 52.87996 | 2.602908
[6 empty] | BR11 | 12.3944 | 14.5038 | 9.6834 | [6 empty] | 21.87278
[6 empty] | BR12 | 11.9808 | 13.177 | 8.7673 | [6 empty] | 26.82208
[5 empty] | TV | BR13 | 11.8057 | 13.2109 | 8.9988 | [6 empty] | 23.7758
[6 empty] | BR14 | 12.4921 | 13.4595 | 9.5152 | [6 empty] | 23.83026
[6 empty] | BR15 | 11.453 | 12.0302 | 8.5343 | 12.0252 | 0.4277466 | 13.27628 | 0.8813656 | 9.0998 | 0.4882862 | 25.48415 | 24.32725 | 1.87974
[6 empty] | SMg1 | 8.4254 | 12.6069 | 8.1079 | [6 empty] | 3.768367
[6 empty] | SMg2 | 8.3286 | 22.4743 | 8.3673 | [6 empty] | -0.4646639
[5 empty] | GT | SMg3 | 8.4781 | 19.4216 | 7.8571 | [6 empty] | 7.324754
[6 empty] | SMg4 | 8.5066 | 14.3447 | 7.2701 | [6 empty] | 14.53577
[6 empty] | SM5 | 8.4017 | 15.2057 | 6.774 | 8.42808 | 0.06940236 | 16.81064 | 4.038016 | 7.67528 | 0.6472223 | 19.37346 | 8.932046 | 8.030676
[6 empty] | SMg11 | 8.4886 | 12.8004 | 8.5328 | [6 empty] | -0.5206983
[6 empty] | SgM12 | 8.3888 | 11.6427 | 7.9234 | [6 empty] | 5.547873
[5 empty] | TV | SMg13 | 8.2488 | 11.0324 | 7.6729 | [6 empty] | 6.981622
[6 empty] | SMg14 | 8.2926 | 11.5853 | 7.4819 | [6 empty] | 9.776186
[6 empty] | SMg15 | 8.2003 | 12.2745 | 8.185 | 8.32382 | 0.1153633 | 11.86706 | 0.682553 | 7.9592 | 0.4156523 | 0.1865785 | 4.380441 | 4.439927
[6 empty] | BMg1 | 13.2221 | 21.6299 | 12.5179 | [6 empty] | 5.325932
[6 empty] | BMg2 | 13.0982 | 24.6985 | 11.9895 | [6 empty] | 8.464522
[5 empty] | GT | BMg3 | 13.1816 | 25.6713 | 12.832 | [6 empty] | 2.652182
[6 empty] | BMg4 | 13.0846 | 24.9633 | 12.3816 | [6 empty] | 5.372728
[6 empty] | BMg5 | 13.247 | 24.4639 | 12.7645 | 13.1667 | 0.07275287 | 24.28538 | 1.551971 | 12.4971 | 0.3373023 | 3.642334 | 5.085557 | 2.211429
[6 empty] | BMg11 | 13.2148 | 24.1341 | 12.8125 | [6 empty] | 3.044314
[6 empty] | BMg12 | 12.94 | 25.3913 | 12.5984 | [6 empty] | 2.639876
[5 empty] | TV | BMg13 | 13.1422 | 25.2659 | 12.8537 | [6 empty] | 2.195218
[6 empty] | BMg14 | 12.932 | 25.4238 | 12.8341 | [6 empty] | 0.7570368
[6 empty] | BMg15 | 13.0759 | 25.5454 | 12.8083 | 13.06098 | 0.1242496 | 25.1521 | 0.5777103 | 12.7814 | 0.1039043 | 2.046513 | 2.140574 | 0.8648668
SR1
SMg1
example of two samples being exposed to EN 113-1 (2021).