## PSD
BFA
Diameter [μm] | q3 [%] | Q3 [%]
2000 | 0 | 100
1674 | 0 | 100
1408 | 0 | 100
1184 | 0 | 100
995.6 | 0 | 100
837.2 | 0 | 100
704 | 0 | 100
592 | 0 | 100
497.8 | 2.18 | 100
418.6 | 4.11 | 97.82
352 | 4.06 | 93.71
296 | 5.02 | 89.65
248.9 | 4.38 | 84.63
209.3 | 3.75 | 80.25
176 | 3.37 | 76.5
148 | 3.38 | 73.13
124.5 | 3.3 | 69.75
104.7 | 3.34 | 66.45
88 | 3.45 | 63.11
74 | 3.56 | 59.66
62.23 | 3.75 | 56.1
52.33 | 3.97 | 52.35
44 | 4.14 | 48.38
37 | 4.23 | 44.24
31.11 | 4.23 | 40.01
26.16 | 4.12 | 35.78
22 | 3.91 | 31.66
18.5 | 3.63 | 27.75
15.56 | 3.31 | 24.12
13.08 | 2.99 | 20.81
11 | 2.68 | 17.82
9.25 | 2.41 | 15.14
7.78 | 2.15 | 12.73
6.54 | 1.93 | 10.58
5.5 | 1.72 | 8.65
4.63 | 1.51 | 6.93
3.89 | 1.31 | 5.42
3.27 | 1.11 | 4.11
2.75 | 0.92 | 3
2.313 | 0.74 | 2.08
1.945 | 0.58 | 1.34
1.635 | 0.44 | 0.76
1.375 | 0.32 | 0.32
1.156 | 0 | 0
0.972 | 0 | 0
0.818 | 0 | 0
0.688 | 0 | 0
0.578 | 0 | 0
0.486 | 0 | 0
0.409 | 0 | 0
0.344 | 0 | 0
0.289 | 0 | 0
0.243 | 0 | 0
0.204 | 0 | 0
0.172 | 0 | 0
0.145 | 0 | 0
0.122 | 0 | 0
0.102 | 0 | 0
0.086 | 0 | 0
0.072 | 0 | 0
0.061 | 0 | 0
0.051 | 0 | 0
0.043 | 0 | 0
0.036 | 0 | 0
0.03 | 0 | 0
0.0255 | 0 | 0
0.0215 | 0 | 0
0.0181 | 0 | 0
0.0152 | 0 | 0
0.0128 | 0 | 0

## XRF
BFA
Ox | m/m% | StdErr
BeO
B2O3
CO2
N
O
F | <
Na2O | 0.386 | 0.047
MgO | 7.88 | 0.13
Al2O3 | 10.8 | 0.15
SiO2 | 27.19 | 0.22
P2O5 | 0.604 | 0.029
P
SO3 | 1.26 | 0.05
S
Cl | <
Ar | <
K2O | 2.12 | 0.07
CaO | 19.67 | 0.2
Sc2O3 | <
TiO2 | 0.53 | 0.025
V2O5 | 0.0205 | 0.0029
Cr2O3 | 0.0087 | 0.0021
MnO | 0.247 | 0.012
Fe2O3 | 11.95 | 0.16
Co3O4 | 0.0178 | 0.0018
NiO | 0.0099 | 0.0018
CuO | 0.0037 | 0.0016
ZnO | 0.0217 | 0.0017
Ga2O3 | <
GeO2 | <
As2O3 | 0.0584 | 0.0064
SeO2 | <
Br#11
Rb2O | 0.0109 | 0.0011
SrO | 0.065 | 0.0031
Y2O3 | <
ZrO2 | 0.0191 | 0.0015
Nb2O5 | <
MoO3 | <
RuO4 | <
Rh2O3 | <
PdO | <
Ag2O | <
CdO | <
In2O3 | <
SnO2 | <
Sb2O3 | <
TeO2 | <
I | <
Cs2O | <
BaO | 0.189 | 0.01
La2O3 | 0.0079 | 0.0037
CeO2 | <
Pr6O11 | <2e | 0.0081
Nd2O3 | <
Sm2O3 | <2e | 0.0074
Eu2O3 | <
Gd2O3 | 0.0091 | 0.004
Tb4O7 | <
Dy2O3 | <
Ho2O3 | <
Er2O3 | <
Tm2O3 | <
Yb2O3 | <
Lu2O3 | <
HfO2 | <
Ta2O5 | <
WO3 | <
Re2O7 | <
OsO4 | <
IrO2 | <
PtO2 | 0.0188 | 0.0029
Au | 0.0102 | 0.0022
HgO | <
Tl2O3 | <
PbO | <
Bi2O3 | <
ThO2 | <
U3O8 | <
PuO2 | <
Am2O3 | <

## XRD
| BFA | M1-AC | M1-HCC | M1-CEC | 1-PCC
Pos. [°2θ] | Iobs [cts] | Iobs [cts] | Iobs [cts] | Iobs [cts] | Iobs [cts]
4.0138 | 5451 | 5182 | 6290 | 5728 | 5852
4.0268 | 5240.1135 | 5308.73 | 6099.905 | 5810.176 | 5859
4.0398 | 5232.1191 | 5154.155 | 6246.984 | 5822.762 | 5868
4.0528 | 5217.4465 | 5150.03 | 5993.858 | 5586.263 | 5771
4.0658 | 5251.5712 | 5320.935 | 6270.252 | 5491.612 | 5753
4.0788 | 5183.6216 | 5237.713 | 6390.344 | 5586.84 | 5847
4.0918 | 5155.5479 | 5246.167 | 6228.597 | 5542.155 | 5679
4.1048 | 5189.3607 | 5119.515 | 6039.336 | 5590.18 | 5784
4.1178 | 5039.1768 | 5192.856 | 6024.159 | 5561.778 | 5738
4.1308 | 5044.214 | 5130.787 | 6020.357 | 5580.857 | 5759
4.1438 | 4970.3347 | 5129.405 | 6002.885 | 5551.473 | 5795
4.1568 | 5083.1562 | 5047.151 | 6087.413 | 5566.708 | 5653
4.1698 | 5130.5945 | 4978.858 | 6053.953 | 5371.671 | 5738
4.1828 | 5125.4189 | 5045.036 | 5987.9 | 5570.592 | 5778
4.1958 | 5028.4193 | 4922.531 | 5902.363 | 5613.472 | 5626
4.2088 | 5040.2373 | 4919.726 | 5933.409 | 5532.437 | 5766
4.2218 | 5015.5565 | 5090.407 | 5895.573 | 5440.606 | 5602
4.2348 | 4979.2411 | 5052.169 | 5910.277 | 5509.132 | 5649
4.2478 | 4915.5021 | 4953.396 | 5921.571 | 5507.108 | 5670
4.2608 | 5083.1477 | 5002.353 | 5936.795 | 5503 | 5471
4.2738 | 5064.8835 | 5026.016 | 5963.245 | 5422.845 | 5726
4.2868 | 5027.8343 | 5017.709 | 6063.204 | 5403 | 5563
4.2998 | 4973.534 | 5025.162 | 6072.366 | 5449.903 | 5557
4.3128 | 4989.3279 | 4954.68 | 5954.547 | 5457.597 | 5557
4.3258 | 4998 | 4999.282 | 5866.908 | 5357.719 | 5662
4.3388 | 5018.3024 | 5013.984 | 5856.767 | 5385.652 | 5605
4.3518 | 4987.157 | 5105.495 | 5806.317 | 5357.511 | 5565
4.3648 | 4973.2679 | 5039.167 | 5809.231 | 5371.016 | 5600
4.3778 | 4980.2218 | 4966.891 | 5931.104 | 5436.163 | 5598
4.3908 | 5019.3249 | 5028.499 | 6002.066 | 5470.533 | 5638
4.4038 | 5018.5487 | 5033.014 | 5847.952 | 5384.697 | 5603
4.4168 | 4978.072 | 4918.139 | 5727.454 | 5398.623 | 5598
4.4298 | 4899.5288 | 4902.712 | 5743.902 | 5389.923 | 5509
4.4428 | 4918.4246 | 4927.088 | 5864.23 | 5372.31 | 5476
4.4558 | 4976.4574 | 4955.855 | 5855.025 | 5439.915 | 5536
4.4688 | 4940.477 | 4973.222 | 5798.239 | 5431.921 | 5473
4.4818 | 4919.7136 | 4973.429 | 5798.142 | 5373.003 | 5568
4.4948 | 4933.4931 | 4980.227 | 5888.907 | 5353.633 | 5498
4.5078 | 4887.9179 | 4935.164 | 5828.606 | 5337.18 | 5626
4.5208 | 4942.8242 | 4962.625 | 5761.161 | 5321.483 | 5476
4.5338 | 4986.7472 | 4941.705 | 5797.996 | 5263.117 | 5231
4.5468 | 4935.5111 | 4979.335 | 5764.868 | 5256.066 | 5477
4.5598 | 5000.0719 | 4947.593 | 5772.828 | 5324.994 | 5440
4.5728 | 5022.7061 | 4888 | 5791.52 | 5374.334 | 5469
4.5858 | 4986.1829 | 4946.032 | 5743.378 | 5333.165 | 5589
4.5988 | 4922.5619 | 4964.432 | 5735.479 | 5374.917 | 5445
4.6118 | 4880.0665 | 4953.328 | 5725.908 | 5351.854 | 5322
4.6248 | 4927.6248 | 4972.673 | 5769.106 | 5323.428 | 5527
4.6378 | 4952.478 | 4994.57 | 5803.48 | 5330.481 | 5360
4.6508 | 4901.4092 | 5057.895 | 5770.669 | 5242.967 | 5491
4.6638 | 4900.7914 | 5017.309 | 5853.226 | 5269.622 | 5459
4.6768 | 4928.6147 | 4942.831 | 5819.546 | 5348.506 | 5633
4.6898 | 4850.2663 | 4913.92 | 5702.585 | 5346.064 | 5378
4.7028 | 4883.6765 | 4944.333 | 5695.613 | 5307.019 | 5351
4.7158 | 4995.9655 | 4988.151 | 5686.926 | 5249.753 | 5462
4.7288 | 4964.4692 | 5005.507 | 5657.118 | 5238.268 | 5421
4.7418 | 4860.3491 | 5006.127 | 5594.89 | 5273.217 | 5420
4.7548 | 4813.4839 | 4923.467 | 5644.213 | 5258.213 | 5386
4.7678 | 4833.6719 | 4974.111 | 5666.512 | 5249.488 | 5224
4.7808 | 4782.7313 | 4968.421 | 5632.971 | 5318.683 | 5361
4.7938 | 4806.6144 | 4893.358 | 5719.968 | 5343.136 | 5451
4.8068 | 4896.7636 | 4887.605 | 5744.5 | 5387.579 | 5527
4.8198 | 4968.7565 | 4850.058 | 5702.688 | 5270.322 | 5403
4.8328 | 4930.7498 | 4835.987 | 5671.505 | 5143.482 | 5235
4.8458 | 4865.94 | 4901.876 | 5641.555 | 5237.861 | 5447
4.8588 | 4802.1272 | 4922.925 | 5660.202 | 5243.049 | 5462
4.8718 | 4870.8411 | 4990 | 5651.142 | 5310.911 | 5366
4.8848 | 4833.3801 | 5007.095 | 5653.047 | 5292.384 | 5285
4.8978 | 4862.686 | 4990.256 | 5753.52 | 5238.841 | 5358
4.9108 | 4856.5178 | 4934.196 | 5654.248 | 5297.211 | 5361
4.9238 | 4806.1589 | 5055.05 | 5630.347 | 5180.013 | 5334
4.9368 | 4806.786 | 5032.329 | 5715.364 | 5104.113 | 5365
4.9498 | 4732.7001 | 4911.71 | 5687.014 | 5142.84 | 5246
4.9628 | 4844.0158 | 4929.384 | 5605.032 | 5259.886 | 5378
4.9758 | 4910.2165 | 4940.967 | 5612.734 | 5286.51 | 5262
4.9888 | 4844.2996 | 4986.975 | 5620.442 | 5215.161 | 5312
5.0018 | 4717.3118 | 4899.558 | 5690.738 | 5152.755 | 5409
5.0148 | 4811.687 | 4979.601 | 5768.701 | 5279.617 | 5464
5.0278 | 4879.9624 | 5061.607 | 5586.893 | 5228.593 | 5339
5.0408 | 4923.3113 | 4875.882 | 5645.274 | 5185.426 | 5448
5.0538 | 4796.404 | 4977 | 5609.175 | 5239.432 | 5327
5.0668 | 4843.0927 | 4972.682 | 5586.174 | 5233.507 | 5244
5.0798 | 4814.4269 | 4952.577 | 5522.705 | 5305.946 | 5386
5.0928 | 4797.2916 | 4953.822 | 5598.236 | 5303.005 | 5357
5.1058 | 4878.8444 | 4996.844 | 5568.851 | 5104.835 | 5279
5.1188 | 4810.1811 | 4933.651 | 5502.308 | 5107.625 | 5321
5.1318 | 4787.6659 | 4923.054 | 5706.813 | 5174.986 | 5401
5.1448 | 4754.5732 | 4941.017 | 5669.65 | 5134.666 | 5244
5.1578 | 4822.3566 | 4968.726 | 5713.713 | 5104.298 | 5271
5.1708 | 4854.8782 | 4904.664 | 5790.214 | 5136.002 | 5261
5.1838 | 4740.8964 | 4961.527 | 5621.296 | 5204.963 | 5360
5.1968 | 4923.3608 | 4998.527 | 5761.09 | 5209.02 | 5401
5.2098 | 4842.7386 | 4842.972 | 5656.425 | 5179.756 | 5424
5.2228 | 4839.7683 | 4915.073 | 5799.157 | 5267.101 | 5357
5.2358 | 4831.4811 | 4915.172 | 5563.433 | 5343.904 | 5347
5.2488 | 4762.976 | 5059.614 | 5428.247 | 5386.409 | 5284
5.2618 | 4896.9899 | 4891.8 | 5609.346 | 5200.461 | 5296
5.2748 | 4950.5062 | 4950.965 | 5535.775 | 5286.884 | 5358
5.2878 | 4785.2426 | 5025.316 | 5526.88 | 5208.408 | 5359
5.3008 | 4827.0893 | 4964.779 | 5418.681 | 5256.797 | 5483
5.3138 | 4721.4895 | 4897.451 | 5511.612 | 5189.456 | 5391
5.3268 | 4783.8644 | 4954.875 | 5462.108 | 5120.151 | 5233
5.3398 | 4853.1547 | 5064.66 | 5473.855 | 5394.643 | 5187
5.3528 | 4797.2759 | 4900.718 | 5589.404 | 5220.982 | 5368
5.3658 | 4871.5103 | 4995.744 | 5531.979 | 5233.457 | 5279
5.3788 | 4895.0795 | 4796.829 | 5572.159 | 5398.803 | 5158
5.3918 | 4764.1952 | 4894.202 | 5482.021 | 5305.487 | 5343
5.4048 | 4833.0034 | 4960.052 | 5542.682 | 5131.104 | 5263
5.4178 | 4891.8467 | 4910.153 | 5562.783 | 5096.79 | 5558
5.4308 | 4880.386 | 4957.434 | 5569.511 | 5179.499 | 5240
5.4438 | 4777.2428 | 5006.519 | 5481.871 | 5306.02 | 5222
5.4568 | 4834.3968 | 4991.23 | 5623.969 | 5237.124 | 5345
5.4698 | 4729.1349 | 4907.239 | 5554.796 | 5343.531 | 5229
5.4828 | 4896.0286 | 4872.394 | 5577.394 | 5313.182 | 5208
5.4958 | 4755.0483 | 4928.951 | 5671.492 | 5126.278 | 5271
5.5088 | 4818.4703 | 4986.959 | 5514.931 | 5230.417 | 5259
5.5218 | 4873.7526 | 4992.453 | 5502.282 | 5245.208 | 5196
5.5348 | 4953.1618 | 4938.298 | 5587.231 | 5180.229 | 5204
5.5478 | 4835.1623 | 4790.358 | 5525.058 | 5228.529 | 5246
5.5608 | 4789.1574 | 4950.426 | 5607.309 | 5247.554 | 5189
5.5738 | 4733.2033 | 5038.941 | 5591.771 | 5186.682 | 5324
5.5868 | 4799.3413 | 4994.841 | 5462.29 | 5259.135 | 5384
5.5998 | 4903.4742 | 4908.368 | 5449.369 | 5306.263 | 5223
5.6128 | 4971.2143 | 4919.403 | 5437.629 | 5171.121 | 5257
5.6258 | 4930.1256 | 4997.267 | 5504.576 | 5184.874 | 5271
5.6388 | 4777.2519 | 4954.184 | 5460.665 | 5225.311 | 5219
5.6518 | 4723.5029 | 4922.003 | 5535.973 | 5300.481 | 5294
5.6648 | 4736.2771 | 4966.091 | 5529.527 | 5278.608 | 5293
5.6778 | 4798.9357 | 4992.489 | 5476.583 | 5218.473 | 5211
5.6908 | 4816.3999 | 5001.76 | 5512.402 | 5227.921 | 5358
5.7038 | 4824.2313 | 4989.088 | 5587.388 | 5230.899 | 5256
5.7168 | 4854.6068 | 4991.402 | 5532.28 | 5279.813 | 5233
5.7298 | 4857.7169 | 5061.955 | 5485.885 | 5246.089 | 5243
5.7428 | 4964.8943 | 4958.655 | 5478.639 | 5236.648 | 5208
5.7558 | 4897.6668 | 4940.918 | 5461.24 | 5188.356 | 5340
5.7688 | 4809.9385 | 5054.147 | 5480.741 | 5182.796 | 5168
5.7818 | 4759.2188 | 5002.114 | 5506.71 | 5144.557 | 5233
5.7948 | 4834.1747 | 4990.642 | 5502.75 | 5181.424 | 5298
5.8078 | 4834.6501 | 5005.801 | 5531.059 | 5223.307 | 5382
5.8208 | 4844.9728 | 4935.816 | 5469.675 | 5276.043 | 5216
5.8338 | 4879.1632 | 4965.64 | 5405.95 | 5208.26 | 5239
5.8468 | 4835.1207 | 4990.168 | 5433.658 | 5212.706 | 5213
5.8598 | 4793.1345 | 4961.633 | 5530.697 | 5247.543 | 5135
5.8728 | 4806.1766 | 5009.692 | 5529.862 | 5204.971 | 5178
5.8858 | 4852.5577 | 5052 | 5467.868 | 5174.43 | 5298
5.8988 | 4768.1145 | 5056.49 | 5499.514 | 5189.522 | 5349
5.9118 | 4803.7442 | 4999.352 | 5481.109 | 5258.032 | 5333
5.9248 | 4895.5029 | 4934.299 | 5457.823 | 5290.089 | 5271
5.9378 | 4857.5786 | 4920.469 | 5483.315 | 5201.87 | 5327
5.9508 | 4763.8029 | 4927.824 | 5540.679 | 5211.236 | 5323
5.9638 | 4752.6071 | 4916.58 | 5540.905 | 5248.719 | 5248
5.9768 | 4780.4359 | 4935.125 | 5529.619 | 5234.062 | 5226
5.9898 | 4796.9185 | 4989.689 | 5454.818 | 5166.917 | 5178
6.0028 | 4838.3008 | 4965.148 | 5413.801 | 5139.718 | 5192
6.0158 | 4890.7245 | 4896.29 | 5486.28 | 5227.654 | 5168
6.0288 | 4924.0563 | 4851.208 | 5414.466 | 5216.037 | 5197
6.0418 | 4813.3844 | 4922.397 | 5380.404 | 5175.261 | 5282
6.0548 | 4742.2602 | 5003.951 | 5430.347 | 5116.092 | 5408
6.0678 | 4763.3603 | 4924.689 | 5444.723 | 5042.755 | 5250
6.0808 | 4760.5647 | 4883.758 | 5405.069 | 5062.515 | 5254
6.0938 | 4847.6047 | 4878.565 | 5349.107 | 5091.723 | 5280
6.1068 | 4870.9316 | 4953.797 | 5394.818 | 5160.131 | 5170
6.1198 | 4770.0969 | 5040.645 | 5438.651 | 5224.082 | 5100
6.1328 | 4751.6491 | 4948.112 | 5499.617 | 5216.307 | 5140
6.1458 | 4854.6289 | 4932.527 | 5448.307 | 5238.018 | 5264
6.1588 | 4865.6745 | 4906.133 | 5382.592 | 5249.327 | 5211
6.1718 | 4805.2303 | 4866.295 | 5389.827 | 5276.941 | 5153
6.1848 | 4865.967 | 4874.921 | 5406.194 | 5233.843 | 5246
6.1978 | 4862.6484 | 4924.659 | 5464.724 | 5180.645 | 5234
6.2108 | 4865.6087 | 4951.109 | 5413.953 | 5234.908 | 5232
6.2238 | 4799.4793 | 4987.298 | 5511 | 5274.513 | 5289
6.2368 | 4832.7211 | 5025.205 | 5348.107 | 5278.548 | 5300
6.2498 | 4846.5098 | 4994.146 | 5375.865 | 5137.775 | 5372
6.2628 | 4842.6206 | 4955.245 | 5350.889 | 5180.166 | 5166
6.2758 | 4690.763 | 4930.111 | 5363.571 | 5157.956 | 5229
6.2888 | 4836.7864 | 4996.184 | 5280.54 | 5170.719 | 5299
6.3018 | 4897.423 | 5109.482 | 5245.695 | 5297.706 | 5225
6.3148 | 4832.7063 | 5076.206 | 5314.062 | 5246.775 | 5149
6.3278 | 4825.607 | 5092.896 | 5291.363 | 5281.483 | 5059
6.3408 | 4771.7895 | 4925.283 | 5409.773 | 5288.983 | 5031
6.3538 | 4751.8922 | 4910.559 | 5332.176 | 5213.951 | 5166
6.3668 | 4859.8559 | 4955.876 | 5412.818 | 5145.001 | 5115
6.3798 | 4885.3442 | 4977.579 | 5368.286 | 5129.685 | 5294
6.3928 | 4782.8158 | 4861.053 | 5467.657 | 5199.999 | 5231
6.4058 | 4773.9824 | 4954.595 | 5354.835 | 5089.769 | 5285
6.4188 | 4744.0543 | 5031.657 | 5357.22 | 5166.835 | 5214
6.4318 | 4774.8062 | 5096 | 5300.013 | 5223.911 | 5169
6.4448 | 4731.1404 | 5099.902 | 5412.414 | 5196.738 | 5279
6.4578 | 4805.5575 | 5113.578 | 5331.462 | 5128.462 | 5269
6.4708 | 4822.4987 | 5052.501 | 5320.893 | 5090.473 | 5109
6.4838 | 4833.9186 | 5047.279 | 5277.771 | 5175.132 | 5151
6.4968 | 4889.129 | 5018.693 | 5328.113 | 5263.411 | 5135
6.5098 | 4847.4476 | 4901.194 | 5315.417 | 5270.047 | 5176
6.5228 | 4921.6254 | 5028.445 | 5352.165 | 5146.519 | 5151
6.5358 | 4850.0722 | 5030.937 | 5395.499 | 5245.697 | 5138
6.5488 | 4818.6257 | 4872.932 | 5378.498 | 5196.27 | 5201
6.5618 | 4883.067 | 4918.258 | 5391.661 | 5077.959 | 5274
6.5748 | 4844.0196 | 4973.728 | 5258.469 | 5194.055 | 5282
6.5878 | 4719.8046 | 4963.082 | 5457.788 | 5138.227 | 5285
6.6008 | 4771.1133 | 4830.859 | 5450.803 | 5306.549 | 5232
6.6138 | 4853.3363 | 4903.787 | 5404.612 | 5250.58 | 5242
6.6268 | 4937.3429 | 5016.949 | 5380.202 | 5224.494 | 5123
6.6398 | 4821.5038 | 5008.039 | 5415.845 | 5311.621 | 5125
6.6528 | 4877.189 | 4931.11 | 5446.559 | 5319.886 | 5219
6.6658 | 4657.458 | 5054.909 | 5366.004 | 5047.738 | 5096
6.6788 | 4780.4683 | 4904.418 | 5349.511 | 5254.47 | 5182
6.6918 | 4893.9846 | 4901.868 | 5435.996 | 5246.704 | 5146
6.7048 | 4816.6908 | 5011.746 | 5349.176 | 5183.559 | 5194
6.7178 | 4812 | 4962.767 | 5293.447 | 5179.064 | 5168
6.7308 | 4769.393 | 4958.074 | 5346.501 | 5322.567 | 5160
6.7438 | 4890.619 | 4922.264 | 5390.402 | 5309.259 | 5083
6.7568 | 4769.6665 | 5025.954 | 5211.815 | 5011.516 | 5153
6.7698 | 4771.24 | 4953.628 | 5253.064 | 5184.499 | 5165
6.7828 | 4836.8315 | 4903.219 | 5236.063 | 5186.723 | 5231
6.7958 | 4814.3181 | 4976.02 | 5265.435 | 5166.467 | 5217
6.8088 | 4899.2705 | 4993.934 | 5344.537 | 5192.601 | 5177
6.8218 | 4805.0455 | 4989.003 | 5320.872 | 5233.842 | 5128
6.8348 | 4737.8821 | 4982.919 | 5303.144 | 5161.242 | 5190
6.8478 | 4825.2478 | 4979.489 | 5298.489 | 5046.568 | 5067
6.8608 | 4825.8057 | 4950.054 | 5319.502 | 5208.943 | 5194
6.8738 | 4830.988 | 5044.502 | 5448.198 | 5215.133 | 5154
6.8868 | 4732.1037 | 4938.66 | 5373.489 | 5170.063 | 5276
6.8998 | 4745.4707 | 4908 | 5528.381 | 5222.388 | 5316
6.9128 | 4763.6606 | 5077.275 | 5340.164 | 5178.951 | 5113
6.9258 | 4748.1197 | 4997.838 | 5372.621 | 5164.555 | 4977
6.9388 | 4787.5139 | 4965.837 | 5321.717 | 5178.815 | 5173
6.9518 | 4749.486 | 5049.574 | 5401.028 | 5130.728 | 5133
6.9648 | 4790.568 | 4983.293 | 5293.444 | 5211.94 | 5176
6.9778 | 4740.6549 | 4898.147 | 5214.278 | 5195.573 | 4923
6.9908 | 4786.5958 | 4964.152 | 5283.057 | 5152.527 | 5210
7.0038 | 4806.5392 | 5041.944 | 5364.687 | 5146.589 | 5129
7.0168 | 4847.8927 | 4932.569 | 5217.924 | 5108.355 | 5068
7.0298 | 4850.6434 | 4880.698 | 5272.55 | 5108.055 | 5095
7.0428 | 4763.492 | 4878.248 | 5235.17 | 5220.968 | 5043
7.0558 | 4710.0455 | 4891.92 | 5313.36 | 5256.793 | 5009
7.0688 | 4802.2387 | 4806.78 | 5282.458 | 5222.933 | 4988
7.0818 | 4848.7083 | 4915.051 | 5223.2 | 5205.708 | 5131
7.0948 | 4797.0722 | 4897.738 | 5261.037 | 5143.049 | 5001
7.1078 | 4817.2484 | 4977.168 | 5316.009 | 5124.685 | 5236
7.1208 | 4802.5144 | 5115.485 | 5275.172 | 5165.057 | 5105
7.1338 | 4776.1441 | 5006.381 | 5228.627 | 5130.796 | 5067
7.1468 | 4763.4342 | 4905.043 | 5244.132 | 5162.525 | 5148
7.1598 | 4787.7365 | 4909.976 | 5261.994 | 5164.479 | 5021
7.1728 | 4810.7666 | 4903.867 | 5201.579 | 5085.001 | 5020
7.1858 | 4854.2639 | 5000.528 | 5224.001 | 5164.949 | 5110
7.1988 | 4705.7539 | 5077.431 | 5260.619 | 5227.239 | 5032
7.2118 | 4713.692 | 5049.603 | 5227.399 | 5175.894 | 5237
7.2248 | 4795.1469 | 5031.844 | 5220.082 | 5187.993 | 5148
7.2378 | 4786.2566 | 4957.345 | 5190.633 | 5159.063 | 5196
7.2508 | 4769.2392 | 4956.11 | 5235.873 | 5145.642 | 5060
7.2638 | 4805.4085 | 4991.665 | 5303.403 | 5183.117 | 5174
7.2768 | 4851.2435 | 4972.529 | 5261.768 | 5177.848 | 5155
7.2898 | 4746.0775 | 4972.002 | 5292.442 | 5142.523 | 5118
7.3028 | 4626.5792 | 4926.91 | 5343.372 | 5179.635 | 5119
7.3158 | 4703.5416 | 4866.648 | 5296.216 | 5181.756 | 5004
7.3288 | 4799.2075 | 4908.727 | 5276.745 | 5118.987 | 5257
7.3418 | 4811.1121 | 4947.867 | 5256.888 | 5084.31 | 5059
7.3548 | 4819.4022 | 4943.898 | 5193.702 | 5048.299 | 5118
7.3678 | 4757.3575 | 4919.034 | 5203.164 | 5082.842 | 5000
7.3808 | 4751.3772 | 4900.346 | 5277.087 | 5103 | 5229
7.3938 | 4733.3153 | 4948.527 | 5324.547 | 5152.163 | 5166
7.4068 | 4728.8754 | 4930.052 | 5349.282 | 5201.948 | 5072
7.4198 | 4822.5979 | 5020.057 | 5296.749 | 5146.774 | 5152
7.4328 | 4788.9366 | 5048.845 | 5176.251 | 5124.864 | 5145
7.4458 | 4695.9581 | 4970.255 | 5137.22 | 5106.109 | 5095
7.4588 | 4659.5413 | 4988.541 | 5221.294 | 5031.488 | 4999
7.4718 | 4739.066 | 4944.115 | 5263.211 | 5052.082 | 5058
7.4848 | 4744.7091 | 4952.328 | 5181.798 | 5106.261 | 5192
7.4978 | 4773.0746 | 4958.255 | 5261.831 | 5171.304 | 5091
7.5108 | 4852.9903 | 4944.501 | 5287.681 | 5105.037 | 5058
7.5238 | 4765.6049 | 4974.593 | 5191.358 | 5122.604 | 4981
7.5368 | 4737.5834 | 4964.707 | 5181.913 | 5137.141 | 4909
7.5498 | 4689.3804 | 5015 | 5174.841 | 5100.829 | 5094
7.5628 | 4756.1814 | 5019.951 | 5209.61 | 5213.753 | 5044
7.5758 | 4794.062 | 5017.373 | 5248.19 | 5125.591 | 4974
7.5888 | 4776.9445 | 4948.522 | 5278.588 | 5091.739 | 5125
7.6018 | 4741.2676 | 4879.164 | 5216.522 | 5152.563 | 5216
7.6148 | 4705.57 | 4912.191 | 5113.552 | 5162.493 | 5116
7.6278 | 4755.9455 | 4873.819 | 5160.019 | 5059.677 | 5030
7.6408 | 4806.4634 | 4871.643 | 5211.173 | 5118.941 | 5004
7.6538 | 4804.2302 | 4954.9 | 5182.623 | 5099.824 | 5039
7.6668 | 4786.3397 | 4893.786 | 5262.202 | 5206.729 | 5053
7.6798 | 4785.7585 | 4764.902 | 5268.001 | 5164.849 | 4989
7.6928 | 4832.6093 | 4892.344 | 5173.481 | 5048.718 | 5106
7.7058 | 4734.25 | 4887.804 | 5165.236 | 5138.856 | 5040
7.7188 | 4681.0343 | 4848.369 | 5318.285 | 5000.527 | 5096
7.7318 | 4789.92 | 4894.898 | 5182.891 | 5180.027 | 5063
7.7448 | 4791.9023 | 4959.79 | 5155.247 | 5159.161 | 5180
7.7578 | 4717.2915 | 4862.007 | 5072.109 | 5075.983 | 4952
7.7708 | 4696.6686 | 4856.623 | 5123.331 | 5104.411 | 4971
7.7838 | 4649.5853 | 4899.755 | 5070.538 | 5100.004 | 4821
7.7968 | 4786.7526 | 4890.117 | 5130.91 | 5134.216 | 5077
7.8098 | 4725.3051 | 4828.205 | 5028.738 | 5067.464 | 5014
7.8228 | 4875.076 | 4835.195 | 5178.989 | 5088.907 | 5062
7.8358 | 4697.0416 | 4884.012 | 5209.799 | 5089.16 | 4817
7.8488 | 4766.3955 | 4865.281 | 5123.302 | 5109.657 | 4975
7.8618 | 4658.7009 | 4902.716 | 5168.991 | 5197.991 | 5092
7.8748 | 4696.1012 | 4842.768 | 5041.104 | 5067.662 | 5033
7.8878 | 4905.786 | 4908.835 | 5150.086 | 5129.505 | 5131
7.9008 | 4770.8246 | 4882.07 | 5149.541 | 5056.353 | 5126
7.9138 | 4850.5293 | 4850.432 | 5080.168 | 5179.807 | 4992
7.9268 | 4746.7457 | 4659.602 | 5172.098 | 5046.187 | 4888
7.9398 | 4727.8718 | 4704.658 | 5252.851 | 5060.253 | 4951
7.9528 | 4691.239 | 4892.773 | 5210.278 | 5132.529 | 5058
7.9658 | 4754.9352 | 4784.818 | 5077.211 | 5142.836 | 4908
7.9788 | 4718.0258 | 4876.475 | 5141.211 | 5141.053 | 4962
7.9918 | 4690.0143 | 4875.145 | 5061.079 | 5165.094 | 5106
8.0048 | 4763.4005 | 4837.8 | 5205.847 | 5107.815 | 5011
8.0178 | 4759.4486 | 4896.412 | 5162.028 | 5017.215 | 5146
8.0308 | 4795.4263 | 4945.766 | 5162.736 | 4938.213 | 5020
8.0438 | 4723.1491 | 4842.73 | 5090.921 | 4973.66 | 5067
8.0568 | 4795.618 | 4876.966 | 5206.584 | 5001.682 | 5027
8.0698 | 4775.8728 | 4937.063 | 5219.808 | 5080.86 | 5021
8.0828 | 4711.292 | 4875.926 | 5327.318 | 5047.861 | 5156
8.0958 | 4692.5029 | 4683.161 | 5209.109 | 5029.734 | 5092
8.1088 | 4762.7068 | 4626.644 | 5118.544 | 5079.594 | 5114
8.1218 | 4712.4814 | 4818.253 | 5076.876 | 5075.761 | 4967
8.1348 | 4713.2555 | 4818.233 | 5096.784 | 5074.855 | 4997
8.1478 | 4589.1387 | 4857.769 | 5057.075 | 5073.311 | 4982
8.1608 | 4705.409 | 4871.843 | 4998.913 | 5085.522 | 5031
8.1738 | 4751.147 | 4838.356 | 5135.001 | 5123.469 | 4835
8.1868 | 4687.36 | 4848.114 | 5090.211 | 5147.299 | 5056
8.1998 | 4688.9054 | 4783.574 | 5120.496 | 5113.969 | 4890
8.2128 | 4692.2049 | 4722.475 | 5105.762 | 5031.851 | 4946
8.2258 | 4670.0152 | 4706.289 | 5143.755 | 5053.044 | 5014
8.2388 | 4705.8635 | 4878.656 | 5156 | 4982.599 | 4993
8.2518 | 4640.7018 | 4848.641 | 5133.04 | 4931.448 | 5042
8.2648 | 4689.519 | 4745.438 | 5207.584 | 5023.469 | 4916
8.2778 | 4696.5994 | 4789.33 | 5233.255 | 4991.888 | 5028
8.2908 | 4656.4286 | 4865.96 | 5085.152 | 4958.231 | 4853
8.3038 | 4715.1126 | 4892.256 | 4989.913 | 4940.938 | 4989
8.3168 | 4688.3212 | 4885.696 | 5147.919 | 5042.642 | 4941
8.3298 | 4774.9866 | 4835.418 | 5070.195 | 5049.71 | 4918
8.3428 | 4755.2839 | 4773.552 | 5022.917 | 4982.81 | 4982
8.3558 | 4681.7273 | 4763.231 | 5048.893 | 4976.463 | 5019
8.3688 | 4747.5315 | 4726.438 | 5066.788 | 5010.365 | 4931
8.3818 | 4773.6796 | 4838.223 | 5090.317 | 4990.361 | 4971
8.3948 | 4694.476 | 4789.168 | 5146.589 | 5023.87 | 4949
8.4078 | 4666.6939 | 4792.98 | 5103.789 | 5015.102 | 4953
8.4208 | 4673.909 | 4816.546 | 5131.27 | 4982.637 | 4983
8.4338 | 4674.3736 | 4860.113 | 5204.959 | 4998.804 | 4978
8.4468 | 4690.0288 | 4775.949 | 5138.225 | 4998.821 | 4973
8.4598 | 4715.7709 | 4771.116 | 5067.229 | 5022.148 | 5030
8.4728 | 4748.6727 | 4908.271 | 4990.772 | 5001.235 | 4895
8.4858 | 4698.8733 | 4844.68 | 4999.392 | 5009.377 | 4921
8.4988 | 4670.8809 | 4742.31 | 5116.599 | 4955.401 | 4973
8.5118 | 4745.7902 | 4746.038 | 5060.49 | 4904.369 | 4971
8.5248 | 4734.5192 | 4769.367 | 5079.379 | 4970.152 | 5011
8.5378 | 4758.5679 | 4737.878 | 5123.519 | 5061.216 | 4974
8.5508 | 4740.1925 | 4740.598 | 5078.183 | 4994.411 | 5098
8.5638 | 4688.7614 | 4779.326 | 5084.343 | 4919.18 | 4925
8.5768 | 4679.7574 | 4746.205 | 5088.137 | 4979.106 | 5031
8.5898 | 4684.8748 | 4777.985 | 5028.28 | 5027.044 | 5060
8.6028 | 4568.2335 | 4822.611 | 4997.41 | 4969.811 | 4906
8.6158 | 4547.3635 | 4754.2 | 5019.875 | 4966.038 | 4967
8.6288 | 4682.6861 | 4767.563 | 5020.224 | 4990.659 | 4922
8.6418 | 4710.577 | 4810.279 | 5018.741 | 4939.373 | 4842
8.6548 | 4669.0014 | 4816.703 | 5003.775 | 4917.218 | 4839
8.6678 | 4621.5558 | 4874.226 | 5025.334 | 4919.195 | 4850
8.6808 | 4667.1957 | 4885.994 | 5072.556 | 4936.503 | 4995
8.6938 | 4670.8686 | 4833.347 | 5057.436 | 4955.123 | 4938
8.7068 | 4667.1068 | 4814.296 | 5070.484 | 4959.786 | 4741
8.7198 | 4661.0831 | 4851.042 | 5065.126 | 4910.207 | 4842
8.7328 | 4659.9012 | 4802.302 | 5015.204 | 4878.548 | 4940
8.7458 | 4649.1243 | 4795.956 | 5012.059 | 4918.909 | 4850
8.7588 | 4582.6485 | 4833.568 | 5032.08 | 4965.594 | 4953
8.7718 | 4605.7902 | 4800.894 | 5053.42 | 4948.735 | 4867
8.7848 | 4691.4186 | 4757.264 | 4993.451 | 4913.303 | 4737
8.7978 | 4734.3627 | 4784.648 | 4962.099 | 4942.799 | 4999
8.8108 | 4701.0245 | 4799.458 | 4999.856 | 4938.627 | 4834
8.8238 | 4783.2904 | 4729.792 | 4976.083 | 4997.026 | 4956
8.8368 | 4685.6235 | 4817.289 | 5007.36 | 4992.582 | 4974
8.8498 | 4664.8952 | 4835 | 5060.152 | 4936.115 | 4874
8.8628 | 4673.8153 | 4788.957 | 5002.692 | 5007.133 | 4827
8.8758 | 4696.1568 | 4696.32 | 5040.29 | 4955.023 | 4839
8.8888 | 4625.0273 | 4756.052 | 4954.466 | 5019.737 | 4863
8.9018 | 4669.8076 | 4771.272 | 4990.768 | 4929.847 | 4763
8.9148 | 4662.1469 | 4693.004 | 5062.667 | 4929.633 | 4818
8.9278 | 4643.7254 | 4763.325 | 5056.3 | 4973.318 | 4851
8.9408 | 4672.7606 | 4696.508 | 4990.774 | 4909.761 | 4968
8.9538 | 4645.8343 | 4759.508 | 4926.472 | 4963.23 | 4811
8.9668 | 4569.1997 | 4732.318 | 4837.171 | 4976.737 | 4878
8.9798 | 4597.6773 | 4761.323 | 5018.709 | 5025.984 | 4832
8.9928 | 4547.8087 | 4832.225 | 4905.989 | 5039.602 | 5022
9.0058 | 4522.2272 | 4737.8 | 4939.532 | 5023.369 | 4925
9.0188 | 4572.882 | 4694.678 | 4938.535 | 4973.142 | 4967
9.0318 | 4728.0808 | 4724.16 | 4974.86 | 4955.76 | 4919
9.0448 | 4637.4683 | 4756.957 | 4941.601 | 4973.718 | 4951
9.0578 | 4506.0627 | 4732.312 | 4946.847 | 4932.937 | 4829
9.0708 | 4578.5978 | 4780.686 | 4939.236 | 4873.864 | 4876
9.0838 | 4576.515 | 4661.336 | 5004.736 | 4983.242 | 4853
9.0968 | 4625.417 | 4753.612 | 5026.25 | 5077.433 | 4795
9.1098 | 4669.1973 | 4863.292 | 5033.984 | 4879.976 | 4765
9.1228 | 4692.645 | 4751.909 | 4906.609 | 4910.794 | 4926
9.1358 | 4590.667 | 4611.595 | 4931.873 | 4900.453 | 4823
9.1488 | 4499.9855 | 4731.948 | 5039.386 | 4903.306 | 4855
9.1618 | 4540.7229 | 4668.308 | 5017.179 | 4890.794 | 4868
9.1748 | 4625.3493 | 4730.273 | 4965.966 | 4969.109 | 4802
9.1878 | 4570.6295 | 4616.092 | 4938.339 | 4806.245 | 4828
9.2008 | 4602.435 | 4711.82 | 4728.79 | 4906.993 | 4860
9.2138 | 4634.1664 | 4731.404 | 4914.45 | 4971.748 | 4900
9.2268 | 4578.227 | 4747.025 | 5018.806 | 4808.656 | 4845
9.2398 | 4633.6745 | 4885.293 | 4871.315 | 4837.585 | 4916
9.2528 | 4517.1154 | 4734.944 | 4898.967 | 4713.189 | 4753
9.2658 | 4604.2422 | 4692.37 | 4874.215 | 4855.76 | 4756
9.2788 | 4657.9992 | 4559.502 | 4863.204 | 4851.111 | 4763
9.2918 | 4640.5407 | 4626.951 | 4863 | 4721.785 | 4738
9.3048 | 4519.7973 | 4734.778 | 4838.959 | 4737.232 | 4839
9.3178 | 4494.0626 | 4754.227 | 4871.309 | 4706.594 | 4780
9.3308 | 4654.9856 | 4674.949 | 4875.825 | 4959.28 | 4790
9.3438 | 4514.0395 | 4670.932 | 4873.204 | 4953.567 | 4920
9.3568 | 4625.617 | 4676.532 | 4864.703 | 4891.152 | 4793
9.3698 | 4603.1676 | 4632.312 | 4870.384 | 4843.136 | 4797
9.3828 | 4520.6163 | 4685.734 | 4859.273 | 4786.679 | 4782
9.3958 | 4455.7936 | 4672.372 | 4899.04 | 4811.334 | 4732
9.4088 | 4680.1477 | 4601.185 | 4861.652 | 4840.585 | 4916
9.4218 | 4615.0447 | 4642.595 | 4843.788 | 4891.105 | 4831
9.4348 | 4659.6431 | 4761.249 | 4913.579 | 4845.394 | 4750
9.4478 | 4568.4078 | 4620.439 | 4910.508 | 4943.56 | 4742
9.4608 | 4623.4596 | 4603.953 | 4874.298 | 4827.191 | 4788
9.4738 | 4624.5105 | 4690.096 | 4788.9 | 4824.481 | 4749
9.4868 | 4576.751 | 4588.53 | 4863.498 | 4730.275 | 4741
9.4998 | 4608.4521 | 4591.448 | 4813.1 | 4791.091 | 4892
9.5128 | 4566.6167 | 4638.143 | 4887.724 | 4852.552 | 4857
9.5258 | 4598.4048 | 4686.854 | 4897.313 | 4794.014 | 4747
9.5388 | 4548.9244 | 4686.821 | 4796.906 | 4797.142 | 4732
9.5518 | 4527.3614 | 4598.959 | 4735.984 | 4863.302 | 4702
9.5648 | 4496.9993 | 4579.342 | 4751.185 | 4832.92 | 4776
9.5778 | 4564.8318 | 4633.728 | 4786.87 | 4732.129 | 4811
9.5908 | 4589.2567 | 4660.663 | 4802.69 | 4757.52 | 4663
9.6038 | 4700.4781 | 4609.728 | 4841.67 | 4701.192 | 4658
9.6168 | 4646.2233 | 4633.409 | 4913.602 | 4785.417 | 4847
9.6298 | 4475.85 | 4577.93 | 4872.493 | 4790.181 | 4702
9.6428 | 4452.9602 | 4595.44 | 4844.185 | 4733.485 | 4843
9.6558 | 4491.6676 | 4576.152 | 4760.447 | 4833.239 | 4681
9.6688 | 4558.3876 | 4594.557 | 4764.344 | 4784.482 | 4742
9.6818 | 4567.1531 | 4647.389 | 4796.477 | 4738 | 4702
9.6948 | 4519.8268 | 4517.603 | 4773.786 | 4883.406 | 4772
9.7078 | 4575.2135 | 4452.81 | 4706.024 | 4900.099 | 4713
9.7208 | 4557.6744 | 4483.764 | 4788.142 | 4766.299 | 4653
9.7338 | 4434.6773 | 4530.343 | 4771.629 | 4766.077 | 4671
9.7468 | 4431.3168 | 4639.518 | 4763.832 | 4814.607 | 4693
9.7598 | 4436.4264 | 4705.058 | 4808.731 | 4819.7 | 4856
9.7728 | 4484.464 | 4643.096 | 4754.701 | 4721.502 | 4643
9.7858 | 4495.6807 | 4554.007 | 4806.308 | 4673.268 | 4654
9.7988 | 4421.8038 | 4505.294 | 4821.142 | 4761.333 | 4775
9.8118 | 4533.9841 | 4528.778 | 4764.313 | 4853.203 | 4686
9.8248 | 4586.2681 | 4541.317 | 4838.792 | 4886.777 | 4734
9.8378 | 4569.2952 | 4594.912 | 4935.74 | 4848.725 | 4660
9.8508 | 4557.1274 | 4600.685 | 4967.263 | 4752.973 | 4656
9.8638 | 4513.556 | 4606.402 | 4907.595 | 4696.115 | 4776
9.8768 | 4513.601 | 4600.897 | 4822.748 | 4686.8 | 4729
9.8898 | 4513.1523 | 4603.755 | 4835.058 | 4773.146 | 4715
9.9028 | 4540.3949 | 4681.384 | 4747.753 | 4867.094 | 4715
9.9158 | 4604.2495 | 4684.321 | 4681.499 | 4810.129 | 4706
9.9288 | 4555.7706 | 4634.954 | 4759.268 | 4786.196 | 4684
9.9418 | 4485.984 | 4607.114 | 4763.606 | 4734.062 | 4612
9.9548 | 4505.8446 | 4603.776 | 4720.449 | 4653.465 | 4689
9.9678 | 4490.4873 | 4560.785 | 4713.034 | 4737.392 | 4544
9.9808 | 4461.337 | 4512.935 | 4730.109 | 4829.859 | 4743
9.9938 | 4463.8715 | 4532.693 | 4719.849 | 4809.482 | 4727
10.0068 | 4505.4526 | 4544.2 | 4738.233 | 4754.588 | 4568
10.0198 | 4500.527 | 4569.486 | 4719.527 | 4817.599 | 4555
10.0328 | 4443.7942 | 4547.522 | 4702.579 | 4830.839 | 4664
10.0458 | 4538.447 | 4568.121 | 4770.296 | 4753.613 | 4646
10.0588 | 4579.3675 | 4624.892 | 4710.327 | 4654.972 | 4598
10.0718 | 4474.6367 | 4538.714 | 4666.685 | 4594.016 | 4592
10.0848 | 4467.6459 | 4516.703 | 4678.785 | 4672.494 | 4693
10.0978 | 4550.9419 | 4548.774 | 4740.182 | 4724.051 | 4630
10.1108 | 4481.1054 | 4575.774 | 4726.361 | 4791.685 | 4739
10.1238 | 4384.8067 | 4550.16 | 4722.301 | 4716.1 | 4738
10.1368 | 4461.3561 | 4621.974 | 4702.827 | 4620.862 | 4665
10.1498 | 4522.5827 | 4534.566 | 4788.333 | 4694.917 | 4597
10.1628 | 4443.3865 | 4499.644 | 4667.239 | 4722.939 | 4651
10.1758 | 4471.0891 | 4557.856 | 4596.68 | 4678.746 | 4658
10.1888 | 4508.4405 | 4563.513 | 4725.485 | 4688.521 | 4663
10.2018 | 4470.7164 | 4514.185 | 4750.691 | 4607.9 | 4684
10.2148 | 4559.374 | 4678.368 | 4710.573 | 4682.442 | 4595
10.2278 | 4516.9142 | 4581.972 | 4636.6 | 4636.743 | 4604
10.2408 | 4527.8196 | 4490.575 | 4572.461 | 4659.238 | 4573
10.2538 | 4513.034 | 4525.898 | 4604.594 | 4713.389 | 4636
10.2668 | 4495.987 | 4480.861 | 4686.733 | 4634.534 | 4578
10.2798 | 4418.5717 | 4479.788 | 4693.686 | 4585.184 | 4713
10.2928 | 4522.1494 | 4514.475 | 4602.638 | 4704.058 | 4621
10.3058 | 4554.9043 | 4389.623 | 4738.389 | 4646.605 | 4561
10.3188 | 4440.9884 | 4465.141 | 4659.61 | 4620.414 | 4643
10.3318 | 4390.0666 | 4516.869 | 4615.398 | 4571.594 | 4699
10.3448 | 4425.0429 | 4431.657 | 4687.447 | 4811.314 | 4678
10.3578 | 4575.1054 | 4427.842 | 4539.369 | 4681.369 | 4738
10.3708 | 4560.281 | 4460.463 | 4600.131 | 4708.947 | 4680
10.3838 | 4459.2253 | 4559.067 | 4679.469 | 4781.469 | 4524
10.3968 | 4564.1578 | 4532.776 | 4613.838 | 4697.256 | 4633
10.4098 | 4500.8079 | 4447.823 | 4717.527 | 4691.552 | 4651
10.4228 | 4471.6931 | 4535.783 | 4532.834 | 4635.892 | 4478
10.4358 | 4424.655 | 4526.917 | 4532.512 | 4626.638 | 4421
10.4488 | 4398.246 | 4463.946 | 4681.589 | 4562.384 | 4546
10.4618 | 4444.5132 | 4487.927 | 4568.241 | 4686.78 | 4564
10.4748 | 4472.6963 | 4532.696 | 4610.109 | 4647.079 | 4543
10.4878 | 4453.0045 | 4503.496 | 4510.336 | 4624.404 | 4552
10.5008 | 4422.5119 | 4327.925 | 4632.926 | 4678.171 | 4602
10.5138 | 4453.0489 | 4496.561 | 4727.757 | 4659.203 | 4595
10.5268 | 4475.0373 | 4367.033 | 4698.649 | 4590.492 | 4574
10.5398 | 4341.753 | 4535.924 | 4751.207 | 4606.905 | 4646
10.5528 | 4329.6719 | 4530.856 | 4607.291 | 4601.546 | 4623
10.5658 | 4402.9377 | 4406.106 | 4638.973 | 4552.042 | 4484
10.5788 | 4440.591 | 4497.999 | 4598.441 | 4625.203 | 4468
10.5918 | 4447.8552 | 4391.276 | 4651.862 | 4735.683 | 4410
10.6048 | 4450.9082 | 4454.919 | 4701.47 | 4643.969 | 4415
10.6178 | 4323.3907 | 4475.23 | 4611.85 | 4739.825 | 4430
10.6308 | 4518.3543 | 4371.55 | 4582.362 | 4664.238 | 4477
10.6438 | 4398.3922 | 4474.057 | 4605.43 | 4713.559 | 4508
10.6568 | 4295.1704 | 4406.624 | 4699.97 | 4581.264 | 4505
10.6698 | 4412.1702 | 4453.427 | 4581.91 | 4517.653 | 4591
10.6828 | 4329.2847 | 4571.732 | 4542.794 | 4703.16 | 4539
10.6958 | 4402.794 | 4430.011 | 4614.695 | 4727.4 | 4559
10.7088 | 4299.8584 | 4352.479 | 4543.789 | 4634.549 | 4635
10.7218 | 4315.9231 | 4318.597 | 4557.762 | 4646.762 | 4556
10.7348 | 4290.4143 | 4409.848 | 4667.161 | 4671.754 | 4559
10.7478 | 4283.4193 | 4510.025 | 4633.106 | 4628.547 | 4569
10.7608 | 4275.3471 | 4434.716 | 4579.083 | 4623.551 | 4419
10.7738 | 4358.8805 | 4361.012 | 4576.883 | 4536.598 | 4557
10.7868 | 4341.7808 | 4477.894 | 4650.252 | 4559.033 | 4723
10.7998 | 4325.9739 | 4389.943 | 4710.951 | 4527.613 | 4567
10.8128 | 4279.4151 | 4331.764 | 4681.279 | 4621.951 | 4380
10.8258 | 4295.4235 | 4387.256 | 4570.31 | 4613.171 | 4586
10.8388 | 4371.5895 | 4560.367 | 4601.937 | 4536.201 | 4496
10.8518 | 4359.5462 | 4503.611 | 4577.176 | 4550.016 | 4353
10.8648 | 4388.7763 | 4487.564 | 4606.089 | 4519.682 | 4653
10.8778 | 4389.3457 | 4353.255 | 4570.817 | 4615.304 | 4486
10.8908 | 4322.9076 | 4404.639 | 4571.022 | 4624.214 | 4535
10.9038 | 4259.0117 | 4521.977 | 4476.682 | 4658.988 | 4498
10.9168 | 4222.0623 | 4346.517 | 4571.432 | 4587.712 | 4368
10.9298 | 4346.7254 | 4364.773 | 4524.505 | 4554.557 | 4503
10.9428 | 4412.2282 | 4369.698 | 4497.248 | 4547.597 | 4490
10.9558 | 4408.8806 | 4387.866 | 4494.687 | 4458.015 | 4583
10.9688 | 4319.2457 | 4433.504 | 4516.205 | 4519.202 | 4510
10.9818 | 4323.9436 | 4389.379 | 4463.607 | 4565.045 | 4454
10.9948 | 4326.5352 | 4415.738 | 4616.708 | 4523.682 | 4522
11.0078 | 4335.2068 | 4481.708 | 4551.801 | 4594.99 | 4507
11.0208 | 4253.3891 | 4452.457 | 4402.597 | 4628.311 | 4440
11.0338 | 4201.7902 | 4349.607 | 4521.637 | 4557.446 | 4547
11.0468 | 4272.0517 | 4410.021 | 4559.701 | 4539.065 | 4464
11.0598 | 4299.6915 | 4443.249 | 4578.903 | 4607.478 | 4562
11.0728 | 4310.59 | 4393.942 | 4626.978 | 4505.87 | 4457
11.0858 | 4344.6816 | 4329.637 | 4605.273 | 4485.249 | 4537
11.0988 | 4285.5494 | 4339.502 | 4508.957 | 4606.597 | 4425
11.1118 | 4246.066 | 4322.901 | 4480.714 | 4583.12 | 4496
11.1248 | 4281.4799 | 4294.862 | 4521.045 | 4541.167 | 4390
11.1378 | 4302.5626 | 4345.382 | 4484.993 | 4433.984 | 4404
11.1508 | 4335.6066 | 4379.684 | 4495.502 | 4435.846 | 4430
11.1638 | 4251.2827 | 4354.748 | 4525.517 | 4432.847 | 4474
11.1768 | 4219.2731 | 4354.116 | 4444.669 | 4366.467 | 4437
11.1898 | 4255.7447 | 4354.313 | 4455.681 | 4509.271 | 4376
11.2028 | 4240 | 4385.141 | 4550.213 | 4515.862 | 4432
11.2158 | 4221.8905 | 4372.665 | 4497.016 | 4438.243 | 4392
11.2288 | 4240.984 | 4305.179 | 4430.328 | 4447.92 | 4394
11.2418 | 4338.4334 | 4305.53 | 4423.672 | 4480.299 | 4469
11.2548 | 4417.6181 | 4336.565 | 4447.015 | 4516.764 | 4361
11.2678 | 4378.4709 | 4386.045 | 4484.416 | 4462.539 | 4410
11.2808 | 4291.6887 | 4397.061 | 4485.51 | 4451.789 | 4327
11.2938 | 4272.6526 | 4330.632 | 4501.669 | 4476.201 | 4399
11.3068 | 4285.7695 | 4303.211 | 4522.113 | 4523.253 | 4314
11.3198 | 4247.5153 | 4310.477 | 4503.126 | 4546.393 | 4396
11.3328 | 4229.2017 | 4277.243 | 4458.687 | 4501.692 | 4476
11.3458 | 4286.5771 | 4285.825 | 4459.329 | 4436.791 | 4321
11.3588 | 4271.577 | 4294.609 | 4371.308 | 4462.415 | 4344
11.3718 | 4305.8366 | 4247.472 | 4416.193 | 4564.674 | 4329
11.3848 | 4372.5417 | 4300.589 | 4547.136 | 4551.016 | 4350
11.3978 | 4322.0598 | 4361.484 | 4452.63 | 4549.082 | 4401
11.4108 | 4302.5441 | 4291.209 | 4493.881 | 4394.851 | 4420
11.4238 | 4359.28 | 4335.543 | 4572.327 | 4372.756 | 4435
11.4368 | 4385.6347 | 4336.842 | 4523.245 | 4441.74 | 4306
11.4498 | 4325.0937 | 4234.676 | 4460.484 | 4483.484 | 4498
11.4628 | 4244.2016 | 4252.557 | 4432.96 | 4445.58 | 4445
11.4758 | 4273.0631 | 4287.822 | 4409.879 | 4388.305 | 4294
11.4888 | 4287.6296 | 4251.247 | 4460.869 | 4442.631 | 4399
11.5018 | 4210.9326 | 4252.083 | 4450.229 | 4539.108 | 4328
11.5148 | 4268.6952 | 4368.097 | 4335.241 | 4435.639 | 4199
11.5278 | 4274.9599 | 4274.94 | 4424.31 | 4391.484 | 4385
11.5408 | 4222.9958 | 4262.311 | 4322.842 | 4395.123 | 4347
11.5538 | 4193.5772 | 4247.233 | 4493.107 | 4312.522 | 4376
11.5668 | 4201.8942 | 4275.302 | 4499.716 | 4436.135 | 4405
11.5798 | 4162.1435 | 4247.063 | 4453.603 | 4333.082 | 4251
11.5928 | 4231.0141 | 4287.048 | 4441.456 | 4273.382 | 4368
11.6058 | 4240.5624 | 4295.904 | 4357.134 | 4327.503 | 4320
11.6188 | 4236.1727 | 4360.128 | 4367.814 | 4465.886 | 4341
11.6318 | 4258.6253 | 4205.648 | 4349.109 | 4472.827 | 4286
11.6448 | 4341.4438 | 4243.259 | 4413.508 | 4413.771 | 4296
11.6578 | 4349.2718 | 4229.947 | 4320.675 | 4401.538 | 4322
11.6708 | 4243.3335 | 4272.508 | 4317.115 | 4364.794 | 4269
11.6838 | 4145.4163 | 4244.562 | 4333.125 | 4347.834 | 4305
11.6968 | 4126.6884 | 4166.796 | 4328.136 | 4368.544 | 4355
11.7098 | 4280.6764 | 4226.631 | 4316.023 | 4306.057 | 4280
11.7228 | 4224.009 | 4339.33 | 4247.706 | 4455.205 | 4336
11.7358 | 4275.3403 | 4313.374 | 4411.514 | 4369.922 | 4260
11.7488 | 4210.5513 | 4268.983 | 4398.23 | 4341.402 | 4288
11.7618 | 4359.0092 | 4291.735 | 4390.137 | 4307.075 | 4295
11.7748 | 4278.9657 | 4233.785 | 4367.862 | 4208.034 | 4431
11.7878 | 4208.0603 | 4211.32 | 4220.298 | 4286.716 | 4316
11.8008 | 4245.3678 | 4276.919 | 4386.35 | 4371.354 | 4283
11.8138 | 4382.0631 | 4357.601 | 4500.469 | 4437.474 | 4495
11.8268 | 4320.3121 | 4327.642 | 4327.504 | 4303.67 | 4328
11.8398 | 4280.4174 | 4292.669 | 4368.017 | 4295.455 | 4255
11.8528 | 4440.0901 | 4318.769 | 4407.174 | 4314.679 | 4145
11.8658 | 4387.1524 | 4420.524 | 4533.176 | 4469.587 | 4193
11.8788 | 4408.9341 | 4209.638 | 4415.356 | 4267.611 | 4347
11.8918 | 4389.2583 | 4412.339 | 4230.416 | 4333.135 | 4378
11.9048 | 4269.7864 | 4280.152 | 4451.77 | 4399.47 | 4505
11.9178 | 4405.3151 | 4333.1 | 4287.733 | 4290.735 | 4318
11.9308 | 4434.8902 | 4347.445 | 4386.347 | 4524.414 | 4408
11.9438 | 4294.8384 | 4387.791 | 4357.841 | 4458.261 | 4382
11.9568 | 4371.3724 | 4277.503 | 4349.438 | 4408.064 | 4402
11.9698 | 4474.3926 | 4372.958 | 4340.652 | 4395.725 | 4342
11.9828 | 4534.3047 | 4311.26 | 4407.904 | 4305.99 | 4199
11.9958 | 4570.7697 | 4355.831 | 4423.077 | 4416.002 | 4344
12.0088 | 4512.9508 | 4304.44 | 4348.586 | 4498.027 | 4265
12.0218 | 4410.1111 | 4328.187 | 4244.999 | 4444.738 | 4357
12.0348 | 4425.2161 | 4315.319 | 4450.728 | 4350.084 | 4343
12.0478 | 4356.0867 | 4377.233 | 4353.402 | 4535.907 | 4227
12.0608 | 4404.2084 | 4368.98 | 4321.987 | 4402.104 | 4330
12.0738 | 4520.8695 | 4347.34 | 4426.021 | 4393.66 | 4240
12.0868 | 4417.6158 | 4343.162 | 4390.514 | 4403.706 | 4202
12.0998 | 4282.176 | 4382.76 | 4363.433 | 4438.133 | 4256
12.1128 | 4277.0049 | 4296.884 | 4387.826 | 4244.491 | 4151
12.1258 | 4272.1067 | 4343.912 | 4416.637 | 4224.254 | 4251
12.1388 | 4214.1009 | 4316.079 | 4400.439 | 4300.273 | 4252
12.1518 | 4241.0091 | 4253.739 | 4351.625 | 4375.57 | 4301
12.1648 | 4186.588 | 4353.692 | 4269.137 | 4375.426 | 4334
12.1778 | 4147.2426 | 4340.641 | 4166.739 | 4364.85 | 4279
12.1908 | 4063.5953 | 4313.34 | 4166.284 | 4231.716 | 4270
12.2038 | 4097.4179 | 4289.527 | 4236.163 | 4276.878 | 4209
12.2168 | 4088.178 | 4149.236 | 4251.088 | 4354.776 | 4232
12.2298 | 4145.8066 | 4142.101 | 4234.418 | 4279.404 | 4169
12.2428 | 4119.219 | 4246.178 | 4226.123 | 4324.11 | 4151
12.2558 | 4053.6075 | 4232.77 | 4264.718 | 4315.282 | 4269
12.2688 | 4081.1562 | 4245.169 | 4292.889 | 4285.713 | 4163
12.2818 | 4171.3202 | 4167.997 | 4267.666 | 4259.318 | 4096
12.2948 | 4078.6531 | 4131.756 | 4242.449 | 4291.449 | 4163
12.3078 | 4067.5394 | 4044.947 | 4289.896 | 4274.174 | 4196
12.3208 | 4151.0279 | 4136.228 | 4281.698 | 4177.502 | 4075
12.3338 | 4130.6718 | 4162.468 | 4206.824 | 4174.684 | 4320
12.3468 | 4087.0049 | 4165.232 | 4225.905 | 4343.434 | 4206
12.3598 | 4037.6877 | 4117.642 | 4212.428 | 4301.024 | 4187
12.3728 | 4079.7155 | 4129.977 | 4192.34 | 4342.312 | 4328
12.3858 | 4124.8803 | 4106.317 | 4290.776 | 4280.012 | 4141
12.3988 | 4065.5883 | 4122.409 | 4317.794 | 4188.999 | 4229
12.4118 | 4032.2627 | 4089.308 | 4253.687 | 4239.888 | 4068
12.4248 | 4105.3111 | 4115.534 | 4250.532 | 4266.975 | 4153
12.4378 | 4100.3875 | 4107.543 | 4197.136 | 4201.965 | 4334
12.4508 | 4086.3399 | 4107.955 | 4181.109 | 4178.615 | 4004
12.4638 | 4086.0809 | 4200.702 | 4189.53 | 4226.48 | 4167
12.4768 | 4027.916 | 4235.107 | 4217.409 | 4248.675 | 4214
12.4898 | 4054.0255 | 4167.689 | 4282.533 | 4260.92 | 4253
12.5028 | 4012.7056 | 4135.746 | 4239.867 | 4251.046 | 4202
12.5158 | 3956.6704 | 4140.741 | 4193.814 | 4233.086 | 4172
12.5288 | 3988.5027 | 4107.462 | 4232.544 | 4169.38 | 4109
12.5418 | 4040.0787 | 4083.545 | 4144.077 | 4182.519 | 4184
12.5548 | 4142.0287 | 4033.858 | 4125.614 | 4244.353 | 4199
12.5678 | 4126.2738 | 4041.419 | 4188.657 | 4229.48 | 4155
12.5808 | 4060.4524 | 4085.324 | 4197.65 | 4236.694 | 4143
12.5938 | 4062.8155 | 4075.343 | 4236.118 | 4170.37 | 4138
12.6068 | 4033.4353 | 4068.401 | 4205.855 | 4150.376 | 4196
12.6198 | 4033.1202 | 4050.669 | 4237.886 | 4198.408 | 4071
12.6328 | 4005.9971 | 4067.892 | 4237.858 | 4217.846 | 4098
12.6458 | 3949.1709 | 4032.484 | 4200.878 | 4247.018 | 4091
12.6588 | 4012.1833 | 3955.875 | 4204.155 | 4188.607 | 3935
12.6718 | 4071.7321 | 3926.278 | 4180.557 | 4186.299 | 4074
12.6848 | 4040.2361 | 3959.927 | 4157.545 | 4158.382 | 4178
12.6978 | 3966.6943 | 3985.669 | 4131.562 | 4092.273 | 4052
12.7108 | 3938.5597 | 4024.081 | 4176.554 | 4080.437 | 4224
12.7238 | 4014.9699 | 4003.855 | 4248.779 | 4154.536 | 4099
12.7368 | 4044.8691 | 3909.712 | 4180.288 | 4195.162 | 4157
12.7498 | 4024.4535 | 3965.906 | 4198.509 | 4224.86 | 3968
12.7628 | 3972.015 | 4031.346 | 4225.286 | 4154.476 | 4005
12.7758 | 4056.6683 | 4048.813 | 4106.553 | 4220.824 | 4003
12.7888 | 4097.2332 | 4012.546 | 4126.78 | 4150.414 | 4148
12.8018 | 3980.9662 | 3934.735 | 4096.177 | 4123.367 | 3907
12.8148 | 4031.3258 | 3983.889 | 4178.804 | 4123.782 | 4006
12.8278 | 4049.0011 | 4127.366 | 4141.645 | 4128.457 | 4107
12.8408 | 4021.4388 | 4079.964 | 4036.801 | 4113.13 | 3998
12.8538 | 3990.0113 | 4042.679 | 4118.826 | 4175.63 | 4258
12.8668 | 3974.7818 | 4010.397 | 4149.202 | 4165.305 | 4034
12.8798 | 3900.5259 | 3999.686 | 4169.351 | 4053.959 | 3966
12.8928 | 3863.2989 | 4067.194 | 4144.607 | 4120.347 | 4114
12.9058 | 3943.1651 | 3965.643 | 4164.931 | 4039.526 | 4039
12.9188 | 3991.4287 | 4062.781 | 4103.612 | 4066.529 | 3937
12.9318 | 4026.7372 | 4041.183 | 4226.392 | 4052.093 | 3912
12.9448 | 3937.8166 | 3957.614 | 4125.338 | 4059.865 | 3951
12.9578 | 3947.9276 | 3918.641 | 4208.735 | 4057.468 | 4108
12.9708 | 3994.1129 | 4017.491 | 4204.081 | 4142.408 | 3960
12.9838 | 3983.662 | 4013.548 | 4144.605 | 4091.364 | 4021
12.9968 | 4083.0914 | 3975.988 | 4169.649 | 4143.591 | 3990
13.0098 | 4008.999 | 3957.044 | 4117.383 | 4031.249 | 4029
13.0228 | 3877.0868 | 3926.118 | 4190.002 | 4118.978 | 4071
13.0358 | 3906 | 4026.228 | 4017.797 | 4047.266 | 3942
13.0488 | 3909.2239 | 4010.112 | 4156.512 | 4093.92 | 4062
13.0618 | 3945.0905 | 3860.045 | 4092.47 | 4078.634 | 3968
13.0748 | 4013.5749 | 3906.91 | 4092.456 | 4108.292 | 4009
13.0878 | 3922.7285 | 3989.363 | 4044.113 | 4146.315 | 4067
13.1008 | 4060.1254 | 3943.421 | 4061.28 | 4048.997 | 4027
13.1138 | 3931.2719 | 3936.74 | 4112.753 | 4206.172 | 4037
13.1268 | 3933.6434 | 3964.377 | 4181.735 | 4157.889 | 4026
13.1398 | 3881.791 | 3909.14 | 4253.917 | 4171.404 | 3915
13.1528 | 3851.3974 | 3942.723 | 4029.649 | 4014.581 | 3939
13.1658 | 3985.9559 | 4010.118 | 4094.927 | 3998.147 | 3957
13.1788 | 3982.8568 | 3951.697 | 4090.1 | 4008.244 | 4046
13.1918 | 3953.1544 | 4096.248 | 4110.892 | 4058.737 | 3942
13.2048 | 3929.3617 | 3972.899 | 4025.311 | 4091.503 | 4191
13.2178 | 3859.7745 | 3959.3 | 4088.351 | 4184.626 | 3832
13.2308 | 3889.8478 | 3987.953 | 4004.107 | 4070.225 | 3986
13.2438 | 3931.1168 | 3949.838 | 4096.516 | 4147.189 | 4124
13.2568 | 4036.9765 | 3973.522 | 4118.96 | 4010.159 | 3919
13.2698 | 4030.8409 | 3971.259 | 4095.682 | 4243.312 | 3988
13.2828 | 3876.3842 | 3894.192 | 4223.555 | 4051.786 | 4039
13.2958 | 3853.0143 | 3839.48 | 4075.623 | 4061.549 | 4025
13.3088 | 3868.2999 | 3963.588 | 4051.039 | 4098.411 | 4057
13.3218 | 3978.3711 | 3918.784 | 4119.859 | 4115.434 | 4018
13.3348 | 3973.2859 | 3922.628 | 4134.2 | 4028.429 | 4061
13.3478 | 3888.6762 | 3985.305 | 4089.459 | 3999.484 | 3901
13.3608 | 3867.4755 | 3961.963 | 4014.597 | 4037.696 | 3992
13.3738 | 3911.3648 | 3936.457 | 4063.916 | 4017.466 | 3970
13.3868 | 3940.1504 | 4014.218 | 4035.929 | 4020.614 | 3928
13.3998 | 3842.8325 | 4008.934 | 4050.738 | 4052.936 | 3968
13.4128 | 3907.2697 | 3960.387 | 4029.389 | 4020.996 | 4042
13.4258 | 3818.0711 | 3921.615 | 4089.3 | 3974.636 | 3976
13.4388 | 3869.7949 | 3942.415 | 4051.589 | 4007.123 | 3888
13.4518 | 3845.7905 | 3862.988 | 4054.928 | 4083.898 | 3938
13.4648 | 3872.7512 | 3918.075 | 4158.883 | 3993.252 | 3906
13.4778 | 3832.5235 | 3863.674 | 4125.428 | 3945.363 | 4005
13.4908 | 3867.0649 | 3863.466 | 4029.036 | 4048.096 | 3992
13.5038 | 3833.5701 | 3779.951 | 4107.157 | 3990.194 | 3908
13.5168 | 3823.2276 | 3877.208 | 4010.058 | 3957.266 | 3937
13.5298 | 3795.5251 | 3944.317 | 3971.158 | 3930.946 | 3940
13.5428 | 3798.0851 | 3910.11 | 4037.699 | 3951.805 | 3843
13.5558 | 3946.4055 | 3927.7 | 4046.942 | 3962.283 | 3953
13.5688 | 3942.1889 | 3930.393 | 4041.707 | 3991.698 | 3873
13.5818 | 3755.9507 | 3974.106 | 4035.028 | 3963.563 | 4034
13.5948 | 3783.591 | 3957.201 | 3989.39 | 4033.969 | 3943
13.6078 | 3882.1871 | 3971.835 | 3965.259 | 4005.589 | 3931
13.6208 | 3891.982 | 3934.942 | 4012.389 | 3988.351 | 3903
13.6338 | 3876.1101 | 3941.875 | 4096.174 | 3961.153 | 3919
13.6468 | 3833.7933 | 3909.785 | 4100.45 | 3953.361 | 4031
13.6598 | 3881.2285 | 3926.36 | 4010.757 | 3960.275 | 4029
13.6728 | 3877.9423 | 3886.972 | 3983.693 | 4001.802 | 3943
13.6858 | 3830.759 | 3858.267 | 3999.796 | 4127.938 | 3826
13.6988 | 3820.6473 | 3867.647 | 4017.981 | 4094.347 | 3830
13.7118 | 3811.6388 | 3932.786 | 3986.339 | 4100.765 | 3797
13.7248 | 3778.1263 | 3909.728 | 3931.95 | 4009.399 | 3902
13.7378 | 3781.3903 | 3869.781 | 3935.547 | 3900.86 | 3796
13.7508 | 3864.615 | 3821.726 | 3901.431 | 3898.818 | 3793
13.7638 | 3902.6015 | 3806.006 | 3901.521 | 3938.055 | 4006
13.7768 | 3820.7147 | 3866.126 | 3928.162 | 4011.61 | 3934
13.7898 | 3761.4616 | 3948.997 | 3930.923 | 4003.157 | 3734
13.8028 | 3753.6009 | 3920.709 | 3988.322 | 3960.886 | 3792
13.8158 | 3723.6638 | 3895.856 | 3989.365 | 4023.823 | 3901
13.8288 | 3763.0391 | 3862.331 | 3905.799 | 4072.809 | 3914
13.8418 | 3826.4886 | 3818.443 | 3907.395 | 4027.088 | 3805
13.8548 | 3825.1342 | 3825.847 | 3929.936 | 3939.208 | 3856
13.8678 | 3836.2401 | 3843.044 | 3860.674 | 3896.451 | 3893
13.8808 | 3884.0761 | 3857.896 | 3857.649 | 3908.593 | 3959
13.8938 | 3855.4876 | 3848.23 | 3958.61 | 3939.592 | 3860
13.9068 | 3763.6876 | 3807.961 | 3957.003 | 3956.891 | 3782
13.9198 | 3770.7442 | 3758.203 | 3900.345 | 3985.461 | 3971
13.9328 | 3791.5409 | 3782.712 | 3933.752 | 4013.789 | 3835
13.9458 | 3744.774 | 3800.29 | 3972.387 | 3905.741 | 3870
13.9588 | 3707.0396 | 3786.875 | 3948.788 | 3883.998 | 3855
13.9718 | 3719.7723 | 3778.939 | 3896.002 | 3932.233 | 3943
13.9848 | 3788.6737 | 3847.767 | 3892.61 | 3879.533 | 3824
13.9978 | 3807.3111 | 3821.295 | 3962.618 | 3899.865 | 3933
14.0108 | 3753.8067 | 3779.95 | 4085.025 | 3920.261 | 3951
14.0238 | 3736.0926 | 3723.256 | 4022.516 | 3852.996 | 3825
14.0368 | 3708.8947 | 3702.44 | 3887.201 | 3890.344 | 3833
14.0498 | 3785.4776 | 3794.439 | 3924.158 | 3914.361 | 3826
14.0628 | 3824.0827 | 3863.745 | 4002.699 | 3882.35 | 3883
14.0758 | 3745.4027 | 3869.9 | 3964.307 | 3868.756 | 3843
14.0888 | 3763.343 | 3771.069 | 3900.102 | 3891.05 | 3823
14.1018 | 3760.6881 | 3759.09 | 3928.321 | 3966.478 | 3828
14.1148 | 3770.3287 | 3745.292 | 3976.548 | 3917.484 | 3888
14.1278 | 3812.3979 | 3768.841 | 3953.649 | 3925.439 | 3863
14.1408 | 3721.1196 | 3763.155 | 3895.884 | 3939.961 | 3797
14.1538 | 3817.9275 | 3781.09 | 3912.83 | 3978.309 | 3847
14.1668 | 3744.9103 | 3842.365 | 3964.592 | 3930.406 | 3844
14.1798 | 3672.2425 | 3720.002 | 3793.371 | 3835.908 | 3814
14.1928 | 3754.7692 | 3796.46 | 3822.236 | 3865.154 | 3787
14.2058 | 3751.1281 | 3770.268 | 3864.664 | 3870.988 | 3689
14.2188 | 3751.7605 | 3736.881 | 3841.143 | 3882.22 | 3903
14.2318 | 3783.9573 | 3721.44 | 3994.397 | 3890.158 | 3846
14.2448 | 3763.4687 | 3776.614 | 3981.487 | 3886.143 | 3787
14.2578 | 3806.0196 | 3850.024 | 3914.347 | 3982.696 | 3785
14.2708 | 3781.9121 | 3713.755 | 3818.167 | 3902.227 | 3834
14.2838 | 3795.1931 | 3813.997 | 3867.043 | 3920.423 | 3720
14.2968 | 3787.0621 | 3795.27 | 3949.946 | 3927.346 | 3802
14.3098 | 3762.877 | 3821.28 | 3862.831 | 3762.597 | 3739
14.3228 | 3749.6052 | 3752.268 | 3862.627 | 3841.501 | 3792
14.3358 | 3747.7301 | 3877.847 | 3766.375 | 3843.276 | 3813
14.3488 | 3752.6647 | 3817.547 | 3911.518 | 3755.889 | 3762
14.3618 | 3749.2871 | 3787.362 | 4003.565 | 3900.195 | 3865
14.3748 | 3739.0473 | 3636.513 | 3928.348 | 3838.429 | 3730
14.3878 | 3699.672 | 3771.476 | 3834.804 | 3745.644 | 3827
14.4008 | 3701.1896 | 3790.811 | 3856.442 | 3880.757 | 4004
14.4138 | 3760.2306 | 3821.406 | 3870.898 | 3932.615 | 3729
14.4268 | 3641.2763 | 3727.702 | 3804.56 | 3794.082 | 3715
14.4398 | 3613.2579 | 3568.858 | 3728.739 | 3849.831 | 3763
14.4528 | 3686.3846 | 3790.413 | 3835.32 | 3845.482 | 3786
14.4658 | 3669.2806 | 3745.651 | 3817.292 | 3830.157 | 3798
14.4788 | 3723.871 | 3860.134 | 3917.426 | 3838.254 | 3761
14.4918 | 3634.9895 | 3791.932 | 3950.549 | 3936.719 | 3736
14.5048 | 3631.0292 | 3766.19 | 3780.256 | 3830.781 | 3838
14.5178 | 3701.76 | 3670.671 | 3766.224 | 3774.964 | 3752
14.5308 | 3633.9273 | 3726.398 | 3756.271 | 3856.693 | 3812
14.5438 | 3699.4053 | 3785.776 | 3879.255 | 3852.259 | 3825
14.5568 | 3656.2555 | 3649.814 | 3865.893 | 3790.054 | 3777
14.5698 | 3637.9675 | 3687.325 | 3808.415 | 3728.529 | 3694
14.5828 | 3633.2673 | 3832.774 | 3925.378 | 3727.799 | 3703
14.5958 | 3677.3157 | 3666.661 | 3860.141 | 3861.87 | 3698
14.6088 | 3744.9325 | 3701.319 | 3737.095 | 3763.401 | 3832
14.6218 | 3613.6834 | 3742.136 | 3872.351 | 3699.699 | 3759
14.6348 | 3703.5367 | 3666.481 | 3806.694 | 3776.2 | 3693
14.6478 | 3725.7191 | 3670.253 | 3812.904 | 3848.732 | 3777
14.6608 | 3624.7851 | 3665.011 | 3789.665 | 3883.209 | 3690
14.6738 | 3712.7814 | 3668.319 | 3731.586 | 3811.857 | 3702
14.6868 | 3711.9243 | 3730.473 | 3775.935 | 3741.089 | 3717
14.6998 | 3623.7697 | 3741.844 | 3778.249 | 3752.94 | 3738
14.7128 | 3786.4637 | 3668.613 | 3839.546 | 3826.217 | 3757
14.7258 | 3701.693 | 3774.307 | 3904.737 | 3837.528 | 3714
14.7388 | 3586.4492 | 3752.782 | 3831.334 | 3788.154 | 3742
14.7518 | 3663.3052 | 3749.238 | 3777.42 | 3799.517 | 3699
14.7648 | 3629.0195 | 3761.325 | 3789.651 | 3751.785 | 3698
14.7778 | 3672.8248 | 3767.922 | 3762.058 | 3830.551 | 3729
14.7908 | 3695.1953 | 3661.357 | 3869.936 | 3788.626 | 3708
14.8038 | 3638.1345 | 3610.123 | 3736.577 | 3739.95 | 3740
14.8168 | 3618.4909 | 3733.785 | 3680.473 | 3694.026 | 3633
14.8298 | 3679.8053 | 3752.171 | 3699.85 | 3744.55 | 3687
14.8428 | 3656.1821 | 3773.389 | 3735.654 | 3774.082 | 3782
14.8558 | 3566.0707 | 3722.392 | 3759.771 | 3739.311 | 3712
14.8688 | 3539.4297 | 3746.182 | 3752.132 | 3709.988 | 3754
14.8818 | 3618.9547 | 3703.669 | 3719.507 | 3712.459 | 3754
14.8948 | 3691.6167 | 3641.163 | 3771.943 | 3742.411 | 3649
14.9078 | 3666.5233 | 3673.643 | 3757.523 | 3773.868 | 3832
14.9208 | 3657.803 | 3687.223 | 3837.927 | 3733.711 | 3641
14.9338 | 3678.3011 | 3776.137 | 3777.562 | 3767.213 | 3696
14.9468 | 3717.4564 | 3672.927 | 3806.884 | 3779.616 | 3648
14.9598 | 3702.3745 | 3568.183 | 3775.486 | 3750.347 | 3691
14.9728 | 3690.7195 | 3661.399 | 3739.719 | 3750.439 | 3689
14.9858 | 3653.9633 | 3676.708 | 3717.351 | 3850.211 | 3508
14.9988 | 3666.9391 | 3666.238 | 3846.063 | 3797.03 | 3626
15.0118 | 3594.2947 | 3687.297 | 3813.037 | 3702.954 | 3690
15.0248 | 3627.3292 | 3588.542 | 3758.024 | 3756.901 | 3675
15.0378 | 3720.7084 | 3568.558 | 3824.214 | 3772.776 | 3630
15.0508 | 3685.1316 | 3605.576 | 3793.34 | 3697.587 | 3684
15.0638 | 3622.4905 | 3561.283 | 3705.377 | 3708.246 | 3630
15.0768 | 3583.1992 | 3590.954 | 3679.449 | 3710.965 | 3636
15.0898 | 3614.1576 | 3619.06 | 3646.405 | 3695.016 | 3703
15.1028 | 3620.6785 | 3645.047 | 3613.855 | 3751.656 | 3611
15.1158 | 3630.4763 | 3684.526 | 3670.425 | 3789.895 | 3754
15.1288 | 3569.9443 | 3686.033 | 3727.648 | 3809.174 | 3515
15.1418 | 3579.2753 | 3653.571 | 3664.128 | 3793.038 | 3598
15.1548 | 3732.6106 | 3627.456 | 3650.638 | 3712.811 | 3733
15.1678 | 3719.434 | 3634.487 | 3725.9 | 3693.28 | 3650
15.1808 | 3616.3956 | 3576.838 | 3739.465 | 3700.023 | 3711
15.1938 | 3595.7368 | 3540.542 | 3718.263 | 3666.263 | 3744
15.2068 | 3581.0432 | 3583.422 | 3712.397 | 3680.043 | 3655
15.2198 | 3617.8338 | 3581.803 | 3688.712 | 3736.03 | 3678
15.2328 | 3673.7176 | 3570.43 | 3664.423 | 3749.955 | 3669
15.2458 | 3627.0303 | 3609.045 | 3699.231 | 3716.04 | 3647
15.2588 | 3630.4366 | 3670.529 | 3695.55 | 3746.727 | 3711
15.2718 | 3596.6095 | 3660.864 | 3676.291 | 3768.013 | 3658
15.2848 | 3550.5704 | 3605.768 | 3706.755 | 3693.669 | 3560
15.2978 | 3603.7749 | 3633.534 | 3688.717 | 3738.44 | 3677
15.3108 | 3598.5822 | 3667.51 | 3668.161 | 3772.465 | 3553
15.3238 | 3572.9286 | 3637.652 | 3701.383 | 3670.265 | 3594
15.3368 | 3568.818 | 3578.781 | 3688.212 | 3662.204 | 3786
15.3498 | 3574.616 | 3524.315 | 3678.741 | 3632.265 | 3584
15.3628 | 3553.8906 | 3492.12 | 3686.256 | 3586.163 | 3674
15.3758 | 3591.7328 | 3583.735 | 3719.737 | 3607.563 | 3713
15.3888 | 3534.3882 | 3608.09 | 3724.037 | 3690.917 | 3699
15.4018 | 3613.0854 | 3710.317 | 3734.133 | 3651.753 | 3612
15.4148 | 3575.9314 | 3605.062 | 3707.118 | 3648.832 | 3582
15.4278 | 3480.398 | 3676.599 | 3715.807 | 3707.677 | 3672
15.4408 | 3539.0853 | 3689.378 | 3659.609 | 3686.147 | 3600
15.4538 | 3499.2428 | 3613.907 | 3658.147 | 3686.447 | 3688
15.4668 | 3513.8111 | 3639.583 | 3654.179 | 3769.944 | 3672
15.4798 | 3585 | 3570.81 | 3649.859 | 3733.567 | 3519
15.4928 | 3601.4637 | 3533.796 | 3711.024 | 3614.233 | 3714
15.5058 | 3651.4845 | 3512.857 | 3679.659 | 3746.256 | 3686
15.5188 | 3620.4678 | 3529.782 | 3683.468 | 3728.687 | 3645
15.5318 | 3539.7912 | 3593.14 | 3669.498 | 3707.145 | 3552
15.5448 | 3544.9674 | 3557.172 | 3713.501 | 3731.635 | 3646
15.5578 | 3557.0935 | 3599.167 | 3647.505 | 3690.125 | 3640
15.5708 | 3531.7861 | 3660.991 | 3676.3 | 3616.449 | 3577
15.5838 | 3638.4979 | 3536.965 | 3636.433 | 3596.582 | 3617
15.5968 | 3590.1205 | 3578.771 | 3611.612 | 3612.854 | 3506
15.6098 | 3607.6184 | 3557.146 | 3597.059 | 3581.323 | 3523
15.6228 | 3486.9736 | 3497.934 | 3600.077 | 3735.467 | 3514
15.6358 | 3638.3659 | 3492.205 | 3670.559 | 3732.602 | 3574
15.6488 | 3640.9179 | 3579.207 | 3573.747 | 3761.699 | 3557
15.6618 | 3495.7404 | 3559.314 | 3685.633 | 3652.836 | 3608
15.6748 | 3526.075 | 3500.314 | 3752.759 | 3674.13 | 3622
15.6878 | 3597.1148 | 3464.015 | 3582.501 | 3594.246 | 3537
15.7008 | 3579.9163 | 3528.513 | 3620.236 | 3672.749 | 3660
15.7138 | 3598.294 | 3565.783 | 3648.727 | 3500.706 | 3528
15.7268 | 3552.7802 | 3526.42 | 3683.56 | 3553.72 | 3554
15.7398 | 3608.5945 | 3578.097 | 3659.397 | 3612.1 | 3641
15.7528 | 3541.47 | 3541.598 | 3630.928 | 3619.502 | 3711
15.7658 | 3483.6003 | 3531.516 | 3674.339 | 3747.735 | 3666
15.7788 | 3566.7562 | 3518.722 | 3589.792 | 3642.269 | 3519
15.7918 | 3555.1039 | 3648.805 | 3628.634 | 3606.408 | 3442
15.8048 | 3564.9808 | 3534.984 | 3688.98 | 3550.049 | 3564
15.8178 | 3524.3876 | 3501.321 | 3647.397 | 3654.007 | 3484
15.8308 | 3581.8568 | 3505.903 | 3603.853 | 3687.361 | 3511
15.8438 | 3466.5158 | 3536.092 | 3592.322 | 3649.172 | 3603
15.8568 | 3513.9213 | 3512.02 | 3688.078 | 3638.392 | 3615
15.8698 | 3460.8503 | 3560.445 | 3718.624 | 3657.017 | 3514
15.8828 | 3459.8819 | 3389.868 | 3646.607 | 3591.194 | 3508
15.8958 | 3517.7228 | 3617.339 | 3554.485 | 3630.758 | 3589
15.9088 | 3498.9727 | 3574.208 | 3624.451 | 3551.102 | 3648
15.9218 | 3474.2208 | 3625.492 | 3611.865 | 3615.982 | 3493
15.9348 | 3461.1851 | 3460.665 | 3670.383 | 3558.11 | 3639
15.9478 | 3594.5898 | 3506.175 | 3553.106 | 3604.479 | 3522
15.9608 | 3512.2831 | 3521.051 | 3579.426 | 3651.544 | 3466
15.9738 | 3520.787 | 3589.104 | 3685.22 | 3648.285 | 3655
15.9868 | 3472.3066 | 3524.906 | 3648.307 | 3648.723 | 3577
15.9998 | 3429.9346 | 3485.748 | 3645.11 | 3629.412 | 3533
16.0128 | 3459.3519 | 3450.698 | 3576.98 | 3551.088 | 3574
16.0258 | 3458.5139 | 3471.617 | 3548.196 | 3618.515 | 3578
16.0388 | 3482.4779 | 3515.628 | 3551.575 | 3565.963 | 3487
16.0518 | 3513.1703 | 3503.701 | 3625.263 | 3603.776 | 3626
16.0648 | 3459.6503 | 3450.077 | 3635.584 | 3563.066 | 3452
16.0778 | 3549.5573 | 3512.457 | 3612.613 | 3546.832 | 3481
16.0908 | 3499.5644 | 3532 | 3627.337 | 3572.594 | 3427
16.1038 | 3461.7826 | 3528.139 | 3584.348 | 3674.215 | 3452
16.1168 | 3559.1527 | 3453.816 | 3579.91 | 3662.359 | 3578
16.1298 | 3570.6849 | 3522.042 | 3651.469 | 3630.437 | 3495
16.1428 | 3530.588 | 3580.957 | 3568.567 | 3606.18 | 3427
16.1558 | 3504.3487 | 3563.895 | 3578.152 | 3613.919 | 3419
16.1688 | 3485.2698 | 3544.606 | 3571.875 | 3635.621 | 3473
16.1818 | 3510.647 | 3598.018 | 3540.193 | 3547.921 | 3440
16.1948 | 3435.8528 | 3609.755 | 3493.752 | 3578.874 | 3663
16.2078 | 3490.4598 | 3484.439 | 3524.423 | 3670.359 | 3649
16.2208 | 3483.1931 | 3528.663 | 3613.978 | 3639.949 | 3567
16.2338 | 3442.1551 | 3503.332 | 3575.332 | 3598.866 | 3585
16.2468 | 3446.2622 | 3523.375 | 3620.573 | 3538.288 | 3496
16.2598 | 3488.2722 | 3559.491 | 3595.028 | 3630.533 | 3476
16.2728 | 3528.871 | 3538.913 | 3494.387 | 3602.656 | 3537
16.2858 | 3506.1661 | 3494.6 | 3489.667 | 3496.899 | 3492
16.2988 | 3487.8703 | 3490.092 | 3529.196 | 3519.861 | 3526
16.3118 | 3485.9325 | 3518.859 | 3493.534 | 3579.994 | 3503
16.3248 | 3440.5425 | 3523.55 | 3535.429 | 3531.21 | 3482
16.3378 | 3420.3112 | 3455.666 | 3598.435 | 3571.112 | 3436
16.3508 | 3399.1483 | 3484.799 | 3540.703 | 3604.067 | 3624
16.3638 | 3447.1357 | 3517.638 | 3481.671 | 3537.652 | 3465
16.3768 | 3533.0888 | 3422.8 | 3548.997 | 3563.028 | 3524
16.3898 | 3572.0793 | 3378.281 | 3612.54 | 3572.776 | 3533
16.4028 | 3500.4817 | 3451.757 | 3576.741 | 3586.612 | 3471
16.4158 | 3437.8071 | 3510.614 | 3569.172 | 3695.572 | 3487
16.4288 | 3513.291 | 3483.879 | 3633.412 | 3700.862 | 3625
16.4418 | 3519.3725 | 3450.971 | 3588.202 | 3593.972 | 3465
16.4548 | 3476.1045 | 3479.253 | 3495.374 | 3527.374 | 3482
16.4678 | 3450.9177 | 3476.356 | 3576.92 | 3519.428 | 3464
16.4808 | 3375.6928 | 3458.051 | 3630.425 | 3598.676 | 3395
16.4938 | 3375.3907 | 3457.813 | 3525.575 | 3616.202 | 3371
16.5068 | 3409.242 | 3435.424 | 3494.062 | 3564.869 | 3337
16.5198 | 3436.1983 | 3478.112 | 3495.53 | 3536.981 | 3446
16.5328 | 3477.9966 | 3479.618 | 3496.148 | 3474.104 | 3421
16.5458 | 3456.9088 | 3416.263 | 3595.664 | 3464.305 | 3416
16.5588 | 3415.1762 | 3480.972 | 3573.405 | 3484.274 | 3421
16.5718 | 3362.9269 | 3522.456 | 3521.107 | 3557.976 | 3479
16.5848 | 3372.7541 | 3522.159 | 3576.667 | 3574.738 | 3476
16.5978 | 3409.3354 | 3504.401 | 3500.85 | 3508.275 | 3363
16.6108 | 3372.7793 | 3338.316 | 3474.052 | 3510.515 | 3392
16.6238 | 3357.9767 | 3320.044 | 3509.238 | 3466.103 | 3359
16.6368 | 3363.3147 | 3423.87 | 3507.368 | 3436.405 | 3391
16.6498 | 3457.9984 | 3451.247 | 3549.532 | 3487.974 | 3455
16.6628 | 3477.6689 | 3397.904 | 3504.175 | 3500.741 | 3475
16.6758 | 3415.691 | 3365.937 | 3436.666 | 3430.56 | 3479
16.6888 | 3369.0448 | 3381.552 | 3546.31 | 3493.697 | 3321
16.7018 | 3435.366 | 3448.158 | 3538.837 | 3490.684 | 3379
16.7148 | 3412.4367 | 3410.797 | 3471.437 | 3471.34 | 3393
16.7278 | 3404.0504 | 3364.567 | 3485.841 | 3458.303 | 3397
16.7408 | 3304.5892 | 3430.724 | 3466.049 | 3531.147 | 3402
16.7538 | 3355.9116 | 3432.051 | 3535.901 | 3522.984 | 3511
16.7668 | 3399.7919 | 3383.403 | 3465.785 | 3487.922 | 3444
16.7798 | 3424.7896 | 3394.378 | 3475.904 | 3466.505 | 3382
16.7928 | 3438.7974 | 3431.116 | 3450.275 | 3362.058 | 3366
16.8058 | 3397.8077 | 3382.173 | 3501.02 | 3422.571 | 3415
16.8188 | 3456.6184 | 3294.978 | 3489.308 | 3478.127 | 3359
16.8318 | 3435.148 | 3298.509 | 3415.397 | 3471.325 | 3446
16.8448 | 3439.7115 | 3393.866 | 3464.161 | 3557.851 | 3408
16.8578 | 3368.8219 | 3363.833 | 3501.491 | 3451.291 | 3500
16.8708 | 3434.2997 | 3327.487 | 3483.484 | 3394.508 | 3284
16.8838 | 3493.0318 | 3425.069 | 3491.677 | 3456.162 | 3385
16.8968 | 3341.8468 | 3446.505 | 3422.133 | 3436.014 | 3434
16.9098 | 3380.5551 | 3463.084 | 3345.539 | 3474.456 | 3547
16.9228 | 3396.171 | 3470.874 | 3395.418 | 3500.652 | 3376
16.9358 | 3370.6617 | 3387.765 | 3446.844 | 3529.356 | 3362
16.9488 | 3529.072 | 3377.199 | 3432.983 | 3443.731 | 3459
16.9618 | 3497.7312 | 3359.996 | 3475.643 | 3520.788 | 3398
16.9748 | 3415.794 | 3389.292 | 3483.702 | 3457.755 | 3577
16.9878 | 3434.2206 | 3499.319 | 3437.563 | 3560.003 | 3337
17.0008 | 3402.354 | 3405.595 | 3349.674 | 3456.886 | 3409
17.0138 | 3515.5388 | 3271.283 | 3430.366 | 3530.764 | 3343
17.0268 | 3331.8645 | 3338.337 | 3330.842 | 3435.575 | 3337
17.0398 | 3329.1901 | 3400.14 | 3535.752 | 3470.826 | 3283
17.0528 | 3322.1827 | 3433.994 | 3540.38 | 3463.591 | 3386
17.0658 | 3439.2992 | 3413.658 | 3394.093 | 3379.306 | 3460
17.0788 | 3296.3199 | 3403.989 | 3520.781 | 3463.225 | 3375
17.0918 | 3343.4892 | 3370.017 | 3445.308 | 3469.91 | 3392
17.1048 | 3424.0577 | 3424.975 | 3515.72 | 3410.819 | 3314
17.1178 | 3430.9882 | 3422.005 | 3482.057 | 3389.037 | 3348
17.1308 | 3571.3519 | 3436.826 | 3482 | 3457.199 | 3367
17.1438 | 3435.0355 | 3439.935 | 3438.947 | 3349.39 | 3243
17.1568 | 3353.5475 | 3433.22 | 3459.308 | 3437.075 | 3400
17.1698 | 3290.6065 | 3447.379 | 3352.634 | 3501.352 | 3410
17.1828 | 3304.128 | 3350.283 | 3491.254 | 3507.795 | 3279
17.1958 | 3336.9186 | 3397.572 | 3457.694 | 3384.081 | 3407
17.2088 | 3356.6483 | 3379.636 | 3433.636 | 3443.807 | 3348
17.2218 | 3420.4878 | 3324.702 | 3422.811 | 3479.325 | 3311
17.2348 | 3464.1786 | 3332.726 | 3471.087 | 3404.734 | 3318
17.2478 | 3352.9161 | 3358.276 | 3469.706 | 3391.605 | 3286
17.2608 | 3310.6574 | 3392.121 | 3359.632 | 3423.899 | 3333
17.2738 | 3318.4302 | 3432.928 | 3389.962 | 3403.381 | 3396
17.2868 | 3362.597 | 3311.948 | 3379.483 | 3486.063 | 3361
17.2998 | 3395.6415 | 3382.378 | 3389.891 | 3496.422 | 3276
17.3128 | 3375.365 | 3336.687 | 3485.443 | 3517.237 | 3406
17.3258 | 3360.9253 | 3332.716 | 3539.78 | 3374.917 | 3278
17.3388 | 3354.8518 | 3328.193 | 3386.05 | 3338.704 | 3297
17.3518 | 3284.3243 | 3344.214 | 3462.842 | 3402.577 | 3260
17.3648 | 3311.1092 | 3361.766 | 3426.266 | 3385.418 | 3461
17.3778 | 3353.7947 | 3336.205 | 3450.394 | 3389.998 | 3441
17.3908 | 3354.1005 | 3397.725 | 3422.083 | 3389.84 | 3287
17.4038 | 3347.3198 | 3324.737 | 3413.56 | 3396.02 | 3359
17.4168 | 3386.0454 | 3349.057 | 3467.907 | 3361.035 | 3402
17.4298 | 3366.0724 | 3381.484 | 3411.023 | 3330.995 | 3329
17.4428 | 3386.7606 | 3347.236 | 3419.511 | 3381.269 | 3347
17.4558 | 3352.5798 | 3368.055 | 3415.193 | 3396.298 | 3376
17.4688 | 3255.1937 | 3370.505 | 3472.816 | 3409.608 | 3364
17.4818 | 3250.9377 | 3426.801 | 3428.274 | 3392.665 | 3342
17.4948 | 3327.7935 | 3292.254 | 3338.049 | 3481.348 | 3358
17.5078 | 3284.2347 | 3291.759 | 3415.696 | 3436.922 | 3265
17.5208 | 3291.9898 | 3352.846 | 3382.639 | 3413.433 | 3288
17.5338 | 3331.4665 | 3371.404 | 3424.25 | 3412.192 | 3261
17.5468 | 3356.0885 | 3420.632 | 3500.253 | 3492.189 | 3292
17.5598 | 3332.5959 | 3332.959 | 3426.144 | 3437.161 | 3428
17.5728 | 3349.5518 | 3287.719 | 3431.385 | 3474.588 | 3434
17.5858 | 3378.54 | 3332.467 | 3402.941 | 3428.039 | 3339
17.5988 | 3317.4626 | 3333.802 | 3305.356 | 3398.723 | 3423
17.6118 | 3292.9104 | 3288.452 | 3391.254 | 3379.694 | 3299
17.6248 | 3331.3446 | 3293.065 | 3473.725 | 3386.899 | 3292
17.6378 | 3370.4484 | 3281.936 | 3445.523 | 3394.979 | 3204
17.6508 | 3337.2714 | 3268.732 | 3386.144 | 3399.056 | 3362
17.6638 | 3332.9158 | 3317.945 | 3462.358 | 3329.813 | 3307
17.6768 | 3362.1465 | 3336.137 | 3471.403 | 3361.892 | 3337
17.6898 | 3367.8765 | 3363.198 | 3375.814 | 3380.938 | 3224
17.7028 | 3347.1348 | 3364.306 | 3368.798 | 3360.451 | 3256
17.7158 | 3356.4688 | 3400.608 | 3422.262 | 3378.961 | 3353
17.7288 | 3347.6778 | 3401.527 | 3435.297 | 3419.11 | 3264
17.7418 | 3310.037 | 3274.995 | 3376.45 | 3358.642 | 3266
17.7548 | 3353.2608 | 3256.87 | 3362.727 | 3346.185 | 3369
17.7678 | 3342.7315 | 3282.872 | 3415.603 | 3435.595 | 3359
17.7808 | 3307.5985 | 3254 | 3406.51 | 3483.091 | 3364
17.7938 | 3305.541 | 3244.835 | 3365.282 | 3434.752 | 3279
17.8068 | 3348.2272 | 3295.472 | 3303.615 | 3348.331 | 3285
17.8198 | 3402.2493 | 3344.037 | 3284.701 | 3305.924 | 3247
17.8328 | 3326.0988 | 3265.879 | 3373.186 | 3304.28 | 3355
17.8458 | 3288.4933 | 3244.037 | 3365.896 | 3371.149 | 3308
17.8588 | 3318.3859 | 3323.637 | 3281.883 | 3370.199 | 3317
17.8718 | 3315.5099 | 3327.053 | 3293.906 | 3358.027 | 3194
17.8848 | 3319.4256 | 3282.678 | 3294.013 | 3394.322 | 3360
17.8978 | 3361.0298 | 3300.641 | 3304.476 | 3420.283 | 3455
17.9108 | 3415.7389 | 3346.642 | 3360.694 | 3451.15 | 3382
17.9238 | 3458.4337 | 3293.193 | 3347.892 | 3458.824 | 3341
17.9368 | 3340.6881 | 3205.536 | 3378.349 | 3428.536 | 3390
17.9498 | 3244.4417 | 3246.04 | 3352.677 | 3380.761 | 3365
17.9628 | 3308.6371 | 3319.211 | 3386.695 | 3356.457 | 3211
17.9758 | 3391.2427 | 3236.635 | 3327.739 | 3398.898 | 3305
17.9888 | 3382.3194 | 3178.35 | 3369.305 | 3345.665 | 3395
18.0018 | 3352.0924 | 3252.915 | 3295.241 | 3360.681 | 3318
18.0148 | 3392 | 3276.981 | 3349.882 | 3407.882 | 3231
18.0278 | 3384.7099 | 3290.604 | 3342.457 | 3366.133 | 3281
18.0408 | 3368 | 3331.721 | 3343.914 | 3290.089 | 3344
18.0538 | 3346.7067 | 3277.398 | 3434.281 | 3357.161 | 3360
18.0668 | 3302.8636 | 3258.207 | 3456.012 | 3359.59 | 3306
18.0798 | 3311.0436 | 3294.368 | 3338.723 | 3363.611 | 3448
18.0928 | 3307.7623 | 3203.409 | 3309.906 | 3321.028 | 3433
18.1058 | 3439.8714 | 3211.911 | 3364.683 | 3381.746 | 3374
18.1188 | 3395.6499 | 3278.457 | 3319.246 | 3395.553 | 3277
18.1318 | 3300.7562 | 3260.155 | 3353.307 | 3338.507 | 3259
18.1448 | 3293.4289 | 3296.056 | 3334.564 | 3377.298 | 3290
18.1578 | 3287.0233 | 3254.907 | 3331.293 | 3433.727 | 3245
18.1708 | 3281.4938 | 3349.03 | 3438.015 | 3428.006 | 3345
18.1838 | 3370.9322 | 3263.046 | 3385.604 | 3421.355 | 3234
18.1968 | 3323.2437 | 3427.679 | 3426.602 | 3301.574 | 3228
18.2098 | 3407.1198 | 3377.218 | 3400.878 | 3460.867 | 3351
18.2228 | 3290.4076 | 3192.015 | 3317.323 | 3370.394 | 3241
18.2358 | 3375.3799 | 3174.61 | 3390 | 3383.365 | 3270
18.2488 | 3404.085 | 3367.754 | 3390.675 | 3424.185 | 3178
18.2618 | 3349.5031 | 3403.991 | 3402.259 | 3469.483 | 3284
18.2748 | 3371.6092 | 3346.242 | 3451.963 | 3384.91 | 3301
18.2878 | 3398.7859 | 3283.95 | 3423.465 | 3463.317 | 3211
18.3008 | 3334.7232 | 3321.708 | 3259.874 | 3470.409 | 3314
18.3138 | 3379.1717 | 3279.12 | 3364.367 | 3354.248 | 3277
18.3268 | 3279.2124 | 3266.403 | 3379.529 | 3390.133 | 3205
18.3398 | 3344.5092 | 3359.297 | 3390.725 | 3410.103 | 3260
18.3528 | 3366.6127 | 3392 | 3454.213 | 3493.937 | 3282
18.3658 | 3372.6514 | 3393.373 | 3385.194 | 3437.697 | 3250
18.3788 | 3283.9719 | 3415.941 | 3287.51 | 3347.964 | 3406
18.3918 | 3333.8625 | 3253.985 | 3355.752 | 3347.233 | 3251
18.4048 | 3215.5998 | 3289.079 | 3384.608 | 3356.032 | 3294
18.4178 | 3191.639 | 3171.779 | 3421.349 | 3357.89 | 3202
18.4308 | 3295.5971 | 3298.509 | 3315.411 | 3340.069 | 3255
18.4438 | 3352.2157 | 3188.541 | 3260.757 | 3272.936 | 3317
18.4568 | 3299.3025 | 3349.069 | 3287.337 | 3441.879 | 3185
18.4698 | 3234.2178 | 3203.209 | 3310.227 | 3348.394 | 3285
18.4828 | 3374.5146 | 3266.866 | 3488.904 | 3289.525 | 3283
18.4958 | 3187.9035 | 3318.274 | 3441.153 | 3156.376 | 3208
18.5088 | 3402.7277 | 3168.329 | 3473.592 | 3237.043 | 3295
18.5218 | 3224.3182 | 3201.555 | 3341.627 | 3241.147 | 3206
18.5348 | 3290.5938 | 3328.766 | 3382.34 | 3238.25 | 3164
18.5478 | 3241.7745 | 3294.657 | 3305.382 | 3235.279 | 3143
18.5608 | 3209.0918 | 3185.058 | 3271.886 | 3305.858 | 3167
18.5738 | 3248.5769 | 3098.491 | 3337.3 | 3368.108 | 3226
18.5868 | 3211.8994 | 3251.263 | 3249.519 | 3317.112 | 3200
18.5998 | 3229.4137 | 3184.681 | 3216.055 | 3264.774 | 3297
18.6128 | 3146.4177 | 3257.582 | 3297.868 | 3291.433 | 3250
18.6258 | 3257.4046 | 3228.786 | 3234.046 | 3285.985 | 3256
18.6388 | 3185.3731 | 3271.244 | 3244.285 | 3269.764 | 3223
18.6518 | 3213.3391 | 3190.804 | 3234.105 | 3264.518 | 3188
18.6648 | 3254.8849 | 3254.574 | 3263.702 | 3256.642 | 3184
18.6778 | 3245.0396 | 3243.117 | 3300.883 | 3231.578 | 3206
18.6908 | 3213.0799 | 3189.732 | 3284.866 | 3238.763 | 3131
18.7038 | 3191.8197 | 3147.276 | 3274.273 | 3348.352 | 3205
18.7168 | 3157.663 | 3216.787 | 3278.445 | 3372.333 | 3187
18.7298 | 3234.2425 | 3171.42 | 3284.608 | 3251.2 | 3279
18.7428 | 3188.7454 | 3239.689 | 3315.563 | 3316.576 | 3240
18.7558 | 3235.5738 | 3268 | 3297.32 | 3206.86 | 3229
18.7688 | 3183.7053 | 3246.593 | 3282.095 | 3236.509 | 3271
18.7818 | 3135.8804 | 3224.435 | 3290.924 | 3339.739 | 3196
18.7948 | 3204.8622 | 3266.41 | 3328.762 | 3303.35 | 3114
18.8078 | 3220.1233 | 3190.072 | 3289.577 | 3299.961 | 3095
18.8208 | 3221.6834 | 3167.065 | 3338.548 | 3325.764 | 3206
18.8338 | 3216.7371 | 3198.1 | 3308.406 | 3346.771 | 3166
18.8468 | 3198.7484 | 3244.29 | 3276.928 | 3251.881 | 3254
18.8598 | 3156.5575 | 3136.617 | 3287.037 | 3228.743 | 3099
18.8728 | 3223.327 | 3083.564 | 3246.884 | 3252.858 | 3201
18.8858 | 3218.9827 | 3234.647 | 3245.062 | 3235.64 | 3152
18.8988 | 3258.8129 | 3234.13 | 3210.995 | 3328.428 | 3204
18.9118 | 3184.0313 | 3209.129 | 3186.887 | 3259.047 | 3172
18.9248 | 3167.5292 | 3125.656 | 3256.722 | 3241.816 | 3163
18.9378 | 3190.6897 | 3038.368 | 3256.966 | 3262.77 | 3285
18.9508 | 3168.6211 | 3094.909 | 3239.588 | 3293.75 | 3183
18.9638 | 3186.4674 | 3153.84 | 3250.125 | 3316.285 | 3266
18.9768 | 3172.2344 | 3148.991 | 3240.832 | 3286.926 | 3104
18.9898 | 3112.2603 | 3185.991 | 3278.699 | 3221.87 | 3145
19.0028 | 3124.6111 | 3289.948 | 3248.529 | 3294.44 | 3193
19.0158 | 3144.5565 | 3264.75 | 3247.569 | 3258.625 | 3156
19.0288 | 3118.1887 | 3212.493 | 3274.427 | 3217.212 | 3105
19.0418 | 3101.9404 | 3194.33 | 3230.741 | 3264.411 | 3205
19.0548 | 3159.228 | 3184.637 | 3196.761 | 3260.401 | 3142
19.0678 | 3173.7323 | 3213.259 | 3258.316 | 3272.279 | 3121
19.0808 | 3098.4964 | 3229 | 3304.998 | 3257.997 | 3034
19.0938 | 3126.6768 | 3242.783 | 3239.458 | 3230.98 | 3215
19.1068 | 3230.0548 | 3213.663 | 3202.005 | 3207.029 | 3260
19.1198 | 3212.9771 | 3189.752 | 3212.649 | 3175.297 | 3149
19.1328 | 3139.491 | 3172.409 | 3243.146 | 3181.969 | 3211
19.1458 | 3125.5496 | 3118.343 | 3272.991 | 3187.892 | 3109
19.1588 | 3109.1415 | 3142.479 | 3268.608 | 3189.013 | 3065
19.1718 | 3103.6401 | 3158.303 | 3290.779 | 3193.527 | 3114
19.1848 | 3129.31 | 3106.173 | 3329.192 | 3220.543 | 3028
19.1978 | 3098.5683 | 3127.771 | 3318.39 | 3258.159 | 3142
19.2108 | 3090.9006 | 3127.066 | 3265.405 | 3206.744 | 3207
19.2238 | 3131.5551 | 3102.317 | 3229.91 | 3184.372 | 3234
19.2368 | 3134.3372 | 3174.997 | 3195.669 | 3180.236 | 3115
19.2498 | 3179.4415 | 3119.648 | 3239.371 | 3150.748 | 3094
19.2628 | 3118.7507 | 3154.418 | 3247.945 | 3198.584 | 3165
19.2758 | 3098.069 | 3152.581 | 3245.844 | 3232.37 | 3201
19.2888 | 3021.1742 | 3119.375 | 3194.157 | 3259.42 | 3155
19.3018 | 3012.9705 | 3161.432 | 3212.972 | 3214.479 | 3127
19.3148 | 3032.3219 | 3135.393 | 3285.211 | 3207.752 | 3152
19.3278 | 3037.0468 | 3125.767 | 3190.149 | 3288.343 | 3213
19.3408 | 3019.0801 | 3110.415 | 3248.97 | 3249.809 | 3210
19.3538 | 3081.1262 | 3166.373 | 3304.624 | 3215.834 | 3257
19.3668 | 3148.9723 | 3099.795 | 3241.404 | 3235.072 | 3059
19.3798 | 3106.4289 | 3169.524 | 3180.952 | 3215.923 | 3251
19.3928 | 3007.5485 | 3178.357 | 3161.715 | 3141.262 | 3064
19.4058 | 3099.5916 | 3159.292 | 3221.119 | 3204.751 | 3042
19.4188 | 3123.349 | 3182.988 | 3277.619 | 3248.166 | 3145
19.4318 | 3091.8572 | 3187.571 | 3295.893 | 3115.232 | 3100
19.4448 | 3101.7778 | 3110.889 | 3240.667 | 3208 | 3019
19.4578 | 3134.5317 | 3089.827 | 3228.127 | 3252.353 | 3163
19.4708 | 3178.4646 | 3124.738 | 3145.285 | 3312.691 | 3142
19.4838 | 3065.2302 | 3119.012 | 3245.811 | 3240.178 | 3140
19.4968 | 3064.1904 | 3177.984 | 3252.492 | 3344.715 | 3186
19.5098 | 3090.2255 | 3169.148 | 3197.178 | 3228.381 | 3067
19.5228 | 3154.4968 | 3207.143 | 3207.683 | 3235.163 | 3165
19.5358 | 3078.8893 | 3165.542 | 3137.208 | 3232.486 | 3155
19.5488 | 3064.5697 | 3096.143 | 3173.998 | 3206.429 | 3257
19.5618 | 3180.5379 | 3069.108 | 3276.17 | 3168.063 | 3214
19.5748 | 3170.877 | 3121.508 | 3207.979 | 3179.305 | 3132
19.5878 | 3152.6991 | 3119.809 | 3264.311 | 3213.618 | 3065
19.6008 | 3017.8252 | 3125.335 | 3199.152 | 3229.106 | 3133
19.6138 | 3021.7368 | 3043.474 | 3156.161 | 3124.832 | 3143
19.6268 | 2996.9148 | 2993.746 | 3158.081 | 3193.085 | 3121
19.6398 | 3083.1276 | 3144.119 | 3265.11 | 3112.605 | 3085
19.6528 | 3203.5744 | 3123.163 | 3214.033 | 3201.268 | 3244
19.6658 | 3096.5166 | 2990.904 | 3186.874 | 3274.449 | 3110
19.6788 | 3137.2921 | 3215.161 | 3220.131 | 3191.644 | 3033
19.6918 | 3057.1458 | 3133.46 | 3224.146 | 3140.101 | 3164
19.7048 | 3090.5707 | 3203.073 | 3254.194 | 3144.855 | 3187
19.7178 | 3114.6512 | 3164.667 | 3139.54 | 3220.487 | 3090
19.7308 | 3160.882 | 3140.969 | 3178.063 | 3183.748 | 3089
19.7438 | 3131.1797 | 3133.048 | 3193.904 | 3120.383 | 3101
19.7568 | 3038.4957 | 3199.918 | 3178.255 | 3202.663 | 3132
19.7698 | 3055.5091 | 3077.281 | 3098.118 | 3262.45 | 3223
19.7828 | 3142.7819 | 3146.318 | 3280.17 | 3123.22 | 3148
19.7958 | 3002.8518 | 3105.101 | 3326.127 | 3177.168 | 3153
19.8088 | 3107.4391 | 3148.331 | 3212.783 | 3222.498 | 3049
19.8218 | 3123.3448 | 3244.448 | 3203.197 | 3184.818 | 3100
19.8348 | 3026.9218 | 3168.715 | 3140.13 | 3138.546 | 3149
19.8478 | 3008.0244 | 3119.012 | 3136.829 | 3258.475 | 3171
19.8608 | 3059.4732 | 3163.854 | 3149.666 | 3114.39 | 3125
19.8738 | 3050.6834 | 3071.468 | 3209.161 | 3122.159 | 3149
19.8868 | 3080.8551 | 3108.668 | 3228.388 | 3185.171 | 3050
19.8998 | 3140.1214 | 3111.5 | 3237.874 | 3230.623 | 3155
19.9128 | 3162.7053 | 3052.179 | 3212.184 | 3168.528 | 3167
19.9258 | 3003.3865 | 3087.465 | 3151.564 | 3087.027 | 3109
19.9388 | 3076.5759 | 3060.348 | 3102.277 | 3215.299 | 3212
19.9518 | 3140.9389 | 3037.295 | 3148.456 | 3171.674 | 3117
19.9648 | 2989.8858 | 3041.428 | 3127.637 | 3200.917 | 3074
19.9778 | 3057.9261 | 3113.125 | 3147.093 | 3205.923 | 3032
19.9908 | 3068.1122 | 3114.501 | 3159.444 | 3225.137 | 3113
20.0038 | 3110.3472 | 3118.16 | 3203.96 | 3161.581 | 3138
20.0168 | 3114.9292 | 3097.216 | 3160.005 | 3174.64 | 3181
20.0298 | 2998.9692 | 3071.607 | 3147.327 | 3123.27 | 3164
20.0428 | 2990.5055 | 3040.729 | 3092.097 | 3133.569 | 3186
20.0558 | 3003.2911 | 3071.55 | 3121.864 | 3188.864 | 3088
20.0688 | 3010.2217 | 3102.649 | 3129.54 | 3208.476 | 3075
20.0818 | 3006.1118 | 3109.736 | 3121.112 | 3197.487 | 3030
20.0948 | 2973.5035 | 3064.255 | 3111.739 | 3161.051 | 3088
20.1078 | 3016.4301 | 3117.186 | 3189.213 | 3103.164 | 3038
20.1208 | 3065.5443 | 3051.773 | 3152.492 | 3125.257 | 3128
20.1338 | 3092.3195 | 3026.927 | 3120.518 | 3260.378 | 3147
20.1468 | 3063.9926 | 3039.864 | 3189.701 | 3191.19 | 3125
20.1598 | 3091.2958 | 2990.233 | 3184.116 | 3161.03 | 3069
20.1728 | 3076.005 | 3028.325 | 3173.332 | 3190.331 | 3210
20.1858 | 2999.558 | 3069.85 | 3113.305 | 3162.884 | 3111
20.1988 | 3009.0972 | 3068.533 | 3092.288 | 3145.293 | 3110
20.2118 | 3017.627 | 3089.199 | 3092.632 | 3183.572 | 3115
20.2248 | 3013.7613 | 3109.269 | 3147.3 | 3181.805 | 3102
20.2378 | 3152.3488 | 3058.09 | 3111.049 | 3180.956 | 3202
20.2508 | 3101.023 | 3073.17 | 3071.249 | 3156.827 | 3174
20.2638 | 2978.3672 | 3057.828 | 3134.906 | 3161.079 | 3121
20.2768 | 3027.2251 | 3022.477 | 3160.733 | 3195.029 | 3073
20.2898 | 3068.1864 | 3011.918 | 3154.618 | 3204.114 | 3081
20.3028 | 3026.3916 | 2985.008 | 3144.384 | 3146.967 | 3097
20.3158 | 3075.8103 | 2963.426 | 3160.757 | 3103.885 | 3157
20.3288 | 3156.8052 | 3013.203 | 3133.819 | 3110.665 | 3220
20.3418 | 3081.5355 | 3069.827 | 3082.173 | 3155.168 | 3206
20.3548 | 3036.298 | 3066.808 | 3111.047 | 3115.183 | 3122
20.3678 | 3056.1275 | 3032.737 | 3116.489 | 3119.895 | 3122
20.3808 | 3043.4609 | 3009.969 | 3172.282 | 3188.047 | 3155
20.3938 | 3073.3632 | 3011.485 | 3202.215 | 3165.607 | 3107
20.4068 | 3081.1134 | 2999.873 | 3139.777 | 3151.711 | 3194
20.4198 | 3052.6097 | 3010.293 | 3153.815 | 3158.741 | 3156
20.4328 | 3109.9204 | 3015.594 | 3227.408 | 3182.024 | 3095
20.4458 | 3101.4796 | 3001.372 | 3225.848 | 3194.381 | 3069
20.4588 | 3030.2762 | 3008.827 | 3179.138 | 3167.759 | 3194
20.4718 | 3087.7538 | 3019.288 | 3172.698 | 3152.726 | 3214
20.4848 | 3160.5623 | 3059.424 | 3177.559 | 3125.004 | 3178
20.4978 | 3153.9632 | 3084.604 | 3259.552 | 3135.367 | 3286
20.5108 | 3108.7953 | 3110.613 | 3213.744 | 3186.709 | 3218
20.5238 | 3144.3721 | 3118.668 | 3162.146 | 3192.053 | 3380
20.5368 | 3163.6087 | 3066.23 | 3317.43 | 3187.826 | 3313
20.5498 | 3147.8609 | 3047.532 | 3326.07 | 3209.908 | 3434
20.5628 | 3143.3661 | 3060.457 | 3247.805 | 3182.826 | 3391
20.5758 | 3197.5126 | 3066.642 | 3280.923 | 3204.001 | 3410
20.5888 | 3197.9436 | 3124.377 | 3295.972 | 3266.434 | 3496
20.6018 | 3242.4262 | 3149.157 | 3271.504 | 3237.574 | 3577
20.6148 | 3217.1155 | 3174.243 | 3232.259 | 3242.802 | 3539
20.6278 | 3199.2378 | 3184.211 | 3226.08 | 3286.495 | 3620
20.6408 | 3334.9435 | 3163.172 | 3315.994 | 3314.712 | 3720
20.6538 | 3357.0331 | 3186.313 | 3352.786 | 3330.786 | 3831
20.6668 | 3320.501 | 3291.789 | 3382.292 | 3331.339 | 3887
20.6798 | 3354.9703 | 3263.622 | 3391.826 | 3312.326 | 3903
20.6928 | 3410.8878 | 3252.047 | 3380.598 | 3404.126 | 3877
20.7058 | 3429.7673 | 3296.829 | 3477.52 | 3475.467 | 3734
20.7188 | 3500.7293 | 3243.727 | 3492.991 | 3478.734 | 3546
20.7318 | 3591.6815 | 3363.955 | 3543.157 | 3543.883 | 3513
20.7448 | 3592.2596 | 3378.551 | 3607.179 | 3549.499 | 3518
20.7578 | 3635.5986 | 3319.93 | 3742.042 | 3649.375 | 3280
20.7708 | 3661.189 | 3439.449 | 3797.471 | 3620.899 | 3077
20.7838 | 3863.2533 | 3491.402 | 3936.428 | 3762.846 | 3017
20.7968 | 4068.937 | 3506.515 | 4086.904 | 3944.269 | 3008
20.8098 | 4163.9084 | 3561.07 | 4267.016 | 4056.814 | 3160
20.8228 | 4283.1708 | 3632.671 | 4282.797 | 4174.26 | 3057
20.8358 | 4350.7391 | 3678.348 | 4269.448 | 4009.231 | 3009
20.8488 | 4290.8894 | 3739.019 | 4260.714 | 4188.723 | 3042
20.8618 | 4083.5522 | 3847.662 | 4249.927 | 4208.197 | 3146
20.8748 | 3757.5385 | 3938.731 | 4225.131 | 4090.769 | 3062
20.8878 | 3779.4892 | 4015.619 | 4117.009 | 3826.495 | 3172
20.9008 | 3603.0335 | 3905.787 | 3854.593 | 3778.704 | 2932
20.9138 | 3432.8997 | 3841.072 | 3655.708 | 3601.313 | 3035
20.9268 | 3324.0553 | 3629.622 | 3465.511 | 3583.126 | 3023
20.9398 | 3139.1391 | 3547.235 | 3278.809 | 3278.264 | 3105
20.9528 | 3183.7917 | 3443.441 | 3255.638 | 3194.449 | 2976
20.9658 | 3150.5241 | 3370.756 | 3263.94 | 3100.66 | 3000
20.9788 | 3083.2848 | 3163.066 | 3067.083 | 3172.976 | 3128
20.9918 | 3102.8116 | 3072.083 | 3127.815 | 3190.046 | 3084
21.0048 | 3008.8707 | 3073.274 | 3213.035 | 3166.107 | 3046
21.0178 | 3096.1567 | 3051.757 | 3122.519 | 3108.995 | 2986
21.0308 | 3057.567 | 3085.52 | 3146.527 | 3153.614 | 3025
21.0438 | 3020.9982 | 3044.961 | 3190.888 | 3121.075 | 3060
21.0568 | 3020.0081 | 3023.179 | 3128.513 | 3162.658 | 3015
21.0698 | 2987.5961 | 3000.415 | 3099.524 | 3101.138 | 3043
21.0828 | 3072.5371 | 3034.02 | 3063.036 | 3139.853 | 3064
21.0958 | 2867.1884 | 3074.446 | 3048.531 | 3000.535 | 3066
21.1088 | 2918.9866 | 3082.665 | 3069.9 | 3036.895 | 3013
21.1218 | 2953.0941 | 3099.96 | 3026.714 | 3035.231 | 3029
21.1348 | 3078.0667 | 2924.791 | 3021.203 | 3081.616 | 3026
21.1478 | 2967.0878 | 2958.12 | 3067.12 | 3108.982 | 3093
21.1608 | 3011.7487 | 3020.399 | 3093.812 | 3120.125 | 2928
21.1738 | 2936.6725 | 3070.225 | 3139.323 | 3188.692 | 2961
21.1868 | 2916.3958 | 2996.448 | 3116.328 | 3113.878 | 3055
21.1998 | 2965.3146 | 2996.71 | 3088.284 | 3127.833 | 3028
21.2128 | 2988.583 | 2936.032 | 2934.007 | 3155.438 | 3059
21.2258 | 3067.7952 | 2973.595 | 2981.892 | 3010.587 | 3055
21.2388 | 3035.6469 | 2954.559 | 3111.559 | 3069.736 | 3023
21.2518 | 2952.971 | 2853.052 | 2996.273 | 3124.465 | 2997
21.2648 | 2902.3436 | 2967.463 | 3039.314 | 3107.84 | 2988
21.2778 | 2949.3298 | 3003.878 | 2996.201 | 3016.566 | 2975
21.2908 | 2951.2409 | 3004.373 | 3056.38 | 3111.856 | 3063
21.3038 | 2955.4267 | 2957.407 | 3064.163 | 3058.47 | 2988
21.3168 | 2927.6438 | 2951.554 | 3044.545 | 3077.084 | 2950
21.3298 | 2948.9891 | 3021.164 | 3051.752 | 3098.752 | 3013
21.3428 | 2951.585 | 2968.058 | 3082.075 | 3091.17 | 2977
21.3558 | 2971.382 | 3022.601 | 3091.527 | 3046.763 | 3009
21.3688 | 3014.1787 | 3047.507 | 3077.679 | 3050.582 | 2894
21.3818 | 2962.0332 | 3042.05 | 3059.612 | 3062.694 | 2988
21.3948 | 2996.5086 | 2926.249 | 3019.04 | 2995.282 | 2942
21.4078 | 2878.0006 | 2934.229 | 3007.448 | 3030.088 | 2978
21.4208 | 2853.5613 | 2970.137 | 3065.123 | 3033.007 | 3072
21.4338 | 3004.4139 | 2948.131 | 3008.436 | 3091.891 | 3156
21.4468 | 3022.7371 | 2955.437 | 3009.709 | 3113.752 | 2805
21.4598 | 2959.1542 | 3017.373 | 3052.371 | 3102.789 | 3028
21.4728 | 2970.3685 | 3028.513 | 3081.184 | 3009.987 | 3066
21.4858 | 2962.0808 | 3049.241 | 3033.189 | 3036.1 | 2893
21.4988 | 2936.91 | 2955.008 | 3105.793 | 3032.385 | 3025
21.5118 | 2884.8796 | 2949.566 | 3120.325 | 3008.777 | 2975
21.5248 | 2851.7495 | 3015.445 | 3041.881 | 2994.307 | 2961
21.5378 | 2877.6119 | 2945.164 | 2992.757 | 2991.373 | 2979
21.5508 | 2924.2813 | 2935.496 | 3035.874 | 2979.245 | 2936
21.5638 | 2882.1161 | 2913.189 | 3003.067 | 2982.098 | 2928
21.5768 | 2948.3088 | 2900.824 | 2987.368 | 3000.114 | 3015
21.5898 | 2979.632 | 2946.592 | 3025.891 | 3024.551 | 2969
21.6028 | 2954.4507 | 3054.118 | 3053.228 | 3039.3 | 2936
21.6158 | 2925.9141 | 2938.397 | 2952.221 | 3041 | 2910
21.6288 | 2961.4145 | 2958.143 | 2913.643 | 3127.623 | 3034
21.6418 | 3022.6338 | 2967.84 | 2962.452 | 3110.834 | 2924
21.6548 | 3032.9291 | 2932.575 | 3070.519 | 3066.307 | 2869
21.6678 | 2981.0256 | 2975.49 | 3107.653 | 3091.577 | 3063
21.6808 | 2987.5898 | 3023.746 | 3046.986 | 3101.765 | 3035
21.6938 | 2989.4675 | 3026.422 | 3035.551 | 3152.476 | 2986
21.7068 | 2938.5383 | 2936.341 | 3004.307 | 3099.809 | 3055
21.7198 | 2925.2552 | 2940.21 | 2997.635 | 3061.813 | 2915
21.7328 | 2994.0472 | 2954.639 | 3024.717 | 3064.465 | 2950
21.7458 | 3051.5755 | 2891.041 | 3027.456 | 3070.362 | 3008
21.7588 | 2999.3897 | 2950.667 | 3059.715 | 3126.373 | 2980
21.7718 | 2988.4917 | 3040.816 | 3056.325 | 3092.985 | 3033
21.7848 | 2970.8482 | 2987.338 | 3029.214 | 3124.205 | 3091
21.7978 | 2917.3428 | 2978.84 | 3004.077 | 3134.766 | 3033
21.8108 | 2941.3055 | 2989.855 | 2971.067 | 3066.847 | 2994
21.8238 | 2965.3298 | 2978.264 | 3007.284 | 3034.31 | 2979
21.8368 | 2929.5339 | 2988.485 | 3023.723 | 3011.725 | 2939
21.8498 | 2917.4176 | 2947.119 | 3043.959 | 3043.737 | 2977
21.8628 | 2905.2372 | 2945.31 | 3040.31 | 3112.426 | 3074
21.8758 | 2947.7335 | 2893.494 | 3050.841 | 3115.807 | 3017
21.8888 | 2973.9781 | 2870.621 | 3111.714 | 3151.515 | 3032
21.9018 | 3024.2036 | 2890.023 | 3097.042 | 3096.41 | 3009
21.9148 | 2985.4741 | 2876.025 | 3083.849 | 3070.871 | 3010
21.9278 | 2906.0261 | 2974.687 | 3100.32 | 3093.936 | 2932
21.9408 | 2961.517 | 3017.677 | 3058.071 | 3066.586 | 2863
21.9538 | 3021.6743 | 2975.132 | 3068.035 | 3075.223 | 2951
21.9668 | 3023.6217 | 3017.405 | 3115.027 | 3059.649 | 3002
21.9798 | 2974.9086 | 3035.39 | 3070.505 | 3027.186 | 2975
21.9928 | 2991.1735 | 3022.884 | 3029.237 | 3117.821 | 2871
22.0058 | 2949.7821 | 3046.644 | 3016.332 | 3125.935 | 3022
22.0188 | 2871.5598 | 3057.724 | 3096.73 | 3064.045 | 2863
22.0318 | 2893.6203 | 2978.532 | 3147.938 | 3035.331 | 2954
22.0448 | 2990.6084 | 2951.119 | 3063.699 | 2994.497 | 2994
22.0578 | 2920.5818 | 2927.531 | 2982.62 | 2975.113 | 2918
22.0708 | 2980.0242 | 3008.119 | 2983.01 | 3067 | 2974
22.0838 | 2999.7764 | 2938.896 | 3051.808 | 3071.784 | 2910
22.0968 | 2920.7677 | 2990.377 | 3022.904 | 3051.772 | 2963
22.1098 | 2872.8255 | 2969.52 | 3052.087 | 2923.529 | 2969
22.1228 | 2957.0192 | 2870.794 | 3009.99 | 3041.743 | 3011
22.1358 | 2928.8404 | 3001.803 | 3031.149 | 3052.436 | 2933
22.1488 | 2994.1927 | 2902.475 | 3022.634 | 3018.416 | 2912
22.1618 | 2879.6808 | 2904.109 | 3006.7 | 3005.843 | 2950
22.1748 | 2909.272 | 2905.927 | 2920.66 | 2988.234 | 2970
22.1878 | 2854.6141 | 2949.643 | 3079.145 | 3043.334 | 2923
22.2008 | 2861.0208 | 2967.412 | 3090.617 | 3135.84 | 2889
22.2138 | 2930.7193 | 3056.123 | 2923.418 | 3006.656 | 2909
22.2268 | 2956.3609 | 2963.936 | 2978.471 | 3044.993 | 2820
22.2398 | 2984.0654 | 2934.666 | 2999.666 | 2967.554 | 2948
22.2528 | 2952.8149 | 2926.767 | 2981.813 | 2934.641 | 2893
22.2658 | 2942.1778 | 2987.506 | 2939.977 | 3081.516 | 2883
22.2788 | 2981.8645 | 2905.561 | 3029.8 | 3070.208 | 3027
22.2918 | 2931.803 | 2988.633 | 2963.739 | 2989.027 | 3044
22.3048 | 2926.9385 | 2886.573 | 2982.639 | 2899.684 | 3018
22.3178 | 2901.147 | 2925.265 | 3093.296 | 3060.854 | 3070
22.3308 | 2907.3435 | 2933.805 | 3004.487 | 2988.929 | 2974
22.3438 | 2975.1528 | 2923.761 | 3028.685 | 2935.497 | 3011
22.3568 | 2990.994 | 2899.009 | 2996.012 | 2986.981 | 2942
22.3698 | 2783.162 | 2897.021 | 3007.876 | 3013.722 | 2908
22.3828 | 2917.1897 | 2844.092 | 2964.89 | 3029.677 | 2998
22.3958 | 2888.9645 | 2870.156 | 2986.307 | 3027.09 | 2938
22.4088 | 2896.6394 | 2983.313 | 3001.399 | 3003.002 | 2804
22.4218 | 2894.15 | 2911.999 | 3032.4 | 3019.1 | 3016
22.4348 | 2830.0737 | 2845.014 | 3092.286 | 3119.65 | 2976
22.4478 | 2929.249 | 2923.785 | 2970.427 | 2977.173 | 2902
22.4608 | 2911.233 | 2999.939 | 3055.786 | 3030.417 | 3007
22.4738 | 2859.8424 | 3023.296 | 2938.375 | 3041.462 | 2931
22.4868 | 2851.3984 | 2941.262 | 2978.223 | 2991.577 | 2948
22.4998 | 2880.3859 | 2972.962 | 3008.043 | 3026.962 | 2952
22.5128 | 2897.2084 | 3049.325 | 3016.283 | 3084.834 | 2991
22.5258 | 2952.1089 | 2922.31 | 2904.688 | 3015.384 | 2962
22.5388 | 2859.2964 | 2920.936 | 2956.857 | 3041.011 | 2949
22.5518 | 2872.7777 | 2885.714 | 2981.613 | 3075.927 | 2910
22.5648 | 2925.0887 | 2962.246 | 3042.02 | 3044.843 | 2868
22.5778 | 2994.6592 | 2942.269 | 3043.86 | 3049.633 | 2880
22.5908 | 2917.5082 | 2891.486 | 2987.812 | 3038.043 | 2955
22.6038 | 2940.9885 | 2905.522 | 2949.234 | 2957.134 | 3076
22.6168 | 2942.9882 | 2869.339 | 2987.866 | 2995.083 | 2905
22.6298 | 2956.8252 | 2943.665 | 2991.879 | 3023.243 | 3097
22.6428 | 2996.1601 | 2764.415 | 3043.912 | 2956.68 | 3105
22.6558 | 2967.4293 | 2822.169 | 3040.486 | 2921.572 | 3006
22.6688 | 2952.1925 | 2882.652 | 2995.402 | 2971.066 | 3105
22.6818 | 2933.7139 | 2961.648 | 3036.361 | 3060.902 | 3184
22.6948 | 2865.7017 | 2907.127 | 3051.033 | 3072.392 | 2992
22.7078 | 2939.8559 | 2914.391 | 2989.999 | 3057.756 | 2977
22.7208 | 2920.8648 | 2947.21 | 2971.609 | 2973.88 | 3045
22.7338 | 2964.7811 | 2955.712 | 3009.306 | 3038.392 | 3033
22.7468 | 2939.7571 | 2993.204 | 3040.847 | 3087.529 | 3067
22.7598 | 3002.4283 | 2977.858 | 3019.627 | 3060.858 | 3023
22.7728 | 3024.3114 | 2875.325 | 2976.305 | 3011.53 | 3204
22.7858 | 3041.8711 | 2879.709 | 2992.249 | 3009.788 | 3178
22.7988 | 3006.9789 | 2976.174 | 3016.934 | 3059.385 | 3213
22.8118 | 2988.2188 | 3012.695 | 3054.617 | 3067.301 | 3184
22.8248 | 3005.1333 | 2990.158 | 3080.352 | 3119.745 | 3202
22.8378 | 3052.8476 | 2890.082 | 3057.802 | 3061.92 | 3139
22.8508 | 3002.5356 | 2914.332 | 3060.055 | 3010.245 | 3245
22.8638 | 3033.9695 | 3014.526 | 3116.949 | 3039.795 | 3269
22.8768 | 3135.0406 | 3022.48 | 3204.465 | 3079.096 | 3259
22.8898 | 3091.7488 | 3042.94 | 3177.198 | 3100.114 | 3154
22.9028 | 3049.6578 | 3022.952 | 3222.931 | 3141.722 | 3214
22.9158 | 2962.3144 | 2977.395 | 3173.979 | 3141.643 | 3173
22.9288 | 2954.0611 | 3027.12 | 3208.366 | 3124.815 | 3118
22.9418 | 3077.6716 | 3019.9 | 3278.322 | 3168.484 | 2997
22.9548 | 3063.5815 | 3007.962 | 3205.68 | 3110.742 | 3036
22.9678 | 2981.2687 | 3072.396 | 3215.994 | 3107.592 | 3020
22.9808 | 2972.8971 | 3109.663 | 3275.99 | 3193.458 | 3016
22.9938 | 2992.2955 | 3085.788 | 3300.376 | 3171.412 | 3044
23.0068 | 3000.4824 | 3057.986 | 3337.665 | 3167.749 | 3065
23.0198 | 2954.5641 | 3042.673 | 3295.353 | 3196.09 | 3038
23.0328 | 2895.49 | 3101.066 | 3257.504 | 3246.073 | 3023
23.0458 | 2893.7386 | 3186.527 | 3287.105 | 3269.1 | 2989
23.0588 | 2994.8071 | 3162.141 | 3273.404 | 3218.187 | 3071
23.0718 | 3031.3618 | 3117.553 | 3235.943 | 3243.858 | 2960
23.0848 | 2924.9216 | 3080.366 | 3252.286 | 3272.793 | 2911
23.0978 | 2965.8662 | 3093.219 | 3251.705 | 3245.885 | 2909
23.1108 | 2981.3562 | 3161.272 | 3160.035 | 3242.059 | 3002
23.1238 | 2914.8474 | 3122.407 | 3161.438 | 3245.13 | 2920
23.1368 | 2929.9524 | 3050.041 | 3176.594 | 3237.234 | 2841
23.1498 | 2874.7042 | 3048.901 | 3140.901 | 3185.211 | 2949
23.1628 | 2940.6866 | 3046.016 | 3092.709 | 3098.769 | 2958
23.1758 | 2946.0191 | 2978.015 | 3038.618 | 3155.804 | 2865
23.1888 | 2880.8941 | 2978.418 | 3038.52 | 3185.924 | 2955
23.2018 | 2840.7929 | 3019.32 | 2999.655 | 3101.891 | 2941
23.2148 | 2904.3084 | 2990.732 | 2977.962 | 3146.587 | 2950
23.2278 | 2918.9865 | 2929.384 | 2996.254 | 3142.67 | 2880
23.2408 | 2882.7834 | 2949.401 | 2972.372 | 3120.606 | 2889
23.2538 | 2823.7799 | 2948.41 | 3013.954 | 3068.535 | 2976
23.2668 | 2820.1024 | 2963.796 | 3045.678 | 3083.88 | 2900
23.2798 | 2813.3649 | 2955.159 | 3004.503 | 3116.521 | 2946
23.2928 | 2837.1858 | 2935.23 | 2949.423 | 3033.207 | 2900
23.3058 | 2814.3677 | 2983.515 | 2972.866 | 2970.457 | 3022
23.3188 | 2882.705 | 2921.618 | 3014.123 | 3028.097 | 3057
23.3318 | 2798.7945 | 2996.196 | 3001.607 | 2987.05 | 2909
23.3448 | 2878.7761 | 2964.318 | 2959.294 | 3021.371 | 2989
23.3578 | 2952.7001 | 2821.226 | 2986.225 | 2990.162 | 2942
23.3708 | 2782.0074 | 2940.872 | 2946.33 | 2979.374 | 3025
23.3838 | 2758.8129 | 2946.709 | 2902.904 | 3053.722 | 2914
23.3968 | 2838.9137 | 2973.56 | 2916.473 | 3033.997 | 3006
23.4098 | 2823.5104 | 2951.972 | 2881.012 | 3039.804 | 2964
23.4228 | 2902.7022 | 2992.722 | 2918.558 | 2881.432 | 2913
23.4358 | 2842.4946 | 2981.747 | 2928.747 | 3055.761 | 2818
23.4488 | 2887.7509 | 3015.342 | 2959.185 | 3069.151 | 2935
23.4618 | 2760.6863 | 2988.252 | 2955.934 | 3093.438 | 2966
23.4748 | 2819.4376 | 2912.098 | 3091.757 | 3066.126 | 2891
23.4878 | 2854.4087 | 2905.364 | 3045.997 | 2957.5 | 2973
23.5008 | 2828.6417 | 2926.803 | 2919.197 | 2971.047 | 2879
23.5138 | 2772.8572 | 2893.09 | 2964.68 | 2993.523 | 3028
23.5268 | 2831.4704 | 2960.827 | 2983.081 | 2954.132 | 2882
23.5398 | 2771.0235 | 2944.135 | 2959.361 | 2975.868 | 2863
23.5528 | 2875.8223 | 2877.744 | 2887.74 | 3013.215 | 2889
23.5658 | 2887.3916 | 2856.997 | 2891.225 | 3024.386 | 2828
23.5788 | 2798.7441 | 2887.512 | 2965.264 | 3002.256 | 2850
23.5918 | 2842.4157 | 2813.907 | 2954.202 | 2964.855 | 2896
23.6048 | 2934.8251 | 2861.435 | 2941.753 | 2976.975 | 2926
23.6178 | 2985.7194 | 2852.824 | 2954.361 | 2939.085 | 3060
23.6308 | 2824.0896 | 2926.708 | 2887.553 | 3018.482 | 2947
23.6438 | 2862.2207 | 2950.563 | 2943.364 | 2999.654 | 3016
23.6568 | 2818.3772 | 2869.318 | 2964.03 | 2979.453 | 2832
23.6698 | 2868.8712 | 2911.891 | 2967.99 | 2906.187 | 2969
23.6828 | 2919.3651 | 2851.759 | 2953.187 | 3059.071 | 3019
23.6958 | 2920 | 2832.425 | 2996.016 | 3014.074 | 2856
23.7088 | 2880.324 | 2869.741 | 2924.422 | 2935.583 | 2933
23.7218 | 2926.8892 | 2959.116 | 3016.821 | 2983.763 | 2935
23.7348 | 2781.1335 | 2931.721 | 2918.631 | 3047.611 | 2985
23.7478 | 2860.2284 | 2856.841 | 2979.594 | 3057.566 | 3086
23.7608 | 2900.3367 | 2849.216 | 2902.334 | 3089.553 | 3002
23.7738 | 3008.581 | 2879.297 | 2943.741 | 3021.307 | 2936
23.7868 | 2819.1101 | 2869.286 | 2939.826 | 2984.122 | 2959
23.7998 | 2893.3164 | 2887.762 | 2955.169 | 2936.087 | 2997
23.8128 | 2913.7716 | 3006.371 | 2922.355 | 2971.863 | 2939
23.8258 | 2975.61 | 2912.956 | 2967.191 | 3048.151 | 2982
23.8388 | 2849.385 | 2885.841 | 3038.268 | 2959.861 | 2894
23.8518 | 2928.5932 | 2876.273 | 2951.841 | 2994.797 | 2937
23.8648 | 2936.5136 | 2846.146 | 3020.015 | 3049.675 | 2953
23.8778 | 2961.0002 | 2882.097 | 3034.161 | 3096.581 | 2881
23.8908 | 3009.9261 | 2877.568 | 3080.413 | 3051.786 | 2970
23.9038 | 2996.8904 | 2947.88 | 2957.343 | 3046.732 | 2932
23.9168 | 3047.0086 | 2860.454 | 2973.301 | 3135.367 | 3009
23.9298 | 3007.2642 | 2935.878 | 3031.942 | 3113.652 | 2940
23.9428 | 2997.9455 | 3016.237 | 2980.872 | 3053.286 | 2941
23.9558 | 2956.9241 | 2965.549 | 2940.625 | 3084.413 | 2951
23.9688 | 3025.7724 | 2906.998 | 2977.848 | 3035.459 | 2908
23.9818 | 3043.166 | 2929.93 | 3010.743 | 3054.967 | 2847
23.9948 | 2971.3043 | 3001.703 | 2934.564 | 3085.735 | 2869
24.0078 | 2928.7732 | 3025.697 | 2975.033 | 3072.034 | 2951
24.0208 | 2980.3657 | 2970.823 | 2966.899 | 3102.938 | 2914
24.0338 | 3050.9362 | 2904.662 | 2908.942 | 3090.373 | 2909
24.0468 | 3003.9954 | 2978.555 | 2996.749 | 3097.033 | 2948
24.0598 | 2994.4951 | 2963.515 | 3063.094 | 3021.423 | 2800
24.0728 | 3024.7661 | 2989.292 | 3022.639 | 2984.62 | 2816
24.0858 | 2979.2433 | 2884.527 | 3016.319 | 3046.556 | 2838
24.0988 | 3028.0442 | 2962.358 | 2904.063 | 3045.848 | 2877
24.1118 | 3068.9607 | 2996.994 | 2930.155 | 3050.803 | 2951
24.1248 | 3093.7568 | 2992.354 | 2910.931 | 3044.095 | 2891
24.1378 | 3091.2738 | 2938.174 | 2919.258 | 3011.95 | 2909
24.1508 | 2987.187 | 2975.86 | 2981.451 | 3016.65 | 2907
24.1638 | 2989.9405 | 3036.613 | 2972.979 | 3059.262 | 2899
24.1768 | 2997.3063 | 3033.348 | 2941.79 | 3086.937 | 2904
24.1898 | 2962.1837 | 3004.181 | 2918.985 | 3092 | 2891
24.2028 | 2987.0302 | 3032.937 | 2955.071 | 3004.582 | 2839
24.2158 | 2974.2521 | 3014.38 | 2952.737 | 3014.269 | 2831
24.2288 | 2873.3649 | 2986.279 | 2918.867 | 3045.021 | 2892
24.2418 | 2869.0412 | 3017.362 | 2937.24 | 3031.683 | 2836
24.2548 | 2878.1457 | 3034.694 | 2915.126 | 3008.757 | 2788
24.2678 | 2891.9555 | 3031.459 | 2880.459 | 2997.657 | 2844
24.2808 | 2909.0662 | 2988.51 | 2953.295 | 3015.623 | 2820
24.2938 | 2831.9344 | 2899.401 | 2994.546 | 2961.934 | 2831
24.3068 | 2810.301 | 2929.203 | 2988.338 | 2961.775 | 2790
24.3198 | 2872.0734 | 2963.393 | 2975.425 | 2964.357 | 2845
24.3328 | 2869.0224 | 2923.017 | 2906.719 | 2941.978 | 2873
24.3458 | 2855.3345 | 2930.186 | 2881.816 | 2985.519 | 2849
24.3588 | 2838.159 | 2938.528 | 2903.358 | 2988.625 | 2823
24.3718 | 2804.4634 | 2881.215 | 2896.305 | 2976.538 | 2744
24.3848 | 2773.1497 | 2857.012 | 2883.645 | 2978.71 | 2851
24.3978 | 2760.4623 | 2899.605 | 2915.579 | 2988.186 | 2759
24.4108 | 2803.1362 | 2865.677 | 2945.043 | 2996 | 2698
24.4238 | 2795.6703 | 2832.468 | 2933.486 | 3008.659 | 2830
24.4368 | 2810.4873 | 2859.08 | 2930.699 | 3020.643 | 2822
24.4498 | 2796.9501 | 2878.676 | 2969.484 | 2965.548 | 2791
24.4628 | 2788.1853 | 2800.072 | 2982.716 | 2927.946 | 2800
24.4758 | 2850.5053 | 2783.609 | 2913.259 | 2958.356 | 2797
24.4888 | 2825.9277 | 2867.372 | 2940.934 | 2934.682 | 2798
24.5018 | 2822.9824 | 2868 | 2882.14 | 2962.598 | 2775
24.5148 | 2748.0434 | 2845.086 | 2870.101 | 2969.252 | 2810
24.5278 | 2785.7041 | 2812.593 | 2881.953 | 2951.537 | 2870
24.5408 | 2801.0216 | 2827.008 | 2814.08 | 2949.699 | 2763
24.5538 | 2762.5394 | 2830.619 | 2749.752 | 2895.053 | 2879
24.5668 | 2778.3664 | 2862.508 | 2823.289 | 2853.38 | 2750
24.5798 | 2822.0563 | 2849.315 | 2886.34 | 2870.573 | 2741
24.5928 | 2699.643 | 2759.905 | 2873.197 | 2890.344 | 2891
24.6058 | 2783.9259 | 2720.606 | 2927.489 | 2929.685 | 2895
24.6188 | 2799.6297 | 2769.393 | 2907.449 | 3007.898 | 2698
24.6318 | 2771.1537 | 2812.314 | 2887.208 | 2985.052 | 2844
24.6448 | 2741.7311 | 2803.198 | 2884.863 | 2951.71 | 2845
24.6578 | 2772.0959 | 2829.26 | 2964.323 | 2910.338 | 2915
24.6708 | 2721.7427 | 2765.397 | 2917.246 | 2999.307 | 2854
24.6838 | 2786.9296 | 2767.789 | 2823.307 | 3015.058 | 2762
24.6968 | 2815.9131 | 2835.728 | 2904.395 | 2924.408 | 2821
24.7098 | 2811.7978 | 2800.446 | 2804.498 | 2937.816 | 2859
24.7228 | 2735.4634 | 2724.969 | 2897.661 | 2896.062 | 2831
24.7358 | 2776.7939 | 2736.721 | 2839.103 | 2885.242 | 2884
24.7488 | 2770.6524 | 2766.13 | 2849.218 | 2867.956 | 2842
24.7618 | 2786.688 | 2751.528 | 2863.176 | 2852.692 | 2849
24.7748 | 2801.2628 | 2791.764 | 2816.32 | 2915.489 | 2756
24.7878 | 2898.539 | 2784.523 | 2852.342 | 3014.549 | 2771
24.8008 | 2773.8721 | 2847.268 | 2810.84 | 2980.67 | 2876
24.8138 | 2719.8481 | 2851.611 | 2901.563 | 2860.972 | 2843
24.8268 | 2762.9223 | 2850.668 | 2839.531 | 2907.324 | 2758
24.8398 | 2825.4186 | 2703.403 | 2973.18 | 2992.597 | 2743
24.8528 | 2771.8363 | 2739.789 | 2882.76 | 2976.916 | 2810
24.8658 | 2793.5842 | 2885.669 | 2819.446 | 3006.314 | 2817
24.8788 | 2731.1156 | 2824.041 | 2794.819 | 2826.578 | 2856
24.8918 | 2689.1538 | 2778.174 | 2959.457 | 2964.559 | 2827
24.9048 | 2774.7087 | 2816.265 | 2868.511 | 2889.895 | 2812
24.9178 | 2723.9311 | 2688.841 | 2929.315 | 2953.99 | 2858
24.9308 | 2846.499 | 2811.565 | 2933.514 | 2888.985 | 2808
24.9438 | 2751.43 | 2773.731 | 2865.803 | 2862.505 | 2808
24.9568 | 2806.2265 | 2840.515 | 2897.379 | 2920.196 | 2830
24.9698 | 2756.0734 | 2808.916 | 2921.79 | 2868.419 | 2878
24.9828 | 2769.9345 | 2793.075 | 2882.187 | 2947.626 | 2862
24.9958 | 2782.8102 | 2800.883 | 2894.81 | 2887.891 | 2866
25.0088 | 2668.8692 | 2789.294 | 2829.643 | 2961.136 | 2843
25.0218 | 2826.282 | 2805.414 | 2927.452 | 3025.761 | 2831
25.0348 | 2779.4402 | 2835.625 | 2900.42 | 2879.877 | 2781
25.0478 | 2861.1682 | 2705.546 | 2868.737 | 2868.271 | 2857
25.0608 | 2779.9076 | 2806.551 | 2793.073 | 2997.139 | 2897
25.0738 | 2812.8863 | 2853.812 | 2913.918 | 2972.669 | 2867
25.0868 | 2742.7246 | 2965.997 | 2929.496 | 2966.336 | 2983
25.0998 | 2813.0117 | 2857.311 | 2862.954 | 2979.59 | 2834
25.1128 | 2856.8439 | 2844.104 | 2897.221 | 2897.663 | 2872
25.1258 | 2844.1627 | 2814.756 | 2834.651 | 2996.113 | 2752
25.1388 | 2809.5786 | 2829.401 | 2826 | 2945.157 | 2844
25.1518 | 2895.9648 | 2854.525 | 2705.58 | 2979.317 | 2845
25.1648 | 2905.718 | 2868.277 | 2828.307 | 2947.462 | 2898
25.1778 | 2833.0486 | 2849.684 | 2856.232 | 2956.237 | 2832
25.1908 | 2813.3075 | 2802.499 | 2944.003 | 2892.075 | 2855
25.2038 | 2867.385 | 2848.558 | 2861.803 | 2974.89 | 2802
25.2168 | 2824.2798 | 2729.325 | 2843.45 | 2972.132 | 2900
25.2298 | 2930.5992 | 2838.769 | 2891.601 | 2961.352 | 2907
25.2428 | 2971.75 | 2846.5 | 2855.187 | 3002.234 | 2817
25.2558 | 3034.0215 | 2850.23 | 2957.108 | 2912.27 | 2763
25.2688 | 2910.1345 | 2821.142 | 2910.297 | 2903.649 | 2896
25.2818 | 2964.3543 | 2789.754 | 2863.453 | 2921.274 | 2856
25.2948 | 3002.0862 | 2818.588 | 2834.799 | 3007.533 | 2893
25.3078 | 3062.5393 | 2862.88 | 2899.737 | 3014.571 | 2867
25.3208 | 3185.9651 | 2773.722 | 2957.918 | 2951.225 | 2869
25.3338 | 3194.6307 | 2839.839 | 2948.905 | 2973.918 | 2874
25.3468 | 3189.74 | 2853.605 | 2983.332 | 2911.075 | 2904
25.3598 | 3194.1227 | 2898.483 | 2907.308 | 3025.76 | 3048
25.3728 | 3162.2104 | 2864.49 | 2931.091 | 3026.002 | 2954
25.3858 | 3235.3417 | 2837.937 | 2948.372 | 2885.837 | 2871
25.3988 | 3340.0695 | 2846.489 | 2916.21 | 2900.425 | 2943
25.4118 | 3405.0621 | 2816.938 | 2790.795 | 2919.31 | 2818
25.4248 | 3472.0052 | 2826.319 | 2853.433 | 2870.89 | 2893
25.4378 | 3429.3077 | 2869.81 | 2861.861 | 2808.173 | 2834
25.4508 | 3361.3703 | 2860.475 | 2905.107 | 2872.146 | 2880
25.4638 | 3342.7436 | 2819.616 | 2942.231 | 2919.744 | 2868
25.4768 | 3316.0325 | 2791.635 | 2928.871 | 2925.183 | 2996
25.4898 | 3303.6501 | 2792.517 | 2894.016 | 2944.209 | 2765
25.5028 | 3228.8027 | 2802.189 | 2877.795 | 2947.417 | 2873
25.5158 | 3103.4367 | 2813.239 | 2914.899 | 2968.894 | 2872
25.5288 | 3094.2367 | 2812.057 | 2945.207 | 2987.579 | 2924
25.5418 | 3053.3486 | 2824.06 | 2929.665 | 2974.921 | 2873
25.5548 | 2962.1232 | 2912.43 | 2877.006 | 2980.086 | 2829
25.5678 | 2942.3299 | 2895.166 | 2887.064 | 3047.979 | 2961
25.5808 | 2902.0383 | 2792.122 | 2935.089 | 3088.611 | 2866
25.5938 | 2966.7946 | 2781.275 | 2963.34 | 3049.617 | 2939
25.6068 | 2982.6234 | 2830.548 | 2957.795 | 3040.8 | 2800
25.6198 | 2944.6207 | 2853.945 | 2945.6 | 3033.507 | 2817
25.6328 | 2913.6024 | 2888.44 | 2953.496 | 2990.027 | 2874
25.6458 | 2829.4287 | 2894.686 | 2970.189 | 2977.404 | 2921
25.6588 | 2820.0253 | 2919.044 | 2946.172 | 3058.218 | 2947
25.6718 | 2847.9609 | 2978.653 | 2901.653 | 3088.423 | 2921
25.6848 | 2843.9432 | 2988.407 | 2894.864 | 3044.624 | 2857
25.6978 | 2878.2456 | 2970.629 | 2923.27 | 3003.654 | 2929
25.7108 | 2931.7751 | 2973.209 | 2973.233 | 2956.061 | 2850
25.7238 | 2872.0498 | 3015.827 | 2969.099 | 2983.273 | 2952
25.7368 | 2835.3965 | 2975.81 | 2942.542 | 2995.892 | 2972
25.7498 | 2803.1402 | 2937.311 | 2944.428 | 2936.74 | 2888
25.7628 | 2744.7998 | 2965.999 | 2947.2 | 2898.796 | 2912
25.7758 | 2799.1973 | 2958.101 | 2932.17 | 2992.455 | 2884
25.7888 | 2888.5857 | 2878.925 | 2926.017 | 2940 | 2919
25.8018 | 2863.6506 | 2904.813 | 2944.098 | 2941.111 | 3011
25.8148 | 2793.1323 | 2950.11 | 2976.103 | 2940.118 | 2881
25.8278 | 2853.6356 | 2992.525 | 2879.437 | 2978.096 | 2824
25.8408 | 2866.6349 | 2905.082 | 2851.048 | 3031.445 | 2924
25.8538 | 2778.6021 | 2860.655 | 2989.177 | 2971.737 | 2908
25.8668 | 2820.6102 | 2939.794 | 2952.771 | 2979.045 | 2907
25.8798 | 2878.5534 | 2918.398 | 2970.592 | 3006.699 | 2931
25.8928 | 2861.8491 | 2836.375 | 2969.165 | 2950.489 | 2958
25.9058 | 2813.8367 | 2777.713 | 2961.14 | 2922.55 | 2808
25.9188 | 2809.8763 | 2908.977 | 3024.776 | 2888.989 | 2917
25.9318 | 2809.1679 | 2872.843 | 3033.206 | 2920.672 | 2896
25.9448 | 2801.4243 | 2819.301 | 2986.189 | 2954.704 | 2945
25.9578 | 2763 | 2819.06 | 2898.827 | 2964.908 | 2911
25.9708 | 2767.8245 | 2888.394 | 2963.232 | 2908.618 | 2862
25.9838 | 2785.0817 | 2959.482 | 2988.802 | 2945.443 | 2794
25.9968 | 2793.3283 | 2864.496 | 2943.375 | 3023.359 | 2949
26.0098 | 2799.6917 | 2819.326 | 3002.714 | 2975.259 | 3061
26.0228 | 2795.9232 | 2820.745 | 2956.8 | 2891.061 | 3033
26.0358 | 2766.1556 | 2809.054 | 2868.904 | 2940.245 | 2903
26.0488 | 2800.6422 | 2871.915 | 2926.552 | 3004.46 | 3077
26.0618 | 2769.1837 | 2814.51 | 2887.951 | 2968.577 | 3017
26.0748 | 2788.1562 | 2757.982 | 2917.358 | 2977.601 | 3042
26.0878 | 2729.4173 | 2881.71 | 2967.81 | 2972.154 | 3096
26.1008 | 2738.2885 | 2910.13 | 2953.124 | 3021.824 | 3121
26.1138 | 2875.3017 | 2915.603 | 2960.245 | 2908.434 | 3108
26.1268 | 2865.1704 | 2872.008 | 2887.031 | 2893.307 | 3216
26.1398 | 2944.1039 | 2903.398 | 2927.111 | 2950.531 | 3196
26.1528 | 2758.9075 | 2868.125 | 3010.703 | 2933.967 | 3198
26.1658 | 2731.1304 | 2880.495 | 2969.674 | 2960.924 | 3247
26.1788 | 2813.1442 | 2894.939 | 2947.556 | 2965.382 | 3395
26.1918 | 2839.4666 | 2790.98 | 3063.404 | 2919.078 | 3415
26.2048 | 2874.3191 | 2886.925 | 3037.614 | 2978.677 | 3512
26.2178 | 2924 | 2801.745 | 2961.638 | 2899.949 | 3669
26.2308 | 2925.6256 | 2903.075 | 3043.032 | 2916.658 | 3765
26.2438 | 2962.8543 | 2859.836 | 2999.887 | 2913.6 | 3934
26.2568 | 2987.5872 | 2855.528 | 3027.835 | 3048.472 | 4012
26.2698 | 2970.4685 | 2879.327 | 3105.675 | 3026.182 | 4178
26.2828 | 3006.3091 | 2980.006 | 3080.555 | 3040.309 | 4313
26.2958 | 3105.3168 | 2981.986 | 2937.984 | 3139.317 | 4597
26.3088 | 3082.4021 | 3020.347 | 3192.644 | 3178.347 | 4901
26.3218 | 3076.1601 | 3026.84 | 3122.054 | 3120.601 | 5216
26.3348 | 3270.6071 | 3043.378 | 3057.379 | 3149.829 | 5529
26.3478 | 3270.3722 | 3076.418 | 3341.044 | 3162.442 | 5570
26.3608 | 3293.5889 | 3132.726 | 3283.29 | 3269.622 | 6058
26.3738 | 3438.7797 | 3090.252 | 3404.107 | 3291.872 | 6547
26.3868 | 3450.8474 | 3225.557 | 3434.245 | 3390.913 | 7121
26.3998 | 3659.3441 | 3205.017 | 3458.845 | 3534.241 | 7923
26.4128 | 3721.4818 | 3284.252 | 3528.79 | 3603.04 | 8166
26.4258 | 3826.1219 | 3235.788 | 3768.426 | 3717.167 | 7086
26.4388 | 4065.1939 | 3373.096 | 3874.678 | 3674.307 | 6135
26.4518 | 4121.223 | 3422.594 | 4070.309 | 3872.414 | 5455
26.4648 | 4381.661 | 3533.294 | 4256.009 | 3991.01 | 5374
26.4778 | 4674.0055 | 3702.058 | 4526.171 | 4245.9 | 5123
26.4908 | 4868.1357 | 3830.164 | 4619.504 | 4444.046 | 4603
26.5038 | 5131.304 | 3978.334 | 4706.6 | 4564.785 | 3913
26.5168 | 5661.9751 | 4315.657 | 4978.416 | 4776.755 | 3608
26.5298 | 6156.8066 | 4478.933 | 5239.085 | 5063.185 | 3197
26.5428 | 6643.4944 | 4627.329 | 5623.951 | 5267.859 | 3140
26.5558 | 6998.2847 | 4904.364 | 6001.637 | 5524.933 | 3083
26.5688 | 7277.6808 | 5358.83 | 6485.311 | 5822.934 | 2940
26.5818 | 7766.0571 | 5852.664 | 7137.09 | 6109.065 | 2932
26.5948 | 8075.3542 | 6296.226 | 7756.033 | 6570.777 | 2922
26.6078 | 8270.171 | 6915.198 | 8510.332 | 6945.936 | 2941
26.6208 | 7930.5229 | 7668.657 | 8741.785 | 7343.182 | 2935
26.6338 | 7319.6572 | 8737.257 | 8331.737 | 7545.104 | 2860
26.6468 | 6629.16 | 10021.86 | 7498.975 | 7264.235 | 2860
26.6598 | 5837.834 | 10872.86 | 6567.146 | 6668.581 | 2745
26.6728 | 5393.6061 | 10125.38 | 6086.668 | 6118.53 | 2872
26.6858 | 5021.8454 | 8574.298 | 5772.658 | 5548.614 | 2810
26.6988 | 4516.5049 | 7301.211 | 5354.521 | 5211.431 | 2808
26.7118 | 3966.3361 | 6891.894 | 4632.342 | 4853.171 | 2781
26.7248 | 3434.4934 | 6802.753 | 4011.816 | 4428.735 | 2778
26.7378 | 3143.8891 | 6256.533 | 3646.192 | 4030.546 | 2800
26.7508 | 3020.0571 | 5342.05 | 3296.979 | 3631.54 | 2841
26.7638 | 2876.2499 | 4372.75 | 3157.82 | 3321.921 | 2881
26.7768 | 2859.7011 | 3691.953 | 3107.169 | 3144.736 | 2821
26.7898 | 2874.0615 | 3352.444 | 3071.839 | 3039.549 | 2791
26.8028 | 2836.2963 | 3147.822 | 3005.562 | 3010.456 | 2882
26.8158 | 2817.5963 | 3078.963 | 2967.385 | 2964.509 | 2772
26.8288 | 2805.6866 | 3014.983 | 2895.706 | 2894.646 | 2913
26.8418 | 2817.7515 | 2919.156 | 2872.245 | 2901.857 | 2770
26.8548 | 2810.9061 | 2873.236 | 2911.695 | 2860.285 | 2837
26.8678 | 2771.7365 | 2937.913 | 2920.434 | 2906.846 | 2879
26.8808 | 2746.8934 | 2911.267 | 2893.587 | 2951.2 | 2783
26.8938 | 2725.4345 | 2879.109 | 2861.581 | 2863.348 | 2825
26.9068 | 2742.0287 | 2879.337 | 2858.429 | 2863.155 | 2736
26.9198 | 2703.354 | 2826.74 | 2876.338 | 2911.551 | 2785
26.9328 | 2680.0231 | 2825.279 | 2918.953 | 2925.167 | 2748
26.9458 | 2748.3143 | 2838.538 | 2930.124 | 2920.1 | 2793
26.9588 | 2794.6139 | 2853.434 | 2955.277 | 2835.776 | 2862
26.9718 | 2733.6467 | 2780.081 | 2911.422 | 2800.313 | 2891
26.9848 | 2696.2613 | 2689.486 | 2809.065 | 2811.43 | 2741
26.9978 | 2711.0388 | 2747.163 | 2880.721 | 2851.806 | 2764
27.0108 | 2670.4744 | 2783.024 | 2903.911 | 2896.73 | 2815
27.0238 | 2677.3126 | 2792.814 | 2874.127 | 2825.562 | 2762
27.0368 | 2692.2555 | 2784.951 | 2908.206 | 2844.18 | 2781
27.0498 | 2724.2009 | 2750.466 | 2892.301 | 2854.208 | 2789
27.0628 | 2718.7194 | 2799.388 | 2910.175 | 2811.358 | 2779
27.0758 | 2681.2043 | 2839.344 | 2885.043 | 2838.485 | 2846
27.0888 | 2661.3804 | 2813.494 | 2873.388 | 2857.282 | 2815
27.1018 | 2635.4019 | 2739.684 | 2879.292 | 2911.526 | 2759
27.1148 | 2649.4655 | 2756.917 | 2882.479 | 2877.382 | 2729
27.1278 | 2658.986 | 2807.493 | 2884.461 | 2843.972 | 2792
27.1408 | 2661.8394 | 2802.304 | 2891.419 | 2833.313 | 2764
27.1538 | 2696.1787 | 2809.457 | 2867.015 | 2825.349 | 2819
27.1668 | 2730.508 | 2812.208 | 2901.181 | 2814.196 | 2727
27.1798 | 2717.6072 | 2771.58 | 2956.491 | 2876.089 | 2799
27.1928 | 2657.5753 | 2730.499 | 2938.319 | 2876.936 | 2770
27.2058 | 2670.9794 | 2701.285 | 2914.556 | 2876.056 | 2759
27.2188 | 2650.0532 | 2716.794 | 2840.619 | 2843.381 | 2823
27.2318 | 2677.4866 | 2760.531 | 2850.327 | 2873.536 | 2796
27.2448 | 2649.8514 | 2808.407 | 2855.678 | 2946.857 | 2635
27.2578 | 2684.5547 | 2776.875 | 2862.581 | 2856.589 | 2788
27.2708 | 2638.6184 | 2782.104 | 2825.426 | 2860.016 | 2785
27.2838 | 2718.1132 | 2718.344 | 2870.959 | 2852.542 | 2869
27.2968 | 2644.7093 | 2767.666 | 2840.375 | 2883.957 | 2849
27.3098 | 2595.8347 | 2783.069 | 2859.908 | 2930.915 | 2830
27.3228 | 2593.1398 | 2785.418 | 2895.628 | 2878.674 | 2889
27.3358 | 2648.5704 | 2743.43 | 2830.598 | 2846.708 | 2801
27.3488 | 2685.4843 | 2705.568 | 2842.284 | 2946.675 | 2789
27.3618 | 2677.0251 | 2723.081 | 2882.718 | 2871.002 | 2725
27.3748 | 2685.1313 | 2773.512 | 2873.279 | 2900.795 | 2703
27.3878 | 2756.2244 | 2682.042 | 2813.076 | 2902.456 | 2670
27.4008 | 2711.6156 | 2675.652 | 2831.339 | 2953.322 | 2836
27.4138 | 2816.9247 | 2677.79 | 2876.356 | 2869.021 | 2833
27.4268 | 2682.9256 | 2743.847 | 2901.937 | 2865.079 | 2848
27.4398 | 2726.6396 | 2784.44 | 2924.2 | 2867.119 | 2844
27.4528 | 2661.4126 | 2798.192 | 2838.395 | 2793.1 | 2811
27.4658 | 2684.6931 | 2802.465 | 2796.719 | 2907.514 | 2798
27.4788 | 2652.5874 | 2622.446 | 2916.619 | 2982.827 | 2866
27.4918 | 2714.7432 | 2765.068 | 3051.872 | 2967.546 | 2951
27.5048 | 2665.8592 | 2843.255 | 2918.561 | 2931.027 | 2931
27.5178 | 2664.5442 | 2804.339 | 2985.832 | 2973.661 | 2844
27.5308 | 2675.4769 | 2762.646 | 2890.051 | 3022.936 | 2813
27.5438 | 2718.6686 | 2758.153 | 2890.35 | 3177.525 | 2876
27.5568 | 2642.3336 | 2808.539 | 2874.785 | 3300.969 | 2887
27.5698 | 2714.3166 | 2794.395 | 2868.727 | 3074.324 | 2813
27.5828 | 2637.6064 | 2813.033 | 2902.37 | 2854.717 | 2830
27.5958 | 2874.8162 | 2815.915 | 2845.035 | 2920.251 | 2739
27.6088 | 2680.761 | 2725.818 | 2881.668 | 3185.592 | 2760
27.6218 | 2651.5294 | 2691.643 | 3028.183 | 3224.3 | 2840
27.6348 | 2626.7207 | 2797.829 | 2849.391 | 3066.699 | 2863
27.6478 | 2694.2486 | 2892.319 | 2953.582 | 2967.798 | 2927
27.6608 | 2663.7036 | 2685.757 | 2976.075 | 2844.133 | 2817
27.6738 | 2654.4688 | 2788.91 | 2930.871 | 2888.836 | 2739
27.6868 | 2685.6704 | 2833.259 | 2976.437 | 2856.604 | 2904
27.6998 | 2699.0587 | 2787.157 | 2897.06 | 2893.627 | 2912
27.7128 | 2648.9483 | 2784.823 | 2853.535 | 2861.446 | 2800
27.7258 | 2751.304 | 2777.786 | 2947.385 | 2697.495 | 2894
27.7388 | 2826.3173 | 2873.314 | 3011.508 | 2868.168 | 2771
27.7518 | 2861.338 | 2802.104 | 3028.582 | 2768.42 | 2806
27.7648 | 2764.726 | 2815.415 | 2941.061 | 2823.5 | 2824
27.7778 | 2671.5557 | 2764.692 | 2888.347 | 2873.653 | 2908
27.7908 | 2730.5767 | 2702.318 | 2904.155 | 2908.119 | 2831
27.8038 | 2785.109 | 2747.742 | 2928.212 | 2823.729 | 2772
27.8168 | 2763.0387 | 2765.49 | 3021.052 | 2788.69 | 2712
27.8298 | 2698.6141 | 2825.386 | 2956.766 | 2879.569 | 2839
27.8428 | 2727.4331 | 2769.757 | 2862.633 | 2838.257 | 2745
27.8558 | 2763.4822 | 2831.039 | 2990.251 | 2854.495 | 2745
27.8688 | 2701.839 | 2723.981 | 2918.211 | 2893.703 | 2731
27.8818 | 2793.5706 | 2700.392 | 2913.479 | 2843.301 | 2668
27.8948 | 2758.3184 | 2810.409 | 2896.818 | 2838.591 | 2774
27.9078 | 2690.9434 | 2934.299 | 2873.218 | 2837.423 | 2699
27.9208 | 2743.7592 | 2932.132 | 2888.328 | 2951.191 | 2831
27.9338 | 2853.669 | 2890.053 | 2906.144 | 2955.567 | 2690
27.9468 | 2958.0366 | 2953.77 | 2977.439 | 2960.127 | 2742
27.9598 | 2975.5995 | 2902.181 | 2990.43 | 2846.686 | 2709
27.9728 | 2863.595 | 2873.426 | 2938.929 | 2873.032 | 2719
27.9858 | 2800.3085 | 2844.463 | 2844.047 | 2871.759 | 2783
27.9988 | 2812.8004 | 2822.293 | 2860.534 | 2877.72 | 2823
28.0118 | 2785.7785 | 2928.031 | 2875.166 | 2903.769 | 2775
28.0248 | 2856.5552 | 2980.347 | 2861.224 | 2866.202 | 2755
28.0378 | 2872.4568 | 2869.519 | 2808.886 | 2836.701 | 2630
28.0508 | 2740.6881 | 2780.971 | 2788.268 | 2830.385 | 2760
28.0638 | 2692.1622 | 2806.486 | 2829.912 | 2836.725 | 2732
28.0768 | 2681.6194 | 2805.915 | 2805.732 | 2786.492 | 2678
28.0898 | 2632.9427 | 2810.717 | 2807.699 | 2803.663 | 2658
28.1028 | 2594.0368 | 2753.236 | 2807.195 | 2810.283 | 2657
28.1158 | 2609.974 | 2632.682 | 2786.939 | 2776.671 | 2792
28.1288 | 2629.9706 | 2677.654 | 2806.547 | 2791.33 | 2734
28.1418 | 2604.5426 | 2718.464 | 2860.805 | 2752.164 | 2702
28.1548 | 2591.3171 | 2699.277 | 2806.601 | 2733.971 | 2803
28.1678 | 2631.5544 | 2692.921 | 2761.673 | 2782.04 | 2789
28.1808 | 2563.0829 | 2700.089 | 2843.968 | 2813.762 | 2773
28.1938 | 2573.6664 | 2683.408 | 2918.969 | 2748.124 | 2731
28.2068 | 2638.4466 | 2714.924 | 2862.9 | 2760.704 | 2757
28.2198 | 2624.1793 | 2742.637 | 2804.673 | 2778.879 | 2735
28.2328 | 2654.0321 | 2696.145 | 2818.295 | 2740.574 | 2786
28.2458 | 2693.0482 | 2722.521 | 2863.338 | 2728.865 | 2790
28.2588 | 2667.8111 | 2737.893 | 2886.122 | 2700.648 | 2712
28.2718 | 2669.4935 | 2710.154 | 2881.275 | 2752.442 | 2794
28.2848 | 2690.2234 | 2769.03 | 2832.943 | 2832.026 | 2883
28.2978 | 2651.7433 | 2756.812 | 2819.374 | 2828.046 | 2815
28.3108 | 2622.7239 | 2691.649 | 2876.366 | 2828.388 | 2836
28.3238 | 2618.6641 | 2700.219 | 2872.657 | 2842.657 | 2847
28.3368 | 2598.2792 | 2737.618 | 2857.293 | 2789.416 | 2748
28.3498 | 2631.4349 | 2746.456 | 2838.767 | 2768.992 | 2749
28.3628 | 2648.3338 | 2729.306 | 2872.214 | 2821.753 | 2894
28.3758 | 2595.8536 | 2754.363 | 2898.118 | 2797.692 | 2854
28.3888 | 2654.6833 | 2704.439 | 2877.467 | 2806.15 | 2867
28.4018 | 2647.0832 | 2720.217 | 2929.786 | 2842.383 | 2843
28.4148 | 2614.6375 | 2731.074 | 2889.766 | 2833.073 | 2811
28.4278 | 2671.2024 | 2684.218 | 2816.782 | 2858.361 | 2840
28.4408 | 2676.1066 | 2662.948 | 2856.563 | 2812.696 | 2748
28.4538 | 2595.139 | 2656.845 | 2857.396 | 2825.769 | 2908
28.4668 | 2670.7134 | 2689.194 | 2813.656 | 2801.083 | 2846
28.4798 | 2636.927 | 2735 | 2894.567 | 2762.552 | 2739
28.4928 | 2679.482 | 2755.876 | 2913.173 | 2796.776 | 2770
28.5058 | 2621.8383 | 2766.686 | 2929.936 | 2764.294 | 2776
28.5188 | 2642.305 | 2699.079 | 2904.027 | 2785.844 | 2776
28.5318 | 2682.1461 | 2758.816 | 2880.203 | 2864.138 | 2816
28.5448 | 2700.2135 | 2839.702 | 2919.999 | 2752.426 | 2791
28.5578 | 2733.3328 | 2788.931 | 2887.6 | 2808.667 | 2745
28.5708 | 2705.4997 | 2720.554 | 2878.648 | 2873.434 | 2824
28.5838 | 2683.1837 | 2757.456 | 2868.881 | 2947.366 | 2794
28.5968 | 2703.2646 | 2782.452 | 2946.576 | 2863.08 | 2772
28.6098 | 2711.3251 | 2800.852 | 2924.577 | 2853.251 | 2904
28.6228 | 2676.1535 | 2739.732 | 2963.132 | 2813.352 | 2840
28.6358 | 2624.1788 | 2857.128 | 2972.222 | 2899.778 | 2858
28.6488 | 2674.5708 | 2806.685 | 2998.291 | 2880.218 | 2840
28.6618 | 2765.0971 | 2741.607 | 2922.616 | 2971.333 | 2859
28.6748 | 2638.3994 | 2816.936 | 2952.727 | 2892.563 | 3016
28.6878 | 2720.7751 | 2839.799 | 2926.201 | 2916.134 | 2998
28.7008 | 2659.5274 | 2951.691 | 2959.479 | 2888.932 | 3098
28.7138 | 2660.5429 | 2804.652 | 2935.962 | 2896.624 | 2991
28.7268 | 2671.3612 | 2767.725 | 2889.429 | 2742.697 | 2950
28.7398 | 2620.5831 | 2759.483 | 2958.7 | 2848.411 | 3008
28.7528 | 2675.1576 | 2728.907 | 2941.114 | 2879.79 | 2908
28.7658 | 2596.6983 | 2826.308 | 2923.222 | 2743.663 | 2922
28.7788 | 2622.0382 | 2774.724 | 2893.666 | 2806.02 | 2982
28.7918 | 2648.8549 | 2811.731 | 2915.959 | 2807.13 | 3041
28.8048 | 2639.5794 | 2837.421 | 2974.243 | 2911.922 | 3082
28.8178 | 2665.0184 | 2804.339 | 2818.21 | 2910.386 | 3060
28.8308 | 2600.849 | 2765.901 | 2903.933 | 2899.201 | 3018
28.8438 | 2666.8233 | 2735.581 | 2919.194 | 2857.436 | 3040
28.8568 | 2738.3834 | 2806.192 | 2922.346 | 2921.614 | 3208
28.8698 | 2652.7682 | 2810.201 | 2909.74 | 2838.913 | 3191
28.8828 | 2814.2176 | 2783.261 | 3037.391 | 2905.062 | 3223
28.8958 | 2772.286 | 2796.922 | 3056.903 | 2961.374 | 3305
28.9088 | 2691.0996 | 2788.011 | 2932.153 | 3003.948 | 3459
28.9218 | 2692.9777 | 2810.744 | 3007.154 | 2943.679 | 3339
28.9348 | 2742.926 | 2893.231 | 2989.4 | 2979.221 | 3487
28.9478 | 2717.8365 | 2939.575 | 2954.115 | 3090.468 | 3469
28.9608 | 2795.6458 | 2799.054 | 3182.224 | 3007.681 | 3558
28.9738 | 2765.7789 | 2900.257 | 3147.389 | 3091.324 | 3763
28.9868 | 2877.6494 | 2936.056 | 3139.364 | 3081.911 | 3822
28.9998 | 2684.265 | 2859.007 | 3170.597 | 3016.876 | 3883
29.0128 | 2739.7943 | 2922.875 | 3075.543 | 2977.982 | 4116
29.0258 | 2768.7371 | 2992.664 | 3047.901 | 2960.448 | 4278
29.0388 | 2773.6987 | 2899.149 | 3096.375 | 3034.563 | 4451
29.0518 | 2752.6487 | 3055.252 | 3200.75 | 3091.041 | 4701
29.0648 | 2744.7217 | 2964.276 | 3253.467 | 3088.203 | 4885
29.0778 | 2742.2604 | 3028.151 | 3223.338 | 3100.047 | 4946
29.0908 | 2803.9108 | 3128.567 | 3285.93 | 3051.268 | 5303
29.1038 | 2836.0987 | 3024.007 | 3338.648 | 3123.745 | 5540
29.1168 | 2790.4383 | 2989.56 | 3324.159 | 3158.161 | 5590
29.1298 | 2934.5696 | 3033.486 | 3436.215 | 3190.224 | 6664
29.1428 | 2812.6257 | 3028.237 | 3429.653 | 3238.65 | 5837
29.1558 | 2860.0261 | 3133.575 | 3555.883 | 3415.724 | 5789
29.1688 | 2899.8088 | 3037.349 | 3682.24 | 3423.787 | 5723
29.1818 | 2913.6946 | 3122.401 | 3796.898 | 3462.635 | 5560
29.1948 | 2890.2437 | 3135.829 | 3882.659 | 3581.147 | 5380
29.2078 | 2914.5934 | 3249.668 | 3924.658 | 3549.354 | 5317
29.2208 | 3028.209 | 3285 | 4084.13 | 3558.383 | 5134
29.2338 | 2928.872 | 3340.554 | 4258.122 | 3591.774 | 4895
29.2468 | 3010.9368 | 3379.743 | 4340.744 | 3700.009 | 4645
29.2598 | 2966.5632 | 3486.4 | 4499.715 | 3790.547 | 4462
29.2728 | 3035.6554 | 3543.908 | 4907.712 | 3818.931 | 4394
29.2858 | 3001.052 | 3566.221 | 5171.565 | 3987.672 | 4067
29.2988 | 3023.5837 | 3691.19 | 5340.787 | 4144.743 | 3920
29.3118 | 3101.2955 | 3860.194 | 5637.756 | 4400.726 | 3868
29.3248 | 3066.7294 | 3904.143 | 5916.274 | 4621.991 | 3664
29.3378 | 2960.4522 | 3978.548 | 6193.719 | 4741.764 | 3710
29.3508 | 2886.9444 | 4188.971 | 6077.162 | 4930.081 | 3601
29.3638 | 2936.1049 | 4258.758 | 6076.24 | 5067.029 | 3597
29.3768 | 3013.0612 | 4393.356 | 6065.119 | 5254.188 | 3452
29.3898 | 2968.4124 | 4602.859 | 6054.079 | 5383.058 | 3355
29.4028 | 2910.9696 | 4818.513 | 6044.783 | 5519.534 | 3437
29.4158 | 2900 | 4922.966 | 6035.038 | 7846.122 | 3461
29.4288 | 2874.1186 | 4864.579 | 6034.645 | 6490.982 | 3315
29.4418 | 2774.1242 | 4836.943 | 5893.669 | 5398.659 | 3343
29.4548 | 2802.5611 | 4707.398 | 5564.063 | 5312.51 | 3331
29.4678 | 2806.7874 | 4586.12 | 5189.91 | 5207.624 | 3176
29.4808 | 2778.0551 | 4452.251 | 4956.485 | 5158.184 | 3180
29.4938 | 2785.6863 | 4306.533 | 4680.551 | 5089.547 | 3263
29.5068 | 2754.255 | 4209.764 | 4386.546 | 4918.816 | 3256
29.5198 | 2734.7919 | 4078.81 | 4135.242 | 4670.061 | 3283
29.5328 | 2753.1079 | 3920.398 | 3925.398 | 4411.209 | 3149
29.5458 | 2755.2356 | 3796.329 | 3862.327 | 4219.548 | 3247
29.5588 | 2699.7597 | 3617.29 | 3768.937 | 4169.636 | 3182
29.5718 | 2660.4202 | 3538.217 | 3581.711 | 4090.045 | 3087
29.5848 | 2653.9294 | 3543.269 | 3446.303 | 3952.065 | 3145
29.5978 | 2643.3645 | 3487.163 | 3335.252 | 3843.863 | 3212
29.6108 | 2627.0178 | 3396.497 | 3258.111 | 3766.408 | 3176
29.6238 | 2629.9182 | 3303.155 | 3244.265 | 3750.082 | 3107
29.6368 | 2639.6158 | 3320.09 | 3254.976 | 3636.69 | 3125
29.6498 | 2632.195 | 3293.476 | 3233.375 | 3448.39 | 2979
29.6628 | 2653.4603 | 3247.423 | 3147.978 | 3403.34 | 3062
29.6758 | 2646.693 | 3205.836 | 3145.045 | 3468.678 | 3048
29.6888 | 2641.5966 | 3119.776 | 3146.924 | 3429.335 | 3119
29.7018 | 2652.4122 | 3052.273 | 3030.394 | 3375.893 | 3208
29.7148 | 2646.9839 | 3077.816 | 3052.098 | 3281.846 | 3229
29.7278 | 2628.684 | 3145.906 | 3115.521 | 3258.915 | 3155
29.7408 | 2662.1825 | 3078.911 | 3144.63 | 3274.628 | 3240
29.7538 | 2656.0926 | 3063.755 | 3089.185 | 3214.308 | 3193
29.7668 | 2661.0422 | 3052.518 | 3069.508 | 3161.709 | 3202
29.7798 | 2731.0513 | 3129.674 | 3083.299 | 3140.034 | 3251
29.7928 | 2752.2135 | 3102.001 | 3032.121 | 3205.111 | 3256
29.8058 | 2682.9737 | 3039.995 | 2974.811 | 3243.298 | 3199
29.8188 | 2654.9635 | 3067.042 | 2949.989 | 3145.451 | 3304
29.8318 | 2637.484 | 3083.712 | 2999.874 | 3078.838 | 3223
29.8448 | 2697.5314 | 3045.859 | 2981.072 | 3151.925 | 3339
29.8578 | 2707.1984 | 2917.799 | 3003.63 | 3157.967 | 3328
29.8708 | 2694.2529 | 3004.782 | 2954.535 | 3091.544 | 3305
29.8838 | 2734.3063 | 3054.199 | 2922.343 | 3164.893 | 3363
29.8968 | 2706.181 | 3035.478 | 2934.682 | 3147.871 | 3427
29.9098 | 2701.914 | 2985.158 | 3034.801 | 3009.679 | 3400
29.9228 | 2653.3019 | 2937.118 | 2968.734 | 3003.247 | 3238
29.9358 | 2663.7729 | 2950.508 | 2930.307 | 3151.886 | 3274
29.9488 | 2755.885 | 2908.49 | 2952.695 | 3194.765 | 3334
29.9618 | 2825.1969 | 3030.102 | 2959.8 | 3196.42 | 3252
29.9748 | 2807.8125 | 2931.891 | 3061.333 | 3092.038 | 3293
29.9878 | 2856.7033 | 2898.675 | 3056.9 | 3094.596 | 3320
30.0008 | 2778.3469 | 3092.696 | 2973.447 | 3162.049 | 3194
30.0138 | 2780.1003 | 3154.935 | 2997.609 | 3138.837 | 3105
30.0268 | 2826.4175 | 3028.745 | 2957.382 | 3180.364 | 3215
30.0398 | 2770.5782 | 2997.015 | 2986.289 | 3213.319 | 3305
30.0528 | 2748.5622 | 3017.443 | 2973.899 | 3253.468 | 3261
30.0658 | 2829.1737 | 2941.859 | 3007.653 | 3216.677 | 3198
30.0788 | 2789.2702 | 2990.53 | 3012.933 | 3281.096 | 3094
30.0918 | 2888.0155 | 3073.909 | 3070.99 | 3275.065 | 3098
30.1048 | 2845.6404 | 2947.531 | 2994.765 | 3368.195 | 3198
30.1178 | 2895.5321 | 3012.439 | 3090.128 | 3345.884 | 3181
30.1308 | 2902.5948 | 2960.701 | 3110.779 | 3308.463 | 3218
30.1438 | 2904.7656 | 3011.315 | 3034.585 | 3325.84 | 3112
30.1568 | 2802.5434 | 2989.705 | 2995.85 | 3504.069 | 3201
30.1698 | 2854.092 | 3122.661 | 3032.583 | 3420.821 | 3199
30.1828 | 2829.9472 | 2983.429 | 2995.766 | 3365.112 | 3219
30.1958 | 2828.379 | 3072.802 | 3022.715 | 3443.626 | 3105
30.2088 | 2850.8493 | 3060.115 | 2946.669 | 3481.21 | 3078
30.2218 | 2828.0775 | 2926.455 | 3047.656 | 3512.892 | 3125
30.2348 | 2801.3588 | 2960.535 | 2924.661 | 3449.851 | 3177
30.2478 | 2702.3445 | 2935.604 | 3077.332 | 3513.468 | 3123
30.2608 | 2726.1054 | 3027.819 | 3052.961 | 3490.828 | 3127
30.2738 | 2741.3541 | 2964.014 | 2916.114 | 3477.56 | 3184
30.2868 | 2766.6225 | 2893.762 | 2875.907 | 3309.377 | 2995
30.2998 | 2717.3967 | 2942.477 | 2897.427 | 3448.062 | 2971
30.3128 | 2767.7762 | 2922.821 | 2858.204 | 3427.403 | 3041
30.3258 | 2714.213 | 2932.924 | 2968.739 | 3314.012 | 2997
30.3388 | 2639.1355 | 2901.336 | 2819.31 | 3384.752 | 3016
30.3518 | 2558.4125 | 2908.769 | 2875.69 | 3393 | 2938
30.3648 | 2749.6845 | 2836.339 | 2872.463 | 3452.462 | 3032
30.3778 | 2695.1416 | 2855.082 | 2880.653 | 3450.347 | 3055
30.3908 | 2645.8237 | 2950.97 | 2857.706 | 3494.117 | 3106
30.4038 | 2585.1059 | 2794.314 | 2802.537 | 3544.744 | 2986
30.4168 | 2685.3659 | 2754.979 | 2825.369 | 3632.541 | 3037
30.4298 | 2627.0776 | 2794.056 | 2800.836 | 3703.976 | 2983
30.4428 | 2597.0968 | 2747.355 | 2827.29 | 3677.742 | 2985
30.4558 | 2669.2588 | 2776.902 | 2782.464 | 3718.264 | 2982
30.4688 | 2633.473 | 2737.514 | 2804.941 | 3583.541 | 3073
30.4818 | 2561.9342 | 2729.991 | 2725.998 | 3428.474 | 3018
30.4948 | 2610.0611 | 2732.577 | 2748.931 | 3360.163 | 3044
30.5078 | 2594.3097 | 2720.547 | 2773.453 | 3300.186 | 3031
30.5208 | 2609.5894 | 2747.737 | 2770.084 | 3273.705 | 2949
30.5338 | 2587.4186 | 2785.823 | 2817.302 | 3303.374 | 3025
30.5468 | 2578.7486 | 2789.76 | 2764.88 | 3243.634 | 3028
30.5598 | 2529.5103 | 2669.816 | 2790.751 | 3202.272 | 3056
30.5728 | 2545.5216 | 2687.027 | 2880.873 | 3136.973 | 3045
30.5858 | 2596.8156 | 2709 | 2795.866 | 3230.728 | 2979
30.5988 | 2494.3251 | 2655.834 | 2800.204 | 3180.301 | 2880
30.6118 | 2579.5019 | 2729.758 | 2742.415 | 3136.806 | 2876
30.6248 | 2561.8946 | 2723.456 | 2755.855 | 3192.879 | 3065
30.6378 | 2561.2768 | 2722.374 | 2652.042 | 3262.464 | 2924
30.6508 | 2548.2246 | 2704.563 | 2691.372 | 3220.765 | 2944
30.6638 | 2452.9093 | 2748.357 | 2784.171 | 3211.756 | 2991
30.6768 | 2433.7273 | 2742.935 | 2735.571 | 3197.026 | 2993
30.6898 | 2519.5343 | 2684.995 | 2746.236 | 3142.077 | 2861
30.7028 | 2549.6689 | 2637.19 | 2848.282 | 3161.177 | 2906
30.7158 | 2529.3691 | 2638.109 | 2804.639 | 3177.326 | 2942
30.7288 | 2528.3159 | 2632.149 | 2804.65 | 3163.465 | 2833
30.7418 | 2578.5802 | 2611.205 | 2824.007 | 3208.978 | 2929
30.7548 | 2652.0567 | 2629.952 | 2792.177 | 3225.895 | 2873
30.7678 | 2623.4306 | 2632.343 | 2806.575 | 3214 | 2850
30.7808 | 2537.1121 | 2629.55 | 2823.44 | 3234.519 | 2855
30.7938 | 2551.0442 | 2631.52 | 2832.321 | 3233.759 | 2886
30.8068 | 2632.0103 | 2637.352 | 2835.949 | 3222.65 | 3022
30.8198 | 2622.6227 | 2639.598 | 2790.485 | 3158.095 | 2854
30.8328 | 2605.7416 | 2683.786 | 2758.121 | 3234.041 | 2916
30.8458 | 2580.7693 | 2649.987 | 2759.48 | 3292.72 | 2927
30.8588 | 2528.7703 | 2680.067 | 2788.605 | 3206.332 | 3014
30.8718 | 2560.5439 | 2694.915 | 2750.431 | 3177.503 | 2982
30.8848 | 2624.0956 | 2596.32 | 2691.359 | 3174.113 | 3049
30.8978 | 2696.4706 | 2616.492 | 2677.37 | 3184.824 | 2984
30.9108 | 2677.563 | 2630.167 | 2698.25 | 3200.176 | 2955
30.9238 | 2598.2258 | 2617.972 | 2736.018 | 3154.143 | 3022
30.9368 | 2625.898 | 2660.643 | 2753.112 | 3130.153 | 3005
30.9498 | 2661.6147 | 2664.069 | 2768.069 | 3122.312 | 3123
30.9628 | 2670.4311 | 2684.141 | 2757.536 | 3132.348 | 2975
30.9758 | 2679.0016 | 2729.206 | 2744.098 | 3179.151 | 2937
30.9888 | 2670.6728 | 2695.832 | 2731.888 | 3127.832 | 3084
31.0018 | 2669.0841 | 2645.667 | 2798.631 | 3115.79 | 2912
31.0148 | 2741.6579 | 2618.832 | 2862.313 | 3143.875 | 2942
31.0278 | 2761.1954 | 2681.773 | 2898.948 | 3163.721 | 2990
31.0408 | 2748.4964 | 2709.746 | 2862.236 | 3123.774 | 2881
31.0538 | 2809.4063 | 2719.259 | 2876.371 | 3144.531 | 2812
31.0668 | 2792.4832 | 2676.009 | 2849.355 | 3108.908 | 2752
31.0798 | 2771.3043 | 2709.01 | 2901.823 | 3040.126 | 2903
31.0928 | 2784.8115 | 2812.457 | 2912.888 | 3067.919 | 2793
31.1058 | 2900.8696 | 2773.096 | 2943.363 | 3130.075 | 2831
31.1188 | 2967.688 | 2813.552 | 2940.375 | 3188.12 | 2809
31.1318 | 2985.1242 | 2821.959 | 3033.156 | 3190.771 | 2686
31.1448 | 3026.1236 | 2769.144 | 3061.057 | 3192.978 | 2835
31.1578 | 3037.8291 | 2732.574 | 3073.122 | 3236.394 | 2636
31.1708 | 3061.0186 | 2884.991 | 3034.657 | 3293.967 | 2693
31.1838 | 3030.8367 | 2914.381 | 3012.381 | 3348.688 | 2582
31.1968 | 3042.3115 | 2957.554 | 3066.41 | 3334.144 | 2683
31.2098 | 3062.4552 | 2977.153 | 3119.608 | 3310.731 | 2673
31.2228 | 3059.0911 | 2989.326 | 3104.691 | 3328.23 | 2634
31.2358 | 3049.0338 | 2997 | 3037.173 | 3304.24 | 2653
31.2488 | 3107.9788 | 2994.234 | 3111.978 | 3312.574 | 2624
31.2618 | 3113.1174 | 2977.712 | 3021.737 | 3247.548 | 2724
31.2748 | 3084.2122 | 2972.293 | 3057.106 | 3268.55 | 2618
31.2878 | 3038.4057 | 3028.661 | 3031.641 | 3192.333 | 2554
31.3008 | 2943.9039 | 2927.616 | 2958.154 | 3199.557 | 2575
31.3138 | 2947.1263 | 2963.347 | 2903.258 | 3046.421 | 2617
31.3268 | 2908.2655 | 2955.556 | 2951.653 | 3091.515 | 2631
31.3398 | 2847.2451 | 2933.866 | 2911.895 | 3008.401 | 2519
31.3528 | 2771.4002 | 2954.602 | 2962.991 | 2959.534 | 2568
31.3658 | 2771.7776 | 2961.579 | 2828.926 | 2968.098 | 2570
31.3788 | 2745.5537 | 2841.139 | 2795.912 | 2901.554 | 2601
31.3918 | 2661.6166 | 2818.565 | 2769.492 | 2828.186 | 2577
31.4048 | 2636.9708 | 2874.068 | 2810.16 | 2882.227 | 2570
31.4178 | 2595.7379 | 2774.397 | 2753.048 | 2730.305 | 2622
31.4308 | 2580.6753 | 2732.932 | 2841.069 | 2837.461 | 2578
31.4438 | 2692.09 | 2703.484 | 2705.215 | 2764.292 | 2516
31.4568 | 2546.0818 | 2651.676 | 2723.648 | 2718.966 | 2544
31.4698 | 2528.3246 | 2647.543 | 2735.265 | 2870.445 | 2573
31.4828 | 2493.6743 | 2682.674 | 2740.966 | 2750.034 | 2495
31.4958 | 2541.4849 | 2728.23 | 2737.551 | 2750.927 | 2620
31.5088 | 2560.1119 | 2657.1 | 2639.387 | 2748.602 | 2516
31.5218 | 2499.1188 | 2663.617 | 2665.991 | 2789.67 | 2696
31.5348 | 2525.8509 | 2577.48 | 2664.011 | 2715.414 | 2519
31.5478 | 2499.417 | 2608.506 | 2618.71 | 2690.386 | 2535
31.5608 | 2486.3298 | 2489.12 | 2603.38 | 2603.258 | 2520
31.5738 | 2444.5174 | 2595.977 | 2589.494 | 2625.118 | 2514
31.5868 | 2414.3563 | 2537.939 | 2553.673 | 2630.774 | 2530
31.5998 | 2526.3841 | 2539.724 | 2627.589 | 2666.905 | 2508
31.6128 | 2471.2936 | 2590.487 | 2653.504 | 2605.424 | 2518
31.6258 | 2501.2259 | 2527.398 | 2655.925 | 2649.101 | 2570
31.6388 | 2534.1983 | 2540.302 | 2589.198 | 2623.717 | 2511
31.6518 | 2447.3873 | 2575.492 | 2609.25 | 2621 | 2569
31.6648 | 2468.4387 | 2593.324 | 2613.791 | 2595.933 | 2567
31.6778 | 2511.84 | 2623.331 | 2599.835 | 2661.171 | 2479
31.6908 | 2588.7837 | 2523.701 | 2654.902 | 2604.344 | 2620
31.7038 | 2563.5149 | 2573.046 | 2651.749 | 2618.368 | 2581
31.7168 | 2573.4002 | 2566.744 | 2661.978 | 2604.033 | 2474
31.7298 | 2545.5568 | 2549.624 | 2616.644 | 2569.711 | 2618
31.7428 | 2541.6714 | 2502.707 | 2645.608 | 2640.886 | 2559
31.7558 | 2565.9482 | 2542.722 | 2638.961 | 2622.142 | 2603
31.7688 | 2589.7652 | 2567.686 | 2625.394 | 2592.155 | 2523
31.7818 | 2596.4179 | 2512.971 | 2528.703 | 2689.356 | 2473
31.7948 | 2584.2635 | 2518.901 | 2607.096 | 2596.983 | 2558
31.8078 | 2578.6417 | 2582.172 | 2629.856 | 2544.989 | 2587
31.8208 | 2661.8284 | 2566.952 | 2684.886 | 2594.886 | 2561
31.8338 | 2656.1156 | 2564.13 | 2705.598 | 2624.793 | 2616
31.8468 | 2693.137 | 2519.107 | 2670.695 | 2551.853 | 2486
31.8598 | 2699.7894 | 2548.785 | 2610.483 | 2590.446 | 2611
31.8728 | 2636.6071 | 2645.751 | 2610.939 | 2690.805 | 2593
31.8858 | 2753.0496 | 2652.476 | 2605.375 | 2661.6 | 2508
31.8988 | 2721.8681 | 2603.151 | 2598.133 | 2655.05 | 2581
31.9118 | 2717.976 | 2640.712 | 2606.188 | 2624.957 | 2507
31.9248 | 2727.9096 | 2667.878 | 2549.378 | 2591.186 | 2565
31.9378 | 2812.1741 | 2615.049 | 2616.417 | 2622.839 | 2549
31.9508 | 2861.1545 | 2556.829 | 2646.815 | 2642.354 | 2524
31.9638 | 2845.3217 | 2613.041 | 2627.659 | 2642.333 | 2574
31.9768 | 2841.5712 | 2609.573 | 2615.086 | 2695.884 | 2448
31.9898 | 2903.2479 | 2727.5 | 2679.309 | 2616.565 | 2492
32.0028 | 2962.4029 | 2741.184 | 2687.323 | 2600.698 | 2516
32.0158 | 2979.2547 | 2686.552 | 2639.632 | 2650.722 | 2527
32.0288 | 2999.1404 | 2685.496 | 2611.121 | 2615.371 | 2519
32.0418 | 3093.0137 | 2774.621 | 2620.795 | 2655.686 | 2460
32.0548 | 3125.682 | 2822.024 | 2668.648 | 2642.241 | 2460
32.0678 | 3119.6396 | 2835.63 | 2657.565 | 2693.676 | 2552
32.0808 | 3152.7316 | 2805.247 | 2679.953 | 2715.247 | 2594
32.0938 | 3124.7353 | 2817.154 | 2675.82 | 2710.12 | 2455
32.1068 | 3196.2322 | 2842.747 | 2696.769 | 2738.926 | 2397
32.1198 | 3286.9318 | 2889.606 | 2719.465 | 2715.313 | 2466
32.1328 | 3332.4301 | 2909.326 | 2714.685 | 2712.598 | 2432
32.1458 | 3419.2287 | 2859.425 | 2670.187 | 2679.187 | 2573
32.1588 | 3478.4734 | 2880.157 | 2704.877 | 2617.49 | 2450
32.1718 | 3518.4475 | 2878.763 | 2743.387 | 2606.033 | 2483
32.1848 | 3531.0458 | 2871.879 | 2685.57 | 2641.889 | 2420
32.1978 | 3485.7397 | 2870.902 | 2691.353 | 2682.35 | 2516
32.2108 | 3526.2134 | 2850.141 | 2699.902 | 2667.945 | 2527
32.2238 | 3595.6909 | 2853.662 | 2721.58 | 2641.251 | 2445
32.2368 | 3575.2852 | 2836.752 | 2721.004 | 2664.062 | 2546
32.2498 | 3534.9336 | 2864.681 | 2644.05 | 2616.122 | 2475
32.2628 | 3403.6515 | 2871.303 | 2614.54 | 2585.58 | 2443
32.2758 | 3294.5805 | 2839.284 | 2630.734 | 2641.548 | 2440
32.2888 | 3264.7496 | 2793.844 | 2692.234 | 2590.106 | 2492
32.3018 | 3161.9118 | 2731.137 | 2669.459 | 2626.542 | 2436
32.3148 | 3132.339 | 2723.009 | 2616.725 | 2656.296 | 2480
32.3278 | 3064.8512 | 2711.162 | 2679.898 | 2554.749 | 2465
32.3408 | 2933.3433 | 2697.828 | 2669.691 | 2517.31 | 2462
32.3538 | 2949.2877 | 2667.36 | 2602.838 | 2572.072 | 2432
32.3668 | 2861.3595 | 2643.175 | 2557.092 | 2615.687 | 2478
32.3798 | 2896.2539 | 2649.63 | 2585.643 | 2578.29 | 2519
32.3928 | 2947.7741 | 2625.66 | 2621.53 | 2511.793 | 2393
32.4058 | 2882.4597 | 2640.878 | 2536.011 | 2478.461 | 2477
32.4188 | 2800.2383 | 2589.21 | 2547.11 | 2476.104 | 2472
32.4318 | 2829.4774 | 2548.987 | 2561.367 | 2515.113 | 2379
32.4448 | 2808.1208 | 2548.192 | 2555.893 | 2509.198 | 2422
32.4578 | 2654.7796 | 2599.79 | 2623.57 | 2536.44 | 2447
32.4708 | 2736.8062 | 2594.408 | 2588.745 | 2562.84 | 2538
32.4838 | 2756.3968 | 2657.033 | 2444.673 | 2533.392 | 2388
32.4968 | 2656.491 | 2605.866 | 2494.61 | 2477.146 | 2440
32.5098 | 2671.4749 | 2563.755 | 2547.194 | 2567.009 | 2440
32.5228 | 2636.6826 | 2602.644 | 2450.144 | 2569.731 | 2429
32.5358 | 2729.0662 | 2651.513 | 2555.106 | 2513.152 | 2439
32.5488 | 2711.4511 | 2554.978 | 2512.876 | 2513.471 | 2437
32.5618 | 2573.1661 | 2641.883 | 2606.625 | 2498.894 | 2514
32.5748 | 2632.5569 | 2533.363 | 2559.235 | 2496.82 | 2477
32.5878 | 2594.6371 | 2501.492 | 2603.815 | 2514.849 | 2463
32.6008 | 2637.1277 | 2543.649 | 2603.723 | 2494.989 | 2494
32.6138 | 2618.1359 | 2534.709 | 2526.069 | 2517.503 | 2447
32.6268 | 2664.6026 | 2529.154 | 2511.025 | 2578.492 | 2478
32.6398 | 2591.2372 | 2470.144 | 2526.108 | 2540.496 | 2521
32.6528 | 2542.2823 | 2544.423 | 2496.811 | 2459.282 | 2565
32.6658 | 2543.475 | 2545.556 | 2526.299 | 2459.819 | 2578
32.6788 | 2550.3119 | 2538.548 | 2557.445 | 2446.419 | 2425
32.6918 | 2626.4481 | 2557.557 | 2481.891 | 2411.236 | 2546
32.7048 | 2630.897 | 2544.344 | 2496.002 | 2454.522 | 2485
32.7178 | 2562.0493 | 2399.81 | 2553.697 | 2473.035 | 2533
32.7308 | 2495.8984 | 2516.347 | 2510.592 | 2519.98 | 2454
32.7438 | 2420.1589 | 2512.298 | 2507.147 | 2485.426 | 2458
32.7568 | 2476.286 | 2550.119 | 2519.467 | 2483.869 | 2446
32.7698 | 2512.1409 | 2479.371 | 2492.15 | 2571.859 | 2468
32.7828 | 2536.9002 | 2538.106 | 2689.5 | 2549.197 | 2508
32.7958 | 2624.5273 | 2472.32 | 2540.68 | 2507.776 | 2553
32.8088 | 2579.8895 | 2482.994 | 2532.701 | 2503.364 | 2592
32.8218 | 2576.4483 | 2526.367 | 2606.892 | 2606.552 | 2555
32.8348 | 2693.6829 | 2475.002 | 2517.243 | 2489.022 | 2504
32.8478 | 2554.082 | 2475.992 | 2624.171 | 2498.923 | 2533
32.8608 | 2624.7155 | 2431.792 | 2605.352 | 2367.358 | 2549
32.8738 | 2621.1376 | 2543.808 | 2562.211 | 2445.716 | 2509
32.8868 | 2618.1123 | 2496.947 | 2554.262 | 2596.234 | 2600
32.8998 | 2641.8159 | 2541.679 | 2514.942 | 2567.705 | 2600
32.9128 | 2799.4907 | 2560.026 | 2513.943 | 2517.922 | 2500
32.9258 | 2604.7184 | 2576.857 | 2641.793 | 2508.47 | 2594
32.9388 | 2720.1247 | 2530.934 | 2588.245 | 2469.239 | 2531
32.9518 | 2721.8705 | 2590.906 | 2589.391 | 2486.998 | 2504
32.9648 | 2763.4422 | 2664.727 | 2636.054 | 2526.927 | 2482
32.9778 | 2776.931 | 2583.583 | 2558.835 | 2518.497 | 2477
32.9908 | 2853.0704 | 2575.65 | 2590.51 | 2619.449 | 2585
33.0038 | 2934.6072 | 2511.379 | 2613.465 | 2599.816 | 2583
33.0168 | 2926.0066 | 2608.19 | 2620.317 | 2628.67 | 2433
33.0298 | 3017.729 | 2715.462 | 2691.833 | 2548.659 | 2525
33.0428 | 3071.9571 | 2639.059 | 2704.843 | 2538.217 | 2425
33.0558 | 2967.3017 | 2664.512 | 2615.808 | 2608.186 | 2512
33.0688 | 3061.9579 | 2680.413 | 2659.774 | 2667.301 | 2566
33.0818 | 3012.951 | 2735.706 | 2684.392 | 2620.039 | 2531
33.0948 | 3099.6905 | 2720.671 | 2649.221 | 2678.538 | 2553
33.1078 | 3098.0081 | 2692.565 | 2583.635 | 2616.612 | 2510
33.1208 | 3074.5369 | 2768.532 | 2645.828 | 2650.093 | 2442
33.1338 | 3158.2401 | 2841.312 | 2627.524 | 2730.793 | 2502
33.1468 | 3144.2661 | 2867.462 | 2620.585 | 2609.403 | 2422
33.1598 | 3047.5306 | 2815.19 | 2741.162 | 2630.86 | 2514
33.1728 | 3016.2787 | 2814.862 | 2700.363 | 2576.085 | 2445
33.1858 | 2998.11 | 2820.266 | 2731.013 | 2630.778 | 2506
33.1988 | 3012.2839 | 2766.393 | 2639.714 | 2670.142 | 2580
33.2118 | 3112.1707 | 2739.569 | 2638.441 | 2674 | 2526
33.2248 | 3138.4313 | 2790.548 | 2689.524 | 2708.524 | 2486
33.2378 | 3102.7404 | 2871.351 | 2684.55 | 2683.405 | 2446
33.2508 | 3039.6991 | 2803.876 | 2602.049 | 2676.956 | 2449
33.2638 | 3002.1541 | 2766.399 | 2602.415 | 2636.113 | 2490
33.2768 | 3057.4997 | 2762.351 | 2600.383 | 2610.676 | 2432
33.2898 | 3143.3623 | 2775.374 | 2623.748 | 2568.392 | 2507
33.3028 | 3194.5766 | 2856.245 | 2673.897 | 2581.832 | 2451
33.3158 | 3140.3121 | 2805.812 | 2645.636 | 2672.769 | 2430
33.3288 | 3149.5153 | 2802.14 | 2643.383 | 2741.509 | 2492
33.3418 | 3142.9291 | 2793.468 | 2683.842 | 2711.239 | 2432
33.3548 | 3207.566 | 2833.562 | 2744.796 | 2697.134 | 2512
33.3678 | 3280.0767 | 2836.892 | 2753.16 | 2684.969 | 2512
33.3808 | 3284.5594 | 2787.58 | 2683.376 | 2671.757 | 2452
33.3938 | 3302.448 | 2838.92 | 2665.297 | 2728.257 | 2384
33.4068 | 3409.5067 | 2896.354 | 2725.122 | 2736.757 | 2362
33.4198 | 3501.7855 | 2934.233 | 2646.184 | 2684.769 | 2460
33.4328 | 3544.0162 | 2948.538 | 2618.77 | 2650.446 | 2446
33.4458 | 3540.4204 | 2930.426 | 2683.862 | 2702.7 | 2387
33.4588 | 3563.1302 | 2931.416 | 2707.097 | 2689.675 | 2430
33.4718 | 3557.1032 | 2966.867 | 2683.424 | 2691.959 | 2494
33.4848 | 3487.6688 | 3012.739 | 2695.54 | 2744.42 | 2407
33.4978 | 3456.0379 | 3040.436 | 2741.481 | 2713.189 | 2425
33.5108 | 3502.5466 | 3053.863 | 2761.993 | 2657.364 | 2371
33.5238 | 3497.4542 | 3034.705 | 2729.552 | 2645.96 | 2377
33.5368 | 3413.3422 | 3015.93 | 2689.792 | 2694.188 | 2371
33.5498 | 3433.087 | 3052.848 | 2691.196 | 2726.652 | 2417
33.5628 | 3416.7965 | 3111.903 | 2682.058 | 2722.961 | 2426
33.5758 | 3371.8075 | 3064.961 | 2722.764 | 2716.493 | 2398
33.5888 | 3352.2797 | 2997.567 | 2735.516 | 2706.917 | 2429
33.6018 | 3281.0901 | 3034.83 | 2710.918 | 2661.74 | 2434
33.6148 | 3265.9366 | 3017.117 | 2667.391 | 2652.263 | 2415
33.6278 | 3211.7789 | 2980.226 | 2593.633 | 2724.553 | 2439
33.6408 | 3173.8098 | 2867.264 | 2595.128 | 2734.906 | 2280
33.6538 | 3079.8457 | 2818.834 | 2603.851 | 2687.331 | 2395
33.6668 | 3015.5373 | 2881.481 | 2587.819 | 2670.238 | 2339
33.6798 | 2979.4989 | 2805.564 | 2561.638 | 2600 | 2349
33.6928 | 2958.6733 | 2787.811 | 2592.327 | 2608.337 | 2313
33.7058 | 2924.6255 | 2807.975 | 2660.703 | 2621.975 | 2349
33.7188 | 2898.0206 | 2820.377 | 2591.055 | 2609.484 | 2415
33.7318 | 2876.0566 | 2851.777 | 2529.167 | 2593.27 | 2406
33.7448 | 2901.308 | 2822.385 | 2484.692 | 2583.077 | 2361
33.7578 | 2859.4492 | 2764.618 | 2478.506 | 2536.432 | 2362
33.7708 | 2831.0471 | 2735.685 | 2498.501 | 2523.496 | 2317
33.7838 | 2792.3299 | 2683.003 | 2455.268 | 2564.818 | 2339
33.7968 | 2775.536 | 2680.724 | 2433.48 | 2476.94 | 2281
33.8098 | 2777.2581 | 2660.162 | 2492.064 | 2439.355 | 2366
33.8228 | 2755.9143 | 2693.951 | 2433.963 | 2418.059 | 2292
33.8358 | 2676.3738 | 2604.615 | 2460.435 | 2411.867 | 2302
33.8488 | 2631.6621 | 2578.489 | 2490.379 | 2455.301 | 2315
33.8618 | 2625.0803 | 2573.713 | 2452.931 | 2419.264 | 2335
33.8748 | 2640.0329 | 2590.127 | 2404.003 | 2441.408 | 2342
33.8878 | 2586.8015 | 2618.082 | 2418.632 | 2393.148 | 2404
33.9008 | 2571.8535 | 2650.746 | 2400.246 | 2429.545 | 2355
33.9138 | 2527.0828 | 2516.289 | 2407.901 | 2456.639 | 2348
33.9268 | 2598.9747 | 2539.207 | 2469.983 | 2418.16 | 2455
33.9398 | 2589.6354 | 2551.029 | 2518.516 | 2365.091 | 2443
33.9528 | 2595.234 | 2533.425 | 2447.511 | 2454.532 | 2397
33.9658 | 2591.458 | 2546.05 | 2371.511 | 2499.825 | 2415
33.9788 | 2493.6471 | 2503.258 | 2447.838 | 2452.811 | 2371
33.9918 | 2522.7359 | 2494.394 | 2433.923 | 2504.343 | 2380
34.0048 | 2503.9244 | 2424.739 | 2389.983 | 2393.706 | 2392
34.0178 | 2485.7089 | 2485.472 | 2402.072 | 2380.959 | 2453
34.0308 | 2473.6424 | 2392.771 | 2443.38 | 2436.43 | 2350
34.0438 | 2479.1395 | 2422.669 | 2477.271 | 2446.311 | 2402
34.0568 | 2579.2967 | 2444.156 | 2364.893 | 2392.139 | 2365
34.0698 | 2497.1563 | 2459.524 | 2519.23 | 2390.005 | 2403
34.0828 | 2411.7105 | 2253.064 | 2444.398 | 2335.45 | 2388
34.0958 | 2534.9473 | 2367.011 | 2448.34 | 2496.165 | 2372
34.1088 | 2415.9265 | 2319.328 | 2360.956 | 2472.715 | 2390
34.1218 | 2510.5813 | 2331.097 | 2392.359 | 2367.535 | 2426
34.1348 | 2490.9617 | 2384.599 | 2409.74 | 2441.958 | 2474
34.1478 | 2585.9889 | 2345.005 | 2383.999 | 2339.011 | 2445
34.1608 | 2471.1399 | 2401.44 | 2374.098 | 2450.89 | 2568
34.1738 | 2431.7702 | 2390.237 | 2585.734 | 2425.533 | 2553
34.1868 | 2425.178 | 2357.979 | 2392.053 | 2405.593 | 2488
34.1998 | 2458.6142 | 2322.425 | 2471.476 | 2425.169 | 2431
34.2128 | 2460.9505 | 2333.356 | 2455.04 | 2386.08 | 2422
34.2258 | 2543.7694 | 2427.116 | 2406.031 | 2357.664 | 2448
34.2388 | 2435.462 | 2400.428 | 2384.387 | 2422.075 | 2578
34.2518 | 2491.4502 | 2395.238 | 2469.547 | 2410.427 | 2367
34.2648 | 2484.2489 | 2276.597 | 2426.906 | 2378.944 | 2394
34.2778 | 2469.4869 | 2350.583 | 2362.542 | 2429.151 | 2454
34.2908 | 2509.8747 | 2327.926 | 2468.26 | 2446.582 | 2345
34.3038 | 2492.9743 | 2351.312 | 2369.228 | 2416.283 | 2274
34.3168 | 2461.2535 | 2309.702 | 2429.786 | 2409.387 | 2379
34.3298 | 2450.9717 | 2353.81 | 2431.527 | 2405.555 | 2272
34.3428 | 2381.8991 | 2364.554 | 2350.833 | 2496.085 | 2323
34.3558 | 2439.8311 | 2400.336 | 2410.196 | 2453.106 | 2352
34.3688 | 2434.7088 | 2424.46 | 2548.712 | 2486.065 | 2445
34.3818 | 2478.6467 | 2410.749 | 2457.348 | 2582.9 | 2497
34.3948 | 2452.4793 | 2389.145 | 2451.478 | 2592.261 | 2468
34.4078 | 2483.2808 | 2369.769 | 2461.612 | 2573.165 | 2363
34.4208 | 2447.0798 | 2450.715 | 2410.746 | 2629.171 | 2330
34.4338 | 2404.5096 | 2476.127 | 2506.453 | 2720.053 | 2300
34.4468 | 2415.2971 | 2456.931 | 2416.586 | 2676.934 | 2321
34.4598 | 2423.2859 | 2406.806 | 2404.621 | 2796.677 | 2343
34.4728 | 2400.6868 | 2450.907 | 2360.861 | 2864.817 | 2404
34.4858 | 2370.7365 | 2457.384 | 2346.968 | 2873.742 | 2300
34.4988 | 2373.2507 | 2368.798 | 2424.88 | 2882.054 | 2326
34.5118 | 2394.3345 | 2408.06 | 2489.114 | 2736.212 | 2410
34.5248 | 2422.3705 | 2454.946 | 2450.999 | 2649.794 | 2303
34.5378 | 2458.3946 | 2380.114 | 2408.927 | 2666.799 | 2351
34.5508 | 2453.3799 | 2335.305 | 2412.465 | 2587.589 | 2428
34.5638 | 2397.5367 | 2373.32 | 2469.194 | 2553.143 | 2436
34.5768 | 2381.0539 | 2388.964 | 2543.449 | 2557.345 | 2319
34.5898 | 2391.2901 | 2405.557 | 2410.931 | 2607.043 | 2344
34.6028 | 2370.8458 | 2359.511 | 2440.02 | 2504.048 | 2368
34.6158 | 2444.1476 | 2375.645 | 2404.138 | 2457.858 | 2337
34.6288 | 2405.283 | 2409.862 | 2401.372 | 2382.017 | 2323
34.6418 | 2384.9063 | 2362.041 | 2383.894 | 2398.912 | 2365
34.6548 | 2358.2418 | 2448.333 | 2405.663 | 2428.964 | 2385
34.6678 | 2330 | 2492.84 | 2400.205 | 2438.286 | 2275
34.6808 | 2321.6941 | 2377.482 | 2362.948 | 2370.687 | 2337
34.6938 | 2337.0009 | 2305.583 | 2407.669 | 2358.418 | 2416
34.7068 | 2364.0422 | 2368.092 | 2452.308 | 2366.209 | 2385
34.7198 | 2344.2608 | 2351.505 | 2409.665 | 2386.628 | 2425
34.7328 | 2312.5889 | 2318.269 | 2332.034 | 2358.534 | 2402
34.7458 | 2319.6791 | 2337.349 | 2365.328 | 2384.221 | 2414
34.7588 | 2368.8286 | 2384.767 | 2422.067 | 2418.38 | 2354
34.7718 | 2359.6178 | 2395.237 | 2435.572 | 2370.856 | 2330
34.7848 | 2331.7642 | 2365.375 | 2433.639 | 2360.848 | 2391
34.7978 | 2311.2652 | 2349.408 | 2402.353 | 2351.833 | 2443
34.8108 | 2329.4296 | 2302.922 | 2366.708 | 2326.059 | 2459
34.8238 | 2362.0235 | 2307.183 | 2379.501 | 2335.524 | 2342
34.8368 | 2335.0415 | 2382.247 | 2422.907 | 2377.556 | 2406
34.8498 | 2308.2141 | 2370.178 | 2391.821 | 2419.536 | 2459
34.8628 | 2347.2505 | 2311.819 | 2292.474 | 2421.732 | 2453
34.8758 | 2406.2222 | 2352.445 | 2317.889 | 2391.444 | 2418
34.8888 | 2402.6905 | 2378.018 | 2401.405 | 2402.851 | 2484
34.9018 | 2398.7143 | 2335.603 | 2396.627 | 2384.405 | 2410
34.9148 | 2359.3394 | 2360.857 | 2420.877 | 2296.706 | 2496
34.9278 | 2312.3574 | 2375.072 | 2401.119 | 2361.094 | 2574
34.9408 | 2306.4798 | 2352.162 | 2389.815 | 2395.612 | 2518
34.9538 | 2342.8453 | 2348.822 | 2417.638 | 2307.408 | 2513
34.9668 | 2296.7511 | 2313.625 | 2451.125 | 2379.624 | 2560
34.9798 | 2308.791 | 2357.349 | 2426.175 | 2398.556 | 2710
34.9928 | 2440.2427 | 2343.055 | 2425.486 | 2358.738 | 2646
35.0058 | 2391.7745 | 2309.164 | 2443.118 | 2362.047 | 2682
35.0188 | 2367.706 | 2399.941 | 2454.588 | 2399.765 | 2703
35.0318 | 2369.6117 | 2346.161 | 2436.46 | 2387.447 | 2827
35.0448 | 2350.1009 | 2276 | 2461.256 | 2287.322 | 2826
35.0578 | 2349.5284 | 2312.053 | 2479.75 | 2308.609 | 2824
35.0708 | 2302.5774 | 2395.478 | 2433.972 | 2405.397 | 2805
35.0838 | 2287.139 | 2391.001 | 2355.996 | 2442.858 | 2866
35.0968 | 2414.8914 | 2368.794 | 2457.763 | 2412.794 | 2925
35.1098 | 2438.0493 | 2378.419 | 2431.773 | 2405.937 | 2930
35.1228 | 2425.4785 | 2400.014 | 2483.896 | 2398.905 | 3034
35.1358 | 2491.1699 | 2360.894 | 2518.26 | 2394.38 | 2860
35.1488 | 2420.7349 | 2405.336 | 2395.539 | 2436.122 | 3017
35.1618 | 2467.9971 | 2356.877 | 2464.714 | 2500.262 | 3050
35.1748 | 2504.4572 | 2417.133 | 2501.894 | 2481.836 | 2914
35.1878 | 2406.1578 | 2337.316 | 2570.815 | 2402.68 | 3090
35.2008 | 2450.1558 | 2365.609 | 2460.158 | 2471.248 | 2905
35.2138 | 2528.4887 | 2337.833 | 2506.914 | 2496.795 | 2972
35.2268 | 2461.9508 | 2434.124 | 2487.122 | 2476.359 | 2955
35.2398 | 2564.3346 | 2504.999 | 2560.161 | 2543.001 | 2955
35.2528 | 2573.5936 | 2528.433 | 2657.852 | 2525.208 | 2906
35.2658 | 2743.1289 | 2528.807 | 2625.595 | 2567.669 | 2838
35.2788 | 2705.9892 | 2578.084 | 2694.916 | 2604.191 | 2929
35.2918 | 2694.1082 | 2573.489 | 2700.907 | 2687.307 | 2911
35.3048 | 2756.1052 | 2616.458 | 2668.127 | 2610.414 | 2830
35.3178 | 2859.4977 | 2555.534 | 2741.284 | 2683.11 | 2709
35.3308 | 2895.6397 | 2586.652 | 2781.567 | 2641.676 | 2845
35.3438 | 2892.3351 | 2606.624 | 2817.108 | 2724.691 | 2756
35.3568 | 2996.8043 | 2654.923 | 2754.433 | 2842.515 | 2836
35.3698 | 3077.1238 | 2660.942 | 2873.942 | 2784.686 | 2746
35.3828 | 3061.1491 | 2760.851 | 2966.551 | 2732.414 | 2728
35.3958 | 2999.9973 | 2829.659 | 2912.711 | 2852.288 | 2734
35.4088 | 3036.2368 | 2939.162 | 2966.699 | 2820.145 | 2721
35.4218 | 2945.2649 | 2840.335 | 2959.887 | 2876.801 | 2720
35.4348 | 3130.0356 | 2817.8 | 2990.342 | 2938.452 | 2713
35.4478 | 3131.8191 | 2863.188 | 2954.952 | 2853.826 | 2716
35.4608 | 3109.0473 | 3012.689 | 3074.751 | 2957.784 | 2675
35.4738 | 3147.5328 | 2930.006 | 2986.078 | 2943.18 | 2673
35.4868 | 3160.7153 | 3079.627 | 2984.022 | 2936.153 | 2560
35.4998 | 3131.9547 | 2986.182 | 2991.745 | 2967.95 | 2618
35.5128 | 3191.37 | 3082.658 | 3009.249 | 3023.62 | 2671
35.5258 | 3134.2551 | 3042.428 | 3137.076 | 3017.465 | 2689
35.5388 | 3170.4132 | 3069.091 | 3053.913 | 2958.819 | 2703
35.5518 | 3121.9332 | 3071 | 3025.716 | 3017.209 | 2737
35.5648 | 3090.4431 | 3014.968 | 2983.583 | 3015.57 | 2796
35.5778 | 3041.6593 | 3026.356 | 2998.173 | 2899.602 | 2802
35.5908 | 2988.4691 | 3019.912 | 2974.836 | 2886.203 | 2800
35.6038 | 2947.4481 | 2915.011 | 2860.9 | 2905.554 | 2741
35.6168 | 3024.7354 | 2961.764 | 2906.764 | 2872.845 | 2796
35.6298 | 2929.9877 | 2920.47 | 2928.034 | 2872.345 | 2759
35.6428 | 2952.6564 | 3007.493 | 2954.053 | 2840.357 | 2688
35.6558 | 2928.4321 | 3046.775 | 2833.181 | 2798.488 | 2764
35.6688 | 2909.573 | 2882.324 | 2917.577 | 2865.848 | 2710
35.6818 | 2813.2932 | 2938.731 | 2855.074 | 2813.659 | 2760
35.6948 | 2838.2444 | 2860.318 | 2864.219 | 2849.16 | 2670
35.7078 | 2846.3812 | 2885.137 | 2858.668 | 2766.107 | 2637
35.7208 | 2816.4186 | 2832.04 | 2764.058 | 2696.83 | 2663
35.7338 | 2739.5174 | 2872.849 | 2804.956 | 2773.432 | 2540
35.7468 | 2608.7301 | 2803.798 | 2896.067 | 2680.832 | 2631
35.7598 | 2670.1373 | 2699.948 | 2802.31 | 2696.493 | 2603
35.7728 | 2662.289 | 2779.334 | 2771.799 | 2705.681 | 2622
35.7858 | 2619.5048 | 2741.511 | 2779.749 | 2620.013 | 2627
35.7988 | 2709.635 | 2685.442 | 2788.66 | 2636.398 | 2517
35.8118 | 2659.5852 | 2626.547 | 2782.97 | 2649.08 | 2464
35.8248 | 2584.7929 | 2705.496 | 2785.761 | 2633.598 | 2465
35.8378 | 2553.0859 | 2684.054 | 2810.726 | 2648.596 | 2395
35.8508 | 2593.2181 | 2698.515 | 2801.793 | 2579.27 | 2498
35.8638 | 2574.3403 | 2675.65 | 2813.33 | 2598.467 | 2488
35.8768 | 2538.6284 | 2742.373 | 2896.167 | 2643.093 | 2471
35.8898 | 2538.0461 | 2722.995 | 2832.436 | 2708.652 | 2460
35.9028 | 2531.4306 | 2630.584 | 2837.507 | 2710.898 | 2469
35.9158 | 2512.3361 | 2645.498 | 2889.725 | 2679.131 | 2377
35.9288 | 2503.0778 | 2660.748 | 2947.852 | 2668.359 | 2430
35.9418 | 2496.9535 | 2675.817 | 2995.709 | 2696.387 | 2401
35.9548 | 2530.6328 | 2725.875 | 2934.493 | 2742.182 | 2369
35.9678 | 2546.2793 | 2697.067 | 2916.494 | 2734.95 | 2409
35.9808 | 2557.6273 | 2767.982 | 2852.257 | 2748.451 | 2371
35.9938 | 2520.7097 | 2740.055 | 2799.182 | 2695.291 | 2433
36.0068 | 2512.4107 | 2607.324 | 2820.342 | 2708.933 | 2506
36.0198 | 2518.003 | 2627.983 | 2864.135 | 2733.291 | 2440
36.0328 | 2487.6683 | 2639.143 | 2793.937 | 2716.439 | 2453
36.0458 | 2500.7777 | 2635.572 | 2681.745 | 2690.634 | 2416
36.0588 | 2485.4693 | 2632.549 | 2739.975 | 2625.596 | 2419
36.0718 | 2455.7212 | 2538.703 | 2730.35 | 2674.65 | 2441
36.0848 | 2475.6935 | 2538.644 | 2671.737 | 2696.224 | 2506
36.0978 | 2437.2663 | 2565.272 | 2656.783 | 2666.47 | 2435
36.1108 | 2414.6042 | 2500.876 | 2596.389 | 2674.458 | 2540
36.1238 | 2399.7123 | 2500.45 | 2497.133 | 2693.006 | 2469
36.1368 | 2387.7748 | 2503.189 | 2501.671 | 2623.748 | 2581
36.1498 | 2422.5279 | 2474.193 | 2564.118 | 2570.287 | 2600
36.1628 | 2442.3341 | 2499.41 | 2515.734 | 2588.945 | 2426
36.1758 | 2453.7902 | 2509.79 | 2502.993 | 2504.727 | 2472
36.1888 | 2409.8086 | 2463.155 | 2499.02 | 2544.267 | 2578
36.2018 | 2388.9977 | 2488.72 | 2456.353 | 2577.956 | 2638
36.2148 | 2457.7368 | 2520.082 | 2454.716 | 2522.753 | 2600
36.2278 | 2510.2117 | 2374.045 | 2472.538 | 2542.473 | 2633
36.2408 | 2494.013 | 2370.028 | 2459.272 | 2456.727 | 2567
36.2538 | 2473.4391 | 2481.8 | 2431.571 | 2426.2 | 2509
36.2668 | 2415.5654 | 2423.197 | 2449.31 | 2469.493 | 2406
36.2798 | 2398.8962 | 2392.222 | 2450.511 | 2461.983 | 2459
36.2928 | 2449.3233 | 2386.864 | 2410.274 | 2460.468 | 2383
36.3058 | 2490.2949 | 2418.528 | 2447.123 | 2451.118 | 2371
36.3188 | 2485.591 | 2366.635 | 2496.416 | 2404.912 | 2431
36.3318 | 2462.6641 | 2341.642 | 2448.671 | 2364.969 | 2396
36.3448 | 2489.131 | 2423.243 | 2439.434 | 2457.283 | 2340
36.3578 | 2516.5408 | 2423.918 | 2434.635 | 2443.257 | 2363
36.3708 | 2519.2367 | 2426.718 | 2415.787 | 2507.551 | 2302
36.3838 | 2553.0336 | 2392.312 | 2497.596 | 2511.25 | 2302
36.3968 | 2520.686 | 2514.878 | 2529.884 | 2483.091 | 2251
36.4098 | 2537.3876 | 2550.349 | 2496.163 | 2466.133 | 2303
36.4228 | 2564.9108 | 2512.158 | 2569.503 | 2493.617 | 2324
36.4358 | 2611.1081 | 2459.794 | 2594.012 | 2494.317 | 2310
36.4488 | 2678.83 | 2502.15 | 2559.436 | 2556.268 | 2208
36.4618 | 2683.0355 | 2471.012 | 2608.761 | 2545.813 | 2253
36.4748 | 2726.088 | 2523.504 | 2653.632 | 2557.977 | 2204
36.4878 | 2707.8649 | 2511.918 | 2685.501 | 2669.879 | 2132
36.5008 | 2655.5426 | 2549.958 | 2678.775 | 2608.682 | 2232
36.5138 | 2576.3522 | 2555.402 | 2669.533 | 2682.159 | 2249
36.5268 | 2619.1098 | 2588.145 | 2645.102 | 2610.635 | 2206
36.5398 | 2641.7462 | 2512.461 | 2632.951 | 2644.883 | 2203
36.5528 | 2568.474 | 2610.303 | 2672.027 | 2664.382 | 2257
36.5658 | 2508.1999 | 2508.909 | 2540.409 | 2628.382 | 2148
36.5788 | 2485.3178 | 2585.289 | 2563.203 | 2530.12 | 2241
36.5918 | 2549.1211 | 2580.265 | 2511.281 | 2515.902 | 2178
36.6048 | 2416.6221 | 2534.754 | 2447.355 | 2488.513 | 2151
36.6178 | 2426.7366 | 2504.183 | 2523.439 | 2434.851 | 2138
36.6308 | 2417.2099 | 2395.352 | 2484.772 | 2428.414 | 2139
36.6438 | 2414.7244 | 2434.444 | 2389.475 | 2450.045 | 2170
36.6568 | 2367.5331 | 2380.169 | 2394.34 | 2458.553 | 2129
36.6698 | 2291.9114 | 2465.745 | 2392.889 | 2433.829 | 2213
36.6828 | 2219.6751 | 2438.522 | 2333.067 | 2317.933 | 2181
36.6958 | 2261.7067 | 2435.046 | 2367.429 | 2280.418 | 2279
36.7088 | 2324.5006 | 2254.629 | 2206.088 | 2387.412 | 2263
36.7218 | 2313.4323 | 2390.346 | 2251.064 | 2333.035 | 2227
36.7348 | 2298.1789 | 2291.179 | 2280.204 | 2332.927 | 2174
36.7478 | 2305.8912 | 2296.28 | 2286.562 | 2290.687 | 2206
36.7608 | 2361.0118 | 2188.034 | 2196.668 | 2207.903 | 2186
36.7738 | 2189.7283 | 2193.975 | 2312.507 | 2191.072 | 2144
36.7868 | 2258.9966 | 2183.155 | 2259.763 | 2370.428 | 2130
36.7998 | 2316.6048 | 2264.003 | 2149.694 | 2244.175 | 2210
36.8128 | 2262.9367 | 2242.815 | 2212.69 | 2311.52 | 2204
36.8258 | 2428.3176 | 2260.166 | 2246.551 | 2306.351 | 2306
36.8388 | 2320.5662 | 2287.493 | 2324.64 | 2288.023 | 2287
36.8518 | 2272.8047 | 2284.319 | 2250.354 | 2275.765 | 2286
36.8648 | 2341.3277 | 2280.295 | 2172.746 | 2289.821 | 2259
36.8778 | 2304.8451 | 2229.597 | 2235.731 | 2295.582 | 2179
36.8908 | 2254.769 | 2273.044 | 2322.678 | 2265.179 | 2257
36.9038 | 2235.6549 | 2199.102 | 2299.62 | 2185.792 | 2239
36.9168 | 2320.8912 | 2254.725 | 2226.842 | 2310.883 | 2201
36.9298 | 2289.0406 | 2234.945 | 2279.371 | 2290.301 | 2214
36.9428 | 2288.2008 | 2235.334 | 2280.199 | 2229.525 | 2212
36.9558 | 2258.1524 | 2215.435 | 2280.714 | 2171.301 | 2183
36.9688 | 2288.5721 | 2289.073 | 2247.122 | 2163.847 | 2240
36.9818 | 2270.726 | 2271.193 | 2225.933 | 2193.296 | 2253
36.9948 | 2312.3182 | 2196.35 | 2152.696 | 2310.66 | 2177
37.0078 | 2288.4953 | 2097.83 | 2224.622 | 2223.68 | 2186
37.0208 | 2291.4945 | 2251.755 | 2292.436 | 2272.461 | 2333
37.0338 | 2373.7344 | 2286.621 | 2236.226 | 2187.94 | 2265
37.0468 | 2316.8327 | 2219.644 | 2228.449 | 2147.039 | 2258
37.0598 | 2341.8725 | 2230.767 | 2185.128 | 2223.082 | 2270
37.0728 | 2325.0645 | 2170.686 | 2189.654 | 2229.881 | 2255
37.0858 | 2338.7296 | 2211.37 | 2232.883 | 2261.367 | 2328
37.0988 | 2372.1706 | 2218.289 | 2203.875 | 2310.387 | 2238
37.1118 | 2433.3845 | 2261.958 | 2224.677 | 2227.085 | 2211
37.1248 | 2413.4219 | 2266.626 | 2258.109 | 2192.272 | 2110
37.1378 | 2464.3349 | 2206.717 | 2212.871 | 2164.717 | 2269
37.1508 | 2444.6852 | 2185.708 | 2167.927 | 2230.469 | 2222
37.1638 | 2490.2271 | 2109.905 | 2246.661 | 2294.812 | 2191
37.1768 | 2565.4857 | 2178.853 | 2236.826 | 2289.73 | 2172
37.1898 | 2631.7662 | 2163.277 | 2230.6 | 2253.869 | 2147
37.2028 | 2681.7392 | 2243.61 | 2271.418 | 2226.296 | 2117
37.2158 | 2688.0988 | 2282.198 | 2251.128 | 2249.288 | 2247
37.2288 | 2733.9352 | 2240.278 | 2222.921 | 2288.995 | 2189
37.2418 | 2818.4728 | 2197.095 | 2194.372 | 2264.962 | 2131
37.2548 | 2947.8144 | 2192.43 | 2228.779 | 2264.746 | 2129
37.2678 | 3074.2992 | 2264.205 | 2233.488 | 2241.113 | 2151
37.2808 | 3288.6873 | 2351.879 | 2245.179 | 2235.438 | 2130
37.2938 | 3464.8788 | 2314.325 | 2231.456 | 2261.571 | 2166
37.3068 | 3559.0629 | 2249.564 | 2208.055 | 2275.534 | 2096
37.3198 | 3734.7099 | 2250.476 | 2234.374 | 2287.265 | 2137
37.3328 | 3926.3535 | 2286.042 | 2286.871 | 2264.405 | 2135
37.3458 | 4089.0655 | 2302.763 | 2310.441 | 2219.632 | 2117
37.3588 | 4164.5493 | 2282.324 | 2307.254 | 2265.168 | 2096
37.3718 | 4128.8626 | 2314.464 | 2257.536 | 2306.752 | 2136
37.3848 | 4110.1772 | 2333.822 | 2260.414 | 2260.41 | 2163
37.3978 | 4137.6246 | 2317.078 | 2237.697 | 2227 | 2129
37.4108 | 4041.3982 | 2332.25 | 2235.527 | 2236.682 | 2118
37.4238 | 3944.4932 | 2322.515 | 2287.5 | 2272.982 | 2120
37.4368 | 3789.9534 | 2314.203 | 2260.064 | 2336.242 | 2117
37.4498 | 3543.1465 | 2354.431 | 2235.839 | 2281.873 | 2097
37.4628 | 3453.5417 | 2377.771 | 2194.889 | 2216.773 | 2101
37.4758 | 3328.5436 | 2350.001 | 2173.899 | 2198.962 | 2113
37.4888 | 3171.847 | 2312.649 | 2236.454 | 2160.804 | 2077
37.5018 | 3079.9789 | 2292.958 | 2236.549 | 2183.236 | 2071
37.5148 | 2912.1074 | 2274.535 | 2179.373 | 2167.43 | 2064
37.5278 | 2775.7822 | 2254.435 | 2194.044 | 2151.188 | 2044
37.5408 | 2675.7505 | 2249.335 | 2288.193 | 2150.16 | 2160
37.5538 | 2585.6041 | 2230.17 | 2280.315 | 2195.615 | 2130
37.5668 | 2553.8997 | 2200.544 | 2187.698 | 2199.207 | 2192
37.5798 | 2458.7005 | 2219.664 | 2220 | 2160.44 | 2153
37.5928 | 2350.923 | 2224.371 | 2194.793 | 2124.061 | 2112
37.6058 | 2322.589 | 2208.405 | 2190.602 | 2122.614 | 2020
37.6188 | 2359.9706 | 2177.597 | 2235.845 | 2174.315 | 2036
37.6318 | 2244.3178 | 2184.546 | 2170.84 | 2181.227 | 2082
37.6448 | 2202.0842 | 2202.669 | 2146.867 | 2165.38 | 2082
37.6578 | 2186.0268 | 2207.779 | 2185.642 | 2150.074 | 2153
37.6708 | 2182.1529 | 2188.263 | 2189.8 | 2127.642 | 2125
37.6838 | 2145.3381 | 2134.869 | 2192.084 | 2113.809 | 2085
37.6968 | 2165.5435 | 2187.691 | 2164.939 | 2180.078 | 2102
37.7098 | 2153.8399 | 2191.173 | 2125.221 | 2183.528 | 2071
37.7228 | 2155.8028 | 2142.689 | 2149.573 | 2159.399 | 2058
37.7358 | 2181.9537 | 2167.569 | 2171.092 | 2130.892 | 2129
37.7488 | 2111.6844 | 2062.975 | 2146.11 | 2115.297 | 2010
37.7618 | 2201.8339 | 2130.021 | 2187.091 | 2137.967 | 2087
37.7748 | 2204.2525 | 2020.258 | 2143.716 | 2129.875 | 2083
37.7878 | 2149.5764 | 2066.735 | 2119.195 | 2094.775 | 2074
37.8008 | 2125.2854 | 2131.781 | 2157.138 | 2110.961 | 1986
37.8138 | 2178.6175 | 2056.585 | 2081.748 | 2143.96 | 2071
37.8268 | 2107.7287 | 2128.079 | 2065.802 | 2129.152 | 2093
37.8398 | 2127.3869 | 2122.55 | 2081.082 | 2129.628 | 2060
37.8528 | 2178.3496 | 2140.373 | 2062.617 | 2105.35 | 2113
37.8658 | 2144.8002 | 2154.281 | 2084.383 | 2084.948 | 2105
37.8788 | 2092.029 | 2069.676 | 2110.353 | 2102.163 | 1962
37.8918 | 2124.1317 | 2075.153 | 2139.543 | 2136.871 | 2005
37.9048 | 2146.7467 | 2064.725 | 2192.794 | 2105.072 | 2080
37.9178 | 2128.9343 | 2131.077 | 2122.321 | 2100.104 | 2027
37.9308 | 2115.9037 | 2019.693 | 2101.297 | 2103.379 | 2118
37.9438 | 2179.0108 | 2097.953 | 2136.73 | 2078.409 | 2028
37.9568 | 2114.8428 | 2119.086 | 2084.6 | 2176.05 | 2033
37.9698 | 2088.6445 | 2155.931 | 2111.991 | 2147.213 | 2057
37.9828 | 2134.6699 | 2115.867 | 2132.175 | 2042.432 | 2089
37.9958 | 2066.0536 | 2044.814 | 2105.845 | 2081.268 | 2037
38.0088 | 2052.8507 | 2142.916 | 2060.861 | 2016.742 | 2096
38.0218 | 2070.2057 | 2086.703 | 2097.373 | 2118.265 | 2101
38.0348 | 2117.7003 | 2057.167 | 2170.834 | 2101.6 | 2116
38.0478 | 2080.4915 | 2031.923 | 2136.509 | 2089.228 | 2046
38.0608 | 2100.4607 | 1988.132 | 2115.649 | 2057.297 | 1986
38.0738 | 2061.1922 | 2071.004 | 2089.854 | 2079.089 | 2072
38.0868 | 2114.6564 | 2071.994 | 2049.261 | 2103.841 | 2029
38.0998 | 2080.57 | 2039.537 | 2082.446 | 2129.577 | 2112
38.1128 | 2125.7683 | 2028.288 | 2219.331 | 2219.589 | 2027
38.1258 | 2079.7704 | 2106.073 | 2142.999 | 2088.022 | 2061
38.1388 | 2073.2303 | 2132.849 | 2074.178 | 2073.461 | 2129
38.1518 | 2155.1302 | 2117.952 | 2142.746 | 2142.858 | 2123
38.1648 | 2089.0081 | 2043.206 | 2146.066 | 2057.326 | 1999
38.1778 | 2158.8587 | 2023.213 | 2101.639 | 2027.895 | 2122
38.1908 | 2069.0028 | 2124.397 | 2158.341 | 2066.227 | 2014
38.2038 | 2074.4694 | 2058.036 | 2170.33 | 2061.861 | 2019
38.2168 | 2084.9441 | 2047.317 | 2149.534 | 2024.329 | 2127
38.2298 | 2197.446 | 2095.647 | 2094.815 | 2019.116 | 2035
38.2428 | 2115.7974 | 2024.163 | 2126.481 | 2117.826 | 2070
38.2558 | 2139.1798 | 2067.473 | 2119.895 | 2042.077 | 2194
38.2688 | 2118.5035 | 2036.683 | 2051.331 | 2039.966 | 2048
38.2818 | 2172.2914 | 2078.154 | 2093.223 | 2045.379 | 2042
38.2948 | 2122.8886 | 2152.121 | 2082.963 | 2048.505 | 2105
38.3078 | 2112.6499 | 2071.78 | 2093.024 | 2097.673 | 2051
38.3208 | 2109.7399 | 2082.971 | 2162.018 | 2115.335 | 2039
38.3338 | 2093.7028 | 2102.882 | 2103.735 | 2117.805 | 1952
38.3468 | 2083.6385 | 2066.24 | 2092.362 | 2115.614 | 2050
38.3598 | 2111.0549 | 2099.19 | 2093.215 | 2060.031 | 2099
38.3728 | 2102.7177 | 2164.499 | 2116.26 | 2020.189 | 2108
38.3858 | 2111.0122 | 2091.211 | 2145.963 | 2069.641 | 2169
38.3988 | 2101.401 | 2074.577 | 2137.89 | 2094.555 | 2096
38.4118 | 2098.4912 | 2121.989 | 2115.852 | 2082.834 | 2077
38.4248 | 2209.3486 | 2077.412 | 2104.115 | 2108.898 | 2134
38.4378 | 2070.4692 | 2079.949 | 2132.481 | 2098.954 | 2014
38.4508 | 2091.045 | 2051.062 | 2121.094 | 2101.737 | 2068
38.4638 | 2124.5882 | 2092.471 | 2112.706 | 2103.882 | 2158
38.4768 | 2146.271 | 2069.37 | 2183.989 | 2004.173 | 2083
38.4898 | 2098.3722 | 2092.907 | 2130.616 | 2070.081 | 2054
38.5028 | 2110.539 | 2069.052 | 2140.681 | 2091.603 | 2116
38.5158 | 2180.2975 | 1998.701 | 2126.027 | 2081.331 | 2130
38.5288 | 2202.0623 | 1975.313 | 2071.561 | 2040.998 | 2153
38.5418 | 2157.9868 | 1969.536 | 2061.403 | 2084.928 | 2089
38.5548 | 2138.8186 | 2053.191 | 2087.639 | 2104.453 | 2131
38.5678 | 2187.9884 | 2089.843 | 2108.771 | 2058.036 | 2183
38.5808 | 2177.7714 | 2118.995 | 2073.305 | 2072.379 | 2098
38.5938 | 2173.4134 | 2153.527 | 2119.587 | 2070.733 | 2075
38.6068 | 2206.8861 | 2115.647 | 2087.23 | 2045.452 | 2089
38.6198 | 2211.024 | 2089.108 | 2068.036 | 2104.724 | 2144
38.6328 | 2144.5793 | 2056.232 | 2088.539 | 2141.193 | 2097
38.6458 | 2089.6604 | 2109.377 | 2057.084 | 2120.393 | 2130
38.6588 | 2061.503 | 2164.429 | 2058.396 | 2076.02 | 2143
38.6718 | 2078.2809 | 2110.758 | 2061.133 | 2047.359 | 2131
38.6848 | 2123.8024 | 2073.76 | 2051.76 | 2104.556 | 2119
38.6978 | 2133.1452 | 2103.364 | 2134.621 | 2131.799 | 2108
38.7108 | 2140.9689 | 2105.788 | 2151.677 | 2135.316 | 2210
38.7238 | 2127.1055 | 2083.97 | 2132.462 | 2130.091 | 2182
38.7368 | 2084.5818 | 2059.612 | 2081.904 | 2125.886 | 2103
38.7498 | 2061.6612 | 2022.86 | 2036.57 | 2135.835 | 2125
38.7628 | 2072.1964 | 2037.138 | 2070.701 | 2149.228 | 2115
38.7758 | 2109.2424 | 2090.049 | 2081.904 | 2114.918 | 2229
38.7888 | 2080.5541 | 2106.675 | 2026.747 | 2031.47 | 2271
38.8018 | 2030.9582 | 2073.365 | 1999.124 | 2073.645 | 2123
38.8148 | 2088.8647 | 2070.155 | 2087.33 | 2098.077 | 2208
38.8278 | 2123.3161 | 2081.456 | 2119.414 | 2060.551 | 2136
38.8408 | 2105.3076 | 2066.726 | 2149.799 | 2074.801 | 2193
38.8538 | 2132.0822 | 2087.142 | 2167.367 | 2050.162 | 2247
38.8668 | 2126.051 | 2084.991 | 2147.873 | 2046.542 | 2305
38.8798 | 2096.3487 | 2060.814 | 2073.841 | 2089.914 | 2291
38.8928 | 2070.0525 | 2040.707 | 2035.467 | 2108.97 | 2348
38.9058 | 2115.5966 | 2060.679 | 2119.112 | 2136.28 | 2254
38.9188 | 2188.3871 | 2032.434 | 2153.055 | 2195.856 | 2335
38.9318 | 2126.4473 | 2060.803 | 2127.171 | 2118.704 | 2333
38.9448 | 2086.7393 | 2116.114 | 2091.661 | 2096.065 | 2386
38.9578 | 2055 | 2141.509 | 2091.329 | 2117.811 | 2416
38.9708 | 2066.4811 | 2125.773 | 2115.281 | 2140.259 | 2513
38.9838 | 2086.983 | 2032.73 | 2142.134 | 2143.759 | 2585
38.9968 | 2085.4769 | 2032.935 | 2096.084 | 2188.271 | 2660
39.0098 | 2101.2651 | 2088.651 | 2099.325 | 2213.47 | 2618
39.0228 | 2127.157 | 2078.194 | 2111.229 | 2223.675 | 2639
39.0358 | 2202.3069 | 2045.087 | 2176.533 | 2191.374 | 2686
39.0488 | 2206.9318 | 2137.812 | 2144.604 | 2127.536 | 2735
39.0618 | 2191.1072 | 2126.742 | 2198.529 | 2238.729 | 2788
39.0748 | 2070.2241 | 2128.897 | 2144.107 | 2263.928 | 2781
39.0878 | 2169.1997 | 2103.674 | 2125.488 | 2242.504 | 2781
39.1008 | 2178.1363 | 2115.78 | 2198.917 | 2229.379 | 2752
39.1138 | 2147.1181 | 2113.951 | 2162.293 | 2274.98 | 2649
39.1268 | 2199.3923 | 2127.787 | 2184.201 | 2238.802 | 2609
39.1398 | 2229.0344 | 2202.229 | 2212.137 | 2234.558 | 2702
39.1528 | 2174.0398 | 2200.879 | 2340.939 | 2253.82 | 2613
39.1658 | 2165.3547 | 2133.871 | 2246.871 | 2245.686 | 2588
39.1788 | 2216.7659 | 2158.856 | 2260.485 | 2196.066 | 2533
39.1918 | 2244.8966 | 2232.835 | 2283.399 | 2137.423 | 2581
39.2048 | 2220.231 | 2187.314 | 2278.877 | 2219 | 2539
39.2178 | 2136.3929 | 2219.089 | 2269.914 | 2211.437 | 2477
39.2308 | 2105.0237 | 2194.565 | 2266.963 | 2179.674 | 2378
39.2438 | 2151.7638 | 2344.482 | 2355.402 | 2316.774 | 2361
39.2568 | 2187.9875 | 2275.648 | 2429.44 | 2316.66 | 2410
39.2698 | 2310.1881 | 2200.002 | 2485.277 | 2265.261 | 2358
39.2828 | 2279.3341 | 2201.148 | 2472.443 | 2319.696 | 2338
39.2958 | 2252.4723 | 2327.079 | 2526.26 | 2347.149 | 2228
39.3088 | 2295.8671 | 2323.288 | 2579.786 | 2452.842 | 2188
39.3218 | 2266.6733 | 2447.276 | 2746.102 | 2431.837 | 2212
39.3348 | 2336.5205 | 2379.192 | 2749.479 | 2378.671 | 2173
39.3478 | 2370.1919 | 2410.616 | 2786.712 | 2511.686 | 2204
39.3608 | 2315.9551 | 2523.213 | 2870.66 | 2533.574 | 2120
39.3738 | 2407.0309 | 2533.691 | 2855.589 | 2561.348 | 2166
39.3868 | 2496.9648 | 2593.833 | 2906.996 | 2679.276 | 2186
39.3998 | 2472.2129 | 2476.013 | 2904.026 | 2873.331 | 2120
39.4128 | 2538.7462 | 2690.944 | 2917.742 | 2659.056 | 2163
39.4258 | 2585.6671 | 2626.985 | 2883.993 | 2708.44 | 2081
39.4388 | 2491.79 | 2699.052 | 2869.536 | 2675.378 | 2210
39.4518 | 2448.0246 | 2707.711 | 2907.072 | 2750.144 | 2123
39.4648 | 2564.676 | 2740.024 | 2865.674 | 2754.942 | 2115
39.4778 | 2514.2191 | 2640.417 | 2823.858 | 2706.539 | 2126
39.4908 | 2332.0486 | 2656.973 | 2729.719 | 2632.004 | 2100
39.5038 | 2396.3532 | 2712.814 | 2627.141 | 2666.133 | 2182
39.5168 | 2298.4445 | 2653.043 | 2657.696 | 2702.479 | 2076
39.5298 | 2252.2018 | 2628.155 | 2529.053 | 2575.73 | 2017
39.5428 | 2347.7043 | 2388.651 | 2535.941 | 2560 | 2121
39.5558 | 2264.1618 | 2443.369 | 2475.314 | 2537.317 | 2134
39.5688 | 2337.1119 | 2381.825 | 2465.138 | 2449.476 | 2128
39.5818 | 2229.9348 | 2428.827 | 2349.903 | 2430.885 | 2083
39.5948 | 2147.4866 | 2358.106 | 2249.106 | 2324.669 | 2156
39.6078 | 2175.9709 | 2302.196 | 2236.498 | 2354.131 | 2105
39.6208 | 2152.7334 | 2308.81 | 2298.71 | 2340.139 | 2085
39.6338 | 2137.0583 | 2235.589 | 2248.595 | 2210.629 | 2083
39.6468 | 2155.877 | 2246.104 | 2208.305 | 2279.158 | 2065
39.6598 | 2029.3557 | 2180.834 | 2248.789 | 2134.876 | 2110
39.6728 | 2106.9856 | 2204.288 | 2188.17 | 2257.021 | 2117
39.6858 | 2110.9382 | 2180.433 | 2059.753 | 2206.351 | 2132
39.6988 | 2049.571 | 2124.967 | 2148.597 | 2118.465 | 2109
39.7118 | 2081.9677 | 2114.767 | 2124.979 | 2161.021 | 2098
39.7248 | 2118.8159 | 2095.927 | 2070.802 | 2186.204 | 2068
39.7378 | 2026.2434 | 2166.018 | 2053.865 | 2159.393 | 2048
39.7508 | 2043.5451 | 2120.918 | 2101.927 | 2146.829 | 2187
39.7638 | 2046.1585 | 2078.013 | 2118.145 | 2120.308 | 2171
39.7768 | 2069.2607 | 2069.889 | 2100.11 | 2048.071 | 2088
39.7898 | 2072.2866 | 2097.446 | 2173.483 | 2069.873 | 2155
39.8028 | 2102.8785 | 2096.322 | 2213.103 | 2110.149 | 2079
39.8158 | 2028.014 | 2083.934 | 2143.559 | 2180.331 | 2116
39.8288 | 2037.7879 | 2074.36 | 2112.984 | 2098.44 | 2124
39.8418 | 2061.0752 | 2080.812 | 2073.79 | 2111.337 | 2198
39.8548 | 2070.5957 | 2076.337 | 2077.124 | 2142.846 | 2152
39.8678 | 2035.7717 | 2077.343 | 2141.108 | 2072.132 | 2135
39.8808 | 2001.3859 | 2064.767 | 2113.808 | 2099.806 | 2241
39.8938 | 2089.6233 | 2039.639 | 2012.412 | 2124.639 | 2245
39.9068 | 2051.6732 | 2057.808 | 2037.101 | 2099.887 | 2224
39.9198 | 1982.6487 | 2072.432 | 2098.243 | 2104.865 | 2221
39.9328 | 2036.2976 | 2079.939 | 2126.371 | 2096.875 | 2233
39.9458 | 2042.5152 | 2067.459 | 2047.765 | 2081.701 | 2228
39.9588 | 2048.6302 | 2065.426 | 2008.676 | 2096.38 | 2255
39.9718 | 2094.0863 | 2082.769 | 2038.878 | 2153.947 | 2157
39.9848 | 2170.9479 | 2097.175 | 2050.36 | 2152.941 | 2246
39.9978 | 2162.1436 | 2121.122 | 2050.79 | 2120.93 | 2328
40.0108 | 2100.4973 | 2096.09 | 2016.492 | 2114.749 | 2119
40.0238 | 2103.3651 | 2048.15 | 2039.521 | 2124.426 | 2177
40.0368 | 2134.2011 | 2095.614 | 2018.27 | 2142.548 | 2067
40.0498 | 2141.1111 | 2105.94 | 2016.379 | 2160.87 | 2199
40.0628 | 2077.0572 | 2064.796 | 2085.942 | 2157.038 | 2142
40.0758 | 2068.1259 | 2086.266 | 2062.322 | 2072.378 | 2104
40.0888 | 2127.8464 | 2061.493 | 2053.555 | 2015.365 | 2116
40.1018 | 2145.7466 | 2051.91 | 2062.785 | 2060.796 | 2117
40.1148 | 2160.3491 | 2092.434 | 2056.361 | 2105.59 | 2056
40.1278 | 2151.3099 | 2089.743 | 2080.203 | 2122.179 | 2046
40.1408 | 2155.277 | 2052.39 | 2115.166 | 2087.946 | 1993
40.1538 | 2178.4322 | 2051.415 | 2126.44 | 2082.511 | 2083
40.1668 | 2171.091 | 2096.575 | 2110.467 | 2174.643 | 2139
40.1798 | 2198.6189 | 2055.396 | 2184.741 | 2209.681 | 2091
40.1928 | 2231.6347 | 2087.284 | 2216.935 | 2188.889 | 2186
40.2058 | 2225.8295 | 2157.32 | 2118.676 | 2195.944 | 2109
40.2188 | 2188.6121 | 2218.112 | 2151.06 | 2204.453 | 2075
40.2318 | 2162.7129 | 2210.462 | 2147.89 | 2173.407 | 2060
40.2448 | 2194.8416 | 2118.584 | 2163.782 | 2199.198 | 2132
40.2578 | 2248.9607 | 2137.396 | 2238.536 | 2236.939 | 2084
40.2708 | 2219.7652 | 2167.968 | 2233.888 | 2290.04 | 2041
40.2838 | 2201.9749 | 2224.64 | 2236.553 | 2239.752 | 2052
40.2968 | 2217.1896 | 2251.044 | 2166.172 | 2126.192 | 2131
40.3098 | 2118.4677 | 2214.406 | 2190.246 | 2112.518 | 2085
40.3228 | 2139.4491 | 2200.659 | 2122.52 | 2157.731 | 2130
40.3358 | 2220.0252 | 2176.927 | 2096.494 | 2189.166 | 2098
40.3488 | 2199.3431 | 2181.108 | 2100.328 | 2222.154 | 2143
40.3618 | 2207.3119 | 2158.691 | 2111.006 | 2168.92 | 2067
40.3748 | 2194.6774 | 2200.29 | 2164.731 | 2214.226 | 2140
40.3878 | 2190.5489 | 2184.252 | 2158.131 | 2187.528 | 2112
40.4008 | 2113.8197 | 2155.807 | 2114.996 | 2104.794 | 2107
40.4138 | 2106.2947 | 2104.256 | 2091.039 | 2195.961 | 2103
40.4268 | 2059.0762 | 2096.402 | 2061.017 | 2209.996 | 2045
40.4398 | 2067.1977 | 2151.685 | 2037.255 | 2166.023 | 2165
40.4528 | 2076.0744 | 2120.873 | 2022.694 | 2153.306 | 2069
40.4658 | 2094.1038 | 2111.554 | 2057.228 | 2128.909 | 2108
40.4788 | 2031.2819 | 2090.16 | 2108.222 | 2108.992 | 2161
40.4918 | 2116.4806 | 2078.257 | 2028.996 | 2106.212 | 2128
40.5048 | 2159.2994 | 2044.404 | 1999.814 | 2126.145 | 2145
40.5178 | 2115.4145 | 2092.388 | 2030.784 | 2164.71 | 2092
40.5308 | 2116.3328 | 2121.511 | 2112.228 | 2114.667 | 2178
40.5438 | 2104.4084 | 2079.878 | 2044.561 | 2117.244 | 2164
40.5568 | 2096.9648 | 2001.661 | 2085.892 | 2063.274 | 2122
40.5698 | 2081.6507 | 2038.424 | 2073.675 | 2148.516 | 2165
40.5828 | 2167.609 | 2022.849 | 1981.512 | 2087.704 | 2151
40.5958 | 2150.8632 | 2015.325 | 2095.203 | 2169.831 | 2079
40.6088 | 2231.5254 | 2074.932 | 2038.656 | 2201.42 | 2070
40.6218 | 2080.9969 | 2185.771 | 2030.884 | 2171.123 | 2079
40.6348 | 2162.466 | 2024.101 | 1983.394 | 2035.01 | 2140
40.6478 | 2189.9875 | 2066.908 | 2034.05 | 2154.492 | 2121
40.6608 | 2167.2636 | 2114.464 | 2132.897 | 2213.649 | 2115
40.6738 | 2241.9687 | 2129.58 | 2095.389 | 2137.865 | 2013
40.6868 | 2189.0092 | 2107.844 | 2063.376 | 2284.67 | 2069
40.6998 | 2189.9993 | 2091.013 | 1996.051 | 2249.027 | 2046
40.7128 | 2125.6935 | 2090.011 | 2077.125 | 2282.637 | 2128
40.7258 | 2247.4261 | 2048.865 | 2121.094 | 2389.756 | 2112
40.7388 | 2189.8918 | 2078.054 | 2056.075 | 2289.234 | 2051
40.7518 | 2185.1213 | 2011.83 | 1994.507 | 2274.485 | 2089
40.7648 | 2148.9136 | 2072.626 | 1984.403 | 2396.504 | 2080
40.7778 | 2180.8299 | 2082.578 | 2012.192 | 2245.127 | 2008
40.7908 | 2222.9813 | 2058.825 | 2064.209 | 2280.56 | 2111
40.8038 | 2155.1696 | 2039.522 | 2095.596 | 2315.276 | 1935
40.8168 | 2229.9858 | 2099.877 | 2100.73 | 2253.393 | 2120
40.8298 | 2191.1984 | 2051.998 | 2036.198 | 2260.5 | 2092
40.8428 | 2202.9121 | 2062.022 | 2007.637 | 2209.484 | 2090
40.8558 | 2212.9217 | 2050.797 | 1972.433 | 2239.088 | 2011
40.8688 | 2143.5086 | 2149.08 | 2032.4 | 2279.681 | 2076
40.8818 | 2178.5981 | 2103.776 | 2023.933 | 2213.592 | 2140
40.8948 | 2200.4571 | 2065.936 | 2064.371 | 2233.466 | 2048
40.9078 | 2126.5148 | 2074.448 | 2029.135 | 2140.662 | 2038
40.9208 | 2212.4995 | 2074.508 | 2092.429 | 2159.376 | 2000
40.9338 | 2116.4674 | 2120.777 | 2011.804 | 2170.283 | 1960
40.9468 | 2177.7481 | 2132.621 | 1948.842 | 2192.079 | 2038
40.9598 | 2149.9515 | 2070.537 | 1981.443 | 2186.59 | 2010
40.9728 | 2202.0617 | 2107.198 | 2087.697 | 2168.182 | 2041
40.9858 | 2198.695 | 2076.485 | 2065.361 | 2170.248 | 1972
40.9988 | 2196.0842 | 2058.603 | 2072.818 | 2213.636 | 2006
41.0118 | 2127.7382 | 2093.534 | 2012.022 | 2203.166 | 1997
41.0248 | 2189.3828 | 2056.923 | 2030.813 | 2130.646 | 2013
41.0378 | 2188.8316 | 2069.168 | 1989.887 | 2128.273 | 1978
41.0508 | 2127.8054 | 2038.776 | 1971.731 | 2160.597 | 1963
41.0638 | 2169.6001 | 2039.15 | 1992.2 | 2158.457 | 2012
41.0768 | 2154.5786 | 2064.211 | 1998.577 | 2183.883 | 1981
41.0898 | 2102.5176 | 2056.565 | 1983.267 | 2161.622 | 2055
41.1028 | 2161.6995 | 2063.833 | 2028.183 | 2169.825 | 1968
41.1158 | 2146.5965 | 2099.997 | 2003.278 | 2166.365 | 2035
41.1288 | 2139.4518 | 2058.911 | 2058.259 | 2157.313 | 2086
41.1418 | 2166.195 | 2018.762 | 2007.968 | 2183.138 | 2075
41.1548 | 2149.2691 | 2017.216 | 1996.251 | 2187.22 | 2074
41.1678 | 2138.8523 | 2051.46 | 2067.932 | 2184.568 | 2009
41.1808 | 2098.6474 | 2015.901 | 2063.865 | 2205.596 | 1958
41.1938 | 2128.7541 | 2012.999 | 2050.844 | 2170.957 | 1922
41.2068 | 2150.9789 | 2031.225 | 2028.672 | 2168.104 | 1931
41.2198 | 2142.7953 | 2009.11 | 2019.228 | 2141.835 | 2037
41.2328 | 2164.5127 | 2065.685 | 1991.416 | 2087.34 | 1931
41.2458 | 2152.0392 | 2082.379 | 1996.378 | 2045.117 | 2010
41.2588 | 2140.5889 | 2024.072 | 2014.855 | 2044.033 | 1960
41.2718 | 2123.9304 | 2002.501 | 2053.387 | 2051.499 | 1912
41.2848 | 2122.5825 | 2009.317 | 2091.186 | 2115.988 | 2040
41.2978 | 2126.7719 | 2046.198 | 2023.718 | 2153.63 | 1950
41.3108 | 2127.5265 | 2067.006 | 1957.737 | 2149.658 | 2041
41.3238 | 2148.0746 | 2075.689 | 2030.356 | 2111.932 | 1924
41.3368 | 2148.7127 | 2035.616 | 2056.39 | 2079.774 | 1993
41.3498 | 2125.4215 | 2062.49 | 2013.994 | 2086.981 | 1984
41.3628 | 2140.1269 | 2120.765 | 2055.417 | 2097.81 | 1994
41.3758 | 2181.0489 | 2067.169 | 2092.234 | 2072.853 | 1950
41.3888 | 2161.864 | 2046.621 | 2031.982 | 2042.834 | 2045
41.4018 | 2098.5834 | 2048.706 | 1969.292 | 2071.294 | 1954
41.4148 | 2092.4905 | 2022.383 | 2011.26 | 2078.569 | 1981
41.4278 | 2110.9099 | 2048.819 | 2063.451 | 2036.278 | 2021
41.4408 | 2111.3115 | 2052.065 | 2002.621 | 1994.663 | 1963
41.4538 | 2135.9326 | 2023.544 | 1942.984 | 1996.628 | 1967
41.4668 | 2118.3421 | 2014.236 | 1991.382 | 2030.175 | 1956
41.4798 | 2106.6388 | 1983.545 | 2006.342 | 2054.114 | 2056
41.4928 | 2146.9399 | 2046.638 | 1993.792 | 2066.61 | 2047
41.5058 | 2155.6885 | 2065.304 | 1988.527 | 2092.942 | 1927
41.5188 | 2133.4355 | 2029.34 | 1958.524 | 2109.789 | 2035
41.5318 | 2074.431 | 2007.071 | 2016.246 | 2119.459 | 1975
41.5448 | 2056.7947 | 2074.434 | 2001.526 | 2037.692 | 2022
41.5578 | 2088.5635 | 2075.252 | 2015.258 | 2027.661 | 1963
41.5708 | 2111.2973 | 2089.264 | 2020.432 | 1990.409 | 1939
41.5838 | 2079.9394 | 2059.034 | 2077.377 | 2038.57 | 2015
41.5968 | 2073.4723 | 2100.248 | 2083.753 | 2044.742 | 1953
41.6098 | 2084.5856 | 2104.046 | 2065.999 | 2040.781 | 2009
41.6228 | 2033.2837 | 2018.463 | 1980.537 | 2024.146 | 1957
41.6358 | 2011.1758 | 2025.382 | 1967.636 | 1998.406 | 1956
41.6488 | 2009.5681 | 2049.154 | 1953.039 | 2007.103 | 1971
41.6618 | 2084.6851 | 2013.445 | 2053.88 | 1991.6 | 1966
41.6748 | 2101.9187 | 2044.427 | 2051.826 | 2027.632 | 1970
41.6878 | 2084.3614 | 2095.232 | 2067.903 | 2033.271 | 1988
41.7008 | 2094.2874 | 2052.413 | 2045.833 | 1999.469 | 1984
41.7138 | 2147.851 | 2033.028 | 1929.732 | 2063.05 | 2030
41.7268 | 2038.2004 | 2045.816 | 1962.154 | 2159.861 | 1959
41.7398 | 2079.6164 | 2052.412 | 2007.644 | 2046.206 | 1954
41.7528 | 2080.0445 | 1998.933 | 1968.711 | 1997.409 | 2018
41.7658 | 2056.9644 | 2012.671 | 2008.378 | 2033.856 | 2073
41.7788 | 2001.8935 | 2017.892 | 1968.989 | 2032.161 | 1973
41.7918 | 2051.1764 | 2013.802 | 2044.663 | 1988.984 | 1909
41.8048 | 2038.1036 | 2024.141 | 2051.585 | 2004.156 | 1999
41.8178 | 2029.5505 | 1921.124 | 2059.471 | 2008.065 | 1985
41.8308 | 2101.6399 | 1927.425 | 1995.264 | 2031.577 | 2078
41.8438 | 2078.6256 | 2008.952 | 2026.97 | 2076.835 | 2019
41.8568 | 1985.3893 | 2068.212 | 2095.333 | 2126.529 | 2085
41.8698 | 2035.1687 | 2044.238 | 2036.681 | 1983.875 | 2044
41.8828 | 2043.1698 | 2027.55 | 2031.11 | 1971.394 | 1971
41.8958 | 2021.8527 | 2084.853 | 2004 | 2021.827 | 2030
41.9088 | 1988.3247 | 2039.7 | 2009.736 | 2020.535 | 2026
41.9218 | 2103.682 | 2024.932 | 2070.88 | 2026.534 | 2113
41.9348 | 1977.4741 | 2035.905 | 1960.002 | 2017.508 | 2031
41.9478 | 2051.0658 | 2002.448 | 2008.505 | 1976.701 | 2026
41.9608 | 2032.4783 | 2029.94 | 1981.127 | 1992.398 | 1967
41.9738 | 2046.1016 | 1976.134 | 2058.809 | 2028.275 | 2126
41.9868 | 2087.3556 | 1981.508 | 1909.237 | 2003.373 | 2192
41.9998 | 2165.7823 | 2011.393 | 2039.442 | 2082.558 | 2178
42.0128 | 2135.0899 | 2066.838 | 2101.817 | 2020.183 | 2160
42.0258 | 2106.3718 | 2006.782 | 2037.833 | 2057.513 | 2238
42.0388 | 2090.3639 | 2018.704 | 2041.886 | 2036.5 | 2258
42.0518 | 2029.058 | 2052.857 | 1995.568 | 2061.151 | 2208
42.0648 | 2063.3816 | 2049.213 | 2018.893 | 1947.111 | 2172
42.0778 | 2087.7397 | 1974.148 | 2093.904 | 2036.749 | 2246
42.0908 | 2078.6868 | 1970.938 | 1963.928 | 1978.245 | 2106
42.1038 | 2024.1966 | 2094.377 | 1936.447 | 2028.731 | 2109
42.1168 | 2050.2848 | 2059.032 | 1937.753 | 2010.057 | 2130
42.1298 | 1989.454 | 1982.376 | 1977.943 | 2035.234 | 2057
42.1428 | 2091.6432 | 1986.672 | 2015.221 | 2091.873 | 2112
42.1558 | 2111.9916 | 2026.182 | 2092.7 | 2002.101 | 2059
42.1688 | 2170.0722 | 2059.975 | 2037.904 | 2080.437 | 2073
42.1818 | 2149.3523 | 2065.736 | 1975.177 | 2007.057 | 2083
42.1948 | 2190.484 | 2180.139 | 2030.506 | 2068.662 | 1907
42.2078 | 2081.7875 | 2065.822 | 2054.572 | 2096.269 | 2062
42.2208 | 2045.9098 | 2010.981 | 2051.132 | 2031.094 | 1988
42.2338 | 2105.1316 | 2033.166 | 2025.147 | 2009.716 | 2025
42.2468 | 2071.3455 | 2058.644 | 2046.192 | 1995.723 | 1998
42.2598 | 2154.7949 | 2060.574 | 2021.274 | 2035.855 | 1919
42.2728 | 2117.1009 | 2061.597 | 2014 | 2058.778 | 2033
42.2858 | 2228.9859 | 2061.211 | 2048.704 | 2084.873 | 1988
42.2988 | 2230.29 | 1996.359 | 2090.71 | 2119.037 | 2034
42.3118 | 2217.1556 | 2021.827 | 2101.538 | 2071.64 | 2146
42.3248 | 2173.4979 | 2093.44 | 2087.58 | 2083.082 | 2047
42.3378 | 2110.5631 | 2115.745 | 2156.406 | 2068.031 | 2117
42.3508 | 2207.0855 | 2148.782 | 2150.696 | 2077 | 1987
42.3638 | 2203.2481 | 2129.374 | 2172.085 | 2125.294 | 2084
42.3768 | 2274.0324 | 2118 | 2326.417 | 2115.106 | 1983
42.3898 | 2276.7884 | 2164.817 | 2433.783 | 2205.728 | 2052
42.4028 | 2264.6994 | 2183.301 | 2373.866 | 2200.138 | 2050
42.4158 | 2272.5846 | 2218.854 | 2385.887 | 2238.608 | 2025
42.4288 | 2227.7493 | 2230.243 | 2266.325 | 2209.953 | 2073
42.4418 | 2257.9035 | 2206.571 | 2308.486 | 2175.294 | 2119
42.4548 | 2247.7142 | 2232.286 | 2291.408 | 2182.216 | 2019
42.4678 | 2244.5957 | 2278.292 | 2221.859 | 2185.401 | 2111
42.4808 | 2258.1192 | 2253.326 | 2264.79 | 2120.01 | 2145
42.4938 | 2247.7705 | 2134.614 | 2210.173 | 2119.279 | 2108
42.5068 | 2229.4591 | 2157.367 | 2232.406 | 2138.76 | 2157
42.5198 | 2166.868 | 2199.289 | 2219.427 | 2152.033 | 2089
42.5328 | 2191.0209 | 2149.384 | 2153.19 | 2156.799 | 2155
42.5458 | 2223.9166 | 2142.611 | 2155.25 | 2103.826 | 2233
42.5588 | 2202.1694 | 2099.223 | 2151.428 | 2060.875 | 2183
42.5718 | 2206.5428 | 2143.278 | 2106.626 | 2035.035 | 2155
42.5848 | 2164.0691 | 2141.177 | 2122.797 | 2027.847 | 2271
42.5978 | 2141.9227 | 2131.497 | 2132.527 | 2025.741 | 2226
42.6108 | 2167.6508 | 2142.129 | 2073.368 | 2013.053 | 2321
42.6238 | 2215.8679 | 2120.469 | 2017.301 | 2048.337 | 2233
42.6368 | 2188.4587 | 2098.125 | 2032.854 | 2083.479 | 2216
42.6498 | 2161.6763 | 2060.118 | 2119.178 | 2107.013 | 2329
42.6628 | 2258.6311 | 2077.568 | 2163.483 | 2088.418 | 2360
42.6758 | 2285.2239 | 2058.965 | 2123.572 | 2033.25 | 2360
42.6888 | 2268.5382 | 2069.916 | 2076.085 | 2011.302 | 2279
42.7018 | 2331.2838 | 2127.806 | 2067.539 | 1993.576 | 2482
42.7148 | 2371.0774 | 2151.288 | 2101.371 | 2040.201 | 2510
42.7278 | 2373.611 | 2125.586 | 2130.097 | 2088.042 | 2460
42.7408 | 2345.774 | 2089.001 | 2176.677 | 2076.036 | 2523
42.7538 | 2389.1482 | 2173.008 | 2249.946 | 2083.096 | 2623
42.7668 | 2529.9341 | 2187.244 | 2264.049 | 2070.206 | 2504
42.7798 | 2625.3424 | 2177.704 | 2282.231 | 2072.822 | 2445
42.7928 | 2718.267 | 2218.311 | 2332.079 | 2090.026 | 2508
42.8058 | 2784.4943 | 2270.89 | 2306.885 | 2089.204 | 2466
42.8188 | 2839.0148 | 2314.242 | 2285.579 | 2082.402 | 2445
42.8318 | 2875.6593 | 2342.536 | 2382.744 | 2110.508 | 2471
42.8448 | 2973.7241 | 2377.001 | 2381.465 | 2091.189 | 2365
42.8578 | 3002.4678 | 2436.914 | 2403.763 | 2048.863 | 2463
42.8708 | 3086.5384 | 2411.342 | 2482.089 | 2132.849 | 2419
42.8838 | 3104.1448 | 2475.471 | 2520.72 | 2182.963 | 2442
42.8968 | 3032.2445 | 2600.099 | 2510.501 | 2181.854 | 2434
42.9098 | 3044.9417 | 2600.562 | 2527.942 | 2172.745 | 2381
42.9228 | 2988.1524 | 2626.799 | 2469.64 | 2239.351 | 2382
42.9358 | 3023.855 | 2648.733 | 2528.776 | 2184.46 | 2355
42.9488 | 2993.1691 | 2666.248 | 2578.152 | 2226.329 | 2256
42.9618 | 2958.4555 | 2708.085 | 2568.908 | 2234.452 | 2270
42.9748 | 2954.8633 | 2620.257 | 2551.84 | 2208.508 | 2255
42.9878 | 2876.9367 | 2625.136 | 2550.93 | 2246.436 | 2257
43.0008 | 2811.3373 | 2599.645 | 2552.197 | 2218.579 | 2155
43.0138 | 2827.0977 | 2605.406 | 2616.196 | 2210.97 | 2133
43.0268 | 2705.8902 | 2592.579 | 2611.701 | 2309.918 | 2148
43.0398 | 2618.4118 | 2636.096 | 2553.544 | 2335.493 | 2130
43.0528 | 2619.2076 | 2704.058 | 2603.278 | 2347.099 | 2062
43.0658 | 2554.2408 | 2606.722 | 2713.359 | 2351.467 | 2090
43.0788 | 2494.5307 | 2539.881 | 2706.293 | 2285.779 | 2185
43.0918 | 2558.4302 | 2534.504 | 2755.794 | 2361.38 | 2084
43.1048 | 2460.5096 | 2560.928 | 2751.126 | 2402.054 | 2146
43.1178 | 2404.6222 | 2501.143 | 2849.235 | 2486.839 | 2124
43.1308 | 2363.7124 | 2559.948 | 2806.896 | 2521.661 | 2063
43.1438 | 2365.6142 | 2511.197 | 2707.787 | 2464.504 | 2066
43.1568 | 2385.2819 | 2502.654 | 2685.513 | 2426.287 | 2067
43.1698 | 2358.4299 | 2480.254 | 2667.247 | 2494.439 | 2072
43.1828 | 2347.7544 | 2496.037 | 2606.584 | 2462.123 | 2078
43.1958 | 2299.4619 | 2541.785 | 2602.717 | 2487.022 | 2093
43.2088 | 2349.978 | 2473.407 | 2595.029 | 2470.106 | 2031
43.2218 | 2331.865 | 2389.291 | 2544.568 | 2489.953 | 2094
43.2348 | 2382.2541 | 2499.848 | 2579.533 | 2456.83 | 2033
43.2478 | 2408.9525 | 2422.494 | 2446.849 | 2519.264 | 2018
43.2608 | 2304.0446 | 2377.128 | 2524.94 | 2385.624 | 2013
43.2738 | 2303.6145 | 2339.632 | 2395.901 | 2400.178 | 2011
43.2868 | 2266.2357 | 2411.221 | 2417.787 | 2434.087 | 1953
43.2998 | 2313.5207 | 2340.852 | 2292.331 | 2477.488 | 2046
43.3128 | 2215.0682 | 2330.776 | 2380.737 | 2509.206 | 1965
43.3258 | 2228.9293 | 2285.232 | 2327.273 | 2347.823 | 1942
43.3388 | 2281.2064 | 2230.824 | 2349.656 | 2306.614 | 1992
43.3518 | 2287.8506 | 2252.427 | 2272.967 | 2223.116 | 2041
43.3648 | 2286.0696 | 2267.478 | 2266.174 | 2244.164 | 2049
43.3778 | 2205.7583 | 2277.553 | 2149.458 | 2248.821 | 2022
43.3908 | 2333.4018 | 2299.743 | 2214.9 | 2271.688 | 2009
43.4038 | 2315.7438 | 2273.873 | 2177.842 | 2285.16 | 1973
43.4168 | 2265.8744 | 2239.608 | 2085.227 | 2258.235 | 2033
43.4298 | 2253.7599 | 2184.813 | 2040.462 | 2262.409 | 1957
43.4428 | 2243.9435 | 2256.074 | 2106.735 | 2179.68 | 1973
43.4558 | 2307.4922 | 2252.356 | 2153.412 | 2214.891 | 2006
43.4688 | 2297.2839 | 2189.88 | 2143.827 | 2119.904 | 1998
43.4818 | 2315.1452 | 2191.635 | 2137.621 | 2076.344 | 2091
43.4948 | 2260.8468 | 2126.321 | 2167.309 | 2087.587 | 2021
43.5078 | 2228.031 | 2193.899 | 2106.941 | 2245.799 | 2023
43.5208 | 2232.4611 | 2186.693 | 2170.458 | 2131.545 | 2063
43.5338 | 2290.861 | 2241.533 | 2148.88 | 2134.43 | 1997
43.5468 | 2207.8054 | 2194.335 | 2077.551 | 2180.487 | 1957
43.5598 | 2221.4702 | 2161.591 | 2095.021 | 2130.223 | 1989
43.5728 | 2229 | 2123.13 | 1977.004 | 2160.547 | 2071
43.5858 | 2262.4531 | 2082.343 | 2042.58 | 2147.901 | 2018
43.5988 | 2169.5312 | 2098.384 | 2049.695 | 2090.086 | 2020
43.6118 | 2200.2493 | 2139.95 | 2107.133 | 2111.726 | 2026
43.6248 | 2167.1622 | 2101.696 | 2070.562 | 2188.706 | 2005
43.6378 | 2159.5681 | 2191.44 | 2039.621 | 2122.723 | 2013
43.6508 | 2173.9502 | 2238.444 | 2026.784 | 2094.253 | 1993
43.6638 | 2163.2606 | 2126.559 | 2045.372 | 2146.325 | 2041
43.6768 | 2181.2655 | 2134.439 | 2009.377 | 2061.759 | 2039
43.6898 | 2239.4815 | 2110.69 | 2038.896 | 2063.159 | 1973
43.7028 | 2194.6447 | 2130.067 | 2001.131 | 2086.072 | 2070
43.7158 | 2158.9354 | 2189.626 | 2011.469 | 2089 | 1987
43.7288 | 2161.1862 | 2172.57 | 2041.809 | 2088.313 | 1979
43.7418 | 2112.515 | 2083.515 | 2036.806 | 2105.613 | 1984
43.7548 | 2178.1141 | 2094.391 | 2052.36 | 2076.619 | 2012
43.7678 | 2138.8285 | 2105.163 | 2020.257 | 2061.946 | 2019
43.7808 | 2107.9533 | 2100.943 | 2012.249 | 2034.207 | 1944
43.7938 | 2086.3015 | 2045.878 | 2042.321 | 2021.826 | 2016
43.8068 | 2162.9178 | 2058.575 | 2009.169 | 2076.109 | 1943
43.8198 | 2150.031 | 2068.317 | 1947.398 | 2118.74 | 1971
43.8328 | 2120.7675 | 2089.007 | 1979.502 | 2116.88 | 1927
43.8458 | 2145.1475 | 2111.99 | 1987.686 | 2044.018 | 2047
43.8588 | 2133.6509 | 2091.063 | 1989.997 | 1995.471 | 2027
43.8718 | 2124.3603 | 2073.844 | 2012.673 | 2038.679 | 2003
43.8848 | 2129.5683 | 2081.524 | 2013.885 | 2040.744 | 1989
43.8978 | 2122.7412 | 2047.239 | 1991.574 | 1990.757 | 2019
43.9108 | 2076.9636 | 2053.391 | 2018.133 | 1985.905 | 1978
43.9238 | 2073.0802 | 2099.54 | 2011.611 | 2002.231 | 2055
43.9368 | 2096.9428 | 2089.27 | 1996.03 | 2033.016 | 1984
43.9498 | 2104.8175 | 2085.598 | 2014.037 | 2029.991 | 2048
43.9628 | 2131.8239 | 2075.562 | 1980.913 | 1997.386 | 1961
43.9758 | 2128.0514 | 2040.026 | 1958.974 | 1996.487 | 2038
43.9888 | 2106 | 2029.978 | 1969.022 | 2022.045 | 1990
44.0018 | 2127.0755 | 2045.37 | 1955.067 | 2024.319 | 2027
44.0148 | 2097.9337 | 2068.036 | 1981.809 | 1996.964 | 2028
44.0278 | 2072.5175 | 2024.117 | 1978.412 | 1992.214 | 2066
44.0408 | 2103.4648 | 1998.039 | 1944.258 | 1998.695 | 2028
44.0538 | 2117.6007 | 2001.463 | 1989.815 | 1992.335 | 1987
44.0668 | 2115.0792 | 1981.915 | 2005.706 | 2004.474 | 2046
44.0798 | 2070.8389 | 2042.295 | 1986.577 | 2009.316 | 1906
44.0928 | 2065.4475 | 2079.238 | 1938.514 | 1988.2 | 1978
44.1058 | 2044.4113 | 2070.423 | 1931.965 | 2016.197 | 2021
44.1188 | 2040.6391 | 2009.67 | 1977.037 | 2016.324 | 1965
44.1318 | 2053.6452 | 1996.963 | 1955.025 | 1979.378 | 1955
44.1448 | 2061.4509 | 2029.535 | 1973.067 | 1975.751 | 2105
44.1578 | 2093.321 | 2020.438 | 1974.531 | 2042.642 | 2055
44.1708 | 2103.8999 | 2028.5 | 1921.15 | 2007.45 | 2050
44.1838 | 2125.737 | 1988.255 | 1999.822 | 1980.822 | 2108
44.1968 | 2072.5973 | 1968.139 | 1975.382 | 1992.038 | 1972
44.2098 | 2048.3827 | 1998.432 | 1921.259 | 2012.18 | 1980
44.2228 | 2108.7938 | 1972.897 | 1986.62 | 2034.142 | 2042
44.2358 | 2079.6803 | 1957.289 | 1980.965 | 1980.94 | 1958
44.2488 | 2047.4856 | 1949.49 | 1938.042 | 2023.663 | 1977
44.2618 | 2051.7919 | 1995.43 | 1987.281 | 1995.203 | 1968
44.2748 | 2047.7655 | 2037.436 | 2005.861 | 2084.35 | 2036
44.2878 | 2083.206 | 2015.063 | 2056.086 | 2016.615 | 1989
44.3008 | 2132.2508 | 1964.347 | 2030.653 | 2017.334 | 2065
44.3138 | 2111.805 | 2032.229 | 1955.787 | 2071.784 | 1977
44.3268 | 2051.697 | 1957.928 | 2012.691 | 1982.074 | 1934
44.3398 | 2076.4311 | 1972.381 | 2008.094 | 1976.072 | 1979
44.3528 | 2067.2688 | 1963.742 | 2023.855 | 2001.211 | 1923
44.3658 | 2024.335 | 2036.752 | 2026.913 | 2012.058 | 1889
44.3788 | 2095.581 | 2009.546 | 1971.972 | 2047.41 | 1999
44.3918 | 2007.7198 | 2019.764 | 1977.225 | 2053.022 | 1958
44.4048 | 2016.4007 | 1982.453 | 1934.966 | 2161.544 | 1974
44.4178 | 2004.3287 | 2069.685 | 2061.598 | 2121.43 | 1920
44.4308 | 2030.7876 | 1961.879 | 1984.271 | 2033.487 | 2012
44.4438 | 2035.1888 | 1987.206 | 1958.279 | 2099.695 | 1930
44.4568 | 2094.8341 | 2042.868 | 2050.356 | 2205.888 | 2013
44.4698 | 2042.9486 | 2044.801 | 1974.672 | 2151.328 | 1854
44.4828 | 2057.5593 | 2058.848 | 2017.471 | 2108.529 | 1922
44.4958 | 2064.5485 | 2004.495 | 1927.786 | 2195.563 | 1985
44.5088 | 2081.939 | 1963.453 | 2006.547 | 2094.19 | 1813
44.5218 | 2034.9555 | 2033.47 | 1933.246 | 2160.88 | 1960
44.5348 | 2062.6592 | 1991.907 | 1939.464 | 2009.423 | 1941
44.5478 | 1994.8093 | 1968.797 | 1985.307 | 2094.179 | 1890
44.5608 | 2008.5175 | 2021.395 | 2004.686 | 2121.924 | 1990
44.5738 | 2034.2613 | 1938.891 | 1995.862 | 2034.877 | 1890
44.5868 | 1995.6497 | 1956.466 | 1924.448 | 2144.253 | 1981
44.5998 | 2015.9927 | 1881.587 | 1909.895 | 2120.421 | 1917
44.6128 | 2057.3189 | 1907.986 | 1991.317 | 2051.419 | 1950
44.6258 | 1926.1603 | 1984.997 | 1938.182 | 2006.247 | 1854
44.6388 | 1984.5749 | 1984.007 | 2004.517 | 2096.344 | 1951
44.6518 | 2006.6232 | 2013.486 | 1901.798 | 2111.743 | 1896
44.6648 | 1999.2164 | 2069.458 | 1928.216 | 2056.542 | 1973
44.6778 | 2029.8169 | 1951.584 | 2006.042 | 2060.778 | 1971
44.6908 | 1952.8453 | 1949.859 | 1933.705 | 1959.971 | 1864
44.7038 | 1955.6023 | 1982.068 | 1923.398 | 2109.682 | 1843
44.7168 | 1997.9968 | 1970.001 | 1923.933 | 2060.205 | 1936
44.7298 | 1982.5332 | 1951.457 | 1959.087 | 2025.53 | 1943
44.7428 | 1977.3463 | 2037.688 | 1965.654 | 1972.762 | 1942
44.7558 | 1968.8686 | 1928.546 | 1970.517 | 1989.684 | 1922
44.7688 | 2021.6143 | 1984.805 | 1888.791 | 1998.255 | 1988
44.7818 | 1983.8175 | 1967.374 | 1895.789 | 2015.789 | 1914
44.7948 | 1957.9043 | 1926.43 | 1953.919 | 2048.58 | 1932
44.8078 | 1971.4123 | 1914.953 | 1921.401 | 2008.946 | 1922
44.8208 | 1947.5296 | 1930.224 | 1889.384 | 1988.338 | 1896
44.8338 | 1935.4044 | 1850.292 | 1910.319 | 1946.334 | 1870
44.8468 | 1924.8256 | 1904.225 | 1877.468 | 1905.638 | 1900
44.8598 | 1949.3717 | 1899.869 | 1892.251 | 2010.256 | 1821
44.8728 | 1914.2903 | 1913.098 | 1862.804 | 1990.848 | 1815
44.8858 | 1954.8648 | 1869.548 | 1908.082 | 2051.776 | 1786
44.8988 | 1923.3108 | 1873.887 | 1931.327 | 2032.46 | 1813
44.9118 | 1959.0656 | 1862.311 | 1916.743 | 1964.168 | 1843
44.9248 | 1984.3921 | 1933.127 | 1825.256 | 1958.843 | 1879
44.9378 | 1948.2417 | 1888.481 | 1872.635 | 1961.235 | 1891
44.9508 | 2048.4443 | 1913.28 | 1891.227 | 1990.432 | 1956
44.9638 | 1950.9472 | 1875.124 | 1867.658 | 1965.742 | 1891
44.9768 | 1954.2326 | 1860.674 | 1876.166 | 1978.984 | 1868
44.9898 | 1934.3056 | 1883.747 | 1912.446 | 1941.607 | 1821
45.0028 | 1912.1353 | 1899.865 | 1878.242 | 1966.898 | 1870
45.0158 | 1920.9858 | 1914.281 | 1931.21 | 1955.093 | 1845
45.0288 | 1926.6951 | 1944.72 | 1926.939 | 1934.658 | 1884
45.0418 | 1957.8342 | 1971.76 | 1881.166 | 1937.852 | 1845
45.0548 | 1913.9258 | 1981.701 | 1852.144 | 1943.026 | 1907
45.0678 | 1899.9725 | 1970.358 | 1870.284 | 1934.02 | 1942
45.0808 | 1916.1761 | 1864.374 | 1840.397 | 1984.057 | 1881
45.0938 | 1963.604 | 1883.652 | 1856.085 | 1960.068 | 1902
45.1068 | 1955.2204 | 1890.585 | 1876.364 | 1911.297 | 1865
45.1198 | 1933.8717 | 1873.251 | 1917.92 | 1959.439 | 1845
45.1328 | 1939.389 | 1915.871 | 1918.986 | 1948.203 | 1860
45.1458 | 1925.2194 | 1940.788 | 1868.862 | 1929.905 | 1805
45.1588 | 1949.946 | 1923.315 | 1871.624 | 1966.795 | 1856
45.1718 | 1951.5608 | 1924.306 | 1918.885 | 1969.421 | 1996
45.1848 | 1967.8353 | 1911.686 | 1900.252 | 1980.618 | 1835
45.1978 | 1988.6032 | 1852.974 | 1890.815 | 1991.773 | 1880
45.2108 | 1958.1893 | 1876.178 | 1898.769 | 1962.527 | 1848
45.2238 | 1925.0742 | 1898.056 | 1901.741 | 1997.629 | 1985
45.2368 | 1956.2277 | 1883.291 | 1919.191 | 2011.354 | 2001
45.2498 | 1967.8363 | 1891.212 | 1890.622 | 1971.892 | 1911
45.2628 | 1913.4259 | 1884.153 | 1878.178 | 1959.45 | 1942
45.2758 | 1900.2377 | 1899.33 | 1920.797 | 1930.137 | 1981
45.2888 | 1934.3904 | 1901.153 | 1882.405 | 1874.689 | 2013
45.3018 | 1943.2119 | 1883.354 | 1852.639 | 1850.868 | 2012
45.3148 | 1895.8995 | 1887.093 | 1870.264 | 1915.128 | 2026
45.3278 | 1889.4192 | 1891.537 | 1895.956 | 1952.919 | 2045
45.3408 | 1899.4676 | 1889.403 | 1960.538 | 1924.285 | 2055
45.3538 | 1888.377 | 1920.024 | 1944.576 | 1896.599 | 2028
45.3668 | 1921.8743 | 1933.094 | 1902 | 1849.383 | 2081
45.3798 | 1902.9205 | 1938.539 | 1882.775 | 1875.45 | 2044
45.3928 | 1903.9592 | 1943.728 | 1877.865 | 1926.165 | 1970
45.4058 | 1923.4458 | 1870.221 | 1880.928 | 1908.297 | 2065
45.4188 | 1946.2719 | 1877.768 | 1872.412 | 1903.475 | 1921
45.4318 | 2020.1247 | 1884.117 | 1886.772 | 1927.187 | 1918
45.4448 | 1992.8537 | 1918.484 | 1854.86 | 1904.406 | 1955
45.4578 | 1966.8246 | 1860.883 | 1901.223 | 1866.557 | 1943
45.4708 | 1959.1029 | 1907.135 | 1912.03 | 1856.457 | 1896
45.4838 | 1935.7401 | 1947.651 | 1864.826 | 1915.915 | 2028
45.4968 | 1960.8898 | 1907.745 | 1889.103 | 1978.758 | 1968
45.5098 | 1926.304 | 1903.912 | 1937.24 | 1963.792 | 1906
45.5228 | 1933.1671 | 1898.446 | 1925.13 | 1913.316 | 1847
45.5358 | 2012.1269 | 1928.964 | 1965.849 | 1922.837 | 1941
45.5488 | 1972.8947 | 1871.421 | 1966.421 | 1909.298 | 1829
45.5618 | 1969.2338 | 1876.262 | 1966.649 | 1941.138 | 1881
45.5748 | 1953.3297 | 1924.59 | 1977.143 | 2011.597 | 1874
45.5878 | 1976.9206 | 1960.436 | 1950.879 | 1977.818 | 1874
45.6008 | 2035.419 | 1951.878 | 1955.741 | 1928.932 | 1870
45.6138 | 1988.2321 | 1975.182 | 1924.668 | 1949.603 | 1884
45.6268 | 1989.6455 | 1988.369 | 1859.973 | 2021.884 | 1942
45.6398 | 1978.0993 | 1926.04 | 1946.686 | 1991.196 | 1793
45.6528 | 2050.8855 | 1988.822 | 1945.717 | 1978.283 | 1894
45.6658 | 2112.7032 | 2038.659 | 1920.21 | 2007.759 | 1898
45.6788 | 2062.3436 | 1963.248 | 1884.717 | 2069.229 | 1992
45.6918 | 2098.9238 | 1925.135 | 1974.502 | 2032.953 | 1879
45.7048 | 2057.3125 | 1943.079 | 2071.179 | 1992.946 | 1917
45.7178 | 2062.2629 | 2004.354 | 2061.507 | 2045.521 | 1809
45.7308 | 2132.8204 | 2022.63 | 2016.054 | 1965.552 | 1815
45.7438 | 2070.9977 | 2070.853 | 2036.496 | 2080.723 | 1815
45.7568 | 2145.5579 | 1996.279 | 1986.064 | 2107.284 | 1868
45.7698 | 2133.1943 | 2011.344 | 2085.348 | 2030.854 | 1902
45.7828 | 2034.5368 | 2096.574 | 2121.54 | 2000.727 | 1882
45.7958 | 2082.6494 | 2061.806 | 2067.198 | 1993.874 | 1871
45.8088 | 2032.5796 | 2041.206 | 2007.011 | 2069.909 | 1786
45.8218 | 2104.7114 | 2019.055 | 1961.461 | 2030.034 | 1889
45.8348 | 1967.8344 | 2048.081 | 1959.597 | 1996.882 | 1810
45.8478 | 2061.7111 | 2026.14 | 2004.851 | 1961 | 1860
45.8608 | 2107.5744 | 2026.498 | 2055.099 | 1965.507 | 1844
45.8738 | 2049.8354 | 2002.95 | 2039.294 | 2029.076 | 1879
45.8868 | 1970.2352 | 1999.665 | 2011.428 | 1902.146 | 1933
45.8998 | 1952.182 | 1945.911 | 2113.239 | 2002.426 | 1868
45.9128 | 1959.4899 | 2006.082 | 1991.286 | 2047.551 | 1767
45.9258 | 2029.9933 | 1961.172 | 1908.706 | 2024.962 | 1889
45.9388 | 1935.0141 | 1882.999 | 1881.041 | 1927.05 | 1892
45.9518 | 1959.7661 | 1881.019 | 1952.326 | 2015.167 | 1877
45.9648 | 1996.2866 | 1942.785 | 1881.407 | 1964.022 | 1780
45.9778 | 1911.5698 | 1962.445 | 1912.036 | 1950.38 | 1800
45.9908 | 1911.8826 | 1933.213 | 1862.074 | 1966.335 | 1863
46.0038 | 1933.8719 | 1857.826 | 1912.302 | 1926.109 | 1911
46.0168 | 1972.6412 | 1923.636 | 1899.002 | 1958.818 | 1855
46.0298 | 1947.0667 | 1833.027 | 1840.271 | 1956.344 | 1843
46.0428 | 1972.6356 | 1867.453 | 1910.616 | 1995.611 | 1892
46.0558 | 1919.4129 | 1911.096 | 1848.655 | 1934.3 | 1862
46.0688 | 1961.7711 | 1908.691 | 1900.587 | 1920.789 | 1902
46.0818 | 1950.063 | 1886.606 | 1885.606 | 1922.674 | 1865
46.0948 | 1946.237 | 1936.008 | 1850.385 | 1915.067 | 1850
46.1078 | 1947.7431 | 1952.587 | 1862.56 | 1923.587 | 1912
46.1208 | 1948 | 1929.012 | 1898.604 | 1840.558 | 1809
46.1338 | 1940.3344 | 1932.666 | 1858.007 | 1984.57 | 1865
46.1468 | 1964.2542 | 1944.102 | 1881.989 | 1956.441 | 1903
46.1598 | 1883.3158 | 1912.725 | 1850.565 | 1866.139 | 1889
46.1728 | 1933.401 | 1832.845 | 1870.947 | 1953.567 | 1874
46.1858 | 1862.7357 | 1877.091 | 1837.21 | 1882.615 | 1946
46.1988 | 1953.6924 | 1903.032 | 1872.919 | 1912.336 | 1872
46.2118 | 1941.3902 | 1901.247 | 1883.208 | 1913.909 | 1898
46.2248 | 1945.0809 | 1927.38 | 1904.904 | 1872.669 | 1842
46.2378 | 1948.2276 | 1901.017 | 1907.138 | 1902.935 | 1955
46.2508 | 1901.4918 | 1931.409 | 1905.238 | 1906.613 | 1934
46.2638 | 1950.2106 | 1840.154 | 1893.712 | 1892.712 | 1837
46.2768 | 1924.2172 | 1868.377 | 1932.327 | 1918.703 | 1923
46.2898 | 1943.9005 | 1931.762 | 1911.1 | 1896.03 | 1871
46.3028 | 1933.1496 | 1903.636 | 1908.841 | 1806.667 | 1894
46.3158 | 1963.9178 | 1849.933 | 1890.903 | 1782.703 | 1862
46.3288 | 1949.0726 | 1858.196 | 1840.529 | 1854.587 | 1885
46.3418 | 1934.6141 | 1847.211 | 1802.211 | 1875.684 | 1911
46.3548 | 1916.9237 | 1890.595 | 1843.546 | 1869.951 | 2015
46.3678 | 1904.9612 | 1877.305 | 1873.058 | 1867.654 | 1924
46.3808 | 1936.1603 | 1876.907 | 1828.249 | 1924.036 | 1919
46.3938 | 1950.3869 | 1954.595 | 1869.328 | 1899.431 | 1913
46.4068 | 1990.8185 | 1935.028 | 1904 | 1932.763 | 1933
46.4198 | 1978.5274 | 1856.492 | 1878.662 | 1907.457 | 1862
46.4328 | 1949.8943 | 1887.611 | 1893.929 | 1892.329 | 1956
46.4458 | 2012.4954 | 1918.705 | 1875.798 | 1882.524 | 1985
46.4588 | 2055 | 1929.281 | 1880.769 | 1871.415 | 1947
46.4718 | 2067.4688 | 1930.875 | 1957.188 | 1843.312 | 2012
46.4848 | 2040.9703 | 1906.15 | 1925.773 | 1870.29 | 1991
46.4978 | 2006.2436 | 1889.704 | 1896.808 | 1870.713 | 1934
46.5108 | 2076.8297 | 1911.123 | 1916.948 | 1865.739 | 2010
46.5238 | 2114.8376 | 1938.973 | 1843.54 | 1928.095 | 1968
46.5368 | 2091.0145 | 1942.647 | 1835.87 | 1937.161 | 1928
46.5498 | 2119.1214 | 1951.821 | 1882.068 | 1930.629 | 1970
46.5628 | 2140.1356 | 1911.095 | 1932.284 | 1922.931 | 2040
46.5758 | 2152.5461 | 1936.012 | 1915.79 | 1940.578 | 1960
46.5888 | 2140.733 | 2026.196 | 1874.647 | 1956.318 | 2027
46.6018 | 2124.3522 | 2005.471 | 1913.748 | 1935.011 | 1982
46.6148 | 2185.0067 | 1985.746 | 1933.608 | 1918.008 | 1865
46.6278 | 2225.981 | 2037.108 | 1950.886 | 1903.848 | 1982
46.6408 | 2238.7732 | 2040.438 | 1934.495 | 1915.366 | 2012
46.6538 | 2259.5419 | 2068.764 | 1893.548 | 1955.474 | 2026
46.6668 | 2242.322 | 2080.161 | 1943.047 | 2018.695 | 2064
46.6798 | 2239.8748 | 2027.14 | 2021.49 | 2025.465 | 2042
46.6928 | 2285.0302 | 2056.251 | 2014.169 | 2016.079 | 1983
46.7058 | 2320.7728 | 2074.454 | 1950.13 | 2012.637 | 2003
46.7188 | 2325.3725 | 2133.738 | 1977.791 | 1966.889 | 2115
46.7318 | 2334.3268 | 2123.45 | 2007.051 | 1988.069 | 2100
46.7448 | 2283.701 | 2040.206 | 1949.385 | 1985.346 | 2050
46.7578 | 2260.5386 | 2119.546 | 1949.249 | 1933.35 | 2050
46.7708 | 2329.8147 | 2147.274 | 1964.084 | 1912.89 | 2044
46.7838 | 2378.2032 | 2098.735 | 1983.11 | 1943.045 | 2053
46.7968 | 2406.7775 | 2134.173 | 1975.988 | 1986.495 | 2043
46.8098 | 2386.6057 | 2150.255 | 2022.548 | 2056.73 | 2042
46.8228 | 2374.8877 | 2132.258 | 2049.067 | 2071.067 | 2194
46.8358 | 2348.0367 | 2126.679 | 1989.95 | 2072.582 | 2113
46.8488 | 2281.4641 | 2122.644 | 1994.596 | 2083.492 | 2005
46.8618 | 2301.3411 | 2160.972 | 1981.067 | 2089.949 | 2031
46.8748 | 2322.6439 | 2125.135 | 2002.425 | 2101.806 | 2014
46.8878 | 2388.4488 | 2123.497 | 1969.758 | 2030.602 | 2101
46.9008 | 2256.5326 | 2160.587 | 1914.049 | 2078.843 | 2126
46.9138 | 2268.7685 | 2174.95 | 1979.741 | 2101.592 | 2129
46.9268 | 2302.7112 | 2129.402 | 2046.282 | 2018.592 | 2141
46.9398 | 2306.2691 | 2114.268 | 2002.085 | 2023.364 | 2150
46.9528 | 2276.2694 | 2155.043 | 2043.802 | 2102 | 2154
46.9658 | 2209.7473 | 2115.485 | 2031.97 | 2103.95 | 2196
46.9788 | 2164.4407 | 2148.522 | 2113.553 | 2111 | 2246
46.9918 | 2207.3383 | 2118.953 | 2080.637 | 2113.953 | 2168
47.0048 | 2183.2161 | 2116.98 | 2004.331 | 2107.867 | 2252
47.0178 | 2227.3977 | 2055.115 | 2144.547 | 2027.938 | 2240
47.0308 | 2208.8405 | 2056.18 | 2091.524 | 2025.339 | 2322
47.0438 | 2224.7289 | 2095.517 | 2121.554 | 2027.098 | 2269
47.0568 | 2230.1716 | 2181.105 | 2037.571 | 1994.32 | 2252
47.0698 | 2208.2746 | 2235.165 | 2109.204 | 2108.292 | 2267
47.0828 | 2200.5723 | 2113.416 | 2198.387 | 2092.262 | 2236
47.0958 | 2147.7479 | 2206.547 | 2120.224 | 2126.14 | 2270
47.1088 | 2225.1367 | 2123.648 | 2175.762 | 2014.744 | 2266
47.1218 | 2132.852 | 2207.216 | 2113.358 | 2078.707 | 2266
47.1348 | 2115.456 | 2159.842 | 2024.385 | 2077.316 | 2316
47.1478 | 2137.4994 | 2121.71 | 2120.211 | 2089.133 | 2194
47.1608 | 2099.1898 | 2059.95 | 2094.046 | 2069.104 | 2202
47.1738 | 2140.914 | 2079.606 | 2029.998 | 2098.927 | 2161
47.1868 | 2104.887 | 2188.201 | 2094.808 | 2114.624 | 2148
47.1998 | 2064.3716 | 2207.656 | 2092.829 | 2125.552 | 2179
47.2128 | 2096.3794 | 2098.845 | 2137.422 | 2089.789 | 2220
47.2258 | 2007.7709 | 2127.945 | 2082.525 | 2116.087 | 2068
47.2388 | 2102.9167 | 2124.608 | 2057.142 | 2067.383 | 2089
47.2518 | 2093.0159 | 2078.075 | 2073.973 | 2112.927 | 2049
47.2648 | 2095.9655 | 2167.953 | 2142.206 | 2079.391 | 2064
47.2778 | 2109.6999 | 2012.429 | 2153.764 | 2065.3 | 2090
47.2908 | 2159.4009 | 2098.115 | 2058.104 | 1993.32 | 2027
47.3038 | 2110.1877 | 2053.064 | 2161.418 | 2082.079 | 2118
47.3168 | 2067.2016 | 2154.419 | 2166.949 | 2074.614 | 1965
47.3298 | 2080.022 | 2086.768 | 2162.306 | 2121.883 | 2103
47.3428 | 2033.6233 | 2060.634 | 2209.377 | 2088.771 | 1945
47.3558 | 2064.9233 | 2145.389 | 2202.891 | 2136.547 | 1981
47.3688 | 1999.8167 | 2080.271 | 2292.002 | 2204.638 | 1985
47.3818 | 2064.0359 | 2126.951 | 2283.915 | 2150.754 | 1914
47.3948 | 2065.7751 | 2052.077 | 2340.692 | 2145.779 | 1935
47.4078 | 2013.1187 | 2077.174 | 2303.153 | 2187.329 | 2037
47.4208 | 2028.605 | 2137.643 | 2377.856 | 2265.162 | 1956
47.4338 | 2037.157 | 2139.124 | 2342.728 | 2256.232 | 2004
47.4468 | 1958.9893 | 2184.727 | 2409.763 | 2247.053 | 1935
47.4598 | 2010.4931 | 2235.822 | 2431.397 | 2260.274 | 1868
47.4728 | 2067.8056 | 2212.47 | 2429.681 | 2216.535 | 1973
47.4858 | 2028.6312 | 2187.964 | 2420.802 | 2199.622 | 1993
47.4988 | 2001.8022 | 2172.662 | 2423.049 | 2256.312 | 1886
47.5118 | 1999.5999 | 2259.596 | 2308.805 | 2297.199 | 2006
47.5248 | 2011.8507 | 2208.526 | 2341.623 | 2238.426 | 1828
47.5378 | 2054.7862 | 2220.985 | 2289.349 | 2280.289 | 1888
47.5508 | 2036.7324 | 2231.54 | 2260.758 | 2203.806 | 1964
47.5638 | 2039.4041 | 2146.849 | 2361.398 | 2184.363 | 1949
47.5768 | 1987.4738 | 2203.289 | 2298.705 | 2238.024 | 2011
47.5898 | 1960.8553 | 2114.012 | 2263.298 | 2264.626 | 2015
47.6028 | 1973.3407 | 2151.165 | 2294.873 | 2184.722 | 1906
47.6158 | 1939.3677 | 2165.588 | 2251.515 | 2138.147 | 1919
47.6288 | 1958.1119 | 2176.345 | 2202.995 | 2198.803 | 1889
47.6418 | 1958.6859 | 2129.744 | 2212.322 | 2213.387 | 1924
47.6548 | 1992.3768 | 2125.652 | 2159.517 | 2149.28 | 1942
47.6678 | 1998.4247 | 2094.508 | 2104.764 | 2119.596 | 1945
47.6808 | 1987.6322 | 2096.8 | 2063.148 | 2160.942 | 1921
47.6938 | 2000.8653 | 2098.406 | 2102.545 | 2211.086 | 1964
47.7068 | 2014.209 | 2094.651 | 2032.981 | 2211.675 | 1956
47.7198 | 2000.9698 | 2103.977 | 2029.091 | 2206.565 | 1905
47.7328 | 1959.8044 | 2074.279 | 2033.274 | 2143.609 | 1978
47.7458 | 1945.9709 | 2080.097 | 2003.845 | 2126.505 | 1891
47.7588 | 1952.0572 | 2000.615 | 2005.617 | 2090.085 | 1952
47.7718 | 1988.8881 | 1991.731 | 1997.962 | 2052.985 | 1938
47.7848 | 1993.0689 | 1978.081 | 1969.069 | 2011.729 | 1894
47.7978 | 1961.9681 | 1984.554 | 1935.06 | 2024.391 | 2020
47.8108 | 1935.2779 | 2019.289 | 1873.116 | 2106.888 | 2032
47.8238 | 1966.0136 | 1993.099 | 1922.836 | 2068.22 | 2057
47.8368 | 1984.7542 | 2003.77 | 1931.05 | 2008.76 | 1999
47.8498 | 1958.2824 | 2015.198 | 1926.817 | 2015.878 | 2005
47.8628 | 1898.1784 | 1952.05 | 1913.518 | 2018.936 | 1991
47.8758 | 1905.037 | 1889.159 | 1951.454 | 2061.86 | 2041
47.8888 | 1958.7322 | 1891.489 | 1952.753 | 2055.9 | 2055
47.9018 | 1981.0597 | 1932.096 | 1891.539 | 2058.714 | 2085
47.9148 | 1997.939 | 1967.771 | 1863.072 | 2058.224 | 2082
47.9278 | 1993.3159 | 1957.43 | 1836.579 | 2033.158 | 2110
47.9408 | 1961.3186 | 1964.495 | 1878.297 | 2040.516 | 2161
47.9538 | 1911.0192 | 1957.202 | 1923.028 | 1998.332 | 2106
47.9668 | 1940.3964 | 1934.783 | 1904.859 | 1977.432 | 2163
47.9798 | 1984.877 | 1980.855 | 1894.78 | 1987.542 | 2116
47.9928 | 1959.3583 | 1975.552 | 1921.91 | 1969.059 | 2275
48.0058 | 1958.0041 | 1970.494 | 1925.648 | 1940.269 | 2307
48.0188 | 1940.935 | 1966.155 | 1914.373 | 1974.627 | 2250
48.0318 | 1952.9137 | 1967.098 | 1888.96 | 2000.04 | 2353
48.0448 | 1982.0767 | 2020.282 | 1939.658 | 1935.582 | 2323
48.0578 | 1988.4013 | 1964.33 | 1945.857 | 1919.257 | 2312
48.0708 | 1967.9343 | 1889.36 | 1899.534 | 1970.027 | 2226
48.0838 | 1958.3551 | 1897.544 | 1890.997 | 1969.811 | 2390
48.0968 | 1967.2754 | 1918.259 | 1894.819 | 1967.56 | 2319
48.1098 | 1941.5952 | 1958.993 | 1900.337 | 1941.963 | 2228
48.1228 | 1967.6928 | 1966.655 | 1928.005 | 1966.671 | 2339
48.1358 | 2016.0522 | 1945.827 | 1936.116 | 1971.526 | 2286
48.1488 | 1983.0383 | 1925.995 | 1934.275 | 1962.393 | 2202
48.1618 | 1970.6077 | 1895.197 | 1953.469 | 1959.542 | 2171
48.1748 | 1976.4089 | 1960.31 | 1947.483 | 1948.342 | 2148
48.1878 | 1977.0598 | 1947.861 | 1927.709 | 1995.396 | 2117
48.2008 | 1947.0665 | 2032.562 | 1977.666 | 2003.518 | 2223
48.2138 | 1930.5659 | 1949.547 | 1950.283 | 1972.094 | 2193
48.2268 | 1952.7799 | 1983.305 | 1973.39 | 1927.542 | 2129
48.2398 | 2031.5853 | 2015.744 | 1979.676 | 1946.239 | 2216
48.2528 | 1994.0318 | 1966.173 | 1929.797 | 2011.471 | 2239
48.2658 | 2013.6329 | 2008.45 | 1975.57 | 2088.328 | 2113
48.2788 | 1994.2762 | 1974.575 | 2045.629 | 1999.916 | 2057
48.2918 | 1968.8648 | 2003.03 | 2000.112 | 1975.073 | 2054
48.3048 | 1981.7523 | 2063.76 | 2024.72 | 2007.981 | 2130
48.3178 | 2006.7391 | 2022.12 | 2185.12 | 1956.283 | 2180
48.3308 | 2064.8911 | 2068.984 | 2165.027 | 1989.421 | 2080
48.3438 | 1973.1338 | 2018.155 | 2151.165 | 2020.938 | 1963
48.3568 | 2003.7265 | 2035.626 | 2158.666 | 2059.526 | 1980
48.3698 | 2080.0825 | 2092.616 | 2201.094 | 2098.89 | 1978
48.3828 | 2063.0827 | 2062.164 | 2244.434 | 2068.219 | 2006
48.3958 | 2089.9761 | 2106.748 | 2292.751 | 2138.998 | 1979
48.4088 | 2008.0759 | 2110.109 | 2306.765 | 2132.346 | 1970
48.4218 | 2017.7811 | 2198.678 | 2371.681 | 2132.154 | 1914
48.4348 | 1973.4024 | 2159.231 | 2362.98 | 2116.88 | 1921
48.4478 | 2052.5722 | 2144.636 | 2464.348 | 2206.818 | 1961
48.4608 | 2045.7309 | 2262.571 | 2432.748 | 2268.849 | 1990
48.4738 | 2020.0372 | 2182.751 | 2401.412 | 2267.197 | 1984
48.4868 | 2049.7253 | 2170.077 | 2518.434 | 2269.888 | 1977
48.4998 | 2058.9726 | 2256.321 | 2471.284 | 2264.193 | 1856
48.5128 | 1997.2941 | 2261.346 | 2391.843 | 2186.941 | 1943
48.5258 | 2032 | 2219.004 | 2335.796 | 2239.963 | 1880
48.5388 | 2031.5813 | 2293.678 | 2400.488 | 2276.242 | 1864
48.5518 | 2006 | 2273.691 | 2247.562 | 2290.883 | 1884
48.5648 | 2006 | 2224.187 | 2337.66 | 2272.071 | 1891
48.5778 | 2126.3331 | 2196.383 | 2276.847 | 2257.205 | 1960
48.5908 | 2032.3114 | 2191.118 | 2262.33 | 2265.788 | 2028
48.6038 | 2022.2681 | 2148.474 | 2207.876 | 2158.719 | 1818
48.6168 | 1954.0836 | 2222.569 | 2155.302 | 2332.922 | 1864
48.6298 | 2124.2365 | 2185.294 | 2129.334 | 2247.282 | 1916
48.6428 | 1959.7691 | 2111.809 | 2160.785 | 2169.872 | 1939
48.6558 | 2055.5091 | 2189.485 | 2102.758 | 2149.244 | 1821
48.6688 | 2067.6675 | 2144.655 | 2056.74 | 2137.914 | 1955
48.6818 | 2050.7678 | 2151.79 | 2015.815 | 2057.188 | 1843
48.6948 | 1992.4867 | 2075.855 | 2026.353 | 2095.646 | 1866
48.7078 | 1954.951 | 2080.307 | 1955.257 | 2108.984 | 1949
48.7208 | 1986.0876 | 2050.421 | 2003.895 | 2113.509 | 1821
48.7338 | 1962.3801 | 1993.964 | 1951.291 | 2090.584 | 1906
48.7468 | 2005.1541 | 2072.592 | 1977.151 | 2107.576 | 1895
48.7598 | 1939.2741 | 2071.746 | 1960.967 | 2095.746 | 1836
48.7728 | 1930.1875 | 1971.012 | 1973.75 | 1954.812 | 1843
48.7858 | 1892.9313 | 2002.482 | 1943.069 | 1934.621 | 1931
48.7988 | 1971.6717 | 1987.653 | 2038.207 | 2030.031 | 1823
48.8118 | 1953.8442 | 1994.924 | 1988.304 | 2021.114 | 1788
48.8248 | 1956.9672 | 1992.415 | 1919.94 | 2043.519 | 1833
48.8378 | 1847.3317 | 2026.455 | 1912.515 | 1996.636 | 1862
48.8508 | 1918.1359 | 1969.095 | 1898.441 | 1973.442 | 1850
48.8638 | 1930.871 | 1930.031 | 1935.474 | 2020.923 | 1861
48.8768 | 1910.0794 | 1969.487 | 1885.076 | 1967.769 | 1912
48.8898 | 1849.6331 | 2010.187 | 1874.727 | 1981.914 | 1931
48.9028 | 1806.6368 | 1990.207 | 1868.402 | 1958.563 | 1888
48.9158 | 1902.8834 | 1961.791 | 1897.776 | 1895.743 | 1878
48.9288 | 1894.5833 | 1920.515 | 1864.02 | 1937.348 | 1882
48.9418 | 1980.1513 | 1863.072 | 1863.004 | 1974.462 | 1981
48.9548 | 1927.9918 | 1905.777 | 1872.794 | 1966.727 | 1934
48.9678 | 1878.736 | 1929.934 | 1836.123 | 2003.697 | 1947
48.9808 | 1909.616 | 1975.155 | 1887.553 | 1961.913 | 1917
48.9938 | 1902.5912 | 1892.664 | 1878.533 | 1915.611 | 1873
49.0068 | 1922.6272 | 1862.085 | 1859.318 | 1908.977 | 1837
49.0198 | 1890.3266 | 1918.428 | 1892.449 | 1893.127 | 1951
49.0328 | 1946.4382 | 1891.236 | 1897.219 | 1937.042 | 1928
49.0458 | 1999.2913 | 1877.728 | 1839.04 | 1939.318 | 1874
49.0588 | 1980.7084 | 1926.01 | 1795.997 | 1950.865 | 1960
49.0718 | 2051.6912 | 1902.475 | 1792.874 | 1944.238 | 1989
49.0848 | 2020.8899 | 1913.956 | 1848.145 | 1948.779 | 1822
49.0978 | 1956.9267 | 1935.516 | 1844.097 | 1951.979 | 1878
49.1108 | 1972.8628 | 1946.647 | 1814.102 | 1946.159 | 1893
49.1238 | 1954.3936 | 1934.077 | 1780.102 | 1981.746 | 1927
49.1368 | 1927.321 | 1867.868 | 1756.56 | 1953.152 | 1859
49.1498 | 1925.4502 | 1837.147 | 1813.075 | 1936.388 | 1872
49.1628 | 1965.4875 | 1861.894 | 1823.371 | 1905.636 | 1919
49.1758 | 1967.1455 | 1864.752 | 1776.043 | 1872.128 | 1841
49.1888 | 1992.0788 | 1880.039 | 1828.598 | 1892.92 | 1933
49.2018 | 1994.0538 | 1902.96 | 1827.242 | 1897.899 | 1873
49.2148 | 1979.509 | 1859.988 | 1793.008 | 1872.494 | 1875
49.2278 | 1985.9987 | 1870.963 | 1848.433 | 1875.531 | 1835
49.2408 | 2007.5496 | 1931.244 | 1862.63 | 1887.993 | 1916
49.2538 | 2007.2586 | 1951.641 | 1839.415 | 1908.867 | 1921
49.2668 | 1957.7486 | 1932.926 | 1809.438 | 1948.842 | 1835
49.2798 | 1964.3957 | 1873.627 | 1795.615 | 1921.715 | 1868
49.2928 | 1934.4446 | 1903.754 | 1833.471 | 1911.996 | 1871
49.3058 | 1950.237 | 1957.357 | 1821.085 | 1958.351 | 1811
49.3188 | 2034.1967 | 1896.344 | 1764.896 | 1949.913 | 1868
49.3318 | 2010.6446 | 1839.822 | 1814.177 | 1954.263 | 1954
49.3448 | 1975.0875 | 1856.636 | 1869.756 | 1989.949 | 1910
49.3578 | 2022.616 | 1928.093 | 1871.498 | 1942.142 | 1912
49.3708 | 2009.1432 | 1961.082 | 1881.273 | 1879.749 | 1888
49.3838 | 2000.2365 | 1901.537 | 1828.537 | 1865.735 | 1879
49.3968 | 1966.4671 | 1931.533 | 1863.229 | 1962.282 | 1828
49.4098 | 1976.2388 | 1940.381 | 1864.923 | 1943.248 | 1997
49.4228 | 2049.438 | 1908.39 | 1796.196 | 1874.828 | 1905
49.4358 | 2065.6237 | 1907.365 | 1803.231 | 1906.562 | 1869
49.4488 | 2054.9551 | 1888.283 | 1853.826 | 1951.395 | 1972
49.4618 | 1990.3398 | 1898.799 | 1859.629 | 1944.252 | 1994
49.4748 | 1994.946 | 1949.251 | 1823.085 | 1907.275 | 1973
49.4878 | 2036.6182 | 1924.332 | 1874.631 | 1951.713 | 1996
49.5008 | 2013.139 | 1942.313 | 1899.216 | 1950.05 | 1938
49.5138 | 2056.9386 | 2018.632 | 1837.517 | 1862.36 | 1913
49.5268 | 2028.69 | 2009.638 | 1792.314 | 1894.035 | 2070
49.5398 | 2006.8498 | 1970.235 | 1826.244 | 1946.279 | 2067
49.5528 | 1957.1168 | 1947.564 | 1820.852 | 1881.288 | 2069
49.5658 | 1963.9617 | 1904.844 | 1820.986 | 1922.516 | 2049
49.5788 | 1956.6722 | 1942.444 | 1845.774 | 1916.113 | 2137
49.5918 | 1992.7165 | 1937.85 | 1828.682 | 1926.141 | 2118
49.6048 | 1977.1856 | 1920.753 | 1854.385 | 1897.81 | 2179
49.6178 | 2007.9246 | 1862.566 | 1781.919 | 1915.634 | 2324
49.6308 | 1907.3677 | 1944.234 | 1780.323 | 1980.47 | 2392
49.6438 | 1983.6568 | 1918.989 | 1817.702 | 1969.23 | 2411
49.6568 | 1895.2324 | 1964.675 | 1763.767 | 1854.023 | 2358
49.6698 | 1923.2674 | 1866.006 | 1817.822 | 1925.892 | 2419
49.6828 | 1955.2841 | 1931.288 | 1840.144 | 1945.996 | 2530
49.6958 | 1947.3802 | 1941.703 | 1851.257 | 1897.083 | 2336
49.7088 | 1999.0457 | 1847.786 | 1867.429 | 1849.046 | 2134
49.7218 | 1978.9054 | 1886.397 | 1783.529 | 1842.486 | 2162
49.7348 | 1979.8049 | 1868.788 | 1779.228 | 1946.294 | 2169
49.7478 | 1931.7864 | 1898.32 | 1839.293 | 1871.146 | 2152
49.7608 | 1985.0808 | 1940.492 | 1807.579 | 1952.327 | 2134
49.7738 | 1960.6424 | 1840.923 | 1749.764 | 1871.968 | 2170
49.7868 | 2056.2373 | 1905.987 | 1774.733 | 1920.411 | 2145
49.7998 | 2045.4291 | 1947.211 | 1815.966 | 1896.356 | 2096
49.8128 | 2054.6613 | 1899.53 | 1833.612 | 1889.372 | 2060
49.8258 | 2088.2964 | 1931.75 | 1848.859 | 1981.789 | 2055
49.8388 | 2008.565 | 1897.647 | 1899.422 | 1892.554 | 1927
49.8518 | 1909.9905 | 1964.051 | 1794.921 | 1996.121 | 2083
49.8648 | 1979.9799 | 1897.439 | 1859.682 | 1934.222 | 1879
49.8778 | 1975.0295 | 2005.358 | 1781.466 | 1988.676 | 1848
49.8908 | 2030.1143 | 1956.791 | 1837.098 | 1962.427 | 1944
49.9038 | 2049.511 | 1867.342 | 1850.665 | 1957.129 | 1863
49.9168 | 2026.8559 | 1911.288 | 1785.425 | 1999.431 | 1781
49.9298 | 2124.3049 | 1924.453 | 1901.348 | 2033.45 | 1921
49.9428 | 2148.8344 | 1942.945 | 1854.108 | 2052.001 | 1877
49.9558 | 2121.9628 | 1953.346 | 1970.625 | 2118.42 | 1827
49.9688 | 2146.8148 | 2015.952 | 1909.651 | 2126.699 | 1867
49.9818 | 2202.9689 | 1960.628 | 1865.581 | 2078.519 | 1889
49.9948 | 2211.6192 | 1955 | 1868.334 | 2075.81 | 1855
50.0078 | 2263.0083 | 2064.176 | 2040.818 | 2100.162 | 1865
50.0208 | 2273.4248 | 2015.053 | 2007.017 | 2092.38 | 1813
50.0338 | 2326.5023 | 2073.503 | 2128.631 | 2224.881 | 1843
50.0468 | 2397.1535 | 2130.581 | 2087.307 | 2222.372 | 1824
50.0598 | 2480.5467 | 2146.552 | 2131.022 | 2295.112 | 1823
50.0728 | 2460.0344 | 2130.249 | 2291.304 | 2231.08 | 1858
50.0858 | 2548.3945 | 2146.213 | 2343.225 | 2206.14 | 1806
50.0988 | 2603.3188 | 2220.987 | 2354.603 | 2319.56 | 1867
50.1118 | 2574.3023 | 2317.55 | 2309.516 | 2321.166 | 1852
50.1248 | 2589.3619 | 2373.862 | 2302.222 | 2364.335 | 1821
50.1378 | 2497.1338 | 2335.26 | 2242.53 | 2274.156 | 1809
50.1508 | 2420.1413 | 2291.57 | 2180.641 | 2265.286 | 1844
50.1638 | 2356.3478 | 2317.136 | 2154.811 | 2315.773 | 1805
50.1768 | 2309.0666 | 2302.491 | 2075.177 | 2190.373 | 1815
50.1898 | 2270.2731 | 2295 | 2038.393 | 2146.488 | 1817
50.2028 | 2225.1897 | 2197.268 | 2019.825 | 2131.079 | 1812
50.2158 | 2191.6523 | 2108.054 | 2085.668 | 2115.694 | 1851
50.2288 | 2236.2867 | 2122.858 | 2078.321 | 2074.237 | 1895
50.2418 | 2131.367 | 2050.763 | 2044.512 | 2123.749 | 1815
50.2548 | 2119.437 | 2101.763 | 2067.08 | 2077.658 | 1821
50.2678 | 2108.5354 | 2111.232 | 1966.481 | 2065.411 | 1839
50.2808 | 2051.0035 | 2119.222 | 1911.508 | 2059.956 | 1841
50.2938 | 1971.1365 | 2081.992 | 1901.557 | 2022.877 | 1852
50.3068 | 1981.0002 | 2049.333 | 1864.667 | 1976.667 | 1796
50.3198 | 1969.7896 | 1986.206 | 1816.476 | 1974.792 | 1831
50.3328 | 1948.8254 | 1937.242 | 1803.234 | 1974.238 | 1849
50.3458 | 1914.1548 | 1860.125 | 1776.976 | 1964.905 | 1822
50.3588 | 1923.5872 | 1822 | 1689.524 | 1928.143 | 1888
50.3718 | 1906.6788 | 1833.724 | 1707.472 | 1887.637 | 1839
50.3848 | 1870.2145 | 1848.893 | 1752.286 | 1875 | 1844
50.3978 | 1850.4446 | 1871.319 | 1817.916 | 1952.041 | 1879
50.4108 | 1877.4756 | 1851.286 | 1813.779 | 1938.223 | 1764
50.4238 | 1891.7621 | 1818.03 | 1763.524 | 1892 | 1863
50.4368 | 1866.8417 | 1802.623 | 1736.381 | 1857.386 | 1798
50.4498 | 1851.885 | 1786.965 | 1739.381 | 1862.221 | 1808
50.4628 | 1877.2849 | 1795.428 | 1777.928 | 1951.617 | 1807
50.4758 | 1894.1609 | 1853.627 | 1811.216 | 1936.715 | 1857
50.4888 | 1845.6684 | 1817.586 | 1823.694 | 1902.277 | 1809
50.5018 | 1820.4994 | 1768.089 | 1846.678 | 1907.429 | 1796
50.5148 | 1846.1899 | 1781.968 | 1858.905 | 1905.714 | 1818
50.5278 | 1840.0723 | 1777.51 | 1820.631 | 1884.141 | 1750
50.5408 | 1830.7852 | 1825.271 | 1815.332 | 1927.579 | 1752
50.5538 | 1884.9457 | 1830.185 | 1851.65 | 1965.532 | 1876
50.5668 | 1886.2412 | 1816.863 | 1813.178 | 1916.532 | 1833
50.5798 | 1862.2479 | 1810.587 | 1757.25 | 1898.585 | 1813
50.5928 | 1904.2773 | 1755.484 | 1785.835 | 1886.968 | 1824
50.6058 | 1894.4617 | 1743.462 | 1820.615 | 1889.669 | 1835
50.6188 | 1877.9995 | 1765.568 | 1791.002 | 1884.142 | 1793
50.6318 | 1882.6511 | 1843 | 1813.001 | 1883.046 | 1785
50.6448 | 1907.4257 | 1845.931 | 1842.227 | 1879.765 | 1735
50.6578 | 1934.4481 | 1810.81 | 1772.81 | 1880.632 | 1745
50.6708 | 1904.7785 | 1804.833 | 1784.72 | 1878.221 | 1819
50.6838 | 1903.7152 | 1830.661 | 1768.182 | 1881.57 | 1747
50.6968 | 1912.096 | 1870.465 | 1721.985 | 1880.675 | 1750
50.7098 | 1887.6369 | 1829.042 | 1768.027 | 1940.927 | 1706
50.7228 | 1878.0612 | 1788.759 | 1772.112 | 1945.844 | 1866
50.7358 | 1891.7168 | 1820 | 1787.425 | 1884.522 | 1808
50.7488 | 1892.6018 | 1811.767 | 1816.559 | 1807.619 | 1810
50.7618 | 1936.6428 | 1789.57 | 1799.76 | 1813.977 | 1712
50.7748 | 1892.7136 | 1785.118 | 1791.081 | 1902.076 | 1761
50.7878 | 1895.6082 | 1787.82 | 1691.572 | 1856.977 | 1754
50.8008 | 1888.7924 | 1758.738 | 1736.448 | 1877.229 | 1783
50.8138 | 1875.3097 | 1744.26 | 1722.379 | 1867.851 | 1775
50.8268 | 1831.2476 | 1711.377 | 1725.02 | 1916.497 | 1714
50.8398 | 1919.292 | 1760.536 | 1830.833 | 1871.134 | 1731
50.8528 | 1945.7538 | 1787.748 | 1763 | 1903.499 | 1722
50.8658 | 1914.7605 | 1796.84 | 1757.12 | 1909.68 | 1779
50.8788 | 1941.4159 | 1753.743 | 1731.531 | 1891.628 | 1775
50.8918 | 1905.7798 | 1736.07 | 1736.477 | 1870.615 | 1785
50.9048 | 1896.5902 | 1859.709 | 1727.995 | 1855.989 | 1759
50.9178 | 1870.609 | 1782.787 | 1746.205 | 1893.412 | 1709
50.9308 | 1893.1904 | 1757.045 | 1764.712 | 1914.622 | 1719
50.9438 | 1890.0295 | 1780.503 | 1786.834 | 1871.42 | 1770
50.9568 | 1875.4111 | 1762.939 | 1770.689 | 1854.397 | 1694
50.9698 | 1883.0046 | 1818.109 | 1741.446 | 1926.149 | 1664
50.9828 | 1828.3138 | 1795.766 | 1743.273 | 1855.383 | 1781
50.9958 | 1804.4287 | 1756.267 | 1714.942 | 1832.607 | 1754
51.0088 | 1915.8024 | 1759.027 | 1746.328 | 1818.393 | 1807
51.0218 | 1864.3717 | 1734.587 | 1793.307 | 1830.313 | 1865
51.0348 | 1838 | 1798.665 | 1783.442 | 1899.887 | 1725
51.0478 | 1835.978 | 1814.022 | 1795.923 | 1912.675 | 1743
51.0608 | 1818 | 1830.724 | 1740.112 | 1886.894 | 1806
51.0738 | 1823.8503 | 1807.762 | 1807.912 | 1837.706 | 1748
51.0868 | 1889.6433 | 1700.56 | 1774.355 | 1858.855 | 1799
51.0998 | 1880.1487 | 1806.228 | 1784.999 | 1883 | 1743
51.1128 | 1807.5446 | 1715.22 | 1683.509 | 1880.374 | 1807
51.1258 | 1836.1247 | 1667.575 | 1784.044 | 1833.081 | 1736
51.1388 | 1837.323 | 1749.051 | 1763.107 | 1856.766 | 1719
51.1518 | 1785.609 | 1721.824 | 1796.957 | 1820.824 | 1758
51.1648 | 1768.8022 | 1804.554 | 1793.502 | 1902.056 | 1723
51.1778 | 1835.9775 | 1850.721 | 1668.186 | 1823.073 | 1723
51.1908 | 1824.0966 | 1703.199 | 1766.203 | 1861.686 | 1719
51.2038 | 1859.3531 | 1742.263 | 1753.252 | 1816.827 | 1700
51.2168 | 1834.7252 | 1696.339 | 1788.968 | 1796.558 | 1727
51.2298 | 1799.3613 | 1729.639 | 1788.076 | 1872.975 | 1697
51.2428 | 1873.2289 | 1777.661 | 1768.002 | 1799.819 | 1775
51.2558 | 1837.4217 | 1830.886 | 1750.98 | 1820.501 | 1802
51.2688 | 1835.9324 | 1713.718 | 1795.689 | 1798.69 | 1827
51.2818 | 1823.085 | 1771.42 | 1722.433 | 1891.095 | 1761
51.2948 | 1776.3713 | 1807.115 | 1799.044 | 1897.175 | 1749
51.3078 | 1835.1857 | 1800.071 | 1762.77 | 1817.567 | 1761
51.3208 | 1839.3218 | 1777.574 | 1749.073 | 1870.598 | 1775
51.3338 | 1791.3284 | 1729.977 | 1791.258 | 1847.102 | 1887
51.3468 | 1778.0169 | 1802.56 | 1795.254 | 1881.407 | 1826
51.3598 | 1816.6963 | 1799.33 | 1751.852 | 1806.744 | 1814
51.3728 | 1847.7382 | 1764.584 | 1768.885 | 1855.419 | 1875
51.3858 | 1805.6285 | 1803.685 | 1857.312 | 1787.59 | 1834
51.3988 | 1825.3287 | 1831.164 | 1775.516 | 1778.832 | 1799
51.4118 | 1778.3105 | 1806.185 | 1721.422 | 1878.793 | 1821
51.4248 | 1875.1758 | 1760.959 | 1717.253 | 1868.279 | 1861
51.4378 | 1797.161 | 1782.53 | 1788.702 | 1824.042 | 1813
51.4508 | 1807.7078 | 1804.283 | 1829.012 | 1848.327 | 1853
51.4638 | 1849.127 | 1818.97 | 1800.522 | 1792.746 | 1794
51.4768 | 1875.0206 | 1788.733 | 1743.033 | 1774.226 | 1792
51.4898 | 1890.6924 | 1830.934 | 1793.154 | 1806.077 | 1783
51.5028 | 1792.9884 | 1769.357 | 1745.91 | 1792.632 | 1761
51.5158 | 1800.9143 | 1801.28 | 1727.719 | 1836.329 | 1760
51.5288 | 1837.0192 | 1796.045 | 1786.984 | 1821.705 | 1819
51.5418 | 1837.7595 | 1792.068 | 1796.415 | 1759.316 | 1777
51.5548 | 1881.4184 | 1792.572 | 1727.728 | 1802.129 | 1795
51.5678 | 1876.7612 | 1853.97 | 1762.562 | 1797.423 | 1778
51.5808 | 1881.58 | 1837.649 | 1810.911 | 1780.834 | 1811
51.5938 | 1847.6227 | 1753.986 | 1764.882 | 1774.209 | 1757
51.6068 | 1855.9776 | 1827.864 | 1774.071 | 1789.535 | 1704
51.6198 | 1854.3806 | 1851.419 | 1709.929 | 1799.994 | 1820
51.6328 | 1853.5459 | 1839.964 | 1707.621 | 1825.22 | 1764
51.6458 | 1831.8578 | 1770.731 | 1696.411 | 1774.822 | 1793
51.6588 | 1845.2943 | 1761.199 | 1714.546 | 1788.241 | 1744
51.6718 | 1861 | 1769.877 | 1705.633 | 1811.001 | 1784
51.6848 | 1878.2174 | 1731.795 | 1756.255 | 1780.329 | 1683
51.6978 | 1882.9502 | 1749.719 | 1837.719 | 1784.174 | 1762
51.7108 | 1876.0247 | 1787.496 | 1829.082 | 1788.479 | 1779
51.7238 | 1850.0093 | 1855.684 | 1823.554 | 1763.861 | 1729
51.7368 | 1902.026 | 1852.558 | 1819.894 | 1749.274 | 1709
51.7498 | 1922.4741 | 1848.395 | 1778.605 | 1794.919 | 1759
51.7628 | 1871.7868 | 1832.679 | 1767.663 | 1827.112 | 1731
51.7758 | 1858.7272 | 1810.727 | 1800.454 | 1874.727 | 1692
51.7888 | 1885.8145 | 1795.508 | 1790.546 | 1898.257 | 1714
51.8018 | 1917.1913 | 1795.447 | 1794.434 | 1854.143 | 1684
51.8148 | 1927.9373 | 1823.314 | 1795.732 | 1844.47 | 1785
51.8278 | 1950.2765 | 1862.334 | 1833.197 | 1811.459 | 1773
51.8408 | 1973.5042 | 1884.058 | 1873.662 | 1811.609 | 1771
51.8538 | 1926.3521 | 1840.556 | 1866.634 | 1858.514 | 1734
51.8668 | 1905.0836 | 1850.551 | 1824.309 | 1848.956 | 1766
51.8798 | 1942.0589 | 1861.121 | 1799.354 | 1857.643 | 1651
51.8928 | 1983.6673 | 1848.036 | 1873.387 | 1882.193 | 1791
51.9058 | 2024.5538 | 1889.215 | 1870.501 | 1873.952 | 1690
51.9188 | 1962.4811 | 1890.927 | 1846.487 | 1873.834 | 1741
51.9318 | 1938.0032 | 1882.356 | 1880.294 | 1898.969 | 1749
51.9448 | 1965.3565 | 1866.915 | 1852.596 | 1880.347 | 1696
51.9578 | 1923.9857 | 1871.407 | 1828.383 | 1850.724 | 1664
51.9708 | 1955.0339 | 1837.098 | 1831.118 | 1825.115 | 1715
51.9838 | 1950.5468 | 1830.79 | 1826.628 | 1825.07 | 1763
51.9968 | 1947.3484 | 1891.06 | 1836.422 | 1860.875 | 1735
52.0098 | 1911.9538 | 1852.959 | 1807.166 | 1787.674 | 1696
52.0228 | 1861.2892 | 1846.988 | 1804.714 | 1825.849 | 1756
52.0358 | 1885.0063 | 1887.858 | 1812.593 | 1833.385 | 1693
52.0488 | 1926.7527 | 1863.292 | 1803.427 | 1820.854 | 1762
52.0618 | 1893.4691 | 1811.068 | 1771.796 | 1867.086 | 1735
52.0748 | 1908.0208 | 1840.634 | 1783.848 | 1879.09 | 1846
52.0878 | 1880.4001 | 1830.322 | 1784.127 | 1811.659 | 1730
52.1008 | 1846.9443 | 1801.026 | 1812.885 | 1740.624 | 1741
52.1138 | 1845.0614 | 1804.924 | 1760.988 | 1788.885 | 1709
52.1268 | 1885.2651 | 1809.241 | 1743.788 | 1838.294 | 1693
52.1398 | 1903.3224 | 1760.437 | 1730.198 | 1780.577 | 1746
52.1528 | 1850.7003 | 1776.115 | 1762.734 | 1745.476 | 1757
52.1658 | 1871.7345 | 1741.478 | 1732.327 | 1732.663 | 1805
52.1788 | 1880.5679 | 1761.606 | 1774.826 | 1835.107 | 1734
52.1918 | 1893.3676 | 1796.757 | 1706.589 | 1787.655 | 1692
52.2048 | 1905.1944 | 1775.73 | 1669.967 | 1754.038 | 1721
52.2178 | 1910.6071 | 1771.491 | 1736.335 | 1751.578 | 1735
52.2308 | 1835.5762 | 1799.802 | 1743.674 | 1763.649 | 1731
52.2438 | 1837.7172 | 1786.952 | 1795.612 | 1734.47 | 1774
52.2568 | 1812.3428 | 1739.28 | 1777.077 | 1714.839 | 1803
52.2698 | 1881.5554 | 1773.819 | 1762.873 | 1763.222 | 1713
52.2828 | 1970.0918 | 1837.174 | 1775.344 | 1712.536 | 1702
52.2958 | 1866.5322 | 1788.565 | 1746.388 | 1732.537 | 1722
52.3088 | 1819.8023 | 1798.741 | 1791.041 | 1775.684 | 1736
52.3218 | 1835.6337 | 1745.554 | 1832.505 | 1806.624 | 1770
52.3348 | 1871.7516 | 1820.207 | 1770.842 | 1781.158 | 1657
52.3478 | 1903.5162 | 1834.528 | 1744.028 | 1806.883 | 1698
52.3608 | 1873.8127 | 1755.219 | 1773.537 | 1760.943 | 1653
52.3738 | 1865.9378 | 1748.08 | 1741.021 | 1726.76 | 1692
52.3868 | 1897.8984 | 1838.627 | 1730.367 | 1760.695 | 1722
52.3998 | 1919.239 | 1807.541 | 1721.755 | 1822.227 | 1671
52.4128 | 1912.8517 | 1761.948 | 1705.415 | 1761.318 | 1688
52.4258 | 1970.7933 | 1780.947 | 1710.915 | 1812.52 | 1678
52.4388 | 1911.6406 | 1855.621 | 1692.246 | 1779.428 | 1773
52.4518 | 1973.5229 | 1821.646 | 1748.651 | 1670.182 | 1729
52.4648 | 1891.7065 | 1809.941 | 1801.552 | 1743.957 | 1730
52.4778 | 1877.9838 | 1807.55 | 1729.473 | 1840.544 | 1739
52.4908 | 1978.9717 | 1863.984 | 1777.986 | 1691.042 | 1828
52.5038 | 1922.5814 | 1745.224 | 1720.592 | 1764.245 | 1718
52.5168 | 1789.7165 | 1758.698 | 1659.248 | 1791.457 | 1736
52.5298 | 1973.2315 | 1802.648 | 1765.665 | 1802.67 | 1597
52.5428 | 1867.6361 | 1801.12 | 1762.28 | 1794.36 | 1746
52.5558 | 1856.3492 | 1773.447 | 1745.848 | 1793.05 | 1676
52.5688 | 1861.6411 | 1740.974 | 1749.701 | 1731.888 | 1622
52.5818 | 1909.4436 | 1728.767 | 1731.395 | 1794.049 | 1661
52.5948 | 1920.3628 | 1738.124 | 1807.309 | 1824.77 | 1745
52.6078 | 1896.4186 | 1790.894 | 1762.106 | 1866.148 | 1724
52.6208 | 1822.8605 | 1811.308 | 1740.791 | 1762.841 | 1793
52.6338 | 1809.6565 | 1736.41 | 1784.419 | 1772.374 | 1679
52.6468 | 1971.0405 | 1814.185 | 1727.473 | 1784.687 | 1734
52.6598 | 1907.6682 | 1761.566 | 1780.822 | 1789.483 | 1692
52.6728 | 1931.154 | 1800.205 | 1738.351 | 1767.619 | 1686
52.6858 | 1867.2272 | 1797.789 | 1718.088 | 1717.201 | 1766
52.6988 | 1896.2073 | 1769.93 | 1664.701 | 1808.234 | 1704
52.7118 | 1833.3613 | 1754.196 | 1688.242 | 1809.548 | 1710
52.7248 | 1877.2996 | 1804.552 | 1713.065 | 1769.871 | 1686
52.7378 | 1890.8112 | 1781.118 | 1760.805 | 1732.797 | 1732
52.7508 | 1879.7821 | 1764.186 | 1754.173 | 1738.019 | 1751
52.7638 | 1880.9568 | 1752.504 | 1704.893 | 1844.667 | 1764
52.7768 | 1820.2669 | 1733.59 | 1683.623 | 1806.36 | 1727
52.7898 | 1888.6376 | 1816.952 | 1689.487 | 1777.97 | 1729
52.8028 | 1840.8876 | 1833.099 | 1716.371 | 1761.291 | 1623
52.8158 | 1853.3283 | 1782.645 | 1717.235 | 1737.457 | 1710
52.8288 | 1859.0661 | 1779.61 | 1776.565 | 1791.823 | 1720
52.8418 | 1898.7138 | 1772.291 | 1789.95 | 1741.282 | 1681
52.8548 | 1872.1299 | 1801.207 | 1802.16 | 1730.16 | 1726
52.8678 | 1848.8802 | 1774.129 | 1835.767 | 1794.382 | 1863
52.8808 | 1849.5103 | 1730.62 | 1722.737 | 1792.726 | 1744
52.8938 | 1903.602 | 1817.283 | 1730.908 | 1766.773 | 1704
52.9068 | 1866.9656 | 1799.601 | 1764.14 | 1779.102 | 1732
52.9198 | 1849.7566 | 1748.142 | 1781.118 | 1732.873 | 1734
52.9328 | 1815.2581 | 1758.196 | 1751.57 | 1766.938 | 1763
52.9458 | 1836.7563 | 1764.433 | 1751.921 | 1735.366 | 1796
52.9588 | 1853.8598 | 1724.091 | 1774.208 | 1749.546 | 1702
52.9718 | 1836.4503 | 1778.912 | 1772.144 | 1774.102 | 1704
52.9848 | 1855.3977 | 1762.601 | 1785.058 | 1772.377 | 1700
52.9978 | 1875.6765 | 1747.446 | 1806.417 | 1719.916 | 1736
53.0108 | 1861.1207 | 1804.404 | 1755.128 | 1708.099 | 1735
53.0238 | 1871.3447 | 1821.142 | 1694.469 | 1761.132 | 1668
53.0368 | 1857.4337 | 1761.697 | 1686.579 | 1764.098 | 1733
53.0498 | 1811.7852 | 1762.249 | 1767.644 | 1783.676 | 1716
53.0628 | 1809.3311 | 1762.406 | 1751.918 | 1780.027 | 1706
53.0758 | 1833.0644 | 1766.448 | 1694.894 | 1760.979 | 1749
53.0888 | 1839.8268 | 1765.268 | 1720.078 | 1724.796 | 1737
53.1018 | 1848.6675 | 1735.266 | 1727.599 | 1732.07 | 1738
53.1148 | 1868.9925 | 1725.523 | 1723.375 | 1742.874 | 1756
53.1278 | 1891.3247 | 1769.136 | 1724.838 | 1723.595 | 1695
53.1408 | 1919.619 | 1788.345 | 1738.641 | 1745.13 | 1776
53.1538 | 1896.5052 | 1770.949 | 1748.126 | 1747.202 | 1708
53.1668 | 1814.8802 | 1748.393 | 1737.516 | 1731.484 | 1715
53.1798 | 1774.7907 | 1733.268 | 1759.271 | 1767.538 | 1705
53.1928 | 1781.7835 | 1768.412 | 1751.062 | 1773.598 | 1693
53.2058 | 1828.1296 | 1800.626 | 1742.056 | 1751.344 | 1777
53.2188 | 1895.0985 | 1780.803 | 1745.027 | 1735.918 | 1757
53.2318 | 1876.2288 | 1719.122 | 1705 | 1724.995 | 1750
53.2448 | 1830.8181 | 1722.787 | 1730.454 | 1777.757 | 1715
53.2578 | 1858.7869 | 1767.514 | 1755.885 | 1759.927 | 1718
53.2708 | 1876.8465 | 1810.1 | 1747.448 | 1735.006 | 1719
53.2838 | 1853.2388 | 1851.966 | 1779.64 | 1753.138 | 1750
53.2968 | 1877.4559 | 1819.306 | 1799.004 | 1736.077 | 1787
53.3098 | 1919.6284 | 1817.888 | 1767.375 | 1767.839 | 1750
53.3228 | 1905.612 | 1802.565 | 1761.435 | 1800.836 | 1756
53.3358 | 1874.6805 | 1793.423 | 1735.454 | 1763.386 | 1698
53.3488 | 1897.0724 | 1788.416 | 1740.037 | 1768.103 | 1706
53.3618 | 1967.1962 | 1819.187 | 1808.713 | 1751.986 | 1692
53.3748 | 1863.5242 | 1778.15 | 1813.7 | 1743.4 | 1741
53.3878 | 1799.7687 | 1798.259 | 1767.616 | 1736.109 | 1712
53.4008 | 1881.6806 | 1755.577 | 1776.859 | 1747.868 | 1732
53.4138 | 1906 | 1752.714 | 1832.647 | 1758.019 | 1766
53.4268 | 1907.4266 | 1756.094 | 1720.573 | 1700.565 | 1714
53.4398 | 1912.1016 | 1803.792 | 1743.162 | 1736.51 | 1727
53.4528 | 1916.5928 | 1719.503 | 1798.726 | 1796.487 | 1740
53.4658 | 1907.7114 | 1782.067 | 1758.422 | 1779.656 | 1740
53.4788 | 1889.1414 | 1796.404 | 1764.211 | 1780.018 | 1699
53.4918 | 1938.2719 | 1816.771 | 1809.05 | 1801.379 | 1873
53.5048 | 1886.8398 | 1822.904 | 1809.934 | 1729.937 | 1774
53.5178 | 1853.0793 | 1810.634 | 1863.683 | 1708.621 | 1777
53.5308 | 1873.681 | 1841.588 | 1834.408 | 1777.855 | 1719
53.5438 | 1943.2924 | 1829.219 | 1781.02 | 1813.372 | 1801
53.5568 | 1946.3906 | 1792.258 | 1773.278 | 1799.46 | 1751
53.5698 | 1873.9847 | 1816.953 | 1756.471 | 1726.684 | 1749
53.5828 | 1921.1537 | 1779.013 | 1747.516 | 1772.534 | 1756
53.5958 | 1949.3449 | 1771.352 | 1728.444 | 1708.283 | 1679
53.6088 | 1952.7765 | 1859.144 | 1801.732 | 1732.295 | 1719
53.6218 | 1896.8163 | 1804.118 | 1797.811 | 1770.365 | 1704
53.6348 | 1896.2888 | 1692.629 | 1747.012 | 1782.417 | 1748
53.6478 | 1979.3688 | 1834.533 | 1748.868 | 1804.367 | 1643
53.6608 | 1917.4149 | 1824.384 | 1715.549 | 1792.32 | 1734
53.6738 | 1944.5481 | 1766.677 | 1763.258 | 1798.485 | 1730
53.6868 | 1940.1214 | 1755.164 | 1779.17 | 1827.265 | 1723
53.6998 | 2032.999 | 1857.229 | 1812.535 | 1784.076 | 1751
53.7128 | 1999.8821 | 1800.871 | 1691.022 | 1739.145 | 1724
53.7258 | 2043.8259 | 1815.684 | 1747.914 | 1767.572 | 1645
53.7388 | 2107.2831 | 1861.463 | 1763.849 | 1745.463 | 1722
53.7518 | 2120.2282 | 1885.486 | 1781.596 | 1772.764 | 1676
53.7648 | 2307.0273 | 1744.066 | 1796.481 | 1714.891 | 1687
53.7778 | 2308.1045 | 1780.851 | 1776.694 | 1711.366 | 1666
53.7908 | 2314.5919 | 1716.892 | 1703.832 | 1732.824 | 1675
53.8038 | 2392.808 | 1834.711 | 1813.73 | 1841.733 | 1763
53.8168 | 2485.8389 | 1809.321 | 1782.395 | 1831.136 | 1669
53.8298 | 2517.3095 | 1778.691 | 1741.913 | 1833.933 | 1723
53.8428 | 2608.9735 | 1798.324 | 1795.197 | 1832.064 | 1689
53.8558 | 2614.8736 | 1775.053 | 1762.516 | 1800.39 | 1707
53.8688 | 2592.249 | 1792.959 | 1754.364 | 1820.803 | 1662
53.8818 | 2727.0152 | 1787.434 | 1715.541 | 1808.867 | 1757
53.8948 | 2753.6342 | 1853.824 | 1831.799 | 1772.732 | 1714
53.9078 | 2784.3821 | 1836.963 | 1778.563 | 1819.582 | 1710
53.9208 | 2638.9522 | 1833.183 | 1683.081 | 1698.659 | 1716
53.9338 | 2602.4397 | 1839.288 | 1746.766 | 1770.445 | 1652
53.9468 | 2617.7685 | 1867.541 | 1723.905 | 1760.455 | 1736
53.9598 | 2585.7384 | 1851.673 | 1759.533 | 1795.776 | 1683
53.9728 | 2455.9245 | 1798.622 | 1738.943 | 1807.949 | 1669
53.9858 | 2407.8056 | 1809.032 | 1815.714 | 1764.35 | 1703
53.9988 | 2416.5798 | 1849.344 | 1754.311 | 1778.218 | 1712
54.0118 | 2482.7498 | 1831.674 | 1706.609 | 1808.842 | 1660
54.0248 | 2414.5976 | 1780.582 | 1740.616 | 1718.678 | 1654
54.0378 | 2392.2672 | 1788.198 | 1735.078 | 1704.733 | 1659
54.0508 | 2334.3668 | 1882.613 | 1771.643 | 1774.769 | 1706
54.0638 | 2300.2228 | 1829.682 | 1715.472 | 1846.14 | 1687
54.0768 | 2268.9564 | 1873.347 | 1791.337 | 1837.902 | 1709
54.0898 | 2209.009 | 1787.135 | 1707.68 | 1732.252 | 1676
54.1028 | 2172.458 | 1822.626 | 1748.55 | 1699.384 | 1732
54.1158 | 2134.8632 | 1824.533 | 1727.472 | 1687.368 | 1687
54.1288 | 2104.7632 | 1795.016 | 1675.025 | 1717.728 | 1707
54.1418 | 2066.9372 | 1781.083 | 1731.521 | 1759.323 | 1664
54.1548 | 2047.244 | 1739.598 | 1751.622 | 1741.543 | 1709
54.1678 | 2008.7325 | 1712.045 | 1778.07 | 1714.446 | 1644
54.1808 | 2017.7143 | 1724.746 | 1706.661 | 1800.277 | 1656
54.1938 | 1992.7049 | 1752.997 | 1768.186 | 1746.313 | 1703
54.2068 | 1993.1795 | 1722.671 | 1775.881 | 1741.499 | 1681
54.2198 | 1941.5152 | 1744.443 | 1763.72 | 1786.922 | 1762
54.2328 | 1947.5067 | 1799.187 | 1783.764 | 1778.886 | 1779
54.2458 | 1930.3292 | 1756.921 | 1755.368 | 1801.011 | 1786
54.2588 | 1890.2399 | 1792.329 | 1779.569 | 1807.595 | 1776
54.2718 | 1853.0257 | 1807.508 | 1794.675 | 1788.552 | 1731
54.2848 | 1864.8482 | 1781.5 | 1774.239 | 1780.37 | 1726
54.2978 | 1834.7019 | 1779.205 | 1679.368 | 1778.138 | 1748
54.3108 | 1822.265 | 1779.336 | 1658.751 | 1787.38 | 1826
54.3238 | 1866.8393 | 1786.01 | 1703.027 | 1806.614 | 1788
54.3368 | 1857.5085 | 1781.366 | 1747.356 | 1794.914 | 1907
54.3498 | 1868.6883 | 1811.173 | 1736.216 | 1771.126 | 1885
54.3628 | 1828.4871 | 1816.305 | 1696.873 | 1743.447 | 1880
54.3758 | 1851.8065 | 1773.073 | 1689.049 | 1762.22 | 1856
54.3888 | 1864.4658 | 1769.634 | 1766.292 | 1774.672 | 1825
54.4018 | 1877.7029 | 1732.591 | 1776.756 | 1742.978 | 1780
54.4148 | 1880.7521 | 1715.561 | 1741.906 | 1757.342 | 1782
54.4278 | 1865.2455 | 1747.862 | 1734.968 | 1745.903 | 1799
54.4408 | 1837.5102 | 1762.648 | 1719.932 | 1694.659 | 1722
54.4538 | 1801.5189 | 1760.977 | 1723.017 | 1693.038 | 1714
54.4668 | 1790.3048 | 1730.39 | 1748.661 | 1728.61 | 1739
54.4798 | 1848.0944 | 1730.599 | 1759.368 | 1741.886 | 1734
54.4928 | 1895.5668 | 1742.793 | 1740.981 | 1708.359 | 1782
54.5058 | 1841.7617 | 1728.462 | 1712.144 | 1691.774 | 1653
54.5188 | 1837.5553 | 1750.237 | 1700.748 | 1684.378 | 1775
54.5318 | 1853.1162 | 1805.609 | 1730.025 | 1718.24 | 1721
54.5448 | 1864.096 | 1811.032 | 1721.784 | 1759.488 | 1734
54.5578 | 1849.6105 | 1716.24 | 1667.007 | 1699.63 | 1716
54.5708 | 1798.5205 | 1703.762 | 1685.513 | 1707.33 | 1640
54.5838 | 1768.9107 | 1761.648 | 1705.157 | 1748.726 | 1708
54.5968 | 1794.4309 | 1739.046 | 1624.7 | 1725.469 | 1701
54.6098 | 1891.6489 | 1777.324 | 1610.942 | 1721.912 | 1716
54.6228 | 1914.9435 | 1763.83 | 1660.522 | 1733.567 | 1745
54.6358 | 1872.9846 | 1715.9 | 1720.988 | 1748.725 | 1620
54.6488 | 1827.5895 | 1735.105 | 1728.705 | 1747.179 | 1646
54.6618 | 1846.2473 | 1769.567 | 1740.281 | 1761.876 | 1675
54.6748 | 1870.3612 | 1804.968 | 1739.368 | 1785.691 | 1728
54.6878 | 1854.1112 | 1817.817 | 1713.497 | 1766.363 | 1723
54.7008 | 1878.7345 | 1771.884 | 1755.701 | 1750.952 | 1762
54.7138 | 1861.8782 | 1768.819 | 1768.213 | 1704.604 | 1729
54.7268 | 1890.8442 | 1735.793 | 1746.535 | 1776.465 | 1726
54.7398 | 1909.9209 | 1756.717 | 1733.656 | 1797.273 | 1808
54.7528 | 1888.4479 | 1774.58 | 1721.203 | 1809.577 | 1692
54.7658 | 1900.3289 | 1827.95 | 1774.435 | 1761.285 | 1707
54.7788 | 1958.9864 | 1845.842 | 1833.918 | 1853.918 | 1736
54.7918 | 1953.8087 | 1865.026 | 1819.896 | 1836.487 | 1792
54.8048 | 1929.0165 | 1854.059 | 1836.671 | 1820.717 | 1770
54.8178 | 1896.1647 | 1841.865 | 1850.211 | 1785.468 | 1748
54.8308 | 1985.504 | 1880.811 | 1836.093 | 1864.06 | 1725
54.8438 | 1981.0189 | 1862.488 | 1824.322 | 1880.426 | 1754
54.8568 | 1985.9693 | 1925.52 | 1895.296 | 1888.52 | 1738
54.8698 | 1963.8804 | 1936 | 1882.329 | 1881.71 | 1651
54.8828 | 1856.1789 | 1931.824 | 1773.745 | 1810.569 | 1711
54.8958 | 1898.446 | 1895.919 | 1825.907 | 1839.133 | 1815
54.9088 | 1912.6082 | 1821.092 | 1847.52 | 1840.904 | 1694
54.9218 | 1889.6725 | 1855.817 | 1795.086 | 1789.413 | 1690
54.9348 | 1879.8508 | 1829.254 | 1750.194 | 1778.388 | 1754
54.9478 | 1963.4634 | 1819.617 | 1696.953 | 1767.254 | 1783
54.9608 | 1836.549 | 1824.474 | 1775.128 | 1760.168 | 1743
54.9738 | 1866.6141 | 1775.15 | 1842.914 | 1749.764 | 1698
54.9868 | 1888.4322 | 1797.019 | 1885.095 | 1784.461 | 1703
54.9998 | 1885.5415 | 1896.751 | 1874.309 | 1807.831 | 1648
55.0128 | 1907.2408 | 1735.815 | 1745.981 | 1792.612 | 1639
55.0258 | 1838.8544 | 1785.854 | 1721.843 | 1638.158 | 1650
55.0388 | 1886.3193 | 1827.11 | 1733.286 | 1791.911 | 1636
55.0518 | 1988.5159 | 1827.424 | 1719.559 | 1675.809 | 1556
55.0648 | 1850.0521 | 1794.983 | 1690.755 | 1797.28 | 1640
55.0778 | 1823.4711 | 1821.295 | 1738.27 | 1749.899 | 1733
55.0908 | 1803.1984 | 1792.382 | 1710.733 | 1745.68 | 1644
55.1038 | 1815.9786 | 1688.571 | 1757.883 | 1725.246 | 1691
55.1168 | 1812.0183 | 1794.51 | 1736.101 | 1770.789 | 1605
55.1298 | 1831.7099 | 1731.928 | 1797.101 | 1697.088 | 1690
55.1428 | 1837.8534 | 1745.634 | 1742.392 | 1751.608 | 1662
55.1558 | 1818.687 | 1758.553 | 1636.71 | 1724.996 | 1649
55.1688 | 1880.1223 | 1732.24 | 1700.857 | 1777.521 | 1597
55.1818 | 1822.4685 | 1723.434 | 1641.577 | 1800.808 | 1694
55.1948 | 1817.1282 | 1743.589 | 1682.922 | 1780.475 | 1632
55.2078 | 1802.1846 | 1708.888 | 1760.077 | 1733.628 | 1627
55.2208 | 1844.0538 | 1745.39 | 1751.343 | 1797.787 | 1630
55.2338 | 1824.441 | 1672.886 | 1687.478 | 1796.751 | 1659
55.2468 | 1890.1107 | 1790.467 | 1805.571 | 1796.896 | 1702
55.2598 | 1886.4785 | 1790.82 | 1769.483 | 1773.071 | 1703
55.2728 | 1884.1237 | 1823.178 | 1714.801 | 1797.167 | 1683
55.2858 | 1904.7942 | 1833.199 | 1739.191 | 1811.397 | 1721
55.2988 | 1900.2915 | 1748.35 | 1736.291 | 1864.39 | 1696
55.3118 | 1847.3585 | 1778.869 | 1759.551 | 1856.068 | 1716
55.3248 | 1865.6098 | 1728.434 | 1772.367 | 1768.497 | 1679
55.3378 | 1837.9305 | 1817.035 | 1740.93 | 1803.258 | 1645
55.3508 | 1812.2132 | 1763.67 | 1716.847 | 1786.228 | 1672
55.3638 | 1818.4896 | 1763.138 | 1700.897 | 1738.848 | 1567
55.3768 | 1832.1576 | 1785.33 | 1675.685 | 1719.436 | 1662
55.3898 | 1782.2678 | 1766.389 | 1743.983 | 1809.872 | 1678
55.4028 | 1830.1701 | 1735.132 | 1682.402 | 1756.51 | 1605
55.4158 | 1869.4817 | 1714.19 | 1688.154 | 1694.105 | 1703
55.4288 | 1818.4466 | 1786.485 | 1721.99 | 1713.806 | 1710
55.4418 | 1828.3997 | 1802.779 | 1689.643 | 1777.81 | 1765
55.4548 | 1804.8153 | 1788.201 | 1683.374 | 1780.514 | 1621
55.4678 | 1771.1746 | 1703.246 | 1709.28 | 1766.997 | 1659
55.4808 | 1788.1157 | 1725.384 | 1694.319 | 1717.356 | 1697
55.4938 | 1769.6932 | 1731.139 | 1665.893 | 1752.075 | 1716
55.5068 | 1811.0288 | 1767.563 | 1711.029 | 1750.277 | 1591
55.5198 | 1822.9948 | 1792.878 | 1714.741 | 1746.19 | 1766
55.5328 | 1809.1873 | 1766.172 | 1735.15 | 1686.633 | 1708
55.5458 | 1811.6798 | 1738.64 | 1720.277 | 1691.735 | 1657
55.5588 | 1802.4969 | 1693.833 | 1642.826 | 1668.2 | 1634
55.5718 | 1771.3708 | 1669.463 | 1630.74 | 1702.74 | 1765
55.5848 | 1829.48 | 1656.15 | 1689.228 | 1697.26 | 1698
55.5978 | 1808.4274 | 1705.29 | 1704.062 | 1646.214 | 1684
55.6108 | 1762.1061 | 1663.796 | 1664.845 | 1642.222 | 1721
55.6238 | 1791.8984 | 1683.712 | 1692.459 | 1640.048 | 1616
55.6368 | 1810.8103 | 1705.65 | 1687.687 | 1659.335 | 1766
55.6498 | 1842.1389 | 1669.045 | 1686.367 | 1697.012 | 1740
55.6628 | 1816.8122 | 1676.147 | 1719.939 | 1713.315 | 1693
55.6758 | 1816.8317 | 1653.756 | 1733.569 | 1676.324 | 1724
55.6888 | 1858.5297 | 1694.413 | 1725.617 | 1666.559 | 1758
55.7018 | 1852.4348 | 1747.255 | 1660.266 | 1680.902 | 1671
55.7148 | 1853.0917 | 1707.271 | 1644.339 | 1698.865 | 1616
55.7278 | 1849.5989 | 1700.924 | 1693.692 | 1645.692 | 1599
55.7408 | 1807.4852 | 1730.23 | 1725.979 | 1630.204 | 1683
55.7538 | 1816.118 | 1731.926 | 1701.845 | 1665.362 | 1681
55.7668 | 1838.0154 | 1726.502 | 1680.481 | 1689.955 | 1625
55.7798 | 1817.2124 | 1733.809 | 1671.489 | 1719.553 | 1726
55.7928 | 1860.2197 | 1698.89 | 1655.671 | 1713.644 | 1640
55.8058 | 1840.9963 | 1693.258 | 1733.961 | 1731.129 | 1719
55.8188 | 1760.4346 | 1729.05 | 1762.443 | 1738.454 | 1657
55.8318 | 1814.3181 | 1703.308 | 1670.173 | 1726.195 | 1618
55.8448 | 1830.1016 | 1718.904 | 1658.585 | 1727.964 | 1647
55.8578 | 1796.9132 | 1731.209 | 1716.922 | 1692.35 | 1652
55.8708 | 1828.2988 | 1692.381 | 1749.359 | 1673.797 | 1735
55.8838 | 1828.8 | 1694.2 | 1702.75 | 1676.91 | 1731
55.8968 | 1815.7998 | 1726.404 | 1659.006 | 1654.401 | 1761
55.9098 | 1821.8031 | 1726.958 | 1717.265 | 1667.121 | 1754
55.9228 | 1846.928 | 1717.643 | 1717.848 | 1683.787 | 1725
55.9358 | 1858.7422 | 1760.484 | 1693.147 | 1683.373 | 1645
55.9488 | 1821.0162 | 1707.737 | 1711.685 | 1683.877 | 1726
55.9618 | 1803.3785 | 1700.14 | 1694.416 | 1711.757 | 1721
55.9748 | 1845.0433 | 1719.902 | 1657.897 | 1666.643 | 1770
55.9878 | 1841.0651 | 1648.016 | 1680.322 | 1695.661 | 1731
56.0008 | 1816.9825 | 1661.959 | 1674.982 | 1691.548 | 1718
56.0138 | 1821.4437 | 1712.12 | 1706.171 | 1681.243 | 1739
56.0268 | 1853.0547 | 1758.556 | 1783.215 | 1687.911 | 1713
56.0398 | 1832.0013 | 1782.471 | 1702.363 | 1713.583 | 1730
56.0528 | 1847.6761 | 1704.709 | 1673.157 | 1751.471 | 1723
56.0658 | 1800.4701 | 1666.296 | 1680.488 | 1731.717 | 1802
56.0788 | 1802.3989 | 1756.065 | 1703.911 | 1699.395 | 1718
56.0918 | 1718.7786 | 1800.453 | 1684.182 | 1727.843 | 1778
56.1048 | 1762.0627 | 1769.587 | 1657.962 | 1760.109 | 1801
56.1178 | 1840.9918 | 1740.017 | 1685.331 | 1688.934 | 1760
56.1308 | 1833.4362 | 1670.987 | 1636.611 | 1692.476 | 1723
56.1438 | 1819.1521 | 1701.29 | 1694.788 | 1688.618 | 1730
56.1568 | 1743.6784 | 1754.943 | 1697.024 | 1777.425 | 1701
56.1698 | 1795.9948 | 1720.482 | 1694.047 | 1707.72 | 1767
56.1828 | 1842.8202 | 1699.363 | 1649.542 | 1749.64 | 1743
56.1958 | 1795.2184 | 1727.141 | 1731.453 | 1654.093 | 1736
56.2088 | 1824.9798 | 1716.684 | 1724.486 | 1710.826 | 1739
56.2218 | 1804.1687 | 1682.328 | 1724.872 | 1661.665 | 1694
56.2348 | 1818.9322 | 1682.521 | 1703.053 | 1709.147 | 1771
56.2478 | 1739.6836 | 1739.207 | 1646.04 | 1704.925 | 1807
56.2608 | 1782.2569 | 1733.878 | 1668.201 | 1708.555 | 1842
56.2738 | 1818.0904 | 1722.778 | 1691.189 | 1691 | 1791
56.2868 | 1808.0181 | 1653.47 | 1744.211 | 1686.392 | 1842
56.2998 | 1843.6762 | 1746.139 | 1700.734 | 1645.908 | 1777
56.3128 | 1768.8529 | 1675.605 | 1607.679 | 1649.211 | 1787
56.3258 | 1838.9707 | 1752.85 | 1693.944 | 1694.257 | 1779
56.3388 | 1765.2614 | 1797.798 | 1702.927 | 1672.502 | 1752
56.3518 | 1811.5713 | 1731.357 | 1661.541 | 1678.258 | 1841
56.3648 | 1767.4426 | 1668.615 | 1738.026 | 1650.387 | 1872
56.3778 | 1756.8783 | 1726.011 | 1629.01 | 1726.198 | 1834
56.3908 | 1810.2036 | 1697.967 | 1688.322 | 1731.079 | 1849
56.4038 | 1735.6648 | 1738.79 | 1701.397 | 1692.38 | 1824
56.4168 | 1860.6304 | 1723.108 | 1656.507 | 1721.147 | 1816
56.4298 | 1745.7814 | 1756.771 | 1813.929 | 1766.69 | 1867
56.4428 | 1806.9505 | 1822.884 | 1734.366 | 1694.233 | 1781
56.4558 | 1857.6444 | 1766.568 | 1692.116 | 1800.076 | 1777
56.4688 | 1827.2046 | 1759.219 | 1721.832 | 1744.227 | 1868
56.4818 | 1872.7252 | 1804.772 | 1754.468 | 1696.228 | 1864
56.4948 | 1804.2261 | 1791.902 | 1769.211 | 1749.675 | 1799
56.5078 | 1812.1385 | 1764.856 | 1773.735 | 1820.229 | 1788
56.5208 | 1786.2096 | 1720.505 | 1798.019 | 1759.41 | 1833
56.5338 | 1828.7804 | 1744.417 | 1781.722 | 1780.503 | 1838
56.5468 | 1710.061 | 1780.447 | 1821.582 | 1781.192 | 1823
56.5598 | 1750.6425 | 1790.258 | 1805.437 | 1786.364 | 1856
56.5728 | 1791.4806 | 1753.867 | 1737.575 | 1820.597 | 1832
56.5858 | 1755.787 | 1735.887 | 1756.974 | 1775.171 | 1833
56.5988 | 1807.9064 | 1763.385 | 1781.743 | 1715.279 | 1797
56.6118 | 1813.5826 | 1818.407 | 1759.369 | 1807.814 | 1930
56.6248 | 1863.6658 | 1770.423 | 1786.244 | 1735.49 | 1842
56.6378 | 1836.2817 | 1772.518 | 1776.144 | 1735.69 | 1825
56.6508 | 1797.6658 | 1775 | 1730.946 | 1790.124 | 1829
56.6638 | 1812.9959 | 1813.289 | 1774.953 | 1774.931 | 1785
56.6768 | 1842.1422 | 1793.029 | 1731.473 | 1789.923 | 1803
56.6898 | 1877.4083 | 1770.104 | 1703.693 | 1758.438 | 1839
56.7028 | 1902.2677 | 1764.43 | 1748.664 | 1803.943 | 1927
56.7158 | 1907.775 | 1831.423 | 1813.923 | 1829.075 | 1925
56.7288 | 1832.2599 | 1883.132 | 1776.211 | 1724.128 | 1924
56.7418 | 1840.7154 | 1829.569 | 1738.101 | 1764.247 | 1872
56.7548 | 1869.6302 | 1735.225 | 1812.973 | 1763.408 | 1905
56.7678 | 1884.8234 | 1751.911 | 1850.559 | 1781.47 | 1918
56.7808 | 1897.4297 | 1812.698 | 1920.733 | 1837.423 | 1970
56.7938 | 1840.1876 | 1769.903 | 1840.83 | 1799.911 | 1970
56.8068 | 1888.6683 | 1786.92 | 1806.055 | 1861.251 | 1800
56.8198 | 1899.5233 | 1809.565 | 1848.649 | 1843.135 | 1935
56.8328 | 1886.2003 | 1777.716 | 1745.322 | 1833.028 | 1926
56.8458 | 1962.387 | 1806.6 | 1801.499 | 1850.488 | 1880
56.8588 | 1891.47 | 1794.043 | 1850.339 | 1906.603 | 1923
56.8718 | 1906.526 | 1783.559 | 1811.925 | 1849.356 | 1838
56.8848 | 1946.2299 | 1855.474 | 1765.869 | 1822.15 | 1877
56.8978 | 1922.5576 | 1856.745 | 1798.705 | 1831.636 | 1957
56.9108 | 1984.3889 | 1801.562 | 1816.608 | 1843.27 | 1859
56.9238 | 2021.373 | 1806.265 | 1827.022 | 1830.281 | 1849
56.9368 | 2036.0077 | 1830.488 | 1843.063 | 1825.276 | 1893
56.9498 | 2034.6871 | 1849.717 | 1850.578 | 1803.76 | 1933
56.9628 | 2009.1659 | 1844.339 | 1840.098 | 1828.811 | 1866
56.9758 | 1936.8881 | 1867.439 | 1810.822 | 1906.852 | 1967
56.9888 | 1911.8312 | 1846.105 | 1815.831 | 1957.298 | 1907
57.0018 | 1960.401 | 1839.947 | 1799.269 | 1935.599 | 1866
57.0148 | 1974.9713 | 1853.158 | 1823.755 | 1886.583 | 1885
57.0278 | 1970.3684 | 1839.095 | 1819.906 | 1889.474 | 1980
57.0408 | 1990.2806 | 1851.388 | 1824.734 | 1863.212 | 1817
57.0538 | 1989.0072 | 1790.485 | 1853.66 | 1846.265 | 1832
57.0668 | 1957.2525 | 1781.37 | 1809.012 | 1842.139 | 1807
57.0798 | 1975.7947 | 1825.594 | 1810.795 | 1878.149 | 1789
57.0928 | 1977.4069 | 1814.359 | 1807.535 | 1856.684 | 1872
57.1058 | 1951.5007 | 1827.16 | 1817.072 | 1847.755 | 1794
57.1188 | 1927.9464 | 1819.576 | 1847.761 | 1902.218 | 1738
57.1318 | 1978.1195 | 1848.203 | 1796.127 | 1840.84 | 1709
57.1448 | 2033.9808 | 1872.12 | 1819.572 | 1826.216 | 1775
57.1578 | 1943.4303 | 1863.758 | 1886.376 | 1845.875 | 1791
57.1708 | 1911.4215 | 1923.812 | 1918.945 | 1867.529 | 1848
57.1838 | 1940.6484 | 1914.147 | 1915.73 | 1905.444 | 1826
57.1968 | 1946.4506 | 1880.392 | 1886.694 | 1947.326 | 1772
57.2098 | 1950.7615 | 1888.512 | 1903.308 | 1944.82 | 1746
57.2228 | 1976.5436 | 1892.86 | 1846.004 | 1868.972 | 1815
57.2358 | 1915.5616 | 1938.145 | 1897.63 | 1904.066 | 1772
57.2488 | 1912.1692 | 1912.95 | 2028.279 | 1937.408 | 1781
57.2618 | 1896.8218 | 1898.835 | 1955.535 | 1861.345 | 1816
57.2748 | 1925.3146 | 1896.798 | 1913.595 | 1887.64 | 1788
57.2878 | 1948.1366 | 1921.737 | 1949.939 | 1879.783 | 1731
57.3008 | 1978.4818 | 1968.446 | 1923.277 | 1891.058 | 1761
57.3138 | 1979.4719 | 2002.315 | 1901.246 | 1885.548 | 1721
57.3268 | 1923.6051 | 1934.147 | 1942.172 | 1900.567 | 1691
57.3398 | 1929.4416 | 1984.208 | 1964.961 | 1899.896 | 1756
57.3528 | 1960.1337 | 1968.16 | 1981.668 | 1876.589 | 1692
57.3658 | 1961.904 | 1942.067 | 1963.192 | 1938.077 | 1702
57.3788 | 1959.629 | 1957.261 | 1944.076 | 1924.144 | 1727
57.3918 | 1936.6196 | 1979.072 | 1943.374 | 1925.171 | 1758
57.4048 | 1974.2236 | 1978.524 | 1919.798 | 1870.949 | 1789
57.4178 | 1971.6048 | 1958.761 | 1917.31 | 1928.307 | 1752
57.4308 | 1896.9802 | 1967.858 | 2030.269 | 1959.807 | 1738
57.4438 | 1908.9739 | 1983.015 | 1991.261 | 1917.791 | 1758
57.4568 | 1913.4872 | 1930.936 | 1912.205 | 1952.432 | 1744
57.4698 | 1914.3729 | 1941.291 | 1899.347 | 1891.546 | 1696
57.4828 | 1964.5301 | 1814.7 | 1962.423 | 1961.679 | 1773
57.4958 | 1991.8386 | 1875.287 | 1883.539 | 1897.683 | 1824
57.5088 | 1931.1619 | 1899.078 | 1877.514 | 1841.757 | 1754
57.5218 | 1848.2678 | 1882.031 | 1856.134 | 1831.706 | 1786
57.5348 | 1904.6433 | 1919.45 | 1957.504 | 1880.806 | 1706
57.5478 | 1943.2418 | 1917.102 | 1924.583 | 1852.875 | 1734
57.5608 | 1905.9385 | 1883.749 | 1881.73 | 1921.338 | 1677
57.5738 | 1859.086 | 1848.308 | 1887.149 | 1851.441 | 1725
57.5868 | 1910.3389 | 1761.993 | 1789.144 | 1865.085 | 1741
57.5998 | 1907.8072 | 1869.386 | 1770.632 | 1892.206 | 1747
57.6128 | 1932.0063 | 1821.71 | 1878.941 | 1903.147 | 1771
57.6258 | 1915.9691 | 1847.874 | 1822.854 | 1820.755 | 1710
57.6388 | 1847.7754 | 1834.648 | 1765.269 | 1894.405 | 1767
57.6518 | 1856.6675 | 1830.485 | 1782 | 1848.09 | 1782
57.6648 | 1839.3426 | 1836.531 | 1782.709 | 1863.886 | 1701
57.6778 | 1900.7376 | 1807.33 | 1793.475 | 1840.475 | 1684
57.6908 | 1871.5544 | 1768.77 | 1736.71 | 1781.986 | 1699
57.7038 | 1889.0626 | 1792.374 | 1819.975 | 1813.125 | 1671
57.7168 | 1892.252 | 1763.394 | 1724.989 | 1818.562 | 1815
57.7298 | 1915.0248 | 1798.988 | 1724.023 | 1778.995 | 1678
57.7428 | 1938.7867 | 1787.107 | 1745.804 | 1774.044 | 1743
57.7558 | 1921.3386 | 1840.965 | 1736.188 | 1854.457 | 1683
57.7688 | 1850.0975 | 1898.333 | 1729.201 | 1769.557 | 1679
57.7818 | 1865.3042 | 1820.208 | 1787.642 | 1772.768 | 1675
57.7948 | 1858.3886 | 1795.117 | 1751.943 | 1793.931 | 1708
57.8078 | 1906.0165 | 1840.133 | 1733.995 | 1732.861 | 1691
57.8208 | 1913.6579 | 1836.479 | 1733.932 | 1779.305 | 1723
57.8338 | 1879.8988 | 1812.959 | 1781.004 | 1747.055 | 1637
57.8468 | 1942.6448 | 1803.706 | 1734.855 | 1752.206 | 1693
57.8598 | 1947.1964 | 1831.858 | 1693.928 | 1702.499 | 1722
57.8728 | 1905.9731 | 1790.406 | 1769.378 | 1831.675 | 1672
57.8858 | 1954.7999 | 1771.771 | 1714.616 | 1818.013 | 1684
57.8988 | 1998.6258 | 1760.408 | 1805.413 | 1757.317 | 1772
57.9118 | 1908.3045 | 1753.827 | 1732.926 | 1781.761 | 1726
57.9248 | 1903.2264 | 1776.009 | 1781.211 | 1793.818 | 1714
57.9378 | 1909.2114 | 1825.483 | 1700.192 | 1757.098 | 1654
57.9508 | 1941.6295 | 1844.821 | 1750.421 | 1789.953 | 1719
57.9638 | 1834.5044 | 1825.617 | 1698.205 | 1830.075 | 1703
57.9768 | 1857.9381 | 1880.313 | 1682.375 | 1737.061 | 1721
57.9898 | 1890.6699 | 1861.094 | 1787.942 | 1772.589 | 1724
58.0028 | 1888.866 | 1861.719 | 1747.416 | 1748.952 | 1666
58.0158 | 1920.6579 | 1839.735 | 1738.61 | 1735.869 | 1741
58.0288 | 1921.499 | 1876.278 | 1764.185 | 1740.41 | 1716
58.0418 | 1947.2272 | 1776.854 | 1771.763 | 1767.939 | 1654
58.0548 | 1923.622 | 1811.274 | 1703.479 | 1765.458 | 1717
58.0678 | 1928.6041 | 1798.333 | 1652.764 | 1776.861 | 1636
58.0808 | 1923.7362 | 1843.917 | 1697.252 | 1753.408 | 1650
58.0938 | 1876.6075 | 1792.679 | 1714.83 | 1720.581 | 1730
58.1068 | 1842.8811 | 1784.259 | 1704.014 | 1761.217 | 1783
58.1198 | 1855.6942 | 1776.526 | 1708.44 | 1769.043 | 1726
58.1328 | 1875.7885 | 1805.366 | 1750.833 | 1773.708 | 1812
58.1458 | 1839.3053 | 1788.191 | 1740.659 | 1729.47 | 1591
58.1588 | 1954.0459 | 1777.042 | 1738.104 | 1797.936 | 1662
58.1718 | 1947.3231 | 1806.211 | 1724.417 | 1784.26 | 1732
58.1848 | 1929.9588 | 1799.734 | 1692.772 | 1758.923 | 1652
58.1978 | 1943.2192 | 1795.438 | 1671.343 | 1748.767 | 1677
58.2108 | 1920.2776 | 1817.383 | 1714.177 | 1787.007 | 1690
58.2238 | 1930.3354 | 1836.736 | 1701.441 | 1816.12 | 1662
58.2368 | 1950.5266 | 1815.595 | 1732.266 | 1848.703 | 1808
58.2498 | 1894.19 | 1782.084 | 1734.376 | 1810.002 | 1665
58.2628 | 1898.378 | 1808.436 | 1704.681 | 1809.436 | 1682
58.2758 | 1918.6513 | 1827.573 | 1672.707 | 1784.75 | 1651
58.2888 | 1912 | 1819.554 | 1686.165 | 1724.876 | 1661
58.3018 | 1918.7734 | 1757.168 | 1718.467 | 1739.738 | 1689
58.3148 | 1927.8817 | 1725.972 | 1668.438 | 1716.756 | 1669
58.3278 | 1956.0519 | 1732.554 | 1678.005 | 1666.019 | 1713
58.3408 | 1890.381 | 1723.188 | 1745.922 | 1692.893 | 1678
58.3538 | 1908.9325 | 1733.169 | 1787.04 | 1688.267 | 1725
58.3668 | 1915.7442 | 1784.613 | 1700.943 | 1694.128 | 1675
58.3798 | 1847.0492 | 1805.348 | 1676.233 | 1724.941 | 1744
58.3928 | 1903.9746 | 1775.645 | 1717.33 | 1720.98 | 1746
58.4058 | 1929.3508 | 1765.366 | 1726.686 | 1751.134 | 1638
58.4188 | 1877.1927 | 1778.553 | 1752.044 | 1757.718 | 1650
58.4318 | 1870.6092 | 1808.47 | 1724.882 | 1729.209 | 1654
58.4448 | 1909.3017 | 1792.844 | 1686.673 | 1695.494 | 1737
58.4578 | 1938.4623 | 1741.101 | 1672.051 | 1679.933 | 1718
58.4708 | 1861.0367 | 1751.112 | 1693.726 | 1722.548 | 1653
58.4838 | 1774.2345 | 1754.978 | 1680.021 | 1764.426 | 1648
58.4968 | 1849.2368 | 1744.884 | 1654.388 | 1764.154 | 1708
58.5098 | 1874.1956 | 1778.011 | 1641.445 | 1716.48 | 1674
58.5228 | 1866.4322 | 1788.523 | 1665.813 | 1715.873 | 1633
58.5358 | 1878.4857 | 1742.061 | 1664 | 1722.039 | 1724
58.5488 | 1817.7593 | 1717.052 | 1687.683 | 1723.676 | 1673
58.5618 | 1820.7059 | 1753.464 | 1695.889 | 1765.686 | 1682
58.5748 | 1839.2137 | 1761.697 | 1645.561 | 1760.84 | 1754
58.5878 | 1899.9619 | 1786.539 | 1660.654 | 1702.384 | 1696
58.6008 | 1921.5766 | 1756.839 | 1680.362 | 1675.856 | 1637
58.6138 | 1864.7788 | 1675.653 | 1708.211 | 1726.179 | 1675
58.6268 | 1801.0738 | 1725.813 | 1731.118 | 1747.961 | 1700
58.6398 | 1841.5495 | 1738.051 | 1688.452 | 1743.692 | 1684
58.6528 | 1862.9863 | 1799.373 | 1680.359 | 1699.703 | 1660
58.6658 | 1817.2611 | 1723.924 | 1650.006 | 1695.847 | 1687
58.6788 | 1837.5688 | 1766.039 | 1670.219 | 1688.83 | 1738
58.6918 | 1908.7193 | 1737.332 | 1703.064 | 1687.265 | 1677
58.7048 | 1841.8331 | 1742.843 | 1673.212 | 1693.696 | 1673
58.7178 | 1887.2204 | 1781.235 | 1651.137 | 1733.851 | 1599
58.7308 | 1820.2011 | 1774.571 | 1667.386 | 1711.37 | 1662
58.7438 | 1786.267 | 1747.586 | 1630.908 | 1709.689 | 1674
58.7568 | 1800.3586 | 1759.141 | 1643.121 | 1686.904 | 1667
58.7698 | 1780.8597 | 1728.912 | 1673.513 | 1719.207 | 1697
58.7828 | 1854.9733 | 1755.699 | 1671.696 | 1715.659 | 1672
58.7958 | 1870.4962 | 1721.127 | 1719.679 | 1712.055 | 1717
58.8088 | 1884.8968 | 1691.303 | 1766.62 | 1757.737 | 1691
58.8218 | 1798.319 | 1665.243 | 1652.184 | 1695.378 | 1708
58.8348 | 1788.6257 | 1725.281 | 1671.783 | 1724.862 | 1658
58.8478 | 1807.7046 | 1687.498 | 1686.535 | 1670.192 | 1650
58.8608 | 1813.8542 | 1804.409 | 1651.831 | 1724.591 | 1664
58.8738 | 1858.1409 | 1830.338 | 1630.082 | 1699.685 | 1628
58.8868 | 1819.8103 | 1810.39 | 1614.995 | 1707.738 | 1663
58.8998 | 1785.105 | 1742.543 | 1603.889 | 1635.969 | 1678
58.9128 | 1816.5474 | 1712.725 | 1640.513 | 1684.946 | 1711
58.9258 | 1792.1482 | 1698.972 | 1682 | 1750.857 | 1700
58.9388 | 1778.5564 | 1686.374 | 1685.991 | 1680.209 | 1675
58.9518 | 1845.4351 | 1781.241 | 1728.9 | 1720.255 | 1716
58.9648 | 1863.7149 | 1727.313 | 1675.045 | 1748.605 | 1718
58.9778 | 1843.4364 | 1683.661 | 1703.781 | 1711.261 | 1747
58.9908 | 1851.5372 | 1680.394 | 1621.617 | 1736.501 | 1639
59.0038 | 1838.052 | 1763.682 | 1639.492 | 1747.768 | 1695
59.0168 | 1772.412 | 1719.243 | 1721.21 | 1706.056 | 1723
59.0298 | 1794.0528 | 1731.569 | 1575.59 | 1708.789 | 1785
59.0428 | 1799.9933 | 1683.055 | 1641.925 | 1685.027 | 1644
59.0558 | 1794.0663 | 1668.166 | 1749.796 | 1639.508 | 1701
59.0688 | 1776.3774 | 1702.266 | 1679.53 | 1710.47 | 1662
59.0818 | 1840.9306 | 1733.043 | 1680.907 | 1663.544 | 1669
59.0948 | 1853.5511 | 1695.632 | 1652.224 | 1735.858 | 1700
59.1078 | 1828.3697 | 1759.5 | 1694.666 | 1698.181 | 1710
59.1208 | 1840.1509 | 1674.701 | 1742.089 | 1727.938 | 1708
59.1338 | 1813.1173 | 1719.189 | 1725.482 | 1753.236 | 1659
59.1468 | 1831.229 | 1752.424 | 1631.13 | 1711.783 | 1685
59.1598 | 1856.6491 | 1692.239 | 1709.41 | 1666.159 | 1650
59.1728 | 1797.8233 | 1688.699 | 1630.733 | 1719.578 | 1681
59.1858 | 1787.4411 | 1800.217 | 1612.103 | 1717.103 | 1746
59.1988 | 1806.3559 | 1671.47 | 1689.303 | 1665.851 | 1711
59.2118 | 1864.673 | 1731.16 | 1681.732 | 1736.42 | 1747
59.2248 | 1837.7413 | 1771.379 | 1700.499 | 1713.601 | 1782
59.2378 | 1871.1021 | 1810.852 | 1726.951 | 1663.798 | 1755
59.2508 | 1883.8809 | 1724.586 | 1658.749 | 1718.169 | 1818
59.2638 | 1917.3779 | 1702.849 | 1664.925 | 1749.095 | 1842
59.2768 | 1869.8616 | 1744.655 | 1678.023 | 1702.143 | 1813
59.2898 | 1850.7068 | 1717.534 | 1662.983 | 1684.517 | 1781
59.3028 | 1836.9935 | 1700.996 | 1711.829 | 1707.013 | 1807
59.3158 | 1891.7074 | 1744.059 | 1719.466 | 1742.249 | 1868
59.3288 | 1921.8312 | 1728.679 | 1720.342 | 1668.038 | 1831
59.3418 | 1915.9813 | 1734.872 | 1663.2 | 1698.947 | 1973
59.3548 | 1943.4298 | 1786.927 | 1704.577 | 1658.705 | 1925
59.3678 | 1855.393 | 1757.701 | 1680.954 | 1659.771 | 1905
59.3808 | 1860.7859 | 1754.114 | 1673.668 | 1702.304 | 1972
59.3938 | 1875.462 | 1698.06 | 1626.293 | 1687.954 | 1931
59.4068 | 1817.5945 | 1739.453 | 1649.1 | 1721.984 | 1913
59.4198 | 1862.5577 | 1729.154 | 1716.202 | 1678.554 | 1897
59.4328 | 1908.2315 | 1712.195 | 1691.421 | 1698.176 | 1902
59.4458 | 1931.2084 | 1768.377 | 1671.309 | 1743.269 | 1834
59.4588 | 1951.6273 | 1756.525 | 1666.23 | 1769.309 | 1776
59.4718 | 1883.4697 | 1715.499 | 1654.6 | 1755.185 | 1707
59.4848 | 1887.3529 | 1745.676 | 1694.984 | 1660.987 | 1778
59.4978 | 1906.0452 | 1748.755 | 1664.569 | 1683.812 | 1815
59.5108 | 1888.3164 | 1719.108 | 1639.208 | 1685.633 | 1779
59.5238 | 1846.1487 | 1726.953 | 1644.791 | 1696.061 | 1729
59.5368 | 1900.9981 | 1723.076 | 1712.292 | 1747.823 | 1744
59.5498 | 1905.6139 | 1740.312 | 1745.269 | 1786.745 | 1754
59.5628 | 1879.398 | 1730.513 | 1697.055 | 1755.259 | 1808
59.5758 | 1889.0651 | 1750.892 | 1705.3 | 1740.618 | 1747
59.5888 | 1841.8606 | 1748.475 | 1696.071 | 1749.418 | 1722
59.6018 | 1862.511 | 1711.406 | 1695.033 | 1740.417 | 1694
59.6148 | 1851.8947 | 1765.351 | 1746.738 | 1726.128 | 1763
59.6278 | 1849.8759 | 1814.79 | 1738.753 | 1716.686 | 1733
59.6408 | 1887.8821 | 1810.288 | 1680.08 | 1746.547 | 1652
59.6538 | 1907.4434 | 1841.017 | 1690.212 | 1768.675 | 1614
59.6668 | 1936.1557 | 1843.87 | 1704.754 | 1720.101 | 1710
59.6798 | 1957.1776 | 1811.284 | 1677.208 | 1731.269 | 1663
59.6928 | 1909.1986 | 1802.497 | 1672.033 | 1772.459 | 1628
59.7058 | 1888.5133 | 1773.415 | 1711.02 | 1737.894 | 1651
59.7188 | 1921.0683 | 1760.902 | 1751.761 | 1762.638 | 1740
59.7318 | 1976.2328 | 1730.754 | 1739.134 | 1814.27 | 1677
59.7448 | 2002.4908 | 1710.341 | 1729.966 | 1798.349 | 1598
59.7578 | 1929.545 | 1781.627 | 1747.266 | 1822.252 | 1723
59.7708 | 1917.048 | 1788.644 | 1757.092 | 1839.849 | 1658
59.7838 | 1970.2653 | 1771.832 | 1799.365 | 1784.035 | 1600
59.7968 | 1981.254 | 1812.315 | 1841.306 | 1765.431 | 1714
59.8098 | 1977.3944 | 1833.683 | 1831.558 | 1827.308 | 1653
59.8228 | 2027.3346 | 1841.965 | 1812.929 | 1862.734 | 1620
59.8358 | 2057.4788 | 1812.383 | 1817.926 | 1856.968 | 1677
59.8488 | 2052.8847 | 1808.998 | 1866.254 | 1894.362 | 1689
59.8618 | 2070.7317 | 1877.699 | 1904.616 | 1886.033 | 1699
59.8748 | 2130.5374 | 1916.371 | 1918.46 | 1943.188 | 1611
59.8878 | 2121.1572 | 1931.629 | 1957.298 | 1968.079 | 1659
59.9008 | 2153.1922 | 1950.961 | 1984.584 | 2007.833 | 1751
59.9138 | 2155.6456 | 2011.67 | 1999.424 | 2034.612 | 1753
59.9268 | 2153.2082 | 2021.483 | 2099.45 | 1976.599 | 1714
59.9398 | 2150.2337 | 2035.314 | 2115.175 | 1990.938 | 1721
59.9528 | 2070.913 | 2014.393 | 2038.48 | 2049.175 | 1663
59.9658 | 2087.7198 | 1976.187 | 1989.061 | 1988.565 | 1661
59.9788 | 2096.5439 | 2006.414 | 1969.82 | 1938.25 | 1664
59.9918 | 2026.9799 | 1991.938 | 1893.625 | 1957.902 | 1787
60.0048 | 2015.5598 | 1929.412 | 1859.351 | 1935.947 | 1639
60.0178 | 2000.1417 | 1911.246 | 1886.169 | 1893.698 | 1766
60.0308 | 1982.7552 | 1885.198 | 1895.62 | 1907.865 | 1743
60.0438 | 1992.8037 | 1912.09 | 1845.053 | 1859.228 | 1748
60.0568 | 2014.0537 | 1852.951 | 1879.743 | 1878.848 | 1802
60.0698 | 1980.6213 | 1826.959 | 1959.195 | 1886.099 | 1755
60.0828 | 2018.4127 | 1798.587 | 1935.334 | 1843.307 | 1717
60.0958 | 1944.7282 | 1845.728 | 1906.068 | 1861.171 | 1726
60.1088 | 1893.5198 | 1801.93 | 1828 | 1867.853 | 1746
60.1218 | 1907.422 | 1849.474 | 1822.915 | 1865.13 | 1719
60.1348 | 1897.8497 | 1833.767 | 1787.752 | 1810.361 | 1754
60.1478 | 1880.1587 | 1769.021 | 1732.088 | 1791.845 | 1803
60.1608 | 1844.4556 | 1781.31 | 1734.652 | 1772.659 | 1717
60.1738 | 1858.9682 | 1781.675 | 1723.274 | 1671.104 | 1732
60.1868 | 1886.6911 | 1746.063 | 1765.063 | 1708.114 | 1725
60.1998 | 1813.6105 | 1817.558 | 1688.653 | 1694.653 | 1764
60.2128 | 1809.5641 | 1770.389 | 1688.012 | 1700.787 | 1863
60.2258 | 1865.7676 | 1721.177 | 1699.051 | 1765.789 | 1738
60.2388 | 1865.8596 | 1706.667 | 1646.011 | 1683.732 | 1801
60.2518 | 1790.4566 | 1732.717 | 1676.935 | 1730.042 | 1643
60.2648 | 1794.7425 | 1716.119 | 1665.39 | 1689.942 | 1762
60.2778 | 1780.3757 | 1862.479 | 1684.381 | 1797.274 | 1728
60.2908 | 1838.1121 | 1686.463 | 1676.502 | 1717.212 | 1722
60.3038 | 1863.9498 | 1694.252 | 1726.434 | 1700.563 | 1746
60.3168 | 1938.5557 | 1647.444 | 1684.232 | 1690.775 | 1777
60.3298 | 1812.116 | 1627.696 | 1656 | 1753.464 | 1652
60.3428 | 1819.2727 | 1669.712 | 1656.432 | 1603.618 | 1737
60.3558 | 1859.8658 | 1775.65 | 1720.787 | 1695.696 | 1776
60.3688 | 1794.8708 | 1704.95 | 1643.042 | 1611.135 | 1712
60.3818 | 1829.1678 | 1710.838 | 1673.26 | 1681.312 | 1774
60.3948 | 1883.1828 | 1644.28 | 1631.454 | 1690.736 | 1699
60.4078 | 1830.4488 | 1680.282 | 1709.434 | 1665.16 | 1683
60.4208 | 1790.1154 | 1695.26 | 1713.947 | 1698.096 | 1707
60.4338 | 1860.1639 | 1716.618 | 1700.879 | 1719.681 | 1723
60.4468 | 1819.5637 | 1676.273 | 1785.309 | 1695.036 | 1637
60.4598 | 1833.4296 | 1662.909 | 1665.406 | 1653.554 | 1751
60.4728 | 1811.4069 | 1699.205 | 1719.335 | 1702.631 | 1709
60.4858 | 1869.1328 | 1768.518 | 1669.457 | 1684.665 | 1658
60.4988 | 1833.396 | 1752.923 | 1711.817 | 1689.988 | 1723
60.5118 | 1811.3245 | 1737.713 | 1692.548 | 1677.835 | 1709
60.5248 | 1822.0161 | 1712.571 | 1720.239 | 1725.461 | 1717
60.5378 | 1817.9953 | 1715.863 | 1737.009 | 1809.346 | 1709
60.5508 | 1796.6506 | 1756.851 | 1762.741 | 1762.647 | 1709
60.5638 | 1809.7594 | 1733.833 | 1786.273 | 1788.871 | 1684
60.5768 | 1773.2537 | 1787.619 | 1770.955 | 1774.471 | 1660
60.5898 | 1824.7232 | 1765.639 | 1687.642 | 1785.544 | 1646
60.6028 | 1875.1774 | 1788.712 | 1728.999 | 1735.659 | 1689
60.6158 | 1864.043 | 1820.747 | 1717.455 | 1707.034 | 1711
60.6288 | 1907.8783 | 1734.762 | 1753.571 | 1799.968 | 1686
60.6418 | 1863.3957 | 1713.892 | 1791.467 | 1758.276 | 1683
60.6548 | 1860.8333 | 1765.722 | 1795.926 | 1739.769 | 1677
60.6678 | 1873.3445 | 1800.723 | 1763.898 | 1802.205 | 1768
60.6808 | 1849.7965 | 1768.818 | 1786.193 | 1805.529 | 1720
60.6938 | 1840.2613 | 1787.766 | 1765.973 | 1805.171 | 1688
60.7068 | 1877.1701 | 1847.831 | 1738.966 | 1823.034 | 1753
60.7198 | 1795.3859 | 1788.358 | 1735.876 | 1797.368 | 1694
60.7328 | 1862.9292 | 1755.164 | 1822.787 | 1801.307 | 1649
60.7458 | 1881.5329 | 1740.019 | 1799.279 | 1786.329 | 1671
60.7588 | 1825.517 | 1790.509 | 1820.172 | 1832.82 | 1711
60.7718 | 1813.8298 | 1780.681 | 1783.267 | 1805.701 | 1678
60.7848 | 1858.8268 | 1764 | 1780.764 | 1747.535 | 1673
60.7978 | 1847.3503 | 1764.659 | 1808.825 | 1806.168 | 1641
60.8108 | 1863.4724 | 1790.978 | 1797.517 | 1817.074 | 1679
60.8238 | 1895.0695 | 1755.117 | 1758.861 | 1764.268 | 1745
60.8368 | 1887.2599 | 1823.329 | 1725.371 | 1783.924 | 1737
60.8498 | 1813.5533 | 1785.189 | 1714.38 | 1817.295 | 1647
60.8628 | 1789.2439 | 1759.927 | 1783.512 | 1827.878 | 1730
60.8758 | 1836.1898 | 1774.402 | 1768.616 | 1772.816 | 1635
60.8888 | 1845.6623 | 1767.64 | 1688.296 | 1721.612 | 1674
60.9018 | 1847.7598 | 1756.72 | 1711.619 | 1795.939 | 1670
60.9148 | 1886.0735 | 1779.073 | 1764.392 | 1773.91 | 1747
60.9278 | 1839.102 | 1795.959 | 1763.677 | 1734.406 | 1733
60.9408 | 1816.3628 | 1760.087 | 1765.004 | 1727.79 | 1647
60.9538 | 1847.9433 | 1799.917 | 1781.024 | 1754.466 | 1626
60.9668 | 1806.857 | 1804.023 | 1755.177 | 1789.757 | 1660
60.9798 | 1769.1227 | 1749.152 | 1697.334 | 1759.457 | 1630
60.9928 | 1792.4214 | 1746.616 | 1653.152 | 1777.885 | 1595
61.0058 | 1809.4969 | 1713.953 | 1676.548 | 1746.411 | 1644
61.0188 | 1823.1928 | 1720.653 | 1742.497 | 1697.553 | 1649
61.0318 | 1816.4424 | 1766.519 | 1794.038 | 1754.692 | 1676
61.0448 | 1775.9329 | 1764.587 | 1794.103 | 1782.466 | 1677
61.0578 | 1786.1945 | 1777.75 | 1735.501 | 1756.946 | 1624
61.0708 | 1835.589 | 1753.508 | 1723.55 | 1713.548 | 1597
61.0838 | 1853.9124 | 1755.047 | 1767.761 | 1721.168 | 1638
61.0968 | 1826.7176 | 1763.656 | 1748.04 | 1767 | 1621
61.1098 | 1811.1644 | 1717.486 | 1720.959 | 1734.565 | 1602
61.1228 | 1818.838 | 1733.321 | 1748.951 | 1698.226 | 1622
61.1358 | 1791.9722 | 1728.506 | 1728.374 | 1697.156 | 1598
61.1488 | 1772.9536 | 1781.438 | 1689.206 | 1700.314 | 1641
61.1618 | 1740.6335 | 1741.491 | 1656.302 | 1717.067 | 1602
61.1748 | 1761.0001 | 1665.804 | 1683.405 | 1701.007 | 1677
61.1878 | 1825.7874 | 1690.213 | 1696.66 | 1710.702 | 1653
61.2008 | 1783.3873 | 1718.794 | 1704.126 | 1706.941 | 1540
61.2138 | 1804.5208 | 1733.974 | 1716.616 | 1742.735 | 1644
61.2268 | 1794.4369 | 1731.668 | 1701.605 | 1733.063 | 1615
61.2398 | 1764.3207 | 1724.882 | 1706.205 | 1700.746 | 1696
61.2528 | 1823.7253 | 1700.141 | 1661.802 | 1705.363 | 1552
61.2658 | 1867.1152 | 1689.713 | 1678.094 | 1713.309 | 1650
61.2788 | 1863.5249 | 1738.566 | 1678.63 | 1712.055 | 1728
61.2918 | 1808.8391 | 1765.612 | 1673.989 | 1767.578 | 1654
61.3048 | 1745.9712 | 1757.272 | 1656.624 | 1743.082 | 1652
61.3178 | 1791.1016 | 1747.501 | 1682.375 | 1744.152 | 1632
61.3308 | 1750.8803 | 1717.747 | 1697.982 | 1695.515 | 1647
61.3438 | 1781.4784 | 1714.088 | 1740.524 | 1699.029 | 1587
61.3568 | 1769.8682 | 1701.509 | 1673.799 | 1683.899 | 1634
61.3698 | 1796.0783 | 1720.522 | 1714.663 | 1652.466 | 1655
61.3828 | 1762.069 | 1816.357 | 1706.168 | 1695.411 | 1570
61.3958 | 1796.9117 | 1755.082 | 1690.985 | 1740.941 | 1582
61.4088 | 1773.386 | 1688.109 | 1682.174 | 1711.296 | 1558
61.4218 | 1779.7606 | 1757.197 | 1663.465 | 1660.592 | 1646
61.4348 | 1793.0339 | 1705.363 | 1673.117 | 1700.044 | 1628
61.4478 | 1755.9795 | 1686.367 | 1680.98 | 1730.695 | 1688
61.4608 | 1766.5199 | 1689.653 | 1642.547 | 1641.387 | 1562
61.4738 | 1803.4534 | 1745.109 | 1642.911 | 1654.636 | 1619
61.4868 | 1850.4097 | 1694.803 | 1713.986 | 1742.253 | 1714
61.4998 | 1891.1607 | 1717.819 | 1636.741 | 1663.034 | 1671
61.5128 | 1789.0225 | 1741.318 | 1644.273 | 1643.136 | 1587
61.5258 | 1754.3698 | 1655.926 | 1665.215 | 1662.994 | 1567
61.5388 | 1727.8775 | 1643.722 | 1694.032 | 1753.591 | 1552
61.5518 | 1777.013 | 1692.458 | 1698.045 | 1711.587 | 1661
61.5648 | 1791.4568 | 1620.482 | 1635.514 | 1714.82 | 1677
61.5778 | 1698.985 | 1623.605 | 1662.262 | 1670.71 | 1642
61.5908 | 1732.5451 | 1759.617 | 1594.19 | 1613.357 | 1617
61.6038 | 1810.9837 | 1682.823 | 1616.281 | 1708.016 | 1610
61.6168 | 1788.0749 | 1679.308 | 1643.349 | 1727.739 | 1722
61.6298 | 1760.5395 | 1688.219 | 1624.367 | 1664.462 | 1589
61.6428 | 1703.6871 | 1696.668 | 1600.543 | 1682.553 | 1618
61.6558 | 1818.7661 | 1674.544 | 1705.816 | 1652.018 | 1701
61.6688 | 1767.2821 | 1794.344 | 1665.222 | 1655.978 | 1701
61.6818 | 1761.0921 | 1697.519 | 1623.645 | 1659.939 | 1715
61.6948 | 1737.6065 | 1703.798 | 1632.747 | 1684.368 | 1755
61.7078 | 1787.17 | 1632.604 | 1619.493 | 1631.936 | 1742
61.7208 | 1750.8046 | 1687.293 | 1665.789 | 1598.489 | 1581
61.7338 | 1779.2388 | 1673.936 | 1633.036 | 1626.294 | 1702
61.7468 | 1730.5078 | 1652.429 | 1573.027 | 1642.026 | 1677
61.7598 | 1759.3792 | 1650.075 | 1587.502 | 1680.93 | 1749
61.7728 | 1766.576 | 1612.477 | 1616.456 | 1619.936 | 1677
61.7858 | 1711.7783 | 1631.632 | 1599.084 | 1671.032 | 1658
61.7988 | 1671.0813 | 1662.651 | 1596.105 | 1620.593 | 1764
61.8118 | 1778.5641 | 1648.291 | 1650.897 | 1668.011 | 1751
61.8248 | 1785.1204 | 1709.912 | 1636.112 | 1629.474 | 1781
61.8378 | 1765.8227 | 1643.694 | 1638.194 | 1683.591 | 1796
61.8508 | 1798.9378 | 1657.67 | 1592.794 | 1707.546 | 1722
61.8638 | 1782.165 | 1645.931 | 1598.532 | 1661.793 | 1735
61.8768 | 1752.9255 | 1724.91 | 1621.895 | 1602.851 | 1709
61.8898 | 1755.4331 | 1649.326 | 1600.397 | 1655.768 | 1754
61.9028 | 1738.2326 | 1661.007 | 1590.104 | 1673.896 | 1724
61.9158 | 1704.1761 | 1649.461 | 1602.703 | 1646.788 | 1909
61.9288 | 1806.0696 | 1662.515 | 1602.815 | 1607.359 | 1705
61.9418 | 1854.4414 | 1703.952 | 1594.924 | 1669.759 | 1756
61.9548 | 1864.6577 | 1679.067 | 1626.38 | 1617.582 | 1796
61.9678 | 1827.6819 | 1720.346 | 1576.99 | 1618.458 | 1779
61.9808 | 1802.3841 | 1676.241 | 1597.578 | 1649.963 | 1783
61.9938 | 1762.1672 | 1692.086 | 1630.902 | 1653.521 | 1790
62.0068 | 1809.6642 | 1653.912 | 1587.175 | 1626.219 | 1704
62.0198 | 1841.1734 | 1639.633 | 1651.841 | 1614.82 | 1774
62.0328 | 1800.5615 | 1679.705 | 1656.48 | 1669.19 | 1863
62.0458 | 1823.2892 | 1735.996 | 1622.675 | 1698.775 | 1796
62.0588 | 1835.8186 | 1731.396 | 1608.122 | 1653.914 | 1796
62.0718 | 1839.4959 | 1695.895 | 1657.524 | 1665.288 | 1785
62.0848 | 1876.5301 | 1700.249 | 1696.572 | 1668.49 | 1749
62.0978 | 1872.3187 | 1701.996 | 1678.649 | 1629.643 | 1735
62.1108 | 1913.2629 | 1697.028 | 1608.822 | 1613 | 1793
62.1238 | 2007.9659 | 1737.427 | 1671.563 | 1673.846 | 1805
62.1368 | 1974.8891 | 1751.077 | 1690.131 | 1648.362 | 1772
62.1498 | 2004.6469 | 1767.333 | 1685.176 | 1680.255 | 1735
62.1628 | 2078.7289 | 1722.57 | 1695.47 | 1706.032 | 1913
62.1758 | 2129.3802 | 1748.368 | 1673.911 | 1707.114 | 1794
62.1888 | 2132.8626 | 1802.344 | 1715.78 | 1672.358 | 1759
62.2018 | 2155.5023 | 1840.212 | 1751.649 | 1692.021 | 1743
62.2148 | 2185.9341 | 1810.306 | 1756.934 | 1674.728 | 1834
62.2278 | 2194.9754 | 1802.396 | 1832.422 | 1649.358 | 1764
62.2408 | 2138.8527 | 1858.038 | 1811.787 | 1704.871 | 1825
62.2538 | 2164.8935 | 1888.288 | 1806.163 | 1721.721 | 1726
62.2668 | 2214.7752 | 1897.458 | 1797.8 | 1664.101 | 1782
62.2798 | 2198.0766 | 1906.169 | 1817.444 | 1704.536 | 1760
62.2928 | 2190.4817 | 1952.538 | 1877.592 | 1743.493 | 1785
62.3058 | 2217.961 | 1980.799 | 1878.475 | 1741.402 | 1840
62.3188 | 2218.0832 | 1985.948 | 1876.003 | 1786.932 | 1749
62.3318 | 2212.4956 | 1966.848 | 1843.245 | 1779.688 | 1768
62.3448 | 2251.2729 | 1978.776 | 1800.428 | 1713.104 | 1726
62.3578 | 2299.9337 | 1962.227 | 1810.622 | 1695.56 | 1753
62.3708 | 2307.9325 | 1942.558 | 1838.588 | 1773.676 | 1750
62.3838 | 2295.7493 | 2002.779 | 1837.267 | 1805.132 | 1811
62.3968 | 2250.6497 | 1956.519 | 1813.199 | 1763.366 | 1754
62.4098 | 2165.003 | 1940.74 | 1821.314 | 1779.305 | 1693
62.4228 | 2196.6594 | 1955.303 | 1869.058 | 1797.037 | 1722
62.4358 | 2221.9069 | 1959.914 | 1866.224 | 1780.681 | 1777
62.4488 | 2187.0305 | 2007.597 | 1849.186 | 1774.198 | 1696
62.4618 | 2195.7024 | 2013.504 | 1849.489 | 1800.916 | 1685
62.4748 | 2252.6909 | 1999.272 | 1854.625 | 1860.487 | 1705
62.4878 | 2205.4711 | 1955.177 | 1877.438 | 1901.02 | 1710
62.5008 | 2098.9327 | 1966.281 | 1862.112 | 1862.304 | 1699
62.5138 | 2100.579 | 2010.462 | 1843.631 | 1777.594 | 1731
62.5268 | 2134.9618 | 1963.522 | 1796.473 | 1793.435 | 1728
62.5398 | 2125.3937 | 1913.34 | 1785.607 | 1826.425 | 1695
62.5528 | 2095.7681 | 1916.798 | 1768.865 | 1869.441 | 1725
62.5658 | 2078.0756 | 1936.918 | 1851.678 | 1866.789 | 1651
62.5788 | 2101.5989 | 1967.1 | 1843.999 | 1881.7 | 1730
62.5918 | 2047.2901 | 1955.25 | 1779.259 | 1877.922 | 1667
62.6048 | 2051.362 | 1897.37 | 1775.56 | 1816.198 | 1767
62.6178 | 2037.2993 | 1953.891 | 1785.107 | 1812.513 | 1680
62.6308 | 2000.7308 | 1984.438 | 1811.686 | 1835.537 | 1708
62.6438 | 2049.4654 | 1967.73 | 1787.189 | 1866.238 | 1645
62.6568 | 1990.2906 | 1906.471 | 1695.884 | 1836.748 | 1604
62.6698 | 2015.5306 | 1847.675 | 1777.681 | 1815.386 | 1657
62.6828 | 2036.2778 | 1904.263 | 1808.527 | 1812.648 | 1622
62.6958 | 2000.7822 | 1880.418 | 1778.746 | 1825.793 | 1706
62.7088 | 1978.634 | 1885.874 | 1809.764 | 1849.638 | 1657
62.7218 | 2011.2822 | 1929.888 | 1762.693 | 1881.32 | 1616
62.7348 | 1996.7622 | 1801.438 | 1721.171 | 1836.534 | 1687
62.7478 | 1968.2756 | 1814.093 | 1733.907 | 1763.368 | 1732
62.7608 | 1993.0275 | 1807.088 | 1748.322 | 1787.721 | 1675
62.7738 | 2003.7198 | 1840.523 | 1755.594 | 1872.895 | 1630
62.7868 | 1950.379 | 1826.65 | 1784.316 | 1833.424 | 1724
62.7998 | 1986.9814 | 1864.809 | 1765.899 | 1837.707 | 1655
62.8128 | 2046.3223 | 1882.958 | 1755.521 | 1848.029 | 1662
62.8258 | 1992.76 | 1837.352 | 1779.997 | 1836.875 | 1715
62.8388 | 1947.5467 | 1878.781 | 1773.625 | 1809.078 | 1698
62.8518 | 1924.0567 | 1871.757 | 1785.709 | 1850.792 | 1665
62.8648 | 1988.4428 | 1894.535 | 1767.495 | 1815.404 | 1657
62.8778 | 1932.3902 | 1736.452 | 1820.226 | 1774.426 | 1751
62.8908 | 2008.2553 | 1796.723 | 1844.297 | 1773.497 | 1611
62.9038 | 1907.9743 | 1837.636 | 1767.077 | 1868.259 | 1648
62.9168 | 1943.8739 | 1827.679 | 1662.531 | 1799.159 | 1646
62.9298 | 1942.3808 | 1755.564 | 1741.266 | 1778.94 | 1654
62.9428 | 1982.6909 | 1861.469 | 1691.086 | 1748.93 | 1626
62.9558 | 1924.4112 | 1794.564 | 1782.043 | 1833.227 | 1611
62.9688 | 1876.9977 | 1839.836 | 1705.145 | 1771.04 | 1663
62.9818 | 1876.0076 | 1770.53 | 1766.53 | 1787.871 | 1580
62.9948 | 1897.615 | 1800.457 | 1743.42 | 1804.702 | 1617
63.0078 | 1971.9159 | 1818.506 | 1688.536 | 1778.74 | 1610
63.0208 | 1949.9336 | 1825.739 | 1695.664 | 1748.158 | 1609
63.0338 | 1847.0576 | 1775.505 | 1716.96 | 1753.669 | 1637
63.0468 | 1892.9118 | 1751.315 | 1784.94 | 1761.542 | 1640
63.0598 | 1840.9596 | 1776.121 | 1741.423 | 1780.658 | 1637
63.0728 | 1836.077 | 1774.308 | 1683.545 | 1777.385 | 1572
63.0858 | 1888.0435 | 1728.348 | 1744.739 | 1737.739 | 1635
63.0988 | 1864.1001 | 1700.519 | 1749.194 | 1773.737 | 1613
63.1118 | 1893.1552 | 1807.863 | 1770.437 | 1769.961 | 1664
63.1248 | 1852.8362 | 1699.108 | 1713.82 | 1753.101 | 1685
63.1378 | 1808.5724 | 1703.087 | 1678.053 | 1784.187 | 1590
63.1508 | 1905.7484 | 1698.229 | 1678.317 | 1781.229 | 1700
63.1638 | 1844.3306 | 1786.619 | 1690.096 | 1791.096 | 1620
63.1768 | 1867.2743 | 1791.033 | 1721.526 | 1774.441 | 1645
63.1898 | 1833.1504 | 1789.834 | 1668.643 | 1814.351 | 1613
63.2028 | 1810.1726 | 1759.522 | 1712.191 | 1697.791 | 1561
63.2158 | 1789.0959 | 1784.739 | 1689.006 | 1749.127 | 1648
63.2288 | 1814.7442 | 1752.609 | 1637.589 | 1758.157 | 1576
63.2418 | 1860.1108 | 1744.588 | 1654.789 | 1709.155 | 1616
63.2548 | 1788.4584 | 1730.887 | 1651.807 | 1704.056 | 1695
63.2678 | 1748.9691 | 1723.903 | 1640.485 | 1727.676 | 1614
63.2808 | 1754.6989 | 1793.307 | 1690.73 | 1721.008 | 1691
63.2938 | 1814.5715 | 1741.08 | 1746.977 | 1682.303 | 1623
63.3068 | 1822.5789 | 1702.113 | 1715.338 | 1731.294 | 1680
63.3198 | 1794.7634 | 1722.705 | 1664.012 | 1757.876 | 1632
63.3328 | 1801.9394 | 1718.234 | 1701.716 | 1740.438 | 1601
63.3458 | 1867.3116 | 1704.425 | 1669.549 | 1725.854 | 1686
63.3588 | 1830.3979 | 1706.637 | 1651.819 | 1682.834 | 1670
63.3718 | 1782.7679 | 1742.348 | 1630.768 | 1695.874 | 1642
63.3848 | 1841.4831 | 1721.389 | 1595.661 | 1704.206 | 1619
63.3978 | 1835.88 | 1756.293 | 1630.569 | 1695.251 | 1615
63.4108 | 1806.0303 | 1720.486 | 1631.72 | 1730.569 | 1687
63.4238 | 1798.0348 | 1671.003 | 1663.579 | 1723.142 | 1666
63.4368 | 1769.2589 | 1695.192 | 1621.486 | 1643.196 | 1653
63.4498 | 1773.6918 | 1762.277 | 1600.61 | 1678.78 | 1696
63.4628 | 1749.3581 | 1740.602 | 1619.63 | 1751.265 | 1629
63.4758 | 1792.6143 | 1711 | 1608.77 | 1727.539 | 1584
63.4888 | 1824.5237 | 1695.258 | 1592.551 | 1751.253 | 1571
63.5018 | 1803.5162 | 1714.776 | 1616.99 | 1722.065 | 1598
63.5148 | 1772.5037 | 1725.63 | 1631.315 | 1687.613 | 1598
63.5278 | 1850.1096 | 1765.055 | 1661.39 | 1703.938 | 1628
63.5408 | 1849.5427 | 1757.134 | 1680.342 | 1652.595 | 1555
63.5538 | 1772.543 | 1738.896 | 1667.107 | 1669.254 | 1575
63.5668 | 1786.301 | 1748.362 | 1633.25 | 1687.337 | 1673
63.5798 | 1803.2801 | 1717.52 | 1643.16 | 1693.16 | 1686
63.5928 | 1766.1181 | 1684.635 | 1619.445 | 1696.801 | 1617
63.6058 | 1790.0344 | 1642.386 | 1651.971 | 1642.482 | 1629
63.6188 | 1824.863 | 1629.755 | 1678.921 | 1655.536 | 1639
63.6318 | 1800.1034 | 1658.934 | 1612.651 | 1681.622 | 1635
63.6448 | 1783.5681 | 1659.731 | 1599.296 | 1665.973 | 1707
63.6578 | 1774.3295 | 1690.07 | 1611.288 | 1683.676 | 1656
63.6708 | 1768.3996 | 1735.799 | 1601.071 | 1668.876 | 1583
63.6838 | 1788.7213 | 1714.799 | 1620.529 | 1688.534 | 1624
63.6968 | 1760.9701 | 1674.833 | 1648.812 | 1726.178 | 1556
63.7098 | 1734.8154 | 1702.93 | 1641.356 | 1708.092 | 1533
63.7228 | 1791.6713 | 1736.511 | 1624.413 | 1736.561 | 1614
63.7358 | 1800.163 | 1670.643 | 1617.022 | 1700.809 | 1628
63.7488 | 1783.0459 | 1621.07 | 1662.744 | 1666.757 | 1610
63.7618 | 1757.2933 | 1646.457 | 1643.308 | 1681.514 | 1644
63.7748 | 1783.685 | 1670.967 | 1607.449 | 1666.13 | 1670
63.7878 | 1855.2455 | 1651.683 | 1586.754 | 1685.79 | 1625
63.8008 | 1842.2459 | 1628.592 | 1601.223 | 1675.328 | 1591
63.8138 | 1795.9102 | 1659.956 | 1616.137 | 1676.599 | 1616
63.8268 | 1755.602 | 1728.263 | 1614.856 | 1716.465 | 1560
63.8398 | 1774.751 | 1719.937 | 1655.202 | 1677.202 | 1641
63.8528 | 1784.0685 | 1676.254 | 1669.308 | 1709.328 | 1649
63.8658 | 1784.8957 | 1647.666 | 1611.396 | 1705.234 | 1665
63.8788 | 1795.6899 | 1699.913 | 1583.159 | 1688.537 | 1645
63.8918 | 1798.446 | 1637.084 | 1624.596 | 1690.68 | 1630
63.9048 | 1835.4669 | 1673.848 | 1609.588 | 1705.237 | 1628
63.9178 | 1811.4525 | 1690.183 | 1581.511 | 1645.668 | 1599
63.9308 | 1852.0856 | 1718.016 | 1622.579 | 1656.434 | 1622
63.9438 | 1871.7319 | 1682.268 | 1637.48 | 1667.029 | 1637
63.9568 | 1827.3214 | 1745.794 | 1632.115 | 1655.44 | 1658
63.9698 | 1915.4397 | 1714.845 | 1690.953 | 1699.351 | 1613
63.9828 | 1942.6354 | 1684.451 | 1702.679 | 1738.129 | 1666
63.9958 | 1909.4706 | 1717.37 | 1718.673 | 1679.958 | 1668
64.0088 | 1897.1175 | 1731.54 | 1677.048 | 1714.711 | 1714
64.0218 | 1877.1578 | 1722.822 | 1698.808 | 1723.808 | 1687
64.0348 | 1896.9047 | 1721.134 | 1685.13 | 1714.848 | 1707
64.0478 | 1876.0728 | 1754.16 | 1641.994 | 1691.815 | 1620
64.0608 | 1888.0926 | 1684.987 | 1620.689 | 1676.95 | 1620
64.0738 | 1923.9537 | 1687.153 | 1638.855 | 1715.596 | 1656
64.0868 | 1930.1922 | 1725.149 | 1683.549 | 1687.596 | 1712
64.0998 | 1937.8346 | 1724.47 | 1645.034 | 1690.583 | 1685
64.1128 | 1936.6701 | 1709.316 | 1669.354 | 1685.287 | 1752
64.1258 | 1899.4859 | 1673.266 | 1664.881 | 1669.624 | 1633
64.1388 | 1940.328 | 1695.576 | 1665.968 | 1695.123 | 1687
64.1518 | 1947.076 | 1740.901 | 1682.895 | 1735.257 | 1640
64.1648 | 1986.8638 | 1736.599 | 1684.915 | 1646.195 | 1709
64.1778 | 2009.3957 | 1703.83 | 1622.841 | 1645.48 | 1637
64.1908 | 1937.6664 | 1726.532 | 1619.12 | 1729.075 | 1607
64.2038 | 1993.4899 | 1738.579 | 1595.135 | 1684.386 | 1693
64.2168 | 1895.7313 | 1607.345 | 1616.138 | 1601.827 | 1741
64.2298 | 1984.6441 | 1636.31 | 1673.926 | 1711.325 | 1648
64.2428 | 1951.2211 | 1715.521 | 1622.892 | 1671.569 | 1633
64.2558 | 1926.5009 | 1698.918 | 1587.341 | 1690.681 | 1653
64.2688 | 1950.4943 | 1646.738 | 1604.455 | 1723.373 | 1604
64.2818 | 1901.0008 | 1719.002 | 1648.987 | 1661.996 | 1670
64.2948 | 1904.9611 | 1728.903 | 1580.671 | 1639.224 | 1676
64.3078 | 1928.5283 | 1770.175 | 1613.332 | 1668.41 | 1645
64.3208 | 1974.61 | 1654.549 | 1707.161 | 1664.148 | 1579
64.3338 | 1888.5943 | 1676.934 | 1535.189 | 1649.592 | 1639
64.3468 | 1932.529 | 1602.904 | 1628.761 | 1638.544 | 1642
64.3598 | 1920.8901 | 1615.932 | 1590.73 | 1667.16 | 1652
64.3728 | 1928.3766 | 1615.139 | 1614.991 | 1721.121 | 1614
64.3858 | 1875.5928 | 1694.19 | 1544.256 | 1678.959 | 1644
64.3988 | 1754.406 | 1667.297 | 1563.505 | 1657.693 | 1692
64.4118 | 1843.9085 | 1719.86 | 1553.386 | 1672.217 | 1599
64.4248 | 1813.1208 | 1717.981 | 1625.066 | 1661.525 | 1602
64.4378 | 1845.8883 | 1626.244 | 1639.287 | 1606.251 | 1621
64.4508 | 1824.864 | 1686.31 | 1658.295 | 1630.363 | 1626
64.4638 | 1740.0398 | 1649.63 | 1623.965 | 1624.665 | 1602
64.4768 | 1792.5545 | 1664.135 | 1621.405 | 1660.46 | 1636
64.4898 | 1782.1227 | 1716.803 | 1673.328 | 1712.437 | 1650
64.5028 | 1753.0546 | 1727.663 | 1639.761 | 1642.838 | 1653
64.5158 | 1837.5533 | 1636.804 | 1612.925 | 1590.85 | 1640
64.5288 | 1730.3798 | 1644.597 | 1666.628 | 1709.62 | 1628
64.5418 | 1728.2593 | 1711.933 | 1661.56 | 1655.618 | 1560
64.5548 | 1792.8031 | 1715.123 | 1619.784 | 1697.554 | 1624
64.5678 | 1772.8145 | 1597.842 | 1703.828 | 1678.033 | 1609
64.5808 | 1793.8791 | 1626.214 | 1755.475 | 1654.876 | 1593
64.5938 | 1755.7525 | 1690.485 | 1756.141 | 1690.627 | 1583
64.6068 | 1732.7265 | 1726.06 | 1708.12 | 1675.171 | 1560
64.6198 | 1699.5693 | 1687.725 | 1706.36 | 1698.657 | 1612
64.6328 | 1744.654 | 1685.181 | 1723.449 | 1711.465 | 1570
64.6458 | 1724.5475 | 1730.453 | 1714.997 | 1662.879 | 1658
64.6588 | 1709 | 1743.15 | 1732.798 | 1697.433 | 1570
64.6718 | 1725.8605 | 1772.911 | 1700.551 | 1718.297 | 1693
64.6848 | 1775.9412 | 1736.133 | 1698.237 | 1741.548 | 1576
64.6978 | 1743.1165 | 1691.472 | 1693.394 | 1745.173 | 1590
64.7108 | 1753.3105 | 1716.656 | 1646.962 | 1757.473 | 1546
64.7238 | 1790.5478 | 1716.104 | 1606.452 | 1720.59 | 1537
64.7368 | 1735.7089 | 1714.182 | 1631.91 | 1728.687 | 1613
64.7498 | 1738.9363 | 1684.565 | 1681.22 | 1746.929 | 1602
64.7628 | 1766.3307 | 1681.194 | 1654.318 | 1729.641 | 1611
64.7758 | 1739.4659 | 1679.407 | 1658.288 | 1752.027 | 1650
64.7888 | 1673.7819 | 1690.17 | 1709.114 | 1744.405 | 1613
64.8018 | 1645.2066 | 1655.753 | 1737.843 | 1735.446 | 1552
64.8148 | 1720.1721 | 1659.229 | 1707.991 | 1698.87 | 1593
64.8278 | 1818.8433 | 1680.25 | 1672.914 | 1704.424 | 1517
64.8408 | 1827.191 | 1701.368 | 1678.765 | 1726.706 | 1641
64.8538 | 1759.5295 | 1686.438 | 1642.784 | 1703.019 | 1657
64.8668 | 1749.6844 | 1683.594 | 1642.99 | 1722.543 | 1617
64.8798 | 1730.6738 | 1664.568 | 1667.65 | 1708.499 | 1677
64.8928 | 1736.0382 | 1695.392 | 1662.398 | 1643.172 | 1641
64.9058 | 1763.1412 | 1698.18 | 1621.706 | 1615.904 | 1601
64.9188 | 1758.57 | 1654.57 | 1655.39 | 1613.486 | 1627
64.9318 | 1730.7554 | 1682.204 | 1662.023 | 1671.473 | 1602
64.9448 | 1740.5323 | 1675.374 | 1632.661 | 1662.783 | 1582
64.9578 | 1764.0519 | 1620.241 | 1599.05 | 1626.475 | 1597
64.9708 | 1750.2688 | 1609.281 | 1534.372 | 1654.783 | 1622
64.9838 | 1734.567 | 1637.932 | 1555.575 | 1649.464 | 1601
64.9968 | 1752.3563 | 1623.096 | 1579.727 | 1651.363 | 1657
65.0098 | 1814.0026 | 1606.004 | 1613.673 | 1681.895 | 1702
65.0228 | 1786.8419 | 1632.738 | 1619.403 | 1704.961 | 1614
65.0358 | 1735.3976 | 1667.277 | 1603.331 | 1692.247 | 1658
65.0488 | 1754.1024 | 1681.136 | 1650.199 | 1679.75 | 1548
65.0618 | 1774.8097 | 1642.239 | 1643.328 | 1657.644 | 1601
65.0748 | 1767.7065 | 1652.529 | 1630.931 | 1639.699 | 1640
65.0878 | 1738.8296 | 1670.24 | 1632.584 | 1597.07 | 1614
65.1008 | 1728.0034 | 1680.874 | 1605.38 | 1614.507 | 1663
65.1138 | 1753.3652 | 1658.298 | 1620.186 | 1634.248 | 1624
65.1268 | 1764.302 | 1629.579 | 1586.842 | 1610.512 | 1664
65.1398 | 1772.6404 | 1638.741 | 1603.741 | 1650.856 | 1661
65.1528 | 1739.9195 | 1629.808 | 1627.677 | 1652.727 | 1679
65.1658 | 1730.5992 | 1591.109 | 1625.141 | 1662.236 | 1654
65.1788 | 1769.4177 | 1650.36 | 1624.044 | 1658.093 | 1667
65.1918 | 1753.9383 | 1681.418 | 1642.499 | 1677.413 | 1626
65.2048 | 1708.2369 | 1688.607 | 1614.032 | 1652.35 | 1592
65.2178 | 1751.8613 | 1655.282 | 1568.57 | 1650.708 | 1605
65.2308 | 1788.2069 | 1633.655 | 1574.828 | 1597.414 | 1584
65.2438 | 1755.7138 | 1663.512 | 1612.874 | 1632.128 | 1543
65.2568 | 1724.8972 | 1621.84 | 1566.93 | 1638 | 1542
65.2698 | 1771.539 | 1642.352 | 1625.898 | 1642.922 | 1581
65.2828 | 1759.2765 | 1661.789 | 1561.045 | 1661.07 | 1558
65.2958 | 1725.4474 | 1619.556 | 1595.927 | 1682.086 | 1587
65.3088 | 1667.8409 | 1583.274 | 1579.404 | 1714.375 | 1602
65.3218 | 1684.6655 | 1608.683 | 1572.27 | 1695.858 | 1602
65.3348 | 1681.7539 | 1631.379 | 1577.66 | 1696.516 | 1613
65.3478 | 1740.6119 | 1672.299 | 1574.261 | 1668.694 | 1600
65.3608 | 1745.111 | 1625.937 | 1612.641 | 1656.818 | 1609
65.3738 | 1717.6681 | 1627.34 | 1585.334 | 1626.333 | 1623
65.3868 | 1746.0175 | 1714.261 | 1593.55 | 1626.937 | 1571
65.3998 | 1765.0688 | 1641.169 | 1584.841 | 1663.985 | 1529
65.4128 | 1722.0129 | 1674.535 | 1631.866 | 1606.437 | 1572
65.4258 | 1734.3945 | 1657.603 | 1574.097 | 1643.316 | 1554
65.4388 | 1698.3685 | 1639.685 | 1613.424 | 1614.018 | 1604
65.4518 | 1753.4583 | 1590.291 | 1596.787 | 1583.893 | 1551
65.4648 | 1634.6988 | 1689.037 | 1616.012 | 1586.404 | 1530
65.4778 | 1732.1659 | 1582.454 | 1580.135 | 1621.756 | 1634
65.4908 | 1714.6258 | 1629.077 | 1594.787 | 1659.297 | 1560
65.5038 | 1733.2576 | 1629.258 | 1631.577 | 1644.062 | 1583
65.5168 | 1721.791 | 1618.194 | 1678.812 | 1709.337 | 1597
65.5298 | 1700.1416 | 1607.097 | 1644.858 | 1632.333 | 1602
65.5428 | 1664.4714 | 1649.868 | 1677.963 | 1619.49 | 1589
65.5558 | 1703.3347 | 1670.888 | 1575.667 | 1632.445 | 1569
65.5688 | 1749.1774 | 1633.341 | 1599.089 | 1646.981 | 1544
65.5818 | 1704.2229 | 1706.793 | 1604.111 | 1591.876 | 1459
65.5948 | 1731.9451 | 1681.051 | 1617.973 | 1700.784 | 1550
65.6078 | 1759.6673 | 1584.165 | 1603.178 | 1673.333 | 1580
65.6208 | 1657.2896 | 1626.041 | 1668.539 | 1668.109 | 1577
65.6338 | 1726.6521 | 1605.698 | 1657.412 | 1593.443 | 1534
65.6468 | 1761.5839 | 1631.834 | 1572.665 | 1636.042 | 1634
65.6598 | 1782.917 | 1631.103 | 1593.659 | 1643.691 | 1516
65.6728 | 1748.3368 | 1601.906 | 1677.588 | 1591.444 | 1488
65.6858 | 1669.8562 | 1556.357 | 1648.642 | 1627 | 1483
65.6988 | 1743.0048 | 1575.048 | 1612.928 | 1629.081 | 1532
65.7118 | 1720.0116 | 1681.505 | 1626.357 | 1694.429 | 1516
65.7248 | 1750.2562 | 1665.036 | 1648.673 | 1698.304 | 1423
65.7378 | 1725.5554 | 1603.333 | 1612.778 | 1648.222 | 1530
65.7508 | 1704.4206 | 1689.171 | 1655.464 | 1583.109 | 1614
65.7638 | 1772.3929 | 1652.464 | 1588.131 | 1608.024 | 1569
65.7768 | 1739.1846 | 1605.48 | 1551.226 | 1611.282 | 1616
65.7898 | 1657.27 | 1565.032 | 1622.579 | 1598.262 | 1505
65.8028 | 1736.321 | 1625.303 | 1581.447 | 1629.571 | 1552
65.8158 | 1700.921 | 1597.361 | 1571 | 1589.556 | 1491
65.8288 | 1654.7642 | 1632.43 | 1570.181 | 1575.083 | 1599
65.8418 | 1675.333 | 1634.714 | 1606.428 | 1629.047 | 1489
65.8548 | 1745.1678 | 1621.806 | 1590.213 | 1633.204 | 1493
65.8678 | 1636.2321 | 1636.373 | 1558.731 | 1575.723 | 1541
65.8808 | 1672.3976 | 1681.547 | 1555.899 | 1594.529 | 1559
65.8938 | 1748.9671 | 1625.255 | 1558.54 | 1584.754 | 1486
65.9068 | 1762.9604 | 1588.282 | 1583.317 | 1613.956 | 1500
65.9198 | 1746.2504 | 1615.249 | 1576 | 1586.001 | 1576
65.9328 | 1686.9757 | 1617.119 | 1521.416 | 1561.159 | 1558
65.9458 | 1718.3794 | 1654.888 | 1500.349 | 1611.03 | 1485
65.9588 | 1693.7872 | 1635.43 | 1510.523 | 1623.078 | 1623
65.9718 | 1735.9542 | 1609.925 | 1546.253 | 1595.14 | 1558
65.9848 | 1709.5734 | 1653.325 | 1544.292 | 1578.697 | 1551
65.9978 | 1670.0484 | 1644.311 | 1550.428 | 1596.023 | 1549
66.0108 | 1654.5142 | 1620.792 | 1547.834 | 1614.527 | 1574
66.0238 | 1695.2598 | 1614.659 | 1583.566 | 1604.917 | 1577
66.0368 | 1664.8063 | 1627.874 | 1538.914 | 1537.878 | 1576
66.0498 | 1641.9045 | 1593.351 | 1471.51 | 1550.601 | 1507
66.0628 | 1634.3875 | 1563.31 | 1537.59 | 1607.964 | 1592
66.0758 | 1688.3059 | 1594.962 | 1542.098 | 1617.536 | 1503
66.0888 | 1683.8776 | 1627.178 | 1521.968 | 1626.283 | 1563
66.1018 | 1710.7187 | 1623.612 | 1597.717 | 1610.557 | 1498
66.1148 | 1718.353 | 1666.895 | 1578.475 | 1591.393 | 1575
66.1278 | 1694.3141 | 1650.337 | 1500.118 | 1610.875 | 1528
66.1408 | 1692.4878 | 1593.329 | 1509.134 | 1584.728 | 1535
66.1538 | 1733.2824 | 1584.999 | 1530.714 | 1585.283 | 1566
66.1668 | 1721.5751 | 1592.123 | 1544.721 | 1553.539 | 1556
66.1798 | 1681.727 | 1599.618 | 1543.763 | 1540.783 | 1542
66.1928 | 1703.7055 | 1587.668 | 1540.583 | 1593.164 | 1583
66.2058 | 1711.5176 | 1562.366 | 1574.116 | 1610.62 | 1572
66.2188 | 1671.9551 | 1558.218 | 1556.259 | 1597.173 | 1509
66.2318 | 1668.962 | 1587.057 | 1533.867 | 1559.801 | 1596
66.2448 | 1689.0038 | 1643.127 | 1547.996 | 1542.544 | 1582
66.2578 | 1696.888 | 1657.796 | 1522.892 | 1552.032 | 1570
66.2708 | 1659.6488 | 1640.928 | 1537.048 | 1550.964 | 1537
66.2838 | 1634.1914 | 1603.339 | 1581.833 | 1547.278 | 1561
66.2968 | 1689.9697 | 1572.405 | 1517.514 | 1552.169 | 1517
66.3098 | 1700.6705 | 1565.837 | 1465.234 | 1574.855 | 1568
66.3228 | 1675.3087 | 1551.387 | 1483.286 | 1592.424 | 1542
66.3358 | 1675.9455 | 1577.812 | 1496.273 | 1581.999 | 1551
66.3488 | 1681.5214 | 1606.367 | 1529.239 | 1557.62 | 1540
66.3618 | 1667.4028 | 1636.728 | 1510.097 | 1580.646 | 1513
66.3748 | 1642.7458 | 1643.946 | 1513.316 | 1579.73 | 1589
66.3878 | 1687.1761 | 1607.255 | 1557.461 | 1541.603 | 1537
66.4008 | 1704.4686 | 1593.886 | 1588.297 | 1588.017 | 1444
66.4138 | 1730.7159 | 1606.776 | 1585.66 | 1601.168 | 1564
66.4268 | 1753.5892 | 1591.13 | 1558.665 | 1601.068 | 1494
66.4398 | 1704.0568 | 1648.943 | 1526.822 | 1599.284 | 1510
66.4528 | 1707.6972 | 1645.989 | 1539.874 | 1567.727 | 1549
66.4658 | 1705.3405 | 1613.669 | 1584.664 | 1570.006 | 1503
66.4788 | 1672.6926 | 1588.857 | 1576.134 | 1513.27 | 1494
66.4918 | 1712.5526 | 1599.818 | 1530.462 | 1535.429 | 1489
66.5048 | 1717.746 | 1639.254 | 1546.269 | 1610.344 | 1628
66.5178 | 1749.3484 | 1606.771 | 1535.597 | 1572.542 | 1528
66.5308 | 1748.7601 | 1610.629 | 1528.687 | 1565.509 | 1572
66.5438 | 1707.8187 | 1616.461 | 1545.116 | 1587.547 | 1610
66.5568 | 1650.7602 | 1558.484 | 1555.559 | 1577.13 | 1527
66.5698 | 1670.8918 | 1577.347 | 1534.539 | 1550.601 | 1546
66.5828 | 1656.8304 | 1578.68 | 1543.708 | 1571.952 | 1565
66.5958 | 1688.999 | 1543.488 | 1548.298 | 1580.106 | 1594
66.6088 | 1726.1205 | 1594.588 | 1559.67 | 1576.916 | 1525
66.6218 | 1709.4391 | 1571.638 | 1591.151 | 1553.137 | 1541
66.6348 | 1645.8467 | 1590.864 | 1534.021 | 1574.596 | 1492
66.6478 | 1692 | 1538.105 | 1521.482 | 1521.348 | 1582
66.6608 | 1681.3042 | 1590.511 | 1479.739 | 1604.595 | 1504
66.6738 | 1643.7713 | 1621.645 | 1578.457 | 1563.349 | 1565
66.6868 | 1688.1898 | 1551.139 | 1480.24 | 1572.076 | 1546
66.6998 | 1672.8143 | 1565.247 | 1452.237 | 1596.402 | 1527
66.7128 | 1648.9857 | 1580.54 | 1467.973 | 1531.553 | 1549
66.7258 | 1709.348 | 1570.044 | 1516.147 | 1527.853 | 1530
66.7388 | 1706.7612 | 1604.616 | 1481.254 | 1564.37 | 1531
66.7518 | 1635.357 | 1651.895 | 1457.529 | 1600.161 | 1544
66.7648 | 1695.361 | 1551 | 1483.722 | 1582.534 | 1550
66.7778 | 1720.1005 | 1559.465 | 1537.576 | 1554.522 | 1579
66.7908 | 1683.2556 | 1632.93 | 1503.126 | 1569 | 1579
66.8038 | 1691.9459 | 1563.322 | 1483.903 | 1568.323 | 1550
66.8168 | 1762.1903 | 1638.452 | 1501.011 | 1559.543 | 1525
66.8298 | 1721.8892 | 1603.108 | 1584.839 | 1552.945 | 1552
66.8428 | 1719.4085 | 1618.542 | 1545.225 | 1553.729 | 1612
66.8558 | 1706.751 | 1547.352 | 1488.032 | 1588.399 | 1519
66.8688 | 1700.8722 | 1583.436 | 1515.538 | 1545.333 | 1611
66.8818 | 1733.009 | 1562.252 | 1498.613 | 1558.787 | 1632
66.8948 | 1671 | 1578 | 1537.006 | 1607.919 | 1599
66.9078 | 1671 | 1578 | 1537.996 | 1594.058 | 1592
66.9208 | 1700.5789 | 1422.218 | 1540.958 | 1604.846 | 1578
66.9338 | 1653.174 | 1569.334 | 1559.545 | 1595.24 | 1634
66.9468 | 1693.5431 | 1580.729 | 1614.103 | 1537.033 | 1564
66.9598 | 1760.0214 | 1598.212 | 1509.862 | 1447.986 | 1580
66.9728 | 1692.0294 | 1686.057 | 1472.827 | 1540.52 | 1619
66.9858 | 1757.29 | 1577.701 | 1471 | 1550.682 | 1550
66.9988 | 1717.5314 | 1563.515 | 1488.602 | 1482.444 | 1606
67.0118 | 1703.9184 | 1590.495 | 1456.089 | 1486.165 | 1674
67.0248 | 1646.7917 | 1522.286 | 1550.005 | 1557.714 | 1671
67.0378 | 1681.3498 | 1601.976 | 1519.65 | 1648.39 | 1679
67.0508 | 1737.4309 | 1598.699 | 1546.923 | 1545.384 | 1684
67.0638 | 1706.2968 | 1537.376 | 1543.109 | 1540.645 | 1707
67.0768 | 1715.7372 | 1601.819 | 1502.123 | 1581.877 | 1602
67.0898 | 1694.8617 | 1597.574 | 1561.13 | 1653.987 | 1702
67.1028 | 1718.9527 | 1601.776 | 1555.059 | 1621.8 | 1710
67.1158 | 1736.5569 | 1519.287 | 1500.098 | 1639.114 | 1652
67.1288 | 1734.864 | 1568.349 | 1503.235 | 1541.426 | 1659
67.1418 | 1729.9136 | 1605.701 | 1456.963 | 1560.864 | 1653
67.1548 | 1729.8074 | 1528.649 | 1470.221 | 1599.872 | 1652
67.1678 | 1729.2026 | 1539.303 | 1517.467 | 1629.328 | 1655
67.1808 | 1725.0624 | 1637.564 | 1547.688 | 1522.385 | 1738
67.1938 | 1786.9852 | 1555.469 | 1542.891 | 1615.638 | 1697
67.2068 | 1766.6164 | 1574.899 | 1491.637 | 1591.122 | 1630
67.2198 | 1795.9185 | 1549.839 | 1478.516 | 1649.533 | 1647
67.2328 | 1774.5999 | 1625.992 | 1500.687 | 1585.756 | 1584
67.2458 | 1765.9516 | 1613.939 | 1496.194 | 1572.234 | 1679
67.2588 | 1823.7827 | 1583.712 | 1482.536 | 1564.168 | 1650
67.2718 | 1768.8855 | 1606.004 | 1542.907 | 1600.648 | 1601
67.2848 | 1741.1244 | 1587.966 | 1597.034 | 1636.12 | 1672
67.2978 | 1825.786 | 1571.811 | 1568.503 | 1587.444 | 1672
67.3108 | 1824.1438 | 1596.155 | 1574.402 | 1574.013 | 1661
67.3238 | 1872.8021 | 1591.041 | 1597.211 | 1600.708 | 1636
67.3368 | 1913.3583 | 1595.032 | 1548.187 | 1683.193 | 1647
67.3498 | 1891.6589 | 1567.415 | 1523.634 | 1609.684 | 1575
67.3628 | 1864.3793 | 1520.813 | 1510.082 | 1599.7 | 1638
67.3758 | 1879.3539 | 1586.751 | 1482.201 | 1603.285 | 1736
67.3888 | 1866.8496 | 1589.616 | 1505.582 | 1600.431 | 1700
67.4018 | 1965.8662 | 1578.852 | 1548.278 | 1609.713 | 1675
67.4148 | 1955.6231 | 1646.456 | 1570.525 | 1611.391 | 1706
67.4278 | 1893.2181 | 1622.304 | 1540.659 | 1609.802 | 1892
67.4408 | 1894.247 | 1650.51 | 1544.097 | 1663.195 | 1857
67.4538 | 1909.2664 | 1667.726 | 1566.475 | 1643.664 | 1952
67.4668 | 2011.0608 | 1611.416 | 1519.477 | 1605.415 | 2019
67.4798 | 1992.952 | 1608.372 | 1508.287 | 1643.236 | 2045
67.4928 | 1975.8394 | 1658.963 | 1554.272 | 1624.852 | 2080
67.5058 | 1974.1459 | 1688.158 | 1596.578 | 1611.815 | 2065
67.5188 | 1921.232 | 1650.814 | 1591.7 | 1618.702 | 1916
67.5318 | 1916.7942 | 1624.314 | 1594.383 | 1575.343 | 1978
67.5448 | 1983.6341 | 1656.975 | 1609.374 | 1597.46 | 1871
67.5578 | 1987.0248 | 1689.496 | 1610.996 | 1623.51 | 1840
67.5708 | 1941.8173 | 1692.612 | 1609.203 | 1630.881 | 1762
67.5838 | 1962.9981 | 1702.838 | 1635.474 | 1657.201 | 1780
67.5968 | 1948.7398 | 1733.63 | 1646.8 | 1633.2 | 1760
67.6098 | 1931.8024 | 1712.654 | 1624.202 | 1635.464 | 1830
67.6228 | 1927.7428 | 1692.958 | 1683.167 | 1671.553 | 1837
67.6358 | 1939.5396 | 1749.615 | 1722.63 | 1682.44 | 1802
67.6488 | 2007.5157 | 1766.206 | 1716.504 | 1707.958 | 1904
67.6618 | 1999.0055 | 1734.955 | 1743.943 | 1698.12 | 1871
67.6748 | 1942.2534 | 1734.568 | 1775.091 | 1686.204 | 1927
67.6878 | 1915.5748 | 1739.995 | 1811.997 | 1723.158 | 1911
67.7008 | 1898.9375 | 1730.094 | 1831.266 | 1686.375 | 1817
67.7138 | 1930.8474 | 1746.461 | 1824.884 | 1715.467 | 1744
67.7268 | 1952.4045 | 1783.371 | 1750.955 | 1718.236 | 1709
67.7398 | 1937.1743 | 1816.477 | 1695.336 | 1666.761 | 1681
67.7528 | 1916.9472 | 1866.279 | 1644.671 | 1667.83 | 1667
67.7658 | 1893.8572 | 1833.244 | 1659.899 | 1718.567 | 1633
67.7788 | 1848.6958 | 1804.946 | 1603.271 | 1698.412 | 1583
67.7918 | 1831.0073 | 1817.146 | 1616.54 | 1676.606 | 1583
67.8048 | 1812.3112 | 1799.351 | 1634.568 | 1686.536 | 1654
67.8178 | 1807.5762 | 1780.411 | 1686.742 | 1675.086 | 1575
67.8308 | 1805.4905 | 1763.853 | 1664.159 | 1612.086 | 1573
67.8438 | 1877.1627 | 1693.956 | 1674.148 | 1624.704 | 1650
67.8568 | 1959.6975 | 1662.233 | 1669.095 | 1686.949 | 1574
67.8698 | 1851.395 | 1692.756 | 1704.424 | 1720.308 | 1597
67.8828 | 1821.0548 | 1693.142 | 1633.373 | 1710.156 | 1590
67.8958 | 1843.0657 | 1686.137 | 1601.695 | 1679.397 | 1501
67.9088 | 1841.1736 | 1800.407 | 1700.114 | 1731.941 | 1625
67.9218 | 1850.783 | 1740.693 | 1745.82 | 1787.79 | 1553
67.9348 | 1829.2152 | 1678.933 | 1645.506 | 1746.063 | 1564
67.9478 | 1816.1261 | 1727.606 | 1699.811 | 1744.412 | 1567
67.9608 | 1875.1464 | 1731.345 | 1626.847 | 1801.362 | 1539
67.9738 | 1908.6953 | 1736.818 | 1611.247 | 1698.902 | 1449
67.9868 | 1859.6847 | 1731.175 | 1589.022 | 1683.104 | 1466
67.9998 | 1912.4617 | 1720.506 | 1714.325 | 1692.515 | 1486
68.0128 | 1919.39 | 1776.461 | 1712.34 | 1770.311 | 1505
68.0258 | 1913.8615 | 1733.562 | 1687.58 | 1680.697 | 1525
68.0388 | 1897.9492 | 1757.949 | 1667.765 | 1734.724 | 1527
68.0518 | 1887.9406 | 1742.541 | 1722.431 | 1746.491 | 1506
68.0648 | 1957.7592 | 1772.631 | 1789.104 | 1758.686 | 1534
68.0778 | 1957.8763 | 1760.07 | 1735.642 | 1824.325 | 1522
68.0908 | 2036.8424 | 1811.699 | 1816.113 | 1809.738 | 1487
68.1038 | 1964.9242 | 1802.072 | 1862.014 | 1890.599 | 1461
68.1168 | 1948.1414 | 1836.073 | 1813.613 | 1845.071 | 1488
68.1298 | 2023.2829 | 1838.327 | 1753.893 | 1881.852 | 1501
68.1428 | 1981.1889 | 1860.397 | 1695.237 | 1846.751 | 1483
68.1558 | 1948.7833 | 1898.796 | 1734.22 | 1790.04 | 1452
68.1688 | 1944.4011 | 1807.838 | 1717.902 | 1813 | 1461
68.1818 | 1954.0495 | 1861.117 | 1743.013 | 1811.449 | 1480
68.1948 | 1872.7149 | 1864.914 | 1702.421 | 1747.72 | 1556
68.2078 | 1852.3363 | 1785.843 | 1732.748 | 1799.814 | 1428
68.2208 | 1943.4234 | 1743.269 | 1664.432 | 1749.32 | 1549
68.2338 | 1931.2105 | 1772.514 | 1679.741 | 1805.077 | 1487
68.2468 | 1935.8694 | 1787.608 | 1754.016 | 1748.541 | 1540
68.2598 | 1882.9819 | 1814.027 | 1800.342 | 1813.514 | 1569
68.2728 | 1860.9651 | 1765.39 | 1772.425 | 1830.311 | 1570
68.2858 | 1847.7264 | 1804.541 | 1822.927 | 1842.329 | 1488
68.2988 | 1901.1835 | 1771.5 | 1727.909 | 1871.96 | 1522
68.3118 | 1850.4677 | 1779.167 | 1772.759 | 1843.499 | 1523
68.3248 | 1854.2292 | 1801.03 | 1788.887 | 1840.086 | 1611
68.3378 | 1802.5429 | 1799.382 | 1641.673 | 1713.379 | 1510
68.3508 | 1804.1561 | 1942.122 | 1690.405 | 1811.814 | 1443
68.3638 | 1803.2308 | 1812.158 | 1672.347 | 1794.924 | 1405
68.3768 | 1768.8881 | 1736.147 | 1553.544 | 1708.781 | 1544
68.3898 | 1677.5257 | 1758.266 | 1654.605 | 1736.778 | 1470
68.4028 | 1719.5633 | 1704.872 | 1610.598 | 1671.195 | 1431
68.4158 | 1826.1633 | 1676.412 | 1608.449 | 1641.257 | 1521
68.4288 | 1763.8423 | 1660.475 | 1653.419 | 1649.69 | 1462
68.4418 | 1731.4989 | 1713.279 | 1634.773 | 1643.749 | 1592
68.4548 | 1745.1178 | 1711.143 | 1540.151 | 1602.059 | 1518
68.4678 | 1724.8437 | 1648.415 | 1502.285 | 1681.573 | 1519
68.4808 | 1797.7334 | 1630.819 | 1533.788 | 1613.133 | 1520
68.4938 | 1714.3319 | 1594.659 | 1569.702 | 1615.917 | 1480
68.5068 | 1733.302 | 1634.628 | 1518.066 | 1635.407 | 1526
68.5198 | 1741.6414 | 1665.076 | 1520.904 | 1635.172 | 1518
68.5328 | 1722.6213 | 1666.978 | 1522.466 | 1634.756 | 1550
68.5458 | 1665.5484 | 1666.746 | 1457.618 | 1640.22 | 1461
68.5588 | 1698.0312 | 1667 | 1530.912 | 1577.254 | 1537
68.5718 | 1680.4343 | 1589.336 | 1535.241 | 1566.339 | 1491
68.5848 | 1682.0341 | 1610.829 | 1445.966 | 1524.466 | 1576
68.5978 | 1696.4718 | 1616.174 | 1475.009 | 1521.532 | 1567
68.6108 | 1678.422 | 1559.883 | 1525.058 | 1546.794 | 1526
68.6238 | 1738.9864 | 1557.898 | 1542.175 | 1568.723 | 1562
68.6368 | 1667.5385 | 1608.249 | 1523.361 | 1612.868 | 1558
68.6498 | 1687.2949 | 1591.354 | 1496.343 | 1567.036 | 1510
68.6628 | 1660.3008 | 1588.097 | 1493.907 | 1540.907 | 1595
68.6758 | 1655.7974 | 1589.535 | 1512.515 | 1523.96 | 1523
68.6888 | 1642.9927 | 1564.358 | 1507.633 | 1518.092 | 1530
68.7018 | 1638.9055 | 1582.704 | 1522.558 | 1519.747 | 1542
68.7148 | 1713.2187 | 1589.283 | 1478.032 | 1482.616 | 1530
68.7278 | 1703.4251 | 1578.966 | 1518.452 | 1478.203 | 1510
68.7408 | 1684.921 | 1568.047 | 1546.514 | 1516.858 | 1494
68.7538 | 1693.8262 | 1594.281 | 1553.129 | 1505.654 | 1489
68.7668 | 1676.8441 | 1534.49 | 1550.113 | 1481.538 | 1550
68.7798 | 1680.8781 | 1519.933 | 1492.201 | 1537.409 | 1516
68.7928 | 1694.6715 | 1560.572 | 1512.601 | 1535.199 | 1449
68.8058 | 1677.9414 | 1550.772 | 1481.577 | 1520.984 | 1525
68.8188 | 1653.8658 | 1549.746 | 1462.447 | 1595.343 | 1517
68.8318 | 1650.2191 | 1509.953 | 1509.02 | 1595.535 | 1532
68.8448 | 1680.908 | 1487.216 | 1491.092 | 1558.175 | 1496
68.8578 | 1685.1909 | 1543.543 | 1471.583 | 1530.01 | 1535
68.8708 | 1674.9524 | 1581.488 | 1496.905 | 1523.876 | 1542
68.8838 | 1679.6354 | 1575.221 | 1505.783 | 1575.848 | 1507
68.8968 | 1667.789 | 1584.155 | 1504.989 | 1585.322 | 1501
68.9098 | 1681.5854 | 1552.069 | 1530.1 | 1553.836 | 1511
68.9228 | 1675.6926 | 1528.718 | 1525.309 | 1554.196 | 1557
68.9358 | 1644.136 | 1569.656 | 1519.92 | 1573.24 | 1470
68.9488 | 1642.743 | 1596.037 | 1518.343 | 1557.162 | 1485
68.9618 | 1668.9684 | 1594.322 | 1518.399 | 1515.874 | 1487
68.9748 | 1710.0723 | 1582.478 | 1522.195 | 1511.821 | 1513
68.9878 | 1680.6844 | 1611.501 | 1481.616 | 1551.066 | 1532
69.0008 | 1676.6684 | 1584.765 | 1498.195 | 1551.275 | 1520
69.0138 | 1706.1879 | 1583.627 | 1496.115 | 1543.978 | 1521
69.0268 | 1664.7792 | 1562.136 | 1468.801 | 1585.707 | 1507
69.0398 | 1684.8628 | 1568.424 | 1471.6 | 1585.255 | 1479
69.0528 | 1702.0857 | 1557.706 | 1541.381 | 1553.185 | 1507
69.0658 | 1668.8296 | 1517.676 | 1538.793 | 1547.278 | 1554
69.0788 | 1732.5523 | 1511.455 | 1519.727 | 1532.569 | 1548
69.0918 | 1658.9348 | 1520.408 | 1550.026 | 1497.118 | 1472
69.1048 | 1649.5826 | 1535.797 | 1582.963 | 1540.528 | 1547
69.1178 | 1699.9998 | 1599.491 | 1557.018 | 1557.127 | 1503
69.1308 | 1670.3768 | 1617.889 | 1547.451 | 1547.291 | 1477
69.1438 | 1685.9505 | 1617.744 | 1509.206 | 1543.43 | 1557
69.1568 | 1663.9889 | 1570.419 | 1529.262 | 1532.318 | 1494
69.1698 | 1634.0776 | 1518.046 | 1533.722 | 1566.224 | 1447
69.1828 | 1651.7905 | 1548.259 | 1497.854 | 1530.772 | 1450
69.1958 | 1703.7328 | 1562.726 | 1500.51 | 1547.19 | 1489
69.2088 | 1727.4883 | 1600.405 | 1502.931 | 1615.492 | 1491
69.2218 | 1715.7429 | 1599.107 | 1553.122 | 1508.067 | 1475
69.2348 | 1720.7134 | 1611.24 | 1525.715 | 1524.891 | 1495
69.2478 | 1685.5304 | 1538.197 | 1534.457 | 1550.346 | 1507
69.2608 | 1740.4009 | 1562.598 | 1483.602 | 1521.198 | 1503
69.2738 | 1710.4179 | 1597 | 1479.464 | 1551.33 | 1506
69.2868 | 1651.7445 | 1596.28 | 1570.35 | 1540.611 | 1460
69.2998 | 1678.3207 | 1583.64 | 1487.277 | 1465.149 | 1478
69.3128 | 1633.4359 | 1542.968 | 1462.782 | 1473.981 | 1527
69.3258 | 1632.1773 | 1571.105 | 1418.583 | 1557.334 | 1467
69.3388 | 1689.7668 | 1583.421 | 1515.322 | 1631.644 | 1523
69.3518 | 1631.1784 | 1584.956 | 1584.862 | 1550.65
69.3648 | 1693.0921 | 1576.312 | 1462.312 | 1520.426
69.3778 | 1655.2004 | 1559.906 | 1448.008 | 1564.758
69.3908 | 1689.9492 | 1534.252 | 1441.871 | 1592.222
69.4038 | 1633.447 | 1591.373 | 1535.085 | 1497.18
69.4168 | 1689.6693 | 1516.618 | 1578.074 | 1512.478
69.4298 | 1597.4126 | 1536.774 | 1489.561 | 1553.916
69.4428 | 1632.5401 | 1562.686 | 1514.456 | 1577.291
69.4558 | 1688.9934 | 1604.562 | 1583.358 | 1550.898
69.4688 | 1725.7529 | 1612.57 | 1589.011 | 1548.506
69.4818 | 1719.0932 | 1557.595 | 1565.281 | 1536.281
69.4948 | 1690.7652 | 1606.189 | 1542.829 | 1515.409
69.5078 | 1679.7258 | 1569.274 | 1534.326 | 1579.817
69.5208 | 1656.0601 | 1593.026 | 1475.959 | 1563.959
69.5338 | 1695.6632 | 1609.857 | 1449.227 | 1537.227
69.5468 | 1636.1189 | 1581.532 | 1516.734 | 1476.137
69.5598 | 1744.8061 | 1557.678 | 1519.943 | 1531.361
69.5728 | 1751.8473 | 1562.771 | 1461.329 | 1623.41
69.5858 | 1627.3023 | 1504.935 | 1411.405 | 1564.175
69.5988 | 1682.228 | 1534.027 | 1546.527 | 1556.29
69.6118 | 1652.4463 | 1602.175 | 1484.164 | 1543.883
69.6248 | 1702.5611 | 1605.156 | 1460.558 | 1592.795
69.6378 | 1669.5997 | 1646.961 | 1458.088 | 1512.165
69.6508 | 1670.5114 | 1527.388 | 1463.414 | 1590.619
69.6638 | 1628.1669 | 1486.337 | 1462.215 | 1535.75
69.6768 | 1688.3002 | 1526.239 | 1526.418 | 1508.586
69.6898 | 1691.7649 | 1545.088 | 1526.275 | 1535.665
69.7028 | 1653.046 | 1550.45 | 1587.106 | 1549.488
69.7158 | 1728.0034 | 1566.348 | 1520.26 | 1511.777
69.7288 | 1660.2537 | 1560.573 | 1491.831 | 1550.508
69.7418 | 1660.8236 | 1499.037 | 1501.492 | 1569.827
69.7548 | 1682.9267 | 1533.905 | 1558.311 | 1610.676
69.7678 | 1731.7138 | 1597.657 | 1545.611 | 1603.553
69.7808 | 1697.0289 | 1526.482 | 1578.547 | 1510.058
69.7938 | 1643.9639 | 1562.313 | 1532.481 | 1483.241
69.8068 | 1741.0832 | 1508.861 | 1498.42 | 1496.881
69.8198 | 1696.7642 | 1520.932 | 1499.186 | 1548.944
69.8328 | 1662.0228 | 1549.084 | 1527.718 | 1519.488
69.8458 | 1609.0261 | 1498.492 | 1488.533 | 1536.891
69.8588 | 1619.0233 | 1514.946 | 1536.943 | 1555.922
69.8718 | 1652.2088 | 1579.086 | 1541.394 | 1523.054
69.8848 | 1680.5393 | 1552.408 | 1532.105 | 1509.276
69.8978 | 1681.5762 | 1543.565 | 1503.877 | 1556.822
69.9108 | 1667.7387 | 1583.599 | 1494.408 | 1575.296
69.9238 | 1694.226 | 1530.997 | 1482.51 | 1568.061
69.9368 | 1698.4242 | 1565.295 | 1498.888 | 1545.848
69.9498 | 1694 | 1570.734 | 1591.236 | 1505.993
69.9628 | 1697.3207 | 1581.581 | 1555.288 | 1510.924
69.9758 | 1718.6266 | 1551.13 | 1484.289 | 1523.617
69.9888 | 1712.2482 | 1530.289 | 1467.644 | 1572.678

## FTIR
| M1-AC | M1-HCC | M1-CEC | M1-PCC
Wavenumber [cm-1] | Transmittance [%] | Transmittance [%] | Transmittance [%] | Transmittance [%]
4000 | 91.97 | 94.05 | 93.57 | 94.05
3999 | 91.97 | 94.05 | 93.57 | 94.05
3998 | 91.97 | 94.05 | 93.57 | 94.05
3997 | 91.97 | 94.06 | 93.57 | 94.06
3996 | 91.97 | 94.05 | 93.57 | 94.05
3995 | 91.97 | 94.05 | 93.57 | 94.05
3994 | 91.97 | 94.07 | 93.57 | 94.07
3993 | 91.97 | 94.07 | 93.57 | 94.07
3992 | 91.97 | 94.07 | 93.57 | 94.07
3991 | 91.97 | 94.07 | 93.57 | 94.07
3990 | 91.97 | 94.07 | 93.57 | 94.07
3989 | 91.98 | 94.07 | 93.57 | 94.07
3988 | 91.98 | 94.07 | 93.57 | 94.07
3987 | 91.97 | 94.06 | 93.57 | 94.06
3986 | 91.97 | 94.06 | 93.57 | 94.06
3985 | 91.97 | 94.06 | 93.57 | 94.06
3984 | 91.97 | 94.06 | 93.57 | 94.06
3983 | 91.97 | 94.06 | 93.57 | 94.06
3982 | 91.97 | 94.06 | 93.57 | 94.06
3981 | 91.97 | 94.06 | 93.56 | 94.06
3980 | 91.97 | 94.06 | 93.56 | 94.06
3979 | 91.97 | 94.06 | 93.56 | 94.06
3978 | 91.96 | 94.06 | 93.56 | 94.06
3977 | 91.96 | 94.06 | 93.56 | 94.06
3976 | 91.96 | 94.06 | 93.56 | 94.06
3975 | 91.96 | 94.06 | 93.56 | 94.06
3974 | 91.95 | 94.06 | 93.56 | 94.06
3973 | 91.95 | 94.05 | 93.56 | 94.05
3972 | 91.95 | 94.05 | 93.55 | 94.05
3971 | 91.95 | 94.05 | 93.55 | 94.05
3970 | 91.95 | 94.04 | 93.54 | 94.04
3969 | 91.95 | 94.04 | 93.54 | 94.04
3968 | 91.95 | 94.04 | 93.54 | 94.04
3967 | 91.95 | 94.04 | 93.54 | 94.04
3966 | 91.95 | 94.04 | 93.55 | 94.04
3965 | 91.95 | 94.04 | 93.55 | 94.04
3964 | 91.95 | 94.05 | 93.56 | 94.05
3963 | 91.95 | 94.06 | 93.56 | 94.06
3962 | 91.96 | 94.06 | 93.56 | 94.06
3961 | 91.96 | 94.06 | 93.56 | 94.06
3960 | 91.96 | 94.06 | 93.56 | 94.06
3959 | 91.96 | 94.06 | 93.56 | 94.06
3958 | 91.96 | 94.06 | 93.56 | 94.06
3957 | 91.96 | 94.06 | 93.56 | 94.06
3956 | 91.96 | 94.06 | 93.57 | 94.06
3955 | 91.97 | 94.06 | 93.57 | 94.06
3954 | 91.97 | 94.06 | 93.57 | 94.06
3953 | 91.97 | 94.06 | 93.57 | 94.06
3952 | 91.97 | 94.06 | 93.57 | 94.06
3951 | 91.97 | 94.06 | 93.57 | 94.06
3950 | 91.97 | 94.06 | 93.56 | 94.06
3949 | 91.97 | 94.06 | 93.56 | 94.06
3948 | 91.97 | 94.05 | 93.55 | 94.05
3947 | 91.97 | 94.05 | 93.55 | 94.05
3946 | 91.97 | 94.04 | 93.54 | 94.04
3945 | 91.96 | 94.04 | 93.54 | 94.04
3944 | 91.96 | 94.05 | 93.54 | 94.05
3943 | 91.96 | 94.06 | 93.56 | 94.06
3942 | 91.97 | 94.06 | 93.57 | 94.06
3941 | 91.98 | 94.06 | 93.57 | 94.06
3940 | 91.97 | 94.06 | 93.57 | 94.06
3939 | 91.96 | 94.06 | 93.56 | 94.06
3938 | 91.96 | 94.06 | 93.56 | 94.06
3937 | 91.97 | 94.06 | 93.56 | 94.06
3936 | 91.97 | 94.06 | 93.56 | 94.06
3935 | 91.96 | 94.06 | 93.55 | 94.06
3934 | 91.96 | 94.05 | 93.55 | 94.05
3933 | 91.95 | 94.05 | 93.54 | 94.05
3932 | 91.95 | 94.04 | 93.54 | 94.04
3931 | 91.95 | 94.04 | 93.54 | 94.04
3930 | 91.96 | 94.04 | 93.55 | 94.04
3929 | 91.96 | 94.05 | 93.55 | 94.05
3928 | 91.96 | 94.05 | 93.56 | 94.05
3927 | 91.95 | 94.05 | 93.56 | 94.05
3926 | 91.95 | 94.05 | 93.56 | 94.05
3925 | 91.95 | 94.05 | 93.56 | 94.05
3924 | 91.97 | 94.06 | 93.57 | 94.06
3923 | 91.97 | 94.06 | 93.57 | 94.06
3922 | 91.97 | 94.05 | 93.56 | 94.05
3921 | 91.97 | 94.05 | 93.55 | 94.05
3920 | 91.96 | 94.05 | 93.55 | 94.05
3919 | 91.96 | 94.05 | 93.54 | 94.05
3918 | 91.95 | 94.04 | 93.54 | 94.04
3917 | 91.95 | 94.04 | 93.54 | 94.04
3916 | 91.96 | 94.05 | 93.54 | 94.05
3915 | 91.96 | 94.05 | 93.55 | 94.05
3914 | 91.95 | 94.05 | 93.55 | 94.05
3913 | 91.95 | 94.05 | 93.55 | 94.05
3912 | 91.95 | 94.06 | 93.56 | 94.06
3911 | 91.96 | 94.07 | 93.57 | 94.07
3910 | 91.96 | 94.07 | 93.57 | 94.07
3909 | 91.97 | 94.08 | 93.57 | 94.08
3908 | 91.98 | 94.08 | 93.57 | 94.08
3907 | 91.99 | 94.08 | 93.57 | 94.08
3906 | 91.99 | 94.09 | 93.58 | 94.09
3905 | 92 | 94.09 | 93.58 | 94.09
3904 | 92 | 94.08 | 93.57 | 94.08
3903 | 92 | 94.07 | 93.56 | 94.07
3902 | 91.98 | 94.06 | 93.54 | 94.06
3901 | 91.96 | 94.05 | 93.53 | 94.05
3900 | 91.95 | 94.05 | 93.53 | 94.05
3899 | 91.96 | 94.06 | 93.55 | 94.06
3898 | 91.97 | 94.07 | 93.56 | 94.07
3897 | 91.98 | 94.07 | 93.56 | 94.07
3896 | 91.97 | 94.06 | 93.56 | 94.06
3895 | 91.97 | 94.06 | 93.56 | 94.06
3894 | 91.97 | 94.06 | 93.56 | 94.06
3893 | 91.96 | 94.06 | 93.57 | 94.06
3892 | 91.96 | 94.06 | 93.58 | 94.06
3891 | 91.99 | 94.08 | 93.59 | 94.08
3890 | 92.01 | 94.08 | 93.59 | 94.08
3889 | 92 | 94.06 | 93.57 | 94.06
3888 | 91.98 | 94.05 | 93.54 | 94.05
3887 | 91.96 | 94.05 | 93.54 | 94.05
3886 | 91.96 | 94.06 | 93.54 | 94.06
3885 | 91.98 | 94.07 | 93.55 | 94.07
3884 | 91.99 | 94.07 | 93.55 | 94.07
3883 | 91.97 | 94.06 | 93.54 | 94.06
3882 | 91.95 | 94.05 | 93.54 | 94.05
3881 | 91.96 | 94.06 | 93.56 | 94.06
3880 | 91.98 | 94.08 | 93.57 | 94.08
3879 | 92 | 94.08 | 93.58 | 94.08
3878 | 91.99 | 94.07 | 93.56 | 94.07
3877 | 91.96 | 94.06 | 93.55 | 94.06
3876 | 91.95 | 94.06 | 93.55 | 94.06
3875 | 91.97 | 94.07 | 93.57 | 94.07
3874 | 92.01 | 94.08 | 93.59 | 94.08
3873 | 92.02 | 94.07 | 93.58 | 94.07
3872 | 92 | 94.06 | 93.56 | 94.06
3871 | 91.98 | 94.05 | 93.55 | 94.05
3870 | 91.98 | 94.06 | 93.56 | 94.06
3869 | 92 | 94.07 | 93.56 | 94.07
3868 | 92 | 94.07 | 93.55 | 94.07
3867 | 91.97 | 94.06 | 93.53 | 94.06
3866 | 91.95 | 94.06 | 93.52 | 94.06
3865 | 91.95 | 94.07 | 93.53 | 94.07
3864 | 91.97 | 94.08 | 93.54 | 94.08
3863 | 91.97 | 94.07 | 93.55 | 94.07
3862 | 91.97 | 94.07 | 93.55 | 94.07
3861 | 91.97 | 94.06 | 93.55 | 94.06
3860 | 91.97 | 94.06 | 93.55 | 94.06
3859 | 91.98 | 94.07 | 93.55 | 94.07
3858 | 92.01 | 94.08 | 93.56 | 94.08
3857 | 92.05 | 94.09 | 93.58 | 94.09
3856 | 92.07 | 94.1 | 93.59 | 94.1
3855 | 92.06 | 94.1 | 93.58 | 94.1
3854 | 92.01 | 94.09 | 93.56 | 94.09
3853 | 92 | 94.11 | 93.57 | 94.11
3852 | 92.03 | 94.12 | 93.58 | 94.12
3851 | 92.01 | 94.11 | 93.57 | 94.11
3850 | 91.98 | 94.1 | 93.55 | 94.1
3849 | 91.96 | 94.08 | 93.55 | 94.08
3848 | 91.96 | 94.08 | 93.55 | 94.08
3847 | 91.97 | 94.07 | 93.56 | 94.07
3846 | 91.97 | 94.07 | 93.56 | 94.07
3845 | 91.97 | 94.07 | 93.56 | 94.07
3844 | 91.98 | 94.07 | 93.57 | 94.07
3843 | 92 | 94.08 | 93.58 | 94.08
3842 | 92.01 | 94.09 | 93.58 | 94.09
3841 | 92.01 | 94.09 | 93.58 | 94.09
3840 | 92 | 94.09 | 93.57 | 94.09
3839 | 92 | 94.09 | 93.57 | 94.09
3838 | 92 | 94.09 | 93.57 | 94.09
3837 | 92 | 94.09 | 93.57 | 94.09
3836 | 92 | 94.08 | 93.57 | 94.08
3835 | 91.98 | 94.07 | 93.56 | 94.07
3834 | 91.96 | 94.07 | 93.55 | 94.07
3833 | 91.95 | 94.07 | 93.55 | 94.07
3832 | 91.96 | 94.08 | 93.56 | 94.08
3831 | 91.97 | 94.08 | 93.56 | 94.08
3830 | 91.97 | 94.09 | 93.56 | 94.09
3829 | 91.96 | 94.08 | 93.55 | 94.08
3828 | 91.95 | 94.08 | 93.55 | 94.08
3827 | 91.97 | 94.09 | 93.57 | 94.09
3826 | 91.99 | 94.09 | 93.58 | 94.09
3825 | 92.01 | 94.09 | 93.57 | 94.09
3824 | 92.01 | 94.08 | 93.55 | 94.08
3823 | 91.99 | 94.07 | 93.54 | 94.07
3822 | 91.97 | 94.07 | 93.54 | 94.07
3821 | 91.99 | 94.08 | 93.56 | 94.08
3820 | 92.03 | 94.09 | 93.58 | 94.09
3819 | 92.02 | 94.08 | 93.56 | 94.08
3818 | 91.98 | 94.07 | 93.54 | 94.07
3817 | 91.96 | 94.08 | 93.55 | 94.08
3816 | 91.98 | 94.11 | 93.57 | 94.11
3815 | 92.01 | 94.12 | 93.58 | 94.12
3814 | 92 | 94.12 | 93.58 | 94.12
3813 | 91.98 | 94.1 | 93.56 | 94.1
3812 | 91.97 | 94.1 | 93.56 | 94.1
3811 | 91.99 | 94.1 | 93.57 | 94.1
3810 | 91.99 | 94.1 | 93.57 | 94.1
3809 | 91.98 | 94.09 | 93.57 | 94.09
3808 | 91.97 | 94.09 | 93.57 | 94.09
3807 | 91.99 | 94.11 | 93.58 | 94.11
3806 | 92.02 | 94.12 | 93.59 | 94.12
3805 | 92.02 | 94.11 | 93.58 | 94.11
3804 | 91.99 | 94.1 | 93.56 | 94.1
3803 | 91.97 | 94.09 | 93.55 | 94.09
3802 | 91.97 | 94.1 | 93.57 | 94.1
3801 | 92 | 94.12 | 93.59 | 94.12
3800 | 92.03 | 94.12 | 93.6 | 94.12
3799 | 92.01 | 94.11 | 93.58 | 94.11
3798 | 91.98 | 94.1 | 93.57 | 94.1
3797 | 91.97 | 94.11 | 93.57 | 94.11
3796 | 91.98 | 94.11 | 93.58 | 94.11
3795 | 91.99 | 94.11 | 93.58 | 94.11
3794 | 91.98 | 94.1 | 93.57 | 94.1
3793 | 91.97 | 94.1 | 93.57 | 94.1
3792 | 91.97 | 94.1 | 93.57 | 94.1
3791 | 91.98 | 94.1 | 93.58 | 94.1
3790 | 91.98 | 94.11 | 93.58 | 94.11
3789 | 91.98 | 94.11 | 93.58 | 94.11
3788 | 91.98 | 94.11 | 93.58 | 94.11
3787 | 91.98 | 94.12 | 93.58 | 94.12
3786 | 91.98 | 94.12 | 93.58 | 94.12
3785 | 92 | 94.12 | 93.59 | 94.12
3784 | 92.01 | 94.13 | 93.6 | 94.13
3783 | 92.02 | 94.12 | 93.6 | 94.12
3782 | 92.01 | 94.12 | 93.59 | 94.12
3781 | 91.99 | 94.11 | 93.58 | 94.11
3780 | 91.99 | 94.11 | 93.59 | 94.11
3779 | 91.99 | 94.12 | 93.59 | 94.12
3778 | 92 | 94.12 | 93.59 | 94.12
3777 | 92 | 94.12 | 93.59 | 94.12
3776 | 91.99 | 94.12 | 93.58 | 94.12
3775 | 92 | 94.12 | 93.58 | 94.12
3774 | 92.01 | 94.12 | 93.59 | 94.12
3773 | 92.02 | 94.12 | 93.59 | 94.12
3772 | 92.02 | 94.12 | 93.58 | 94.12
3771 | 92.01 | 94.12 | 93.58 | 94.12
3770 | 92.02 | 94.12 | 93.59 | 94.12
3769 | 92.03 | 94.13 | 93.58 | 94.13
3768 | 92.02 | 94.12 | 93.57 | 94.12
3767 | 92 | 94.12 | 93.57 | 94.12
3766 | 91.99 | 94.12 | 93.57 | 94.12
3765 | 92 | 94.13 | 93.59 | 94.13
3764 | 92.02 | 94.14 | 93.59 | 94.14
3763 | 92.02 | 94.14 | 93.58 | 94.14
3762 | 92.01 | 94.13 | 93.58 | 94.13
3761 | 92 | 94.13 | 93.57 | 94.13
3760 | 92 | 94.13 | 93.57 | 94.13
3759 | 92 | 94.13 | 93.57 | 94.13
3758 | 92.01 | 94.13 | 93.57 | 94.13
3757 | 92.02 | 94.13 | 93.58 | 94.13
3756 | 92.04 | 94.13 | 93.59 | 94.13
3755 | 92.05 | 94.13 | 93.59 | 94.13
3754 | 92.07 | 94.14 | 93.6 | 94.14
3753 | 92.07 | 94.14 | 93.59 | 94.14
3752 | 92.06 | 94.12 | 93.58 | 94.12
3751 | 92.03 | 94.11 | 93.56 | 94.11
3750 | 92.03 | 94.12 | 93.56 | 94.12
3749 | 92.06 | 94.13 | 93.57 | 94.13
3748 | 92.07 | 94.13 | 93.56 | 94.13
3747 | 92.05 | 94.12 | 93.54 | 94.12
3746 | 92.02 | 94.12 | 93.54 | 94.12
3745 | 92.02 | 94.13 | 93.55 | 94.13
3744 | 92.05 | 94.15 | 93.58 | 94.15
3743 | 92.07 | 94.16 | 93.59 | 94.16
3742 | 92.05 | 94.15 | 93.58 | 94.15
3741 | 92.02 | 94.14 | 93.57 | 94.14
3740 | 92.02 | 94.14 | 93.58 | 94.14
3739 | 92.04 | 94.15 | 93.59 | 94.15
3738 | 92.05 | 94.15 | 93.59 | 94.15
3737 | 92.05 | 94.15 | 93.58 | 94.15
3736 | 92.05 | 94.15 | 93.59 | 94.15
3735 | 92.05 | 94.16 | 93.6 | 94.16
3734 | 92.05 | 94.16 | 93.6 | 94.16
3733 | 92.05 | 94.16 | 93.61 | 94.16
3732 | 92.05 | 94.16 | 93.61 | 94.16
3731 | 92.05 | 94.17 | 93.61 | 94.17
3730 | 92.05 | 94.16 | 93.6 | 94.16
3729 | 92.04 | 94.16 | 93.6 | 94.16
3728 | 92.04 | 94.16 | 93.61 | 94.16
3727 | 92.05 | 94.17 | 93.62 | 94.17
3726 | 92.06 | 94.18 | 93.63 | 94.18
3725 | 92.07 | 94.19 | 93.64 | 94.19
3724 | 92.07 | 94.19 | 93.64 | 94.19
3723 | 92.07 | 94.19 | 93.64 | 94.19
3722 | 92.08 | 94.19 | 93.64 | 94.19
3721 | 92.08 | 94.19 | 93.64 | 94.19
3720 | 92.08 | 94.19 | 93.64 | 94.19
3719 | 92.08 | 94.19 | 93.63 | 94.19
3718 | 92.08 | 94.19 | 93.63 | 94.19
3717 | 92.09 | 94.19 | 93.63 | 94.19
3716 | 92.09 | 94.19 | 93.63 | 94.19
3715 | 92.08 | 94.18 | 93.62 | 94.18
3714 | 92.08 | 94.17 | 93.61 | 94.17
3713 | 92.07 | 94.17 | 93.61 | 94.17
3712 | 92.07 | 94.17 | 93.61 | 94.17
3711 | 92.07 | 94.18 | 93.62 | 94.18
3710 | 92.08 | 94.19 | 93.63 | 94.19
3709 | 92.07 | 94.19 | 93.64 | 94.19
3708 | 92.07 | 94.19 | 93.64 | 94.19
3707 | 92.06 | 94.19 | 93.64 | 94.19
3706 | 92.06 | 94.19 | 93.64 | 94.19
3705 | 92.06 | 94.19 | 93.63 | 94.19
3704 | 92.06 | 94.19 | 93.63 | 94.19
3703 | 92.05 | 94.18 | 93.62 | 94.18
3702 | 92.05 | 94.18 | 93.62 | 94.18
3701 | 92.06 | 94.18 | 93.62 | 94.18
3700 | 92.06 | 94.18 | 93.61 | 94.18
3699 | 92.06 | 94.17 | 93.6 | 94.17
3698 | 92.06 | 94.17 | 93.6 | 94.17
3697 | 92.06 | 94.17 | 93.6 | 94.17
3696 | 92.08 | 94.18 | 93.61 | 94.18
3695 | 92.09 | 94.18 | 93.61 | 94.18
3694 | 92.09 | 94.19 | 93.62 | 94.19
3693 | 92.1 | 94.19 | 93.62 | 94.19
3692 | 92.11 | 94.2 | 93.61 | 94.2
3691 | 92.1 | 94.19 | 93.6 | 94.19
3690 | 92.08 | 94.19 | 93.59 | 94.19
3689 | 92.07 | 94.19 | 93.59 | 94.19
3688 | 92.08 | 94.19 | 93.59 | 94.19
3687 | 92.08 | 94.18 | 93.58 | 94.18
3686 | 92.06 | 94.17 | 93.57 | 94.17
3685 | 92.04 | 94.15 | 93.56 | 94.15
3684 | 92.04 | 94.15 | 93.56 | 94.15
3683 | 92.04 | 94.15 | 93.56 | 94.15
3682 | 92.05 | 94.14 | 93.56 | 94.14
3681 | 92.05 | 94.14 | 93.56 | 94.14
3680 | 92.07 | 94.15 | 93.57 | 94.15
3679 | 92.09 | 94.15 | 93.57 | 94.15
3678 | 92.09 | 94.14 | 93.56 | 94.14
3677 | 92.06 | 94.13 | 93.54 | 94.13
3676 | 92.04 | 94.12 | 93.53 | 94.12
3675 | 92.05 | 94.12 | 93.54 | 94.12
3674 | 92.07 | 94.12 | 93.54 | 94.12
3673 | 92.04 | 94.11 | 93.5 | 94.11
3672 | 91.99 | 94.09 | 93.48 | 94.09
3671 | 91.96 | 94.08 | 93.46 | 94.08
3670 | 91.96 | 94.07 | 93.46 | 94.07
3669 | 91.97 | 94.07 | 93.47 | 94.07
3668 | 91.98 | 94.06 | 93.46 | 94.06
3667 | 91.96 | 94.05 | 93.45 | 94.05
3666 | 91.94 | 94.05 | 93.43 | 94.05
3665 | 91.94 | 94.04 | 93.43 | 94.04
3664 | 91.94 | 94.04 | 93.42 | 94.04
3663 | 91.93 | 94.04 | 93.41 | 94.04
3662 | 91.93 | 94.04 | 93.41 | 94.04
3661 | 91.94 | 94.03 | 93.41 | 94.03
3660 | 91.95 | 94.03 | 93.4 | 94.03
3659 | 91.94 | 94.02 | 93.39 | 94.02
3658 | 91.92 | 94 | 93.37 | 94
3657 | 91.9 | 93.99 | 93.35 | 93.99
3656 | 91.9 | 93.99 | 93.34 | 93.99
3655 | 91.92 | 93.99 | 93.33 | 93.99
3654 | 91.92 | 93.99 | 93.33 | 93.99
3653 | 91.92 | 93.99 | 93.32 | 93.99
3652 | 91.93 | 93.99 | 93.32 | 93.99
3651 | 91.92 | 93.98 | 93.31 | 93.98
3650 | 91.89 | 93.94 | 93.27 | 93.94
3649 | 91.84 | 93.91 | 93.22 | 93.91
3648 | 91.81 | 93.89 | 93.2 | 93.89
3647 | 91.79 | 93.88 | 93.18 | 93.88
3646 | 91.76 | 93.86 | 93.16 | 93.86
3645 | 91.73 | 93.84 | 93.13 | 93.84
3644 | 91.69 | 93.82 | 93.1 | 93.82
3643 | 91.68 | 93.8 | 93.08 | 93.8
3642 | 91.67 | 93.8 | 93.07 | 93.8
3641 | 91.66 | 93.79 | 93.06 | 93.79
3640 | 91.66 | 93.79 | 93.06 | 93.79
3639 | 91.66 | 93.78 | 93.05 | 93.78
3638 | 91.66 | 93.78 | 93.05 | 93.78
3637 | 91.65 | 93.77 | 93.04 | 93.77
3636 | 91.65 | 93.76 | 93.04 | 93.76
3635 | 91.66 | 93.76 | 93.04 | 93.76
3634 | 91.68 | 93.77 | 93.05 | 93.77
3633 | 91.71 | 93.77 | 93.06 | 93.77
3632 | 91.72 | 93.77 | 93.05 | 93.77
3631 | 91.7 | 93.76 | 93.04 | 93.76
3630 | 91.66 | 93.73 | 93 | 93.73
3629 | 91.62 | 93.7 | 92.97 | 93.7
3628 | 91.62 | 93.69 | 92.94 | 93.69
3627 | 91.6 | 93.68 | 92.92 | 93.68
3626 | 91.57 | 93.67 | 92.89 | 93.67
3625 | 91.55 | 93.66 | 92.88 | 93.66
3624 | 91.55 | 93.66 | 92.88 | 93.66
3623 | 91.56 | 93.66 | 92.88 | 93.66
3622 | 91.56 | 93.65 | 92.87 | 93.65
3621 | 91.55 | 93.64 | 92.86 | 93.64
3620 | 91.53 | 93.62 | 92.85 | 93.62
3619 | 91.53 | 93.61 | 92.84 | 93.61
3618 | 91.53 | 93.6 | 92.82 | 93.6
3617 | 91.53 | 93.59 | 92.81 | 93.59
3616 | 91.51 | 93.57 | 92.79 | 93.57
3615 | 91.48 | 93.55 | 92.77 | 93.55
3614 | 91.47 | 93.53 | 92.76 | 93.53
3613 | 91.46 | 93.52 | 92.75 | 93.52
3612 | 91.45 | 93.5 | 92.73 | 93.5
3611 | 91.43 | 93.49 | 92.71 | 93.49
3610 | 91.4 | 93.47 | 92.68 | 93.47
3609 | 91.37 | 93.46 | 92.66 | 93.46
3608 | 91.35 | 93.45 | 92.64 | 93.45
3607 | 91.35 | 93.44 | 92.64 | 93.44
3606 | 91.34 | 93.44 | 92.63 | 93.44
3605 | 91.33 | 93.43 | 92.63 | 93.43
3604 | 91.32 | 93.43 | 92.63 | 93.43
3603 | 91.32 | 93.43 | 92.62 | 93.43
3602 | 91.31 | 93.42 | 92.61 | 93.42
3601 | 91.31 | 93.41 | 92.6 | 93.41
3600 | 91.3 | 93.39 | 92.6 | 93.39
3599 | 91.3 | 93.38 | 92.59 | 93.38
3598 | 91.29 | 93.37 | 92.58 | 93.37
3597 | 91.28 | 93.37 | 92.57 | 93.37
3596 | 91.27 | 93.36 | 92.56 | 93.36
3595 | 91.26 | 93.34 | 92.55 | 93.34
3594 | 91.26 | 93.33 | 92.54 | 93.33
3593 | 91.25 | 93.32 | 92.53 | 93.32
3592 | 91.25 | 93.31 | 92.52 | 93.31
3591 | 91.24 | 93.31 | 92.5 | 93.31
3590 | 91.23 | 93.3 | 92.49 | 93.3
3589 | 91.21 | 93.29 | 92.48 | 93.29
3588 | 91.18 | 93.26 | 92.45 | 93.26
3587 | 91.17 | 93.24 | 92.43 | 93.24
3586 | 91.16 | 93.23 | 92.42 | 93.23
3585 | 91.16 | 93.23 | 92.41 | 93.23
3584 | 91.14 | 93.22 | 92.4 | 93.22
3583 | 91.13 | 93.22 | 92.4 | 93.22
3582 | 91.12 | 93.22 | 92.4 | 93.22
3581 | 91.12 | 93.22 | 92.4 | 93.22
3580 | 91.11 | 93.21 | 92.4 | 93.21
3579 | 91.11 | 93.2 | 92.39 | 93.2
3578 | 91.1 | 93.19 | 92.38 | 93.19
3577 | 91.09 | 93.17 | 92.37 | 93.17
3576 | 91.08 | 93.16 | 92.35 | 93.16
3575 | 91.07 | 93.14 | 92.34 | 93.14
3574 | 91.07 | 93.13 | 92.34 | 93.13
3573 | 91.06 | 93.13 | 92.33 | 93.13
3572 | 91.06 | 93.13 | 92.33 | 93.13
3571 | 91.07 | 93.14 | 92.33 | 93.14
3570 | 91.07 | 93.14 | 92.33 | 93.14
3569 | 91.06 | 93.13 | 92.31 | 93.13
3568 | 91.03 | 93.1 | 92.28 | 93.1
3567 | 91.01 | 93.06 | 92.25 | 93.06
3566 | 91 | 93.04 | 92.22 | 93.04
3565 | 90.99 | 93.02 | 92.21 | 93.02
3564 | 90.97 | 93.02 | 92.2 | 93.02
3563 | 90.96 | 93.02 | 92.2 | 93.02
3562 | 90.95 | 93.01 | 92.2 | 93.01
3561 | 90.94 | 93.01 | 92.2 | 93.01
3560 | 90.93 | 93 | 92.19 | 93
3559 | 90.92 | 92.99 | 92.18 | 92.99
3558 | 90.91 | 92.99 | 92.18 | 92.99
3557 | 90.9 | 92.98 | 92.17 | 92.98
3556 | 90.89 | 92.98 | 92.17 | 92.98
3555 | 90.88 | 92.97 | 92.16 | 92.97
3554 | 90.88 | 92.96 | 92.15 | 92.96
3553 | 90.87 | 92.94 | 92.14 | 92.94
3552 | 90.86 | 92.93 | 92.12 | 92.93
3551 | 90.86 | 92.92 | 92.11 | 92.92
3550 | 90.85 | 92.91 | 92.1 | 92.91
3549 | 90.85 | 92.91 | 92.09 | 92.91
3548 | 90.84 | 92.9 | 92.08 | 92.9
3547 | 90.83 | 92.89 | 92.06 | 92.89
3546 | 90.81 | 92.87 | 92.04 | 92.87
3545 | 90.8 | 92.85 | 92.02 | 92.85
3544 | 90.79 | 92.84 | 92.01 | 92.84
3543 | 90.77 | 92.83 | 92.01 | 92.83
3542 | 90.76 | 92.82 | 92 | 92.82
3541 | 90.75 | 92.82 | 92 | 92.82
3540 | 90.74 | 92.82 | 91.99 | 92.82
3539 | 90.73 | 92.81 | 91.99 | 92.81
3538 | 90.72 | 92.81 | 91.98 | 92.81
3537 | 90.71 | 92.8 | 91.97 | 92.8
3536 | 90.71 | 92.79 | 91.96 | 92.79
3535 | 90.7 | 92.78 | 91.95 | 92.78
3534 | 90.69 | 92.77 | 91.94 | 92.77
3533 | 90.68 | 92.77 | 91.93 | 92.77
3532 | 90.68 | 92.76 | 91.93 | 92.76
3531 | 90.67 | 92.75 | 91.92 | 92.75
3530 | 90.66 | 92.74 | 91.91 | 92.74
3529 | 90.66 | 92.72 | 91.9 | 92.72
3528 | 90.65 | 92.71 | 91.88 | 92.71
3527 | 90.63 | 92.69 | 91.86 | 92.69
3526 | 90.62 | 92.68 | 91.84 | 92.68
3525 | 90.61 | 92.67 | 91.83 | 92.67
3524 | 90.6 | 92.66 | 91.82 | 92.66
3523 | 90.59 | 92.66 | 91.82 | 92.66
3522 | 90.58 | 92.65 | 91.81 | 92.65
3521 | 90.57 | 92.64 | 91.81 | 92.64
3520 | 90.56 | 92.64 | 91.8 | 92.64
3519 | 90.55 | 92.63 | 91.79 | 92.63
3518 | 90.54 | 92.62 | 91.78 | 92.62
3517 | 90.53 | 92.61 | 91.77 | 92.61
3516 | 90.53 | 92.6 | 91.77 | 92.6
3515 | 90.53 | 92.6 | 91.76 | 92.6
3514 | 90.52 | 92.59 | 91.76 | 92.59
3513 | 90.52 | 92.59 | 91.75 | 92.59
3512 | 90.51 | 92.58 | 91.73 | 92.58
3511 | 90.5 | 92.57 | 91.72 | 92.57
3510 | 90.48 | 92.55 | 91.7 | 92.55
3509 | 90.47 | 92.54 | 91.69 | 92.54
3508 | 90.46 | 92.52 | 91.68 | 92.52
3507 | 90.45 | 92.52 | 91.67 | 92.52
3506 | 90.45 | 92.51 | 91.67 | 92.51
3505 | 90.44 | 92.5 | 91.66 | 92.5
3504 | 90.43 | 92.5 | 91.65 | 92.5
3503 | 90.43 | 92.49 | 91.64 | 92.49
3502 | 90.42 | 92.47 | 91.63 | 92.47
3501 | 90.41 | 92.47 | 91.62 | 92.47
3500 | 90.4 | 92.46 | 91.61 | 92.46
3499 | 90.39 | 92.45 | 91.6 | 92.45
3498 | 90.38 | 92.45 | 91.6 | 92.45
3497 | 90.37 | 92.44 | 91.59 | 92.44
3496 | 90.36 | 92.43 | 91.58 | 92.43
3495 | 90.35 | 92.42 | 91.57 | 92.42
3494 | 90.35 | 92.41 | 91.56 | 92.41
3493 | 90.34 | 92.4 | 91.55 | 92.4
3492 | 90.34 | 92.39 | 91.54 | 92.39
3491 | 90.33 | 92.39 | 91.53 | 92.39
3490 | 90.33 | 92.39 | 91.53 | 92.39
3489 | 90.32 | 92.38 | 91.52 | 92.38
3488 | 90.31 | 92.37 | 91.51 | 92.37
3487 | 90.3 | 92.36 | 91.5 | 92.36
3486 | 90.29 | 92.35 | 91.49 | 92.35
3485 | 90.28 | 92.34 | 91.48 | 92.34
3484 | 90.27 | 92.33 | 91.47 | 92.33
3483 | 90.26 | 92.31 | 91.46 | 92.31
3482 | 90.25 | 92.3 | 91.44 | 92.3
3481 | 90.24 | 92.29 | 91.43 | 92.29
3480 | 90.23 | 92.28 | 91.42 | 92.28
3479 | 90.22 | 92.27 | 91.41 | 92.27
3478 | 90.21 | 92.26 | 91.4 | 92.26
3477 | 90.21 | 92.26 | 91.39 | 92.26
3476 | 90.2 | 92.25 | 91.39 | 92.25
3475 | 90.19 | 92.24 | 91.38 | 92.24
3474 | 90.18 | 92.24 | 91.37 | 92.24
3473 | 90.18 | 92.23 | 91.36 | 92.23
3472 | 90.17 | 92.22 | 91.36 | 92.22
3471 | 90.17 | 92.22 | 91.35 | 92.22
3470 | 90.16 | 92.22 | 91.34 | 92.22
3469 | 90.15 | 92.21 | 91.33 | 92.21
3468 | 90.14 | 92.2 | 91.32 | 92.2
3467 | 90.13 | 92.19 | 91.31 | 92.19
3466 | 90.12 | 92.18 | 91.3 | 92.18
3465 | 90.11 | 92.17 | 91.29 | 92.17
3464 | 90.11 | 92.16 | 91.29 | 92.16
3463 | 90.1 | 92.16 | 91.29 | 92.16
3462 | 90.1 | 92.15 | 91.28 | 92.15
3461 | 90.09 | 92.14 | 91.27 | 92.14
3460 | 90.08 | 92.13 | 91.26 | 92.13
3459 | 90.07 | 92.12 | 91.25 | 92.12
3458 | 90.06 | 92.11 | 91.24 | 92.11
3457 | 90.05 | 92.1 | 91.22 | 92.1
3456 | 90.04 | 92.09 | 91.21 | 92.09
3455 | 90.03 | 92.09 | 91.2 | 92.09
3454 | 90.03 | 92.08 | 91.19 | 92.08
3453 | 90.02 | 92.07 | 91.19 | 92.07
3452 | 90.01 | 92.07 | 91.18 | 92.07
3451 | 90.01 | 92.06 | 91.18 | 92.06
3450 | 90.01 | 92.06 | 91.18 | 92.06
3449 | 90 | 92.05 | 91.17 | 92.05
3448 | 89.99 | 92.04 | 91.17 | 92.04
3447 | 89.98 | 92.03 | 91.15 | 92.03
3446 | 89.97 | 92.01 | 91.14 | 92.01
3445 | 89.96 | 92 | 91.13 | 92
3444 | 89.95 | 92 | 91.11 | 92
3443 | 89.94 | 91.99 | 91.1 | 91.99
3442 | 89.93 | 91.99 | 91.09 | 91.99
3441 | 89.93 | 91.98 | 91.08 | 91.98
3440 | 89.92 | 91.98 | 91.08 | 91.98
3439 | 89.92 | 91.97 | 91.07 | 91.97
3438 | 89.91 | 91.97 | 91.07 | 91.97
3437 | 89.91 | 91.97 | 91.06 | 91.97
3436 | 89.9 | 91.96 | 91.06 | 91.96
3435 | 89.9 | 91.96 | 91.06 | 91.96
3434 | 89.89 | 91.95 | 91.05 | 91.95
3433 | 89.88 | 91.94 | 91.04 | 91.94
3432 | 89.87 | 91.94 | 91.04 | 91.94
3431 | 89.87 | 91.93 | 91.03 | 91.93
3430 | 89.86 | 91.93 | 91.03 | 91.93
3429 | 89.85 | 91.92 | 91.02 | 91.92
3428 | 89.84 | 91.9 | 91.01 | 91.9
3427 | 89.83 | 91.89 | 91 | 91.89
3426 | 89.82 | 91.88 | 90.99 | 91.88
3425 | 89.82 | 91.88 | 90.99 | 91.88
3424 | 89.81 | 91.87 | 90.98 | 91.87
3423 | 89.81 | 91.87 | 90.98 | 91.87
3422 | 89.8 | 91.87 | 90.97 | 91.87
3421 | 89.8 | 91.86 | 90.97 | 91.86
3420 | 89.79 | 91.85 | 90.96 | 91.85
3419 | 89.78 | 91.84 | 90.95 | 91.84
3418 | 89.78 | 91.84 | 90.94 | 91.84
3417 | 89.77 | 91.83 | 90.93 | 91.83
3416 | 89.77 | 91.83 | 90.93 | 91.83
3415 | 89.77 | 91.83 | 90.93 | 91.83
3414 | 89.76 | 91.83 | 90.93 | 91.83
3413 | 89.76 | 91.82 | 90.93 | 91.82
3412 | 89.75 | 91.82 | 90.92 | 91.82
3411 | 89.75 | 91.81 | 90.92 | 91.81
3410 | 89.74 | 91.8 | 90.91 | 91.8
3409 | 89.73 | 91.79 | 90.9 | 91.79
3408 | 89.73 | 91.79 | 90.9 | 91.79
3407 | 89.72 | 91.79 | 90.89 | 91.79
3406 | 89.72 | 91.78 | 90.89 | 91.78
3405 | 89.72 | 91.78 | 90.88 | 91.78
3404 | 89.71 | 91.77 | 90.88 | 91.77
3403 | 89.7 | 91.77 | 90.87 | 91.77
3402 | 89.7 | 91.76 | 90.87 | 91.76
3401 | 89.7 | 91.76 | 90.87 | 91.76
3400 | 89.69 | 91.75 | 90.86 | 91.75
3399 | 89.68 | 91.75 | 90.86 | 91.75
3398 | 89.68 | 91.74 | 90.85 | 91.74
3397 | 89.67 | 91.74 | 90.85 | 91.74
3396 | 89.67 | 91.74 | 90.85 | 91.74
3395 | 89.66 | 91.74 | 90.85 | 91.74
3394 | 89.66 | 91.74 | 90.85 | 91.74
3393 | 89.66 | 91.73 | 90.85 | 91.73
3392 | 89.65 | 91.72 | 90.84 | 91.72
3391 | 89.64 | 91.71 | 90.83 | 91.71
3390 | 89.63 | 91.7 | 90.82 | 91.7
3389 | 89.62 | 91.7 | 90.81 | 91.7
3388 | 89.61 | 91.69 | 90.81 | 91.69
3387 | 89.61 | 91.69 | 90.81 | 91.69
3386 | 89.61 | 91.68 | 90.81 | 91.68
3385 | 89.6 | 91.68 | 90.81 | 91.68
3384 | 89.6 | 91.68 | 90.8 | 91.68
3383 | 89.59 | 91.68 | 90.8 | 91.68
3382 | 89.59 | 91.68 | 90.79 | 91.68
3381 | 89.58 | 91.67 | 90.79 | 91.67
3380 | 89.58 | 91.67 | 90.79 | 91.67
3379 | 89.57 | 91.66 | 90.79 | 91.66
3378 | 89.57 | 91.65 | 90.78 | 91.65
3377 | 89.57 | 91.65 | 90.78 | 91.65
3376 | 89.57 | 91.64 | 90.77 | 91.64
3375 | 89.56 | 91.64 | 90.77 | 91.64
3374 | 89.56 | 91.64 | 90.77 | 91.64
3373 | 89.56 | 91.65 | 90.78 | 91.65
3372 | 89.56 | 91.65 | 90.78 | 91.65
3371 | 89.56 | 91.65 | 90.78 | 91.65
3370 | 89.57 | 91.65 | 90.78 | 91.65
3369 | 89.57 | 91.66 | 90.79 | 91.66
3368 | 89.57 | 91.66 | 90.79 | 91.66
3367 | 89.56 | 91.65 | 90.78 | 91.65
3366 | 89.55 | 91.65 | 90.78 | 91.65
3365 | 89.54 | 91.64 | 90.77 | 91.64
3364 | 89.53 | 91.64 | 90.77 | 91.64
3363 | 89.52 | 91.63 | 90.76 | 91.63
3362 | 89.52 | 91.63 | 90.76 | 91.63
3361 | 89.52 | 91.63 | 90.76 | 91.63
3360 | 89.52 | 91.63 | 90.75 | 91.63
3359 | 89.52 | 91.63 | 90.75 | 91.63
3358 | 89.51 | 91.63 | 90.75 | 91.63
3357 | 89.51 | 91.62 | 90.75 | 91.62
3356 | 89.51 | 91.62 | 90.75 | 91.62
3355 | 89.51 | 91.62 | 90.75 | 91.62
3354 | 89.51 | 91.63 | 90.76 | 91.63
3353 | 89.51 | 91.63 | 90.76 | 91.63
3352 | 89.5 | 91.63 | 90.77 | 91.63
3351 | 89.5 | 91.63 | 90.76 | 91.63
3350 | 89.5 | 91.63 | 90.76 | 91.63
3349 | 89.5 | 91.62 | 90.76 | 91.62
3348 | 89.5 | 91.62 | 90.76 | 91.62
3347 | 89.5 | 91.62 | 90.76 | 91.62
3346 | 89.5 | 91.62 | 90.77 | 91.62
3345 | 89.5 | 91.62 | 90.77 | 91.62
3344 | 89.5 | 91.62 | 90.77 | 91.62
3343 | 89.49 | 91.62 | 90.77 | 91.62
3342 | 89.49 | 91.61 | 90.77 | 91.61
3341 | 89.48 | 91.61 | 90.77 | 91.61
3340 | 89.48 | 91.61 | 90.77 | 91.61
3339 | 89.48 | 91.61 | 90.76 | 91.61
3338 | 89.48 | 91.61 | 90.76 | 91.61
3337 | 89.48 | 91.61 | 90.76 | 91.61
3336 | 89.47 | 91.61 | 90.75 | 91.61
3335 | 89.47 | 91.6 | 90.75 | 91.6
3334 | 89.46 | 91.6 | 90.75 | 91.6
3333 | 89.46 | 91.6 | 90.75 | 91.6
3332 | 89.47 | 91.6 | 90.75 | 91.6
3331 | 89.47 | 91.6 | 90.76 | 91.6
3330 | 89.47 | 91.61 | 90.76 | 91.61
3329 | 89.47 | 91.61 | 90.76 | 91.61
3328 | 89.48 | 91.61 | 90.76 | 91.61
3327 | 89.48 | 91.62 | 90.76 | 91.62
3326 | 89.48 | 91.62 | 90.77 | 91.62
3325 | 89.47 | 91.61 | 90.77 | 91.61
3324 | 89.47 | 91.61 | 90.76 | 91.61
3323 | 89.46 | 91.6 | 90.76 | 91.6
3322 | 89.45 | 91.6 | 90.76 | 91.6
3321 | 89.45 | 91.6 | 90.76 | 91.6
3320 | 89.45 | 91.6 | 90.76 | 91.6
3319 | 89.45 | 91.59 | 90.76 | 91.59
3318 | 89.45 | 91.6 | 90.77 | 91.6
3317 | 89.45 | 91.6 | 90.77 | 91.6
3316 | 89.46 | 91.6 | 90.78 | 91.6
3315 | 89.46 | 91.6 | 90.78 | 91.6
3314 | 89.46 | 91.6 | 90.78 | 91.6
3313 | 89.46 | 91.6 | 90.78 | 91.6
3312 | 89.46 | 91.61 | 90.78 | 91.61
3311 | 89.46 | 91.61 | 90.78 | 91.61
3310 | 89.46 | 91.61 | 90.78 | 91.61
3309 | 89.46 | 91.61 | 90.78 | 91.61
3308 | 89.46 | 91.61 | 90.79 | 91.61
3307 | 89.46 | 91.62 | 90.79 | 91.62
3306 | 89.46 | 91.62 | 90.79 | 91.62
3305 | 89.45 | 91.62 | 90.79 | 91.62
3304 | 89.44 | 91.62 | 90.79 | 91.62
3303 | 89.44 | 91.62 | 90.79 | 91.62
3302 | 89.44 | 91.62 | 90.79 | 91.62
3301 | 89.44 | 91.62 | 90.79 | 91.62
3300 | 89.44 | 91.62 | 90.79 | 91.62
3299 | 89.44 | 91.62 | 90.79 | 91.62
3298 | 89.44 | 91.62 | 90.79 | 91.62
3297 | 89.44 | 91.62 | 90.79 | 91.62
3296 | 89.44 | 91.62 | 90.79 | 91.62
3295 | 89.44 | 91.62 | 90.79 | 91.62
3294 | 89.44 | 91.61 | 90.79 | 91.61
3293 | 89.43 | 91.61 | 90.79 | 91.61
3292 | 89.43 | 91.6 | 90.79 | 91.6
3291 | 89.42 | 91.6 | 90.79 | 91.6
3290 | 89.42 | 91.6 | 90.78 | 91.6
3289 | 89.41 | 91.6 | 90.78 | 91.6
3288 | 89.41 | 91.6 | 90.78 | 91.6
3287 | 89.4 | 91.6 | 90.77 | 91.6
3286 | 89.4 | 91.61 | 90.78 | 91.61
3285 | 89.41 | 91.61 | 90.78 | 91.61
3284 | 89.41 | 91.61 | 90.79 | 91.61
3283 | 89.42 | 91.62 | 90.79 | 91.62
3282 | 89.42 | 91.61 | 90.79 | 91.61
3281 | 89.43 | 91.61 | 90.79 | 91.61
3280 | 89.43 | 91.61 | 90.8 | 91.61
3279 | 89.43 | 91.61 | 90.8 | 91.61
3278 | 89.43 | 91.61 | 90.81 | 91.61
3277 | 89.43 | 91.62 | 90.81 | 91.62
3276 | 89.43 | 91.61 | 90.81 | 91.61
3275 | 89.42 | 91.61 | 90.81 | 91.61
3274 | 89.42 | 91.61 | 90.81 | 91.61
3273 | 89.42 | 91.61 | 90.82 | 91.61
3272 | 89.42 | 91.61 | 90.82 | 91.61
3271 | 89.42 | 91.61 | 90.81 | 91.61
3270 | 89.41 | 91.6 | 90.81 | 91.6
3269 | 89.4 | 91.6 | 90.8 | 91.6
3268 | 89.39 | 91.59 | 90.8 | 91.59
3267 | 89.39 | 91.59 | 90.79 | 91.59
3266 | 89.39 | 91.58 | 90.8 | 91.58
3265 | 89.39 | 91.58 | 90.8 | 91.58
3264 | 89.4 | 91.58 | 90.79 | 91.58
3263 | 89.39 | 91.59 | 90.79 | 91.59
3262 | 89.39 | 91.59 | 90.8 | 91.59
3261 | 89.39 | 91.59 | 90.8 | 91.59
3260 | 89.38 | 91.6 | 90.8 | 91.6
3259 | 89.38 | 91.6 | 90.8 | 91.6
3258 | 89.39 | 91.6 | 90.8 | 91.6
3257 | 89.39 | 91.61 | 90.8 | 91.61
3256 | 89.4 | 91.61 | 90.8 | 91.61
3255 | 89.4 | 91.61 | 90.8 | 91.61
3254 | 89.39 | 91.61 | 90.8 | 91.61
3253 | 89.39 | 91.6 | 90.8 | 91.6
3252 | 89.38 | 91.6 | 90.8 | 91.6
3251 | 89.38 | 91.6 | 90.8 | 91.6
3250 | 89.38 | 91.6 | 90.81 | 91.6
3249 | 89.39 | 91.61 | 90.81 | 91.61
3248 | 89.39 | 91.61 | 90.82 | 91.61
3247 | 89.39 | 91.61 | 90.82 | 91.61
3246 | 89.39 | 91.61 | 90.82 | 91.61
3245 | 89.39 | 91.61 | 90.81 | 91.61
3244 | 89.39 | 91.61 | 90.81 | 91.61
3243 | 89.39 | 91.61 | 90.81 | 91.61
3242 | 89.4 | 91.62 | 90.82 | 91.62
3241 | 89.4 | 91.62 | 90.82 | 91.62
3240 | 89.39 | 91.62 | 90.82 | 91.62
3239 | 89.39 | 91.61 | 90.82 | 91.61
3238 | 89.39 | 91.61 | 90.82 | 91.61
3237 | 89.39 | 91.61 | 90.83 | 91.61
3236 | 89.39 | 91.62 | 90.84 | 91.62
3235 | 89.4 | 91.62 | 90.85 | 91.62
3234 | 89.4 | 91.63 | 90.85 | 91.63
3233 | 89.4 | 91.63 | 90.85 | 91.63
3232 | 89.39 | 91.62 | 90.85 | 91.62
3231 | 89.39 | 91.62 | 90.84 | 91.62
3230 | 89.38 | 91.62 | 90.84 | 91.62
3229 | 89.38 | 91.62 | 90.85 | 91.62
3228 | 89.38 | 91.62 | 90.85 | 91.62
3227 | 89.38 | 91.62 | 90.85 | 91.62
3226 | 89.38 | 91.62 | 90.85 | 91.62
3225 | 89.37 | 91.62 | 90.85 | 91.62
3224 | 89.37 | 91.63 | 90.85 | 91.63
3223 | 89.38 | 91.63 | 90.85 | 91.63
3222 | 89.38 | 91.63 | 90.86 | 91.63
3221 | 89.38 | 91.63 | 90.86 | 91.63
3220 | 89.39 | 91.63 | 90.87 | 91.63
3219 | 89.39 | 91.64 | 90.87 | 91.64
3218 | 89.39 | 91.64 | 90.87 | 91.64
3217 | 89.39 | 91.64 | 90.87 | 91.64
3216 | 89.39 | 91.65 | 90.87 | 91.65
3215 | 89.39 | 91.65 | 90.87 | 91.65
3214 | 89.39 | 91.64 | 90.87 | 91.64
3213 | 89.39 | 91.64 | 90.87 | 91.64
3212 | 89.39 | 91.64 | 90.88 | 91.64
3211 | 89.39 | 91.65 | 90.88 | 91.65
3210 | 89.39 | 91.65 | 90.88 | 91.65
3209 | 89.39 | 91.65 | 90.89 | 91.65
3208 | 89.39 | 91.65 | 90.9 | 91.65
3207 | 89.39 | 91.66 | 90.9 | 91.66
3206 | 89.39 | 91.66 | 90.9 | 91.66
3205 | 89.39 | 91.66 | 90.9 | 91.66
3204 | 89.39 | 91.66 | 90.9 | 91.66
3203 | 89.39 | 91.66 | 90.9 | 91.66
3202 | 89.38 | 91.66 | 90.91 | 91.66
3201 | 89.39 | 91.66 | 90.91 | 91.66
3200 | 89.39 | 91.66 | 90.92 | 91.66
3199 | 89.39 | 91.66 | 90.92 | 91.66
3198 | 89.39 | 91.66 | 90.93 | 91.66
3197 | 89.39 | 91.67 | 90.93 | 91.67
3196 | 89.39 | 91.67 | 90.93 | 91.67
3195 | 89.39 | 91.68 | 90.93 | 91.68
3194 | 89.39 | 91.69 | 90.94 | 91.69
3193 | 89.4 | 91.69 | 90.94 | 91.69
3192 | 89.4 | 91.69 | 90.94 | 91.69
3191 | 89.4 | 91.7 | 90.95 | 91.7
3190 | 89.4 | 91.7 | 90.95 | 91.7
3189 | 89.4 | 91.7 | 90.95 | 91.7
3188 | 89.4 | 91.7 | 90.96 | 91.7
3187 | 89.4 | 91.69 | 90.96 | 91.69
3186 | 89.4 | 91.69 | 90.96 | 91.69
3185 | 89.4 | 91.69 | 90.96 | 91.69
3184 | 89.4 | 91.69 | 90.96 | 91.69
3183 | 89.4 | 91.69 | 90.96 | 91.69
3182 | 89.4 | 91.7 | 90.97 | 91.7
3181 | 89.41 | 91.7 | 90.97 | 91.7
3180 | 89.41 | 91.71 | 90.97 | 91.71
3179 | 89.41 | 91.71 | 90.98 | 91.71
3178 | 89.41 | 91.71 | 90.98 | 91.71
3177 | 89.41 | 91.72 | 90.99 | 91.72
3176 | 89.42 | 91.72 | 90.99 | 91.72
3175 | 89.42 | 91.72 | 90.99 | 91.72
3174 | 89.42 | 91.72 | 90.99 | 91.72
3173 | 89.42 | 91.72 | 90.99 | 91.72
3172 | 89.42 | 91.72 | 91 | 91.72
3171 | 89.42 | 91.72 | 91 | 91.72
3170 | 89.42 | 91.72 | 91 | 91.72
3169 | 89.43 | 91.73 | 91.01 | 91.73
3168 | 89.43 | 91.74 | 91.01 | 91.74
3167 | 89.44 | 91.75 | 91.02 | 91.75
3166 | 89.45 | 91.76 | 91.03 | 91.76
3165 | 89.45 | 91.76 | 91.04 | 91.76
3164 | 89.46 | 91.76 | 91.04 | 91.76
3163 | 89.46 | 91.76 | 91.04 | 91.76
3162 | 89.46 | 91.76 | 91.05 | 91.76
3161 | 89.45 | 91.75 | 91.05 | 91.75
3160 | 89.45 | 91.76 | 91.05 | 91.76
3159 | 89.45 | 91.76 | 91.05 | 91.76
3158 | 89.45 | 91.77 | 91.05 | 91.77
3157 | 89.46 | 91.78 | 91.06 | 91.78
3156 | 89.46 | 91.78 | 91.07 | 91.78
3155 | 89.47 | 91.79 | 91.08 | 91.79
3154 | 89.48 | 91.8 | 91.09 | 91.8
3153 | 89.49 | 91.8 | 91.1 | 91.8
3152 | 89.48 | 91.79 | 91.1 | 91.79
3151 | 89.48 | 91.79 | 91.1 | 91.79
3150 | 89.47 | 91.78 | 91.09 | 91.78
3149 | 89.46 | 91.78 | 91.09 | 91.78
3148 | 89.46 | 91.78 | 91.09 | 91.78
3147 | 89.46 | 91.79 | 91.09 | 91.79
3146 | 89.47 | 91.8 | 91.1 | 91.8
3145 | 89.47 | 91.81 | 91.11 | 91.81
3144 | 89.48 | 91.81 | 91.11 | 91.81
3143 | 89.49 | 91.82 | 91.12 | 91.82
3142 | 89.49 | 91.82 | 91.13 | 91.82
3141 | 89.5 | 91.83 | 91.13 | 91.83
3140 | 89.51 | 91.83 | 91.14 | 91.83
3139 | 89.51 | 91.84 | 91.14 | 91.84
3138 | 89.5 | 91.84 | 91.14 | 91.84
3137 | 89.5 | 91.83 | 91.13 | 91.83
3136 | 89.49 | 91.83 | 91.13 | 91.83
3135 | 89.49 | 91.82 | 91.13 | 91.82
3134 | 89.48 | 91.82 | 91.13 | 91.82
3133 | 89.48 | 91.83 | 91.13 | 91.83
3132 | 89.49 | 91.84 | 91.14 | 91.84
3131 | 89.5 | 91.85 | 91.15 | 91.85
3130 | 89.5 | 91.86 | 91.15 | 91.86
3129 | 89.51 | 91.87 | 91.16 | 91.87
3128 | 89.51 | 91.86 | 91.15 | 91.86
3127 | 89.5 | 91.86 | 91.15 | 91.86
3126 | 89.5 | 91.86 | 91.15 | 91.86
3125 | 89.51 | 91.86 | 91.15 | 91.86
3124 | 89.51 | 91.87 | 91.16 | 91.87
3123 | 89.52 | 91.88 | 91.17 | 91.88
3122 | 89.53 | 91.88 | 91.18 | 91.88
3121 | 89.54 | 91.89 | 91.19 | 91.89
3120 | 89.54 | 91.89 | 91.2 | 91.89
3119 | 89.54 | 91.89 | 91.2 | 91.89
3118 | 89.53 | 91.89 | 91.2 | 91.89
3117 | 89.53 | 91.89 | 91.2 | 91.89
3116 | 89.53 | 91.88 | 91.19 | 91.88
3115 | 89.52 | 91.88 | 91.19 | 91.88
3114 | 89.52 | 91.88 | 91.19 | 91.88
3113 | 89.52 | 91.89 | 91.2 | 91.89
3112 | 89.53 | 91.9 | 91.2 | 91.9
3111 | 89.53 | 91.91 | 91.21 | 91.91
3110 | 89.54 | 91.91 | 91.22 | 91.91
3109 | 89.54 | 91.92 | 91.22 | 91.92
3108 | 89.54 | 91.91 | 91.22 | 91.91
3107 | 89.53 | 91.91 | 91.21 | 91.91
3106 | 89.53 | 91.9 | 91.21 | 91.9
3105 | 89.53 | 91.9 | 91.21 | 91.9
3104 | 89.53 | 91.9 | 91.21 | 91.9
3103 | 89.53 | 91.9 | 91.21 | 91.9
3102 | 89.53 | 91.91 | 91.22 | 91.91
3101 | 89.54 | 91.92 | 91.23 | 91.92
3100 | 89.54 | 91.92 | 91.23 | 91.92
3099 | 89.55 | 91.93 | 91.23 | 91.93
3098 | 89.55 | 91.93 | 91.23 | 91.93
3097 | 89.55 | 91.93 | 91.23 | 91.93
3096 | 89.55 | 91.93 | 91.23 | 91.93
3095 | 89.55 | 91.93 | 91.23 | 91.93
3094 | 89.55 | 91.93 | 91.24 | 91.93
3093 | 89.56 | 91.94 | 91.24 | 91.94
3092 | 89.56 | 91.94 | 91.25 | 91.94
3091 | 89.56 | 91.94 | 91.26 | 91.94
3090 | 89.56 | 91.94 | 91.26 | 91.94
3089 | 89.56 | 91.95 | 91.26 | 91.95
3088 | 89.56 | 91.95 | 91.27 | 91.95
3087 | 89.57 | 91.96 | 91.27 | 91.96
3086 | 89.58 | 91.97 | 91.28 | 91.97
3085 | 89.59 | 91.97 | 91.29 | 91.97
3084 | 89.59 | 91.98 | 91.29 | 91.98
3083 | 89.59 | 91.98 | 91.29 | 91.98
3082 | 89.59 | 91.98 | 91.3 | 91.98
3081 | 89.59 | 91.99 | 91.3 | 91.99
3080 | 89.6 | 91.99 | 91.3 | 91.99
3079 | 89.6 | 91.99 | 91.3 | 91.99
3078 | 89.59 | 91.99 | 91.29 | 91.99
3077 | 89.59 | 91.98 | 91.29 | 91.98
3076 | 89.58 | 91.98 | 91.28 | 91.98
3075 | 89.58 | 91.98 | 91.28 | 91.98
3074 | 89.58 | 91.98 | 91.28 | 91.98
3073 | 89.58 | 91.98 | 91.29 | 91.98
3072 | 89.58 | 91.99 | 91.29 | 91.99
3071 | 89.59 | 91.99 | 91.3 | 91.99
3070 | 89.59 | 92 | 91.31 | 92
3069 | 89.6 | 92 | 91.31 | 92
3068 | 89.61 | 92 | 91.32 | 92
3067 | 89.61 | 92 | 91.33 | 92
3066 | 89.61 | 92 | 91.32 | 92
3065 | 89.61 | 92 | 91.32 | 92
3064 | 89.6 | 92 | 91.31 | 92
3063 | 89.59 | 92 | 91.31 | 92
3062 | 89.59 | 92 | 91.31 | 92
3061 | 89.59 | 92 | 91.31 | 92
3060 | 89.59 | 92 | 91.32 | 92
3059 | 89.59 | 92.01 | 91.32 | 92.01
3058 | 89.6 | 92.01 | 91.33 | 92.01
3057 | 89.6 | 92.01 | 91.34 | 92.01
3056 | 89.61 | 92.02 | 91.34 | 92.02
3055 | 89.61 | 92.01 | 91.34 | 92.01
3054 | 89.62 | 92.01 | 91.35 | 92.01
3053 | 89.62 | 92.02 | 91.35 | 92.02
3052 | 89.62 | 92.02 | 91.36 | 92.02
3051 | 89.62 | 92.03 | 91.36 | 92.03
3050 | 89.62 | 92.03 | 91.36 | 92.03
3049 | 89.62 | 92.04 | 91.36 | 92.04
3048 | 89.62 | 92.04 | 91.36 | 92.04
3047 | 89.63 | 92.05 | 91.37 | 92.05
3046 | 89.64 | 92.05 | 91.38 | 92.05
3045 | 89.65 | 92.06 | 91.39 | 92.06
3044 | 89.65 | 92.06 | 91.39 | 92.06
3043 | 89.65 | 92.06 | 91.39 | 92.06
3042 | 89.65 | 92.06 | 91.39 | 92.06
3041 | 89.64 | 92.05 | 91.39 | 92.05
3040 | 89.64 | 92.05 | 91.39 | 92.05
3039 | 89.63 | 92.05 | 91.39 | 92.05
3038 | 89.63 | 92.06 | 91.39 | 92.06
3037 | 89.64 | 92.07 | 91.4 | 92.07
3036 | 89.65 | 92.08 | 91.41 | 92.08
3035 | 89.66 | 92.08 | 91.41 | 92.08
3034 | 89.66 | 92.08 | 91.41 | 92.08
3033 | 89.66 | 92.07 | 91.41 | 92.07
3032 | 89.65 | 92.07 | 91.4 | 92.07
3031 | 89.65 | 92.07 | 91.4 | 92.07
3030 | 89.64 | 92.07 | 91.4 | 92.07
3029 | 89.64 | 92.07 | 91.4 | 92.07
3028 | 89.64 | 92.07 | 91.41 | 92.07
3027 | 89.65 | 92.07 | 91.41 | 92.07
3026 | 89.66 | 92.08 | 91.42 | 92.08
3025 | 89.66 | 92.09 | 91.42 | 92.09
3024 | 89.66 | 92.09 | 91.42 | 92.09
3023 | 89.66 | 92.08 | 91.42 | 92.08
3022 | 89.66 | 92.08 | 91.42 | 92.08
3021 | 89.66 | 92.08 | 91.42 | 92.08
3020 | 89.66 | 92.08 | 91.43 | 92.08
3019 | 89.66 | 92.09 | 91.43 | 92.09
3018 | 89.67 | 92.09 | 91.44 | 92.09
3017 | 89.66 | 92.1 | 91.44 | 92.1
3016 | 89.66 | 92.09 | 91.44 | 92.09
3015 | 89.66 | 92.09 | 91.43 | 92.09
3014 | 89.65 | 92.08 | 91.42 | 92.08
3013 | 89.64 | 92.07 | 91.41 | 92.07
3012 | 89.63 | 92.06 | 91.4 | 92.06
3011 | 89.62 | 92.04 | 91.38 | 92.04
3010 | 89.6 | 92.02 | 91.36 | 92.02
3009 | 89.58 | 92 | 91.34 | 92
3008 | 89.56 | 91.98 | 91.32 | 91.98
3007 | 89.54 | 91.96 | 91.31 | 91.96
3006 | 89.53 | 91.94 | 91.29 | 91.94
3005 | 89.51 | 91.93 | 91.27 | 91.93
3004 | 89.49 | 91.91 | 91.25 | 91.91
3003 | 89.47 | 91.89 | 91.23 | 91.89
3002 | 89.46 | 91.87 | 91.21 | 91.87
3001 | 89.44 | 91.85 | 91.19 | 91.85
3000 | 89.43 | 91.84 | 91.18 | 91.84
2999 | 89.42 | 91.83 | 91.17 | 91.83
2998 | 89.41 | 91.82 | 91.16 | 91.82
2997 | 89.4 | 91.81 | 91.15 | 91.81
2996 | 89.39 | 91.8 | 91.14 | 91.8
2995 | 89.38 | 91.78 | 91.13 | 91.78
2994 | 89.37 | 91.77 | 91.12 | 91.77
2993 | 89.36 | 91.76 | 91.11 | 91.76
2992 | 89.35 | 91.75 | 91.1 | 91.75
2991 | 89.34 | 91.74 | 91.08 | 91.74
2990 | 89.33 | 91.74 | 91.07 | 91.74
2989 | 89.32 | 91.73 | 91.06 | 91.73
2988 | 89.31 | 91.72 | 91.05 | 91.72
2987 | 89.3 | 91.71 | 91.03 | 91.71
2986 | 89.27 | 91.68 | 91 | 91.68
2985 | 89.24 | 91.64 | 90.96 | 91.64
2984 | 89.19 | 91.58 | 90.9 | 91.58
2983 | 89.14 | 91.53 | 90.85 | 91.53
2982 | 89.1 | 91.48 | 90.8 | 91.48
2981 | 89.08 | 91.47 | 90.79 | 91.47
2980 | 89.09 | 91.48 | 90.8 | 91.48
2979 | 89.11 | 91.51 | 90.83 | 91.51
2978 | 89.15 | 91.55 | 90.87 | 91.55
2977 | 89.18 | 91.58 | 90.91 | 91.58
2976 | 89.2 | 91.61 | 90.94 | 91.61
2975 | 89.22 | 91.62 | 90.95 | 91.62
2974 | 89.22 | 91.63 | 90.96 | 91.63
2973 | 89.22 | 91.62 | 90.95 | 91.62
2972 | 89.21 | 91.62 | 90.95 | 91.62
2971 | 89.22 | 91.63 | 90.95 | 91.63
2970 | 89.24 | 91.65 | 90.97 | 91.65
2969 | 89.27 | 91.68 | 91 | 91.68
2968 | 89.3 | 91.71 | 91.03 | 91.71
2967 | 89.32 | 91.74 | 91.06 | 91.74
2966 | 89.35 | 91.76 | 91.08 | 91.76
2965 | 89.37 | 91.79 | 91.11 | 91.79
2964 | 89.38 | 91.8 | 91.12 | 91.8
2963 | 89.4 | 91.82 | 91.14 | 91.82
2962 | 89.41 | 91.83 | 91.15 | 91.83
2961 | 89.42 | 91.84 | 91.16 | 91.84
2960 | 89.42 | 91.86 | 91.17 | 91.86
2959 | 89.43 | 91.87 | 91.18 | 91.87
2958 | 89.44 | 91.88 | 91.19 | 91.88
2957 | 89.44 | 91.89 | 91.2 | 91.89
2956 | 89.46 | 91.9 | 91.21 | 91.9
2955 | 89.47 | 91.91 | 91.22 | 91.91
2954 | 89.49 | 91.93 | 91.24 | 91.93
2953 | 89.5 | 91.94 | 91.26 | 91.94
2952 | 89.51 | 91.95 | 91.27 | 91.95
2951 | 89.52 | 91.96 | 91.27 | 91.96
2950 | 89.53 | 91.97 | 91.28 | 91.97
2949 | 89.54 | 91.99 | 91.3 | 91.99
2948 | 89.55 | 92 | 91.31 | 92
2947 | 89.57 | 92.02 | 91.33 | 92.02
2946 | 89.58 | 92.03 | 91.34 | 92.03
2945 | 89.6 | 92.05 | 91.36 | 92.05
2944 | 89.61 | 92.06 | 91.37 | 92.06
2943 | 89.62 | 92.07 | 91.38 | 92.07
2942 | 89.62 | 92.07 | 91.38 | 92.07
2941 | 89.62 | 92.07 | 91.38 | 92.07
2940 | 89.62 | 92.07 | 91.39 | 92.07
2939 | 89.63 | 92.08 | 91.39 | 92.08
2938 | 89.63 | 92.09 | 91.4 | 92.09
2937 | 89.64 | 92.1 | 91.41 | 92.1
2936 | 89.64 | 92.11 | 91.42 | 92.11
2935 | 89.65 | 92.11 | 91.42 | 92.11
2934 | 89.66 | 92.12 | 91.43 | 92.12
2933 | 89.68 | 92.13 | 91.45 | 92.13
2932 | 89.69 | 92.14 | 91.46 | 92.14
2931 | 89.71 | 92.16 | 91.48 | 92.16
2930 | 89.72 | 92.17 | 91.48 | 92.17
2929 | 89.72 | 92.17 | 91.48 | 92.17
2928 | 89.72 | 92.17 | 91.48 | 92.17
2927 | 89.72 | 92.17 | 91.48 | 92.17
2926 | 89.72 | 92.17 | 91.48 | 92.17
2925 | 89.72 | 92.17 | 91.49 | 92.17
2924 | 89.73 | 92.17 | 91.49 | 92.17
2923 | 89.73 | 92.17 | 91.49 | 92.17
2922 | 89.72 | 92.17 | 91.48 | 92.17
2921 | 89.72 | 92.17 | 91.48 | 92.17
2920 | 89.72 | 92.18 | 91.49 | 92.18
2919 | 89.72 | 92.18 | 91.49 | 92.18
2918 | 89.72 | 92.18 | 91.49 | 92.18
2917 | 89.72 | 92.18 | 91.49 | 92.18
2916 | 89.72 | 92.18 | 91.49 | 92.18
2915 | 89.72 | 92.17 | 91.49 | 92.17
2914 | 89.71 | 92.17 | 91.49 | 92.17
2913 | 89.71 | 92.16 | 91.48 | 92.16
2912 | 89.7 | 92.15 | 91.47 | 92.15
2911 | 89.69 | 92.14 | 91.45 | 92.14
2910 | 89.68 | 92.13 | 91.44 | 92.13
2909 | 89.68 | 92.12 | 91.43 | 92.12
2908 | 89.67 | 92.12 | 91.42 | 92.12
2907 | 89.67 | 92.12 | 91.41 | 92.12
2906 | 89.67 | 92.12 | 91.41 | 92.12
2905 | 89.67 | 92.12 | 91.41 | 92.12
2904 | 89.67 | 92.12 | 91.41 | 92.12
2903 | 89.66 | 92.12 | 91.4 | 92.12
2902 | 89.66 | 92.12 | 91.4 | 92.12
2901 | 89.66 | 92.12 | 91.4 | 92.12
2900 | 89.66 | 92.12 | 91.4 | 92.12
2899 | 89.67 | 92.12 | 91.41 | 92.12
2898 | 89.67 | 92.13 | 91.42 | 92.13
2897 | 89.67 | 92.13 | 91.42 | 92.13
2896 | 89.67 | 92.12 | 91.42 | 92.12
2895 | 89.66 | 92.12 | 91.41 | 92.12
2894 | 89.65 | 92.11 | 91.4 | 92.11
2893 | 89.64 | 92.1 | 91.39 | 92.1
2892 | 89.64 | 92.1 | 91.39 | 92.1
2891 | 89.63 | 92.09 | 91.38 | 92.09
2890 | 89.63 | 92.09 | 91.38 | 92.09
2889 | 89.63 | 92.09 | 91.37 | 92.09
2888 | 89.63 | 92.09 | 91.37 | 92.09
2887 | 89.63 | 92.09 | 91.37 | 92.09
2886 | 89.62 | 92.09 | 91.36 | 92.09
2885 | 89.62 | 92.09 | 91.37 | 92.09
2884 | 89.62 | 92.08 | 91.37 | 92.08
2883 | 89.63 | 92.09 | 91.38 | 92.09
2882 | 89.64 | 92.1 | 91.4 | 92.1
2881 | 89.66 | 92.11 | 91.41 | 92.11
2880 | 89.67 | 92.13 | 91.42 | 92.13
2879 | 89.68 | 92.14 | 91.44 | 92.14
2878 | 89.69 | 92.15 | 91.46 | 92.15
2877 | 89.7 | 92.16 | 91.47 | 92.16
2876 | 89.71 | 92.17 | 91.49 | 92.17
2875 | 89.72 | 92.19 | 91.5 | 92.19
2874 | 89.73 | 92.19 | 91.51 | 92.19
2873 | 89.74 | 92.2 | 91.52 | 92.2
2872 | 89.74 | 92.2 | 91.52 | 92.2
2871 | 89.74 | 92.2 | 91.52 | 92.2
2870 | 89.74 | 92.2 | 91.52 | 92.2
2869 | 89.74 | 92.2 | 91.52 | 92.2
2868 | 89.74 | 92.2 | 91.53 | 92.2
2867 | 89.74 | 92.21 | 91.53 | 92.21
2866 | 89.75 | 92.21 | 91.54 | 92.21
2865 | 89.75 | 92.22 | 91.55 | 92.22
2864 | 89.76 | 92.23 | 91.56 | 92.23
2863 | 89.77 | 92.24 | 91.57 | 92.24
2862 | 89.78 | 92.25 | 91.59 | 92.25
2861 | 89.79 | 92.26 | 91.6 | 92.26
2860 | 89.8 | 92.27 | 91.6 | 92.27
2859 | 89.81 | 92.27 | 91.61 | 92.27
2858 | 89.81 | 92.27 | 91.61 | 92.27
2857 | 89.82 | 92.28 | 91.62 | 92.28
2856 | 89.82 | 92.28 | 91.62 | 92.28
2855 | 89.82 | 92.29 | 91.63 | 92.29
2854 | 89.83 | 92.3 | 91.64 | 92.3
2853 | 89.83 | 92.3 | 91.65 | 92.3
2852 | 89.84 | 92.31 | 91.66 | 92.31
2851 | 89.84 | 92.31 | 91.67 | 92.31
2850 | 89.85 | 92.31 | 91.68 | 92.31
2849 | 89.85 | 92.32 | 91.68 | 92.32
2848 | 89.85 | 92.32 | 91.68 | 92.32
2847 | 89.85 | 92.32 | 91.68 | 92.32
2846 | 89.85 | 92.32 | 91.67 | 92.32
2845 | 89.84 | 92.31 | 91.67 | 92.31
2844 | 89.84 | 92.31 | 91.67 | 92.31
2843 | 89.84 | 92.31 | 91.67 | 92.31
2842 | 89.85 | 92.32 | 91.68 | 92.32
2841 | 89.86 | 92.33 | 91.69 | 92.33
2840 | 89.87 | 92.34 | 91.71 | 92.34
2839 | 89.88 | 92.34 | 91.72 | 92.34
2838 | 89.88 | 92.34 | 91.72 | 92.34
2837 | 89.87 | 92.34 | 91.72 | 92.34
2836 | 89.87 | 92.35 | 91.72 | 92.35
2835 | 89.87 | 92.35 | 91.72 | 92.35
2834 | 89.87 | 92.35 | 91.72 | 92.35
2833 | 89.88 | 92.35 | 91.72 | 92.35
2832 | 89.88 | 92.35 | 91.71 | 92.35
2831 | 89.87 | 92.34 | 91.71 | 92.34
2830 | 89.87 | 92.34 | 91.7 | 92.34
2829 | 89.87 | 92.34 | 91.7 | 92.34
2828 | 89.87 | 92.35 | 91.71 | 92.35
2827 | 89.88 | 92.36 | 91.72 | 92.36
2826 | 89.89 | 92.36 | 91.73 | 92.36
2825 | 89.89 | 92.37 | 91.74 | 92.37
2824 | 89.9 | 92.37 | 91.74 | 92.37
2823 | 89.9 | 92.37 | 91.74 | 92.37
2822 | 89.9 | 92.37 | 91.75 | 92.37
2821 | 89.9 | 92.37 | 91.74 | 92.37
2820 | 89.9 | 92.37 | 91.74 | 92.37
2819 | 89.89 | 92.36 | 91.74 | 92.36
2818 | 89.89 | 92.37 | 91.74 | 92.37
2817 | 89.9 | 92.37 | 91.75 | 92.37
2816 | 89.9 | 92.37 | 91.75 | 92.37
2815 | 89.91 | 92.38 | 91.76 | 92.38
2814 | 89.92 | 92.39 | 91.77 | 92.39
2813 | 89.92 | 92.39 | 91.78 | 92.39
2812 | 89.93 | 92.4 | 91.78 | 92.4
2811 | 89.94 | 92.4 | 91.79 | 92.4
2810 | 89.94 | 92.4 | 91.79 | 92.4
2809 | 89.93 | 92.4 | 91.79 | 92.4
2808 | 89.93 | 92.4 | 91.78 | 92.4
2807 | 89.93 | 92.4 | 91.78 | 92.4
2806 | 89.93 | 92.4 | 91.78 | 92.4
2805 | 89.93 | 92.4 | 91.78 | 92.4
2804 | 89.94 | 92.41 | 91.79 | 92.41
2803 | 89.94 | 92.41 | 91.79 | 92.41
2802 | 89.94 | 92.41 | 91.79 | 92.41
2801 | 89.95 | 92.41 | 91.8 | 92.41
2800 | 89.95 | 92.42 | 91.81 | 92.42
2799 | 89.95 | 92.42 | 91.81 | 92.42
2798 | 89.95 | 92.43 | 91.82 | 92.43
2797 | 89.95 | 92.43 | 91.82 | 92.43
2796 | 89.95 | 92.42 | 91.82 | 92.42
2795 | 89.95 | 92.42 | 91.81 | 92.42
2794 | 89.95 | 92.42 | 91.81 | 92.42
2793 | 89.95 | 92.43 | 91.82 | 92.43
2792 | 89.96 | 92.43 | 91.82 | 92.43
2791 | 89.97 | 92.43 | 91.83 | 92.43
2790 | 89.97 | 92.44 | 91.84 | 92.44
2789 | 89.97 | 92.44 | 91.84 | 92.44
2788 | 89.97 | 92.44 | 91.84 | 92.44
2787 | 89.97 | 92.44 | 91.83 | 92.44
2786 | 89.97 | 92.43 | 91.83 | 92.43
2785 | 89.97 | 92.43 | 91.83 | 92.43
2784 | 89.97 | 92.43 | 91.83 | 92.43
2783 | 89.97 | 92.44 | 91.83 | 92.44
2782 | 89.97 | 92.44 | 91.84 | 92.44
2781 | 89.98 | 92.44 | 91.84 | 92.44
2780 | 89.98 | 92.45 | 91.84 | 92.45
2779 | 89.98 | 92.45 | 91.84 | 92.45
2778 | 89.99 | 92.45 | 91.85 | 92.45
2777 | 89.99 | 92.46 | 91.85 | 92.46
2776 | 90 | 92.47 | 91.86 | 92.47
2775 | 90 | 92.47 | 91.86 | 92.47
2774 | 90 | 92.47 | 91.86 | 92.47
2773 | 89.99 | 92.47 | 91.86 | 92.47
2772 | 89.99 | 92.46 | 91.85 | 92.46
2771 | 89.99 | 92.46 | 91.85 | 92.46
2770 | 89.99 | 92.46 | 91.85 | 92.46
2769 | 90 | 92.46 | 91.85 | 92.46
2768 | 90 | 92.47 | 91.85 | 92.47
2767 | 90.01 | 92.47 | 91.86 | 92.47
2766 | 90.01 | 92.48 | 91.86 | 92.48
2765 | 90.01 | 92.48 | 91.86 | 92.48
2764 | 90 | 92.48 | 91.86 | 92.48
2763 | 90 | 92.48 | 91.86 | 92.48
2762 | 90 | 92.48 | 91.86 | 92.48
2761 | 90 | 92.48 | 91.86 | 92.48
2760 | 90 | 92.48 | 91.86 | 92.48
2759 | 90.01 | 92.48 | 91.86 | 92.48
2758 | 90.01 | 92.49 | 91.86 | 92.49
2757 | 90.02 | 92.49 | 91.86 | 92.49
2756 | 90.02 | 92.49 | 91.87 | 92.49
2755 | 90.02 | 92.49 | 91.87 | 92.49
2754 | 90.02 | 92.5 | 91.87 | 92.5
2753 | 90.03 | 92.5 | 91.87 | 92.5
2752 | 90.03 | 92.5 | 91.88 | 92.5
2751 | 90.03 | 92.5 | 91.88 | 92.5
2750 | 90.04 | 92.51 | 91.88 | 92.51
2749 | 90.04 | 92.51 | 91.89 | 92.51
2748 | 90.04 | 92.51 | 91.89 | 92.51
2747 | 90.04 | 92.51 | 91.89 | 92.51
2746 | 90.04 | 92.51 | 91.89 | 92.51
2745 | 90.04 | 92.51 | 91.89 | 92.51
2744 | 90.04 | 92.51 | 91.89 | 92.51
2743 | 90.04 | 92.51 | 91.88 | 92.51
2742 | 90.05 | 92.51 | 91.88 | 92.51
2741 | 90.05 | 92.51 | 91.88 | 92.51
2740 | 90.05 | 92.52 | 91.89 | 92.52
2739 | 90.06 | 92.52 | 91.89 | 92.52
2738 | 90.06 | 92.52 | 91.89 | 92.52
2737 | 90.06 | 92.52 | 91.89 | 92.52
2736 | 90.05 | 92.52 | 91.9 | 92.52
2735 | 90.05 | 92.52 | 91.9 | 92.52
2734 | 90.05 | 92.52 | 91.9 | 92.52
2733 | 90.06 | 92.52 | 91.9 | 92.52
2732 | 90.06 | 92.52 | 91.9 | 92.52
2731 | 90.06 | 92.53 | 91.9 | 92.53
2730 | 90.06 | 92.53 | 91.91 | 92.53
2729 | 90.07 | 92.54 | 91.91 | 92.54
2728 | 90.07 | 92.54 | 91.91 | 92.54
2727 | 90.07 | 92.53 | 91.92 | 92.53
2726 | 90.07 | 92.53 | 91.91 | 92.53
2725 | 90.07 | 92.53 | 91.91 | 92.53
2724 | 90.07 | 92.53 | 91.91 | 92.53
2723 | 90.07 | 92.53 | 91.91 | 92.53
2722 | 90.07 | 92.53 | 91.91 | 92.53
2721 | 90.07 | 92.54 | 91.91 | 92.54
2720 | 90.07 | 92.54 | 91.91 | 92.54
2719 | 90.08 | 92.54 | 91.91 | 92.54
2718 | 90.08 | 92.54 | 91.91 | 92.54
2717 | 90.09 | 92.55 | 91.91 | 92.55
2716 | 90.09 | 92.55 | 91.92 | 92.55
2715 | 90.09 | 92.55 | 91.92 | 92.55
2714 | 90.09 | 92.55 | 91.92 | 92.55
2713 | 90.09 | 92.55 | 91.92 | 92.55
2712 | 90.09 | 92.55 | 91.92 | 92.55
2711 | 90.09 | 92.55 | 91.92 | 92.55
2710 | 90.09 | 92.55 | 91.92 | 92.55
2709 | 90.09 | 92.56 | 91.92 | 92.56
2708 | 90.09 | 92.57 | 91.92 | 92.57
2707 | 90.09 | 92.57 | 91.92 | 92.57
2706 | 90.1 | 92.57 | 91.92 | 92.57
2705 | 90.1 | 92.57 | 91.92 | 92.57
2704 | 90.09 | 92.56 | 91.91 | 92.56
2703 | 90.09 | 92.56 | 91.91 | 92.56
2702 | 90.09 | 92.56 | 91.91 | 92.56
2701 | 90.1 | 92.56 | 91.91 | 92.56
2700 | 90.1 | 92.57 | 91.91 | 92.57
2699 | 90.1 | 92.57 | 91.91 | 92.57
2698 | 90.1 | 92.57 | 91.91 | 92.57
2697 | 90.1 | 92.57 | 91.91 | 92.57
2696 | 90.1 | 92.57 | 91.91 | 92.57
2695 | 90.11 | 92.57 | 91.91 | 92.57
2694 | 90.11 | 92.58 | 91.91 | 92.58
2693 | 90.11 | 92.58 | 91.91 | 92.58
2692 | 90.11 | 92.57 | 91.91 | 92.57
2691 | 90.1 | 92.57 | 91.9 | 92.57
2690 | 90.11 | 92.57 | 91.9 | 92.57
2689 | 90.11 | 92.58 | 91.91 | 92.58
2688 | 90.11 | 92.58 | 91.91 | 92.58
2687 | 90.11 | 92.58 | 91.91 | 92.58
2686 | 90.11 | 92.58 | 91.91 | 92.58
2685 | 90.12 | 92.58 | 91.91 | 92.58
2684 | 90.12 | 92.59 | 91.9 | 92.59
2683 | 90.12 | 92.59 | 91.9 | 92.59
2682 | 90.13 | 92.6 | 91.91 | 92.6
2681 | 90.13 | 92.6 | 91.91 | 92.6
2680 | 90.13 | 92.6 | 91.91 | 92.6
2679 | 90.13 | 92.6 | 91.91 | 92.6
2678 | 90.13 | 92.59 | 91.9 | 92.59
2677 | 90.12 | 92.59 | 91.9 | 92.59
2676 | 90.12 | 92.59 | 91.9 | 92.59
2675 | 90.12 | 92.59 | 91.89 | 92.59
2674 | 90.12 | 92.59 | 91.89 | 92.59
2673 | 90.13 | 92.6 | 91.89 | 92.6
2672 | 90.13 | 92.6 | 91.89 | 92.6
2671 | 90.13 | 92.6 | 91.89 | 92.6
2670 | 90.13 | 92.6 | 91.88 | 92.6
2669 | 90.13 | 92.59 | 91.88 | 92.59
2668 | 90.12 | 92.59 | 91.87 | 92.59
2667 | 90.11 | 92.58 | 91.87 | 92.58
2666 | 90.1 | 92.57 | 91.86 | 92.57
2665 | 90.09 | 92.56 | 91.85 | 92.56
2664 | 90.09 | 92.55 | 91.84 | 92.55
2663 | 90.08 | 92.55 | 91.83 | 92.55
2662 | 90.07 | 92.54 | 91.82 | 92.54
2661 | 90.07 | 92.54 | 91.81 | 92.54
2660 | 90.06 | 92.54 | 91.81 | 92.54
2659 | 90.06 | 92.54 | 91.8 | 92.54
2658 | 90.06 | 92.54 | 91.8 | 92.54
2657 | 90.06 | 92.54 | 91.8 | 92.54
2656 | 90.06 | 92.54 | 91.8 | 92.54
2655 | 90.07 | 92.54 | 91.79 | 92.54
2654 | 90.07 | 92.55 | 91.79 | 92.55
2653 | 90.07 | 92.56 | 91.8 | 92.56
2652 | 90.07 | 92.56 | 91.8 | 92.56
2651 | 90.08 | 92.57 | 91.8 | 92.57
2650 | 90.08 | 92.57 | 91.79 | 92.57
2649 | 90.09 | 92.57 | 91.79 | 92.57
2648 | 90.09 | 92.56 | 91.79 | 92.56
2647 | 90.1 | 92.57 | 91.79 | 92.57
2646 | 90.1 | 92.57 | 91.79 | 92.57
2645 | 90.11 | 92.58 | 91.8 | 92.58
2644 | 90.12 | 92.59 | 91.8 | 92.59
2643 | 90.12 | 92.59 | 91.8 | 92.59
2642 | 90.12 | 92.6 | 91.8 | 92.6
2641 | 90.12 | 92.6 | 91.8 | 92.6
2640 | 90.12 | 92.61 | 91.8 | 92.61
2639 | 90.13 | 92.61 | 91.8 | 92.61
2638 | 90.13 | 92.62 | 91.8 | 92.62
2637 | 90.13 | 92.62 | 91.8 | 92.62
2636 | 90.14 | 92.62 | 91.8 | 92.62
2635 | 90.14 | 92.63 | 91.81 | 92.63
2634 | 90.15 | 92.63 | 91.81 | 92.63
2633 | 90.15 | 92.64 | 91.82 | 92.64
2632 | 90.16 | 92.64 | 91.82 | 92.64
2631 | 90.16 | 92.65 | 91.83 | 92.65
2630 | 90.17 | 92.66 | 91.83 | 92.66
2629 | 90.18 | 92.67 | 91.83 | 92.67
2628 | 90.18 | 92.68 | 91.83 | 92.68
2627 | 90.19 | 92.68 | 91.84 | 92.68
2626 | 90.2 | 92.68 | 91.84 | 92.68
2625 | 90.2 | 92.68 | 91.84 | 92.68
2624 | 90.19 | 92.68 | 91.83 | 92.68
2623 | 90.19 | 92.68 | 91.83 | 92.68
2622 | 90.19 | 92.68 | 91.84 | 92.68
2621 | 90.19 | 92.69 | 91.84 | 92.69
2620 | 90.2 | 92.69 | 91.85 | 92.69
2619 | 90.22 | 92.7 | 91.86 | 92.7
2618 | 90.23 | 92.7 | 91.86 | 92.7
2617 | 90.23 | 92.71 | 91.87 | 92.71
2616 | 90.23 | 92.72 | 91.86 | 92.72
2615 | 90.23 | 92.72 | 91.86 | 92.72
2614 | 90.23 | 92.73 | 91.86 | 92.73
2613 | 90.23 | 92.74 | 91.86 | 92.74
2612 | 90.24 | 92.74 | 91.86 | 92.74
2611 | 90.24 | 92.74 | 91.87 | 92.74
2610 | 90.25 | 92.74 | 91.87 | 92.74
2609 | 90.25 | 92.74 | 91.87 | 92.74
2608 | 90.26 | 92.74 | 91.87 | 92.74
2607 | 90.26 | 92.74 | 91.87 | 92.74
2606 | 90.26 | 92.74 | 91.86 | 92.74
2605 | 90.26 | 92.74 | 91.86 | 92.74
2604 | 90.25 | 92.74 | 91.86 | 92.74
2603 | 90.25 | 92.74 | 91.86 | 92.74
2602 | 90.26 | 92.74 | 91.87 | 92.74
2601 | 90.26 | 92.75 | 91.87 | 92.75
2600 | 90.27 | 92.75 | 91.88 | 92.75
2599 | 90.28 | 92.76 | 91.88 | 92.76
2598 | 90.28 | 92.76 | 91.88 | 92.76
2597 | 90.29 | 92.77 | 91.89 | 92.77
2596 | 90.29 | 92.77 | 91.89 | 92.77
2595 | 90.29 | 92.77 | 91.89 | 92.77
2594 | 90.29 | 92.78 | 91.89 | 92.78
2593 | 90.3 | 92.79 | 91.89 | 92.79
2592 | 90.3 | 92.8 | 91.89 | 92.8
2591 | 90.31 | 92.8 | 91.89 | 92.8
2590 | 90.32 | 92.81 | 91.89 | 92.81
2589 | 90.32 | 92.81 | 91.89 | 92.81
2588 | 90.32 | 92.81 | 91.89 | 92.81
2587 | 90.32 | 92.8 | 91.89 | 92.8
2586 | 90.32 | 92.8 | 91.9 | 92.8
2585 | 90.32 | 92.8 | 91.9 | 92.8
2584 | 90.31 | 92.8 | 91.9 | 92.8
2583 | 90.31 | 92.8 | 91.9 | 92.8
2582 | 90.31 | 92.8 | 91.9 | 92.8
2581 | 90.31 | 92.8 | 91.9 | 92.8
2580 | 90.32 | 92.8 | 91.9 | 92.8
2579 | 90.32 | 92.8 | 91.91 | 92.8
2578 | 90.33 | 92.81 | 91.91 | 92.81
2577 | 90.34 | 92.82 | 91.91 | 92.82
2576 | 90.34 | 92.83 | 91.9 | 92.83
2575 | 90.35 | 92.84 | 91.9 | 92.84
2574 | 90.35 | 92.84 | 91.9 | 92.84
2573 | 90.35 | 92.83 | 91.9 | 92.83
2572 | 90.34 | 92.83 | 91.9 | 92.83
2571 | 90.34 | 92.83 | 91.89 | 92.83
2570 | 90.34 | 92.83 | 91.89 | 92.83
2569 | 90.34 | 92.83 | 91.89 | 92.83
2568 | 90.35 | 92.84 | 91.89 | 92.84
2567 | 90.36 | 92.85 | 91.9 | 92.85
2566 | 90.36 | 92.86 | 91.9 | 92.86
2565 | 90.36 | 92.86 | 91.9 | 92.86
2564 | 90.36 | 92.86 | 91.89 | 92.86
2563 | 90.35 | 92.85 | 91.89 | 92.85
2562 | 90.35 | 92.84 | 91.89 | 92.84
2561 | 90.35 | 92.84 | 91.88 | 92.84
2560 | 90.36 | 92.85 | 91.88 | 92.85
2559 | 90.37 | 92.85 | 91.88 | 92.85
2558 | 90.37 | 92.85 | 91.88 | 92.85
2557 | 90.38 | 92.85 | 91.88 | 92.85
2556 | 90.37 | 92.85 | 91.88 | 92.85
2555 | 90.37 | 92.85 | 91.88 | 92.85
2554 | 90.38 | 92.85 | 91.88 | 92.85
2553 | 90.38 | 92.85 | 91.89 | 92.85
2552 | 90.39 | 92.86 | 91.88 | 92.86
2551 | 90.39 | 92.86 | 91.88 | 92.86
2550 | 90.38 | 92.87 | 91.87 | 92.87
2549 | 90.37 | 92.87 | 91.86 | 92.87
2548 | 90.37 | 92.87 | 91.86 | 92.87
2547 | 90.38 | 92.87 | 91.86 | 92.87
2546 | 90.39 | 92.87 | 91.86 | 92.87
2545 | 90.4 | 92.88 | 91.87 | 92.88
2544 | 90.41 | 92.88 | 91.87 | 92.88
2543 | 90.41 | 92.89 | 91.88 | 92.89
2542 | 90.42 | 92.9 | 91.88 | 92.9
2541 | 90.42 | 92.9 | 91.88 | 92.9
2540 | 90.42 | 92.9 | 91.89 | 92.9
2539 | 90.42 | 92.9 | 91.88 | 92.9
2538 | 90.42 | 92.9 | 91.88 | 92.9
2537 | 90.42 | 92.89 | 91.88 | 92.89
2536 | 90.42 | 92.89 | 91.87 | 92.89
2535 | 90.42 | 92.89 | 91.87 | 92.89
2534 | 90.41 | 92.89 | 91.87 | 92.89
2533 | 90.41 | 92.88 | 91.86 | 92.88
2532 | 90.41 | 92.88 | 91.86 | 92.88
2531 | 90.4 | 92.87 | 91.85 | 92.87
2530 | 90.4 | 92.87 | 91.85 | 92.87
2529 | 90.4 | 92.87 | 91.85 | 92.87
2528 | 90.39 | 92.87 | 91.85 | 92.87
2527 | 90.39 | 92.87 | 91.85 | 92.87
2526 | 90.39 | 92.87 | 91.85 | 92.87
2525 | 90.39 | 92.87 | 91.85 | 92.87
2524 | 90.38 | 92.87 | 91.85 | 92.87
2523 | 90.38 | 92.86 | 91.85 | 92.86
2522 | 90.38 | 92.86 | 91.85 | 92.86
2521 | 90.39 | 92.85 | 91.85 | 92.85
2520 | 90.4 | 92.85 | 91.85 | 92.85
2519 | 90.4 | 92.85 | 91.85 | 92.85
2518 | 90.4 | 92.84 | 91.85 | 92.84
2517 | 90.4 | 92.84 | 91.85 | 92.84
2516 | 90.39 | 92.84 | 91.84 | 92.84
2515 | 90.39 | 92.84 | 91.84 | 92.84
2514 | 90.39 | 92.84 | 91.84 | 92.84
2513 | 90.39 | 92.85 | 91.85 | 92.85
2512 | 90.4 | 92.86 | 91.86 | 92.86
2511 | 90.4 | 92.86 | 91.86 | 92.86
2510 | 90.39 | 92.85 | 91.86 | 92.85
2509 | 90.39 | 92.84 | 91.85 | 92.84
2508 | 90.38 | 92.84 | 91.85 | 92.84
2507 | 90.39 | 92.85 | 91.85 | 92.85
2506 | 90.39 | 92.85 | 91.86 | 92.85
2505 | 90.4 | 92.86 | 91.86 | 92.86
2504 | 90.4 | 92.86 | 91.86 | 92.86
2503 | 90.4 | 92.87 | 91.86 | 92.87
2502 | 90.4 | 92.87 | 91.85 | 92.87
2501 | 90.4 | 92.86 | 91.85 | 92.86
2500 | 90.4 | 92.86 | 91.86 | 92.86
2499 | 90.41 | 92.87 | 91.87 | 92.87
2498 | 90.41 | 92.87 | 91.88 | 92.87
2497 | 90.41 | 92.88 | 91.89 | 92.88
2496 | 90.42 | 92.88 | 91.89 | 92.88
2495 | 90.42 | 92.89 | 91.89 | 92.89
2494 | 90.43 | 92.9 | 91.9 | 92.9
2493 | 90.44 | 92.9 | 91.91 | 92.9
2492 | 90.44 | 92.91 | 91.91 | 92.91
2491 | 90.44 | 92.91 | 91.92 | 92.91
2490 | 90.43 | 92.9 | 91.92 | 92.9
2489 | 90.43 | 92.9 | 91.91 | 92.9
2488 | 90.43 | 92.91 | 91.91 | 92.91
2487 | 90.43 | 92.91 | 91.92 | 92.91
2486 | 90.44 | 92.92 | 91.93 | 92.92
2485 | 90.44 | 92.92 | 91.93 | 92.92
2484 | 90.43 | 92.92 | 91.94 | 92.92
2483 | 90.44 | 92.92 | 91.94 | 92.92
2482 | 90.44 | 92.93 | 91.94 | 92.93
2481 | 90.45 | 92.94 | 91.95 | 92.94
2480 | 90.46 | 92.94 | 91.95 | 92.94
2479 | 90.47 | 92.94 | 91.96 | 92.94
2478 | 90.46 | 92.93 | 91.96 | 92.93
2477 | 90.45 | 92.92 | 91.95 | 92.92
2476 | 90.44 | 92.92 | 91.94 | 92.92
2475 | 90.43 | 92.92 | 91.92 | 92.92
2474 | 90.43 | 92.92 | 91.92 | 92.92
2473 | 90.42 | 92.92 | 91.92 | 92.92
2472 | 90.42 | 92.93 | 91.93 | 92.93
2471 | 90.43 | 92.93 | 91.93 | 92.93
2470 | 90.43 | 92.93 | 91.93 | 92.93
2469 | 90.43 | 92.93 | 91.94 | 92.93
2468 | 90.44 | 92.93 | 91.94 | 92.93
2467 | 90.44 | 92.93 | 91.94 | 92.93
2466 | 90.44 | 92.93 | 91.94 | 92.93
2465 | 90.44 | 92.93 | 91.94 | 92.93
2464 | 90.44 | 92.93 | 91.95 | 92.93
2463 | 90.43 | 92.92 | 91.94 | 92.92
2462 | 90.43 | 92.92 | 91.94 | 92.92
2461 | 90.42 | 92.91 | 91.93 | 92.91
2460 | 90.42 | 92.91 | 91.92 | 92.91
2459 | 90.42 | 92.91 | 91.91 | 92.91
2458 | 90.42 | 92.91 | 91.91 | 92.91
2457 | 90.42 | 92.91 | 91.91 | 92.91
2456 | 90.41 | 92.91 | 91.92 | 92.91
2455 | 90.41 | 92.9 | 91.93 | 92.9
2454 | 90.4 | 92.9 | 91.93 | 92.9
2453 | 90.4 | 92.9 | 91.93 | 92.9
2452 | 90.4 | 92.9 | 91.92 | 92.9
2451 | 90.41 | 92.91 | 91.92 | 92.91
2450 | 90.41 | 92.91 | 91.92 | 92.91
2449 | 90.41 | 92.91 | 91.93 | 92.91
2448 | 90.42 | 92.92 | 91.94 | 92.92
2447 | 90.43 | 92.93 | 91.96 | 92.93
2446 | 90.44 | 92.94 | 91.96 | 92.94
2445 | 90.45 | 92.94 | 91.96 | 92.94
2444 | 90.45 | 92.94 | 91.96 | 92.94
2443 | 90.45 | 92.94 | 91.96 | 92.94
2442 | 90.45 | 92.94 | 91.97 | 92.94
2441 | 90.45 | 92.94 | 91.98 | 92.94
2440 | 90.46 | 92.94 | 91.99 | 92.94
2439 | 90.47 | 92.94 | 91.99 | 92.94
2438 | 90.48 | 92.95 | 92 | 92.95
2437 | 90.49 | 92.96 | 91.99 | 92.96
2436 | 90.49 | 92.96 | 91.99 | 92.96
2435 | 90.48 | 92.95 | 91.98 | 92.95
2434 | 90.48 | 92.95 | 91.98 | 92.95
2433 | 90.48 | 92.95 | 91.98 | 92.95
2432 | 90.48 | 92.95 | 91.99 | 92.95
2431 | 90.48 | 92.96 | 92 | 92.96
2430 | 90.49 | 92.96 | 92 | 92.96
2429 | 90.5 | 92.97 | 92.01 | 92.97
2428 | 90.51 | 92.97 | 92.02 | 92.97
2427 | 90.51 | 92.98 | 92.02 | 92.98
2426 | 90.52 | 92.98 | 92.02 | 92.98
2425 | 90.52 | 92.98 | 92.02 | 92.98
2424 | 90.52 | 92.98 | 92.03 | 92.98
2423 | 90.52 | 92.98 | 92.04 | 92.98
2422 | 90.52 | 92.98 | 92.04 | 92.98
2421 | 90.52 | 92.98 | 92.04 | 92.98
2420 | 90.52 | 92.98 | 92.04 | 92.98
2419 | 90.52 | 92.98 | 92.03 | 92.98
2418 | 90.51 | 92.98 | 92.03 | 92.98
2417 | 90.51 | 92.98 | 92.03 | 92.98
2416 | 90.51 | 92.99 | 92.03 | 92.99
2415 | 90.5 | 92.98 | 92.04 | 92.98
2414 | 90.5 | 92.98 | 92.05 | 92.98
2413 | 90.5 | 92.98 | 92.05 | 92.98
2412 | 90.5 | 92.97 | 92.05 | 92.97
2411 | 90.49 | 92.98 | 92.05 | 92.98
2410 | 90.49 | 92.98 | 92.05 | 92.98
2409 | 90.5 | 92.98 | 92.05 | 92.98
2408 | 90.51 | 92.98 | 92.06 | 92.98
2407 | 90.52 | 92.99 | 92.07 | 92.99
2406 | 90.53 | 92.99 | 92.07 | 92.99
2405 | 90.54 | 92.99 | 92.08 | 92.99
2404 | 90.54 | 93 | 92.08 | 93
2403 | 90.53 | 93.01 | 92.08 | 93.01
2402 | 90.52 | 93.01 | 92.08 | 93.01
2401 | 90.52 | 93 | 92.08 | 93
2400 | 90.52 | 93 | 92.08 | 93
2399 | 90.52 | 93 | 92.07 | 93
2398 | 90.52 | 93 | 92.08 | 93
2397 | 90.52 | 93 | 92.08 | 93
2396 | 90.52 | 93 | 92.09 | 93
2395 | 90.52 | 92.99 | 92.1 | 92.99
2394 | 90.52 | 92.99 | 92.1 | 92.99
2393 | 90.53 | 92.99 | 92.1 | 92.99
2392 | 90.53 | 92.99 | 92.1 | 92.99
2391 | 90.54 | 93 | 92.11 | 93
2390 | 90.54 | 93 | 92.11 | 93
2389 | 90.53 | 93.01 | 92.12 | 93.01
2388 | 90.53 | 93.01 | 92.13 | 93.01
2387 | 90.53 | 93.01 | 92.14 | 93.01
2386 | 90.53 | 93.01 | 92.15 | 93.01
2385 | 90.53 | 93.01 | 92.16 | 93.01
2384 | 90.54 | 93.01 | 92.18 | 93.01
2383 | 90.54 | 93.01 | 92.19 | 93.01
2382 | 90.54 | 93.01 | 92.2 | 93.01
2381 | 90.53 | 93.01 | 92.21 | 93.01
2380 | 90.53 | 93.01 | 92.22 | 93.01
2379 | 90.53 | 93.01 | 92.22 | 93.01
2378 | 90.53 | 93.01 | 92.23 | 93.01
2377 | 90.53 | 93.01 | 92.24 | 93.01
2376 | 90.53 | 93.01 | 92.24 | 93.01
2375 | 90.53 | 93 | 92.23 | 93
2374 | 90.52 | 93 | 92.22 | 93
2373 | 90.51 | 92.99 | 92.21 | 92.99
2372 | 90.51 | 92.99 | 92.21 | 92.99
2371 | 90.51 | 93 | 92.21 | 93
2370 | 90.51 | 93.01 | 92.23 | 93.01
2369 | 90.52 | 93.01 | 92.24 | 93.01
2368 | 90.52 | 93.01 | 92.25 | 93.01
2367 | 90.51 | 93 | 92.26 | 93
2366 | 90.5 | 92.98 | 92.25 | 92.98
2365 | 90.48 | 92.96 | 92.24 | 92.96
2364 | 90.47 | 92.94 | 92.23 | 92.94
2363 | 90.46 | 92.93 | 92.22 | 92.93
2362 | 90.47 | 92.94 | 92.22 | 92.94
2361 | 90.48 | 92.95 | 92.23 | 92.95
2360 | 90.49 | 92.97 | 92.23 | 92.97
2359 | 90.49 | 92.97 | 92.23 | 92.97
2358 | 90.48 | 92.96 | 92.24 | 92.96
2357 | 90.48 | 92.96 | 92.24 | 92.96
2356 | 90.48 | 92.96 | 92.24 | 92.96
2355 | 90.47 | 92.96 | 92.25 | 92.96
2354 | 90.47 | 92.95 | 92.25 | 92.95
2353 | 90.48 | 92.95 | 92.24 | 92.95
2352 | 90.49 | 92.95 | 92.23 | 92.95
2351 | 90.47 | 92.94 | 92.22 | 92.94
2350 | 90.42 | 92.93 | 92.21 | 92.93
2349 | 90.37 | 92.91 | 92.21 | 92.91
2348 | 90.34 | 92.89 | 92.22 | 92.89
2347 | 90.37 | 92.89 | 92.24 | 92.89
2346 | 90.42 | 92.92 | 92.25 | 92.92
2345 | 90.46 | 92.94 | 92.26 | 92.94
2344 | 90.46 | 92.94 | 92.24 | 92.94
2343 | 90.43 | 92.92 | 92.22 | 92.92
2342 | 90.42 | 92.9 | 92.19 | 92.9
2341 | 90.4 | 92.88 | 92.18 | 92.88
2340 | 90.39 | 92.87 | 92.17 | 92.87
2339 | 90.39 | 92.88 | 92.16 | 92.88
2338 | 90.4 | 92.88 | 92.16 | 92.88
2337 | 90.4 | 92.89 | 92.16 | 92.89
2336 | 90.4 | 92.88 | 92.15 | 92.88
2335 | 90.4 | 92.87 | 92.15 | 92.87
2334 | 90.4 | 92.86 | 92.15 | 92.86
2333 | 90.41 | 92.87 | 92.16 | 92.87
2332 | 90.42 | 92.89 | 92.17 | 92.89
2331 | 90.43 | 92.9 | 92.17 | 92.9
2330 | 90.41 | 92.9 | 92.15 | 92.9
2329 | 90.37 | 92.86 | 92.11 | 92.86
2328 | 90.3 | 92.78 | 92.04 | 92.78
2327 | 90.22 | 92.7 | 91.95 | 92.7
2326 | 90.14 | 92.63 | 91.88 | 92.63
2325 | 90.11 | 92.6 | 91.85 | 92.6
2324 | 90.13 | 92.61 | 91.88 | 92.61
2323 | 90.18 | 92.66 | 91.93 | 92.66
2322 | 90.24 | 92.71 | 91.99 | 92.71
2321 | 90.28 | 92.74 | 92.03 | 92.74
2320 | 90.31 | 92.77 | 92.05 | 92.77
2319 | 90.32 | 92.78 | 92.06 | 92.78
2318 | 90.31 | 92.79 | 92.06 | 92.79
2317 | 90.31 | 92.79 | 92.06 | 92.79
2316 | 90.31 | 92.79 | 92.06 | 92.79
2315 | 90.31 | 92.79 | 92.07 | 92.79
2314 | 90.32 | 92.8 | 92.08 | 92.8
2313 | 90.33 | 92.81 | 92.1 | 92.81
2312 | 90.34 | 92.81 | 92.11 | 92.81
2311 | 90.35 | 92.82 | 92.13 | 92.82
2310 | 90.37 | 92.82 | 92.14 | 92.82
2309 | 90.37 | 92.83 | 92.15 | 92.83
2308 | 90.37 | 92.83 | 92.14 | 92.83
2307 | 90.36 | 92.83 | 92.12 | 92.83
2306 | 90.36 | 92.83 | 92.11 | 92.83
2305 | 90.35 | 92.84 | 92.1 | 92.84
2304 | 90.35 | 92.84 | 92.1 | 92.84
2303 | 90.35 | 92.84 | 92.09 | 92.84
2302 | 90.35 | 92.84 | 92.09 | 92.84
2301 | 90.35 | 92.83 | 92.09 | 92.83
2300 | 90.34 | 92.82 | 92.08 | 92.82
2299 | 90.33 | 92.81 | 92.07 | 92.81
2298 | 90.32 | 92.81 | 92.06 | 92.81
2297 | 90.31 | 92.8 | 92.06 | 92.8
2296 | 90.3 | 92.79 | 92.04 | 92.79
2295 | 90.29 | 92.77 | 92.03 | 92.77
2294 | 90.27 | 92.75 | 92.01 | 92.75
2293 | 90.25 | 92.73 | 91.98 | 92.73
2292 | 90.23 | 92.72 | 91.96 | 92.72
2291 | 90.22 | 92.71 | 91.95 | 92.71
2290 | 90.21 | 92.7 | 91.95 | 92.7
2289 | 90.21 | 92.69 | 91.94 | 92.69
2288 | 90.2 | 92.69 | 91.93 | 92.69
2287 | 90.2 | 92.68 | 91.91 | 92.68
2286 | 90.2 | 92.69 | 91.91 | 92.69
2285 | 90.2 | 92.7 | 91.91 | 92.7
2284 | 90.2 | 92.71 | 91.92 | 92.71
2283 | 90.22 | 92.73 | 91.96 | 92.73
2282 | 90.25 | 92.76 | 91.99 | 92.76
2281 | 90.27 | 92.78 | 92.03 | 92.78
2280 | 90.28 | 92.79 | 92.05 | 92.79
2279 | 90.28 | 92.8 | 92.05 | 92.8
2278 | 90.27 | 92.81 | 92.05 | 92.81
2277 | 90.28 | 92.81 | 92.05 | 92.81
2276 | 90.29 | 92.8 | 92.06 | 92.8
2275 | 90.31 | 92.8 | 92.07 | 92.8
2274 | 90.31 | 92.79 | 92.07 | 92.79
2273 | 90.32 | 92.79 | 92.07 | 92.79
2272 | 90.32 | 92.8 | 92.06 | 92.8
2271 | 90.33 | 92.81 | 92.06 | 92.81
2270 | 90.34 | 92.81 | 92.06 | 92.81
2269 | 90.33 | 92.82 | 92.06 | 92.82
2268 | 90.33 | 92.82 | 92.06 | 92.82
2267 | 90.33 | 92.84 | 92.07 | 92.84
2266 | 90.34 | 92.86 | 92.08 | 92.86
2265 | 90.37 | 92.89 | 92.1 | 92.89
2264 | 90.39 | 92.91 | 92.12 | 92.91
2263 | 90.4 | 92.92 | 92.13 | 92.92
2262 | 90.4 | 92.92 | 92.13 | 92.92
2261 | 90.39 | 92.9 | 92.13 | 92.9
2260 | 90.37 | 92.88 | 92.12 | 92.88
2259 | 90.36 | 92.85 | 92.12 | 92.85
2258 | 90.35 | 92.83 | 92.12 | 92.83
2257 | 90.36 | 92.83 | 92.12 | 92.83
2256 | 90.38 | 92.85 | 92.12 | 92.85
2255 | 90.4 | 92.89 | 92.13 | 92.89
2254 | 90.43 | 92.92 | 92.15 | 92.92
2253 | 90.45 | 92.94 | 92.16 | 92.94
2252 | 90.45 | 92.94 | 92.17 | 92.94
2251 | 90.46 | 92.93 | 92.17 | 92.93
2250 | 90.46 | 92.91 | 92.17 | 92.91
2249 | 90.46 | 92.91 | 92.17 | 92.91
2248 | 90.46 | 92.91 | 92.17 | 92.91
2247 | 90.46 | 92.92 | 92.18 | 92.92
2246 | 90.46 | 92.93 | 92.19 | 92.93
2245 | 90.47 | 92.95 | 92.2 | 92.95
2244 | 90.48 | 92.97 | 92.21 | 92.97
2243 | 90.48 | 92.97 | 92.22 | 92.97
2242 | 90.47 | 92.96 | 92.21 | 92.96
2241 | 90.45 | 92.93 | 92.19 | 92.93
2240 | 90.43 | 92.91 | 92.17 | 92.91
2239 | 90.42 | 92.9 | 92.16 | 92.9
2238 | 90.41 | 92.91 | 92.16 | 92.91
2237 | 90.41 | 92.91 | 92.17 | 92.91
2236 | 90.43 | 92.92 | 92.18 | 92.92
2235 | 90.45 | 92.92 | 92.19 | 92.92
2234 | 90.46 | 92.93 | 92.2 | 92.93
2233 | 90.47 | 92.93 | 92.21 | 92.93
2232 | 90.46 | 92.93 | 92.2 | 92.93
2231 | 90.45 | 92.92 | 92.2 | 92.92
2230 | 90.45 | 92.91 | 92.2 | 92.91
2229 | 90.45 | 92.91 | 92.2 | 92.91
2228 | 90.45 | 92.9 | 92.2 | 92.9
2227 | 90.44 | 92.91 | 92.2 | 92.91
2226 | 90.43 | 92.91 | 92.19 | 92.91
2225 | 90.43 | 92.91 | 92.19 | 92.91
2224 | 90.43 | 92.91 | 92.19 | 92.91
2223 | 90.43 | 92.92 | 92.19 | 92.92
2222 | 90.44 | 92.93 | 92.19 | 92.93
2221 | 90.44 | 92.92 | 92.18 | 92.92
2220 | 90.44 | 92.91 | 92.18 | 92.91
2219 | 90.43 | 92.9 | 92.18 | 92.9
2218 | 90.42 | 92.91 | 92.19 | 92.91
2217 | 90.41 | 92.92 | 92.2 | 92.92
2216 | 90.42 | 92.94 | 92.22 | 92.94
2215 | 90.44 | 92.94 | 92.23 | 92.94
2214 | 90.45 | 92.94 | 92.24 | 92.94
2213 | 90.45 | 92.93 | 92.25 | 92.93
2212 | 90.44 | 92.92 | 92.25 | 92.92
2211 | 90.43 | 92.92 | 92.25 | 92.92
2210 | 90.43 | 92.93 | 92.27 | 92.93
2209 | 90.45 | 92.94 | 92.28 | 92.94
2208 | 90.47 | 92.96 | 92.28 | 92.96
2207 | 90.5 | 92.98 | 92.28 | 92.98
2206 | 90.51 | 92.99 | 92.27 | 92.99
2205 | 90.51 | 92.99 | 92.25 | 92.99
2204 | 90.49 | 92.98 | 92.23 | 92.98
2203 | 90.46 | 92.97 | 92.23 | 92.97
2202 | 90.44 | 92.97 | 92.23 | 92.97
2201 | 90.43 | 92.99 | 92.25 | 92.99
2200 | 90.45 | 93 | 92.26 | 93
2199 | 90.47 | 93.02 | 92.27 | 93.02
2198 | 90.49 | 93.02 | 92.28 | 93.02
2197 | 90.51 | 93.02 | 92.28 | 93.02
2196 | 90.51 | 93.01 | 92.28 | 93.01
2195 | 90.51 | 93 | 92.29 | 93
2194 | 90.5 | 93 | 92.3 | 93
2193 | 90.48 | 92.99 | 92.3 | 92.99
2192 | 90.46 | 92.98 | 92.31 | 92.98
2191 | 90.44 | 92.97 | 92.31 | 92.97
2190 | 90.43 | 92.96 | 92.3 | 92.96
2189 | 90.41 | 92.95 | 92.28 | 92.95
2188 | 90.41 | 92.93 | 92.26 | 92.93
2187 | 90.42 | 92.92 | 92.25 | 92.92
2186 | 90.44 | 92.91 | 92.24 | 92.91
2185 | 90.47 | 92.91 | 92.23 | 92.91
2184 | 90.51 | 92.93 | 92.24 | 92.93
2183 | 90.56 | 92.97 | 92.28 | 92.97
2182 | 90.61 | 93 | 92.34 | 93
2181 | 90.64 | 93.01 | 92.37 | 93.01
2180 | 90.63 | 93 | 92.37 | 93
2179 | 90.6 | 93 | 92.36 | 93
2178 | 90.59 | 93.02 | 92.36 | 93.02
2177 | 90.61 | 93.06 | 92.38 | 93.06
2176 | 90.64 | 93.1 | 92.42 | 93.1
2175 | 90.67 | 93.12 | 92.44 | 93.12
2174 | 90.66 | 93.1 | 92.43 | 93.1
2173 | 90.62 | 93.05 | 92.4 | 93.05
2172 | 90.58 | 92.99 | 92.37 | 92.99
2171 | 90.55 | 92.95 | 92.35 | 92.95
2170 | 90.53 | 92.92 | 92.33 | 92.92
2169 | 90.5 | 92.92 | 92.3 | 92.92
2168 | 90.49 | 92.92 | 92.28 | 92.92
2167 | 90.47 | 92.93 | 92.27 | 92.93
2166 | 90.44 | 92.92 | 92.26 | 92.92
2165 | 90.37 | 92.88 | 92.24 | 92.88
2164 | 90.28 | 92.84 | 92.21 | 92.84
2163 | 90.22 | 92.82 | 92.18 | 92.82
2162 | 90.27 | 92.87 | 92.22 | 92.87
2161 | 90.47 | 93.03 | 92.38 | 93.03
2160 | 90.79 | 93.29 | 92.68 | 93.29
2159 | 91.12 | 93.54 | 92.99 | 93.54
2158 | 91.31 | 93.69 | 93.18 | 93.69
2157 | 91.33 | 93.69 | 93.18 | 93.69
2156 | 91.25 | 93.62 | 93.08 | 93.62
2155 | 91.16 | 93.55 | 92.97 | 93.55
2154 | 91.09 | 93.49 | 92.91 | 93.49
2153 | 91.03 | 93.45 | 92.86 | 93.45
2152 | 90.99 | 93.41 | 92.82 | 93.41
2151 | 90.97 | 93.38 | 92.79 | 93.38
2150 | 90.97 | 93.36 | 92.76 | 93.36
2149 | 90.97 | 93.35 | 92.74 | 93.35
2148 | 90.97 | 93.35 | 92.73 | 93.35
2147 | 90.97 | 93.36 | 92.73 | 93.36
2146 | 90.97 | 93.37 | 92.75 | 93.37
2145 | 90.95 | 93.39 | 92.76 | 93.39
2144 | 90.94 | 93.41 | 92.77 | 93.41
2143 | 90.93 | 93.43 | 92.78 | 93.43
2142 | 90.92 | 93.44 | 92.79 | 93.44
2141 | 90.91 | 93.43 | 92.79 | 93.43
2140 | 90.91 | 93.41 | 92.78 | 93.41
2139 | 90.92 | 93.38 | 92.79 | 93.38
2138 | 90.94 | 93.37 | 92.8 | 93.37
2137 | 90.96 | 93.38 | 92.82 | 93.38
2136 | 90.99 | 93.41 | 92.84 | 93.41
2135 | 91.02 | 93.46 | 92.89 | 93.46
2134 | 91.06 | 93.49 | 92.91 | 93.49
2133 | 91.07 | 93.5 | 92.9 | 93.5
2132 | 91.06 | 93.47 | 92.85 | 93.47
2131 | 91.03 | 93.43 | 92.79 | 93.43
2130 | 90.98 | 93.38 | 92.72 | 93.38
2129 | 90.92 | 93.33 | 92.67 | 93.33
2128 | 90.88 | 93.29 | 92.64 | 93.29
2127 | 90.85 | 93.27 | 92.64 | 93.27
2126 | 90.83 | 93.26 | 92.64 | 93.26
2125 | 90.8 | 93.25 | 92.62 | 93.25
2124 | 90.77 | 93.22 | 92.59 | 93.22
2123 | 90.75 | 93.19 | 92.57 | 93.19
2122 | 90.73 | 93.17 | 92.54 | 93.17
2121 | 90.72 | 93.16 | 92.53 | 93.16
2120 | 90.7 | 93.15 | 92.5 | 93.15
2119 | 90.68 | 93.14 | 92.48 | 93.14
2118 | 90.66 | 93.12 | 92.45 | 93.12
2117 | 90.63 | 93.09 | 92.41 | 93.09
2116 | 90.6 | 93.05 | 92.38 | 93.05
2115 | 90.58 | 93.03 | 92.35 | 93.03
2114 | 90.58 | 93.02 | 92.34 | 93.02
2113 | 90.58 | 93.02 | 92.34 | 93.02
2112 | 90.59 | 93.03 | 92.34 | 93.03
2111 | 90.59 | 93.05 | 92.34 | 93.05
2110 | 90.6 | 93.06 | 92.33 | 93.06
2109 | 90.6 | 93.07 | 92.32 | 93.07
2108 | 90.6 | 93.08 | 92.32 | 93.08
2107 | 90.61 | 93.09 | 92.35 | 93.09
2106 | 90.62 | 93.09 | 92.39 | 93.09
2105 | 90.63 | 93.09 | 92.42 | 93.09
2104 | 90.62 | 93.08 | 92.42 | 93.08
2103 | 90.61 | 93.07 | 92.4 | 93.07
2102 | 90.6 | 93.06 | 92.38 | 93.06
2101 | 90.6 | 93.06 | 92.36 | 93.06
2100 | 90.61 | 93.07 | 92.37 | 93.07
2099 | 90.63 | 93.08 | 92.39 | 93.08
2098 | 90.65 | 93.1 | 92.43 | 93.1
2097 | 90.68 | 93.11 | 92.46 | 93.11
2096 | 90.7 | 93.13 | 92.5 | 93.13
2095 | 90.72 | 93.15 | 92.52 | 93.15
2094 | 90.71 | 93.16 | 92.52 | 93.16
2093 | 90.7 | 93.16 | 92.5 | 93.16
2092 | 90.68 | 93.15 | 92.48 | 93.15
2091 | 90.68 | 93.13 | 92.47 | 93.13
2090 | 90.68 | 93.11 | 92.47 | 93.11
2089 | 90.68 | 93.09 | 92.47 | 93.09
2088 | 90.67 | 93.08 | 92.48 | 93.08
2087 | 90.66 | 93.07 | 92.48 | 93.07
2086 | 90.65 | 93.08 | 92.48 | 93.08
2085 | 90.64 | 93.08 | 92.46 | 93.08
2084 | 90.62 | 93.08 | 92.43 | 93.08
2083 | 90.61 | 93.07 | 92.41 | 93.07
2082 | 90.61 | 93.07 | 92.39 | 93.07
2081 | 90.62 | 93.07 | 92.38 | 93.07
2080 | 90.63 | 93.07 | 92.39 | 93.07
2079 | 90.63 | 93.07 | 92.4 | 93.07
2078 | 90.63 | 93.08 | 92.41 | 93.08
2077 | 90.62 | 93.08 | 92.41 | 93.08
2076 | 90.61 | 93.07 | 92.4 | 93.07
2075 | 90.61 | 93.07 | 92.39 | 93.07
2074 | 90.62 | 93.07 | 92.39 | 93.07
2073 | 90.63 | 93.08 | 92.4 | 93.08
2072 | 90.64 | 93.1 | 92.41 | 93.1
2071 | 90.66 | 93.12 | 92.43 | 93.12
2070 | 90.68 | 93.13 | 92.45 | 93.13
2069 | 90.69 | 93.13 | 92.46 | 93.13
2068 | 90.7 | 93.11 | 92.47 | 93.11
2067 | 90.69 | 93.1 | 92.48 | 93.1
2066 | 90.68 | 93.11 | 92.5 | 93.11
2065 | 90.68 | 93.12 | 92.5 | 93.12
2064 | 90.67 | 93.12 | 92.5 | 93.12
2063 | 90.68 | 93.12 | 92.49 | 93.12
2062 | 90.69 | 93.12 | 92.48 | 93.12
2061 | 90.71 | 93.13 | 92.48 | 93.13
2060 | 90.74 | 93.15 | 92.5 | 93.15
2059 | 90.76 | 93.18 | 92.53 | 93.18
2058 | 90.77 | 93.18 | 92.55 | 93.18
2057 | 90.78 | 93.17 | 92.57 | 93.17
2056 | 90.8 | 93.17 | 92.57 | 93.17
2055 | 90.8 | 93.17 | 92.57 | 93.17
2054 | 90.77 | 93.14 | 92.54 | 93.14
2053 | 90.69 | 93.06 | 92.46 | 93.06
2052 | 90.59 | 92.97 | 92.37 | 92.97
2051 | 90.55 | 92.93 | 92.33 | 92.93
2050 | 90.57 | 92.95 | 92.35 | 92.95
2049 | 90.62 | 93 | 92.4 | 93
2048 | 90.65 | 93.05 | 92.45 | 93.05
2047 | 90.68 | 93.08 | 92.48 | 93.08
2046 | 90.71 | 93.09 | 92.5 | 93.09
2045 | 90.75 | 93.12 | 92.52 | 93.12
2044 | 90.78 | 93.16 | 92.54 | 93.16
2043 | 90.81 | 93.19 | 92.55 | 93.19
2042 | 90.81 | 93.22 | 92.56 | 93.22
2041 | 90.79 | 93.22 | 92.55 | 93.22
2040 | 90.78 | 93.22 | 92.54 | 93.22
2039 | 90.78 | 93.21 | 92.52 | 93.21
2038 | 90.77 | 93.22 | 92.51 | 93.22
2037 | 90.75 | 93.23 | 92.51 | 93.23
2036 | 90.75 | 93.26 | 92.54 | 93.26
2035 | 90.79 | 93.3 | 92.6 | 93.3
2034 | 90.88 | 93.35 | 92.68 | 93.35
2033 | 90.97 | 93.41 | 92.76 | 93.41
2032 | 91.05 | 93.46 | 92.81 | 93.46
2031 | 91.12 | 93.51 | 92.85 | 93.51
2030 | 91.16 | 93.55 | 92.87 | 93.55
2029 | 91.15 | 93.56 | 92.86 | 93.56
2028 | 91.1 | 93.54 | 92.84 | 93.54
2027 | 91.05 | 93.51 | 92.84 | 93.51
2026 | 91.01 | 93.51 | 92.84 | 93.51
2025 | 90.99 | 93.51 | 92.84 | 93.51
2024 | 91 | 93.51 | 92.83 | 93.51
2023 | 91.03 | 93.5 | 92.81 | 93.5
2022 | 91.06 | 93.5 | 92.79 | 93.5
2021 | 91.08 | 93.5 | 92.77 | 93.5
2020 | 91.08 | 93.51 | 92.78 | 93.51
2019 | 91.1 | 93.54 | 92.83 | 93.54
2018 | 91.14 | 93.57 | 92.9 | 93.57
2017 | 91.17 | 93.6 | 92.96 | 93.6
2016 | 91.18 | 93.62 | 92.99 | 93.62
2015 | 91.17 | 93.6 | 92.98 | 93.6
2014 | 91.13 | 93.56 | 92.94 | 93.56
2013 | 91.07 | 93.51 | 92.88 | 93.51
2012 | 91.02 | 93.47 | 92.83 | 93.47
2011 | 91.01 | 93.47 | 92.81 | 93.47
2010 | 91.05 | 93.5 | 92.84 | 93.5
2009 | 91.12 | 93.57 | 92.9 | 93.57
2008 | 91.2 | 93.64 | 92.97 | 93.64
2007 | 91.27 | 93.7 | 93.04 | 93.7
2006 | 91.29 | 93.7 | 93.08 | 93.7
2005 | 91.25 | 93.65 | 93.06 | 93.65
2004 | 91.18 | 93.59 | 93 | 93.59
2003 | 91.13 | 93.54 | 92.93 | 93.54
2002 | 91.09 | 93.52 | 92.88 | 93.52
2001 | 91.06 | 93.5 | 92.83 | 93.5
2000 | 91.03 | 93.49 | 92.8 | 93.49
1999 | 91.01 | 93.47 | 92.79 | 93.47
1998 | 91 | 93.46 | 92.81 | 93.46
1997 | 91 | 93.44 | 92.82 | 93.44
1996 | 91 | 93.42 | 92.82 | 93.42
1995 | 91.01 | 93.4 | 92.82 | 93.4
1994 | 91.01 | 93.38 | 92.81 | 93.38
1993 | 91 | 93.36 | 92.79 | 93.36
1992 | 90.96 | 93.35 | 92.77 | 93.35
1991 | 90.93 | 93.35 | 92.75 | 93.35
1990 | 90.91 | 93.37 | 92.74 | 93.37
1989 | 90.89 | 93.38 | 92.72 | 93.38
1988 | 90.87 | 93.38 | 92.69 | 93.38
1987 | 90.86 | 93.37 | 92.68 | 93.37
1986 | 90.85 | 93.35 | 92.68 | 93.35
1985 | 90.83 | 93.32 | 92.68 | 93.32
1984 | 90.8 | 93.28 | 92.67 | 93.28
1983 | 90.75 | 93.24 | 92.63 | 93.24
1982 | 90.69 | 93.19 | 92.57 | 93.19
1981 | 90.67 | 93.16 | 92.52 | 93.16
1980 | 90.73 | 93.21 | 92.53 | 93.21
1979 | 90.89 | 93.36 | 92.64 | 93.36
1978 | 91.08 | 93.54 | 92.8 | 93.54
1977 | 91.22 | 93.67 | 92.94 | 93.67
1976 | 91.29 | 93.72 | 93.03 | 93.72
1975 | 91.3 | 93.7 | 93.06 | 93.7
1974 | 91.28 | 93.66 | 93.05 | 93.66
1973 | 91.23 | 93.63 | 93.03 | 93.63
1972 | 91.19 | 93.63 | 93.02 | 93.63
1971 | 91.19 | 93.64 | 93.02 | 93.64
1970 | 91.2 | 93.65 | 93.02 | 93.65
1969 | 91.22 | 93.65 | 93.01 | 93.65
1968 | 91.23 | 93.63 | 92.97 | 93.63
1967 | 91.23 | 93.61 | 92.95 | 93.61
1966 | 91.22 | 93.61 | 92.94 | 93.61
1965 | 91.2 | 93.6 | 92.94 | 93.6
1964 | 91.19 | 93.6 | 92.95 | 93.6
1963 | 91.19 | 93.6 | 92.96 | 93.6
1962 | 91.21 | 93.61 | 92.97 | 93.61
1961 | 91.24 | 93.63 | 92.98 | 93.63
1960 | 91.27 | 93.64 | 92.98 | 93.64
1959 | 91.29 | 93.65 | 92.98 | 93.65
1958 | 91.28 | 93.65 | 92.96 | 93.65
1957 | 91.23 | 93.65 | 92.93 | 93.65
1956 | 91.17 | 93.64 | 92.92 | 93.64
1955 | 91.13 | 93.65 | 92.92 | 93.65
1954 | 91.13 | 93.65 | 92.92 | 93.65
1953 | 91.13 | 93.63 | 92.91 | 93.63
1952 | 91.14 | 93.61 | 92.88 | 93.61
1951 | 91.14 | 93.59 | 92.86 | 93.59
1950 | 91.15 | 93.58 | 92.85 | 93.58
1949 | 91.14 | 93.57 | 92.83 | 93.57
1948 | 91.14 | 93.57 | 92.81 | 93.57
1947 | 91.14 | 93.57 | 92.8 | 93.57
1946 | 91.15 | 93.57 | 92.8 | 93.57
1945 | 91.15 | 93.57 | 92.79 | 93.57
1944 | 91.15 | 93.57 | 92.79 | 93.57
1943 | 91.15 | 93.56 | 92.78 | 93.56
1942 | 91.14 | 93.55 | 92.77 | 93.55
1941 | 91.12 | 93.53 | 92.76 | 93.53
1940 | 91.08 | 93.5 | 92.73 | 93.5
1939 | 91.04 | 93.48 | 92.69 | 93.48
1938 | 91.02 | 93.46 | 92.67 | 93.46
1937 | 91 | 93.44 | 92.65 | 93.44
1936 | 91 | 93.45 | 92.65 | 93.45
1935 | 91.02 | 93.46 | 92.66 | 93.46
1934 | 91.04 | 93.47 | 92.66 | 93.47
1933 | 91.06 | 93.48 | 92.65 | 93.48
1932 | 91.07 | 93.47 | 92.63 | 93.47
1931 | 91.08 | 93.47 | 92.61 | 93.47
1930 | 91.07 | 93.47 | 92.6 | 93.47
1929 | 91.07 | 93.47 | 92.59 | 93.47
1928 | 91.06 | 93.47 | 92.58 | 93.47
1927 | 91.07 | 93.47 | 92.57 | 93.47
1926 | 91.07 | 93.46 | 92.57 | 93.46
1925 | 91.06 | 93.46 | 92.55 | 93.46
1924 | 91.04 | 93.45 | 92.53 | 93.45
1923 | 91.02 | 93.45 | 92.51 | 93.45
1922 | 91 | 93.44 | 92.49 | 93.44
1921 | 90.98 | 93.42 | 92.47 | 93.42
1920 | 90.95 | 93.4 | 92.45 | 93.4
1919 | 90.95 | 93.39 | 92.46 | 93.39
1918 | 90.97 | 93.39 | 92.48 | 93.39
1917 | 90.99 | 93.39 | 92.49 | 93.39
1916 | 91 | 93.38 | 92.48 | 93.38
1915 | 90.99 | 93.37 | 92.47 | 93.37
1914 | 90.98 | 93.36 | 92.45 | 93.36
1913 | 90.96 | 93.35 | 92.44 | 93.35
1912 | 90.95 | 93.35 | 92.44 | 93.35
1911 | 90.96 | 93.35 | 92.45 | 93.35
1910 | 90.96 | 93.36 | 92.46 | 93.36
1909 | 90.95 | 93.36 | 92.47 | 93.36
1908 | 90.94 | 93.36 | 92.47 | 93.36
1907 | 90.94 | 93.35 | 92.48 | 93.35
1906 | 90.94 | 93.33 | 92.49 | 93.33
1905 | 90.94 | 93.32 | 92.49 | 93.32
1904 | 90.94 | 93.31 | 92.5 | 93.31
1903 | 90.94 | 93.32 | 92.51 | 93.32
1902 | 90.94 | 93.32 | 92.51 | 93.32
1901 | 90.93 | 93.33 | 92.51 | 93.33
1900 | 90.93 | 93.33 | 92.52 | 93.33
1899 | 90.93 | 93.34 | 92.52 | 93.34
1898 | 90.93 | 93.34 | 92.53 | 93.34
1897 | 90.93 | 93.33 | 92.54 | 93.33
1896 | 90.92 | 93.32 | 92.54 | 93.32
1895 | 90.91 | 93.32 | 92.56 | 93.32
1894 | 90.91 | 93.32 | 92.57 | 93.32
1893 | 90.9 | 93.31 | 92.57 | 93.31
1892 | 90.88 | 93.3 | 92.57 | 93.3
1891 | 90.88 | 93.3 | 92.58 | 93.3
1890 | 90.88 | 93.3 | 92.59 | 93.3
1889 | 90.9 | 93.3 | 92.61 | 93.3
1888 | 90.91 | 93.3 | 92.62 | 93.3
1887 | 90.92 | 93.3 | 92.61 | 93.3
1886 | 90.92 | 93.3 | 92.6 | 93.3
1885 | 90.9 | 93.29 | 92.58 | 93.29
1884 | 90.9 | 93.29 | 92.58 | 93.29
1883 | 90.9 | 93.29 | 92.59 | 93.29
1882 | 90.89 | 93.29 | 92.6 | 93.29
1881 | 90.89 | 93.28 | 92.61 | 93.28
1880 | 90.89 | 93.27 | 92.61 | 93.27
1879 | 90.89 | 93.28 | 92.62 | 93.28
1878 | 90.9 | 93.3 | 92.63 | 93.3
1877 | 90.89 | 93.31 | 92.64 | 93.31
1876 | 90.89 | 93.31 | 92.64 | 93.31
1875 | 90.9 | 93.31 | 92.65 | 93.31
1874 | 90.9 | 93.31 | 92.66 | 93.31
1873 | 90.9 | 93.3 | 92.65 | 93.3
1872 | 90.9 | 93.29 | 92.65 | 93.29
1871 | 90.9 | 93.29 | 92.64 | 93.29
1870 | 90.9 | 93.29 | 92.65 | 93.29
1869 | 90.9 | 93.29 | 92.66 | 93.29
1868 | 90.91 | 93.29 | 92.67 | 93.29
1867 | 90.92 | 93.3 | 92.68 | 93.3
1866 | 90.92 | 93.31 | 92.68 | 93.31
1865 | 90.91 | 93.3 | 92.67 | 93.3
1864 | 90.9 | 93.3 | 92.66 | 93.3
1863 | 90.9 | 93.31 | 92.65 | 93.31
1862 | 90.9 | 93.31 | 92.65 | 93.31
1861 | 90.89 | 93.31 | 92.65 | 93.31
1860 | 90.89 | 93.31 | 92.65 | 93.31
1859 | 90.9 | 93.31 | 92.67 | 93.31
1858 | 90.9 | 93.31 | 92.67 | 93.31
1857 | 90.91 | 93.31 | 92.67 | 93.31
1856 | 90.91 | 93.31 | 92.67 | 93.31
1855 | 90.91 | 93.31 | 92.66 | 93.31
1854 | 90.92 | 93.31 | 92.66 | 93.31
1853 | 90.92 | 93.31 | 92.66 | 93.31
1852 | 90.92 | 93.31 | 92.65 | 93.31
1851 | 90.93 | 93.32 | 92.66 | 93.32
1850 | 90.93 | 93.32 | 92.66 | 93.32
1849 | 90.92 | 93.32 | 92.65 | 93.32
1848 | 90.92 | 93.31 | 92.64 | 93.31
1847 | 90.92 | 93.3 | 92.63 | 93.3
1846 | 90.91 | 93.29 | 92.63 | 93.29
1845 | 90.9 | 93.28 | 92.64 | 93.28
1844 | 90.9 | 93.29 | 92.67 | 93.29
1843 | 90.92 | 93.3 | 92.7 | 93.3
1842 | 90.92 | 93.3 | 92.69 | 93.3
1841 | 90.92 | 93.3 | 92.67 | 93.3
1840 | 90.91 | 93.29 | 92.65 | 93.29
1839 | 90.9 | 93.3 | 92.64 | 93.3
1838 | 90.91 | 93.31 | 92.65 | 93.31
1837 | 90.91 | 93.31 | 92.65 | 93.31
1836 | 90.91 | 93.31 | 92.65 | 93.31
1835 | 90.91 | 93.31 | 92.65 | 93.31
1834 | 90.91 | 93.3 | 92.64 | 93.3
1833 | 90.9 | 93.29 | 92.63 | 93.29
1832 | 90.9 | 93.27 | 92.62 | 93.27
1831 | 90.89 | 93.27 | 92.62 | 93.27
1830 | 90.9 | 93.28 | 92.64 | 93.28
1829 | 90.9 | 93.28 | 92.65 | 93.28
1828 | 90.9 | 93.28 | 92.65 | 93.28
1827 | 90.89 | 93.28 | 92.64 | 93.28
1826 | 90.89 | 93.29 | 92.63 | 93.29
1825 | 90.89 | 93.29 | 92.64 | 93.29
1824 | 90.89 | 93.28 | 92.64 | 93.28
1823 | 90.89 | 93.28 | 92.64 | 93.28
1822 | 90.89 | 93.28 | 92.63 | 93.28
1821 | 90.89 | 93.27 | 92.61 | 93.27
1820 | 90.89 | 93.28 | 92.61 | 93.28
1819 | 90.9 | 93.29 | 92.63 | 93.29
1818 | 90.91 | 93.31 | 92.65 | 93.31
1817 | 90.91 | 93.31 | 92.65 | 93.31
1816 | 90.9 | 93.3 | 92.64 | 93.3
1815 | 90.89 | 93.29 | 92.63 | 93.29
1814 | 90.88 | 93.27 | 92.61 | 93.27
1813 | 90.86 | 93.25 | 92.59 | 93.25
1812 | 90.85 | 93.24 | 92.58 | 93.24
1811 | 90.84 | 93.23 | 92.58 | 93.23
1810 | 90.84 | 93.24 | 92.58 | 93.24
1809 | 90.84 | 93.23 | 92.58 | 93.23
1808 | 90.83 | 93.22 | 92.57 | 93.22
1807 | 90.82 | 93.21 | 92.56 | 93.21
1806 | 90.81 | 93.2 | 92.56 | 93.2
1805 | 90.79 | 93.19 | 92.55 | 93.19
1804 | 90.78 | 93.17 | 92.53 | 93.17
1803 | 90.77 | 93.16 | 92.53 | 93.16
1802 | 90.77 | 93.15 | 92.52 | 93.15
1801 | 90.77 | 93.13 | 92.52 | 93.13
1800 | 90.76 | 93.1 | 92.51 | 93.1
1799 | 90.75 | 93.08 | 92.51 | 93.08
1798 | 90.75 | 93.06 | 92.5 | 93.06
1797 | 90.74 | 93.05 | 92.49 | 93.05
1796 | 90.74 | 93.04 | 92.48 | 93.04
1795 | 90.74 | 93.04 | 92.48 | 93.04
1794 | 90.73 | 93.04 | 92.48 | 93.04
1793 | 90.72 | 93.04 | 92.48 | 93.04
1792 | 90.72 | 93.05 | 92.51 | 93.05
1791 | 90.73 | 93.07 | 92.55 | 93.07
1790 | 90.74 | 93.09 | 92.57 | 93.09
1789 | 90.74 | 93.09 | 92.56 | 93.09
1788 | 90.73 | 93.1 | 92.56 | 93.1
1787 | 90.73 | 93.11 | 92.55 | 93.11
1786 | 90.74 | 93.13 | 92.56 | 93.13
1785 | 90.74 | 93.13 | 92.57 | 93.13
1784 | 90.75 | 93.14 | 92.59 | 93.14
1783 | 90.76 | 93.14 | 92.6 | 93.14
1782 | 90.76 | 93.15 | 92.61 | 93.15
1781 | 90.77 | 93.16 | 92.62 | 93.16
1780 | 90.77 | 93.17 | 92.64 | 93.17
1779 | 90.78 | 93.18 | 92.65 | 93.18
1778 | 90.79 | 93.19 | 92.66 | 93.19
1777 | 90.8 | 93.19 | 92.66 | 93.19
1776 | 90.8 | 93.19 | 92.65 | 93.19
1775 | 90.8 | 93.18 | 92.64 | 93.18
1774 | 90.8 | 93.17 | 92.64 | 93.17
1773 | 90.79 | 93.16 | 92.65 | 93.16
1772 | 90.79 | 93.16 | 92.67 | 93.16
1771 | 90.8 | 93.17 | 92.7 | 93.17
1770 | 90.8 | 93.17 | 92.71 | 93.17
1769 | 90.79 | 93.18 | 92.71 | 93.18
1768 | 90.78 | 93.18 | 92.7 | 93.18
1767 | 90.78 | 93.18 | 92.7 | 93.18
1766 | 90.78 | 93.18 | 92.69 | 93.18
1765 | 90.78 | 93.17 | 92.68 | 93.17
1764 | 90.78 | 93.16 | 92.66 | 93.16
1763 | 90.78 | 93.16 | 92.67 | 93.16
1762 | 90.79 | 93.18 | 92.69 | 93.18
1761 | 90.8 | 93.19 | 92.71 | 93.19
1760 | 90.81 | 93.19 | 92.71 | 93.19
1759 | 90.8 | 93.18 | 92.69 | 93.18
1758 | 90.8 | 93.19 | 92.69 | 93.19
1757 | 90.81 | 93.19 | 92.69 | 93.19
1756 | 90.81 | 93.19 | 92.7 | 93.19
1755 | 90.81 | 93.18 | 92.7 | 93.18
1754 | 90.81 | 93.17 | 92.69 | 93.17
1753 | 90.81 | 93.17 | 92.67 | 93.17
1752 | 90.8 | 93.16 | 92.66 | 93.16
1751 | 90.79 | 93.17 | 92.66 | 93.17
1750 | 90.81 | 93.18 | 92.69 | 93.18
1749 | 90.83 | 93.19 | 92.72 | 93.19
1748 | 90.84 | 93.19 | 92.73 | 93.19
1747 | 90.85 | 93.19 | 92.72 | 93.19
1746 | 90.85 | 93.2 | 92.71 | 93.2
1745 | 90.85 | 93.21 | 92.7 | 93.21
1744 | 90.85 | 93.22 | 92.7 | 93.22
1743 | 90.85 | 93.22 | 92.7 | 93.22
1742 | 90.86 | 93.21 | 92.71 | 93.21
1741 | 90.85 | 93.2 | 92.7 | 93.2
1740 | 90.84 | 93.19 | 92.7 | 93.19
1739 | 90.84 | 93.18 | 92.69 | 93.18
1738 | 90.84 | 93.17 | 92.67 | 93.17
1737 | 90.83 | 93.16 | 92.63 | 93.16
1736 | 90.81 | 93.14 | 92.58 | 93.14
1735 | 90.8 | 93.13 | 92.55 | 93.13
1734 | 90.79 | 93.13 | 92.57 | 93.13
1733 | 90.81 | 93.15 | 92.61 | 93.15
1732 | 90.82 | 93.15 | 92.61 | 93.15
1731 | 90.81 | 93.14 | 92.59 | 93.14
1730 | 90.8 | 93.14 | 92.59 | 93.14
1729 | 90.8 | 93.14 | 92.59 | 93.14
1728 | 90.8 | 93.14 | 92.59 | 93.14
1727 | 90.79 | 93.14 | 92.58 | 93.14
1726 | 90.79 | 93.13 | 92.57 | 93.13
1725 | 90.78 | 93.12 | 92.56 | 93.12
1724 | 90.77 | 93.11 | 92.55 | 93.11
1723 | 90.77 | 93.11 | 92.54 | 93.11
1722 | 90.77 | 93.09 | 92.54 | 93.09
1721 | 90.76 | 93.07 | 92.51 | 93.07
1720 | 90.74 | 93.05 | 92.49 | 93.05
1719 | 90.73 | 93.05 | 92.47 | 93.05
1718 | 90.72 | 93.04 | 92.46 | 93.04
1717 | 90.71 | 93.03 | 92.45 | 93.03
1716 | 90.7 | 93.02 | 92.45 | 93.02
1715 | 90.7 | 93.02 | 92.45 | 93.02
1714 | 90.69 | 93.01 | 92.43 | 93.01
1713 | 90.66 | 92.99 | 92.39 | 92.99
1712 | 90.64 | 92.97 | 92.34 | 92.97
1711 | 90.63 | 92.96 | 92.3 | 92.96
1710 | 90.62 | 92.96 | 92.27 | 92.96
1709 | 90.6 | 92.94 | 92.22 | 92.94
1708 | 90.59 | 92.92 | 92.18 | 92.92
1707 | 90.58 | 92.91 | 92.15 | 92.91
1706 | 90.57 | 92.9 | 92.12 | 92.9
1705 | 90.56 | 92.89 | 92.09 | 92.89
1704 | 90.55 | 92.86 | 92.04 | 92.86
1703 | 90.54 | 92.84 | 91.98 | 92.84
1702 | 90.52 | 92.81 | 91.93 | 92.81
1701 | 90.48 | 92.77 | 91.86 | 92.77
1700 | 90.43 | 92.74 | 91.79 | 92.74
1699 | 90.43 | 92.74 | 91.74 | 92.74
1698 | 90.41 | 92.73 | 91.68 | 92.73
1697 | 90.38 | 92.71 | 91.6 | 92.71
1696 | 90.36 | 92.7 | 91.56 | 92.7
1695 | 90.36 | 92.69 | 91.56 | 92.69
1694 | 90.34 | 92.67 | 91.55 | 92.67
1693 | 90.31 | 92.64 | 91.53 | 92.64
1692 | 90.27 | 92.6 | 91.5 | 92.6
1691 | 90.24 | 92.57 | 91.49 | 92.57
1690 | 90.22 | 92.54 | 91.48 | 92.54
1689 | 90.21 | 92.51 | 91.47 | 92.51
1688 | 90.19 | 92.48 | 91.44 | 92.48
1687 | 90.18 | 92.47 | 91.41 | 92.47
1686 | 90.17 | 92.46 | 91.39 | 92.46
1685 | 90.14 | 92.44 | 91.35 | 92.44
1684 | 90.1 | 92.42 | 91.33 | 92.42
1683 | 90.1 | 92.4 | 91.31 | 92.4
1682 | 90.08 | 92.39 | 91.27 | 92.39
1681 | 90.05 | 92.37 | 91.22 | 92.37
1680 | 90.03 | 92.36 | 91.17 | 92.36
1679 | 90.02 | 92.34 | 91.12 | 92.34
1678 | 90 | 92.31 | 91.09 | 92.31
1677 | 89.97 | 92.29 | 91.06 | 92.29
1676 | 89.94 | 92.26 | 91.02 | 92.26
1675 | 89.9 | 92.23 | 90.96 | 92.23
1674 | 89.88 | 92.2 | 90.92 | 92.2
1673 | 89.87 | 92.18 | 90.87 | 92.18
1672 | 89.85 | 92.16 | 90.82 | 92.16
1671 | 89.83 | 92.13 | 90.76 | 92.13
1670 | 89.79 | 92.1 | 90.7 | 92.1
1669 | 89.77 | 92.07 | 90.65 | 92.07
1668 | 89.75 | 92.06 | 90.6 | 92.06
1667 | 89.74 | 92.05 | 90.56 | 92.05
1666 | 89.72 | 92.04 | 90.53 | 92.04
1665 | 89.71 | 92.03 | 90.49 | 92.03
1664 | 89.68 | 92 | 90.44 | 92
1663 | 89.65 | 91.97 | 90.39 | 91.97
1662 | 89.62 | 91.94 | 90.34 | 91.94
1661 | 89.59 | 91.92 | 90.3 | 91.92
1660 | 89.57 | 91.9 | 90.26 | 91.9
1659 | 89.55 | 91.88 | 90.23 | 91.88
1658 | 89.54 | 91.86 | 90.21 | 91.86
1657 | 89.54 | 91.86 | 90.2 | 91.86
1656 | 89.55 | 91.86 | 90.2 | 91.86
1655 | 89.56 | 91.86 | 90.2 | 91.86
1654 | 89.52 | 91.82 | 90.16 | 91.82
1653 | 89.45 | 91.74 | 90.09 | 91.74
1652 | 89.44 | 91.71 | 90.07 | 91.71
1651 | 89.42 | 91.69 | 90.07 | 91.69
1650 | 89.4 | 91.68 | 90.06 | 91.68
1649 | 89.39 | 91.67 | 90.06 | 91.67
1648 | 89.37 | 91.66 | 90.04 | 91.66
1647 | 89.33 | 91.63 | 90.02 | 91.63
1646 | 89.31 | 91.6 | 90.01 | 91.6
1645 | 89.3 | 91.6 | 90.02 | 91.6
1644 | 89.29 | 91.6 | 90.03 | 91.6
1643 | 89.29 | 91.6 | 90.03 | 91.6
1642 | 89.28 | 91.6 | 90.03 | 91.6
1641 | 89.27 | 91.59 | 90.03 | 91.59
1640 | 89.27 | 91.58 | 90.02 | 91.58
1639 | 89.27 | 91.58 | 90.02 | 91.58
1638 | 89.27 | 91.58 | 90.02 | 91.58
1637 | 89.26 | 91.57 | 90.01 | 91.57
1636 | 89.23 | 91.53 | 89.97 | 91.53
1635 | 89.21 | 91.51 | 89.96 | 91.51
1634 | 89.22 | 91.53 | 89.95 | 91.53
1633 | 89.23 | 91.55 | 89.94 | 91.55
1632 | 89.25 | 91.57 | 89.93 | 91.57
1631 | 89.26 | 91.59 | 89.91 | 91.59
1630 | 89.27 | 91.6 | 89.89 | 91.6
1629 | 89.28 | 91.61 | 89.87 | 91.61
1628 | 89.29 | 91.61 | 89.85 | 91.61
1627 | 89.29 | 91.61 | 89.82 | 91.61
1626 | 89.29 | 91.62 | 89.79 | 91.62
1625 | 89.28 | 91.63 | 89.76 | 91.63
1624 | 89.28 | 91.63 | 89.73 | 91.63
1623 | 89.28 | 91.63 | 89.68 | 91.63
1622 | 89.29 | 91.64 | 89.65 | 91.64
1621 | 89.31 | 91.65 | 89.63 | 91.65
1620 | 89.32 | 91.66 | 89.63 | 91.66
1619 | 89.34 | 91.68 | 89.63 | 91.68
1618 | 89.35 | 91.69 | 89.62 | 91.69
1617 | 89.35 | 91.69 | 89.61 | 91.69
1616 | 89.35 | 91.69 | 89.62 | 91.69
1615 | 89.36 | 91.69 | 89.65 | 91.69
1614 | 89.36 | 91.7 | 89.68 | 91.7
1613 | 89.37 | 91.71 | 89.73 | 91.71
1612 | 89.39 | 91.72 | 89.78 | 91.72
1611 | 89.4 | 91.73 | 89.83 | 91.73
1610 | 89.4 | 91.74 | 89.88 | 91.74
1609 | 89.39 | 91.74 | 89.93 | 91.74
1608 | 89.39 | 91.74 | 89.99 | 91.74
1607 | 89.39 | 91.74 | 90.04 | 91.74
1606 | 89.39 | 91.73 | 90.09 | 91.73
1605 | 89.39 | 91.73 | 90.15 | 91.73
1604 | 89.39 | 91.73 | 90.2 | 91.73
1603 | 89.39 | 91.73 | 90.25 | 91.73
1602 | 89.38 | 91.73 | 90.29 | 91.73
1601 | 89.38 | 91.72 | 90.34 | 91.72
1600 | 89.37 | 91.72 | 90.37 | 91.72
1599 | 89.36 | 91.71 | 90.4 | 91.71
1598 | 89.36 | 91.7 | 90.43 | 91.7
1597 | 89.35 | 91.7 | 90.46 | 91.7
1596 | 89.35 | 91.7 | 90.48 | 91.7
1595 | 89.34 | 91.69 | 90.5 | 91.69
1594 | 89.33 | 91.68 | 90.51 | 91.68
1593 | 89.32 | 91.67 | 90.52 | 91.67
1592 | 89.31 | 91.67 | 90.54 | 91.67
1591 | 89.31 | 91.66 | 90.55 | 91.66
1590 | 89.3 | 91.65 | 90.56 | 91.65
1589 | 89.29 | 91.64 | 90.56 | 91.64
1588 | 89.28 | 91.63 | 90.57 | 91.63
1587 | 89.27 | 91.63 | 90.57 | 91.63
1586 | 89.26 | 91.62 | 90.57 | 91.62
1585 | 89.25 | 91.62 | 90.57 | 91.62
1584 | 89.24 | 91.61 | 90.57 | 91.61
1583 | 89.23 | 91.6 | 90.56 | 91.6
1582 | 89.22 | 91.6 | 90.55 | 91.6
1581 | 89.21 | 91.6 | 90.55 | 91.6
1580 | 89.2 | 91.6 | 90.54 | 91.6
1579 | 89.19 | 91.59 | 90.52 | 91.59
1578 | 89.17 | 91.58 | 90.49 | 91.58
1577 | 89.14 | 91.57 | 90.45 | 91.57
1576 | 89.1 | 91.55 | 90.41 | 91.55
1575 | 89.07 | 91.54 | 90.39 | 91.54
1574 | 89.06 | 91.54 | 90.38 | 91.54
1573 | 89.04 | 91.54 | 90.36 | 91.54
1572 | 89.03 | 91.54 | 90.34 | 91.54
1571 | 89 | 91.52 | 90.31 | 91.52
1570 | 88.94 | 91.5 | 90.26 | 91.5
1569 | 88.89 | 91.47 | 90.22 | 91.47
1568 | 88.84 | 91.45 | 90.18 | 91.45
1567 | 88.81 | 91.44 | 90.14 | 91.44
1566 | 88.77 | 91.44 | 90.1 | 91.44
1565 | 88.74 | 91.43 | 90.05 | 91.43
1564 | 88.7 | 91.41 | 90 | 91.41
1563 | 88.67 | 91.4 | 89.96 | 91.4
1562 | 88.67 | 91.41 | 89.94 | 91.41
1561 | 88.68 | 91.43 | 89.94 | 91.43
1560 | 88.61 | 91.4 | 89.89 | 91.4
1559 | 88.42 | 91.29 | 89.73 | 91.29
1558 | 88.28 | 91.22 | 89.59 | 91.22
1557 | 88.21 | 91.19 | 89.51 | 91.19
1556 | 88.17 | 91.18 | 89.44 | 91.18
1555 | 88.11 | 91.17 | 89.37 | 91.17
1554 | 88.05 | 91.16 | 89.29 | 91.16
1553 | 87.99 | 91.14 | 89.22 | 91.14
1552 | 87.93 | 91.12 | 89.15 | 91.12
1551 | 87.87 | 91.09 | 89.08 | 91.09
1550 | 87.8 | 91.05 | 88.99 | 91.05
1549 | 87.72 | 91.01 | 88.89 | 91.01
1548 | 87.66 | 90.96 | 88.81 | 90.96
1547 | 87.61 | 90.92 | 88.74 | 90.92
1546 | 87.56 | 90.88 | 88.67 | 90.88
1545 | 87.49 | 90.83 | 88.58 | 90.83
1544 | 87.41 | 90.76 | 88.48 | 90.76
1543 | 87.35 | 90.69 | 88.4 | 90.69
1542 | 87.28 | 90.63 | 88.31 | 90.63
1541 | 87.15 | 90.53 | 88.16 | 90.53
1540 | 86.97 | 90.4 | 87.96 | 90.4
1539 | 86.82 | 90.29 | 87.8 | 90.29
1538 | 86.74 | 90.23 | 87.7 | 90.23
1537 | 86.7 | 90.2 | 87.65 | 90.2
1536 | 86.68 | 90.18 | 87.62 | 90.18
1535 | 86.64 | 90.15 | 87.57 | 90.15
1534 | 86.54 | 90.07 | 87.47 | 90.07
1533 | 86.41 | 89.96 | 87.31 | 89.96
1532 | 86.3 | 89.87 | 87.18 | 89.87
1531 | 86.25 | 89.82 | 87.11 | 89.82
1530 | 86.21 | 89.79 | 87.05 | 89.79
1529 | 86.16 | 89.75 | 86.97 | 89.75
1528 | 86.09 | 89.69 | 86.88 | 89.69
1527 | 86 | 89.62 | 86.77 | 89.62
1526 | 85.91 | 89.55 | 86.65 | 89.55
1525 | 85.84 | 89.48 | 86.54 | 89.48
1524 | 85.78 | 89.43 | 86.47 | 89.43
1523 | 85.73 | 89.38 | 86.39 | 89.38
1522 | 85.62 | 89.29 | 86.24 | 89.29
1521 | 85.46 | 89.16 | 86.05 | 89.16
1520 | 85.34 | 89.07 | 85.91 | 89.07
1519 | 85.29 | 89.02 | 85.85 | 89.02
1518 | 85.24 | 88.97 | 85.78 | 88.97
1517 | 85.14 | 88.88 | 85.65 | 88.88
1516 | 85.02 | 88.78 | 85.5 | 88.78
1515 | 84.94 | 88.72 | 85.39 | 88.72
1514 | 84.89 | 88.69 | 85.32 | 88.69
1513 | 84.84 | 88.65 | 85.24 | 88.65
1512 | 84.78 | 88.6 | 85.16 | 88.6
1511 | 84.75 | 88.57 | 85.1 | 88.57
1510 | 84.74 | 88.56 | 85.07 | 88.56
1509 | 84.73 | 88.54 | 85.03 | 88.54
1508 | 84.61 | 88.43 | 84.88 | 88.43
1507 | 84.35 | 88.21 | 84.58 | 88.21
1506 | 84.07 | 87.97 | 84.27 | 87.97
1505 | 83.92 | 87.84 | 84.1 | 87.84
1504 | 83.88 | 87.83 | 84.05 | 87.83
1503 | 83.9 | 87.85 | 84.06 | 87.85
1502 | 83.91 | 87.87 | 84.07 | 87.87
1501 | 83.89 | 87.85 | 84.03 | 87.85
1500 | 83.84 | 87.8 | 83.96 | 87.8
1499 | 83.76 | 87.73 | 83.87 | 87.73
1498 | 83.65 | 87.65 | 83.75 | 87.65
1497 | 83.48 | 87.51 | 83.56 | 87.51
1496 | 83.29 | 87.36 | 83.35 | 87.36
1495 | 83.17 | 87.26 | 83.22 | 87.26
1494 | 83.11 | 87.22 | 83.16 | 87.22
1493 | 83.09 | 87.2 | 83.13 | 87.2
1492 | 83.06 | 87.18 | 83.09 | 87.18
1491 | 82.97 | 87.11 | 82.99 | 87.11
1490 | 82.82 | 86.98 | 82.82 | 86.98
1489 | 82.64 | 86.83 | 82.62 | 86.83
1488 | 82.51 | 86.72 | 82.47 | 86.72
1487 | 82.43 | 86.65 | 82.38 | 86.65
1486 | 82.37 | 86.6 | 82.3 | 86.6
1485 | 82.32 | 86.56 | 82.22 | 86.56
1484 | 82.29 | 86.52 | 82.17 | 86.52
1483 | 82.26 | 86.49 | 82.11 | 86.49
1482 | 82.2 | 86.43 | 82.03 | 86.43
1481 | 82.12 | 86.35 | 81.93 | 86.35
1480 | 82.06 | 86.29 | 81.84 | 86.29
1479 | 82.04 | 86.26 | 81.8 | 86.26
1478 | 82.01 | 86.24 | 81.76 | 86.24
1477 | 81.95 | 86.18 | 81.67 | 86.18
1476 | 81.88 | 86.11 | 81.58 | 86.11
1475 | 81.82 | 86.05 | 81.49 | 86.05
1474 | 81.73 | 85.96 | 81.38 | 85.96
1473 | 81.56 | 85.81 | 81.18 | 85.81
1472 | 81.38 | 85.64 | 80.96 | 85.64
1471 | 81.28 | 85.55 | 80.83 | 85.55
1470 | 81.27 | 85.54 | 80.8 | 85.54
1469 | 81.31 | 85.56 | 80.81 | 85.56
1468 | 81.35 | 85.58 | 80.83 | 85.58
1467 | 81.36 | 85.57 | 80.82 | 85.57
1466 | 81.3 | 85.51 | 80.74 | 85.51
1465 | 81.17 | 85.37 | 80.56 | 85.37
1464 | 81.03 | 85.23 | 80.37 | 85.23
1463 | 80.97 | 85.15 | 80.27 | 85.15
1462 | 81 | 85.15 | 80.27 | 85.15
1461 | 81.07 | 85.19 | 80.31 | 85.19
1460 | 81.14 | 85.23 | 80.34 | 85.23
1459 | 81.16 | 85.23 | 80.31 | 85.23
1458 | 81.04 | 85.1 | 80.11 | 85.1
1457 | 80.77 | 84.83 | 79.71 | 84.83
1456 | 80.55 | 84.6 | 79.34 | 84.6
1455 | 80.49 | 84.53 | 79.2 | 84.53
1454 | 80.53 | 84.54 | 79.18 | 84.54
1453 | 80.58 | 84.56 | 79.16 | 84.56
1452 | 80.59 | 84.54 | 79.12 | 84.54
1451 | 80.58 | 84.51 | 79.08 | 84.51
1450 | 80.56 | 84.48 | 79.05 | 84.48
1449 | 80.51 | 84.42 | 78.99 | 84.42
1448 | 80.42 | 84.31 | 78.89 | 84.31
1447 | 80.33 | 84.2 | 78.79 | 84.2
1446 | 80.28 | 84.13 | 78.74 | 84.13
1445 | 80.26 | 84.1 | 78.73 | 84.1
1444 | 80.23 | 84.06 | 78.72 | 84.06
1443 | 80.2 | 84.02 | 78.69 | 84.02
1442 | 80.17 | 83.97 | 78.66 | 83.97
1441 | 80.14 | 83.93 | 78.63 | 83.93
1440 | 80.14 | 83.91 | 78.63 | 83.91
1439 | 80.15 | 83.92 | 78.65 | 83.92
1438 | 80.11 | 83.87 | 78.6 | 83.87
1437 | 79.94 | 83.71 | 78.41 | 83.71
1436 | 79.72 | 83.48 | 78.13 | 83.48
1435 | 79.59 | 83.34 | 77.97 | 83.34
1434 | 79.58 | 83.31 | 77.95 | 83.31
1433 | 79.61 | 83.32 | 77.97 | 83.32
1432 | 79.6 | 83.29 | 77.95 | 83.29
1431 | 79.54 | 83.21 | 77.86 | 83.21
1430 | 79.45 | 83.1 | 77.75 | 83.1
1429 | 79.35 | 82.98 | 77.62 | 82.98
1428 | 79.27 | 82.89 | 77.52 | 82.89
1427 | 79.24 | 82.84 | 77.48 | 82.84
1426 | 79.23 | 82.81 | 77.46 | 82.81
1425 | 79.18 | 82.74 | 77.39 | 82.74
1424 | 79.08 | 82.63 | 77.27 | 82.63
1423 | 79.01 | 82.54 | 77.19 | 82.54
1422 | 79.01 | 82.53 | 77.2 | 82.53
1421 | 79.02 | 82.53 | 77.22 | 82.53
1420 | 78.93 | 82.43 | 77.12 | 82.43
1419 | 78.7 | 82.19 | 76.88 | 82.19
1418 | 78.49 | 81.97 | 76.66 | 81.97
1417 | 78.39 | 81.84 | 76.55 | 81.84
1416 | 78.36 | 81.79 | 76.53 | 81.79
1415 | 78.36 | 81.77 | 76.55 | 81.77
1414 | 78.35 | 81.75 | 76.56 | 81.75
1413 | 78.32 | 81.72 | 76.56 | 81.72
1412 | 78.27 | 81.67 | 76.52 | 81.67
1411 | 78.22 | 81.63 | 76.47 | 81.63
1410 | 78.2 | 81.62 | 76.45 | 81.62
1409 | 78.2 | 81.63 | 76.44 | 81.63
1408 | 78.22 | 81.68 | 76.45 | 81.68
1407 | 78.25 | 81.74 | 76.46 | 81.74
1406 | 78.27 | 81.8 | 76.45 | 81.8
1405 | 78.26 | 81.83 | 76.38 | 81.83
1404 | 78.24 | 81.84 | 76.31 | 81.84
1403 | 78.27 | 81.89 | 76.29 | 81.89
1402 | 78.35 | 81.97 | 76.34 | 81.97
1401 | 78.44 | 82.05 | 76.4 | 82.05
1400 | 78.48 | 82.08 | 76.4 | 82.08
1399 | 78.48 | 82.07 | 76.36 | 82.07
1398 | 78.51 | 82.09 | 76.36 | 82.09
1397 | 78.58 | 82.15 | 76.42 | 82.15
1396 | 78.65 | 82.22 | 76.49 | 82.22
1395 | 78.69 | 82.28 | 76.54 | 82.28
1394 | 78.73 | 82.35 | 76.6 | 82.35
1393 | 78.81 | 82.46 | 76.71 | 82.46
1392 | 78.93 | 82.62 | 76.88 | 82.62
1391 | 79.08 | 82.81 | 77.09 | 82.81
1390 | 79.24 | 83 | 77.31 | 83
1389 | 79.37 | 83.17 | 77.51 | 83.17
1388 | 79.45 | 83.31 | 77.65 | 83.31
1387 | 79.51 | 83.42 | 77.76 | 83.42
1386 | 79.57 | 83.53 | 77.89 | 83.53
1385 | 79.67 | 83.66 | 78.05 | 83.66
1384 | 79.79 | 83.81 | 78.23 | 83.81
1383 | 79.91 | 83.97 | 78.42 | 83.97
1382 | 80.03 | 84.11 | 78.6 | 84.11
1381 | 80.14 | 84.24 | 78.77 | 84.24
1380 | 80.26 | 84.38 | 78.95 | 84.38
1379 | 80.39 | 84.51 | 79.12 | 84.51
1378 | 80.52 | 84.65 | 79.3 | 84.65
1377 | 80.65 | 84.79 | 79.48 | 84.79
1376 | 80.79 | 84.92 | 79.64 | 84.92
1375 | 80.91 | 85.03 | 79.78 | 85.03
1374 | 81.01 | 85.11 | 79.88 | 85.11
1373 | 81.11 | 85.2 | 79.99 | 85.2
1372 | 81.24 | 85.3 | 80.12 | 85.3
1371 | 81.38 | 85.42 | 80.28 | 85.42
1370 | 81.53 | 85.54 | 80.43 | 85.54
1369 | 81.68 | 85.65 | 80.57 | 85.65
1368 | 81.82 | 85.75 | 80.7 | 85.75
1367 | 81.97 | 85.87 | 80.84 | 85.87
1366 | 82.12 | 85.99 | 80.99 | 85.99
1365 | 82.28 | 86.12 | 81.14 | 86.12
1364 | 82.43 | 86.24 | 81.27 | 86.24
1363 | 82.56 | 86.34 | 81.38 | 86.34
1362 | 82.68 | 86.43 | 81.46 | 86.43
1361 | 82.8 | 86.51 | 81.56 | 86.51
1360 | 82.93 | 86.62 | 81.68 | 86.62
1359 | 83.08 | 86.73 | 81.82 | 86.73
1358 | 83.22 | 86.83 | 81.96 | 86.83
1357 | 83.36 | 86.94 | 82.08 | 86.94
1356 | 83.5 | 87.04 | 82.21 | 87.04
1355 | 83.63 | 87.14 | 82.33 | 87.14
1354 | 83.75 | 87.23 | 82.44 | 87.23
1353 | 83.87 | 87.32 | 82.56 | 87.32
1352 | 84 | 87.41 | 82.68 | 87.41
1351 | 84.12 | 87.51 | 82.8 | 87.51
1350 | 84.23 | 87.59 | 82.91 | 87.59
1349 | 84.34 | 87.67 | 83.02 | 87.67
1348 | 84.44 | 87.75 | 83.11 | 87.75
1347 | 84.55 | 87.83 | 83.21 | 87.83
1346 | 84.65 | 87.9 | 83.31 | 87.9
1345 | 84.75 | 87.97 | 83.4 | 87.97
1344 | 84.84 | 88.04 | 83.49 | 88.04
1343 | 84.94 | 88.12 | 83.59 | 88.12
1342 | 85.02 | 88.19 | 83.69 | 88.19
1341 | 85.1 | 88.26 | 83.76 | 88.26
1340 | 85.17 | 88.32 | 83.82 | 88.32
1339 | 85.23 | 88.36 | 83.87 | 88.36
1338 | 85.3 | 88.4 | 83.93 | 88.4
1337 | 85.37 | 88.45 | 84 | 88.45
1336 | 85.44 | 88.5 | 84.08 | 88.5
1335 | 85.52 | 88.56 | 84.16 | 88.56
1334 | 85.59 | 88.62 | 84.24 | 88.62
1333 | 85.66 | 88.67 | 84.31 | 88.67
1332 | 85.73 | 88.73 | 84.39 | 88.73
1331 | 85.79 | 88.78 | 84.45 | 88.78
1330 | 85.85 | 88.83 | 84.51 | 88.83
1329 | 85.91 | 88.88 | 84.57 | 88.88
1328 | 85.97 | 88.93 | 84.63 | 88.93
1327 | 86.03 | 88.98 | 84.69 | 88.98
1326 | 86.08 | 89.02 | 84.76 | 89.02
1325 | 86.14 | 89.06 | 84.81 | 89.06
1324 | 86.19 | 89.1 | 84.87 | 89.1
1323 | 86.24 | 89.14 | 84.93 | 89.14
1322 | 86.28 | 89.18 | 84.98 | 89.18
1321 | 86.32 | 89.21 | 85.02 | 89.21
1320 | 86.36 | 89.25 | 85.07 | 89.25
1319 | 86.4 | 89.28 | 85.11 | 89.28
1318 | 86.44 | 89.31 | 85.16 | 89.31
1317 | 86.48 | 89.34 | 85.21 | 89.34
1316 | 86.52 | 89.37 | 85.26 | 89.37
1315 | 86.56 | 89.4 | 85.31 | 89.4
1314 | 86.6 | 89.43 | 85.35 | 89.43
1313 | 86.63 | 89.45 | 85.39 | 89.45
1312 | 86.67 | 89.48 | 85.42 | 89.48
1311 | 86.71 | 89.51 | 85.46 | 89.51
1310 | 86.74 | 89.54 | 85.5 | 89.54
1309 | 86.77 | 89.57 | 85.54 | 89.57
1308 | 86.81 | 89.6 | 85.58 | 89.6
1307 | 86.84 | 89.63 | 85.62 | 89.63
1306 | 86.86 | 89.65 | 85.65 | 89.65
1305 | 86.9 | 89.67 | 85.69 | 89.67
1304 | 86.93 | 89.7 | 85.72 | 89.7
1303 | 86.96 | 89.72 | 85.76 | 89.72
1302 | 86.98 | 89.75 | 85.8 | 89.75
1301 | 87 | 89.77 | 85.83 | 89.77
1300 | 87.03 | 89.79 | 85.87 | 89.79
1299 | 87.05 | 89.81 | 85.9 | 89.81
1298 | 87.07 | 89.83 | 85.93 | 89.83
1297 | 87.09 | 89.85 | 85.96 | 89.85
1296 | 87.12 | 89.87 | 85.99 | 89.87
1295 | 87.14 | 89.88 | 86.02 | 89.88
1294 | 87.16 | 89.9 | 86.05 | 89.9
1293 | 87.18 | 89.92 | 86.07 | 89.92
1292 | 87.2 | 89.94 | 86.1 | 89.94
1291 | 87.21 | 89.96 | 86.13 | 89.96
1290 | 87.23 | 89.97 | 86.16 | 89.97
1289 | 87.24 | 89.97 | 86.18 | 89.97
1288 | 87.25 | 89.98 | 86.2 | 89.98
1287 | 87.26 | 89.99 | 86.23 | 89.99
1286 | 87.27 | 89.99 | 86.25 | 89.99
1285 | 87.27 | 90 | 86.28 | 90
1284 | 87.28 | 90 | 86.31 | 90
1283 | 87.29 | 90.01 | 86.34 | 90.01
1282 | 87.3 | 90.03 | 86.37 | 90.03
1281 | 87.31 | 90.04 | 86.39 | 90.04
1280 | 87.32 | 90.05 | 86.42 | 90.05
1279 | 87.33 | 90.05 | 86.44 | 90.05
1278 | 87.34 | 90.05 | 86.47 | 90.05
1277 | 87.35 | 90.05 | 86.5 | 90.05
1276 | 87.36 | 90.06 | 86.53 | 90.06
1275 | 87.36 | 90.06 | 86.57 | 90.06
1274 | 87.37 | 90.06 | 86.59 | 90.06
1273 | 87.37 | 90.06 | 86.62 | 90.06
1272 | 87.38 | 90.07 | 86.64 | 90.07
1271 | 87.38 | 90.07 | 86.67 | 90.07
1270 | 87.38 | 90.07 | 86.7 | 90.07
1269 | 87.38 | 90.08 | 86.73 | 90.08
1268 | 87.38 | 90.09 | 86.76 | 90.09
1267 | 87.38 | 90.09 | 86.79 | 90.09
1266 | 87.39 | 90.09 | 86.82 | 90.09
1265 | 87.39 | 90.1 | 86.85 | 90.1
1264 | 87.39 | 90.1 | 86.87 | 90.1
1263 | 87.4 | 90.1 | 86.9 | 90.1
1262 | 87.4 | 90.1 | 86.93 | 90.1
1261 | 87.4 | 90.1 | 86.95 | 90.1
1260 | 87.4 | 90.1 | 86.97 | 90.1
1259 | 87.41 | 90.1 | 86.99 | 90.1
1258 | 87.41 | 90.1 | 87.02 | 90.1
1257 | 87.41 | 90.11 | 87.04 | 90.11
1256 | 87.4 | 90.11 | 87.06 | 90.11
1255 | 87.39 | 90.11 | 87.07 | 90.11
1254 | 87.38 | 90.1 | 87.08 | 90.1
1253 | 87.37 | 90.1 | 87.09 | 90.1
1252 | 87.36 | 90.1 | 87.1 | 90.1
1251 | 87.36 | 90.1 | 87.11 | 90.1
1250 | 87.36 | 90.1 | 87.13 | 90.1
1249 | 87.36 | 90.11 | 87.15 | 90.11
1248 | 87.36 | 90.12 | 87.16 | 90.12
1247 | 87.36 | 90.12 | 87.17 | 90.12
1246 | 87.36 | 90.13 | 87.18 | 90.13
1245 | 87.35 | 90.13 | 87.19 | 90.13
1244 | 87.35 | 90.13 | 87.2 | 90.13
1243 | 87.34 | 90.14 | 87.21 | 90.14
1242 | 87.33 | 90.14 | 87.22 | 90.14
1241 | 87.32 | 90.14 | 87.23 | 90.14
1240 | 87.32 | 90.14 | 87.23 | 90.14
1239 | 87.32 | 90.14 | 87.23 | 90.14
1238 | 87.31 | 90.13 | 87.23 | 90.13
1237 | 87.31 | 90.13 | 87.22 | 90.13
1236 | 87.3 | 90.12 | 87.22 | 90.12
1235 | 87.29 | 90.12 | 87.22 | 90.12
1234 | 87.28 | 90.12 | 87.21 | 90.12
1233 | 87.27 | 90.12 | 87.2 | 90.12
1232 | 87.26 | 90.13 | 87.19 | 90.13
1231 | 87.25 | 90.14 | 87.18 | 87.18
1230 | 87.23 | 90.14 | 87.16 | 87.16
1229 | 87.22 | 90.13 | 87.15 | 87.15
1228 | 87.2 | 90.13 | 87.13 | 87.13
1227 | 87.19 | 90.13 | 87.11 | 87.11
1226 | 87.17 | 90.14 | 87.09 | 87.09
1225 | 87.16 | 90.14 | 87.07 | 87.07
1224 | 87.14 | 90.14 | 87.04 | 87.04
1223 | 87.12 | 90.14 | 87.01 | 87.01
1222 | 87.09 | 90.13 | 86.97 | 86.97
1221 | 87.07 | 90.12 | 86.93 | 86.93
1220 | 87.04 | 90.11 | 86.89 | 86.89
1219 | 87.01 | 90.1 | 86.85 | 86.85
1218 | 86.97 | 90.09 | 86.8 | 86.8
1217 | 86.93 | 90.08 | 86.76 | 86.76
1216 | 86.9 | 90.07 | 86.72 | 86.72
1215 | 86.86 | 90.05 | 86.68 | 86.68
1214 | 86.81 | 90.03 | 86.63 | 86.63
1213 | 86.76 | 90.01 | 86.58 | 86.58
1212 | 86.71 | 89.99 | 86.52 | 86.52
1211 | 86.66 | 89.96 | 86.47 | 86.47
1210 | 86.61 | 89.93 | 86.41 | 86.41
1209 | 86.55 | 89.9 | 86.35 | 86.35
1208 | 86.49 | 89.87 | 86.3 | 86.3
1207 | 86.43 | 89.84 | 86.24 | 86.24
1206 | 86.36 | 89.81 | 86.18 | 86.18
1205 | 86.29 | 89.78 | 86.12 | 86.12
1204 | 86.22 | 89.75 | 86.07 | 86.07
1203 | 86.15 | 89.72 | 86.01 | 86.01
1202 | 86.07 | 89.68 | 85.95 | 85.95
1201 | 85.99 | 89.63 | 85.89 | 85.89
1200 | 85.91 | 89.59 | 85.83 | 85.83
1199 | 85.83 | 89.54 | 85.77 | 85.77
1198 | 85.75 | 89.5 | 85.7 | 85.7
1197 | 85.66 | 89.45 | 85.64 | 85.64
1196 | 85.58 | 89.4 | 85.58 | 85.58
1195 | 85.49 | 89.36 | 85.52 | 85.52
1194 | 85.41 | 89.31 | 85.47 | 85.47
1193 | 85.32 | 89.26 | 85.41 | 85.41
1192 | 85.23 | 89.21 | 85.35 | 85.35
1191 | 85.14 | 89.16 | 85.29 | 85.29
1190 | 85.05 | 89.1 | 85.22 | 85.22
1189 | 84.96 | 89.05 | 85.16 | 85.16
1188 | 84.87 | 88.99 | 85.09 | 85.09
1187 | 84.77 | 88.93 | 85.02 | 85.02
1186 | 84.68 | 88.86 | 84.95 | 84.95
1185 | 84.58 | 88.8 | 84.88 | 84.88
1184 | 84.49 | 88.73 | 84.81 | 84.81
1183 | 84.4 | 88.67 | 84.75 | 84.75
1182 | 84.31 | 88.61 | 84.69 | 84.69
1181 | 84.22 | 88.55 | 84.62 | 84.62
1180 | 84.12 | 88.49 | 84.55 | 84.55
1179 | 84.02 | 88.41 | 84.47 | 84.47
1178 | 83.91 | 88.34 | 84.4 | 84.4
1177 | 83.81 | 88.27 | 84.33 | 84.33
1176 | 83.72 | 88.2 | 84.26 | 84.26
1175 | 83.62 | 88.13 | 84.19 | 84.19
1174 | 83.52 | 88.06 | 84.12 | 84.12
1173 | 83.41 | 87.99 | 84.04 | 84.04
1172 | 83.3 | 87.91 | 83.97 | 83.97
1171 | 83.19 | 87.83 | 83.9 | 83.9
1170 | 83.08 | 87.75 | 83.82 | 83.82
1169 | 82.97 | 87.67 | 83.74 | 83.74
1168 | 82.86 | 87.58 | 83.66 | 83.66
1167 | 82.75 | 87.5 | 83.58 | 83.58
1166 | 82.65 | 87.43 | 83.5 | 83.5
1165 | 82.56 | 87.37 | 83.43 | 83.43
1164 | 82.47 | 87.31 | 83.37 | 83.37
1163 | 82.39 | 87.26 | 83.32 | 83.32
1162 | 82.33 | 87.22 | 83.27 | 83.27
1161 | 82.26 | 87.18 | 83.22 | 83.22
1160 | 82.2 | 87.15 | 83.17 | 83.17
1159 | 82.15 | 87.11 | 83.12 | 83.12
1158 | 82.09 | 87.07 | 83.07 | 83.07
1157 | 82.02 | 87.02 | 83.02 | 83.02
1156 | 81.95 | 86.97 | 82.95 | 82.95
1155 | 81.87 | 86.91 | 82.87 | 82.87
1154 | 81.78 | 86.84 | 82.8 | 82.8
1153 | 81.7 | 86.77 | 82.72 | 82.72
1152 | 81.61 | 86.69 | 82.65 | 82.65
1151 | 81.53 | 86.62 | 82.58 | 82.58
1150 | 81.43 | 86.55 | 82.51 | 82.51
1149 | 81.34 | 86.47 | 82.44 | 82.44
1148 | 81.25 | 86.4 | 82.36 | 82.36
1147 | 81.16 | 86.32 | 82.28 | 82.28
1146 | 81.07 | 86.25 | 82.2 | 82.2
1145 | 80.98 | 86.18 | 82.12 | 82.12
1144 | 80.9 | 86.11 | 82.04 | 82.04
1143 | 80.8 | 86.03 | 81.97 | 81.97
1142 | 80.71 | 85.95 | 81.88 | 81.88
1141 | 80.62 | 85.88 | 81.8 | 81.8
1140 | 80.53 | 85.81 | 81.72 | 81.72
1139 | 80.44 | 85.74 | 81.65 | 81.65
1138 | 80.36 | 85.67 | 81.58 | 81.58
1137 | 80.27 | 85.61 | 81.51 | 81.51
1136 | 80.19 | 85.53 | 81.43 | 81.43
1135 | 80.1 | 85.46 | 81.36 | 81.36
1134 | 80.02 | 85.39 | 81.29 | 81.29
1133 | 79.93 | 85.32 | 81.22 | 81.22
1132 | 79.84 | 85.25 | 81.14 | 81.14
1131 | 79.74 | 85.17 | 81.06 | 81.06
1130 | 79.65 | 85.09 | 80.98 | 80.98
1129 | 79.56 | 85 | 80.89 | 80.89
1128 | 79.47 | 84.92 | 80.8 | 80.8
1127 | 79.39 | 84.85 | 80.71 | 80.71
1126 | 79.31 | 84.78 | 80.63 | 80.63
1125 | 79.23 | 84.71 | 80.56 | 80.56
1124 | 79.15 | 84.65 | 80.48 | 80.48
1123 | 79.07 | 84.59 | 80.41 | 80.41
1122 | 78.98 | 84.51 | 80.34 | 80.34
1121 | 78.9 | 84.44 | 80.26 | 80.26
1120 | 78.82 | 84.36 | 80.19 | 80.19
1119 | 78.74 | 84.29 | 80.12 | 80.12
1118 | 78.66 | 84.21 | 80.04 | 80.04
1117 | 78.58 | 84.13 | 79.95 | 79.95
1116 | 78.49 | 84.06 | 79.87 | 79.87
1115 | 78.41 | 84 | 79.8 | 79.8
1114 | 78.34 | 83.94 | 79.73 | 79.73
1113 | 78.27 | 83.88 | 79.67 | 79.67
1112 | 78.2 | 83.81 | 79.59 | 79.59
1111 | 78.12 | 83.74 | 79.51 | 79.51
1110 | 78.06 | 83.67 | 79.44 | 79.44
1109 | 78 | 83.61 | 79.37 | 79.37
1108 | 77.94 | 83.55 | 79.3 | 79.3
1107 | 77.88 | 83.49 | 79.23 | 79.23
1106 | 77.81 | 83.43 | 79.17 | 79.17
1105 | 77.75 | 83.36 | 79.09 | 79.09
1104 | 77.68 | 83.28 | 79.01 | 79.01
1103 | 77.62 | 83.2 | 78.92 | 78.92
1102 | 77.57 | 83.13 | 78.84 | 78.84
1101 | 77.52 | 83.07 | 78.77 | 78.77
1100 | 77.46 | 83.01 | 78.7 | 78.7
1099 | 77.4 | 82.96 | 78.63 | 78.63
1098 | 77.34 | 82.9 | 78.56 | 78.56
1097 | 77.27 | 82.83 | 78.48 | 78.48
1096 | 77.19 | 82.75 | 78.38 | 78.38
1095 | 77.12 | 82.68 | 78.29 | 78.29
1094 | 77.05 | 82.61 | 78.21 | 78.21
1093 | 76.99 | 82.55 | 78.13 | 78.13
1092 | 76.92 | 82.49 | 78.05 | 78.05
1091 | 76.85 | 82.43 | 77.97 | 77.97
1090 | 76.78 | 82.37 | 77.88 | 77.88
1089 | 76.71 | 82.3 | 77.79 | 77.79
1088 | 76.63 | 82.24 | 77.7 | 77.7
1087 | 76.57 | 82.19 | 77.62 | 77.62
1086 | 76.5 | 82.14 | 77.55 | 77.55
1085 | 76.44 | 82.1 | 77.49 | 77.49
1084 | 76.37 | 82.05 | 77.43 | 77.43
1083 | 76.3 | 82.01 | 77.37 | 77.37
1082 | 76.22 | 81.96 | 77.3 | 77.3
1081 | 76.14 | 81.9 | 77.23 | 77.23
1080 | 76.07 | 81.84 | 77.15 | 77.15
1079 | 75.99 | 81.79 | 77.09 | 77.09
1078 | 75.91 | 81.74 | 77.03 | 77.03
1077 | 75.83 | 81.69 | 76.97 | 76.97
1076 | 75.75 | 81.64 | 76.9 | 76.9
1075 | 75.68 | 81.57 | 76.83 | 76.83
1074 | 75.6 | 81.51 | 76.76 | 76.76
1073 | 75.51 | 81.44 | 76.68 | 76.68
1072 | 75.42 | 81.37 | 76.61 | 76.61
1071 | 75.34 | 81.31 | 76.54 | 76.54
1070 | 75.26 | 81.26 | 76.47 | 76.47
1069 | 75.17 | 81.19 | 76.39 | 76.39
1068 | 75.07 | 81.11 | 76.31 | 76.31
1067 | 74.97 | 81.02 | 76.23 | 76.23
1066 | 74.86 | 80.95 | 76.16 | 76.16
1065 | 74.76 | 80.87 | 76.09 | 76.09
1064 | 74.66 | 80.79 | 76.01 | 76.01
1063 | 74.56 | 80.7 | 75.93 | 75.93
1062 | 74.46 | 80.62 | 75.85 | 75.85
1061 | 74.37 | 80.54 | 75.77 | 75.77
1060 | 74.29 | 80.47 | 75.7 | 75.7
1059 | 74.21 | 80.41 | 75.65 | 75.65
1058 | 74.15 | 80.35 | 75.59 | 75.59
1057 | 74.09 | 80.29 | 75.53 | 75.53
1056 | 74.02 | 80.24 | 75.48 | 75.48
1055 | 73.95 | 80.19 | 75.41 | 75.41
1054 | 73.89 | 80.14 | 75.34 | 75.34
1053 | 73.82 | 80.07 | 75.25 | 75.25
1052 | 73.74 | 80 | 75.14 | 75.14
1051 | 73.67 | 79.92 | 75 | 75
1050 | 73.58 | 79.84 | 74.83 | 74.83
1049 | 73.47 | 79.77 | 74.66 | 74.66
1048 | 73.37 | 79.69 | 74.49 | 74.49
1047 | 73.26 | 79.61 | 74.35 | 74.35
1046 | 73.18 | 79.53 | 74.26 | 74.26
1045 | 73.1 | 79.45 | 74.22 | 74.22
1044 | 73.03 | 79.37 | 74.2 | 74.2
1043 | 72.96 | 79.3 | 74.19 | 74.19
1042 | 72.89 | 79.24 | 74.19 | 74.19
1041 | 72.82 | 79.17 | 74.17 | 74.17
1040 | 72.74 | 79.09 | 74.14 | 74.14
1039 | 72.66 | 79 | 74.08 | 74.08
1038 | 72.58 | 78.91 | 74.02 | 74.02
1037 | 72.5 | 78.83 | 73.92 | 73.92
1036 | 72.42 | 78.74 | 73.79 | 73.79
1035 | 72.33 | 78.66 | 73.63 | 73.63
1034 | 72.24 | 78.57 | 73.45 | 73.45
1033 | 72.14 | 78.48 | 73.29 | 73.29
1032 | 72.04 | 78.39 | 73.18 | 73.18
1031 | 71.94 | 78.3 | 73.13 | 73.13
1030 | 71.86 | 78.21 | 73.11 | 73.11
1029 | 71.77 | 78.13 | 73.09 | 73.09
1028 | 71.68 | 78.04 | 73.06 | 73.06
1027 | 71.59 | 77.94 | 73.01 | 73.01
1026 | 71.5 | 77.86 | 72.95 | 72.95
1025 | 71.41 | 77.76 | 72.88 | 72.88
1024 | 71.33 | 77.67 | 72.81 | 72.81
1023 | 71.25 | 77.58 | 72.74 | 72.74
1022 | 71.17 | 77.49 | 72.67 | 72.67
1021 | 71.1 | 77.41 | 72.59 | 72.59
1020 | 71.01 | 77.31 | 72.51 | 72.51
1019 | 70.93 | 77.22 | 72.43 | 72.43
1018 | 70.85 | 77.13 | 72.35 | 72.35
1017 | 70.77 | 77.04 | 72.26 | 72.26
1016 | 70.69 | 76.95 | 72.17 | 72.17
1015 | 70.61 | 76.86 | 72.08 | 72.08
1014 | 70.54 | 76.77 | 71.99 | 71.99
1013 | 70.47 | 76.68 | 71.9 | 71.9
1012 | 70.4 | 76.59 | 71.81 | 71.81
1011 | 70.33 | 76.51 | 71.72 | 71.72
1010 | 70.27 | 76.43 | 71.63 | 71.63
1009 | 70.2 | 76.35 | 71.54 | 71.54
1008 | 70.13 | 76.26 | 71.45 | 71.45
1007 | 70.07 | 76.17 | 71.37 | 71.37
1006 | 70.01 | 76.09 | 71.3 | 71.3
1005 | 69.96 | 76.01 | 71.22 | 71.22
1004 | 69.9 | 75.94 | 71.15 | 71.15
1003 | 69.85 | 75.88 | 71.07 | 71.07
1002 | 69.8 | 75.82 | 71 | 71
1001 | 69.74 | 75.76 | 70.94 | 70.94
1000 | 69.69 | 75.69 | 70.88 | 70.88
999 | 69.65 | 75.64 | 70.83 | 70.83
998 | 69.61 | 75.59 | 70.8 | 70.8
997 | 69.58 | 75.54 | 70.76 | 70.76
996 | 69.54 | 75.49 | 70.74 | 70.74
995 | 69.51 | 75.44 | 70.72 | 70.72
994 | 69.48 | 75.4 | 70.71 | 70.71
993 | 69.45 | 75.35 | 70.7 | 70.7
992 | 69.42 | 75.32 | 70.7 | 70.7
991 | 69.4 | 75.28 | 70.72 | 70.72
990 | 69.4 | 75.26 | 70.74 | 70.74
989 | 69.39 | 75.23 | 70.78 | 70.78
988 | 69.37 | 75.2 | 70.82 | 70.82
987 | 69.36 | 75.18 | 70.87 | 70.87
986 | 69.36 | 75.16 | 70.93 | 70.93
985 | 69.35 | 75.14 | 70.98 | 70.98
984 | 69.35 | 75.12 | 71.04 | 71.04
983 | 69.35 | 75.1 | 71.1 | 71.1
982 | 69.35 | 75.09 | 71.16 | 71.16
981 | 69.34 | 75.08 | 71.22 | 71.22
980 | 69.34 | 75.07 | 71.28 | 71.28
979 | 69.35 | 75.07 | 71.36 | 71.36
978 | 69.38 | 75.07 | 71.45 | 71.45
977 | 69.41 | 75.07 | 71.54 | 71.54
976 | 69.43 | 75.06 | 71.63 | 71.63
975 | 69.45 | 75.06 | 71.71 | 71.71
974 | 69.48 | 75.08 | 71.8 | 71.8
973 | 69.52 | 75.09 | 71.89 | 71.89
972 | 69.55 | 75.11 | 71.98 | 71.98
971 | 69.6 | 75.14 | 72.08 | 72.08
970 | 69.65 | 75.16 | 72.19 | 72.19
969 | 69.7 | 75.19 | 72.29 | 72.29
968 | 69.76 | 75.23 | 72.4 | 72.4
967 | 69.82 | 75.27 | 72.5 | 72.5
966 | 69.89 | 75.33 | 72.62 | 72.62
965 | 69.96 | 75.39 | 72.73 | 72.73
964 | 70.04 | 75.46 | 72.85 | 72.85
963 | 70.11 | 75.53 | 72.98 | 72.98
962 | 70.19 | 75.6 | 73.11 | 73.11
961 | 70.26 | 75.66 | 73.23 | 73.23
960 | 70.33 | 75.71 | 73.35 | 73.35
959 | 70.41 | 75.77 | 73.47 | 73.47
958 | 70.48 | 75.85 | 73.59 | 73.59
957 | 70.56 | 75.93 | 73.71 | 73.71
956 | 70.64 | 76.02 | 73.84 | 73.84
955 | 70.73 | 76.11 | 73.97 | 73.97
954 | 70.82 | 76.19 | 74.09 | 74.09
953 | 70.91 | 76.27 | 74.21 | 74.21
952 | 71 | 76.35 | 74.34 | 74.34
951 | 71.1 | 76.44 | 74.47 | 74.47
950 | 71.2 | 76.53 | 74.6 | 74.6
949 | 71.29 | 76.62 | 74.72 | 74.72
948 | 71.37 | 76.71 | 74.83 | 74.83
947 | 71.45 | 76.8 | 74.94 | 74.94
946 | 71.54 | 76.89 | 75.06 | 75.06
945 | 71.63 | 76.99 | 75.17 | 75.17
944 | 71.72 | 77.08 | 75.29 | 75.29
943 | 71.82 | 77.17 | 75.4 | 75.4
942 | 71.91 | 77.26 | 75.5 | 75.5
941 | 72 | 77.35 | 75.61 | 75.61
940 | 72.08 | 77.44 | 75.72 | 75.72
939 | 72.16 | 77.54 | 75.84 | 75.84
938 | 72.25 | 77.63 | 75.95 | 75.95
937 | 72.34 | 77.73 | 76.07 | 76.07
936 | 72.42 | 77.83 | 76.18 | 76.18
935 | 72.51 | 77.92 | 76.29 | 76.29
934 | 72.6 | 78.02 | 76.4 | 76.4
933 | 72.69 | 78.12 | 76.51 | 76.51
932 | 72.79 | 78.22 | 76.62 | 76.62
931 | 72.88 | 78.31 | 76.72 | 76.72
930 | 72.97 | 78.39 | 76.82 | 76.82
929 | 73.05 | 78.48 | 76.92 | 76.92
928 | 73.12 | 78.55 | 77.01 | 77.01
927 | 73.2 | 78.63 | 77.1 | 77.1
926 | 73.28 | 78.7 | 77.2 | 77.2
925 | 73.35 | 78.77 | 77.29 | 77.29
924 | 73.43 | 78.84 | 77.38 | 77.38
923 | 73.51 | 78.92 | 77.47 | 77.47
922 | 73.6 | 79.01 | 77.57 | 77.57
921 | 73.68 | 79.1 | 77.66 | 77.66
920 | 73.76 | 79.19 | 77.75 | 77.75
919 | 73.82 | 79.26 | 77.83 | 77.83
918 | 73.89 | 79.34 | 77.91 | 77.91
917 | 73.95 | 79.42 | 77.99 | 77.99
916 | 74.02 | 79.49 | 78.06 | 78.06
915 | 74.09 | 79.57 | 78.14 | 78.14
914 | 74.17 | 79.65 | 78.22 | 78.22
913 | 74.24 | 79.73 | 78.3 | 78.3
912 | 74.31 | 79.8 | 78.38 | 78.38
911 | 74.37 | 79.87 | 78.47 | 78.47
910 | 74.44 | 79.93 | 78.56 | 78.56
909 | 74.5 | 80 | 78.64 | 78.64
908 | 74.56 | 80.06 | 78.72 | 78.72
907 | 74.61 | 80.12 | 78.8 | 78.8
906 | 74.68 | 80.19 | 78.89 | 78.89
905 | 74.75 | 80.26 | 78.98 | 78.98
904 | 74.82 | 80.33 | 79.07 | 79.07
903 | 74.9 | 80.4 | 79.15 | 79.15
902 | 74.98 | 80.47 | 79.24 | 79.24
901 | 75.05 | 80.54 | 79.33 | 79.33
900 | 75.12 | 80.6 | 79.43 | 79.43
899 | 75.18 | 80.66 | 79.53 | 79.53
898 | 75.25 | 80.73 | 79.63 | 79.63
897 | 75.32 | 80.8 | 79.72 | 79.72
896 | 75.38 | 80.87 | 79.82 | 79.82
895 | 75.45 | 80.95 | 79.91 | 79.91
894 | 75.53 | 81.02 | 80 | 80
893 | 75.61 | 81.09 | 80.08 | 80.08
892 | 75.69 | 81.17 | 80.13 | 80.13
891 | 75.77 | 81.25 | 80.16 | 80.16
890 | 75.84 | 81.33 | 80.15 | 80.15
889 | 75.9 | 81.42 | 80.08 | 80.08
888 | 75.94 | 81.49 | 79.92 | 79.92
887 | 75.96 | 81.52 | 79.66 | 79.66
886 | 75.93 | 81.5 | 79.29 | 79.29
885 | 75.86 | 81.41 | 78.8 | 78.8
884 | 75.72 | 81.26 | 78.23 | 78.23
883 | 75.53 | 81.04 | 77.59 | 77.59
882 | 75.27 | 80.74 | 76.9 | 76.9
881 | 74.96 | 80.38 | 76.19 | 76.19
880 | 74.61 | 79.96 | 75.48 | 75.48
879 | 74.24 | 79.49 | 74.8 | 74.8
878 | 73.86 | 78.99 | 74.17 | 74.17
877 | 73.48 | 78.49 | 73.61 | 73.61
876 | 73.14 | 78.03 | 73.14 | 73.14
875 | 72.85 | 77.63 | 72.79 | 72.79
874 | 72.64 | 77.37 | 72.59 | 72.59
873 | 72.53 | 77.28 | 72.58 | 72.58
872 | 72.56 | 77.4 | 72.83 | 72.83
871 | 72.71 | 77.72 | 73.36 | 73.36
870 | 72.97 | 78.18 | 74.1 | 74.1
869 | 73.26 | 78.69 | 74.94 | 74.94
868 | 73.54 | 79.15 | 75.75 | 75.75
867 | 73.78 | 79.54 | 76.45 | 76.45
866 | 73.98 | 79.83 | 77.03 | 77.03
865 | 74.16 | 80.07 | 77.5 | 77.5
864 | 74.33 | 80.26 | 77.89 | 77.89
863 | 74.52 | 80.43 | 78.22 | 78.22
862 | 74.72 | 80.58 | 78.5 | 78.5
861 | 74.93 | 80.73 | 78.74 | 78.74
860 | 75.14 | 80.86 | 78.96 | 78.96
859 | 75.36 | 81 | 79.14 | 79.14
858 | 75.56 | 81.13 | 79.31 | 79.31
857 | 75.76 | 81.26 | 79.46 | 79.46
856 | 75.95 | 81.37 | 79.59 | 79.47
855 | 76.13 | 81.49 | 79.7 | 79.48
854 | 76.31 | 81.6 | 79.8 | 79.49
853 | 76.47 | 81.7 | 79.89 | 79.5
852 | 76.6 | 81.79 | 79.98 | 79.52
851 | 76.71 | 81.86 | 80.06 | 79.58
850 | 76.81 | 81.92 | 80.12 | 79.65
849 | 76.9 | 81.96 | 80.17 | 79.71
848 | 76.99 | 82.02 | 80.21 | 79.73
847 | 77.09 | 82.09 | 80.26 | 79.78
846 | 77.2 | 82.19 | 80.3 | 79.77
845 | 77.31 | 82.29 | 80.32 | 79.76
844 | 77.42 | 82.39 | 80.3 | 79.79
843 | 77.53 | 82.48 | 80.24 | 79.8
842 | 77.63 | 82.56 | 80.14 | 79.86
841 | 77.73 | 82.64 | 80.01 | 79.88
840 | 77.82 | 82.71 | 79.88 | 79.88
839 | 77.92 | 82.79 | 79.74 | 79.74
838 | 78.02 | 82.87 | 79.62 | 79.62
837 | 78.12 | 82.94 | 79.51 | 79.51
836 | 78.22 | 83 | 79.43 | 79.43
835 | 78.3 | 83.05 | 79.39 | 79.39
834 | 78.38 | 83.1 | 79.41 | 79.41
833 | 78.45 | 83.15 | 79.49 | 79.49
832 | 78.52 | 83.2 | 79.63 | 79.63
831 | 78.6 | 83.26 | 79.82 | 79.82
830 | 78.68 | 83.33 | 80.05 | 80.05
829 | 78.75 | 83.4 | 80.28 | 80.28
828 | 78.82 | 83.48 | 80.5 | 80.5
827 | 78.89 | 83.54 | 80.7 | 80.7
826 | 78.95 | 83.6 | 80.86 | 80.86
825 | 79 | 83.65 | 81 | 81
824 | 79.05 | 83.68 | 81.11 | 81.11
823 | 79.09 | 83.71 | 81.2 | 81.2
822 | 79.12 | 83.74 | 81.28 | 81.28
821 | 79.16 | 83.77 | 81.36 | 81.36
820 | 79.19 | 83.8 | 81.42 | 81.42
819 | 79.23 | 83.83 | 81.48 | 81.48
818 | 79.25 | 83.87 | 81.51 | 81.51
817 | 79.27 | 83.89 | 81.52 | 81.52
816 | 79.29 | 83.9 | 81.51 | 81.51
815 | 79.29 | 83.9 | 81.5 | 81.5
814 | 79.3 | 83.91 | 81.49 | 81.49
813 | 79.29 | 83.91 | 81.47 | 81.47
812 | 79.27 | 83.91 | 81.45 | 81.45
811 | 79.24 | 83.89 | 81.44 | 81.44
810 | 79.21 | 83.87 | 81.43 | 81.43
809 | 79.16 | 83.83 | 81.41 | 81.41
808 | 79.09 | 83.76 | 81.36 | 81.36
807 | 78.98 | 83.66 | 81.29 | 81.29
806 | 78.86 | 83.53 | 81.19 | 81.19
805 | 78.72 | 83.39 | 81.08 | 81.08
804 | 78.56 | 83.26 | 80.96 | 80.96
803 | 78.41 | 83.14 | 80.85 | 80.85
802 | 78.26 | 83.03 | 80.74 | 80.74
801 | 78.12 | 82.94 | 80.64 | 80.64
800 | 78 | 82.86 | 80.55 | 80.55
799 | 77.9 | 82.79 | 80.47 | 80.47
798 | 77.82 | 82.75 | 80.42 | 80.42
797 | 77.76 | 82.74 | 80.39 | 80.39
796 | 77.74 | 82.75 | 80.38 | 80.38
795 | 77.74 | 82.78 | 80.39 | 80.39
794 | 77.75 | 82.81 | 80.41 | 80.41
793 | 77.78 | 82.83 | 80.44 | 80.44
792 | 77.8 | 82.84 | 80.46 | 80.46
791 | 77.84 | 82.86 | 80.48 | 80.48
790 | 77.89 | 82.88 | 80.51 | 80.51
789 | 77.93 | 82.9 | 80.53 | 80.53
788 | 77.96 | 82.91 | 80.56 | 80.56
787 | 77.97 | 82.9 | 80.57 | 80.57
786 | 77.95 | 82.87 | 80.56 | 80.56
785 | 77.91 | 82.81 | 80.54 | 80.54
784 | 77.84 | 82.74 | 80.51 | 80.51
783 | 77.76 | 82.67 | 80.46 | 80.46
782 | 77.68 | 82.6 | 80.41 | 80.41
781 | 77.61 | 82.53 | 80.36 | 80.36
780 | 77.55 | 82.47 | 80.3 | 80.3
779 | 77.5 | 82.41 | 80.25 | 80.25
778 | 77.47 | 82.38 | 80.23 | 80.23
777 | 77.45 | 82.37 | 80.23 | 80.23
776 | 77.46 | 82.38 | 80.25 | 80.25
775 | 77.49 | 82.4 | 80.27 | 80.27
774 | 77.53 | 82.43 | 80.31 | 80.31
773 | 77.59 | 82.46 | 80.36 | 80.36
772 | 77.65 | 82.5 | 80.41 | 80.41
771 | 77.71 | 82.53 | 80.46 | 80.46
770 | 77.76 | 82.56 | 80.5 | 80.5
769 | 77.8 | 82.57 | 80.54 | 80.54
768 | 77.84 | 82.59 | 80.57 | 80.57
767 | 77.88 | 82.61 | 80.6 | 80.6
766 | 77.91 | 82.62 | 80.62 | 80.62
765 | 77.95 | 82.63 | 80.65 | 80.65
764 | 77.98 | 82.63 | 80.66 | 80.66
763 | 78.01 | 82.63 | 80.68 | 80.68
762 | 78.04 | 82.62 | 80.69 | 80.69
761 | 78.06 | 82.62 | 80.7 | 80.7
760 | 78.07 | 82.63 | 80.71 | 80.71
759 | 78.08 | 82.63 | 80.72 | 80.72
758 | 78.09 | 82.64 | 80.73 | 80.73
757 | 78.09 | 82.63 | 80.74 | 80.74
756 | 78.09 | 82.61 | 80.75 | 80.75
755 | 78.09 | 82.58 | 80.75 | 80.75
754 | 78.09 | 82.55 | 80.75 | 80.75
753 | 78.09 | 82.53 | 80.75 | 80.75
752 | 78.08 | 82.52 | 80.76 | 80.76
751 | 78.09 | 82.52 | 80.76 | 80.76
750 | 78.1 | 82.52 | 80.77 | 80.77
749 | 78.09 | 82.51 | 80.76 | 80.76
748 | 78.07 | 82.49 | 80.75 | 80.75
747 | 78.05 | 82.47 | 80.73 | 80.73
746 | 78.03 | 82.44 | 80.72 | 80.72
745 | 78.02 | 82.41 | 80.7 | 80.7
744 | 78.01 | 82.39 | 80.68 | 80.68
743 | 78 | 82.37 | 80.66 | 80.66
742 | 77.99 | 82.37 | 80.64 | 80.64
741 | 77.97 | 82.37 | 80.61 | 80.61
740 | 77.94 | 82.35 | 80.58 | 80.58
739 | 77.91 | 82.34 | 80.55 | 80.55
738 | 77.89 | 82.31 | 80.51 | 80.51
737 | 77.88 | 82.29 | 80.47 | 80.47
736 | 77.87 | 82.27 | 80.42 | 80.42
735 | 77.86 | 82.25 | 80.35 | 80.35
734 | 77.83 | 82.23 | 80.29 | 80.29
733 | 77.8 | 82.2 | 80.23 | 80.23
732 | 77.75 | 82.17 | 80.18 | 80.18
731 | 77.71 | 82.14 | 80.14 | 80.14
730 | 77.68 | 82.11 | 80.11 | 80.11
729 | 77.64 | 82.08 | 80.07 | 80.07
728 | 77.6 | 82.05 | 80.03 | 80.03
727 | 77.54 | 82.02 | 79.98 | 79.98
726 | 77.5 | 82 | 79.95 | 79.95
725 | 77.46 | 81.97 | 79.92 | 79.92
724 | 77.42 | 81.93 | 79.88 | 79.88
723 | 77.38 | 81.89 | 79.84 | 79.84
722 | 77.34 | 81.86 | 79.78 | 79.78
721 | 77.29 | 81.82 | 79.7 | 79.7
720 | 77.22 | 81.77 | 79.59 | 79.59
719 | 77.14 | 81.7 | 79.44 | 79.44
718 | 77.06 | 81.61 | 79.28 | 79.28
717 | 76.99 | 81.49 | 79.09 | 79.09
716 | 76.9 | 81.32 | 78.89 | 78.89
715 | 76.82 | 81.12 | 78.68 | 78.68
714 | 76.73 | 80.92 | 78.48 | 78.48
713 | 76.65 | 80.77 | 78.31 | 78.31
712 | 76.59 | 80.69 | 78.16 | 78.16
711 | 76.56 | 80.7 | 78.05 | 78.05
710 | 76.54 | 80.76 | 77.95 | 77.95
709 | 76.52 | 80.82 | 77.86 | 77.86
708 | 76.52 | 80.89 | 77.78 | 77.78
707 | 76.51 | 80.93 | 77.7 | 77.7
706 | 76.51 | 80.97 | 77.62 | 77.62
705 | 76.49 | 80.97 | 77.52 | 77.52
704 | 76.46 | 80.96 | 77.41 | 77.41
703 | 76.42 | 80.95 | 77.32 | 77.32
702 | 76.38 | 80.93 | 77.23 | 77.23
701 | 76.34 | 80.9 | 77.13 | 77.13
700 | 76.29 | 80.86 | 77.03 | 77.03
699 | 76.2 | 80.8 | 76.92 | 76.92
698 | 76.1 | 80.72 | 76.8 | 76.8
697 | 75.98 | 80.64 | 76.68 | 76.68
696 | 75.89 | 80.56 | 76.58 | 76.628
695 | 75.82 | 80.5 | 76.52 | 76.582
694 | 75.78 | 80.47 | 76.49 | 76.529
693 | 75.76 | 80.46 | 76.48 | 76.519
692 | 75.76 | 80.46 | 76.49 | 76.519
691 | 75.77 | 80.47 | 76.52 | 76.55
690 | 75.79 | 80.47 | 76.56 | 76.636
689 | 75.79 | 80.46 | 76.6 | 76.67
688 | 75.78 | 80.44 | 76.65 | 76.72
687 | 75.76 | 80.41 | 76.71 | 76.78
686 | 75.73 | 80.39 | 76.79 | 76.82
685 | 75.71 | 80.38 | 76.87 | 76.87
684 | 75.7 | 80.36 | 76.95 | 76.96
683 | 75.69 | 80.35 | 77.02 | 77.02
682 | 75.68 | 80.34 | 77.08 | 77.08
681 | 75.67 | 80.31 | 77.14 | 77.14
680 | 75.65 | 80.28 | 77.18 | 77.18
679 | 75.63 | 80.26 | 77.24 | 77.24
678 | 75.62 | 80.23 | 77.3 | 77.3
677 | 75.6 | 80.21 | 77.35 | 77.35
676 | 75.57 | 80.2 | 77.41 | 77.41
675 | 75.56 | 80.19 | 77.47 | 77.47
674 | 75.56 | 80.18 | 77.53 | 77.53
673 | 75.56 | 80.17 | 77.58 | 77.58
672 | 75.57 | 80.17 | 77.65 | 77.65
671 | 75.62 | 80.2 | 77.73 | 77.73
670 | 75.66 | 80.23 | 77.81 | 77.81
669 | 75.62 | 80.17 | 77.78 | 77.78
668 | 75.47 | 80 | 77.61 | 77.61
667 | 75.29 | 79.82 | 77.45 | 77.45
666 | 75.23 | 79.78 | 77.46 | 77.46
665 | 75.28 | 79.84 | 77.59 | 77.59
664 | 75.33 | 79.9 | 77.72 | 77.72
663 | 75.35 | 79.93 | 77.79 | 77.79
662 | 75.34 | 79.94 | 77.78 | 77.78
661 | 75.33 | 79.93 | 77.67 | 77.67
660 | 75.32 | 79.92 | 77.47 | 77.47
659 | 75.3 | 79.89 | 77.23 | 77.23
658 | 75.26 | 79.85 | 77.03 | 77.03
657 | 75.22 | 79.82 | 76.97 | 76.97
656 | 75.17 | 79.79 | 77.02 | 77.02
655 | 75.13 | 79.77 | 77.15 | 77.15
654 | 75.09 | 79.76 | 77.27 | 77.27
653 | 75.05 | 79.75 | 77.36 | 77.36
652 | 74.99 | 79.73 | 77.39 | 77.39
651 | 74.91 | 79.68 | 77.38 | 77.38
650 | 74.85 | 79.62 | 77.36 | 77.36
649 | 74.8 | 79.58 | 77.34 | 77.34
648 | 74.76 | 79.54 | 77.33 | 77.33
647 | 74.71 | 79.52 | 77.32 | 77.32
646 | 74.65 | 79.49 | 77.3 | 77.3
645 | 74.58 | 79.47 | 77.28 | 77.28
644 | 74.5 | 79.44 | 77.25 | 77.25
643 | 74.43 | 79.42 | 77.22 | 77.22
642 | 74.39 | 79.39 | 77.19 | 77.19
641 | 74.35 | 79.35 | 77.17 | 77.17
640 | 74.31 | 79.31 | 77.15 | 77.15
639 | 74.27 | 79.26 | 77.12 | 77.12
638 | 74.23 | 79.22 | 77.08 | 77.08
637 | 74.19 | 79.17 | 77.03 | 77.03
636 | 74.15 | 79.13 | 76.98 | 76.98
635 | 74.09 | 79.09 | 76.92 | 76.92
634 | 74.04 | 79.05 | 76.89 | 76.89
633 | 73.99 | 79.03 | 76.86 | 76.86
632 | 73.93 | 79.01 | 76.84 | 76.84
631 | 73.87 | 78.98 | 76.79 | 76.79
630 | 73.8 | 78.93 | 76.73 | 76.73
629 | 73.73 | 78.88 | 76.67 | 76.67
628 | 73.66 | 78.84 | 76.62 | 76.62
627 | 73.6 | 78.81 | 76.58 | 76.58
626 | 73.55 | 78.79 | 76.55 | 76.55
625 | 73.49 | 78.76 | 76.52 | 76.52
624 | 73.42 | 78.71 | 76.49 | 76.49
623 | 73.34 | 78.63 | 76.43 | 76.43
622 | 73.25 | 78.56 | 76.38 | 76.38
621 | 73.17 | 78.51 | 76.33 | 76.33
620 | 73.09 | 78.48 | 76.3 | 76.3
619 | 73.02 | 78.46 | 76.27 | 76.27
618 | 72.95 | 78.44 | 76.25 | 76.25
617 | 72.9 | 78.41 | 76.21 | 76.21
616 | 72.86 | 78.37 | 76.17 | 76.17
615 | 72.84 | 78.32 | 76.14 | 76.14
614 | 72.83 | 78.25 | 76.12 | 76.12
613 | 72.83 | 78.19 | 76.09 | 76.09
612 | 72.82 | 78.15 | 76.05 | 76.05
611 | 72.8 | 78.11 | 76.02 | 76.02
610 | 72.78 | 78.08 | 75.99 | 75.99
609 | 72.76 | 78.06 | 75.96 | 75.96
608 | 72.74 | 78.03 | 75.94 | 75.94
607 | 72.72 | 77.99 | 75.91 | 75.91
606 | 72.71 | 77.95 | 75.9 | 75.9
605 | 72.71 | 77.91 | 75.89 | 75.89
604 | 72.71 | 77.88 | 75.88 | 75.88
603 | 72.7 | 77.88 | 75.87 | 75.87
602 | 72.68 | 77.88 | 75.85 | 75.85
601 | 72.65 | 77.88 | 75.84 | 75.84
600 | 72.62 | 77.87 | 75.83 | 75.83
599 | 72.6 | 77.85 | 75.82 | 75.82
598 | 72.57 | 77.82 | 75.81 | 75.81
597 | 72.54 | 77.77 | 75.79 | 75.79
596 | 72.51 | 77.71 | 75.76 | 75.76
595 | 72.48 | 77.67 | 75.74 | 75.74
594 | 72.46 | 77.66 | 75.73 | 75.73
593 | 72.43 | 77.66 | 75.73 | 75.73
592 | 72.4 | 77.65 | 75.71 | 75.71
591 | 72.37 | 77.61 | 75.68 | 75.68
590 | 72.34 | 77.57 | 75.65 | 75.65
589 | 72.31 | 77.53 | 75.62 | 75.62
588 | 72.28 | 77.52 | 75.61 | 75.61
587 | 72.23 | 77.52 | 75.61 | 75.61
586 | 72.19 | 77.5 | 75.6 | 75.6
585 | 72.14 | 77.45 | 75.58 | 75.58
584 | 72.1 | 77.39 | 75.54 | 75.54
583 | 72.08 | 77.36 | 75.5 | 75.5
582 | 72.07 | 77.34 | 75.47 | 75.47
581 | 72.05 | 77.33 | 75.42 | 75.42
580 | 71.99 | 77.3 | 75.37 | 75.37
579 | 71.94 | 77.27 | 75.32 | 75.32
578 | 71.9 | 77.26 | 75.28 | 75.28
577 | 71.88 | 77.26 | 75.25 | 75.25
576 | 71.85 | 77.24 | 75.23 | 75.23
575 | 71.81 | 77.2 | 75.22 | 75.22
574 | 71.77 | 77.15 | 75.21 | 75.21
573 | 71.74 | 77.09 | 75.19 | 75.19
572 | 71.72 | 77.03 | 75.16 | 75.16
571 | 71.7 | 76.98 | 75.12 | 75.12
570 | 71.68 | 76.94 | 75.08 | 75.08
569 | 71.64 | 76.92 | 75.04 | 75.04
568 | 71.58 | 76.91 | 75 | 75
567 | 71.51 | 76.89 | 74.97 | 74.97
566 | 71.47 | 76.86 | 74.95 | 74.95
565 | 71.45 | 76.8 | 74.92 | 74.92
564 | 71.43 | 76.74 | 74.89 | 74.89
563 | 71.39 | 76.69 | 74.86 | 74.86
562 | 71.36 | 76.67 | 74.84 | 74.84
561 | 71.33 | 76.65 | 74.83 | 74.83
560 | 71.3 | 76.63 | 74.81 | 74.81
559 | 71.27 | 76.6 | 74.77 | 74.77
558 | 71.22 | 76.57 | 74.72 | 74.72
557 | 71.16 | 76.54 | 74.67 | 74.67
556 | 71.09 | 76.51 | 74.62 | 74.62
555 | 71.05 | 76.48 | 74.57 | 74.57
554 | 71.04 | 76.46 | 74.54 | 74.54
553 | 71.03 | 76.46 | 74.52 | 74.52
552 | 71 | 76.44 | 74.51 | 74.51
551 | 70.94 | 76.4 | 74.5 | 74.5
550 | 70.9 | 76.37 | 74.52 | 74.52
549 | 70.89 | 76.34 | 74.55 | 74.55
548 | 70.89 | 76.32 | 74.57 | 74.57
547 | 70.86 | 76.3 | 74.56 | 74.56
546 | 70.8 | 76.27 | 74.5 | 74.5
545 | 70.7 | 76.22 | 74.43 | 74.43
544 | 70.6 | 76.17 | 74.35 | 74.35
543 | 70.53 | 76.13 | 74.29 | 74.29
542 | 70.47 | 76.1 | 74.26 | 74.26
541 | 70.42 | 76.05 | 74.26 | 74.26
540 | 70.37 | 75.99 | 74.26 | 74.26
539 | 70.32 | 75.92 | 74.25 | 74.25
538 | 70.27 | 75.87 | 74.23 | 74.23
537 | 70.22 | 75.82 | 74.17 | 74.17
536 | 70.14 | 75.76 | 74.09 | 74.09
535 | 70.05 | 75.67 | 74 | 74
534 | 69.95 | 75.55 | 73.9 | 73.9
533 | 69.83 | 75.42 | 73.81 | 73.81
532 | 69.7 | 75.29 | 73.72 | 73.72
531 | 69.6 | 75.2 | 73.65 | 73.65
530 | 69.52 | 75.12 | 73.58 | 73.58
529 | 69.45 | 75.05 | 73.52 | 73.52
528 | 69.36 | 74.98 | 73.44 | 73.44
527 | 69.26 | 74.9 | 73.35 | 73.35
526 | 69.17 | 74.82 | 73.28 | 73.28
525 | 69.08 | 74.73 | 73.22 | 73.22
524 | 68.98 | 74.65 | 73.16 | 73.16
523 | 68.85 | 74.58 | 73.1 | 73.1
522 | 68.73 | 74.51 | 73.02 | 73.02
521 | 68.62 | 74.43 | 72.92 | 72.92
520 | 68.5 | 74.34 | 72.81 | 72.81
519 | 68.4 | 74.24 | 72.72 | 72.72
518 | 68.31 | 74.13 | 72.64 | 72.64
517 | 68.2 | 74.01 | 72.55 | 72.55
516 | 68.07 | 73.89 | 72.44 | 72.44
515 | 67.96 | 73.82 | 72.34 | 72.34
514 | 67.87 | 73.79 | 72.29 | 72.29
513 | 67.81 | 73.77 | 72.29 | 72.29
512 | 67.74 | 73.72 | 72.3 | 72.3
511 | 67.65 | 73.65 | 72.29 | 72.29
510 | 67.56 | 73.57 | 72.25 | 72.25
509 | 67.47 | 73.48 | 72.19 | 72.19
508 | 67.35 | 73.39 | 72.11 | 72.11
507 | 67.22 | 73.29 | 72.02 | 72.02
506 | 67.1 | 73.21 | 71.93 | 71.93
505 | 67.01 | 73.14 | 71.82 | 71.82
504 | 66.93 | 73.06 | 71.72 | 71.72
503 | 66.85 | 72.97 | 71.62 | 71.62
502 | 66.75 | 72.87 | 71.51 | 71.51
501 | 66.64 | 72.77 | 71.4 | 71.4
500 | 66.54 | 72.69 | 71.28 | 71.28
499 | 66.45 | 72.61 | 71.18 | 71.18
498 | 66.34 | 72.52 | 71.09 | 71.09
497 | 66.21 | 72.38 | 70.97 | 70.97
496 | 66.06 | 72.21 | 70.83 | 70.83
495 | 65.92 | 72.05 | 70.67 | 70.67
494 | 65.79 | 71.91 | 70.53 | 70.53
493 | 65.64 | 71.77 | 70.39 | 70.39
492 | 65.45 | 71.62 | 70.27 | 70.27
491 | 65.26 | 71.47 | 70.15 | 70.15
490 | 65.09 | 71.34 | 70.04 | 70.04
489 | 64.95 | 71.22 | 69.92 | 69.92
488 | 64.8 | 71.09 | 69.77 | 69.77
487 | 64.65 | 70.95 | 69.63 | 69.63
486 | 64.48 | 70.8 | 69.48 | 69.48
485 | 64.28 | 70.65 | 69.33 | 69.33
484 | 64.09 | 70.52 | 69.19 | 69.19
483 | 63.92 | 70.4 | 69.08 | 69.08
482 | 63.79 | 70.27 | 69 | 69
481 | 63.64 | 70.07 | 68.9 | 68.9
480 | 63.46 | 69.84 | 68.75 | 68.75
479 | 63.24 | 69.63 | 68.54 | 68.54
478 | 63.01 | 69.46 | 68.3 | 68.3
477 | 62.76 | 69.32 | 68.06 | 68.06
476 | 62.54 | 69.17 | 67.87 | 67.87
475 | 62.37 | 69.05 | 67.75 | 67.75
474 | 62.25 | 68.96 | 67.67 | 67.67
473 | 62.12 | 68.85 | 67.54 | 67.54
472 | 61.91 | 68.68 | 67.34 | 67.34
471 | 61.67 | 68.49 | 67.16 | 67.16
470 | 61.46 | 68.31 | 67.06 | 67.06
469 | 61.28 | 68.13 | 66.97 | 66.97
468 | 61.09 | 67.93 | 66.8 | 66.8
467 | 60.93 | 67.74 | 66.59 | 66.59
466 | 60.79 | 67.61 | 66.41 | 66.41
465 | 60.64 | 67.52 | 66.3 | 66.3
464 | 60.46 | 67.46 | 66.22 | 66.22
463 | 60.3 | 67.41 | 66.16 | 66.16
462 | 60.18 | 67.32 | 66.11 | 66.11
461 | 60.07 | 67.18 | 66.02 | 66.02
460 | 59.92 | 67 | 65.91 | 65.91
459 | 59.72 | 66.84 | 65.79 | 65.79
458 | 59.49 | 66.68 | 65.67 | 65.67
457 | 59.25 | 66.48 | 65.52 | 65.52
456 | 59.04 | 66.27 | 65.33 | 65.33
455 | 58.9 | 66.14 | 65.15 | 65.15
454 | 58.76 | 66.05 | 65 | 65
453 | 58.54 | 65.93 | 64.82 | 64.82
452 | 58.29 | 65.75 | 64.64 | 64.64
451 | 58.11 | 65.59 | 64.53 | 64.53
450 | 58.04 | 65.52 | 64.52 | 64.52
449 | 58 | 65.49 | 64.52 | 64.52
448 | 57.93 | 65.44 | 64.44 | 64.44
447 | 57.86 | 65.4 | 64.34 | 64.34
446 | 57.85 | 65.42 | 64.3 | 64.3
445 | 57.85 | 65.47 | 64.32 | 64.32
444 | 57.81 | 65.48 | 64.34 | 64.34
443 | 57.72 | 65.44 | 64.31 | 64.31
442 | 57.59 | 65.34 | 64.23 | 64.23
441 | 57.45 | 65.22 | 64.1 | 64.1
440 | 57.34 | 65.13 | 63.96 | 63.96
439 | 57.33 | 65.15 | 63.85 | 63.85
438 | 57.39 | 65.23 | 63.81 | 63.81
437 | 57.4 | 65.27 | 63.82 | 63.82
436 | 57.36 | 65.25 | 63.86 | 63.86
435 | 57.34 | 65.27 | 63.93 | 63.93
434 | 57.4 | 65.34 | 64.01 | 64.01
433 | 57.47 | 65.38 | 64.07 | 64.07
432 | 57.47 | 65.33 | 64.09 | 64.09
431 | 57.44 | 65.23 | 64.07 | 64.07
430 | 57.38 | 65.17 | 63.99 | 63.99
429 | 57.26 | 65.17 | 63.84 | 63.84
428 | 57.12 | 65.2 | 63.66 | 63.66
427 | 57.09 | 65.28 | 63.59 | 63.59
426 | 57.21 | 65.39 | 63.67 | 63.67
425 | 57.37 | 65.49 | 63.81 | 63.81
424 | 57.49 | 65.57 | 63.92 | 63.92
423 | 57.62 | 65.7 | 63.99 | 63.99
422 | 57.82 | 65.88 | 63.96 | 63.96
421 | 57.97 | 65.97 | 63.77 | 63.77
420 | 57.89 | 65.84 | 63.39 | 63.39
419 | 57.6 | 65.56 | 63.04 | 63.04
418 | 57.36 | 65.4 | 62.98 | 62.98
417 | 57.33 | 65.46 | 63.12 | 63.12
416 | 57.41 | 65.65 | 63.26 | 63.26
415 | 57.56 | 65.95 | 63.42 | 63.42
414 | 57.73 | 66.3 | 63.64 | 63.64
413 | 57.82 | 66.57 | 63.89 | 63.89
412 | 57.81 | 66.67 | 64.13 | 64.13
411 | 57.77 | 66.67 | 64.35 | 64.35
410 | 57.74 | 66.66 | 64.48 | 64.48
409 | 57.68 | 66.64 | 64.39 | 64.39
408 | 57.58 | 66.55 | 64.05 | 64.05
407 | 57.62 | 66.48 | 63.65 | 63.65
406 | 57.84 | 66.46 | 63.4 | 63.4
405 | 58.06 | 66.43 | 63.26 | 63.26
404 | 58.12 | 66.33 | 63.17 | 63.17
403 | 58.12 | 66.28 | 63.17 | 63.17
402 | 58.16 | 66.36 | 63.27 | 63.27
401 | 58.14 | 66.48 | 63.38 | 63.38
400 | 57.9 | 66.47 | 63.35 | 63.35
399 | 57.47 | 66.24 | 63.19 | 63.19
398 | 57.18 | 65.89 | 63.11 | 63.11
397 | 57.1 | 65.59 | 63.13 | 63.13
396 | 57.05 | 65.41 | 63.16 | 63.16
395 | 56.96 | 65.41 | 63.14 | 63.14
394 | 56.83 | 65.52 | 63.03 | 63.03
393 | 56.65 | 65.55 | 62.8 | 62.8
392 | 56.57 | 65.48 | 62.62 | 62.62
391 | 56.82 | 65.49 | 62.71 | 62.71
390 | 57.3 | 65.62 | 62.94 | 62.94
389 | 57.62 | 65.77 | 62.84 | 62.84
388 | 57.57 | 65.82 | 62.33 | 62.33
387 | 57.29 | 65.86 | 61.9 | 61.9
386 | 56.92 | 65.95 | 61.94 | 61.94
385 | 56.39 | 65.99 | 62.1 | 62.1
384 | 55.82 | 65.97 | 61.53 | 61.53
383 | 55.65 | 66.02 | 60.84 | 60.84
382 | 55.95 | 66.16 | 60.41 | 60.41
381 | 56.3 | 66.2 | 60.34 | 60.34
380 | 56.51 | 66.13 | 60.56 | 60.56

## CS
Summary
[7 empty] | M1-AC 3d |  |  |  | M1-AC 7d |  |  |  | M1-AC 14d |  |  |  | M1-AC 28d |  |  |  | M2-AC 3d |  |  |  | M2-AC 7d |  |  |  | M2-AC 14d |  |  |  | M2-AC 28d |  |  |  | M1-AC 3d |  |  |  | M1-AC 7d |  |  |  | M1-AC 14d |  |  |  | M1-AC 28d |  |  |  | M1-PCC 3d |  |  |  | M1-PCC 7d |  |  |  | M1-PCC 14d |  |  |  | M1-PCC 17d |  |  |  | M1-PCC 21d |  |  |  | M1-PCC 28d
Curing time | M1-AC | stdv. | M1-HHC | stdv. | M1-CEC | stdv. | Sample | Aggregate diameter (mm) | Compressive force (N) | Compressive strength (MPa) | Sample | Aggregate diameter (mm) | Compressive force (N) | Compressive strength (MPa) | Sample | Aggregate diameter (mm) | Compressive force (N) | Compressive strength (MPa) | Sample | Aggregate diameter (mm) | Compressive force (N) | Compressive strength (MPa) | Sample | Aggregate diameter (mm) | Compressive force (N) | Compressive strength (MPa) | Sample | Aggregate diameter (mm) | Compressive force (N) | Compressive strength (MPa) | Sample | Aggregate diameter (mm) | Compressive force (N) | Compressive strength (MPa) | Sample | Aggregate diameter (mm) | Compressive force (N) | Compressive strength (MPa) | Sample | Aggregate diameter (mm) | Compressive force (N) | Compressive strength (MPa) | Sample | Aggregate diameter (mm) | Compressive force (N) | Compressive strength (MPa) | Sample | Aggregate diameter (mm) | Compressive force (N) | Compressive strength (MPa) | Sample | Aggregate diameter (mm) | Compressive force (N) | Compressive strength (MPa) | Sample | Aggregate diameter (mm) | Compressive force (N) | Compressive strength (MPa) | Sample | Aggregate diameter (mm) | Compressive force (N) | Compressive strength (MPa) | Sample | Aggregate diameter (mm) | Compressive force (N) | Compressive strength (MPa) | Sample | Aggregate diameter (mm) | Compressive force (N) | Compressive strength (MPa) | Sample | Aggregate diameter (mm) | Compressive force (N) | Compressive strength (MPa) | Sample | Aggregate diameter (mm) | Compressive force (N) | Compressive strength (MPa)
[d] | [MPa] |  | [MPa] |  | [MPa] |  | 1 | 9.42 | 22.2 | 0.222686 | 1 | 9.2 | 46 | 0.485352 | 1 | 10.01 | 47.7 | 0.424678 | 1 | 9.98 | 54.1 | 0.485077 | 1 | 8.96 | 12.5 | 0.138995 | 1 | 8.01 | 13.9 | 0.193185 | 1 | 9.87 | 17.6 | 0.160867 | 1 | 8.09 | 11.2 | 0.152679 | 1 | 8.38 | 2.9 | 0.036776 | 1 | 9.12 | 2.6 | 0.028155 | 1 | 9.95 | 3.1 | 0.027943 | 1 | 8.34 | 3.3 | 0.042625 | 1 | 8.38 | 50 | 0.634131 | 1 | 8.49 | 62.3 | 0.771376 | 1 | 9.82 | 115.8 | 1.070412 | 1 | 10.07 | 99.9 | 0.879587 | 1 | 9.55 | 97.8 | 0.956179 | 1 | 9.31 | 113.3 | 1.16522
3 | 0.225 | 0.0337 | 0.542 | 0.08 | 0.682 | 0.1 | 2 | 8.03 | 19.8 | 0.273646 | 2 | 8.2 | 35.2 | 0.46575 | 2 | 9.55 | 38.4 | 0.375532 | 2 | 8.81 | 31.7 | 0.364399 | 2 | 9.65 | 13.5 | 0.129494 | 2 | 9.71 | 14.2 | 0.134427 | 2 | 9.13 | 16.3 | 0.17447 | 2 | 9.24 | 14.2 | 0.148195 | 2 | 8.73 | 1.6 | 0.018855 | 2 | 8.51 | 2.7 | 0.033649 | 2 | 9.17 | 2.2 | 0.023729 | 2 | 9.71 | 3 | 0.028574 | 2 | 9.1 | 54.8 | 0.589603 | 2 | 8.82 | 71.3 | 0.817419 | 2 | 9.69 | 105 | 0.996839 | 2 | 8.5 | 81.1 | 1.000749 | 2 | 9 | 79.2 | 0.871931 | 2 | 8.8 | 103.2 | 1.187421
7 | 0.421 | 0.063 | 0.889 | 0.1325 | 0.66 | 0.17 | 3 | 9.08 | 19.7 | 0.212864 | 3 | 9.29 | 39 | 0.403134 | 3 | 9.16 | 53.9 | 0.5726 | 3 | 10.02 | 45.4 | 0.403413 | 3 | 8.42 | 11.2 | 0.141253 | 3 | 9.48 | 17.7 | 0.175539 | 3 | 9.7 | 16.5 | 0.156275 | 3 | 9.42 | 12.3 | 0.123284 | 3 | 9.88 | 2.5 | 0.022515 | 3 | 8.57 | 2.6 | 0.031687 | 3 | 9.2 | 4.1 | 0.042914 | 3 | 9.4 | 4.1 | 0.041111 | 3 | 9.49 | 57.9 | 0.573107 | 3 | 9.25 | 78.2 | 0.815287 | 3 | 9.66 | 111.1 | 1.061822 | 3 | 8.3 | 73.5 | 0.952231 | 3 | 8.79 | 102.6 | 1.184389 | 3 | 8.43 | 84.3 | 1.056703
14 | 0.422 | 0.071 | 1.038 | 0.152 | 0.783 | 0.15 | 4 | 8.48 | 25.7 | 0.318454 | 4 | 10.08 | 53.9 | 0.472719 | 4 | 9.28 | 45.1 | 0.466153 | 4 | 9.9 | 46.8 | 0.425905 | 4 | 9.08 | 14.3 | 0.15435 | 4 | 9.53 | 11.5 | 0.113182 | 4 | 9.88 | 19.1 | 0.174778 | 4 | 8.03 | 10.8 | 0.148842 | 4 | 9 | 1.5 | 0.01707 | 4 | 8.79 | 2.7 | 0.031034 | 4 | 8.59 | 4.2 | 0.051084 | 4 | 9.1 | 2.2 | 0.023667 | 4 | 8.22 | 42.3 | 0.557561 | 4 | 9.04 | 87.1 | 0.950111 | 4 | 8.64 | 85.4 | 1.019835 | 4 | 8.25 | 77.9 | 1.019604 | 4 | 8.83 | 106.1 | 1.213415 | 4 | 8.25 | 75.6 | 0.989577
28 | 0.423 | 0.04358 | 1.078 | 0.161 | 0.902 | 0.13 | 5 | 9.35 | 24 | 0.24436 | 5 | 8.29 | 28.8 | 0.373496 | 5 | 8.88 | 24.7 | 0.278706 | 5 | 8.41 | 37.9 | 0.477545 | 5 | 9.24 | 12.3 | 0.12806 | 5 | 9.62 | 13.6 | 0.131341 | 5 | 8.67 | 10.7 | 0.126404 | 5 | 9.08 | 13.9 | 0.150014 | 5 | 9.4 | 2.8 | 0.028329 | 5 | 8.04 | 2.6 | 0.036056 | 5 | 9.62 | 2.4 | 0.023598 | 5 | 8.75 | 3.3 | 0.038396 | 5 | 9.19 | 46.7 | 0.493122 | 5 | 10.07 | 96.8 | 0.850675 | 5 | 8.17 | 85.8 | 1.146171 | 5 | 8.64 | 88.5 | 1.058449 | 5 | 8.96 | 93.3 | 1.035326 | 5 | 9.29 | 105.8 | 1.093279
[7 empty] | 6 | 8.37 | 15.1 | 0.191904 | 6 | 9.09 | 37.8 | 0.408216 | 6 | 8.52 | 35.4 | 0.434609 | 6 | 8.15 | 27.1 | 0.364174 | 6 | 8.1 | 9.4 | 0.12806 | 6 | 8.16 | 13.1 | 0.175194 | 6 | 8.23 | 12.6 | 0.166191 | 6 | 8.48 | 14.7 | 0.182471 | 6 | 8.36 | 2.7 | 0.034607 | 6 | 8.68 | 3.1 | 0.036918 | 6 | 8.39 | 3.2 | 0.039897 | 6 | 9.84 | 5.1 | 0.046488 | 6 | 8.54 | 43.9 | 0.537235 | 6 | 8.29 | 75.4 | 0.979596 | 6 | 8.85 | 103.8 | 1.182666 | 6 | 8.21 | 85.8 | 1.133875 | 6 | 9.65 | 80 | 0.766723 | 6 | 9.63 | 103.5 | 0.996047
Curing time | M2-AC | stdv. | M2-HHC | stdv. | M2-CEC | stdv. | 7 | 9.45 | 18.5 | 0.184343 | 7 | 9.84 | 42.6 | 0.392116 | 7 | 8.75 | 32.2 | 0.374814 | 7 | 8.21 | 35.3 | 0.466587 | 7 | 9.28 | 15 | 0.155191 | 7 | 8.75 | 16.4 | 0.190768 | 7 | 8.48 | 12.7 | 0.157696 | 7 | 9.35 | 14.4 | 0.146602 | 7 | 8.4 | 3.1 | 0.0396 | 7 | 8.44 | 2.3 | 0.029173 | 7 | 8.68 | 2.5 | 0.029813 | 7 | 8.82 | 1 | 0.011757 | 7 | 10.02 | 45.7 | 0.405603 | 7 | 9.46 | 82.2 | 0.819041 | 7 | 8.36 | 72.7 | 0.926832 | 7 | 9.45 | 104 | 1.038176 | 7 | 9.87 | 113.6 | 1.039362 | 7 | 9.35 | 120.3 | 1.22604
[d] | [MPa] |  | [MPa] |  | [MPa] |  | 8 | 8.81 | 20.8 | 0.239294 | 8 | 9.56 | 43.9 | 0.428859 | 8 | 9.59 | 49.7 | 0.481557 | 8 | 8.04 | 30.5 | 0.421156 | 8 | 8.36 | 11.2 | 0.143045 | 8 | 8.24 | 13.3 | 0.174461 | 8 | 8.9 | 13.6 | 0.153233 | 8 | 8.37 | 12 | 0.153273 | 8 | 8.09 | 2.2 | 0.030514 | 8 | 8.69 | 2.4 | 0.0289 | 8 | 8.89 | 2.8 | 0.031171 | 8 | 9.71 | 2.8 | 0.026621 | 8 | 9.02 | 50.5 | 0.554229 | 8 | 8.85 | 78.9 | 0.898639 | 8 | 9.46 | 85 | 0.846788 | 8 | 8.13 | 83.6 | 1.126988 | 8 | 10.01 | 130.7 | 1.164435 | 8 | 9.11 | 99.3 | 1.065637
3 | 0.129 | 0.0143 | 0.148 | 0.02175 | 0.155 | 0.02689 | 9 | 9.97 | 23.9 | 0.214321 | 9 | 9.46 | 57.6 | 0.57349 | 9 | 8.03 | 26.4 | 0.365598 | 9 | 8.2 | 28.8 | 0.382077 | 9 | 8.14 | 9.2 | 0.124539 | 9 | 9.81 | 17.9 | 0.166207 | 9 | 9.72 | 16.7 | 0.15775 | 9 | 9.45 | 14.9 | 0.148731 | 9 | 8.35 | 3.2 | 0.040403 | 9 | 8.25 | 2.3 | 0.030709 | 9 | 9.07 | 2.8 | 0.030297 | 9 | 8.92 | 3.5 | 0.038816 | 9 | 9.69 | 49.6 | 0.471253 | 9 | 8.9 | 71.5 | 0.805515 | 9 | 8.73 | 66 | 0.772657 | 9 | 9.07 | 97.8 | 1.059697 | 9 | 9.65 | 95.6 | 0.915006 | 9 | 8.09 | 75 | 1.022746
7 | 0.161 | 0.02482 | 0.193 | 0.02275 | 0.142 | 0.0297 | 10 | 8.29 | 19.1 | 0.247484 | 10 | 9.48 | 30.5 | 0.302602 | 10 | 8.24 | 31.5 | 0.413377 | 10 | 9.43 | 43.8 | 0.438962 | 10 | 9.99 | 15.6 | 0.139681 | 10 | 9.31 | 15.6 | 0.160875 | 10 | 9.81 | 14.4 | 0.133712 | 10 | 8.81 | 11.6 | 0.133415 | 10 | 8.59 | 1.8 | 0.021263 | 10 | 9.87 | 2 | 0.018521 | 10 | 8.51 | 2.3 | 0.02804 | 10 | 8.79 | 2.8 | 0.031892 | 10 | 9.16 | 43.3 | 0.460535 | 10 | 9.51 | 106.9 | 1.054591 | 10 | 10.05 | 126.5 | 1.116793 | 10 | 10.09 | 83.9 | 0.734433 | 10 | 8.66 | 95.6 | 1.136642 | 10 | 10.03 | 120.8 | 1.069751
14 | 0.157 | 0.01207 | 0.202 | 0.02357 | 0.148 | 0.01122 | 11 | 8.72 | 20.4 | 0.238967 | 11 | 8.75 | 40.2 | 0.468009 | 11 | 8.1 | 33.6 | 0.457064 | 11 | 8.15 | 31.9 | 0.428597 | 11 | 10.03 | 14.1 | 0.124629 | 11 | 8.69 | 10.8 | 0.127018 | 11 | 8.01 | 11.1 | 0.15415 | 11 | 9.97 | 18.3 | 0.164636 | 11 | 8.37 | 1.5 | 0.019207 | 11 | 9.25 | 2.2 | 0.023252 | 11 | 8.24 | 2.7 | 0.035622 | 11 | 8.97 | 3.3 | 0.036988 | 11 | 8.09 | 42.6 | 0.580162 | 11 | 9.45 | 77.8 | 0.776078 | 11 | 9.35 | 86.2 | 0.88024 | 11 | 9.71 | 95.1 | 0.899642 | 11 | 9.45 | 111.1 | 1.110153 | 11 | 9.68 | 98.6 | 0.938837
28 | 0.151 | 0.01479 | 0.239 | 0.02104 | 0.167 | 0.01658 | 12 | 8.24 | 16.7 | 0.21965 | 12 | 8.62 | 26.6 | 0.319091 | 12 | 8.09 | 35.4 | 0.482496 | 12 | 8.67 | 33.5 | 0.397102 | 12 | 9.7 | 13.1 | 0.124595 | 12 | 8.13 | 11 | 0.148834 | 12 | 9.07 | 14.8 | 0.160818 | 12 | 8.29 | 12.3 | 0.159356 | 12 | 8.19 | 2.2 | 0.029689 | 12 | 9.43 | 4 | 0.040582 | 12 | 9.28 | 2.7 | 0.028314 | 12 | 8.63 | 2.4 | 0.028333 | 12 | 9.33 | 67.7 | 0.693136 | 12 | 10.08 | 102.7 | 0.901215 | 12 | 9.73 | 77.1 | 0.726166 | 12 | 9.29 | 99.4 | 1.026442 | 12 | 8.92 | 106.1 | 1.189433 | 12 | 8.61 | 80.8 | 0.970929
[7 empty] | 13 | 9.94 | 21.3 | 0.19227 | 13 | 9.7 | 41.5 | 0.392986 | 13 | 9.8 | 36.3 | 0.336852 | 13 | 9.77 | 45.4 | 0.423503 | 13 | 8.64 | 11.3 | 0.135183 | 13 | 8.65 | 13.1 | 0.156287 | 13 | 8.88 | 15.4 | 0.173775 | 13 | 8.72 | 13.6 | 0.159885 | 13 | 8.25 | 2.5 | 0.032486 | 13 | 9.66 | 4.4 | 0.042254 | 13 | 8.61 | 3.1 | 0.037466 | 13 | 9.57 | 3.5 | 0.034462 | 13 | 10 | 72.7 | 0.648986 | 13 | 8.27 | 71.2 | 0.928288 | 13 | 8.28 | 84.5 | 1.099263 | 13 | 8.64 | 71.8 | 0.856534 | 13 | 8.53 | 92.2 | 1.128138 | 13 | 10.06 | 131.2 | 1.15656
Curing time | M3-AC | stdv. | M3-HHC | stdv. | M3-CEC | stdv. | 14 | 9.84 | 18.3 | 0.168638 | 14 | 9.69 | 52.1 | 0.494094 | 14 | 9.48 | 40.1 | 0.397885 | 14 | 8.05 | 29.5 | 0.40557 | 14 | 8.21 | 7.8 | 0.102937 | 14 | 8.68 | 16.9 | 0.199931 | 14 | 8.47 | 12.1 | 0.150698 | 14 | 8.24 | 10.4 | 0.136917 | 14 | 8.97 | 2.7 | 0.029835 | 14 | 9.05 | 2.8 | 0.030865 | 14 | 9.22 | 3.3 | 0.034801 | 14 | 9.06 | 3 | 0.032312 | 14 | 9.26 | 40.1 | 0.417017 | 14 | 8.22 | 68.9 | 0.909904 | 14 | 9.81 | 152 | 1.408199 | 14 | 9.31 | 111.3 | 1.145074 | 14 | 9.77 | 105.1 | 0.982452 | 14 | 9.26 | 96 | 0.997827
[d] | [MPa] |  | [MPa] |  | [MPa] |  | 15 | 8.54 | 16.9 | 0.206431 | 15 | 9.82 | 46.3 | 0.42772 | 15 | 9 | 35.2 | 0.387985 | 15 | 9.71 | 45 | 0.425226 | 15 | 9.44 | 10.6 | 0.105755 | 15 | 9.53 | 18.3 | 0.179414 | 15 | 8.25 | 11.3 | 0.147343 | 15 | 9.94 | 18.6 | 0.168147 | 15 | 8.43 | 1.3 | 0.016891 | 15 | 8.18 | 2.7 | 0.03583 | 15 | 8.32 | 2.6 | 0.033233 | 15 | 8.49 | 3.6 | 0.044058 | 15 | 9.72 | 49.9 | 0.471157 | 15 | 9.52 | 87.4 | 0.859839 | 15 | 9.94 | 115.3 | 1.041327 | 15 | 9.11 | 120.3 | 1.293491 | 15 | 8.08 | 93.1 | 1.271737 | 15 | 9.22 | 92 | 0.964494
3 | 0.028 | 0.00716 | 0.035 | 0.0054 | 0.037 | 0.00414 | 16 | 9.39 | 24.9 | 0.252522 | 16 | 9.92 | 39 | 0.353744 | 16 | 8.21 | 28.3 | 0.37541 | 16 | 8.59 | 37 | 0.446844 | 16 | 8.92 | 11 | 0.12315 | 16 | 9.34 | 11.6 | 0.118836 | 16 | 8.71 | 12.8 | 0.150889 | 16 | 9.84 | 14.2 | 0.130266 | 16 | 8.76 | 2.5 | 0.029476 | 16 | 9.13 | 3.2 | 0.034234 | 16 | 9.01 | 2.5 | 0.027678 | 16 | 9.89 | 3.9 | 0.035952 | 16 | 9.86 | 70.9 | 0.651079 | 16 | 9.21 | 82.3 | 0.864475 | 16 | 9.02 | 106.4 | 1.165312 | 16 | 8.89 | 110.4 | 1.243745 | 16 | 9.89 | 119.8 | 1.091057 | 16 | 9.57 | 113 | 1.099832
7 | 0.033 | 0.00686 | 0.036 | 0.00582 | 0.045 | 0.00599 | 17 | 9.72 | 24.3 | 0.2298 | 17 | 9.07 | 34.8 | 0.377222 | 17 | 9.03 | 49.9 | 0.545919 | 17 | 8.25 | 36.9 | 0.483249 | 17 | 8.26 | 8.9 | 0.116409 | 17 | 9.86 | 19.5 | 0.178852 | 17 | 9.98 | 18.7 | 0.167272 | 17 | 8.54 | 12.9 | 0.157127 | 17 | 9.06 | 2 | 0.021744 | 17 | 9.23 | 4.9 | 0.050876 | 17 | 9.12 | 2.8 | 0.030426 | 17 | 8.81 | 3.2 | 0.03669 | 17 | 8.48 | 38 | 0.471822 | 17 | 8.58 | 72.5 | 0.878985 | 17 | 9.27 | 101.7 | 1.054231 | 17 | 8.27 | 78 | 1.015384 | 17 | 8.97 | 100 | 1.108554 | 17 | 9.7 | 122 | 1.155303
14 | 0.0332 | 0.00639 | 0.0382 | 0.00456 | 0.052 | 0.00564 | 18 | 9.17 | 16.8 | 0.178158 | 18 | 9.05 | 43 | 0.467577 | 18 | 8.99 | 40.8 | 0.450014 | 18 | 9.46 | 37.4 | 0.371978 | 18 | 9.04 | 12.5 | 0.136265 | 18 | 8.99 | 14.4 | 0.15846 | 18 | 8.68 | 13.6 | 0.16049 | 18 | 9.39 | 17.7 | 0.178786 | 18 | 9.45 | 3.4 | 0.034303 | 18 | 9.57 | 4 | 0.039095 | 18 | 8.11 | 3.1 | 0.041495 | 18 | 9.14 | 2.8 | 0.030038 | 18 | 8.45 | 43.4 | 0.542458 | 18 | 8.17 | 64.6 | 0.863039 | 18 | 9.61 | 106.3 | 1.027701 | 18 | 9.86 | 140.4 | 1.287109 | 18 | 9.34 | 96.6 | 0.987759 | 18 | 9.38 | 110 | 1.115413
28 | 0.0334 | 0.00779 | 0.0383 | 0.00675 | 0.051 | 0.00993 | 19 | 9.11 | 21.3 | 0.228353 | 19 | 9.68 | 39.5 | 0.376246 | 19 | 8.36 | 26.1 | 0.332581 | 19 | 9.32 | 49.2 | 0.504803 | 19 | 8.07 | 8.6 | 0.117977 | 19 | 8.25 | 11.5 | 0.150068 | 19 | 9.09 | 13.9 | 0.150565 | 19 | 9.72 | 14.4 | 0.135821 | 19 | 8.08 | 2.4 | 0.032375 | 19 | 8.91 | 2.8 | 0.031593 | 19 | 8.71 | 3.3 | 0.039381 | 19 | 9.9 | 3.2 | 0.029366 | 19 | 9.28 | 59.4 | 0.614662 | 19 | 8.18 | 71.7 | 0.955874 | 19 | 8.37 | 92.4 | 1.177142 | 19 | 8.94 | 96.3 | 1.073121 | 19 | 9.38 | 104 | 1.05309 | 19 | 8.27 | 87.3 | 1.139094
[7 empty] | 20 | 8.51 | 19.1 | 0.235857 | 20 | 9.36 | 43 | 0.437577 | 20 | 8.91 | 43.3 | 0.486169 | 20 | 9.84 | 37.4 | 0.343832 | 20 | 9.91 | 12.2 | 0.110432 | 20 | 9.5 | 18.9 | 0.187122 | 20 | 9.48 | 16.4 | 0.162623 | 20 | 9.17 | 13.3 | 0.141551 | 20 | 9.68 | 2.5 | 0.024064 | 20 | 8.27 | 2 | 0.026617 | 20 | 8.28 | 2.1 | 0.027096 | 20 | 9.31 | 2.9 | 0.029855 | 20 | 8.86 | 41.7 | 0.473141 | 20 | 9.88 | 116 | 1.060054 | 20 | 9.06 | 91.9 | 0.999605 | 20 | 8.41 | 78.9 | 0.995669 | 20 | 9.88 | 108.8 | 0.994221 | 20 | 8.71 | 84.2 | 0.989289
Curing time | M1-PCC | stdv.
[d] | [MPa] | [5 empty] | M1-HCC 3d |  |  |  | M1-HCC 7d |  |  |  | M1-HCC 14d |  |  |  | M1-HCC 28d |  |  |  | M2-HCC 3d |  |  |  | M2-HCC 7d |  |  |  | M2-HCC 14d |  |  |  | M2-HCC 28d |  |  |  | M3-HCC 3d |  |  |  | M3-HCC 7d |  |  |  | M3-HCC 14d |  |  |  | M3-HCC 28d
3 | 0.542 | 0.082 |  |  |  |  | Sample | Aggregate diameter (mm) | Compressive force (N) | Compressive strength (MPa) | Sample | Aggregate diameter (mm) | Compressive force (N) | Compressive strength (MPa) | Sample | Aggregate diameter (mm) | Compressive force (N) | Compressive strength (MPa) | Sample | Aggregate diameter (mm) | Compressive force (N) | Compressive strength (MPa) | Sample | Aggregate diameter (mm) | Compressive force (N) | Compressive strength (MPa) | Sample | Aggregate diameter (mm) | Compressive force (N) | Compressive strength (MPa) | Sample | Aggregate diameter (mm) | Compressive force (N) | Compressive strength (MPa) | Sample | Aggregate diameter (mm) | Compressive force (N) | Compressive strength (MPa) | Sample | Aggregate diameter (mm) | Compressive force (N) | Compressive strength (MPa) | Sample | Aggregate diameter (mm) | Compressive force (N) | Compressive strength (MPa) | Sample | Aggregate diameter (mm) | Compressive force (N) | Compressive strength (MPa) | Sample | Aggregate diameter (mm) | Compressive force (N) | Compressive strength (MPa)
7 | 0.888 | 0.149 |  |  |  |  | 1 | 8.82 | 52.5 | 0.602439 | 1 | 8.23 | 82.9 | 1.090919 | 1 | 10.05 | 119.8 | 1.058873 | 1 | 9.09 | 74.7 | 0.805961 | 1 | 8.68 | 9.2 | 0.108569 | 1 | 9.46 | 16.5 | 0.164365 | 1 | 8.92 | 22.4 | 0.250989 | 1 | 8.15 | 19.8 | 0.265623 | 1 | 9.67 | 2.7 | 0.025269 | 1 | 9.13 | 3.4 | 0.036011 | 1 | 10.07 | 5.1 | 0.045165 | 1 | 9.64 | 4.2 | 0.040577
14 | 1.036 | 0.156 |  |  |  |  | 2 | 8.02 | 41.8 | 0.579126 | 2 | 9.03 | 81.3 | 0.8882 | 2 | 10.07 | 116.9 | 1.028024 | 2 | 9.62 | 138.9 | 1.337442 | 2 | 9.57 | 15.8 | 0.153614 | 2 | 9.48 | 21.4 | 0.212716 | 2 | 8.16 | 12.3 | 0.164171 | 2 | 9.35 | 22.6 | 0.230295 | 2 | 8.31 | 3.2 | 0.041815 | 2 | 9.93 | 4.4 | 0.039503 | 2 | 8.86 | 3.4 | 0.038506 | 2 | 8.08 | 3.2 | 0.043814
17 | 1.042 | 0.142 |  |  |  |  | 3 | 9.9 | 43.3 | 0.393544 | 3 | 8.02 | 55.3 | 0.765641 | 3 | 9.47 | 104.6 | 1.040434 | 3 | 9.09 | 100.4 | 1.082981 | 3 | 9.36 | 15.3 | 0.155506 | 3 | 8.75 | 16.4 | 0.190742 | 3 | 8.05 | 15.8 | 0.217183 | 3 | 8.06 | 18.3 | 0.250897 | 3 | 8.48 | 3 | 0.036734 | 3 | 8.73 | 3.3 | 0.038116 | 3 | 9.88 | 4 | 0.036508 | 3 | 9.01 | 3.5 | 0.038769
21 | 1.06 | 0.125 |  |  |  |  | 4 | 8.19 | 32.2 | 0.427745 | 4 | 8.98 | 77.5 | 0.856708 | 4 | 9.13 | 85.3 | 0.913437 | 4 | 9.79 | 141.6 | 1.317331 | 4 | 9.78 | 18.1 | 0.168625 | 4 | 8.62 | 18.3 | 0.219923 | 4 | 10.02 | 19.1 | 0.169455 | 4 | 9.23 | 24.5 | 0.256816 | 4 | 9.52 | 3.2 | 0.031978 | 4 | 8.73 | 3.1 | 0.036659 | 4 | 8.48 | 3.7 | 0.046453 | 4 | 8.22 | 3.7 | 0.048431
28 | 1.07 | 0.082 |  |  |  |  | 5 | 8.67 | 50.1 | 0.594096 | 5 | 8.12 | 73.1 | 0.989361 | 5 | 8.65 | 86.4 | 1.029762 | 5 | 9.16 | 77.8 | 0.826531 | 5 | 9.38 | 11.6 | 0.117882 | 5 | 9.7 | 22.4 | 0.212429 | 5 | 9.76 | 20.6 | 0.193138 | 5 | 9.97 | 25.3 | 0.226372 | 5 | 9.51 | 3.9 | 0.038591 | 5 | 9.55 | 3.2 | 0.030912 | 5 | 8.45 | 2.6 | 0.032864 | 5 | 8.51 | 2.8 | 0.035064
[7 empty] | 6 | 10 | 64.6 | 0.576676 | 6 | 8.25 | 62 | 0.81293 | 6 | 9.71 | 116.2 | 1.098824 | 6 | 9.18 | 94.4 | 0.998964 | 6 | 9.19 | 11 | 0.115783 | 6 | 9.7 | 20.6 | 0.195431 | 6 | 9.46 | 22.6 | 0.225543 | 6 | 9.21 | 23 | 0.241891 | 6 | 9.35 | 4.8 | 0.048926 | 6 | 8.95 | 3.4 | 0.038062 | 6 | 8.07 | 2.2 | 0.029799 | 6 | 10.07 | 5.8 | 0.05071
[7 empty] | 7 | 10 | 55.6 | 0.496358 | 7 | 8.25 | 58.4 | 0.766233 | 7 | 9.44 | 123.6 | 1.237849 | 7 | 9.84 | 119.9 | 1.103738 | 7 | 8.2 | 12.2 | 0.162092 | 7 | 9.82 | 18.5 | 0.17134 | 7 | 8.86 | 18 | 0.20427 | 7 | 8.82 | 16.1 | 0.184965 | 7 | 9.46 | 3.6 | 0.035746 | 7 | 8.47 | 3.7 | 0.046054 | 7 | 9.37 | 4 | 0.04057 | 7 | 8.3 | 3 | 0.039082
[7 empty] | 8 | 9.2 | 48.8 | 0.513945 | 8 | 9.36 | 94.3 | 0.958787 | 8 | 8.34 | 91 | 1.166105 | 8 | 8.85 | 97.5 | 1.110971 | 8 | 8.77 | 13.5 | 0.156438 | 8 | 9.92 | 16.6 | 0.150546 | 8 | 8.36 | 14.2 | 0.180561 | 8 | 9.35 | 22 | 0.224628 | 8 | 9.14 | 3.4 | 0.036165 | 8 | 8.95 | 3.9 | 0.043014 | 8 | 8.77 | 3.2 | 0.036725 | 8 | 9.05 | 2.8 | 0.030299
[7 empty] | 9 | 9.33 | 64.5 | 0.661576 | 9 | 9.57 | 98.4 | 0.959018 | 9 | 9.91 | 147.7 | 1.340247 | 9 | 8.28 | 78.8 | 1.024838 | 9 | 8.56 | 12.7 | 0.155269 | 9 | 9.07 | 17 | 0.183799 | 9 | 8.33 | 14.6 | 0.188086 | 9 | 8.96 | 21.5 | 0.238437 | 9 | 8.53 | 2.6 | 0.0317 | 9 | 8.3 | 3.4 | 0.044418 | 9 | 9.82 | 3.7 | 0.034606 | 9 | 9.3 | 3.9 | 0.040145
[7 empty] | 10 | 8.94 | 38 | 0.423752 | 10 | 9.23 | 78.6 | 0.823187 | 10 | 9.73 | 97 | 0.914263 | 10 | 8.06 | 88.2 | 1.210763 | 10 | 8.51 | 12.8 | 0.157681 | 10 | 9.05 | 20.6 | 0.224355 | 10 | 8.53 | 17.7 | 0.217044 | 10 | 9.15 | 20.7 | 0.220631 | 10 | 8.73 | 2.5 | 0.029236 | 10 | 8.37 | 2.6 | 0.032494 | 10 | 8.99 | 3.8 | 0.041666 | 10 | 9.48 | 3.5 | 0.035034
[7 empty] | 11 | 8.62 | 47.3 | 0.568625 | 11 | 10.02 | 93.4 | 0.829673 | 11 | 9.99 | 129.2 | 1.153422 | 11 | 9.59 | 94.6 | 0.917822 | 11 | 10.04 | 14.9 | 0.131881 | 11 | 9.68 | 21.5 | 0.204362 | 11 | 9.15 | 17.6 | 0.187773 | 11 | 9.98 | 30.4 | 0.272162 | 11 | 8.38 | 3.1 | 0.039838 | 11 | 9.05 | 2.7 | 0.029784 | 11 | 10.03 | 4.5 | 0.039769 | 11 | 9.18 | 4.2 | 0.044645
[7 empty] | 12 | 8.69 | 40.1 | 0.473293 | 12 | 8.79 | 82.8 | 0.956685 | 12 | 9.52 | 107.1 | 1.052929 | 12 | 9.3 | 104.6 | 1.078157 | 12 | 8.83 | 13.5 | 0.154811 | 12 | 9.36 | 15.6 | 0.158922 | 12 | 9.5 | 21 | 0.207429 | 12 | 8.81 | 18.9 | 0.217369 | 12 | 9.91 | 3.2 | 0.029197 | 12 | 8.88 | 3.1 | 0.034678 | 12 | 8.39 | 2.9 | 0.036472 | 12 | 8.02 | 2.5 | 0.035214
[7 empty] | 13 | 9.41 | 46.8 | 0.471322 | 13 | 8.6 | 54.2 | 0.653172 | 13 | 9.29 | 130.2 | 1.345588 | 13 | 9.48 | 113.2 | 1.123676 | 13 | 9.87 | 17.1 | 0.15634 | 13 | 9.47 | 20.4 | 0.203089 | 13 | 9.39 | 20.1 | 0.203882 | 13 | 10.02 | 26.5 | 0.235083 | 13 | 9.23 | 3.3 | 0.03505 | 13 | 9.92 | 3.9 | 0.035707 | 13 | 9.82 | 3.6 | 0.033548 | 13 | 8.69 | 3.1 | 0.036518
[7 empty] | 14 | 9.58 | 65.7 | 0.638816 | 14 | 9.82 | 71.5 | 0.66051 | 14 | 8.88 | 80.3 | 0.90829 | 14 | 8.45 | 95.4 | 1.191977 | 14 | 9.33 | 12.8 | 0.131018 | 14 | 9.67 | 22 | 0.209692 | 14 | 8.59 | 15.7 | 0.189408 | 14 | 9.9 | 27 | 0.245295 | 14 | 8.84 | 2.8 | 0.031585 | 14 | 8.76 | 3.6 | 0.04159 | 14 | 9.63 | 4.4 | 0.042336 | 14 | 9.09 | 2.5 | 0.027401
[7 empty] | 15 | 9.66 | 63.2 | 0.604036 | 15 | 8.47 | 63.1 | 0.78498 | 15 | 9.96 | 100.5 | 0.903707 | 15 | 8.29 | 94.4 | 1.226145 | 15 | 9.67 | 20.5 | 0.19587 | 15 | 9.87 | 18.6 | 0.170186 | 15 | 10.01 | 27.8 | 0.247445 | 15 | 8.41 | 21.3 | 0.268743 | 15 | 8.97 | 3.4 | 0.037621 | 15 | 9.22 | 2.5 | 0.025801 | 15 | 9.62 | 4.3 | 0.041428 | 15 | 8.18 | 2.7 | 0.036479
[7 empty] | 16 | 9.66 | 63 | 0.602521 | 16 | 10.02 | 98.7 | 0.876207 | 16 | 9.82 | 101.5 | 0.938761 | 16 | 8.03 | 65.7 | 0.90794 | 16 | 9.06 | 14.8 | 0.160883 | 16 | 8.71 | 17.2 | 0.202483 | 16 | 9.55 | 22.1 | 0.216096 | 16 | 8.15 | 16.2 | 0.217266 | 16 | 9.99 | 4.1 | 0.036704 | 16 | 9.33 | 4.3 | 0.044057 | 16 | 9.77 | 4.1 | 0.038369 | 16 | 8.74 | 2.1 | 0.024026
[7 empty] | 17 | 8.19 | 50 | 0.665115 | 17 | 8.03 | 70.1 | 0.97093 | 17 | 8.09 | 52.6 | 0.716399 | 17 | 8.74 | 71.6 | 0.836983 | 17 | 9.21 | 11.3 | 0.11903 | 17 | 8.79 | 17.3 | 0.19951 | 17 | 9.16 | 15.2 | 0.160893 | 17 | 8.21 | 19.9 | 0.263767 | 17 | 8.32 | 3.2 | 0.041145 | 17 | 8.03 | 2.5 | 0.034496 | 17 | 9.6 | 4.8 | 0.046312 | 17 | 8.07 | 2.1 | 0.029332
[7 empty] | 18 | 9.04 | 46 | 0.50169 | 18 | 10.04 | 133.4 | 1.181286 | 18 | 8.06 | 69.1 | 0.949501 | 18 | 9.24 | 126.8 | 1.324238 | 18 | 9.03 | 15.1 | 0.165476 | 18 | 8.2 | 12.2 | 0.162121 | 18 | 9.28 | 20 | 0.206806 | 18 | 8.04 | 17.6 | 0.243139 | 18 | 9.23 | 3 | 0.031381 | 18 | 9.39 | 3.3 | 0.032972 | 18 | 9.32 | 3.3 | 0.034406 | 18 | 8.17 | 3.3 | 0.044138
[7 empty] | 19 | 8.12 | 43.3 | 0.585783 | 19 | 8.09 | 78.5 | 1.0697 | 19 | 8.79 | 79.3 | 0.915461 | 19 | 8.82 | 101.3 | 1.160416 | 19 | 8.41 | 9.9 | 0.124475 | 19 | 9.21 | 19.9 | 0.208835 | 19 | 8.88 | 16.7 | 0.189197 | 19 | 8.2 | 17 | 0.225396 | 19 | 9.06 | 3 | 0.032896 | 19 | 8.37 | 2.3 | 0.029656 | 19 | 8.28 | 2.5 | 0.032547 | 19 | 8.83 | 3.9 | 0.044299
[7 empty] | 20 | 9.15 | 43.2 | 0.459542 | 20 | 9.87 | 96.8 | 0.885873 | 20 | 9.7 | 110.6 | 1.048123 | 20 | 8.92 | 86.8 | 0.973124 | 20 | 9.52 | 17.1 | 0.168757 | 20 | 8.08 | 15.7 | 0.215154 | 20 | 8.52 | 18 | 0.220632 | 20 | 9.43 | 25.1 | 0.251224 | 20 | 9.28 | 2.7 | 0.028423 | 20 | 10.02 | 2.9 | 0.026014 | 20 | 8.07 | 2.6 | 0.03595 | 20 | 8.28 | 3.2 | 0.042023
[7 empty] | M1-CEC 3d |  |  |  | M1-CEC 7d |  |  |  | M1-CEC 14d |  |  |  | M1-CEC 28d |  |  |  | M2-CEC 3d |  |  |  | M2-CEC 7d |  |  |  | M2-CEC 14d |  |  |  | M2-CEC 28d |  |  |  | M3-CEC 3d |  |  |  | M3-CEC 7d |  |  |  | M3-CEC 14d |  |  |  | M3-CEC 28d
[7 empty] | Sample | Aggregate diameter (mm) | Compressive force (N) | Compressive strength (MPa) | Sample | Aggregate diameter (mm) | Compressive force (N) | Compressive strength (MPa) | Sample | Aggregate diameter (mm) | Compressive force (N) | Compressive strength (MPa) | Sample | Aggregate diameter (mm) | Compressive force (N) | Compressive strength (MPa) | Sample | Aggregate diameter (mm) | Compressive force (N) | Compressive strength (MPa) | Sample | Aggregate diameter (mm) | Compressive force (N) | Compressive strength (MPa) | Sample | Aggregate diameter (mm) | Compressive force (N) | Compressive strength (MPa) | Sample | Aggregate diameter (mm) | Compressive force (N) | Compressive strength (MPa) | Sample | Aggregate diameter (mm) | Compressive force (N) | Compressive strength (MPa) | Sample | Aggregate diameter (mm) | Compressive force (N) | Compressive strength (MPa) | Sample | Aggregate diameter (mm) | Compressive force (N) | Compressive strength (MPa) | Sample | Aggregate diameter (mm) | Compressive force (N) | Compressive strength (MPa)
[7 empty] | 1 | 9.4 | 66.5 | 0.670876 | 1 | 8.57 | 52.3 | 0.635472 | 1 | 9.2 | 92.4 | 0.9737 | 1 | 8.34 | 82.4 | 1.055752 | 1 | 9.8 | 15 | 0.139537 | 1 | 8.15 | 7.6 | 0.102496 | 1 | 9.23 | 13.7 | 0.143658 | 1 | 8.48 | 12.3 | 0.152155 | 1 | 8.17 | 3.2 | 0.043054 | 1 | 9.54 | 4.3 | 0.042484 | 1 | 9.23 | 4.2 | 0.043595 | 1 | 9.82 | 6.1 | 0.056
[7 empty] | 2 | 8.36 | 60.4 | 0.770302 | 2 | 8.79 | 53.8 | 0.620021 | 2 | 8.59 | 95.8 | 1.158673 | 2 | 9.71 | 86.9 | 0.821559 | 2 | 8.9 | 11.3 | 0.127183 | 2 | 9.73 | 9.9 | 0.093499 | 2 | 9.89 | 15.3 | 0.139794 | 2 | 9.41 | 17.5 | 0.176432 | 2 | 8.13 | 2.8 | 0.03717 | 2 | 8.28 | 2.6 | 0.034459 | 2 | 9.82 | 6.3 | 0.05855 | 2 | 9.2 | 4.9 | 0.051188
[7 empty] | 3 | 8.4 | 67.3 | 0.849364 | 3 | 8.04 | 53.6 | 0.7388 | 3 | 9.62 | 55.6 | 0.536356 | 3 | 9.4 | 102 | 1.030516 | 3 | 9.58 | 12.7 | 0.123004 | 3 | 9.48 | 19.8 | 0.196025 | 3 | 8.1 | 10.9 | 0.148538 | 3 | 9.3 | 14 | 0.14479 | 3 | 8.52 | 2.5 | 0.031006 | 3 | 9.5 | 4.7 | 0.046218 | 3 | 8.43 | 3.9 | 0.048632 | 3 | 8.06 | 4.1 | 0.056689
[7 empty] | 4 | 8.09 | 51.7 | 0.705481 | 4 | 8.68 | 64.1 | 0.759187 | 4 | 8.39 | 71.5 | 0.905372 | 4 | 9.1 | 68.7 | 0.739783 | 4 | 9.58 | 19.1 | 0.185408 | 4 | 8.17 | 13.5 | 0.180188 | 4 | 8.59 | 10.9 | 0.132092 | 4 | 8.75 | 17.2 | 0.199822 | 4 | 8.34 | 2.9 | 0.036823 | 4 | 9.91 | 5.2 | 0.047628 | 4 | 8.24 | 4.1 | 0.053591 | 4 | 9.95 | 2.6 | 0.023806
[7 empty] | 5 | 8.35 | 67.5 | 0.862084 | 5 | 8.44 | 46.1 | 0.575997 | 5 | 8.68 | 57.2 | 0.67706 | 5 | 8.75 | 84.7 | 0.985267 | 5 | 8.22 | 12.4 | 0.164046 | 5 | 8.18 | 13 | 0.172947 | 5 | 10 | 17 | 0.15135 | 5 | 8.24 | 14.3 | 0.188437 | 5 | 9.83 | 4.4 | 0.041028 | 5 | 8.38 | 3.2 | 0.0412 | 5 | 8.57 | 4.2 | 0.051194 | 5 | 9.45 | 6.6 | 0.065896
[7 empty] | 6 | 8.59 | 46.2 | 0.558984 | 6 | 8.69 | 48.2 | 0.569551 | 6 | 8.89 | 62.8 | 0.707822 | 6 | 9.84 | 121.7 | 1.120141 | 6 | 9.9 | 13 | 0.118513 | 6 | 10.07 | 19.7 | 0.17313 | 6 | 9.87 | 18.1 | 0.165842 | 6 | 9.41 | 15.9 | 0.15965 | 6 | 8.46 | 3.1 | 0.038613 | 6 | 8.5 | 4.3 | 0.052898 | 6 | 8.12 | 4 | 0.054386 | 6 | 9.42 | 4.7 | 0.047083
[7 empty] | 7 | 8.37 | 41.4 | 0.526417 | 7 | 8.25 | 46.8 | 0.612329 | 7 | 9.07 | 63.4 | 0.688018 | 7 | 8.82 | 47.3 | 0.541276 | 7 | 9.06 | 17.3 | 0.187577 | 7 | 8.79 | 12.6 | 0.145445 | 7 | 8.96 | 12.8 | 0.142367 | 7 | 9.09 | 12.8 | 0.137929 | 7 | 10.05 | 3.9 | 0.034214 | 7 | 10.04 | 4.2 | 0.036977 | 7 | 9.12 | 4.8 | 0.051948 | 7 | 8.45 | 4.6 | 0.05762
[7 empty] | 8 | 8.19 | 52 | 0.69242 | 8 | 9.87 | 35.4 | 0.324053 | 8 | 8.51 | 51.7 | 0.636924 | 8 | 9.71 | 83.5 | 0.789014 | 8 | 9.74 | 17.2 | 0.16189 | 8 | 8.78 | 9.3 | 0.107196 | 8 | 9.3 | 14.5 | 0.149667 | 8 | 9.62 | 19.9 | 0.191483 | 8 | 8.71 | 2.6 | 0.030621 | 8 | 8.38 | 2.8 | 0.03562 | 8 | 9.97 | 4.9 | 0.043666 | 8 | 9.38 | 3.9 | 0.039481
[7 empty] | 9 | 8.25 | 56.3 | 0.736707 | 9 | 9.25 | 41.8 | 0.435947 | 9 | 8.24 | 61.6 | 0.808591 | 9 | 8.92 | 88.6 | 0.99226 | 9 | 8.67 | 15.5 | 0.183815 | 9 | 9.71 | 15.8 | 0.14925 | 9 | 8.58 | 12.7 | 0.153792 | 9 | 9.09 | 15.4 | 0.165843 | 9 | 8.38 | 3 | 0.037462 | 9 | 9.79 | 4.9 | 0.045224 | 9 | 8.08 | 4.2 | 0.057548 | 9 | 8.83 | 4.7 | 0.053436
[7 empty] | 10 | 8.97 | 62.7 | 0.694723 | 10 | 9.43 | 84.3 | 0.845855 | 10 | 9.28 | 62.1 | 0.64314 | 10 | 8.79 | 76 | 0.87686 | 10 | 9.88 | 19.3 | 0.175869 | 10 | 9.99 | 13.1 | 0.116708 | 10 | 8.4 | 10.9 | 0.138185 | 10 | 9.79 | 20.4 | 0.189456 | 10 | 9.66 | 3.8 | 0.035912 | 10 | 9.03 | 4.6 | 0.049902 | 10 | 8.26 | 3.7 | 0.048473 | 10 | 9.37 | 3.9 | 0.039367
[7 empty] | 11 | 8.43 | 39.1 | 0.489741 | 11 | 9.66 | 92.6 | 0.885407 | 11 | 8.61 | 70.6 | 0.850342 | 11 | 8.97 | 86.8 | 0.961798 | 11 | 8.82 | 9.8 | 0.112612 | 11 | 10.07 | 21.4 | 0.188117 | 11 | 8.97 | 13.3 | 0.147127 | 11 | 9.16 | 13.2 | 0.140002 | 11 | 9.38 | 3.8 | 0.038464 | 11 | 8.52 | 4.4 | 0.053523 | 11 | 8.95 | 3.8 | 0.041999 | 11 | 8.22 | 3.3 | 0.042995
[7 empty] | 12 | 8.76 | 59.4 | 0.689038 | 12 | 9.05 | 56.5 | 0.616029 | 12 | 9.22 | 75.3 | 0.790012 | 12 | 8.63 | 68.3 | 0.817551 | 12 | 8.02 | 9 | 0.124269 | 12 | 9.58 | 14.4 | 0.139618 | 12 | 8.74 | 12.4 | 0.144103 | 12 | 9.18 | 14.9 | 0.157377 | 12 | 9.05 | 3.4 | 0.037141 | 12 | 9.83 | 4.5 | 0.041338 | 12 | 9.96 | 5.4 | 0.048873 | 12 | 9.38 | 6.4 | 0.064424
[7 empty] | 13 | 9.06 | 52.1 | 0.566603 | 13 | 8.18 | 55.1 | 0.73345 | 13 | 8.32 | 58.6 | 0.75451 | 13 | 9.57 | 94.5 | 0.919705 | 13 | 9.9 | 19.9 | 0.180971 | 13 | 8.79 | 9.6 | 0.110297 | 13 | 9.23 | 13.9 | 0.145319 | 13 | 9.84 | 18.2 | 0.167934 | 13 | 9.17 | 3.7 | 0.039249 | 13 | 8.94 | 4.5 | 0.050082 | 13 | 8.66 | 5.1 | 0.060621 | 13 | 10.1 | 5.3 | 0.046652
[7 empty] | 14 | 9.45 | 76.7 | 0.765479 | 14 | 9.13 | 65 | 0.695717 | 14 | 9.01 | 57.2 | 0.628727 | 14 | 9.06 | 81.3 | 0.883867 | 14 | 8.19 | 13.2 | 0.175033 | 14 | 8.18 | 9.9 | 0.132084 | 14 | 8.16 | 9.9 | 0.132868 | 14 | 8.85 | 14.8 | 0.168663 | 14 | 9.51 | 3.2 | 0.031189 | 14 | 9.08 | 4 | 0.043729 | 14 | 9.07 | 5.2 | 0.056659 | 14 | 8.1 | 3.7 | 0.050098
[7 empty] | 15 | 8.08 | 53.8 | 0.734948 | 15 | 9.23 | 104.1 | 1.089349 | 15 | 9.12 | 64.4 | 0.690957 | 15 | 8.49 | 87.2 | 1.079641 | 15 | 8.67 | 12.4 | 0.147657 | 15 | 9.63 | 17 | 0.16382 | 15 | 10.05 | 16.3 | 0.144273 | 15 | 8.28 | 12.3 | 0.159984 | 15 | 8.48 | 3.3 | 0.040611 | 15 | 8.75 | 3.7 | 0.042966 | 15 | 8.09 | 3.6 | 0.049357 | 15 | 10.05 | 6.3 | 0.055609
[7 empty] | 16 | 9.68 | 63.4 | 0.603332 | 16 | 9.57 | 83.2 | 0.810682 | 16 | 8.11 | 69.4 | 0.941571 | 16 | 9.89 | 103.6 | 0.944531 | 16 | 10 | 17.2 | 0.153651 | 16 | 9.17 | 11.5 | 0.121611 | 16 | 10.07 | 17.2 | 0.151044 | 16 | 8.06 | 13 | 0.178718 | 16 | 10.09 | 4 | 0.034916 | 16 | 9.25 | 4.7 | 0.048973 | 16 | 8.31 | 3.8 | 0.049353 | 16 | 8.85 | 4.6 | 0.052448
[7 empty] | 17 | 9.32 | 62.9 | 0.646249 | 17 | 8.91 | 56.3 | 0.633255 | 17 | 8.71 | 76 | 0.893698 | 17 | 8.81 | 83.2 | 0.956836 | 17 | 10 | 22.9 | 0.203972 | 17 | 8.89 | 9.8 | 0.110439 | 17 | 9.47 | 16.5 | 0.164675 | 17 | 9.59 | 15.4 | 0.149201 | 17 | 10.05 | 5 | 0.044465 | 17 | 8.34 | 3.7 | 0.047657 | 17 | 10.07 | 5.6 | 0.049521 | 17 | 9.83 | 5.4 | 0.049532
[7 empty] | 18 | 8.17 | 44.3 | 0.591311 | 18 | 8.27 | 39.5 | 0.515545 | 18 | 8.28 | 47.4 | 0.61556 | 18 | 9.14 | 79.3 | 0.845969 | 18 | 9.2 | 11.7 | 0.122908 | 18 | 9.9 | 17.2 | 0.156505 | 18 | 9.13 | 14.7 | 0.157641 | 18 | 9.3 | 16 | 0.165356 | 18 | 9.37 | 3 | 0.030406 | 18 | 8.82 | 3.1 | 0.034983 | 18 | 10.03 | 7.2 | 0.064129 | 18 | 9.64 | 5.4 | 0.051344
[7 empty] | 19 | 9.83 | 75 | 0.691702 | 19 | 8.6 | 35 | 0.422968 | 19 | 8.13 | 60.7 | 0.81815 | 19 | 9.9 | 91.8 | 0.834766 | 19 | 9.33 | 16.8 | 0.172289 | 19 | 8.23 | 11.9 | 0.156561 | 19 | 8.65 | 14.7 | 0.174715 | 19 | 9.48 | 17.1 | 0.169943 | 19 | 8.42 | 3.4 | 0.04274 | 19 | 10.04 | 5.9 | 0.052344 | 19 | 8.01 | 3.9 | 0.053806 | 19 | 9.19 | 6.5 | 0.068557
[7 empty] | 20 | 9.93 | 87.9 | 0.794238 | 20 | 8.76 | 58.6 | 0.680386 | 20 | 10.08 | 107.2 | 0.940818 | 20 | 9.31 | 81.9 | 0.842909 | 20 | 8.94 | 12.5 | 0.139795 | 20 | 9.03 | 11.4 | 0.124065 | 20 | 9.71 | 14.1 | 0.132949 | 20 | 8.45 | 14.1 | 0.176825 | 20 | 9.43 | 3.5 | 0.034917 | 20 | 8.54 | 4.2 | 0.051796 | 20 | 10 | 6.1 | 0.054099 | 20 | 9.55 | 4.9 | 0.047775

## WA
Sample | Dry Mass | Wet Mass | Water absorbtion
| [g] | [g] | [%]
M1-AC | 5.61 | 6.93 | 23.48
M1-HCC | 5.5 | 6.68 | 21.53
M1-CEC | 5.49 | 6.82 | 24.31
M1-PCC | 5.34 | 6.58 | 23.21

## MIP
M1-AC |  | M1-HCC |  | M1-PCC |  | M1-CEC |  | Sample | Total porosity [ml/g]
Pore size [um] | Log Differential Intrusion [ml/g] | Pore size[um] | Log Differential Intrusion [ml/g] | Pore size [um] | Log Differential Intrusion [ml/g] | Pore size [um] | Log Differential Intrusion [ml/g] | M1-AC | 52.1
339.16575 | 0 | 338.53383 | 0 | 338.56865 | 0 | 338.56865 | 0 | M1-HHC | 45.4
178.54139 | 0.02161 | 178.87799 | 0.03887 | 178.68218 | 0.02331 | 178.68218 | 0.02331 | M1-CEC | 53.5
120.12235 | 0.01626 | 120.00479 | 0.02329 | 120.31733 | 0.0119 | 120.31733 | 0.0119 | M1-PCC | 47.5
90.51169 | 0.01138 | 90.34751 | 0.01604 | 90.40402 | 0.00959 | 90.40402 | 0.00959 | M2-AC | 55.5
72.28049 | 0.00868 | 72.34706 | 0.01395 | 72.37233 | 0.00804 | 72.37233 | 0.00804 | M2-HHC | 47.9
60.33948 | 0.00811 | 60.27347 | 0.01167 | 60.25046 | 0.00715 | 60.25046 | 0.00715 | M2-CEC | 58.6
51.66604 | 0.00818 | 51.63888 | 0.0119 | 51.66578 | 0.0062 | 51.66578 | 0.0062 | M3-AC | 69.1
45.22164 | 0.00733 | 45.26053 | 0.01175 | 45.23808 | 0.00583 | 45.23808 | 0.00583 | M3-HHC | 68
32.90771 | 0.0086 | 32.91015 | 0.01307 | 32.94092 | 0.00507 | 32.94092 | 0.00602 | M3-CEC | 74.3
30.16234 | 0.03475 | 30.17533 | 0.02903 | 30.15769 | 0.00743 | 30.15769 | 0.00632
24.14632 | 0.12114 | 24.14461 | 0.0391 | 24.14255 | 0.00482 | 24.14255 | 0.04822
21.30496 | 1.22136 | 21.29979 | 0.25496 | 21.29709 | 0.04727 | 21.29709 | 0.04727
18.12101 | 1.56231 | 18.12392 | 0.78882 | 18.1217 | 0.04281 | 18.1217 | 0.23281
15.75702 | 0.5574 | 15.75629 | 1.37821 | 15.75349 | 0.53549 | 15.75349 | 0.42549
13.93794 | 0.4521 | 13.93745 | 0.48721 | 13.93737 | 0.83496 | 13.93737 | 0.49595
12.49991 | 0.33087 | 12.50205 | 0.40191 | 12.5008 | 0.55951 | 12.5008 | 0.99515
11.3289 | 0.25114 | 11.32271 | 0.31477 | 11.32696 | 0.62002 | 11.32696 | 0.42002
10.04271 | 0.19445 | 10.07102 | 0.24473 | 10.074 | 0.28402 | 10.074 | 0.18402
9.04082 | 0.16723 | 9.04231 | 0.19237 | 9.06286 | 0.1262 | 9.06286 | 0.1262
8.03563 | 0.15077 | 8.03798 | 0.16618 | 8.03704 | 0.14387 | 8.03704 | 0.14387
7.23897 | 0.15618 | 7.23733 | 0.15601 | 7.23645 | 0.04144 | 7.23645 | 0.09144
6.58064 | 0.16078 | 6.58179 | 0.15608 | 6.58036 | 0.04234 | 6.58036 | 0.07336
6.03252 | 0.16392 | 6.03311 | 0.16023 | 6.0329 | 0.03626 | 6.0329 | 0.05626
5.46998 | 0.16643 | 5.43087 | 0.07937 | 5.5985 | 0.01493 | 5.5985 | 0.01493
4.61703 | 0.16765 | 4.69605 | 0.11896 | 4.70713 | 0.01 | 4.70713 | 0
4.1565 | 0.18199 | 4.13185 | 0.10666 | 4.16524 | 0.03137 | 4.16524 | 0.07314
3.71669 | 0.19605 | 3.73588 | 0.12985 | 3.79592 | 0.03072 | 3.79592 | 0.07072
3.41437 | 0.17902 | 3.40041 | 0.13513 | 3.33871 | 0.04215 | 3.33871 | 0.06215
3.08286 | 0.19955 | 3.07996 | 0.1124 | 3.04398 | 0.04776 | 3.04398 | 0.07759
2.64637 | 0.19014 | 2.64519 | 0.12554 | 2.68051 | 0.06297 | 2.68051 | 0.06297
2.43923 | 0.19296 | 2.48377 | 0.14687 | 2.46653 | 0.03611 | 2.46653 | 0.23611
2.31528 | 0.19516 | 2.29768 | 0.12518 | 2.31914 | 0.07195 | 2.31914 | 0.10195
2.16459 | 0.19988 | 2.16862 | 0.14727 | 2.14763 | 0.07334 | 2.14763 | 0.07334
2.06661 | 0.21357 | 2.03302 | 0.1148 | 2.03373 | 0.09299 | 2.03373 | 0.09988
1.8325 | 0.1645 | 1.83676 | 0.132 | 1.83682 | 0.09248 | 1.83682 | 0.10925
1.67006 | 0.18104 | 1.66484 | 0.12498 | 1.67284 | 0.06446 | 1.67284 | 0.10446
1.59159 | 0.16139 | 1.60031 | 0.1314 | 1.59221 | 0.08849 | 1.59221 | 0.08849
1.52689 | 0.17839 | 1.5342 | 0.1098 | 1.53485 | 0.13957 | 1.53485 | 0.12859
1.47104 | 0.18138 | 1.46632 | 0.10194 | 1.45665 | 0.09526 | 1.45665 | 0.10594
1.40109 | 0.13261 | 1.40731 | 0.11442 | 1.41025 | 0.07521 | 1.41025 | 0.10778
1.35614 | 0.13491 | 1.3575 | 0.09007 | 1.35482 | 0.06891 | 1.35482 | 0.09891
1.30876 | 0.14778 | 1.30172 | 0.10605 | 1.30431 | 0.10557 | 1.30431 | 0.10557
1.25234 | 0.15054 | 1.25061 | 0.09456 | 1.26615 | 0.11948 | 1.26615 | 0.11948
1.21818 | 0.13674 | 1.22197 | 0.12089 | 1.22037 | 0.10218 | 1.22037 | 0.10218
1.18386 | 0.13493 | 1.1743 | 0.09234 | 1.18375 | 0.11545 | 1.18375 | 0.11545
1.13468 | 0.13011 | 1.14109 | 0.10429 | 1.13947 | 0.11109 | 1.13947 | 0.11109
1.10351 | 0.13516 | 1.11106 | 0.1081 | 1.11076 | 0.12683 | 1.11076 | 0.12683
1.07639 | 0.1536 | 1.07596 | 0.10025 | 1.07741 | 0.10829 | 1.07741 | 0.10927
0.98378 | 0.12031 | 0.98788 | 0.0914 | 0.98541 | 0.11566 | 0.98541 | 0.11566
0.90894 | 0.11265 | 0.91435 | 0.08489 | 0.91094 | 0.07658 | 0.91094 | 0.11366
0.82762 | 0.11119 | 0.82771 | 0.08215 | 0.82943 | 0.06 | 0.82943 | 0
0.76039 | 0.10372 | 0.76105 | 0.07552 | 0.7603 | 0.07542 | 0.7603 | 0.07542
0.69671 | 0.09322 | 0.70175 | 0.06765 | 0.7008 | 0.1283 | 0.7008 | 0.1983
0.67359 | 0.09323 | 0.67352 | 0.06376 | 0.67396 | 0.07826 | 0.67396 | 0.14783
0.60777 | 0.08548 | 0.60521 | 0 | 0.60677 | 0.08586 | 0.60677 | 0.12429
0.55186 | 0.07684 | 0.5501 | 0 | 0.55159 | 0.1228 | 0.55159 | 0.1228
0.50353 | 0.06675 | 0.50379 | 0 | 0.50438 | 0.17404 | 0.50438 | 0.17404
0.46582 | 0.06411 | 0.46657 | 0 | 0.46508 | 0.08667 | 0.46508 | 0.16668
0.42982 | 0.05277 | 0.43209 | 0 | 0.43186 | 0.16294 | 0.43186 | 0.16294
0.38636 | 0.03051 | 0.38514 | 0 | 0.38629 | 0.12087 | 0.38629 | 0.10874
0.37001 | 0 | 0.37017 | 0 | 0.37109 | 0.15157 | 0.37109 | 0.15157
0.34909 | 0 | 0.34914 | 0 | 0.34869 | 0.11301 | 0.34869 | 0.11301
0.3299 | 0 | 0.33041 | 0.02777 | 0.33033 | 0.1337 | 0.33033 | 0.1337
0.31266 | 0 | 0.31243 | 0.03844 | 0.31275 | 0.0923 | 0.31275 | 0.0923
0.29744 | 0 | 0.29727 | 0.04058 | 0.29758 | 0.10046 | 0.29758 | 0.10046
0.28354 | 0 | 0.28246 | 0.03404 | 0.2836 | 0.11141 | 0.2836 | 0.11141
0.2668 | 0 | 0.26698 | 0.03533 | 0.26613 | 0.07485 | 0.26613 | 0.11748
0.25219 | 0 | 0.25203 | 0.03235 | 0.25179 | 0.09014 | 0.25179 | 0.14014
0.23874 | 0 | 0.23849 | 0.0315 | 0.23841 | 0.09676 | 0.23841 | 0.16763
0.22716 | 0 | 0.22657 | 0.03094 | 0.22639 | 0.09221 | 0.22639 | 0.10922
0.21591 | 0 | 0.21604 | 0.03115 | 0.21541 | 0.09452 | 0.21541 | 0.09452
0.20392 | 0 | 0.20354 | 0.02755 | 0.20355 | 0.08181 | 0.20355 | 0.08181
0.19288 | 0 | 0.19299 | 0.02811 | 0.19284 | 0.0765 | 0.19284 | 0.0765
0.18286 | 0 | 0.18316 | 0.02712 | 0.18287 | 0.07279 | 0.18287 | 0.07279
0.1648 | 0 | 0.16473 | 0.02569 | 0.16473 | 0.06922 | 0.16473 | 0.06922
0.1509 | 0 | 0.15098 | 0.02319 | 0.15102 | 0.06784 | 0.15102 | 0.06784
0.13429 | 0 | 0.13414 | 0.02137 | 0.13416 | 0.05927 | 0.13416 | 0.05927
0.12071 | 0 | 0.1208 | 0.01965 | 0.12088 | 0.05788 | 0.12088 | 0.05788
0.10658 | 0 | 0.10655 | 0.02006 | 0.10659 | 0.06441 | 0.10659 | 0.06441
0.09539 | 0 | 0.09532 | 0.01728 | 0.09541 | 0.05121 | 0.09541 | 0.05121
0.08628 | 0 | 0.08626 | 0.0165 | 0.0863 | 0.04801 | 0.0863 | 0.04801
0.07711 | 0 | 0.0771 | 0.0157 | 0.07705 | 0.04418 | 0.07705 | 0.04418
0.06969 | 0 | 0.0697 | 0.01444 | 0.06968 | 0.03784 | 0.06968 | 0.03784
0.06588 | 0 | 0.0659 | 0.01367 | 0.06589 | 0.04058 | 0.06589 | 0.04058
0.06247 | 0 | 0.06248 | 0.0172 | 0.06252 | 0.03552 | 0.06252 | 0.03552
0.05576 | 0 | 0.05575 | 0.01476 | 0.05575 | 0.03604 | 0.05575 | 0.03604
0.05034 | 0 | 0.05034 | 0.01351 | 0.05033 | 0.03314 | 0.05033 | 0.03314
0.04649 | 0 | 0.04649 | 0.0109 | 0.0465 | 0.03484 | 0.0465 | 0.03484
0.04318 | 0 | 0.04317 | 0.01279 | 0.04319 | 0.03234 | 0.04319 | 0.03234
0.0403 | 0 | 0.0403 | 0.01223 | 0.0403 | 0.03763 | 0.0403 | 0.03763
0.03237 | 0 | 0.03238 | 0.01163 | 0.03238 | 0.03399 | 0.03238 | 0.03399
0.02627 | 0 | 0.02628 | 0.01004 | 0.02627 | 0.03468 | 0.02627 | 0.03468
0.02107 | 0 | 0.02108 | 0.01176 | 0.02107 | 0.03326 | 0.02107 | 0.03326
0.01709 | 0 | 0.01709 | 0 | 0.01709 | 0.04255 | 0.01709 | 0.04255
0.01372 | 0 | 0.01372 | 0 | 0.01372 | 0.02941 | 0.01372 | 0.02941
0.01224 | 0 | 0.01224 | 0 | 0.01224 | 0.03103 | 0.01224 | 0.03103
0.01104 | 0 | 0.01104 | 0 | 0.01104 | 0.0371 | 0.01104 | 0.0371
0.00905 | 0 | 0.00905 | 0.00884 | 0.00905 | 0.03419 | 0.00905 | 0.03419
0.00724 | 0 | 0.00724 | 0.04884 | 0.00724 | 0.03166 | 0.00724 | 0.03166
0.00603 | 0 | 0.00603 | 0 | 0.00603 | 0.01153 | 0.00603 | 0.01153
0.00517 | 0 | 0.00517 | 0 | 0.00517 | 0.02359 | 0.00517 | 0.02359
0.00452 | 0 | 0.00452 | 0 | 0.00452 | 0.01447 | 0.00452 | 0.01447
0.00402 | 0 | 0.00402 | 0.03301 | 0.00402 | 0.01372 | 0.00402 | 0.02624
0.00362 | 0 | 0.00362 | 0.04264 | 0.00362 | 0.11224 | 0.00362 | 0.42369
0.00329 | 0 | 0.00329 | 0.02633 | 0.00329 | 0.05159 | 0.00329 | 0.11586
0.00302 | 0.02108 | 0.00302 | 0.03335 | 0.00302 | 0.03221 | 0.00302 | 0.12212

## SEM-EDXS
M1-HCC | [12 empty] | Calculated ratios | [9 empty] | M1-CEC | [12 empty] | Calculated ratios | [9 empty] | M1-HCC | Normalized Ca-Si-Al |  | M1-CEC | Normalized Ca-Si-Al
Spectrum Label | C | O | Na | Mg | Al | Si | P | S | K | Ca | Ti | Fe | Si/Al | Na/Al | Na/Si | Ca/Si | Ca/Al | Ca/O | O/Ca | C/O | Ca/(SI+Al) | Al/Si | Spectrum Label | C | O | Na | Mg | Al | Si | P | S | K | Ca | Ti | Fe | Si/Al | Na/Al | Na/Si | Ca/Si | Ca/Al | Ca/O | O/Ca | C/O | Ca/(SI+Al) | Al/Si | Ca | Si | Al | Ca | Si | Al
Spectrum 127 | 18.49 | 44.59 | 6.87 | 2.81 | 2.69 | 10.49 | 0.06 | 0.65 | 1.04 | 8.42 | 0.29 | 3.58 | 3.89963 | 2.5539 | 0.65491 | 0.80267 | 3.13011 | 0.18883 | 5.29572 | 0.41467 | 0.63885 | 0.25643 | Spectrum 127 | 16.35 | 45.8 | 3.31 | 2.04 | 0.61 | 2.83 | 0.07 | 0.29 | 0.29 | 27.18 | 0.03 | 1.21 | 4.63934 | 5.42623 | 1.16961 | 9.60424 | 44.55738 | 0.59345 | 1.68506 | 0.35699 | 7.90116 | 0.21555 | [%] | [%] | [%] | [%] | [%] | [%]
Spectrum 128 | 20.87 | 42.42 | 6.37 | 1.29 | 2.65 | 8.67 | 0.04 | 0.75 | 0.79 | 10.81 | 0.09 | 5.25 | 3.2717 | 2.40377 | 0.73472 | 1.24683 | 4.07925 | 0.25483 | 3.92414 | 0.49198 | 0.95495 | 0.30565 | Spectrum 128 | 17.46 | 45.62 | 2.76 | 3.02 | 0.4 | 1.94 | 0.08 | 0.11 | 0.26 | 27.03 | 0.07 | 1.25 | 4.85 | 6.9 | 1.42268 | 13.93299 | 67.575 | 0.5925 | 1.68775 | 0.38273 | 11.55128 | 0.20619 | 38.98148 | 48.56481 | 12.4537 | 88.76551 | 9.24233 | 1.99216
Spectrum 129 | 16.35 | 44.62 | 10 | 2.11 | 2.14 | 13.44 | 0.06 | 1.56 | 1.3 | 5.36 | 0.15 | 2.92 | 6.28037 | 4.6729 | 0.74405 | 0.39881 | 2.50467 | 0.12013 | 8.32463 | 0.36643 | 0.34403 | 0.15923 | Spectrum 129 | 17.06 | 45.22 | 4.56 | 1.94 | 0.33 | 1.48 | 0.08 | 1.59 | 0.18 | 26.86 | 0.02 | 0.71 | 4.48485 | 13.81818 | 3.08108 | 18.14865 | 81.39394 | 0.59398 | 1.68354 | 0.37727 | 14.83978 | 0.22297 | 48.84772 | 39.17759 | 11.97469 | 92.03269 | 6.60538 | 1.36193
Spectrum 130 | 16.76 | 42.55 | 7.22 | 5.23 | 2.04 | 12.26 | 1.35 | 0.88 | 1.15 | 8.22 | 0.08 | 2.25 | 6.0098 | 3.53922 | 0.58891 | 0.67047 | 4.02941 | 0.19318 | 5.1764 | 0.39389 | 0.57483 | 0.16639 | Spectrum 130 | 16.28 | 44.72 | 3.78 | 0.76 | 0.48 | 1.91 | 0.05 | 1.5 | 0.19 | 29.36 | 0 | 0.96 | 3.97917 | 7.875 | 1.97906 | 15.37173 | 61.16667 | 0.65653 | 1.52316 | 0.36404 | 12.28452 | 0.25131 | 25.59694 | 64.18338 | 10.21968 | 93.68678 | 5.16219 | 1.15103
Spectrum 131 | 17.7 | 44.14 | 8.29 | 2.07 | 2.09 | 13.66 | 0.12 | 1.01 | 1.14 | 7.26 | 0.11 | 2.42 | 6.53589 | 3.96651 | 0.60688 | 0.53148 | 3.47368 | 0.16448 | 6.07989 | 0.401 | 0.46095 | 0.153 | Spectrum 131 | 16.89 | 44.87 | 1.49 | 0.38 | 0.34 | 1.98 | 0.02 | 0.39 | 0.16 | 32.55 | 0 | 0.93 | 5.82353 | 4.38235 | 0.75253 | 16.43939 | 95.73529 | 0.72543 | 1.37849 | 0.37642 | 14.03017 | 0.17172 | 36.50089 | 54.4405 | 9.05861 | 92.47244 | 6.01575 | 1.51181
Spectrum 132 | 23.61 | 40.37 | 6.29 | 3.36 | 1.72 | 13.58 | 0.07 | 0.95 | 0.92 | 6.66 | 0.19 | 2.28 | 7.89535 | 3.65698 | 0.46318 | 0.49043 | 3.87209 | 0.16497 | 6.06156 | 0.58484 | 0.43529 | 0.12666 | Spectrum 132 | 16.19 | 44.25 | 2.34 | 0.96 | 0.57 | 2.24 | 0.08 | 0.26 | 0.28 | 31.55 | 0.13 | 1.14 | 3.92982 | 4.10526 | 1.04464 | 14.08482 | 55.35088 | 0.71299 | 1.40254 | 0.36588 | 11.22776 | 0.25446 | 31.5515 | 59.36549 | 9.08301 | 93.34672 | 5.67823 | 0.97505
Spectrum 134 | 24.98 | 40.06 | 6.06 | 0.99 | 2.46 | 12.11 | 0.1 | 0.54 | 1.17 | 9.01 | 0.12 | 2.41 | 4.92276 | 2.46341 | 0.50041 | 0.74401 | 3.6626 | 0.22491 | 4.44617 | 0.62356 | 0.61839 | 0.20314 | Spectrum 133 | 17.21 | 45.7 | 2.84 | 1.53 | 0.64 | 3.03 | 0.06 | 0.48 | 0.3 | 27.09 | 0.02 | 1.09 | 4.73438 | 4.4375 | 0.93729 | 8.94059 | 42.32813 | 0.59278 | 1.68697 | 0.37659 | 7.38147 | 0.21122 | 30.32787 | 61.83971 | 7.83242 | 91.82189 | 6.51921 | 1.65891
Spectrum 135 | 16.6 | 43.97 | 11.76 | 0.63 | 2.08 | 12.82 | 0.06 | 2.73 | 0.97 | 6.37 | 0.1 | 1.9 | 6.16346 | 5.65385 | 0.91732 | 0.49688 | 3.0625 | 0.14487 | 6.90267 | 0.37753 | 0.42752 | 0.16225 | Spectrum 134 | 18.46 | 43.94 | 2.64 | 1.45 | 0.88 | 4.61 | 0.04 | 0.51 | 0.46 | 25.32 | 0 | 1.72 | 5.23864 | 3 | 0.57267 | 5.49241 | 28.77273 | 0.57624 | 1.73539 | 0.42012 | 4.61202 | 0.19089 | 38.21035 | 51.35708 | 10.43257 | 88.06892 | 9.85046 | 2.08062
Spectrum 136 | 23.19 | 41.81 | 6.96 | 0.72 | 2.19 | 13.72 | 0.02 | 0.52 | 1.21 | 7.03 | 0.63 | 1.99 | 6.26484 | 3.17808 | 0.50729 | 0.51239 | 3.21005 | 0.16814 | 5.94737 | 0.55465 | 0.44186 | 0.15962 | Spectrum 135 | 17.32 | 45.61 | 4.19 | 3.2 | 0.88 | 6.19 | 0.4 | 0.33 | 0.53 | 18.88 | 0.12 | 2.35 | 7.03409 | 4.76136 | 0.6769 | 3.05008 | 21.45455 | 0.41394 | 2.41578 | 0.37974 | 2.67044 | 0.14216 | 29.94828 | 60.27268 | 9.77903 | 82.18111 | 14.96267 | 2.85622
Spectrum 137 | 16.38 | 44.39 | 11.78 | 0.69 | 2.02 | 12.49 | 0.1 | 2.91 | 1.02 | 6.34 | 0.09 | 1.79 | 6.18317 | 5.83168 | 0.94315 | 0.50761 | 3.13861 | 0.14282 | 7.00158 | 0.369 | 0.43694 | 0.16173 | Spectrum 136 | 25.74 | 38.78 | 2.66 | 2.22 | 5.76 | 8.48 | 0.03 | 0.17 | 0.7 | 10.23 | 1.87 | 3.36 | 1.47222 | 0.46181 | 0.31368 | 1.20637 | 1.77604 | 0.2638 | 3.79081 | 0.66374 | 0.7184 | 0.67925 | 30.64516 | 59.8082 | 9.54664 | 72.7553 | 23.85356 | 3.39114
Spectrum 138 | 36.17 | 37.31 | 4.17 | 0.78 | 1.2 | 9.87 | 0.05 | 0.48 | 0.73 | 7.06 | 0.07 | 2.11 | 8.225 | 3.475 | 0.42249 | 0.7153 | 5.88333 | 0.18923 | 5.2847 | 0.96945 | 0.63776 | 0.12158 | Spectrum 137 | 17.47 | 44.36 | 3.48 | 2.26 | 0.76 | 4.11 | 0.03 | 0.27 | 0.36 | 25.12 | 0.09 | 1.68 | 5.40789 | 4.57895 | 0.84672 | 6.11192 | 33.05263 | 0.56628 | 1.76592 | 0.39382 | 5.15811 | 0.18491 | 30.40767 | 59.90408 | 9.68825 | 41.80629 | 34.65468 | 23.53903
Spectrum 139 | 24.38 | 42.64 | 7.18 | 0.52 | 1.67 | 11.06 | 0.06 | 0.96 | 0.97 | 8.64 | 0.15 | 1.77 | 6.62275 | 4.2994 | 0.64919 | 0.78119 | 5.17365 | 0.20263 | 4.93519 | 0.57176 | 0.67871 | 0.15099 | Spectrum 138 | 17.66 | 45.57 | 3.14 | 1.42 | 0.52 | 2.86 | 0.13 | 0.28 | 0.26 | 26.98 | 0.2 | 0.98 | 5.5 | 6.03846 | 1.0979 | 9.43357 | 51.88462 | 0.59206 | 1.68903 | 0.38754 | 7.98225 | 0.18182 | 38.94098 | 54.44015 | 6.61886 | 83.76125 | 13.70457 | 2.53418
Spectrum 140 | 16.3 | 44.78 | 8.64 | 1.6 | 2.05 | 13.29 | 0.38 | 1.35 | 1.15 | 8.05 | 0.1 | 2.33 | 6.48293 | 4.21463 | 0.65011 | 0.60572 | 3.92683 | 0.17977 | 5.56273 | 0.364 | 0.52477 | 0.15425 | Spectrum 139 | 18.51 | 45.64 | 3.23 | 2.39 | 0.68 | 3.79 | 0.09 | 0.25 | 0.28 | 23.86 | 0 | 1.29 | 5.57353 | 4.75 | 0.85224 | 6.29551 | 35.08824 | 0.52279 | 1.91282 | 0.40557 | 5.33781 | 0.17942 | 40.43051 | 51.7548 | 7.81469 | 88.86693 | 9.42029 | 1.71278
Spectrum 141 | 29.44 | 39.29 | 3.2 | 0.53 | 0.97 | 5.58 | 0.26 | 0.32 | 0.49 | 18.68 | 0.08 | 1.15 | 5.75258 | 3.29897 | 0.57348 | 3.34767 | 19.25773 | 0.47544 | 2.10332 | 0.7493 | 2.85191 | 0.17384 | Spectrum 140 | 16.69 | 45.5 | 3.06 | 2.2 | 1.07 | 3.88 | 0.16 | 0.17 | 0.29 | 24.94 | 0.16 | 1.9 | 3.62617 | 2.85981 | 0.78866 | 6.42784 | 23.30841 | 0.54813 | 1.82438 | 0.36681 | 5.03838 | 0.27577 | 34.41642 | 56.81915 | 8.76443 | 84.22167 | 13.37804 | 2.40028
Spectrum 142 | 18.17 | 43.67 | 6.94 | 0.46 | 1.84 | 12.2 | 0.23 | 0.88 | 0.99 | 13.44 | 0.02 | 1.18 | 6.63043 | 3.77174 | 0.56885 | 1.10164 | 7.30435 | 0.30776 | 3.24926 | 0.41608 | 0.95726 | 0.15082 | Spectrum 141 | 17.62 | 47.39 | 3.14 | 3.27 | 0.53 | 3.22 | 0.07 | 0.17 | 0.2 | 23.1 | 0.03 | 1.25 | 6.07547 | 5.92453 | 0.97516 | 7.17391 | 43.58491 | 0.48744 | 2.05152 | 0.37181 | 6.16 | 0.1646 | 74.03884 | 22.11653 | 3.84463 | 83.43928 | 12.98093 | 3.57979
Spectrum 143 | 16.79 | 43.73 | 8.12 | 1.54 | 2.34 | 12.9 | 0.29 | 1.07 | 1.08 | 7.11 | 0.2 | 4.84 | 5.51282 | 3.47009 | 0.62946 | 0.55116 | 3.03846 | 0.16259 | 6.15049 | 0.38395 | 0.46654 | 0.1814 | Spectrum 142 | 16.41 | 46.15 | 3.31 | 2.51 | 0.54 | 3.48 | 0.07 | 0.18 | 0.29 | 25.45 | 0.14 | 1.49 | 6.44444 | 6.12963 | 0.95115 | 7.31322 | 47.12963 | 0.55146 | 1.81336 | 0.35558 | 6.33085 | 0.15517 | 48.9083 | 44.39592 | 6.69578 | 86.03352 | 11.99255 | 1.97393
Spectrum 144 | 16.83 | 44.3 | 8.07 | 2.65 | 2.38 | 13.24 | 0.56 | 1.11 | 1.14 | 7.02 | 0.1 | 2.59 | 5.56303 | 3.39076 | 0.60952 | 0.53021 | 2.94958 | 0.15847 | 6.31054 | 0.37991 | 0.44942 | 0.17976 | Spectrum 143 | 28.52 | 38.56 | 3.87 | 3.64 | 0.71 | 5.15 | 0.06 | 0.28 | 0.41 | 16.48 | 0.13 | 2.2 | 7.25352 | 5.4507 | 0.75146 | 3.2 | 23.21127 | 0.42739 | 2.33981 | 0.73963 | 2.81229 | 0.13786 | 31.81208 | 57.71812 | 10.4698 | 86.35901 | 11.80862 | 1.83237
Spectrum 145 | 20.27 | 44.92 | 4.86 | 0.45 | 1.26 | 7.12 | 0.5 | 0.48 | 0.6 | 18.38 | 0.08 | 1.07 | 5.65079 | 3.85714 | 0.68258 | 2.58146 | 14.5873 | 0.40917 | 2.44396 | 0.45125 | 2.19332 | 0.17697 | Spectrum 144 | 18.72 | 46.82 | 7.37 | 3.12 | 0.71 | 4.66 | 0.09 | 0.18 | 0.37 | 15.87 | 0.14 | 1.95 | 6.56338 | 10.38028 | 1.58155 | 3.40558 | 22.35211 | 0.33896 | 2.95022 | 0.39983 | 2.95531 | 0.15236 | 31.00707 | 58.48057 | 10.51237 | 73.76902 | 23.05282 | 3.17816
Spectrum 146 | 18.26 | 45.04 | 4.96 | 0.26 | 0.65 | 4.1 | 1.21 | 0.76 | 0.39 | 23.52 | 0.15 | 0.69 | 6.30769 | 7.63077 | 1.20976 | 5.73659 | 36.18462 | 0.5222 | 1.91497 | 0.40542 | 4.95158 | 0.15854 | Spectrum 145 | 20.61 | 42.74 | 3.79 | 4.15 | 0.72 | 4.22 | 0.12 | 0.3 | 0.4 | 20.91 | 0.11 | 1.95 | 5.86111 | 5.26389 | 0.8981 | 4.95498 | 29.04167 | 0.48924 | 2.044 | 0.48222 | 4.23279 | 0.17062 | 68.6846 | 26.60688 | 4.70852 | 74.71751 | 21.93974 | 3.34275
Spectrum 147 | 20.8 | 43.81 | 7 | 0.58 | 2.35 | 12.24 | 0.05 | 0.7 | 0.99 | 9.3 | 0.12 | 2.06 | 5.20851 | 2.97872 | 0.5719 | 0.7598 | 3.95745 | 0.21228 | 4.71075 | 0.47478 | 0.63742 | 0.19199 | Spectrum 146 | 21.58 | 43.67 | 3.8 | 3.34 | 0.71 | 4.58 | 0.09 | 0.3 | 0.39 | 19.48 | 0.03 | 2.02 | 6.4507 | 5.35211 | 0.82969 | 4.25328 | 27.43662 | 0.44607 | 2.24179 | 0.49416 | 3.68242 | 0.15502 | 83.19774 | 14.50301 | 2.29926 | 80.88975 | 16.32495 | 2.7853
Spectrum 148 | 17.63 | 43.81 | 9.31 | 2.07 | 2.17 | 13.38 | 0.13 | 1.45 | 1.36 | 5.3 | 0.1 | 3.27 | 6.1659 | 4.29032 | 0.69581 | 0.39611 | 2.4424 | 0.12098 | 8.26604 | 0.40242 | 0.34084 | 0.16218 | Spectrum 147 | 18.84 | 43.79 | 2.86 | 2.04 | 1.8 | 6.09 | 0.01 | 0.24 | 0.54 | 22.08 | 0.09 | 1.63 | 3.38333 | 1.58889 | 0.46962 | 3.62562 | 12.26667 | 0.50422 | 1.98324 | 0.43024 | 2.79848 | 0.29557 | 38.92842 | 51.23483 | 9.83675 | 78.64352 | 18.49011 | 2.86637
Spectrum 149 | 15.99 | 44.4 | 8.08 | 3.69 | 2.17 | 13.67 | 0.02 | 1.28 | 1.12 | 5.6 | 0.1 | 3.89 | 6.29954 | 3.7235 | 0.59108 | 0.40966 | 2.58065 | 0.12613 | 7.92857 | 0.36014 | 0.35354 | 0.15874 | Spectrum 148 | 19.42 | 44.8 | 3.38 | 3.19 | 1.4 | 5.27 | 0.07 | 0.23 | 0.49 | 19.6 | 0.18 | 1.96 | 3.76429 | 2.41429 | 0.64137 | 3.71917 | 14 | 0.4375 | 2.28571 | 0.43348 | 2.93853 | 0.26565 | 25.41966 | 64.17266 | 10.40767 | 73.67367 | 20.32032 | 6.00601
Spectrum 150 | 17.4 | 43.04 | 8.24 | 1.41 | 2.72 | 13.93 | 0.14 | 1 | 1.25 | 6.98 | 0.42 | 3.47 | 5.12132 | 3.02941 | 0.59153 | 0.50108 | 2.56618 | 0.16217 | 6.16619 | 0.40428 | 0.41922 | 0.19526 | Spectrum 149 | 27.12 | 38.32 | 2.63 | 2.17 | 5.84 | 8.13 | 0.04 | 0.13 | 0.99 | 10.7 | 1.01 | 2.91 | 1.39212 | 0.45034 | 0.32349 | 1.31611 | 1.83219 | 0.27923 | 3.58131 | 0.70772 | 0.76593 | 0.71833 | 26.1194 | 63.75933 | 10.12127 | 74.60982 | 20.06091 | 5.32927
Spectrum 151 | 18.56 | 42.44 | 7.35 | 1.25 | 2.66 | 14.55 | 0.05 | 0.91 | 1.18 | 8.12 | 0.11 | 2.81 | 5.46992 | 2.76316 | 0.50515 | 0.55808 | 3.05263 | 0.19133 | 5.2266 | 0.43732 | 0.47182 | 0.18282 | Spectrum 150 | 18.73 | 44.95 | 3.22 | 2.06 | 4.79 | 6.63 | 0.04 | 0.19 | 0.52 | 16.59 | 0.34 | 1.93 | 1.38413 | 0.67223 | 0.48567 | 2.50226 | 3.46347 | 0.36908 | 2.70946 | 0.41669 | 1.45271 | 0.72247 | 29.53872 | 58.95049 | 11.51079 | 43.37252 | 32.95501 | 23.67248
Spectrum 152 | 39.99 | 31.84 | 1.29 | 0.37 | 2.8 | 18.44 | 0.03 | 0.12 | 0.18 | 3.9 | 0.01 | 1.03 | 6.58571 | 0.46071 | 0.06996 | 0.2115 | 1.39286 | 0.12249 | 8.1641 | 1.25597 | 0.18362 | 0.15184 | Spectrum 151 | 21.85 | 41.76 | 3.18 | 1.84 | 0.9 | 6.04 | 0.02 | 0.51 | 0.47 | 21.24 | 0.12 | 2.06 | 6.71111 | 3.53333 | 0.52649 | 3.51656 | 23.6 | 0.50862 | 1.9661 | 0.52323 | 3.06052 | 0.14901 | 32.05685 | 57.44177 | 10.50138 | 59.22885 | 23.67012 | 17.10104
Spectrum 153 | 18.99 | 42.89 | 6.52 | 0.45 | 2.49 | 12.63 | 0.1 | 0.63 | 1.07 | 12.46 | 0.17 | 1.6 | 5.07229 | 2.61847 | 0.51623 | 0.98654 | 5.00402 | 0.29051 | 3.44222 | 0.44276 | 0.82407 | 0.19715 | Spectrum 152 | 17.38 | 45.88 | 3.49 | 2.33 | 1.43 | 4.35 | 0.1 | 0.16 | 1.12 | 22.1 | 0.11 | 1.57 | 3.04196 | 2.44056 | 0.8023 | 5.08046 | 15.45455 | 0.48169 | 2.07602 | 0.37881 | 3.82353 | 0.32874 | 15.51313 | 73.34924 | 11.13763 | 75.3726 | 21.43364 | 3.19375
Spectrum 154 | 27.84 | 37.12 | 5.48 | 1.54 | 2.6 | 10.03 | 0.15 | 0.53 | 1.1 | 8.92 | 0.15 | 4.54 | 3.85769 | 2.10769 | 0.54636 | 0.88933 | 3.43077 | 0.2403 | 4.16143 | 0.75 | 0.70625 | 0.25922 | Spectrum 153 | 54.61 | 25.18 | 2.78 | 1.07 | 0.55 | 2.41 | 0.09 | 0.48 | 0.33 | 11.06 | 0.04 | 1.41 | 4.38182 | 5.05455 | 1.15353 | 4.58921 | 20.10909 | 0.43924 | 2.27667 | 2.16878 | 3.73649 | 0.22822 | 45.17766 | 45.79405 | 9.02828 | 79.26829 | 15.60258 | 5.12912
Spectrum 155 | 18.47 | 42.21 | 7.96 | 2.01 | 2.13 | 12.93 | 0.39 | 1.23 | 1.06 | 8.75 | 0.15 | 2.71 | 6.07042 | 3.73709 | 0.61562 | 0.67672 | 4.10798 | 0.2073 | 4.824 | 0.43757 | 0.58101 | 0.16473 | Spectrum 154 | 31.11 | 37.39 | 1.74 | 1.1 | 9.22 | 10.11 | 0.05 | 0.25 | 0.96 | 6.93 | 0.02 | 1.12 | 1.09653 | 0.18872 | 0.17211 | 0.68546 | 0.75163 | 0.18534 | 5.39538 | 0.83204 | 0.35851 | 0.91197 | 41.39211 | 46.54292 | 12.06497 | 78.8873 | 17.18973 | 3.92297
Spectrum 156 | 19.55 | 43.64 | 6.68 | 5.44 | 2.28 | 12.16 | 0.01 | 0.78 | 1.07 | 5.74 | 0.06 | 2.62 | 5.33333 | 2.92982 | 0.54934 | 0.47204 | 2.51754 | 0.13153 | 7.60279 | 0.44798 | 0.39751 | 0.1875 | Spectrum 155 | 9.44 | 34.56 | 0.76 | 1.01 | 2.86 | 8.81 | 0.01 | 0.03 | 0.19 | 32.36 | 0.23 | 9.75 | 3.08042 | 0.26573 | 0.08627 | 3.6731 | 11.31469 | 0.93634 | 1.06799 | 0.27315 | 2.77292 | 0.32463 | 36.74927 | 54.30491 | 8.94582 | 26.38995 | 38.49962 | 35.11043
Spectrum 157 | 16.7 | 43.48 | 6.8 | 4.3 | 2.43 | 12.26 | 0.75 | 0.76 | 1.13 | 7.28 | 0.05 | 4.06 | 5.04527 | 2.79835 | 0.55465 | 0.5938 | 2.99588 | 0.16743 | 5.97253 | 0.38408 | 0.49558 | 0.19821 | Spectrum 156 | 9.4 | 36.17 | 0.68 | 1.7 | 1.32 | 10.51 | 0.01 | 0.09 | 0.1 | 31.54 | 0.03 | 8.46 | 7.96212 | 0.51515 | 0.0647 | 3.00095 | 23.89394 | 0.87199 | 1.1468 | 0.25988 | 2.6661 | 0.12559 | 28.444 | 60.25768 | 11.29832 | 73.49534 | 20.00908 | 6.49557
Spectrum 158 | 16.89 | 44.05 | 8.52 | 2.47 | 2.29 | 14 | 0.11 | 0.96 | 1.25 | 5.71 | 0.12 | 3.63 | 6.11354 | 3.72052 | 0.60857 | 0.40786 | 2.49345 | 0.12963 | 7.71454 | 0.38343 | 0.35052 | 0.16357 | Spectrum 157 | 10.31 | 37.65 | 1.46 | 9.75 | 3.95 | 5.97 | 0.1 | 0.09 | 0.22 | 12.82 | 0.17 | 17.52 | 1.51139 | 0.36962 | 0.24456 | 2.1474 | 3.24557 | 0.3405 | 2.93682 | 0.27384 | 1.29234 | 0.66164 | 33.13609 | 55.80337 | 11.06054 | 72.72308 | 24.23334 | 3.04358
Spectrum 159 | 16.33 | 44.58 | 8.29 | 2 | 2.55 | 14.05 | 0.07 | 0.84 | 1.31 | 7.47 | 0.05 | 2.46 | 5.5098 | 3.25098 | 0.59004 | 0.53167 | 2.92941 | 0.16756 | 5.96787 | 0.36631 | 0.45 | 0.18149 | Spectrum 158 | 9.56 | 32.76 | 0.61 | 7.25 | 5.12 | 2.8 | 0.05 | 0 | 0.12 | 20.01 | 0.26 | 21.47 | 0.54688 | 0.11914 | 0.21786 | 7.14643 | 3.9082 | 0.61081 | 1.63718 | 0.29182 | 2.52652 | 1.82857 | 25.95455 | 63.63636 | 10.40909 | 56.37643 | 26.2533 | 17.37027
Spectrum 160 | 16.89 | 43.64 | 7.78 | 2.95 | 1.73 | 9.86 | 1.14 | 1.76 | 0.9 | 10.79 | 0.11 | 2.46 | 5.69942 | 4.49711 | 0.78905 | 1.09432 | 6.23699 | 0.24725 | 4.04449 | 0.38703 | 0.93097 | 0.17546 | Spectrum 159 | 10.65 | 31.35 | 1.16 | 3.72 | 3.02 | 2.35 | 0 | 0.05 | 0.22 | 5.43 | 0.08 | 41.97 | 0.77815 | 0.38411 | 0.49362 | 2.31064 | 1.79801 | 0.17321 | 5.77348 | 0.33971 | 1.01117 | 1.28511 | 31.03448 | 58.37142 | 10.5941 | 71.64339 | 10.02506 | 18.33154
Spectrum 161 | 15.58 | 43.42 | 7.02 | 5.35 | 2.95 | 12.53 | 0.27 | 0.59 | 1.22 | 7.21 | 0 | 3.86 | 4.24746 | 2.37966 | 0.56026 | 0.57542 | 2.44407 | 0.16605 | 6.02219 | 0.35882 | 0.46576 | 0.23543 | Spectrum 160 | 10.48 | 33.63 | 0.81 | 5.03 | 6.92 | 2.19 | 0.09 | 0.11 | 0.16 | 19.17 | 0.29 | 21.12 | 0.31647 | 0.11705 | 0.36986 | 8.75342 | 2.77023 | 0.57003 | 1.7543 | 0.31163 | 2.10428 | 3.15982 | 48.21269 | 44.05719 | 7.73012 | 50.27778 | 21.75926 | 27.96296
Spectrum 162 | 15.54 | 45.7 | 8.74 | 2.13 | 2.63 | 15 | 0.06 | 0.98 | 1.34 | 5.69 | 0.1 | 2.09 | 5.70342 | 3.32319 | 0.58267 | 0.37933 | 2.1635 | 0.12451 | 8.03163 | 0.34004 | 0.32275 | 0.17533 | Spectrum 161 | 15.26 | 34.78 | 2.59 | 3.54 | 3.47 | 8 | 0.02 | 0.15 | 0.56 | 13.77 | 0.1 | 17.76 | 2.30548 | 0.7464 | 0.32375 | 1.72125 | 3.9683 | 0.39592 | 2.52578 | 0.43876 | 1.20052 | 0.43375 | 31.77611 | 55.22257 | 13.00132 | 67.78642 | 7.74399 | 24.46959
Spectrum 163 | 14.87 | 45.33 | 8.5 | 2.61 | 2.43 | 10.64 | 1.04 | 1.06 | 1.07 | 9.84 | 0.09 | 2.51 | 4.3786 | 3.49794 | 0.79887 | 0.92481 | 4.04938 | 0.21707 | 4.60671 | 0.32804 | 0.75287 | 0.22838 | Spectrum 162 | 21.86 | 28.77 | 1.42 | 3.68 | 1.73 | 2.93 | 0 | 0.03 | 0.27 | 4.34 | 0 | 34.96 | 1.69364 | 0.82081 | 0.48464 | 1.48123 | 2.50867 | 0.15085 | 6.62903 | 0.75982 | 0.93133 | 0.59044 | 24.39966 | 64.32247 | 11.27787 | 54.55626 | 31.69572 | 13.74802
Spectrum 164 | 19.44 | 41.39 | 4.64 | 1.84 | 1.78 | 12.87 | 0.05 | 0.47 | 0.76 | 12.84 | 0.16 | 3.74 | 7.23034 | 2.60674 | 0.36053 | 0.99767 | 7.21348 | 0.31022 | 3.22352 | 0.46968 | 0.87645 | 0.13831 | Spectrum 163 | 10.8 | 31.64 | 0.86 | 4.44 | 2.18 | 4.94 | 0.01 | 0.03 | 0.26 | 4 | 0.21 | 40.64 | 2.26606 | 0.3945 | 0.17409 | 0.80972 | 1.83486 | 0.12642 | 7.91 | 0.34134 | 0.5618 | 0.4413 | 42.95068 | 46.4426 | 10.60672 | 48.22222 | 32.55556 | 19.22222
Spectrum 165 | 16.19 | 43.93 | 7.14 | 4.22 | 2.66 | 13.71 | 0.09 | 0.71 | 1.24 | 6.42 | 0.09 | 3.6 | 5.15414 | 2.68421 | 0.52079 | 0.46827 | 2.41353 | 0.14614 | 6.84268 | 0.36854 | 0.39218 | 0.19402 | Spectrum 164 | 13.46 | 36.23 | 2.15 | 3.81 | 2.38 | 3.71 | 0.07 | 0.13 | 0.18 | 9.87 | 0.17 | 27.84 | 1.55882 | 0.90336 | 0.57951 | 2.66038 | 4.14706 | 0.27243 | 3.67072 | 0.37152 | 1.62069 | 0.64151 | 46.70789 | 46.81702 | 6.47508 | 35.97122 | 44.42446 | 19.60432
Spectrum 166 | 16.4 | 44.18 | 10 | 2.02 | 2.36 | 13.2 | 0.08 | 1.71 | 1.37 | 5.58 | 0.23 | 2.86 | 5.59322 | 4.23729 | 0.75758 | 0.42273 | 2.36441 | 0.1263 | 7.91756 | 0.37121 | 0.35861 | 0.17879 | Spectrum 165 | 9.45 | 34.23 | 0.84 | 4.51 | 4.8 | 3.2 | 0.01 | 0.04 | 0.18 | 22.2 | 0.24 | 20.3 | 0.66667 | 0.175 | 0.2625 | 6.9375 | 4.625 | 0.64855 | 1.54189 | 0.27607 | 2.775 | 1.5 | 28.17025 | 60.15796 | 11.67179 | 61.84211 | 23.24561 | 14.91228
Spectrum 167 | 16.26 | 43.66 | 7.43 | 2.07 | 3.3 | 8.91 | 0.06 | 0.92 | 0.83 | 9.12 | 0 | 7.42 | 2.7 | 2.25152 | 0.83389 | 1.02357 | 2.76364 | 0.20889 | 4.78728 | 0.37242 | 0.74693 | 0.37037 | Spectrum 166 | 12.03 | 37.72 | 2.31 | 6.62 | 2.05 | 2.54 | 0.1 | 0.19 | 0.26 | 8.64 | 0.43 | 27.11 | 1.23902 | 1.12683 | 0.90945 | 3.40157 | 4.21463 | 0.22906 | 4.36574 | 0.31893 | 1.88235 | 0.80709 | 26.39546 | 62.44087 | 11.16367 | 73.50993 | 10.59603 | 15.89404
Spectrum 168 | 16.81 | 43.76 | 10.2 | 1.87 | 2.83 | 11.17 | 0.05 | 1.83 | 1.06 | 6.22 | 0.14 | 4.07 | 3.947 | 3.60424 | 0.91316 | 0.55685 | 2.19788 | 0.14214 | 7.03537 | 0.38414 | 0.44429 | 0.25336 | Spectrum 167 | 10.18 | 36.59 | 0.92 | 10.53 | 2.34 | 3.88 | 0.08 | 0.04 | 0.14 | 11.81 | 0.62 | 22.87 | 1.65812 | 0.39316 | 0.23711 | 3.04381 | 5.04701 | 0.32277 | 3.09822 | 0.27822 | 1.89871 | 0.60309 | 42.75668 | 41.77215 | 15.47117 | 65.30612 | 19.19879 | 15.49509
Spectrum 169 | 22.88 | 41.23 | 7.36 | 0.88 | 2.35 | 13.39 | 0.09 | 0.7 | 1.23 | 6.94 | 0.1 | 2.84 | 5.69787 | 3.13191 | 0.54966 | 0.5183 | 2.95319 | 0.16832 | 5.94092 | 0.55494 | 0.44091 | 0.1755 | Spectrum 168 | 17.31 | 45.15 | 0.51 | 0.23 | 0.23 | 34.88 | 0.01 | 0 | 0.12 | 0.85 | 0.09 | 0.62 | 151.65217 | 2.21739 | 0.01462 | 0.02437 | 3.69565 | 0.01883 | 53.11765 | 0.38339 | 0.02421 | 0.00659 | 30.76162 | 55.24233 | 13.99604 | 65.50194 | 21.51969 | 12.97837
Spectrum 170 | 16.84 | 43.9 | 10.03 | 1.74 | 2.23 | 11.65 | 0.43 | 1.93 | 1.11 | 6.85 | 0.19 | 3.1 | 5.22422 | 4.49776 | 0.86094 | 0.58798 | 3.07175 | 0.15604 | 6.40876 | 0.3836 | 0.49352 | 0.19142 | Spectrum 169 | 15.56 | 46.63 | 0.64 | 0.28 | 0.25 | 34.74 | 0 | 0.08 | 0.24 | 1.06 | 0.06 | 0.48 | 138.96 | 2.56 | 0.01842 | 0.03051 | 4.24 | 0.02273 | 43.99057 | 0.33369 | 0.03029 | 0.0072 | 30.59965 | 59.0388 | 10.36155 | 2.36374 | 96.99666 | 0.6396
Spectrum 171 | 46.58 | 30.11 | 5.02 | 1.18 | 1.04 | 6.18 | 0.11 | 0.45 | 0.64 | 6.78 | 0.03 | 1.88 | 5.94231 | 4.82692 | 0.8123 | 1.09709 | 6.51923 | 0.22517 | 4.441 | 1.54699 | 0.93906 | 0.16828 | Spectrum 170 | 21.22 | 38.49 | 1.69 | 0.76 | 9.49 | 17.94 | 0.05 | 0 | 5.92 | 1.87 | 0.65 | 1.91 | 1.89041 | 0.17808 | 0.0942 | 0.10424 | 0.19705 | 0.04858 | 20.58289 | 0.55131 | 0.06817 | 0.52899 | 33.0439 | 56.19875 | 10.75736 | 2.94036 | 96.36616 | 0.69348
Spectrum 173 | 17.93 | 44.41 | 8.85 | 1.12 | 2 | 14.85 | 0.08 | 0.86 | 1.18 | 5.93 | 0.14 | 2.65 | 7.425 | 4.425 | 0.59596 | 0.39933 | 2.965 | 0.13353 | 7.48904 | 0.40374 | 0.35193 | 0.13468 | Spectrum 171 | 16.68 | 39.67 | 0.82 | 0.42 | 1.77 | 25.13 | 0.01 | 0.08 | 1.86 | 4.56 | 1.4 | 7.57 | 14.19774 | 0.46328 | 0.03263 | 0.18146 | 2.57627 | 0.11495 | 8.69956 | 0.42047 | 0.16952 | 0.07043 | 48.42857 | 44.14286 | 7.42857 | 6.38225 | 61.22867 | 32.38908
Spectrum 174 | 34.97 | 33.24 | 6.35 | 0.96 | 1.72 | 11.05 | 0.05 | 0.44 | 1.02 | 6.18 | 0.2 | 3.82 | 6.42442 | 3.69186 | 0.57466 | 0.55928 | 3.59302 | 0.18592 | 5.37864 | 1.05205 | 0.48395 | 0.15566 | Spectrum 172 | 15.37 | 46.11 | 0.69 | 0.29 | 0.31 | 35.25 | 0 | 0.12 | 0.16 | 1.14 | 0 | 0.58 | 113.70968 | 2.22581 | 0.01957 | 0.03234 | 3.67742 | 0.02472 | 40.44737 | 0.33333 | 0.03206 | 0.00879 | 26.03161 | 65.18876 | 8.77963 | 14.4946 | 79.87921 | 5.62619
Spectrum 175 | 17.4 | 43.86 | 9.36 | 1.97 | 1.95 | 11.5 | 0.06 | 1.7 | 1.07 | 8.2 | 0.13 | 2.8 | 5.89744 | 4.8 | 0.81391 | 0.71304 | 4.20513 | 0.18696 | 5.34878 | 0.39672 | 0.60967 | 0.16957 | Spectrum 173 | 14.56 | 43.88 | 1.01 | 0.85 | 2.88 | 29.45 | 0.02 | 0.09 | 2.8 | 3 | 0.1 | 1.35 | 10.22569 | 0.35069 | 0.0343 | 0.10187 | 1.04167 | 0.06837 | 14.62667 | 0.33181 | 0.09279 | 0.09779 | 32.61214 | 58.31135 | 9.07652 | 3.10627 | 96.04905 | 0.84469
Spectrum 176 | 15.13 | 42.91 | 7.42 | 1.51 | 2.15 | 12.69 | 0.05 | 0.93 | 1.12 | 8.53 | 0.08 | 7.49 | 5.90233 | 3.45116 | 0.58471 | 0.67218 | 3.96744 | 0.19879 | 5.03048 | 0.3526 | 0.5748 | 0.16942 | Spectrum 174 | 16.05 | 46.59 | 1.02 | 0.63 | 3.17 | 23.6 | 0.01 | 0.01 | 2.49 | 5.19 | 0.11 | 1.13 | 7.44479 | 0.32177 | 0.04322 | 0.21992 | 1.63722 | 0.1114 | 8.97688 | 0.34449 | 0.19387 | 0.13432 | 37.87529 | 53.11778 | 9.00693 | 8.49137 | 83.35692 | 8.15171
Spectrum 177 | 17.52 | 44.77 | 9.4 | 1.92 | 1.99 | 13.36 | 0.01 | 1.12 | 1.19 | 5.46 | 0.12 | 3.14 | 6.71357 | 4.72362 | 0.70359 | 0.40868 | 2.74372 | 0.12196 | 8.19963 | 0.39133 | 0.3557 | 0.14895 | Spectrum 175 | 19.11 | 44.64 | 1.89 | 1.75 | 3.42 | 16.94 | 0 | 0.07 | 2.38 | 8.11 | 0.25 | 1.44 | 4.95322 | 0.55263 | 0.11157 | 0.47875 | 2.37135 | 0.18168 | 5.50432 | 0.42809 | 0.39833 | 0.20189 | 36.49979 | 54.30039 | 9.19983 | 16.23905 | 73.8423 | 9.91865
Spectrum 178 | 17.37 | 44.67 | 6.57 | 1.97 | 1.59 | 9.76 | 0.1 | 0.52 | 0.79 | 13.51 | 0.18 | 2.97 | 6.13836 | 4.13208 | 0.67316 | 1.38422 | 8.49686 | 0.30244 | 3.30644 | 0.38885 | 1.19031 | 0.16291 | Spectrum 176 | 18.29 | 43.45 | 6.78 | 2.4 | 1.77 | 17.96 | 0.16 | 0.52 | 0.97 | 2.31 | 0.09 | 5.29 | 10.14689 | 3.83051 | 0.37751 | 0.12862 | 1.30508 | 0.05316 | 18.80952 | 0.42094 | 0.11708 | 0.09855 | 26.23739 | 64.1999 | 9.56271 | 28.48613 | 59.50123 | 12.01264
Spectrum 179 | 25.78 | 41.01 | 2.71 | 0.72 | 0.94 | 19.71 | 0.02 | 0.26 | 0.51 | 6.53 | 0.06 | 1.73 | 20.96809 | 2.88298 | 0.13749 | 0.3313 | 6.94681 | 0.15923 | 6.28025 | 0.62863 | 0.31622 | 0.04769 | Spectrum 177 | 32.7 | 36.3 | 1.72 | 0.73 | 0.97 | 23.56 | 0.05 | 0.05 | 0.56 | 1.67 | 0.27 | 1.42 | 24.28866 | 1.7732 | 0.07301 | 0.07088 | 1.72165 | 0.04601 | 21.73653 | 0.90083 | 0.06808 | 0.04117 | 54.34433 | 39.25986 | 6.39582 | 10.48094 | 81.4882 | 8.03085
Spectrum 180 | 16.93 | 40 | 5.5 | 1.73 | 4.42 | 13.93 | 0.17 | 0.6 | 3.95 | 9.04 | 1.04 | 2.7 | 3.15158 | 1.24434 | 0.39483 | 0.64896 | 2.04525 | 0.226 | 4.42478 | 0.42325 | 0.49264 | 0.3173 | Spectrum 178 | 17.32 | 44.79 | 0.81 | 0.6 | 0.53 | 31.96 | 0.04 | 0 | 0.21 | 2.73 | 0.06 | 0.93 | 60.30189 | 1.5283 | 0.02534 | 0.08542 | 5.15094 | 0.06095 | 16.40659 | 0.38669 | 0.08403 | 0.01658 | 24.02502 | 72.51656 | 3.45843 | 6.37405 | 89.92366 | 3.70229
Spectrum 181 | 16.15 | 44.04 | 8.33 | 2.63 | 1.79 | 13.56 | 0.07 | 1.13 | 1.22 | 8 | 0.08 | 3.01 | 7.57542 | 4.65363 | 0.61431 | 0.58997 | 4.46927 | 0.18165 | 5.505 | 0.36671 | 0.52117 | 0.13201 | Spectrum 179 | 16.81 | 43.4 | 2.9 | 2.32 | 4.33 | 5.77 | 0.1 | 0.16 | 0.47 | 18.38 | 0.41 | 4.95 | 1.33256 | 0.66975 | 0.5026 | 3.18544 | 4.2448 | 0.4235 | 2.36126 | 0.38733 | 1.8198 | 0.75043 | 33.00475 | 50.85798 | 16.13728 | 7.75128 | 90.7439 | 1.50483
Spectrum 182 | 15.37 | 43.11 | 6.96 | 3.48 | 2.08 | 14.08 | 0.02 | 1.02 | 1.28 | 8.87 | 0.14 | 3.58 | 6.76923 | 3.34615 | 0.49432 | 0.62997 | 4.26442 | 0.20575 | 4.8602 | 0.35653 | 0.54889 | 0.14773 | Spectrum 180 | 15.35 | 45.83 | 6.2 | 3.35 | 1.62 | 11.03 | 0.15 | 0.66 | 0.75 | 11.51 | 0.17 | 3.38 | 6.80864 | 3.82716 | 0.5621 | 1.04352 | 7.10494 | 0.25115 | 3.98175 | 0.33493 | 0.90988 | 0.14687 | 34.26124 | 58.07281 | 7.66595 | 64.53652 | 20.25983 | 15.20365
Spectrum 183 | 14.75 | 44.73 | 6.88 | 3.75 | 1.91 | 12.78 | 0.05 | 0.81 | 1.04 | 9.1 | 0.2 | 3.99 | 6.6911 | 3.60209 | 0.53834 | 0.71205 | 4.7644 | 0.20344 | 4.91538 | 0.32976 | 0.61947 | 0.14945 | Spectrum 181 | 30.04 | 38.83 | 2.18 | 1.03 | 5.46 | 15.74 | 0.04 | 0.14 | 0.7 | 1.82 | 0.86 | 3.15 | 2.88278 | 0.39927 | 0.1385 | 0.11563 | 0.33333 | 0.04687 | 21.33516 | 0.77363 | 0.08585 | 0.34689 | 35.43748 | 56.2525 | 8.31003 | 47.64073 | 45.65397 | 6.7053
Spectrum 184 | 15.99 | 43.13 | 6.7 | 4.93 | 2.17 | 12.41 | 0.2 | 0.65 | 1.04 | 8.55 | 0.15 | 4.09 | 5.71889 | 3.08756 | 0.53989 | 0.68896 | 3.94009 | 0.19824 | 5.04444 | 0.37074 | 0.58642 | 0.17486 | Spectrum 182 | 35.21 | 36.03 | 2.24 | 1.45 | 7.2 | 9.12 | 0.08 | 0.15 | 0.61 | 4.63 | 0.3 | 2.97 | 1.26667 | 0.31111 | 0.24561 | 0.50768 | 0.64306 | 0.1285 | 7.78186 | 0.97724 | 0.2837 | 0.78947 | 38.25137 | 53.72005 | 8.02858 | 7.90617 | 68.37533 | 23.71851
Spectrum 185 | 16.8 | 43.69 | 7.69 | 2.34 | 2.19 | 14.7 | 0.04 | 1.03 | 1.29 | 7 | 0.08 | 3.18 | 6.71233 | 3.51142 | 0.52313 | 0.47619 | 3.19635 | 0.16022 | 6.24143 | 0.38453 | 0.41445 | 0.14898 | Spectrum 183 | 18.37 | 41.7 | 6.39 | 2.6 | 2.09 | 16.27 | 0.12 | 0.74 | 0.9 | 4.73 | 0.12 | 5.97 | 7.78469 | 3.05742 | 0.39275 | 0.29072 | 2.26316 | 0.11343 | 8.81607 | 0.44053 | 0.25763 | 0.12846 | 36.96498 | 53.65326 | 9.38176 | 22.10024 | 43.53222 | 34.36754
Spectrum 186 | 18.64 | 43.2 | 7.64 | 3.33 | 2.09 | 14.21 | 0.06 | 0.93 | 1.23 | 5.03 | 0.26 | 3.36 | 6.79904 | 3.6555 | 0.53765 | 0.35398 | 2.4067 | 0.11644 | 8.58847 | 0.43148 | 0.30859 | 0.14708 | Spectrum 184 | 19.98 | 41.91 | 6.52 | 2.54 | 1.86 | 16.6 | 0.23 | 0.53 | 0.95 | 3.38 | 0.12 | 5.38 | 8.92473 | 3.50538 | 0.39277 | 0.20361 | 1.8172 | 0.08065 | 12.39941 | 0.47674 | 0.1831 | 0.11205 | 29.30096 | 61.53202 | 9.16702 | 20.48506 | 70.4634 | 9.05154
Spectrum 187 | 15.44 | 43.63 | 7.81 | 4.85 | 2.26 | 13.46 | 0.02 | 1 | 1.22 | 6.58 | 0.08 | 3.65 | 5.95575 | 3.45575 | 0.58024 | 0.48886 | 2.9115 | 0.15081 | 6.6307 | 0.35388 | 0.41858 | 0.1679 | Spectrum 185 | 24.67 | 38.9 | 4.35 | 1.67 | 2.15 | 14.69 | 0.12 | 0.2 | 0.93 | 8.43 | 0.11 | 3.77 | 6.83256 | 2.02326 | 0.29612 | 0.57386 | 3.92093 | 0.21671 | 4.61447 | 0.63419 | 0.50059 | 0.14636 | 23.58181 | 66.61978 | 9.79841 | 15.47619 | 76.00733 | 8.51648
Spectrum 188 | 17.81 | 39.83 | 7.56 | 2.75 | 2.67 | 13.39 | 0.27 | 1.14 | 1.32 | 7.48 | 0.21 | 5.57 | 5.01498 | 2.83146 | 0.5646 | 0.55863 | 2.8015 | 0.1878 | 5.32487 | 0.44715 | 0.46575 | 0.1994 | Spectrum 186 | 16.05 | 40.67 | 2.88 | 2.04 | 4.94 | 16.63 | 0.07 | 0.16 | 6.11 | 2.92 | 0 | 7.52 | 3.3664 | 0.583 | 0.17318 | 0.17559 | 0.59109 | 0.0718 | 13.92808 | 0.39464 | 0.13537 | 0.29705 | 29.50673 | 60.35874 | 10.13453 | 33.35972 | 58.13217 | 8.50811
Spectrum 189 | 14.69 | 44.84 | 8.24 | 2.83 | 1.98 | 14.06 | 0.06 | 1.42 | 1.26 | 6.75 | 0.03 | 3.84 | 7.10101 | 4.16162 | 0.58606 | 0.48009 | 3.40909 | 0.15054 | 6.64296 | 0.32761 | 0.42082 | 0.14083 | Spectrum 187 | 19.45 | 36.93 | 3.23 | 2.37 | 10.3 | 8.76 | 0.09 | 0.27 | 0.9 | 10.1 | 0.01 | 7.6 | 0.85049 | 0.31359 | 0.36872 | 1.15297 | 0.98058 | 0.27349 | 3.65644 | 0.52667 | 0.52991 | 1.1758 | 31.7757 | 56.8819 | 11.3424 | 11.92323 | 67.90527 | 20.1715
Spectrum 190 | 15.92 | 44.68 | 8.95 | 2.31 | 2.13 | 14.95 | 0.04 | 1.04 | 1.27 | 5.26 | 0 | 3.44 | 7.01878 | 4.20188 | 0.59866 | 0.35184 | 2.46948 | 0.11773 | 8.4943 | 0.35631 | 0.30796 | 0.14247 | Spectrum 188 | 18.6 | 45.61 | 5.81 | 4.07 | 1.25 | 7.67 | 0.07 | 0.52 | 0.61 | 13.24 | 0.07 | 2.47 | 6.136 | 4.648 | 0.7575 | 1.72621 | 10.592 | 0.29029 | 3.44486 | 0.40781 | 1.4843 | 0.16297 | 29.61825 | 61.69373 | 8.68802 | 34.63649 | 30.04115 | 35.32236
Spectrum 191 | 15.75 | 44.14 | 8.8 | 2.1 | 2.18 | 15.25 | 0.02 | 0.94 | 1.39 | 5.72 | 0.05 | 3.67 | 6.99541 | 4.0367 | 0.57705 | 0.37508 | 2.62385 | 0.12959 | 7.71678 | 0.35682 | 0.32817 | 0.14295 | Spectrum 189 | 40.42 | 32.94 | 4.17 | 1.76 | 1.54 | 10.71 | 0.05 | 0.2 | 0.69 | 4.59 | 0.03 | 2.9 | 6.95455 | 2.70779 | 0.38936 | 0.42857 | 2.98052 | 0.13934 | 7.17647 | 1.22708 | 0.37469 | 0.14379 | 23.54521 | 66.92032 | 9.53447 | 59.74729 | 34.61191 | 5.64079
Spectrum 192 | 15.57 | 45.04 | 9.37 | 0.86 | 2.2 | 14.53 | 0.05 | 1.19 | 1.23 | 7.21 | 0.15 | 2.61 | 6.60455 | 4.25909 | 0.64487 | 0.49621 | 3.27727 | 0.16008 | 6.24688 | 0.34569 | 0.43096 | 0.15141 | Spectrum 190 | 22.78 | 43.27 | 5.48 | 3.9 | 1.6 | 8.47 | 0.1 | 0.41 | 0.51 | 9.92 | 0.12 | 3.44 | 5.29375 | 3.425 | 0.64699 | 1.17119 | 6.2 | 0.22926 | 4.3619 | 0.52646 | 0.9851 | 0.1889 | 24.70842 | 65.87473 | 9.41685 | 27.25653 | 63.59857 | 9.14489
Spectrum 193 | 23.31 | 40.27 | 7.14 | 0.28 | 2.36 | 12.89 | 0.12 | 0.7 | 1.09 | 10.58 | 0.11 | 1.15 | 5.46186 | 3.02542 | 0.55392 | 0.82079 | 4.48305 | 0.26273 | 3.80624 | 0.57884 | 0.69377 | 0.18309 | Spectrum 191 | 23.01 | 40.4 | 5.01 | 3.87 | 1.09 | 8.21 | 1.3 | 0.41 | 0.65 | 12.8 | 0.04 | 3.19 | 7.53211 | 4.59633 | 0.61023 | 1.55907 | 11.74312 | 0.31683 | 3.15625 | 0.56955 | 1.37634 | 0.13276 | 30.11696 | 60.6934 | 9.18964 | 49.62481 | 42.37119 | 8.004
Spectrum 194 | 16.67 | 43.91 | 8.51 | 0.37 | 2.65 | 14.73 | 0.01 | 0.96 | 1.32 | 9.32 | 0.06 | 1.48 | 5.55849 | 3.21132 | 0.57773 | 0.63272 | 3.51698 | 0.21225 | 4.71137 | 0.37964 | 0.53625 | 0.1799 | Spectrum 192 | 22.55 | 41.73 | 4.21 | 2.9 | 1.02 | 8.09 | 0.09 | 0.37 | 0.66 | 15.25 | 0.08 | 3.06 | 7.93137 | 4.12745 | 0.5204 | 1.88504 | 14.95098 | 0.36544 | 2.73639 | 0.54038 | 1.67398 | 0.12608 | 40.96012 | 49.90321 | 9.13666 | 57.91855 | 37.14932 | 4.93213
Spectrum 195 | 21.42 | 41.21 | 7.82 | 1.33 | 2.14 | 13.69 | 0.04 | 1 | 1.16 | 7.51 | 0.09 | 2.58 | 6.3972 | 3.65421 | 0.57122 | 0.54858 | 3.50935 | 0.18224 | 5.48735 | 0.51978 | 0.47442 | 0.15632 | Spectrum 193 | 16.39 | 45.84 | 1.74 | 0.74 | 0.96 | 29.75 | 0.03 | 0.14 | 0.7 | 2.11 | 0.18 | 1.42 | 30.98958 | 1.8125 | 0.05849 | 0.07092 | 2.19792 | 0.04603 | 21.72512 | 0.35755 | 0.06871 | 0.03227 | 34.90637 | 55.16854 | 9.92509 | 62.60263 | 33.21018 | 4.18719
Spectrum 196 | 17.47 | 45.33 | 8.64 | 0.83 | 2.06 | 13.09 | 0.09 | 1.27 | 1.15 | 7.82 | 0.09 | 2.16 | 6.35437 | 4.19417 | 0.66005 | 0.5974 | 3.79612 | 0.17251 | 5.79668 | 0.3854 | 0.51617 | 0.15737 | Spectrum 194 | 21.18 | 41.69 | 7.16 | 2.68 | 1.21 | 12.86 | 0.37 | 1.09 | 0.8 | 6.93 | 0.02 | 4.01 | 10.6281 | 5.91736 | 0.55677 | 0.53888 | 5.72727 | 0.16623 | 6.01587 | 0.50804 | 0.49254 | 0.09409 | 32.17652 | 58.65467 | 9.16881 | 6.42901 | 90.64595 | 2.92505
Spectrum 197 | 16.56 | 42.04 | 5.59 | 2.54 | 3 | 11.27 | 0.11 | 0.67 | 0.71 | 13.85 | 0.1 | 3.55 | 3.75667 | 1.86333 | 0.49601 | 1.22893 | 4.61667 | 0.32945 | 3.03538 | 0.39391 | 0.97057 | 0.26619 | Spectrum 195 | 15.81 | 43.89 | 6.38 | 3.27 | 3.57 | 13.4 | 0.09 | 0.83 | 1.58 | 4.75 | 0.05 | 6.38 | 3.7535 | 1.78711 | 0.47612 | 0.35448 | 1.33053 | 0.10823 | 9.24 | 0.36022 | 0.27991 | 0.26642 | 34.04441 | 56.98737 | 8.96822 | 33 | 61.2381 | 5.7619
Spectrum 198 | 17.41 | 43.89 | 9.4 | 2.1 | 1.95 | 11.98 | 0.06 | 1.73 | 1.1 | 7.51 | 0.07 | 2.79 | 6.14359 | 4.82051 | 0.78464 | 0.62688 | 3.85128 | 0.17111 | 5.84421 | 0.39667 | 0.53912 | 0.16277 | Spectrum 196 | 27.1 | 38.66 | 5.64 | 3.51 | 0.9 | 5.28 | 0.07 | 1.47 | 0.56 | 14.66 | 0.03 | 2.14 | 5.86667 | 6.26667 | 1.06818 | 2.77652 | 16.28889 | 0.3792 | 2.63711 | 0.70098 | 2.37217 | 0.17045 | 49.2532 | 40.07824 | 10.66856 | 21.86924 | 61.69429 | 16.43646
Spectrum 199 | 17.87 | 41.16 | 3.97 | 4.12 | 1.4 | 6.68 | 0.06 | 0.34 | 0.64 | 13.62 | 0.17 | 9.98 | 4.77143 | 2.83571 | 0.59431 | 2.03892 | 9.72857 | 0.3309 | 3.02203 | 0.43416 | 1.68564 | 0.20958 | Spectrum 197 | 17.87 | 46.27 | 1.8 | 1.92 | 0.65 | 21.65 | 0.03 | 0.07 | 0.3 | 7.53 | 0.05 | 1.87 | 33.30769 | 2.76923 | 0.08314 | 0.34781 | 11.58462 | 0.16274 | 6.14475 | 0.38621 | 0.33767 | 0.03002 | 35.02799 | 55.87687 | 9.09515 | 70.34549 | 25.33589 | 4.31862
Spectrum 200 | 16.95 | 38.96 | 1.34 | 1.41 | 7.53 | 18.99 | 0.8 | 0.07 | 4.85 | 6 | 0.37 | 2.72 | 2.52191 | 0.17795 | 0.07056 | 0.31596 | 0.79681 | 0.154 | 6.49333 | 0.43506 | 0.22624 | 0.39652 | Spectrum 198 | 18.82 | 43.47 | 7.77 | 2.64 | 1.53 | 13.19 | 0.22 | 1.33 | 0.97 | 6.41 | 0 | 3.65 | 8.62092 | 5.07843 | 0.58908 | 0.48597 | 4.18954 | 0.14746 | 6.78159 | 0.43294 | 0.43546 | 0.116 | 62.76498 | 30.78341 | 6.45161 | 25.24304 | 72.57794 | 2.17901
Spectrum 201 | 15.5 | 38.15 | 1.59 | 4.8 | 6.99 | 10.38 | 0.06 | 0.21 | 0.29 | 9.57 | 0.21 | 12.26 | 1.48498 | 0.22747 | 0.15318 | 0.92197 | 1.3691 | 0.25085 | 3.98642 | 0.40629 | 0.55095 | 0.67341 | Spectrum 199 | 22.43 | 43.27 | 5.57 | 2.04 | 1.3 | 8.96 | 0.07 | 0.81 | 0.53 | 12.35 | 0.06 | 2.61 | 6.89231 | 4.28462 | 0.62165 | 1.37835 | 9.5 | 0.28542 | 3.50364 | 0.51837 | 1.2037 | 0.14509 | 18.45018 | 58.39483 | 23.15498 | 30.33602 | 62.4231 | 7.24089
Spectrum 202 | 19.18 | 42.68 | 8.22 | 0.49 | 3.33 | 14.74 | 0.08 | 0.93 | 1.24 | 6.91 | 0.21 | 1.99 | 4.42643 | 2.46847 | 0.55767 | 0.46879 | 2.07508 | 0.1619 | 6.17656 | 0.44939 | 0.3824 | 0.22592 | Spectrum 200 | 25.5 | 40.72 | 11.01 | 2.17 | 0.92 | 8.8 | 0.03 | 0.37 | 0.52 | 6.73 | 0 | 3.23 | 9.56522 | 11.96739 | 1.25114 | 0.76477 | 7.31522 | 0.16528 | 6.05052 | 0.62623 | 0.69239 | 0.10455 | 35.52339 | 38.53007 | 25.94655 | 54.62185 | 39.62848 | 5.74967
Spectrum 203 | 19.89 | 43.14 | 6.8 | 1.19 | 3.73 | 11.58 | 0.59 | 0.53 | 0.77 | 9.93 | 0.13 | 1.72 | 3.10456 | 1.82306 | 0.58722 | 0.85751 | 2.6622 | 0.23018 | 4.34441 | 0.46106 | 0.6486 | 0.32211 | Spectrum 201 | 21.41 | 43.72 | 5.89 | 3.76 | 1.97 | 11.86 | 0.18 | 0.4 | 0.69 | 6.11 | 0.06 | 3.96 | 6.0203 | 2.98985 | 0.49663 | 0.51518 | 3.10152 | 0.13975 | 7.15548 | 0.48971 | 0.44179 | 0.1661 | 27.66213 | 59.00721 | 13.33066 | 40.91185 | 53.49544 | 5.59271
Spectrum 204 | 17.97 | 44 | 8.63 | 0.49 | 1.86 | 11.58 | 0.37 | 1.42 | 0.92 | 11.72 | 0 | 1.06 | 6.22581 | 4.63978 | 0.74525 | 1.01209 | 6.30108 | 0.26636 | 3.75427 | 0.40841 | 0.87202 | 0.16062 | Spectrum 202 | 28.86 | 38.69 | 5.21 | 1.67 | 2.17 | 12.32 | 0.1 | 0.28 | 0.96 | 5.28 | 0.05 | 4.42 | 5.67742 | 2.40092 | 0.42289 | 0.42857 | 2.43318 | 0.13647 | 7.32765 | 0.74593 | 0.36439 | 0.17614 | 39.34231 | 45.87956 | 14.77813 | 30.64193 | 59.47844 | 9.87964
Spectrum 205 | 39.31 | 31.74 | 3.3 | 1.55 | 6.01 | 9.24 | 0.03 | 0.16 | 1.6 | 2.34 | 0.23 | 4.48 | 1.53744 | 0.54908 | 0.35714 | 0.25325 | 0.38935 | 0.07372 | 13.5641 | 1.2385 | 0.15344 | 0.65043 | Spectrum 203 | 21.48 | 40.94 | 5.87 | 1.73 | 2.16 | 18.9 | 0.07 | 1.61 | 1.55 | 3.06 | 0.13 | 2.53 | 8.75 | 2.71759 | 0.31058 | 0.1619 | 1.41667 | 0.07474 | 13.37908 | 0.52467 | 0.1453 | 0.11429 | 46.58188 | 46.02544 | 7.39269 | 26.70713 | 62.31664 | 10.97623
Spectrum 207 | 25.61 | 36.25 | 1.37 | 0.82 | 11.72 | 15.95 | 0.02 | 0.12 | 5.45 | 1.18 | 0.22 | 1.28 | 1.36092 | 0.11689 | 0.08589 | 0.07398 | 0.10068 | 0.03255 | 30.72034 | 0.70648 | 0.04265 | 0.7348 | Spectrum 204 | 26.24 | 40.38 | 3.89 | 3.49 | 1.34 | 6.93 | 0.08 | 0.28 | 0.68 | 14.05 | 0.17 | 2.46 | 5.17164 | 2.90299 | 0.56133 | 2.02742 | 10.48507 | 0.34794 | 2.87402 | 0.64983 | 1.69891 | 0.19336 | 13.30301 | 52.52985 | 34.16714 | 12.68657 | 78.35821 | 8.95522
Spectrum 208 | 18.76 | 41.74 | 11.33 | 0.5 | 2.86 | 12.79 | 0.02 | 3.33 | 1.29 | 5.22 | 0.12 | 2.04 | 4.47203 | 3.96154 | 0.88585 | 0.40813 | 1.82517 | 0.12506 | 7.99617 | 0.44945 | 0.33355 | 0.22361 | Spectrum 205 | 23.37 | 42.13 | 7.38 | 3.58 | 1.2 | 9.37 | 0.1 | 0.34 | 0.56 | 8.21 | 0.07 | 3.71 | 7.80833 | 6.15 | 0.78762 | 0.8762 | 6.84167 | 0.19487 | 5.13155 | 0.55471 | 0.77673 | 0.12807 | 4.09012 | 55.28596 | 40.62392 | 62.94803 | 31.04839 | 6.00358
Spectrum 209 | 36.14 | 37.4 | 8.6 | 0.74 | 1.69 | 7.21 | 0.09 | 2.18 | 0.59 | 3.4 | 0.09 | 1.87 | 4.26627 | 5.08876 | 1.19279 | 0.47157 | 2.01183 | 0.09091 | 11 | 0.96631 | 0.38202 | 0.2344 | Spectrum 206 | 16.02 | 43.72 | 6.83 | 1.52 | 2.27 | 15.32 | 0.12 | 0.75 | 0.89 | 5.83 | 0.29 | 6.43 | 6.7489 | 3.00881 | 0.44582 | 0.38055 | 2.56828 | 0.13335 | 7.49914 | 0.36642 | 0.33144 | 0.14817 | 25.01198 | 61.28414 | 13.70388 | 43.71672 | 49.8935 | 6.38978
Spectrum 210 | 18.73 | 44.34 | 5.09 | 1.92 | 2.71 | 9.52 | 0.07 | 0.62 | 1.08 | 13.98 | 0 | 1.94 | 3.51292 | 1.87823 | 0.53466 | 1.46849 | 5.15867 | 0.31529 | 3.17167 | 0.42242 | 1.14309 | 0.28466 | Spectrum 207 | 20.6 | 44.09 | 4.28 | 4.08 | 0.68 | 4.63 | 0.07 | 0.2 | 0.35 | 18.46 | 0.07 | 2.49 | 6.80882 | 6.29412 | 0.92441 | 3.98704 | 27.14706 | 0.41869 | 2.38841 | 0.46723 | 3.47646 | 0.14687 | 27.64228 | 58.61789 | 13.73984 | 24.89325 | 65.41418 | 9.69257
Spectrum 211 | 19.2 | 43.06 | 7.43 | 1.71 | 2.71 | 14.96 | 0 | 0.72 | 1.18 | 5.82 | 0.12 | 3.09 | 5.5203 | 2.7417 | 0.49666 | 0.38904 | 2.1476 | 0.13516 | 7.39863 | 0.44589 | 0.32937 | 0.18115 | Spectrum 208 | 32.87 | 38.83 | 3.09 | 2.71 | 0.52 | 3.16 | 0.09 | 0.24 | 0.28 | 16.05 | 0.07 | 2.09 | 6.07692 | 5.94231 | 0.97785 | 5.07911 | 30.86538 | 0.41334 | 2.41931 | 0.84651 | 4.36141 | 0.16456 | 53.33842 | 36.32201 | 10.33957 | 77.66092 | 19.47833 | 2.86075
Spectrum 212 | 14.29 | 44.14 | 6.13 | 5.91 | 2.29 | 12.06 | 0.08 | 0.42 | 0.83 | 7.49 | 0.06 | 6.3 | 5.26638 | 2.67686 | 0.50829 | 0.62106 | 3.27074 | 0.16969 | 5.89319 | 0.32374 | 0.52195 | 0.18988 | Spectrum 209 | 21.89 | 42.06 | 4.1 | 3.45 | 1.65 | 5.79 | 0.59 | 0.26 | 1.68 | 16.16 | 0.11 | 2.27 | 3.50909 | 2.48485 | 0.70812 | 2.79102 | 9.79394 | 0.38421 | 2.60272 | 0.52045 | 2.17204 | 0.28497 | 24.7765 | 63.68668 | 11.53682 | 81.3482 | 16.01622 | 2.63558
Spectrum 213 | 17.79 | 42.83 | 12.46 | 1.25 | 1.79 | 11.77 | 0.05 | 3.25 | 1.03 | 4.72 | 0.16 | 2.9 | 6.57542 | 6.96089 | 1.05862 | 0.40102 | 2.63687 | 0.1102 | 9.07415 | 0.41536 | 0.34808 | 0.15208 | Spectrum 210 | 23.63 | 39.49 | 4.5 | 2.57 | 1.56 | 7.97 | 0.36 | 0.32 | 0.76 | 10.98 | 0.09 | 7.76 | 5.10897 | 2.88462 | 0.56462 | 1.37767 | 7.03846 | 0.27805 | 3.59654 | 0.59838 | 1.15215 | 0.19573 | 34.29487 | 55.21978 | 10.48535 | 68.47458 | 24.5339 | 6.99153
Spectrum 214 | 18.51 | 43.67 | 8.96 | 1.71 | 2.29 | 14.22 | 0.03 | 0.88 | 1.17 | 5.25 | 0.07 | 3.25 | 6.20961 | 3.91266 | 0.6301 | 0.3692 | 2.29258 | 0.12022 | 8.3181 | 0.42386 | 0.31799 | 0.16104 | Spectrum 211 | 21.47 | 43.32 | 6.33 | 3.79 | 1.32 | 9.37 | 0.12 | 0.44 | 0.6 | 9.39 | 0.17 | 3.68 | 7.09848 | 4.79545 | 0.67556 | 1.00213 | 7.11364 | 0.21676 | 4.61342 | 0.49561 | 0.87839 | 0.14088 | 25.82057 | 64.38731 | 9.79212 | 53.53486 | 38.85909 | 7.60605
Spectrum 215 | 16.85 | 43.21 | 8.08 | 2.48 | 2.12 | 11.9 | 0.22 | 1.63 | 1.12 | 9.37 | 0.17 | 2.86 | 5.61321 | 3.81132 | 0.67899 | 0.78739 | 4.41981 | 0.21685 | 4.61153 | 0.38996 | 0.66833 | 0.17815 | Spectrum 212 | 18.35 | 46.1 | 4.01 | 3.32 | 1.04 | 4.87 | 0.1 | 0.32 | 0.36 | 19.68 | 0.08 | 1.78 | 4.68269 | 3.85577 | 0.82341 | 4.04107 | 18.92308 | 0.4269 | 2.34248 | 0.39805 | 3.32995 | 0.21355 | 24.12684 | 65.34926 | 10.5239 | 46.76295 | 46.66335 | 6.57371
Spectrum 216 | 15.21 | 46.24 | 7.6 | 3.67 | 2.31 | 14.91 | 0.11 | 0.8 | 1.25 | 5.62 | 0.17 | 2.12 | 6.45455 | 3.29004 | 0.50973 | 0.37693 | 2.4329 | 0.12154 | 8.22776 | 0.32894 | 0.32636 | 0.15493 | Spectrum 213 | 16.56 | 44.84 | 5.53 | 1.75 | 1.43 | 18.22 | 0.11 | 0.44 | 0.82 | 5.76 | 0.02 | 4.52 | 12.74126 | 3.86713 | 0.30351 | 0.31614 | 4.02797 | 0.12846 | 7.78472 | 0.36931 | 0.29313 | 0.07849 | 40.05985 | 50.87644 | 9.0637 | 76.90504 | 19.03087 | 4.06409
Spectrum 217 | 19.41 | 41.05 | 7.22 | 1.76 | 2.23 | 15.24 | 0.23 | 0.59 | 1.18 | 8.25 | 0.2 | 2.64 | 6.83408 | 3.23767 | 0.47375 | 0.54134 | 3.69955 | 0.20097 | 4.97576 | 0.47284 | 0.47224 | 0.14633 | Spectrum 214 | 31.9 | 37.39 | 8.28 | 1.3 | 1.25 | 9.7 | 0.37 | 1.08 | 0.57 | 5.34 | 0 | 2.82 | 7.76 | 6.624 | 0.85361 | 0.55052 | 4.272 | 0.14282 | 7.00187 | 0.85317 | 0.48767 | 0.12887 | 24.60595 | 65.28021 | 10.11384 | 22.66824 | 71.70405 | 5.62771
Spectrum 218 | 28.34 | 38.44 | 6.07 | 1.94 | 1.98 | 11.48 | 0.08 | 0.71 | 0.99 | 6.87 | 0.51 | 2.6 | 5.79798 | 3.06566 | 0.52875 | 0.59843 | 3.4697 | 0.17872 | 5.59534 | 0.73725 | 0.5104 | 0.17247 | Spectrum 215 | 19.35 | 43.54 | 5.88 | 2.01 | 1.75 | 14.23 | 0.12 | 0.69 | 0.86 | 8.01 | 0.11 | 3.46 | 8.13143 | 3.36 | 0.41321 | 0.5629 | 4.57714 | 0.18397 | 5.43571 | 0.44442 | 0.50125 | 0.12298 | 32.07621 | 59.2535 | 8.6703 | 32.78085 | 59.54573 | 7.67342
Spectrum 219 | 19.8 | 42.4 | 6.28 | 2.02 | 1.98 | 15.97 | 0.04 | 0.48 | 1.1 | 6.22 | 0.56 | 3.14 | 8.06566 | 3.17172 | 0.39324 | 0.38948 | 3.14141 | 0.1467 | 6.81672 | 0.46698 | 0.34652 | 0.12398 | [23 empty] | 33.79242 | 56.46827 | 9.7393 | 33.38891 | 59.31638 | 7.29471
Spectrum 220 | 17.82 | 46.17 | 0.67 | 0.26 | 0.27 | 32.85 | 0 | 0.08 | 0.3 | 1.06 | 0.03 | 0.5 | 121.66667 | 2.48148 | 0.0204 | 0.03227 | 3.92593 | 0.02296 | 43.5566 | 0.38596 | 0.032 | 0.00822 | [23 empty] | 25.73438 | 66.07365 | 8.19197
Spectrum 221 | 16.56 | 44.09 | 8.71 | 1.55 | 2.26 | 14.83 | 0.05 | 1.22 | 1.3 | 5.89 | 0.12 | 3.4 | 6.56195 | 3.85398 | 0.58732 | 0.39717 | 2.60619 | 0.13359 | 7.48557 | 0.3756 | 0.34465 | 0.15239 | [23 empty] | 25.63098 | 64.53438 | 9.83464
Spectrum 222 | 19.1 | 42.74 | 7.76 | 2.55 | 2.17 | 14.14 | 0.04 | 0.84 | 1.35 | 5.94 | 0.14 | 3.24 | 6.51613 | 3.57604 | 0.5488 | 0.42008 | 2.73733 | 0.13898 | 7.19529 | 0.44689 | 0.36419 | 0.15347 | [23 empty] | 26.69663 | 63.55056 | 9.75281
Spectrum 223 | 14.23 | 41.8 | 6.21 | 6.26 | 2.02 | 11.58 | 0.07 | 0.54 | 0.94 | 8.58 | 0.16 | 7.62 | 5.73267 | 3.07426 | 0.53627 | 0.74093 | 4.24752 | 0.20526 | 4.87179 | 0.34043 | 0.63088 | 0.17444 | [23 empty] | 38.6835 | 52.2092 | 9.1073
Spectrum 224 | 14.74 | 41.67 | 1.34 | 2.44 | 8.14 | 15.34 | 0.57 | 0.09 | 2.92 | 8.01 | 0.23 | 4.52 | 1.88452 | 0.16462 | 0.08735 | 0.52216 | 0.98403 | 0.19222 | 5.20225 | 0.35373 | 0.34114 | 0.53064 | [23 empty] | 25.43665 | 48.71388 | 25.84948
Spectrum 225 | 18.93 | 40.57 | 6.81 | 2.09 | 2.04 | 11.91 | 0.06 | 0.74 | 0.87 | 6.76 | 0.06 | 9.15 | 5.83824 | 3.33824 | 0.57179 | 0.56759 | 3.31373 | 0.16663 | 6.00148 | 0.4666 | 0.48459 | 0.17128 | [23 empty] | 32.64124 | 57.50845 | 9.85031
Spectrum 226 | 17.51 | 43.93 | 8.96 | 2.26 | 2.33 | 13.44 | 0.04 | 1.05 | 1.23 | 5.47 | 0.17 | 3.62 | 5.76824 | 3.84549 | 0.66667 | 0.40699 | 2.34764 | 0.12452 | 8.03108 | 0.39859 | 0.34686 | 0.17336 | [23 empty] | 25.7533 | 63.27684 | 10.96987
Spectrum 227 | 23.15 | 41.34 | 4.84 | 0.84 | 1.39 | 8.02 | 0.07 | 0.59 | 0.7 | 16.85 | 0.11 | 2.1 | 5.76978 | 3.48201 | 0.60349 | 2.101 | 12.1223 | 0.4076 | 2.45341 | 0.55999 | 1.79065 | 0.17332 | [23 empty] | 64.16603 | 30.54075 | 5.29322
Spectrum 228 | 29.75 | 36.01 | 2.37 | 1.49 | 9.01 | 6.05 | 0.05 | 0.17 | 0.41 | 5.94 | 0.96 | 7.79 | 0.67148 | 0.26304 | 0.39174 | 0.98182 | 0.65927 | 0.16495 | 6.06229 | 0.82616 | 0.39442 | 1.48926 | [23 empty] | 28.28571 | 28.80952 | 42.90476
Spectrum 229 | 21.13 | 40.97 | 10.39 | 1.4 | 1.95 | 12.19 | 0 | 2.35 | 1.16 | 5.77 | 0.1 | 2.59 | 6.25128 | 5.32821 | 0.85234 | 0.47334 | 2.95897 | 0.14083 | 7.10052 | 0.51574 | 0.40806 | 0.15997 | [23 empty] | 28.98041 | 61.22551 | 9.79407
Spectrum 230 | 19.04 | 43.27 | 6.25 | 0.26 | 1.3 | 8.99 | 1.03 | 0.63 | 0.76 | 17.37 | 0.03 | 1.06 | 6.91538 | 4.80769 | 0.69522 | 1.93215 | 13.36154 | 0.40143 | 2.49108 | 0.44003 | 1.68805 | 0.14461 | [23 empty] | 62.79826 | 32.50181 | 4.69993
Spectrum 231 | 16.87 | 31.05 | 1.01 | 5.15 | 2.12 | 2.12 | 0.04 | 0.11 | 0.15 | 3.69 | 0.19 | 37.49 | 1 | 0.47642 | 0.47642 | 1.74057 | 1.74057 | 0.11884 | 8.41463 | 0.54332 | 0.87028 | 1 | [23 empty] | 46.53216 | 26.73392 | 26.73392
Spectrum 232 | 12.38 | 33.53 | 0.9 | 10.32 | 1.48 | 2.75 | 0.03 | 0.55 | 0.15 | 20.31 | 0.24 | 17.35 | 1.85811 | 0.60811 | 0.32727 | 7.38545 | 13.72297 | 0.60573 | 1.65091 | 0.36922 | 4.80142 | 0.53818 | [23 empty] | 82.76284 | 11.20619 | 6.03097
Spectrum 233 | 11.81 | 33.69 | 0.97 | 2.36 | 2.22 | 5.13 | 0.07 | 0.11 | 0.2 | 24.01 | 0.52 | 18.92 | 2.31081 | 0.43694 | 0.18908 | 4.68031 | 10.81532 | 0.71267 | 1.40317 | 0.35055 | 3.26667 | 0.43275 | [23 empty] | 76.5625 | 16.35842 | 7.07908
Spectrum 234 | 12.79 | 37.13 | 0.91 | 10.54 | 4.51 | 6.86 | 0.11 | 0.09 | 0.3 | 15.99 | 0.29 | 10.48 | 1.52106 | 0.20177 | 0.13265 | 2.3309 | 3.54545 | 0.43065 | 2.32208 | 0.34447 | 1.40633 | 0.65743 | [23 empty] | 58.44298 | 25.0731 | 16.48392
Spectrum 235 | 11.84 | 35.21 | 0.97 | 7.72 | 1.9 | 3.4 | 0 | 0.09 | 0.15 | 14.2 | 0.11 | 24.41 | 1.78947 | 0.51053 | 0.28529 | 4.17647 | 7.47368 | 0.40329 | 2.47958 | 0.33627 | 2.67925 | 0.55882 | [23 empty] | 72.82051 | 17.4359 | 9.74359
Spectrum 236 | 14.44 | 35.35 | 1.46 | 2.75 | 4.53 | 6.31 | 0.06 | 0.23 | 0.29 | 13.56 | 0.45 | 20.57 | 1.39294 | 0.3223 | 0.23138 | 2.14897 | 2.99338 | 0.38359 | 2.60693 | 0.40849 | 1.25092 | 0.71791 | [23 empty] | 55.57377 | 25.86066 | 18.56557
Spectrum 237 | 15.65 | 39.79 | 3.99 | 6.96 | 1.32 | 7.12 | 0.5 | 0.53 | 0.5 | 14.04 | 0.43 | 9.18 | 5.39394 | 3.02273 | 0.56039 | 1.97191 | 10.63636 | 0.35285 | 2.83405 | 0.39331 | 1.66351 | 0.18539 | [23 empty] | 62.45552 | 31.6726 | 5.87189
Spectrum 239 | 16.34 | 42.63 | 0.84 | 4.2 | 1.42 | 18.09 | 0.04 | 0.12 | 0.36 | 11.72 | 0.85 | 3.39 | 12.73944 | 0.59155 | 0.04643 | 0.64787 | 8.25352 | 0.27492 | 3.63737 | 0.3833 | 0.60072 | 0.0785 | [23 empty] | 37.52802 | 57.92507 | 4.54691
Spectrum 240 | 17.08 | 42.52 | 0.71 | 3.86 | 1.29 | 18.38 | 0 | 0.1 | 0.34 | 11.6 | 0.77 | 3.35 | 14.24806 | 0.55039 | 0.03863 | 0.63112 | 8.99225 | 0.27281 | 3.66552 | 0.40169 | 0.58973 | 0.07018 | [23 empty] | 37.09626 | 58.77838 | 4.12536
Spectrum 241 | 17.26 | 38.56 | 0.82 | 5.53 | 1.08 | 17.98 | 0 | 0.15 | 0.14 | 12.95 | 1.04 | 4.5 | 16.64815 | 0.75926 | 0.04561 | 0.72024 | 11.99074 | 0.33584 | 2.97761 | 0.44761 | 0.67943 | 0.06007 | [23 empty] | 40.45611 | 56.16995 | 3.37395