## XRF
Ashes
sample ID | A1 |  |  |  | A2 |  |  |  | A3 |  |  |  | A4 |  |  |  | A5 |  |  |  | A6 |  |  |  | A7
| x1 | x2 |  | s | x1 | x2 |  | s | x1 | x2 |  | s | x1 | x2 |  | s | x1 | x2 |  | s | x1 | x2 |  | s | x1 | x2 |  | s
P2O5 | 0.62 | 0.61 | 0.615 | 0.007071068 | 2.45 | 2.46 | 2.455 | 0.003535534 | 2.28 | 2.27 | 2.275 | 0.007071068 | 1.92 | 1.93 | 1.925 | 0.007071068 | 3.08 | 3.09 | 3.085 | 0.007071068 | 0.24 | 0.24 | 0.24 | 0 | 0.24 | 0.24 | 0.24 | 0
Na2O | 0.69 | 0.63 | 0.66 | 0.04242641 | 0.78 | 0.82 | 0.8 | 0.01414214 | 0.52 | 0.52 | 0.52 | 0 | 1.11 | 1.27 | 1.19 | 0.1131371 | 1.53 | 1.37 | 1.45 | 0.1131371 | 0.73 | 0.66 | 0.695 | 0.04949747 | 1.48 | 1.54 | 1.51 | 0.04242641
K2O | 2.55 | 2.58 | 2.565 | 0.0212132 | 8.24 | 8.19 | 8.215 | 0.01767767 | 7.91 | 7.96 | 7.935 | 0.03535534 | 6.97 | 6.96 | 6.965 | 0.007071068 | 8.95 | 8.99 | 8.97 | 0.02828427 | 0.34 | 0.34 | 0.34 | 0 | 1.24 | 1.22 | 1.23 | 0.01414214
CaO | 23.8 | 24.04 | 23.92 | 0.1697056 | 52.7 | 52.22 | 52.46 | 0.1697056 | 61.73 | 61.9 | 61.815 | 0.1202082 | 33.86 | 33.75 | 33.805 | 0.07778175 | 31.98 | 31.75 | 31.865 | 0.1626346 | 61.77 | 61.68 | 61.725 | 0.06363961 | 36.68 | 36.58 | 36.63 | 0.07071068
MgO | 7.2 | 7.19 | 7.195 | 0.007071068 | 2.66 | 2.78 | 2.72 | 0.04242641 | 3.82 | 3.69 | 3.755 | 0.09192388 | 4.99 | 5.15 | 5.07 | 0.1131371 | 7.62 | 7.62 | 7.62 | 0 | 2.31 | 2.34 | 2.325 | 0.0212132 | 5.05 | 5.38 | 5.215 | 0.2333452
Al2O3 | 11.62 | 11.47 | 11.545 | 0.106066 | 2.41 | 2.47 | 2.44 | 0.0212132 | 1.81 | 1.78 | 1.795 | 0.0212132 | 8.02 | 8.01 | 8.015 | 0.007071068 | 7.56 | 7.65 | 7.605 | 0.06363961 | 10.04 | 10.07 | 10.055 | 0.0212132 | 10.83 | 10.87 | 10.85 | 0.02828427
TiO2 | 0.48 | 0.48 | 0.48 | 0 | 0.18 | 0.17 | 0.175 | 0.003535534 | 0.16 | 0.16 | 0.16 | 0 | 0.22 | 0.22 | 0.22 | 0 | 0.15 | 0.14 | 0.145 | 0.007071068 | <0,10 | <0,10 | <0,10 | / | 0.74 | 0.7 | 0.72 | 0.02828427
Fe2O3 | 15.49 | 15.45 | 15.47 | 0.02828427 | 1.39 | 1.4 | 1.395 | 0.003535534 | 1.44 | 1.42 | 1.43 | 0.01414214 | 3.33 | 3.3 | 3.315 | 0.0212132 | 2.77 | 2.77 | 2.77 | 0 | 0.54 | 0.53 | 0.535 | 0.007071068 | 10.04 | 9.94 | 9.99 | 0.07071068
SiO2 | 34.5 | 34.47 | 34.485 | 0.0212132 | 15.01 | 15.17 | 15.09 | 0.05656854 | 12.53 | 12.42 | 12.475 | 0.07778175 | 38.56 | 38.39 | 38.475 | 0.1202082 | 34.89 | 35.14 | 35.015 | 0.1767767 | 23.7 | 23.81 | 23.755 | 0.07778175 | 30.11 | 29.93 | 30.02 | 0.1272792
MnO | 0.28 | 0.28 | 0.28 | 0 | 0.61 | 0.6 | 0.605 | 0.003535534 | 1.08 | 1.09 | 1.085 | 0.007071068 | 0.74 | 0.75 | 0.745 | 0.007071068 | 0.41 | 0.41 | 0.41 | 0 | 0 | 0 | 0 | 0 | 0.14 | 0.14 | 0.14 | 0
SO3 | 2.78 | 2.8 | 2.79 | 0.01414214 | 4.69 | 4.68 | 4.685 | 0.003535534 | 1.22 | 1.25 | 1.235 | 0.0212132 | 0.3 | 0.26 | 0.28 | 0.02828427 | 1.07 | 1.07 | 1.07 | 0 | 0.32 | 0.32 | 0.32 | 0 | 3.44 | 3.48 | 3.46 | 0.02828427
Slags
sample ID | S1 |  |  |  | S2 |  |  |  | S3
| x1 | x2 |  | s | x1 | x2 |  | s | x1 | x2 |  | s
P2O5 | 0.08 | 0.07 | 0.075 | 0.007071068 | <0,10 | <0,10 | <0,10 | / | 1.12 | 1.11 | 1.115 | 0.007071068
Na2O | 0.66 | 0.48 | 0.57 | 0.1272792 | <0,10 | <0,10 | <0,10 | / | 0.93 | 0.98 | 0.955 | 0.03535534
K2O | <0,10 | <0,10 | <0,10 | / | <0,10 | <0,10 | <0,10 | / | 0.4 | 0.38 | 0.39 | 0.01414214
CaO | 36.9 | 36.64 | 36.77 | 0.1838478 | 47.65 | 47.47 | 47.56 | 0.1272792 | 1.26 | 1.24 | 1.25 | 0.01414214
MgO | 9.51 | 9.84 | 9.675 | 0.2333452 | 4.51 | 4.49 | 4.5 | 0.01414214 | 0.94 | 0.9 | 0.92 | 0.02828427
Al2O3 | 10.88 | 11.02 | 10.95 | 0.09899495 | 17.57 | 17.53 | 17.55 | 0.02828427 | 11.77 | 11.45 | 11.61 | 0.2262742
TiO2 | 0.31 | 0.33 | 0.32 | 0.01414214 | <0,10 | <0,10 | <0,10 | / | <0,10 | <0,10 | <0,10 | /
Fe2O3 | 10.08 | 9.97 | 10.025 | 0.07778175 | 0.9 | 0.9 | 0.9 | 0 | 9.37 | 9.4 | 9.385 | 0.0212132
SiO2 | 28.12 | 28.25 | 28.185 | 0.09192388 | 27.37 | 27.29 | 27.33 | 0.05656854 | 74.39 | 73.82 | 74.105 | 0.4030509
MnO | 2.74 | 2.69 | 2.715 | 0.03535534 | 0.08 | 0.08 | 0.08 | 0 | 0.21 | 0.21 | 0.21 | 0
SO3 | 0.72 | 0.72 | 0.72 | 0 | 1.91 | 1.88 | 1.895 | 0.0212132 | 0.53 | 0.52 | 0.525 | 0.007071068
Natural rocks
sample ID | R1 |  |  |  | R2 |  |  |  | R3 |  |  |  | R4 |  |  |  | R5 |  |  |  | R6 |  |  |  | R7
| x1 | x2 |  | s | x1 | x2 |  | s | x1 | x2 |  | s | x1 | x2 |  | s | x1 | x2 |  | s | x1 | x2 |  | s | x1 | x2 |  | s
P2O5 | 0.03 | 0.03 | 0.03 | 0 | 0.04 | 0.04 | 0.04 | 0 | 0.03 | 0.03 | 0.03 | 0 | 0.03 | 0.03 | 0.03 | 0 | 0.05 | 0.05 | 0.05 | 0 | 0.06 | 0.06 | 0.06 | 0 | 0.08 | 0.08 | 0.08 | 0
Na2O | <0,10 | <0,10 | <0,10 | / | <0,10 | <0,10 | <0,10 | / | <0,10 | <0,10 | <0,10 | / | <0,10 | <0,10 | <0,10 | / | <0,10 | <0,10 | <0,10 | / | <0,10 | <0,10 | <0,10 | / | <0,10 | <0,10 | <0,10 | /
K2O | 0.11 | 0.1 | 0.105 | 0.007071068 | 0.39 | 0.39 | 0.39 | 0 | 0.19 | 0.18 | 0.185 | 0.007071068 | 0.22 | 0.21 | 0.215 | 0.007071068 | 0.16 | 0.16 | 0.16 | 0 | 1.26 | 1.26 | 1.26 | 0 | 1.52 | 1.52 | 1.52 | 0
CaO | 64.2 | 64.4 | 64.3 | 0.1414214 | 65.8 | 65.8 | 65.8 | 0 | 64.5 | 64.1 | 64.3 | 0.2828427 | 95.8 | 95.9 | 95.85 | 0.07071068 | 95.7 | 95.8 | 95.75 | 0.07071068 | 49.7 | 49.3 | 49.5 | 0.2828427 | 51.7 | 51.6 | 51.65 | 0.07071068
MgO | 35.1 | 35 | 35.05 | 0.07071068 | 32.2 | 32.3 | 32.25 | 0.07071068 | 34.7 | 35 | 34.85 | 0.212132 | 3.28 | 3.25 | 3.265 | 0.0212132 | 3.39 | 3.32 | 3.355 | 0.04949747 | 24.8 | 25.1 | 24.95 | 0.212132 | 26.5 | 26.7 | 26.6 | 0.1414214
Al2O3 | <0,10 | <0,10 | <0,10 | / | 0.44 | 0.42 | 0.43 | 0.01414214 | <0,10 | <0,10 | <0,10 | / | <0,10 | <0,10 | <0,10 | / | <0,10 | <0,10 | <0,10 | / | 4.19 | 4.17 | 4.18 | 0.01414214 | 4.84 | 4.79 | 4.815 | 0.03535534
TiO2 | <0,01 | <0,01 | <0,01 | / | 0.06 | 0.06 | 0.06 | 0 | 0.02 | 0.02 | 0.02 | 0 | 0.01 | 0.01 | 0.01 | 0 | 0.01 | 0.02 | 0.015 | 0.007071068 | 0.19 | 0.19 | 0.19 | 0 | 0.19 | 0.19 | 0.19 | 0
Fe2O3 | 0.39 | 0.38 | 0.385 | 0.007071068 | 0.92 | 0.9 | 0.91 | 0.01414214 | 0.53 | 0.52 | 0.525 | 0.007071068 | 0.57 | 0.57 | 0.57 | 0 | 0.6 | 0.59 | 0.595 | 0.007071068 | 5.66 | 5.59 | 5.625 | 0.04949747 | 2.6 | 2.62 | 2.61 | 0.01414214
SiO2 | 0.15 | 0.15 | 0.15 | 0 | 1.65 | 1.65 | 1.65 | 0 | 0.59 | 0.59 | 0.59 | 0 | 1.15 | 1.11 | 1.13 | 0.02828427 | 0.85 | 0.84 | 0.845 | 0.007071068 | 13.6 | 13.9 | 13.75 | 0.212132 | 12.4 | 12.3 | 12.35 | 0.07071068
MnO | 0 | 0 | 0 | 0 | 0 | 0 | 0 | 0 | 0 | 0 | 0 | 0 | 0 | 0 | 0 | 0 | 0 | 0 | 0 | 0 | 0.39 | 0.39 | 0.39 | 0 | 0 | 0 | 0 | 0
SO3 | 0.09 | 0.09 | 0.09 | 0 | 0.13 | 0.12 | 0.125 | 0.007071068 | 0.09 | 0.09 | 0.09 | 0 | 0.09 | 0.09 | 0.09 | 0 | 0.11 | 0.11 | 0.11 | 0 | 0.1 | 0.1 | 0.1 | 0 | 0.25 | 0.25 | 0.25 | 0
𝐱 ̅
𝐱 ̅
𝐱 ̅
𝐱 ̅
𝐱 ̅
𝐱 ̅
𝐱 ̅
𝐱 ̅
𝐱 ̅
𝐱 ̅
𝐱 ̅
𝐱 ̅
𝐱 ̅
𝐱 ̅
𝐱 ̅
𝐱 ̅
𝐱 ̅

## Carbonation mass uptake
Carbonation conditions:
40 °C, RH:80%, 4% CO2
sample ID | mpetri dish (g) | mash (0 d) | mash (0 d) | mash (7 d) | mafter take out (7 d) | mash (10 d) | mash (14 d) | Δm
A1 | 106.606 | 116.612 | 10.006 | 117.257 | 114.681 | 114.726 | 114.766 | 0.04
A2 | 104.945 | 114.95 | 10.005 | 116.371 | 113.789 | 113.799 | 113.83 | 0.031
A3 | 102.271 | 112.271 | 10 | 114.038 | 111.475 | 111.53 | 111.623 | 0.093
A4 | 105.369 | 115.369 | 10 | 115.799 | 113.248 | 113.255 | 113.279 | 0.024
A5 | 103.72 | 113.724 | 10.004 | 114.166 | 111.571 | 111.578 | 111.609 | 0.031
A6 | 109.508 | 119.511 | 10.003 | 121.423 | 118.833 | 118.857 | 118.935 | 0.078
A7 | 105.977 | 115.977 | 10 | 116.73 | 114.13 | 114.155 | 114.181 | 0.026
sample ID | mpetri dish (g) | mslag (0 d) | mslag (0 d) | mslag (7 d) | mafter take out (7 d) | mslag (14 d) | Δm
S1 | 52.616 | 62.88 | 10.264 | 62.972 | 60.41 | 60.425 | 0.015
S2 | 53.265 | 63.655 | 10.39 | 63.682 | 61.091 | 61.095 | 0.004
S3 | 51.804 | 61.83 | 10.026 | 61.874 | 59.317 | 59.331 | 0.014
* all these samples were analyzed by pressure calcimeter after 7 and 14 days of carbonation
For gravimetric analysis
sample ID | mpetri dish (g) | mash (0 d) | mash (0 d) | mash (7 d) | mash (10 d) | mash (14 d) | mash (16 d) | mash (20 d) | mash (26 d) | mash (28 d) | Δm
A1 | 110.271 | 160.624 | 50.353 | 163.558 | 163.745 | 164.24 | 164.325 | 164.685 | 164.72 | / | 0.035
A2_1 | 108.472 | 136.75 | 28.278 | 140.061 | 140.141 | 140.381 | 140.381 | / | / | / | 0
A2_2 | 103.69 | 125.635 | 21.945 | 128.143 | 128.262 | 128.428 | 128.429 | / | / | / | 0.001
A3 | 103.696 | 154.093 | 50.397 | 161.712 | 162.149 | 162.89 | 163.028 | 164.09 | 164.76 | 164.808 | 0.048
A4 | 107.286 | 157.611 | 50.325 | 159.493 | 159.626 | 159.829 | 159.885 | 160.089 | 160.124 | / | 0.035
A5 | 109.476 | 161.087 | 51.611 | 163.071 | 163.221 | 163.512 | 163.584 | 163.753 | 163.907 | 163.949 | 0.042
A6_1 | 103.254 | 129.586 | 26.332 | 134.126 | 134.456 | 135.047 | 135.223 | 135.773 | 136.085 | 136.176 | 0.091
A6_2 | 100.606 | 127.514 | 26.908 | 132.022 | 132.331 | 132.858 | 133.066 | 133.595 | 133.899 | 133.975 | 0.076
A7 | 105.894 | 157.21 | 51.316 | 160.295 | 160.626 | 161.072 | 161.187 | 161.952 | 162.188 | 162.213 | 0.025
sample ID | mpetri dish (g) | mslag (0 d) | mslag (0 d) | mslag (7 d) | mslag (10 d) | mslag (14 d) | Δm
S1 | 102.245 | 151.024 | 48.779 | 152.74 | 152.815 | 152.882 | 0.067
S2 | 105.921 | 159.075 | 53.154 | 161.763 | 161.793 | 161.848 | 0.055
S3 | 106.574 | 160.391 | 53.817 | 160.646 | 160.698 | 160.778 | 0.08

## Calcimeter
Ashes
Sample ID | Pressure (30 s) | Pressure (40 min) | % CaCO3 | % Dolomite | SUM
A1 | 0.9 | 0.8 | 5.24 | 0 | 5.24 | *as received
| 2.4 | 2.4 | 13.35 | 0 | 13.35 | * 7 days CO2
| 2.5 | 2.6 | 14 | 0.53 | 14.53 | * 14 days CO2
A2 | 6 | 5.8 | 33.08 | 0 | 33.08 | *as received
| 10.2 | 10.1 | 56.51 | 0 | 56.51 | * 7 days CO2
| 10.5 | 10.4 | 57.8 | 0 | 57.8 | * 14 days CO2
A3 | 3.8 | 3.6 | 20.87 | 0 | 20.87 | *as received
| 9 | 9 | 49.61 | 0.13 | 49.74 | * 7 days CO2
| 9.2 | 9.1 | 50.58 | 0 | 50.58 | * 14 days CO2
A4 | 1 | 0.8 | 5.28 | 0 | 5.28 | *as received
| 2.4 | 2.3 | 13.15 | 0 | 13.15 | * 7 days CO2
| 2.6 | 2.5 | 14.08 | 0 | 14.08 | * 14 days CO2
A5 | 2.1 | 2.1 | 11.32 | 0.05 | 11.37 | *as received
| 3.8 | 3.6 | 20.84 | 0 | 20.84 | * 7 days CO2
| 4 | 4 | 21.99 | 0 | 21.99 | * 14 days CO2
A6 | 4.5 | 4.7 | 24.88 | 0.87 | 25.75 | *as received
| 10.6 | 10.6 | 58.73 | 0 | 58.73 | * 7 days CO2
| 10.8 | 10.8 | 59.8 | 0 | 59.8 | * 14 days CO2
A7 | 1.2 | 1 | 6.87 | 0 | 6.87 | *as received
| 3 | 2.9 | 16.32 | 0 | 16.32 | * 7 days CO2
| 3.3 | 3.2 | 18 | 0 | 18 | * 14 days CO2
Slags
Sample ID | Pressure (30 s) | Pressure (40 min) | % CaCO3 | % Dolomite | SUM
S1 | 2.2 | 2.2 | 12.14 | 0.04 | 12.18 | *as received
| 3.3 | 3.5 | 19.48 | 0.24 | 19.72 | * 7 days CO2
| 3.5 | 3.5 | 19.48 | 0 | 19.48 | * 14 days CO2
S2 | 0.8 | 0.6 | 4.17 | 0 | 4.17 | *as received
| 2 | 1.9 | 11.18 | 0 | 11.18 | * 7 days CO2
| 2.1 | 1.9 | 11.54 | 0 | 11.54 | * 14 days CO2
S3 | 0.1 | 0.7 | 0.73 | 3.31 | 4.04 | *as received
| 0.1 | 0.6 | 0.83 | 2.55 | 3.38 | * 7 days CO2
| 0.2 | 0.6 | 0.86 | 2.37 | 3.23 | * 14 days CO2
Natural rocks
Sample ID | Pressure (30 s) | Pressure (40 min) | % CaCO3 | % Dolomite | SUM
R1 | 3.3 | 18.7 | 18.42 | 84.95 | 103.37 | *as received
R2 | 3.6 | 18.9 | 19.71 | 84.61 | 104.32 | *as received
R3 | 3.3 | 18.7 | 18.03 | 85.27 | 103.3 | *as received
R4 | 17.3 | 18.3 | 95.72 | 5.11 | 100.83 | *as received
R5 | 17.2 | 18.2 | 94.9 | 5.71 | 100.61 | *as received
R6 | 3.2 | 16.5 | 17.75 | 73.76 | 91.51 | *as received
R7 | 2.2 | 16.8 | 12.29 | 80.45 | 92.74 | *as received
Standards
Sample ID | Pressure (30 s) | Pressure (40 min) | % CaCO3 | % Dolomite | SUM
1 | 18.8 | 18.8 | 103.78 | 0.17 | 103.95
2 | 18.6 | 18.6 | 102.54 | 0.34 | 102.88
3 | 18.6 | 18.6 | 102.49 | 0.31 | 102.8
4 | 18.8 | 18.9 | 103.5 | 0.53 | 104.03
5 | 18.7 | 18.7 | 103.17 | 0.27 | 103.44
Calibration curve
mCaCO3 (g) | p (psi)
0 | 0
0.2 | 3.4
0.4 | 7.4
0.6 | 10.9
0.8 | 14.6
1 | 18

## Gravimetry
Ashes
As received theoretical
Sample ID | w (CaCO3) [%] from calcimeter | m (CaCO3) in 50 g of sample [g] | m (CO2) [g] | n (HCl) [mL] | V (HCl] [mL] | V [mL] with 10 % excess
A1 | 5.24 | 2.62 | 1.152025 | 0.05235288 | 51.58881 | 56.74769 | izračun količine kisline v 10% presežku
A2 | 33.08 | 16.54 | 7.272709 | 0.3305025 | 325.679 | 358.2469
A3 | 20.87 | 10.435 | 4.588314 | 0.2085123 | 205.4692 | 226.0161
A4 | 5.28 | 2.64 | 1.160819 | 0.05275252 | 51.98262 | 57.18088
A5 | 11.37 | 5.685 | 2.499719 | 0.1135978 | 111.9398 | 123.1338
A6 | 24.88 | 12.44 | 5.469921 | 0.2485763 | 244.9484 | 269.4433
A7 | 6.87 | 3.435 | 1.510384 | 0.06863823 | 67.63648 | 74.40013
Gravimetry of as received ashes with particle size over 125 µm
Sample ID | m (flask+stirrer) [g] | m (flask+ stirrer+ acid) [g] | m (ash) [g] | SUM (mixture+ flask+ stirrer) before reaction [g] | m (mixture+ flask+ stirrer) after reaction [g] | m (CO2) [g] | w (CO2) [%]
A1 | 103.57 | 161.4 | 50.01 | 211.41 | 210.58 | 0.83 | 1.659668
A2 | 145.51 | 508.03 | 50 | 558.03 | 552.69 | 5.34 | 10.68
A3 | 108.74 | 335.74 | 50.03 | 385.77 | 382.66 | 3.11 | 6.21627 | m (mixture+ flask+ stirrer) after reaction [g]: vzeli smo končno maso; ko je bila razlika med meritvama pod 0.1 se ni več tehtalo
A4 | 115.98 | 176.73 | 50 | 226.73 | 225.95 | 0.78 | 1.56
A5 | 116.43 | 241.27 | 50.03 | 291.3 | 289.53 | 1.77 | 3.537877
A6 | 150.98 | 425.63 | 50 | 475.63 | 471.82 | 3.81 | 7.62
A7 | 117.16 | 192.58 | 50.02 | 242.6 | 241.97 | 0.63 | 1.259496
Sample ID | SUM (mixture+ flask+ stirrer) before reaction [g] | m (after reaction) [g] 10 min | m (after reaction) [g] 15 min | m (after reaction) [g] 20 min | m (after reaction) [g] 25 min | m (after reaction) [g] 30 min | m (after reaction) [g] 35 min
A1 | 211.41 | 210.98 | 210.57 | 210.58 | / | / | /
A2 | 558.03 | 555.89 | 554.23 | 552.88 | 552.72 | 552.69 | /
A3 | 385.77 | 383.59 | 383.07 | 382.97 | 382.85 | 382.68 | 382.66
A4 | 226.73 | 226.47 | 226.21 | 226.05 | 225.95 | 225.95 | /
A5 | 291.3 | 290.39 | 289.54 | 289.53 | / | / | /
A6 | 475.63 | 472.81 | 472.34 | 471.93 | 471.81 | 471.82 | /
A7 | 242.6 | 242.32 | 424.1 | 241.99 | 241.97 | / | /
HCl | 198.11 | 198.09 | 198.08 | 198.04 | 198.01 | 198.01 | 197.97 | *izhlapevanje HCl (zraven eksperimentov je bila v eni čaši samo HCl; istočasno se je delalo za žlindre)
Gravimetry of as received ashes with particle size under 125 µm
Vzorci (original) | m (flask+stirrer) [g] | m (flask+ stirrer+ acid) [g] | m (ash) [g] | SUM (mixture+ flask+ stirrer) before reaction [g] | m (mixture+ flask+ stirrer) after reaction [g] | m (CO2) [g] | w (CO2) [%]
A1 | 204.48 | 364.11 | 50.01 | 414.12 | 412.58 | 1.54 | 3.079384
A2 | 193.16 | 558.86 | 49.97 | 608.83 | 601.99 | 6.84 | 13.68821
A3 | 202.2 | 435.57 | 50.01 | 485.58 | 480.86 | 4.72 | 9.438112
A4 | 205.89 | 266.37 | 50.04 | 316.41 | 314.93 | 1.48 | 2.957634
A5 | 180.61 | 310.1 | 49.99 | 360.09 | 357.98 | 2.11 | 4.220844
A6 | 195.32 | 470.85 | 49.96 | 520.81 | 515.82 | 4.99 | 9.98799
A7 | 183.18 | 355.57 | 50.06 | 405.63 | 403.97 | 1.66 | 3.316021
Sample ID | SUM (mixture+ flask+ stirrer) before reaction [g] | m (after reaction) [g] 10 min | m (after reaction) [g] 15 min | m (after reaction) [g] 20 min | m (after reaction) [g] 25 min | m (after reaction) [g] 30 min
A1 | 414.12 | 413.74 | 412.99 | 412.59 | 412.58 | /
A2 | 608.83 | 605.59 | 603.76 | 602.36 | 602 | 601.99
A3 | 485.58 | 484.12 | 482.98 | 481.17 | 480.88 | 480.86
A4 | 316.41 | 315.34 | 315.05 | 314.93 | 314.93 | /
A5 | 360.09 | 358.68 | 357.99 | 357.98 | / | /
A6 | 520.81 | 516.86 | 515.94 | 515.85 | 515.82 | /
A7 | 405.63 | 404.53 | 404 | 403.97 | / | /
HCl | 220.02 | 219.99 | 219.93 | 219.92 | 219.93 | 219.89
Gravimetry of carbonated ashes with particle size under 125 µm
Sample ID | w (CaCO3) [%] from calcimeter | m (CaCO3) in 50 g of sample [g] | m (CO2) [g] | n (HCl) [mL] | V (HCl] [mL] | V [mL] with 10 % excess
A1 | 14 | 4.2 | 1.846758 | 0.08392447 | 82.69962 | 90.96959
A2* | 57.8 | 5.78 | 2.541491 | 0.1154961 | 113.8104 | 125.1915
A3* | 50.58 | 5.058 | 2.224024 | 0.101069 | 99.59398 | 109.5534
A4 | 14.08 | 4.224 | 1.857311 | 0.08440404 | 83.17219 | 91.48941
A5 | 21.99 | 6.597 | 2.900729 | 0.1318214 | 129.8975 | 142.8872
A6* | 59.8 | 5.98 | 2.629432 | 0.1194925 | 117.7485 | 129.5234
A7 | 18 | 5.4 | 2.374403 | 0.1079029 | 106.3281 | 116.9609
*10 g of sample was used
Sample ID | m (flask+stirrer) [g] | m (flask+ stirrer+ acid) [g] | m (ash) [g] | SUM (mixture+ flask+ stirrer) before reaction [g] | m (mixture+ flask+ stirrer) after reaction [g] | m (CO2) [g] | w (CO2) [%]
A1 | 186.32 | 356.41 | 30.007 | 386.417 | 384.39 | 2.027 | 6.75509
A2* | 183.91 | 312.27 | 10.012 | 322.282 | 319.66 | 2.622 | 26.18857
A3* | 187.29 | 321.69 | 10.002 | 331.692 | 329.32 | 2.372 | 23.71526
A4 | 172.61 | 298.94 | 30.013 | 328.953 | 327.06 | 1.893 | 6.307267
A5 | 188.88 | 386.96 | 30.01 | 416.97 | 413.8 | 3.17 | 10.56315
A6* | 185.84 | 328.89 | 10.001 | 338.891 | 336.12 | 2.771 | 27.70723
A7 | 172.35 | 372.04 | 30 | 402.04 | 399.34 | 2.7 | 9
*10 g of sample was used
Sample ID | SUM (mixture+ flask+ stirrer) before reaction [g] | m (after reaction) [g] 10 min | m (after reaction) [g] 15 min | m (after reaction) [g] 20 min | m (after reaction) [g] 25 min
A1 | 386.417 | 384.6 | 384.49 | 384.39 | 384.39
A2 | 322.282 | 321.45 | 320.89 | 319.67 | 319.66
A3 | 331.692 | 329.31 | 329.32 | / | /
A4 | 328.953 | 327.23 | 327.13 | 327.07 | 327.06
A5 | 416.97 | 413.79 | 413.8 | / | /
A6 | 338.891 | 336.12 | 336.12 | / | /
A7 | 402.04 | 399.38 | 399.34 | / | /
HCl | 211.98 | 211.95 | 211.95 | 211.93 | 211.9
Slags
As received theoretical
Sample ID | w (CaCO3) [%] from calcimeter | m (CaCO3) in 50 g of sample [g] | m (CO2) [g] | n (HCl) [mL] | V (HCl] [mL] | V [mL] with 10 % excess
S1 | 12.18 | 6.09 | 2.677799 | 0.1216905 | 119.9145 | 131.9059
S2 | 4.19 | 2.095 | 0.9211804 | 0.04186232 | 41.25136 | 45.3765
S3 | 4.04 | 2.02 | 0.9642104 | 0.04381779 | 43.17828 | 47.49611
Gravimetry of as received slags with particle size under 125 µm
Sample ID | m (flask+stirrer) [g] | m (flask+ stirrer+ acid) [g] | m (ash) [g] | SUM (mixture+ flask+ stirrer) before reaction [g] | m (mixture+ flask+ stirrer) after reaction [g] | m (CO2) [g] | w (CO2) [%]
S1 | 106.72 | 229.93 | 50.04 | 279.97 | 278.64 | 1.33 | 2.657874
S2 | 112.23 | 156.19 | 50.03 | 206.22 | 205.71 | 0.51 | 1.019388
S3 | 120.89 | 165.22 | 50.05 | 215.27 | 214.72 | 0.55 | 1.098901
Sample ID | SUM (mixture+ flask+ stirrer) before reaction [g] | m (after reaction) [g] 10 min | m (after reaction) [g] 15 min | m (after reaction) [g] 20 min | m (after reaction) [g] 25 min | m (after reaction) [g] 30 min | m (after reaction) [g] 35 min
S1 | 279.97 | 279.06 | 278.82 | 278.68 | 278.64 | / | /
S2 | 206.22 | 206.05 | 205.89 | 205.7 | 205.71 | / | /
S3 | 215.27 | 215.15 | 215.02 | 214.89 | 214.8 | 214.75 | 214.72
HCl | 198.11 | 198.09 | 198.08 | 198.04 | 198.01 | 198.01 | 197.97 | *izhlapevanje HCl (zraven eksperimentov je bila v eni čaši samo HCl)
As received theoretical
Sample ID | w (CaCO3) [%] from calcimeter | m (CaCO3) in 50 g of sample [g] | m (CO2) [g] | n (HCl) [mL] | V (HCl] [mL] | V [mL] with 10 % excess
S1 | 21.46 | 6.438 | 2.830816 | 0.1286442 | 126.7667 | 139.4434
S2 | 11.54 | 3.462 | 1.522256 | 0.06917774 | 68.16812 | 74.98493
S3 | 3.37 | 1.011 | 0.4825825 | 0.02193059 | 21.61052 | 23.77157
Gravimetry of carbonated slags with particle size under 125 µm
Sample ID | m (flask+stirrer) [g] | m (flask+ stirrer+ acid) [g] | m (ash) [g] | SUM (mixture+ flask+ stirrer) before reaction [g] | m (mixture+ flask+ stirrer) after reaction [g] | m (CO2) [g] | w (CO2) [%]
S1 | 187.52 | 350.13 | 30.014 | 380.144 | 377.41 | 2.734 | 9.109082
S2 | 187.03 | 264.22 | 30.013 | 294.233 | 292.63 | 1.603 | 5.341019
S3 | 188.32 | 284.63 | 30.015 | 314.645 | 313.99 | 0.655 | 2.182242
Sample ID | SUM (mixture+ flask+ stirrer) before reaction [g] | m (after reaction) [g] 10 min | m (after reaction) [g] 15 min | m (after reaction) [g] 20 min | m (after reaction) [g] 25 min
S1 | 380.144 | 379.44 | 378.03 | 377.43 | 377.41
S2 | 294.233 | 293.13 | 292.88 | 292.68 | 292.63
S3 | 314.645 | 314.23 | 314 | 313.99 | 313.99
HCl | 219.83 | 219.83 | 219.83 | 219.82 | 219.81
Natural rocks
Gravimetry of as received natural rocks with particle size under 125 µm
Sample ID | w (dolomite) [%] | m (dolomite) in 5 g of sample [g] | m (CO2) [g] | n (HCl) [mL] | V (HCl] [mL] | V [mL] with 10 % excess
R1 | 105.07 | 5.2535 | 2.507663 | 0.1139588 | 112.2956 | 123.5252
R2 | 100 | 5 | 2.386659 | 0.1084599 | 106.8769 | 117.5646
R3 | 100 | 5 | 2.386659 | 0.1084599 | 106.8769 | 117.5646
R4 | 100 | 5 | 2.386659 | 0.1084599 | 106.8769 | 117.5646
R5 | 100 | 5 | 2.386659 | 0.1084599 | 106.8769 | 117.5646
R6 | 93.89 | 4.6945 | 2.240835 | 0.101833 | 100.3468 | 110.3814
R7 | 92.74 | 4.637 | 2.213388 | 0.1005857 | 99.11768 | 109.0294
Sample ID | m (flask+stirrer) [g] | m (flask+ stirrer+ acid) [g] | m (ash) [g] | SUM (mixture+ flask+ stirrer) before reaction [g] | m (mixture+ flask+ stirrer) after reaction [g] | m (CO2) [g] | w (CO2) [%]
R1 | 112.51 | 232.41 | 4.89 | 237.3 | 234.9 | 2.4 | 49.07975
R2 | 106.88 | 228.86 | 4.94 | 233.8 | 231.47 | 2.33 | 47.16599
R3 | 111.73 | 232.61 | 4.85 | 237.46 | 235.01 | 2.45 | 50.51546
R4 | 117.9 | 239.97 | 4.9 | 244.87 | 242.59 | 2.28 | 46.53061
R5 | 113.77 | 232.73 | 4.83 | 237.56 | 235.41 | 2.15 | 44.51346
R6 | 113.84 | 237.4 | 4.92 | 242.32 | 240.29 | 2.03 | 41.26016
R7 | 113.3 | 237.72 | 4.88 | 242.6 | 240.47 | 2.13 | 43.64754
Sample ID | SUM (mixture+ flask+ stirrer) before reaction [g] | m (after reaction) [g] 10 min | m (after reaction) [g] 15 min | m (after reaction) [g] 20 min | m (after reaction) [g] 25 min
R1 | 237.3 | 236.14 | 235.06 | 234.9 | 234.9
R2 | 233.8 | 232.42 | 231.45 | 231.47 | /
R3 | 237.46 | 237.06 | 236.31 | 235.04 | 235.01
R4 | 244.87 | 244.27 | 233.07 | 242.59 | 242.59
R5 | 237.56 | 236.19 | 235.42 | 235.41 | /
R6 | 242.32 | 241.88 | 240.54 | 240.31 | 240.29
R7 | 242.6 | 241.67 | 241.02 | 240.47 | 240.47
HCl | 220.11 | 220.11 | 220.1 | 220.08 | 220.08
Standard calcite
Sample ID | w (CaCO3) [%] | m (CaCO3) in 50 g of sample [g] | m (CO2) [g] | n (HCl) [mL] | V (HCl] [mL] | V [mL] with 10 % excess
ST1 | 100 | 3 | 1.319113 | 0.05994605 | 59.07116 | 64.97828
ST2 | 100 | 3 | 1.319113 | 0.05994605 | 59.07116 | 64.97828
ST3 | 100 | 3 | 1.319113 | 0.05994605 | 59.07116 | 64.97828
ST4 | 100 | 3 | 1.319113 | 0.05994605 | 59.07116 | 64.97828
ST5 | 100 | 3 | 1.319113 | 0.05994605 | 59.07116 | 64.97828
Sample ID | m (flask+stirrer) [g] | m (flask+ stirrer+ acid) [g] | m (ash) [g] | SUM (mixture+ flask+ stirrer) before reaction [g] | m (mixture+ flask+ stirrer) after reaction [g] | m (CO2) [g] | w (CO2) [%]
ST1 | 147.76 | 216.97 | 2.998 | 219.968 | 218.63 | 1.338 | 44.62975
ST2 | 146.72 | 214.5 | 3 | 217.5 | 216.15 | 1.35 | 45
ST3 | 143.97 | 214.83 | 2.999 | 217.829 | 216.52 | 1.309 | 43.64788
ST4 | 146.48 | 216.1 | 2.996 | 219.096 | 217.71 | 1.386 | 46.26168
ST5 | 146.43 | 219.33 | 2.995 | 222.325 | 221.02 | 1.305 | 43.57262
Sample ID | SUM (mixture+ flask+ stirrer) before reaction [g] | m (after reaction) [g] 10 min | m (after reaction) [g] 15 min | m (after reaction) [g] 20 min
ST1 | 219.968 | 218.63 | 218.63 | /
ST2 | 217.5 | 216.15 | 216.14 | /
ST3 | 217.829 | 216.52 | 216.52 | /
ST4 | 219.096 | 217.71 | 217.68 | /
ST5 | 222.325 | 221.02 | 220.98 | 221
HCl | 219.48 | 219.48 | 219.49 | 219.48

## TGA data
| Ashes | [27 empty] | Slags | [11 empty] | Natural rocks | [13 empty] | Standards
| A1 as received |  | A1 carbonated |  | A2 as received |  | A2 carbonated |  | A3 as received |  | A3 carbonated |  | A4 as received |  | A4 carbonated |  | A5 as received |  | A5 carbonated |  | A6 as received |  | A6 carbonated |  | A7 as received |  | A7 carbonated |  | S1 as received |  | S1 carbonated |  | S2 as received |  | S2 carbonated |  | S3 as received |  | S3 carbonated |  | R1 as received |  | R2 as received |  | R3 as received |  | R4 as received |  | R5 as received |  | R6 as received |  | R7 as received |  | 1 |  | 2 |  | 3 |  | 4 |  | 5
Temperature | Weight | Deriv. Weight | Weight | Deriv. Weight | Weight | Deriv. Weight | Weight | Deriv. Weight | Weight | Deriv. Weight | Weight | Deriv. Weight | Weight | Deriv. Weight | Weight | Deriv. Weight | Weight | Deriv. Weight | Weight | Deriv. Weight | Weight | Deriv. Weight | Weight | Deriv. Weight | Weight | Deriv. Weight | Weight | Deriv. Weight | Weight | Deriv. Weight | Weight | Deriv. Weight | Weight | Deriv. Weight | Weight | Deriv. Weight | Weight | Deriv. Weight | Weight | Deriv. Weight | Weight | Deriv. Weight | Weight | Deriv. Weight | Weight | Deriv. Weight | Weight | Deriv. Weight | Weight | Deriv. Weight | Weight | Deriv. Weight | Weight | Deriv. Weight | Weight | Deriv. Weight | Weight | Deriv. Weight | Weight | Deriv. Weight | Weight | Deriv. Weight | Weight | Deriv. Weight
°C | % | %/°C | % | %/°C | % | %/°C | % | %/°C | % | %/°C | % | %/°C | % | %/°C | % | %/°C | % | %/°C | % | %/°C | % | %/°C | % | %/°C | % | %/°C | % | %/°C | % | %/°C | % | %/°C | % | %/°C | % | %/°C | % | %/°C | % | %/°C | % | %/°C | % | %/°C | % | %/°C | % | %/°C | % | %/°C | % | %/°C | % | %/°C | % | %/°C | % | %/°C | % | %/°C | % | %/°C | % | %/°C
25 | 99.98 | 0.01217 | 99.88 | 0.02914 | [6 empty] | 99.99 | 0.00911 |  |  |  |  | 99.99 | 0.004628 | 99.99 | 0.008609 | [6 empty] | 99.98 | 0.01763 | 99.97 | 0.02016 | 99.96 | 0.01099 |  |  | 100 | 0.008533 | 100 | 0.008 | [8 empty] | 100 | 0.002665 | 100 | 0.002166 | 100 | 0.003759 |  |  |  |  | 100 | 0.0005559
26 | 99.96 | 0.01088 | 99.86 | 0.03034 | 99.99 | 0.006204 | 99.97 | 0.009155 | 99.99 | 0.005064 | 99.96 | 0.00759 | 100 | 0.001589 | 99.99 | 0.004603 | 99.98 | 0.003784 | 99.97 | 0.007281 | 99.99 | 0.005487 | 99.98 | 0.007465 |  |  | 99.97 | 0.01612 | 99.94 | 0.02038 | 99.94 | 0.01013 | 100 | 0.001986 | 99.98 | 0.007543 | 99.99 | 0.007987 | 99.97 | 0.007043 | 100 | 0.001595 | 100 | 0.002272 | 100 | 0.00239 | 100 | 0.001865 | 100 | 0.001882 | 99.99 | 0.002882 | 100 | 0.002658 | 100 | 0.0004876 | 100 | 0.0003918 | 100 | 0.0005264 | 100 | 0.0005092 | 100 | 0.0006335
27 | 99.95 | 0.01024 | 99.84 | 0.03166 | 99.98 | 0.006257 | 99.96 | 0.007718 | 99.98 | 0.004136 | 99.95 | 0.006587 | 99.99 | 0.001107 | 99.97 | 0.003656 | 99.98 | 0.003221 | 99.96 | 0.006299 | 99.98 | 0.004189 | 99.97 | 0.006579 | 99.95 | 0.01644 | 99.95 | 0.01482 | 99.93 | 0.02131 | 99.94 | 0.009673 | 100 | 0.001665 | 99.97 | 0.006614 | 99.98 | 0.008204 | 99.96 | 0.006747 | 99.99 | 0.001094 | 99.99 | 0.001442 | 99.99 | 0.001371 | 100 | 0.00123 | 99.99 | 0.001532 | 99.99 | 0.002241 | 100 | 0.002408 | 100 | 0.0003532 | 100 | 0.0002262 | 100 | 0.0002573 | 100 | 0.0002769 | 100 | 0.0005002
28 | 99.94 | 0.009908 | 99.82 | 0.03216 | 99.98 | 0.006333 | 99.96 | 0.00679 | 99.97 | 0.00359 | 99.95 | 0.00598 | 99.99 | 0.0007944 | 99.97 | 0.003055 | 99.97 | 0.002847 | 99.96 | 0.005735 | 99.98 | 0.003375 | 99.97 | 0.006017 | 99.93 | 0.01645 | 99.94 | 0.01377 | 99.92 | 0.02246 | 99.93 | 0.009499 | 100 | 0.001373 | 99.96 | 0.005811 | 99.98 | 0.008516 | 99.96 | 0.006674 | 99.99 | 0.0006899 | 99.99 | 0.0007695 | 99.99 | 0.0005596 | 100 | 0.0007144 | 99.99 | 0.001204 | 99.99 | 0.001763 | 100 | 0.002056 | 100 | 0.0002103 | 100 | 9.051e-05 | 100 | 3.096e-05 | 100 | 7.377e-05 | 100 | 0.0003517
29 | 99.94 | 0.009758 | 99.78 | 0.03671 | 99.97 | 0.006511 | 99.96 | 0.006272 | 99.97 | 0.003272 | 99.95 | 0.005679 | 99.99 | 0.0005852 | 99.97 | 0.002691 | 99.97 | 0.002633 | 99.96 | 0.005409 | 99.98 | 0.002855 | 99.97 | 0.005722 | 99.92 | 0.01712 | 99.93 | 0.01146 | 99.9 | 0.02348 | 99.93 | 0.009506 | 100 | 0.001129 | 99.96 | 0.004831 | 99.97 | 0.008841 | 99.96 | 0.006729 | 99.99 | 0.0003893 | 99.99 | 0.0002904 | 99.99 | -5.199e-05 | 100 | 0.0003785 | 99.99 | 0.0009535 | 99.99 | 0.001442 | 100 | 0.001769 | 100 | 7.364e-05 | 100 | -2.11e-05 | 100 | -0.0001462 | 100 | -8.487e-05 | 100 | 0.0002213
30 | 99.93 | 0.008063 | 99.74 | 0.04102 | 99.96 | 0.006746 | 99.95 | 0.006018 | 99.97 | 0.003065 | 99.95 | 0.004393 | 99.99 | 0.0004587 | 99.97 | 0.002482 | 99.97 | 0.001485 | 99.96 | 0.004127 | 99.98 | 0.002464 | 99.96 | 0.00553 | 99.91 | 0.01807 | 99.92 | 0.009208 | 99.88 | 0.02419 | 99.92 | 0.00842 | 99.99 | 0.0009704 | 99.96 | 0.002912 | 99.96 | 0.009169 | 99.95 | 0.006853 | 99.99 | 0.0001799 | 99.99 | -6.835e-05 | 99.99 | -0.000605 | 100 | -0.0003427 | 99.99 | 0.0005436 | 99.99 | 0.001015 | 100 | 0.00154 | 100 | -3.877e-05 | 100 | -0.0003265 | 100 | -0.0002635 | 100 | -0.0001936 | 100 | 0.0001258
31 | 99.93 | 0.008271 | 99.69 | 0.04431 | 99.96 | 0.00731 | 99.95 | 0.003706 | 99.97 | 0.001737 | 99.94 | 0.00381 | 99.99 | -0.0003073 | 99.97 | 0.00109 | 99.97 | 0.001317 | 99.95 | 0.003519 | 99.98 | 0.0004399 | 99.96 | 0.004171 | 99.9 | 0.01886 | 99.91 | 0.008638 | 99.85 | 0.02676 | 99.91 | 0.008984 | 99.99 | 0.0004158 | 99.96 | 0.001721 | 99.95 | 0.01007 | 99.95 | 0.006576 | 100 | -0.0007283 | 100 | -0.001647 | 99.99 | -0.002449 | 100 | -0.001184 | 99.99 | 7.908e-05 | 99.99 | 8.579e-06 | 100 | 0.001165 | 100 | -0.000355 | 100 | -0.0005367 | 100 | -0.0008288 | 100 | -0.0006498 | 100 | -0.0001653
32 | 99.92 | 0.009273 | 99.64 | 0.04662 | 99.95 | 0.008003 | 99.95 | 0.004259 | 99.97 | 0.001869 | 99.94 | 0.0046 | 99.99 | -0.0003541 | 99.97 | 0.00119 | 99.97 | 0.001638 | 99.95 | 0.003956 | 99.98 | 0.000365 | 99.96 | 0.004812 | 99.88 | 0.02124 | 99.91 | 0.008598 | 99.82 | 0.02875 | 99.9 | 0.009839 | 100 | 0.0002204 | 99.96 | 0.001439 | 99.94 | 0.01104 | 99.94 | 0.007224 | 100 | -0.0009096 | 100 | -0.001895 | 100 | -0.002828 | 100 | -0.001314 | 99.99 | -0.0001956 | 99.99 | 6.846e-05 | 100 | 0.0006838 | 100 | -0.0005896 | 100 | -0.0006324 | 100 | -0.0009294 | 100 | -0.0007783 | 100 | -0.0003614
33 | 99.91 | 0.01021 | 99.59 | 0.04767 | 99.94 | 0.008666 | 99.95 | 0.005339 | 99.97 | 0.002523 | 99.94 | 0.005596 | 100 | -0.0001611 | 99.97 | 0.001665 | 99.97 | 0.002078 | 99.95 | 0.004631 | 99.98 | 0.0009935 | 99.95 | 0.005587 | 99.86 | 0.02471 | 99.9 | 0.008988 | 99.78 | 0.02987 | 99.89 | 0.01055 | 100 | 0.0001377 | 99.96 | 0.001627 | 99.93 | 0.0118 | 99.93 | 0.007866 | 100 | -0.0008812 | 100 | -0.001874 | 100 | -0.00274 | 100 | -0.001231 | 99.99 | -0.0003126 | 99.99 | 0.0003365 | 100 | 0.0004222 | 100 | -0.0007118 | 100 | -0.0006533 | 100 | -0.0009547 | 100 | -0.0008221 | 100 | -0.0004707
34 | 99.9 | 0.01083 | 99.54 | 0.04762 | 99.93 | 0.009348 | 99.94 | 0.006454 | 99.97 | 0.003247 | 99.93 | 0.006534 | 100 | 9.802e-05 | 99.97 | 0.00222 | 99.97 | 0.002468 | 99.94 | 0.005223 | 99.98 | 0.001741 | 99.95 | 0.006331 | 99.83 | 0.02796 | 99.89 | 0.009699 | 99.75 | 0.03009 | 99.88 | 0.01104 | 100 | 0.0001358 | 99.96 | 0.002116 | 99.91 | 0.01239 | 99.92 | 0.008404 | 100 | -0.0007732 | 100 | -0.001715 | 100 | -0.002499 | 100 | -0.001048 | 99.99 | -0.0002856 | 99.99 | 0.0006682 | 100 | 0.0003725 | 100 | -0.0007511 | 100 | -0.0006253 | 100 | -0.0009186 | 100 | -0.0008048 | 100 | -0.0005072
35 | 99.88 | 0.01126 | 99.49 | 0.04663 | 99.92 | 0.01004 | 99.93 | 0.007498 | 99.96 | 0.003911 | 99.92 | 0.007377 | 99.99 | 0.00036 | 99.96 | 0.002757 | 99.97 | 0.002809 | 99.94 | 0.005754 | 99.98 | 0.002475 | 99.94 | 0.007078 | 99.8 | 0.03069 | 99.88 | 0.01054 | 99.72 | 0.02951 | 99.87 | 0.01141 | 100 | 0.0002448 | 99.95 | 0.002794 | 99.9 | 0.01275 | 99.91 | 0.008802 | 100 | -0.0006155 | 100 | -0.00145 | 100 | -0.002158 | 100 | -0.0008036 | 99.99 | -0.0001477 | 99.99 | 0.001041 | 100 | 0.000505 | 100 | -0.0007331 | 100 | -0.0005569 | 100 | -0.0008353 | 100 | -0.0007423 | 100 | -0.0004907
36 | 99.87 | 0.01156 | 99.44 | 0.04493 | 99.91 | 0.01068 | 99.92 | 0.008528 | 99.96 | 0.00451 | 99.91 | 0.00821 | 99.99 | 0.0006195 | 99.96 | 0.00334 | 99.96 | 0.003064 | 99.93 | 0.0062 | 99.97 | 0.003145 | 99.93 | 0.007778 | 99.76 | 0.03267 | 99.87 | 0.01143 | 99.69 | 0.02835 | 99.85 | 0.01164 | 99.99 | 0.0003927 | 99.95 | 0.003584 | 99.89 | 0.01301 | 99.9 | 0.009108 | 100 | -0.0004184 | 100 | -0.001089 | 100 | -0.001754 | 100 | -0.0005362 | 99.99 | 5.453e-05 | 99.99 | 0.001418 | 100 | 0.0007525 | 100 | -0.0006763 | 100 | -0.0004796 | 100 | -0.0007325 | 100 | -0.0006522 | 100 | -0.0004387
37 | 99.86 | 0.01173 | 99.4 | 0.04265 | 99.9 | 0.01131 | 99.91 | 0.009377 | 99.95 | 0.004981 | 99.9 | 0.00896 | 99.99 | 0.0008365 | 99.96 | 0.003841 | 99.96 | 0.00324 | 99.92 | 0.006562 | 99.97 | 0.003705 | 99.92 | 0.008364 | 99.73 | 0.03384 | 99.86 | 0.01225 | 99.66 | 0.0268 | 99.84 | 0.01179 | 99.99 | 0.0005231 | 99.95 | 0.004307 | 99.88 | 0.01315 | 99.89 | 0.009343 | 100 | -0.0002301 | 100 | -0.0007421 | 100 | -0.001375 | 100 | -0.000307 | 99.99 | 0.0002442 | 99.99 | 0.001746 | 100 | 0.001025 | 100 | -0.0006044 | 100 | -0.0004095 | 100 | -0.0006168 | 100 | -0.0005528 | 100 | -0.0003723
38 | 99.85 | 0.01174 | 99.36 | 0.04 | 99.89 | 0.01183 | 99.9 | 0.01003 | 99.95 | 0.00538 | 99.89 | 0.009554 | 99.99 | 0.001011 | 99.95 | 0.004241 | 99.95 | 0.003322 | 99.92 | 0.006749 | 99.97 | 0.004144 | 99.91 | 0.00882 | 99.69 | 0.03443 | 99.84 | 0.01294 | 99.64 | 0.0253 | 99.83 | 0.01189 | 99.99 | 0.0006114 | 99.94 | 0.004883 | 99.86 | 0.01319 | 99.89 | 0.009508 | 100 | -9.692e-05 | 100 | -0.0004896 | 100 | -0.001099 | 100 | -0.000159 | 99.99 | 0.0003741 | 99.99 | 0.001994 | 99.99 | 0.001237 | 100 | -0.000535 | 100 | -0.0003629 | 100 | -0.000527 | 100 | -0.0004725 | 100 | -0.0003203
39 | 99.84 | 0.01162 | 99.32 | 0.03726 | 99.88 | 0.01226 | 99.89 | 0.01047 | 99.94 | 0.005689 | 99.89 | 0.01004 | 99.99 | 0.00114 | 99.95 | 0.004526 | 99.95 | 0.003337 | 99.91 | 0.006805 | 99.96 | 0.004477 | 99.91 | 0.00915 | 99.66 | 0.03454 | 99.83 | 0.01355 | 99.61 | 0.0239 | 99.82 | 0.01202 | 99.99 | 0.0006419 | 99.94 | 0.005329 | 99.85 | 0.01312 | 99.88 | 0.009643 | 100 | -1.586e-05 | 100 | -0.0003364 | 100 | -0.0009103 | 100 | -6.203e-05 | 99.99 | 0.0004548 | 99.98 | 0.002169 | 99.99 | 0.001366 | 100 | -0.0004692 | 100 | -0.0003393 | 100 | -0.0004662 | 100 | -0.0004142 | 100 | -0.0002803
40 | 99.82 | 0.01139 | 99.28 | 0.03438 | 99.86 | 0.01258 | 99.88 | 0.01075 | 99.94 | 0.005951 | 99.88 | 0.01046 | 99.99 | 0.001246 | 99.94 | 0.004783 | 99.95 | 0.003328 | 99.9 | 0.006792 | 99.96 | 0.004746 | 99.9 | 0.009406 | 99.62 | 0.03422 | 99.82 | 0.01411 | 99.59 | 0.02267 | 99.81 | 0.01235 | 99.99 | 0.0006313 | 99.93 | 0.005742 | 99.84 | 0.013 | 99.87 | 0.009748 | 100 | 4.169e-05 | 100 | -0.0002285 | 100 | -0.0007511 | 100 | 1.733e-05 | 99.99 | 0.0005196 | 99.98 | 0.002306 | 99.99 | 0.001447 | 100 | -0.0004215 | 100 | -0.000326 | 100 | -0.0004191 | 100 | -0.0003727 | 100 | -0.0002487
41 | 99.81 | 0.01117 | 99.25 | 0.0316 | 99.85 | 0.01288 | 99.87 | 0.01092 | 99.93 | 0.006158 | 99.86 | 0.01082 | 99.99 | 0.001337 | 99.94 | 0.005028 | 99.95 | 0.003305 | 99.9 | 0.00674 | 99.95 | 0.00496 | 99.89 | 0.009611 | 99.59 | 0.03358 | 99.8 | 0.01468 | 99.57 | 0.02165 | 99.79 | 0.01268 | 99.99 | 0.0006744 | 99.92 | 0.006205 | 99.82 | 0.01283 | 99.86 | 0.009845 | 100 | 9.037e-05 | 100 | -0.0001437 | 100 | -0.0006083 | 100 | 9.182e-05 | 99.99 | 0.000579 | 99.98 | 0.002429 | 99.99 | 0.001511 | 100 | -0.0003829 | 100 | -0.0003105 | 100 | -0.0003741 | 100 | -0.0003363 | 100 | -0.0002244
42 | 99.8 | 0.01097 | 99.22 | 0.02905 | 99.84 | 0.01309 | 99.86 | 0.01103 | 99.93 | 0.006332 | 99.85 | 0.01116 | 99.99 | 0.001429 | 99.93 | 0.005284 | 99.94 | 0.003286 | 99.89 | 0.0067 | 99.95 | 0.005121 | 99.88 | 0.009798 | 99.55 | 0.03278 | 99.79 | 0.01525 | 99.55 | 0.02084 | 99.78 | 0.01303 | 99.99 | 0.0007554 | 99.92 | 0.006637 | 99.81 | 0.0126 | 99.85 | 0.009908 | 100 | 0.0001374 | 100 | -5.882e-05 | 100 | -0.0004738 | 100 | 0.0001576 | 99.99 | 0.0006487 | 99.98 | 0.002554 | 99.99 | 0.001569 | 100 | -0.0003433 | 100 | -0.0002999 | 100 | -0.0003299 | 100 | -0.0003026 | 100 | -0.0002038
43 | 99.79 | 0.01075 | 99.19 | 0.02667 | 99.82 | 0.01319 | 99.85 | 0.0111 | 99.92 | 0.006482 | 99.84 | 0.01148 | 99.99 | 0.001514 | 99.93 | 0.005526 | 99.94 | 0.003278 | 99.88 | 0.006692 | 99.94 | 0.005264 | 99.87 | 0.009936 | 99.52 | 0.03179 | 99.77 | 0.01583 | 99.53 | 0.02008 | 99.77 | 0.0133 | 99.99 | 0.0008177 | 99.91 | 0.007072 | 99.8 | 0.01231 | 99.84 | 0.009913 | 100 | 0.0001851 | 100 | 3.206e-05 | 100 | -0.0003434 | 100 | 0.0002102 | 99.99 | 0.0007132 | 99.97 | 0.002676 | 99.99 | 0.001615 | 100 | -0.0002928 | 100 | -0.0002885 | 100 | -0.000283 | 100 | -0.0002732 | 100 | -0.0001821
44 | 99.78 | 0.01046 | 99.17 | 0.02449 | 99.81 | 0.01321 | 99.84 | 0.01111 | 99.91 | 0.00662 | 99.83 | 0.01179 | 99.98 | 0.001591 | 99.92 | 0.005742 | 99.94 | 0.003272 | 99.88 | 0.006634 | 99.94 | 0.005389 | 99.86 | 0.01005 | 99.49 | 0.03063 | 99.75 | 0.01638 | 99.51 | 0.01949 | 99.75 | 0.01349 | 99.99 | 0.0008884 | 99.9 | 0.007445 | 99.78 | 0.01204 | 99.83 | 0.009835 | 100 | 0.0002289 | 100 | 0.0001101 | 100 | -0.0002333 | 100 | 0.0002712 | 99.99 | 0.0007567 | 99.97 | 0.002782 | 99.98 | 0.00164 | 100 | -0.0002252 | 100 | -0.0002788 | 100 | -0.0002446 | 100 | -0.0002447 | 100 | -0.0001583
45 | 99.77 | 0.01014 | 99.15 | 0.02251 | 99.8 | 0.01316 | 99.83 | 0.0111 | 99.91 | 0.006742 | 99.82 | 0.01207 | 99.98 | 0.001657 | 99.92 | 0.005948 | 99.93 | 0.003266 | 99.87 | 0.006525 | 99.93 | 0.005501 | 99.85 | 0.01015 | 99.46 | 0.0293 | 99.74 | 0.01687 | 99.49 | 0.01902 | 99.74 | 0.01361 | 99.99 | 0.0009595 | 99.9 | 0.007786 | 99.77 | 0.01173 | 99.82 | 0.009706 | 100 | 0.000268 | 100 | 0.0001716 | 100 | -0.0001499 | 100 | 0.0003327 | 99.99 | 0.0007825 | 99.97 | 0.002871 | 99.98 | 0.001641 | 100 | -0.0001714 | 100 | -0.0002659 | 100 | -0.0002143 | 100 | -0.0002228 | 100 | -0.000137
46 | 99.76 | 0.009857 | 99.12 | 0.02076 | 99.78 | 0.01304 | 99.81 | 0.01108 | 99.9 | 0.006842 | 99.81 | 0.01231 | 99.98 | 0.001717 | 99.91 | 0.006156 | 99.93 | 0.003252 | 99.86 | 0.006431 | 99.93 | 0.005611 | 99.84 | 0.01022 | 99.43 | 0.02778 | 99.72 | 0.01732 | 99.47 | 0.01861 | 99.73 | 0.0137 | 99.99 | 0.00103 | 99.89 | 0.008116 | 99.76 | 0.01144 | 99.81 | 0.009547 | 100 | 0.0003044 | 100 | 0.0002245 | 100 | -7.533e-05 | 100 | 0.0003898 | 99.99 | 0.0008044 | 99.97 | 0.002949 | 99.98 | 0.001636 | 100 | -0.0001398 | 100 | -0.0002495 | 100 | -0.0001959 | 100 | -0.0002053 | 100 | -0.0001171
47 | 99.75 | 0.009627 | 99.1 | 0.01931 | 99.77 | 0.01291 | 99.8 | 0.01104 | 99.89 | 0.006926 | 99.79 | 0.0125 | 99.98 | 0.001784 | 99.9 | 0.006363 | 99.93 | 0.003243 | 99.86 | 0.006291 | 99.92 | 0.005726 | 99.83 | 0.01028 | 99.4 | 0.02613 | 99.7 | 0.01774 | 99.45 | 0.01824 | 99.71 | 0.01373 | 99.99 | 0.001097 | 99.88 | 0.008367 | 99.75 | 0.01116 | 99.8 | 0.009369 | 100 | 0.0003284 | 100 | 0.0002757 | 100 | -1.286e-05 | 100 | 0.0004442 | 99.99 | 0.0008331 | 99.96 | 0.003031 | 99.98 | 0.001629 | 100 | -0.0001259 | 100 | -0.0002256 | 100 | -0.0001789 | 100 | -0.0001862 | 100 | -0.0001002
48 | 99.74 | 0.0094 | 99.09 | 0.01811 | 99.76 | 0.01279 | 99.79 | 0.01104 | 99.88 | 0.007017 | 99.78 | 0.01261 | 99.98 | 0.001853 | 99.9 | 0.006549 | 99.92 | 0.003259 | 99.85 | 0.006149 | 99.91 | 0.005846 | 99.82 | 0.01035 | 99.38 | 0.02444 | 99.69 | 0.0181 | 99.43 | 0.01793 | 99.7 | 0.01371 | 99.99 | 0.001172 | 99.87 | 0.008551 | 99.74 | 0.01089 | 99.79 | 0.009177 | 100 | 0.0003441 | 100 | 0.0003275 | 100 | 2.807e-05 | 100 | 0.0004894 | 99.98 | 0.0008653 | 99.96 | 0.003107 | 99.98 | 0.001612 | 100 | -0.0001267 | 100 | -0.000203 | 100 | -0.0001599 | 100 | -0.0001714 | 100 | -8.851e-05
49 | 99.73 | 0.009171 | 99.07 | 0.01705 | 99.75 | 0.01266 | 99.78 | 0.01106 | 99.88 | 0.0071 | 99.77 | 0.01271 | 99.98 | 0.00192 | 99.89 | 0.006717 | 99.92 | 0.003273 | 99.84 | 0.005987 | 99.91 | 0.005957 | 99.81 | 0.01042 | 99.35 | 0.02282 | 99.67 | 0.01849 | 99.42 | 0.01766 | 99.69 | 0.01363 | 99.98 | 0.001231 | 99.86 | 0.008702 | 99.73 | 0.01061 | 99.78 | 0.008964 | 100 | 0.0003574 | 100 | 0.000377 | 100 | 6.207e-05 | 100 | 0.0005185 | 99.98 | 0.0008914 | 99.96 | 0.003181 | 99.98 | 0.0016 | 100 | -0.0001438 | 100 | -0.0001754 | 100 | -0.0001462 | 100 | -0.0001566 | 100 | -7.721e-05
50 | 99.72 | 0.008922 | 99.05 | 0.01618 | 99.73 | 0.01248 | 99.77 | 0.01108 | 99.87 | 0.007177 | 99.75 | 0.01283 | 99.97 | 0.001983 | 99.88 | 0.006886 | 99.92 | 0.003279 | 99.84 | 0.005847 | 99.9 | 0.006055 | 99.8 | 0.01051 | 99.33 | 0.0213 | 99.65 | 0.01884 | 99.4 | 0.01746 | 99.67 | 0.01366 | 99.98 | 0.00125 | 99.85 | 0.008835 | 99.72 | 0.01035 | 99.77 | 0.00877 | 100 | 0.0003671 | 100 | 0.0004171 | 100 | 9.657e-05 | 100 | 0.0005317 | 99.98 | 0.0009158 | 99.95 | 0.003252 | 99.98 | 0.001584 | 100 | -0.0001588 | 100 | -0.000135 | 100 | -0.0001405 | 100 | -0.000144 | 100 | -6.262e-05
51 | 99.71 | 0.008696 | 99.04 | 0.01544 | 99.72 | 0.01232 | 99.76 | 0.01114 | 99.86 | 0.007228 | 99.74 | 0.01294 | 99.97 | 0.002044 | 99.88 | 0.007052 | 99.91 | 0.003276 | 99.83 | 0.005704 | 99.9 | 0.00616 | 99.78 | 0.01062 | 99.31 | 0.01986 | 99.63 | 0.0191 | 99.38 | 0.01743 | 99.66 | 0.01368 | 99.98 | 0.00126 | 99.84 | 0.008985 | 99.71 | 0.01008 | 99.76 | 0.008608 | 100 | 0.0003825 | 100 | 0.0004456 | 100 | 0.0001284 | 100 | 0.000542 | 99.98 | 0.0009413 | 99.95 | 0.003316 | 99.97 | 0.001578 | 100 | -0.0001688 | 100 | -8.727e-05 | 100 | -0.0001388 | 100 | -0.0001318 | 100 | -4.708e-05
52 | 99.7 | 0.008521 | 99.02 | 0.01481 | 99.71 | 0.01217 | 99.75 | 0.01115 | 99.86 | 0.007255 | 99.73 | 0.01302 | 99.97 | 0.002112 | 99.87 | 0.007217 | 99.91 | 0.003275 | 99.83 | 0.005618 | 99.89 | 0.006252 | 99.77 | 0.01072 | 99.29 | 0.01851 | 99.61 | 0.01932 | 99.36 | 0.01752 | 99.64 | 0.01372 | 99.98 | 0.001278 | 99.84 | 0.00915 | 99.7 | 0.00983 | 99.75 | 0.008444 | 100 | 0.0004037 | 100 | 0.0004691 | 100 | 0.0001631 | 100 | 0.0005599 | 99.98 | 0.0009629 | 99.95 | 0.003375 | 99.97 | 0.001583 | 100 | -0.0001718 | 100 | -4.433e-05 | 100 | -0.0001339 | 100 | -0.0001195 | 100 | -3.142e-05
53 | 99.7 | 0.008399 | 99.01 | 0.01423 | 99.7 | 0.012 | 99.74 | 0.01114 | 99.85 | 0.007262 | 99.72 | 0.01308 | 99.97 | 0.002177 | 99.86 | 0.007387 | 99.91 | 0.00328 | 99.82 | 0.005629 | 99.88 | 0.006349 | 99.76 | 0.01081 | 99.28 | 0.0173 | 99.59 | 0.01945 | 99.35 | 0.0177 | 99.63 | 0.01376 | 99.98 | 0.001275 | 99.83 | 0.009316 | 99.69 | 0.009564 | 99.74 | 0.008291 | 100 | 0.0004285 | 100 | 0.0004979 | 100 | 0.0001954 | 100 | 0.0005728 | 99.98 | 0.0009891 | 99.94 | 0.003432 | 99.97 | 0.001585 | 100 | -0.0001601 | 100 | -2.019e-05 | 100 | -0.0001244 | 100 | -0.0001079 | 100 | -1.885e-05
54 | 99.69 | 0.008226 | 98.99 | 0.01368 | 99.68 | 0.01187 | 99.73 | 0.0111 | 99.84 | 0.007263 | 99.7 | 0.01313 | 99.96 | 0.002241 | 99.86 | 0.007527 | 99.9 | 0.003283 | 99.82 | 0.005664 | 99.88 | 0.006426 | 99.75 | 0.01087 | 99.26 | 0.01615 | 99.57 | 0.01956 | 99.33 | 0.01804 | 99.62 | 0.01377 | 99.98 | 0.001278 | 99.82 | 0.009421 | 99.68 | 0.009305 | 99.74 | 0.008101 | 100 | 0.0004508 | 100 | 0.0005342 | 100 | 0.000225 | 100 | 0.0005873 | 99.98 | 0.001008 | 99.94 | 0.00347 | 99.97 | 0.001583 | 100 | -0.0001363 | 100 | -1.562e-05 | 100 | -0.0001151 | 100 | -9.528e-05 | 100 | -5.453e-06
55 | 99.68 | 0.008033 | 98.98 | 0.01318 | 99.67 | 0.01177 | 99.71 | 0.011 | 99.83 | 0.007254 | 99.69 | 0.01323 | 99.96 | 0.002301 | 99.85 | 0.007622 | 99.9 | 0.003285 | 99.81 | 0.005679 | 99.87 | 0.006476 | 99.74 | 0.01092 | 99.24 | 0.01503 | 99.55 | 0.01961 | 99.31 | 0.01846 | 99.6 | 0.01384 | 99.98 | 0.001275 | 99.81 | 0.009528 | 99.67 | 0.009029 | 99.73 | 0.007867 | 100 | 0.0004693 | 100 | 0.0005737 | 100 | 0.0002488 | 100 | 0.0006069 | 99.98 | 0.001016 | 99.94 | 0.003491 | 99.97 | 0.00157 | 100 | -0.0001118 | 100 | -1.959e-05 | 100 | -0.0001022 | 100 | -8.251e-05 | 100 | 5.793e-06
56 | 99.67 | 0.007841 | 98.97 | 0.01273 | 99.66 | 0.01165 | 99.7 | 0.01087 | 99.83 | 0.007243 | 99.68 | 0.01336 | 99.96 | 0.002353 | 99.84 | 0.007705 | 99.9 | 0.00328 | 99.8 | 0.005721 | 99.86 | 0.006517 | 99.73 | 0.01096 | 99.23 | 0.01397 | 99.53 | 0.01958 | 99.29 | 0.01899 | 99.59 | 0.01396 | 99.98 | 0.001259 | 99.8 | 0.00963 | 99.66 | 0.008762 | 99.72 | 0.007656 | 100 | 0.0004941 | 100 | 0.0006128 | 100 | 0.0002799 | 100 | 0.0006361 | 99.98 | 0.00102 | 99.93 | 0.003497 | 99.97 | 0.001557 | 100 | -8.839e-05 | 100 | -3.597e-05 | 100 | -8.796e-05 | 100 | -6.932e-05 | 100 | 1.573e-05
57 | 99.66 | 0.007637 | 98.96 | 0.01235 | 99.65 | 0.01154 | 99.69 | 0.01074 | 99.82 | 0.007241 | 99.66 | 0.01348 | 99.96 | 0.002397 | 99.83 | 0.007776 | 99.89 | 0.00326 | 99.8 | 0.005741 | 99.86 | 0.006543 | 99.72 | 0.01097 | 99.21 | 0.01307 | 99.51 | 0.01951 | 99.28 | 0.01967 | 99.58 | 0.01404 | 99.97 | 0.001238 | 99.79 | 0.009691 | 99.65 | 0.00852 | 99.71 | 0.007417 | 100 | 0.0005108 | 100 | 0.0006333 | 100 | 0.0003084 | 100 | 0.0006749 | 99.98 | 0.001029 | 99.93 | 0.003486 | 99.96 | 0.001543 | 100 | -6.393e-05 | 100 | -4.881e-05 | 100 | -7.67e-05 | 100 | -5.504e-05 | 100 | 2.388e-05
58 | 99.66 | 0.007469 | 98.94 | 0.01213 | 99.64 | 0.01145 | 99.68 | 0.01064 | 99.81 | 0.007254 | 99.65 | 0.0135 | 99.96 | 0.002432 | 99.82 | 0.007816 | 99.89 | 0.003243 | 99.79 | 0.005736 | 99.85 | 0.006564 | 99.71 | 0.01098 | 99.2 | 0.01231 | 99.49 | 0.01935 | 99.25 | 0.02043 | 99.56 | 0.01414 | 99.97 | 0.001234 | 99.78 | 0.009754 | 99.64 | 0.008294 | 99.7 | 0.007177 | 99.99 | 0.0005162 | 100 | 0.0006504 | 100 | 0.0003426 | 100 | 0.0007183 | 99.97 | 0.001046 | 99.93 | 0.003454 | 99.96 | 0.001515 | 100 | -3.61e-05 | 100 | -6.212e-05 | 100 | -6.4e-05 | 100 | -4.509e-05 | 100 | 2.527e-05
59 | 99.65 | 0.007331 | 98.93 | 0.01193 | 99.63 | 0.01135 | 99.67 | 0.01056 | 99.81 | 0.007263 | 99.64 | 0.0135 | 99.95 | 0.002469 | 99.82 | 0.007831 | 99.89 | 0.003237 | 99.79 | 0.005734 | 99.84 | 0.0066 | 99.7 | 0.01099 | 99.19 | 0.01165 | 99.47 | 0.01915 | 99.23 | 0.02121 | 99.55 | 0.01428 | 99.97 | 0.001256 | 99.77 | 0.009831 | 99.64 | 0.008071 | 99.7 | 0.006938 | 99.99 | 0.0005134 | 100 | 0.0006712 | 100 | 0.0003843 | 100 | 0.0007423 | 99.97 | 0.001057 | 99.92 | 0.003422 | 99.96 | 0.001484 | 100 | -2.028e-05 | 100 | -7.316e-05 | 100 | -5.148e-05 | 100 | -3.782e-05 | 100 | 2.256e-05
60 | 99.64 | 0.007202 | 98.92 | 0.01181 | 99.62 | 0.01123 | 99.66 | 0.01049 | 99.8 | 0.007272 | 99.62 | 0.01353 | 99.95 | 0.002497 | 99.81 | 0.007842 | 99.88 | 0.003228 | 99.78 | 0.005731 | 99.84 | 0.006643 | 99.69 | 0.01099 | 99.18 | 0.01112 | 99.45 | 0.01892 | 99.21 | 0.02198 | 99.53 | 0.01441 | 99.97 | 0.001285 | 99.76 | 0.009919 | 99.63 | 0.007867 | 99.69 | 0.006726 | 99.99 | 0.0005067 | 100 | 0.0006898 | 100 | 0.0004253 | 100 | 0.0007448 | 99.97 | 0.001068 | 99.92 | 0.003387 | 99.96 | 0.001449 | 100 | -6.993e-06 | 100 | -6.558e-05 | 100 | -4.306e-05 | 100 | -3.256e-05 | 100 | 2.013e-05
61 | 99.64 | 0.007076 | 98.91 | 0.01171 | 99.6 | 0.01107 | 99.65 | 0.01053 | 99.79 | 0.007278 | 99.61 | 0.01357 | 99.95 | 0.002514 | 99.8 | 0.007839 | 99.88 | 0.003218 | 99.78 | 0.005704 | 99.83 | 0.006694 | 99.68 | 0.011 | 99.17 | 0.01067 | 99.43 | 0.01865 | 99.19 | 0.02272 | 99.52 | 0.01449 | 99.97 | 0.001308 | 99.75 | 0.009987 | 99.62 | 0.007668 | 99.68 | 0.006542 | 99.99 | 0.000505 | 100 | 0.0007025 | 100 | 0.0004557 | 100 | 0.0007362 | 99.97 | 0.001079 | 99.91 | 0.00335 | 99.96 | 0.001418 | 100 | 6.225e-06 | 100 | -4.341e-05 | 100 | -4.081e-05 | 100 | -2.958e-05 | 100 | 1.896e-05
62 | 99.63 | 0.006985 | 98.9 | 0.01155 | 99.59 | 0.01087 | 99.64 | 0.01057 | 99.78 | 0.00727 | 99.6 | 0.01357 | 99.95 | 0.002531 | 99.79 | 0.007812 | 99.88 | 0.003211 | 99.77 | 0.005694 | 99.82 | 0.006732 | 99.66 | 0.01102 | 99.16 | 0.01029 | 99.42 | 0.01839 | 99.17 | 0.02336 | 99.5 | 0.01458 | 99.97 | 0.001273 | 99.74 | 0.01004 | 99.61 | 0.007506 | 99.68 | 0.006382 | 99.99 | 0.0005109 | 100 | 0.000711 | 100 | 0.0004844 | 99.99 | 0.0007188 | 99.97 | 0.001086 | 99.91 | 0.003309 | 99.96 | 0.001399 | 100 | 1.842e-05 | 100 | -7.618e-06 | 100 | -4.664e-05 | 100 | -2.804e-05 | 100 | 1.924e-05
63 | 99.62 | 0.006958 | 98.89 | 0.01141 | 99.58 | 0.01064 | 99.63 | 0.01063 | 99.78 | 0.007242 | 99.58 | 0.01356 | 99.94 | 0.002542 | 99.79 | 0.007805 | 99.87 | 0.003216 | 99.76 | 0.00571 | 99.82 | 0.006781 | 99.65 | 0.01105 | 99.15 | 0.009975 | 99.4 | 0.01811 | 99.14 | 0.02383 | 99.49 | 0.01468 | 99.97 | 0.001226 | 99.73 | 0.01007 | 99.6 | 0.00731 | 99.67 | 0.006241 | 99.99 | 0.0005291 | 100 | 0.0007218 | 100 | 0.0005139 | 99.99 | 0.0007042 | 99.97 | 0.001089 | 99.91 | 0.003245 | 99.96 | 0.00138 | 100 | 1.733e-05 | 100 | 2.052e-05 | 100 | -4.832e-05 | 100 | -3.254e-05 | 100 | 1.852e-05
64 | 99.61 | 0.006913 | 98.87 | 0.01127 | 99.57 | 0.0104 | 99.62 | 0.01071 | 99.77 | 0.007214 | 99.57 | 0.01353 | 99.94 | 0.002553 | 99.78 | 0.007799 | 99.87 | 0.003205 | 99.76 | 0.005739 | 99.81 | 0.006816 | 99.64 | 0.0111 | 99.14 | 0.009638 | 99.38 | 0.01778 | 99.12 | 0.02421 | 99.47 | 0.01472 | 99.97 | 0.001168 | 99.72 | 0.01005 | 99.6 | 0.00711 | 99.67 | 0.006115 | 99.99 | 0.0005481 | 100 | 0.0007372 | 100 | 0.000538 | 99.99 | 0.0006899 | 99.97 | 0.00108 | 99.91 | 0.003175 | 99.95 | 0.001362 | 100 | 9.858e-06 | 100 | 3.486e-05 | 100 | -5.028e-05 | 100 | -3.85e-05 | 100 | 1.935e-05
65 | 99.61 | 0.006871 | 98.86 | 0.01117 | 99.56 | 0.01022 | 99.61 | 0.01076 | 99.76 | 0.007195 | 99.55 | 0.01352 | 99.94 | 0.002555 | 99.77 | 0.007767 | 99.87 | 0.003184 | 99.75 | 0.005776 | 99.8 | 0.006825 | 99.63 | 0.01114 | 99.13 | 0.009415 | 99.36 | 0.01745 | 99.09 | 0.02438 | 99.46 | 0.01482 | 99.96 | 0.001164 | 99.71 | 0.01001 | 99.59 | 0.006918 | 99.66 | 0.005974 | 99.99 | 0.0005595 | 100 | 0.0007561 | 100 | 0.0005539 | 99.99 | 0.0006741 | 99.97 | 0.001077 | 99.9 | 0.003108 | 99.95 | 0.001356 | 100 | -1.299e-05 | 100 | 4.194e-05 | 100 | -4.665e-05 | 100 | -4.319e-05 | 100 | 2.115e-05
66 | 99.6 | 0.006814 | 98.85 | 0.0111 | 99.55 | 0.01004 | 99.6 | 0.01074 | 99.75 | 0.007171 | 99.54 | 0.01352 | 99.94 | 0.002548 | 99.76 | 0.007746 | 99.86 | 0.003161 | 99.75 | 0.005811 | 99.8 | 0.006818 | 99.62 | 0.01119 | 99.12 | 0.009292 | 99.35 | 0.01716 | 99.07 | 0.02437 | 99.45 | 0.01496 | 99.96 | 0.001189 | 99.7 | 0.009971 | 99.58 | 0.006743 | 99.65 | 0.005847 | 99.99 | 0.0005678 | 100 | 0.0007776 | 100 | 0.0005729 | 99.99 | 0.0006592 | 99.97 | 0.001085 | 99.9 | 0.003049 | 99.95 | 0.001362 | 100 | -3.008e-05 | 100 | 3.4e-05 | 100 | -3.921e-05 | 100 | -4.711e-05 | 100 | 2.129e-05
67 | 99.59 | 0.006686 | 98.84 | 0.011 | 99.54 | 0.009878 | 99.59 | 0.01071 | 99.75 | 0.007149 | 99.53 | 0.01351 | 99.93 | 0.002533 | 99.75 | 0.007742 | 99.86 | 0.003131 | 99.74 | 0.005863 | 99.79 | 0.006784 | 99.61 | 0.01123 | 99.11 | 0.009305 | 99.33 | 0.01693 | 99.04 | 0.02427 | 99.43 | 0.01506 | 99.96 | 0.00123 | 99.69 | 0.00989 | 99.58 | 0.006586 | 99.65 | 0.005714 | 99.99 | 0.0005744 | 100 | 0.0007962 | 100 | 0.0005873 | 99.99 | 0.0006587 | 99.97 | 0.001088 | 99.9 | 0.002984 | 99.95 | 0.001374 | 100 | -4.125e-05 | 100 | 2.534e-05 | 100 | -2.944e-05 | 100 | -4.726e-05 | 100 | 2.014e-05
68 | 99.59 | 0.00657 | 98.83 | 0.01093 | 99.53 | 0.009726 | 99.58 | 0.01069 | 99.74 | 0.007148 | 99.51 | 0.01347 | 99.93 | 0.002507 | 99.75 | 0.007726 | 99.86 | 0.003087 | 99.74 | 0.005891 | 99.78 | 0.006724 | 99.6 | 0.01127 | 99.1 | 0.009427 | 99.31 | 0.01671 | 99.02 | 0.02412 | 99.42 | 0.01517 | 99.96 | 0.001261 | 99.68 | 0.009798 | 99.57 | 0.006442 | 99.64 | 0.00559 | 99.99 | 0.0005758 | 100 | 0.0008017 | 100 | 0.0005929 | 99.99 | 0.0006735 | 99.96 | 0.001091 | 99.89 | 0.002907 | 99.95 | 0.001389 | 100 | -4.5e-05 | 100 | 3.233e-05 | 100 | -1.96e-05 | 100 | -4.764e-05 | 100 | 1.938e-05
69 | 99.58 | 0.006477 | 98.82 | 0.01089 | 99.52 | 0.009649 | 99.57 | 0.01066 | 99.73 | 0.007142 | 99.5 | 0.01347 | 99.93 | 0.002482 | 99.74 | 0.007711 | 99.85 | 0.003041 | 99.73 | 0.005957 | 99.78 | 0.006661 | 99.59 | 0.01134 | 99.1 | 0.009484 | 99.3 | 0.01651 | 99 | 0.02388 | 99.4 | 0.0153 | 99.96 | 0.00126 | 99.67 | 0.009744 | 99.56 | 0.006294 | 99.64 | 0.005472 | 99.99 | 0.0005725 | 99.99 | 0.0008038 | 100 | 0.0005964 | 99.99 | 0.0006906 | 99.96 | 0.001084 | 99.89 | 0.002829 | 99.95 | 0.001414 | 100 | -4.885e-05 | 100 | 4.901e-05 | 100 | -1.45e-05 | 100 | -4.724e-05 | 100 | 1.955e-05
70 | 99.57 | 0.006361 | 98.81 | 0.01087 | 99.51 | 0.009618 | 99.55 | 0.01057 | 99.73 | 0.007127 | 99.49 | 0.01345 | 99.93 | 0.002462 | 99.73 | 0.007688 | 99.85 | 0.002995 | 99.72 | 0.006024 | 99.77 | 0.006611 | 99.57 | 0.0114 | 99.08 | 0.009471 | 99.28 | 0.01631 | 98.97 | 0.02357 | 99.38 | 0.01543 | 99.96 | 0.00132 | 99.66 | 0.0097 | 99.56 | 0.006182 | 99.63 | 0.005368 | 99.99 | 0.0005648 | 99.99 | 0.0007999 | 100 | 0.0006017 | 99.99 | 0.0007015 | 99.96 | 0.001081 | 99.89 | 0.002756 | 99.95 | 0.001426 | 100 | -4.51e-05 | 100 | 6.212e-05 | 100 | -1.071e-05 | 100 | -4.275e-05 | 100 | 1.999e-05
71 | 99.57 | 0.006216 | 98.8 | 0.01087 | 99.5 | 0.009549 | 99.54 | 0.01048 | 99.72 | 0.007114 | 99.47 | 0.0134 | 99.92 | 0.002439 | 99.72 | 0.007644 | 99.85 | 0.002952 | 99.72 | 0.00607 | 99.76 | 0.006576 | 99.56 | 0.01142 | 99.07 | 0.009355 | 99.26 | 0.01608 | 98.95 | 0.02321 | 99.37 | 0.01554 | 99.96 | 0.001424 | 99.65 | 0.009636 | 99.55 | 0.006099 | 99.63 | 0.005267 | 99.99 | 0.0005552 | 99.99 | 0.0007845 | 100 | 0.0006016 | 99.99 | 0.0007115 | 99.96 | 0.00108 | 99.88 | 0.002693 | 99.94 | 0.001423 | 100 | -2.923e-05 | 100 | 7.983e-05 | 100 | -9.837e-06 | 100 | -4.084e-05 | 100 | 2.192e-05
72 | 99.56 | 0.006073 | 98.79 | 0.01081 | 99.49 | 0.009446 | 99.53 | 0.01041 | 99.71 | 0.0071 | 99.46 | 0.01333 | 99.92 | 0.002415 | 99.72 | 0.007582 | 99.85 | 0.002896 | 99.71 | 0.006094 | 99.76 | 0.006535 | 99.55 | 0.01141 | 99.06 | 0.009097 | 99.25 | 0.01591 | 98.92 | 0.02282 | 99.35 | 0.01562 | 99.95 | 0.001482 | 99.64 | 0.009591 | 99.55 | 0.006052 | 99.62 | 0.005182 | 99.99 | 0.0005464 | 99.99 | 0.0007714 | 100 | 0.0005936 | 99.99 | 0.0007161 | 99.96 | 0.001081 | 99.88 | 0.002647 | 99.94 | 0.001404 | 100 | 8.058e-07 | 100 | 9.793e-05 | 100 | -1.402e-05 | 100 | -3.665e-05 | 100 | 2.572e-05
73 | 99.56 | 0.005949 | 98.78 | 0.01076 | 99.49 | 0.009305 | 99.52 | 0.01034 | 99.7 | 0.007068 | 99.45 | 0.01329 | 99.92 | 0.002393 | 99.71 | 0.007515 | 99.84 | 0.002848 | 99.7 | 0.006066 | 99.75 | 0.006492 | 99.54 | 0.01138 | 99.05 | 0.008617 | 99.23 | 0.0158 | 98.9 | 0.02233 | 99.34 | 0.01567 | 99.95 | 0.001517 | 99.63 | 0.009508 | 99.54 | 0.005976 | 99.62 | 0.005108 | 99.99 | 0.0005499 | 99.99 | 0.0007607 | 100 | 0.0005843 | 99.99 | 0.0007165 | 99.96 | 0.001076 | 99.88 | 0.002593 | 99.94 | 0.001366 | 100 | -1.095e-05 | 100 | 0.0001068 | 100 | -1.66e-05 | 100 | -3.36e-05 | 100 | 3.126e-05
74 | 99.55 | 0.005858 | 98.77 | 0.01071 | 99.47 | 0.009157 | 99.51 | 0.01034 | 99.7 | 0.007021 | 99.43 | 0.01329 | 99.92 | 0.002375 | 99.7 | 0.007429 | 99.84 | 0.002805 | 99.7 | 0.006018 | 99.74 | 0.006435 | 99.53 | 0.01134 | 99.05 | 0.007957 | 99.21 | 0.01565 | 98.88 | 0.02186 | 99.32 | 0.0157 | 99.95 | 0.001478 | 99.62 | 0.009464 | 99.53 | 0.005883 | 99.61 | 0.005049 | 99.99 | 0.0005571 | 99.99 | 0.0007467 | 100 | 0.0005799 | 99.99 | 0.0007141 | 99.96 | 0.001057 | 99.88 | 0.002538 | 99.94 | 0.001307 | 100 | -2.207e-05 | 100 | 9.744e-05 | 100 | -1.759e-05 | 100 | -2.958e-05 | 100 | 3.88e-05
75 | 99.54 | 0.0058 | 98.75 | 0.01067 | 99.47 | 0.009007 | 99.5 | 0.01033 | 99.69 | 0.006984 | 99.42 | 0.01326 | 99.91 | 0.002351 | 99.69 | 0.007348 | 99.84 | 0.002773 | 99.69 | 0.006028 | 99.74 | 0.006357 | 99.52 | 0.01131 | 99.04 | 0.007268 | 99.2 | 0.01544 | 98.86 | 0.02141 | 99.31 | 0.01573 | 99.95 | 0.00145 | 99.61 | 0.009421 | 99.53 | 0.005784 | 99.61 | 0.005003 | 99.99 | 0.0005572 | 99.99 | 0.0007375 | 100 | 0.0005596 | 99.99 | 0.0006995 | 99.96 | 0.001038 | 99.87 | 0.002493 | 99.94 | 0.001245 | 100 | -3.314e-05 | 100 | 6.408e-05 | 100 | -1.582e-05 | 100 | -2.341e-05 | 100 | 4.77e-05
76 | 99.54 | 0.005757 | 98.74 | 0.01062 | 99.46 | 0.008863 | 99.49 | 0.0103 | 99.68 | 0.00695 | 99.41 | 0.01319 | 99.91 | 0.002325 | 99.69 | 0.007262 | 99.83 | 0.002744 | 99.69 | 0.006022 | 99.73 | 0.00628 | 99.51 | 0.01128 | 99.03 | 0.006728 | 99.18 | 0.01519 | 98.84 | 0.02098 | 99.29 | 0.01575 | 99.95 | 0.001446 | 99.6 | 0.00938 | 99.52 | 0.005677 | 99.6 | 0.004954 | 99.99 | 0.0005477 | 99.99 | 0.000738 | 100 | 0.0005415 | 99.99 | 0.000675 | 99.96 | 0.001022 | 99.87 | 0.002461 | 99.94 | 0.001192 | 100 | -3.391e-05 | 100 | 2.234e-05 | 100 | -1.239e-05 | 100 | -1.572e-05 | 100 | 5.407e-05
77 | 99.53 | 0.005673 | 98.73 | 0.01055 | 99.45 | 0.008692 | 99.48 | 0.01024 | 99.68 | 0.006911 | 99.39 | 0.0131 | 99.91 | 0.002291 | 99.68 | 0.007198 | 99.83 | 0.002728 | 99.68 | 0.005993 | 99.72 | 0.006193 | 99.5 | 0.01124 | 99.02 | 0.006429 | 99.17 | 0.01491 | 98.82 | 0.02059 | 99.27 | 0.01577 | 99.95 | 0.001444 | 99.59 | 0.009298 | 99.52 | 0.00558 | 99.6 | 0.004902 | 99.98 | 0.0005407 | 99.99 | 0.0007473 | 100 | 0.000522 | 99.98 | 0.0006517 | 99.95 | 0.001009 | 99.87 | 0.002432 | 99.94 | 0.001149 | 100 | -3.487e-05 | 100 | -2.823e-05 | 100 | -5.798e-06 | 100 | -6.959e-06 | 100 | 5.33e-05
78 | 99.53 | 0.005567 | 98.72 | 0.0105 | 99.44 | 0.008513 | 99.47 | 0.01019 | 99.67 | 0.00689 | 99.38 | 0.01297 | 99.91 | 0.002259 | 99.67 | 0.007123 | 99.83 | 0.002719 | 99.68 | 0.005928 | 99.72 | 0.006096 | 99.48 | 0.0112 | 99.02 | 0.00628 | 99.15 | 0.01466 | 98.8 | 0.02028 | 99.26 | 0.01578 | 99.95 | 0.001389 | 99.58 | 0.009192 | 99.51 | 0.005477 | 99.59 | 0.004842 | 99.98 | 0.000539 | 99.99 | 0.0007628 | 100 | 0.0005009 | 99.98 | 0.0006362 | 99.95 | 0.0009935 | 99.87 | 0.00239 | 99.94 | 0.00112 | 100 | -2.133e-05 | 100 | -5.717e-05 | 100 | 2.844e-06 | 100 | 2.704e-06 | 100 | 5.252e-05
79 | 99.52 | 0.005478 | 98.71 | 0.01045 | 99.43 | 0.008432 | 99.46 | 0.01012 | 99.66 | 0.006877 | 99.37 | 0.01283 | 99.9 | 0.002226 | 99.66 | 0.007068 | 99.83 | 0.00271 | 99.67 | 0.005898 | 99.71 | 0.006006 | 99.47 | 0.01117 | 99.02 | 0.006221 | 99.14 | 0.01442 | 98.78 | 0.02004 | 99.24 | 0.01582 | 99.95 | 0.001269 | 99.57 | 0.009119 | 99.51 | 0.005373 | 99.59 | 0.004776 | 99.98 | 0.0005462 | 99.99 | 0.0007806 | 100 | 0.0004743 | 99.98 | 0.0006312 | 99.95 | 0.0009707 | 99.86 | 0.00235 | 99.93 | 0.001108 | 100 | 1.965e-06 | 100 | -6.819e-05 | 100 | 7.669e-06 | 100 | 1.185e-05 | 100 | 5.21e-05
80 | 99.52 | 0.005398 | 98.7 | 0.01043 | 99.42 | 0.008425 | 99.45 | 0.009997 | 99.66 | 0.006872 | 99.36 | 0.01271 | 99.9 | 0.002198 | 99.66 | 0.006999 | 99.82 | 0.002692 | 99.66 | 0.005872 | 99.71 | 0.005908 | 99.46 | 0.01114 | 99.01 | 0.006223 | 99.12 | 0.01419 | 98.76 | 0.01986 | 99.23 | 0.01621 | 99.94 | 0.001145 | 99.56 | 0.009042 | 99.5 | 0.005259 | 99.58 | 0.004702 | 99.98 | 0.0005534 | 99.99 | 0.0007875 | 100 | 0.0004548 | 99.98 | 0.00063 | 99.95 | 0.000956 | 99.86 | 0.002312 | 99.93 | 0.001109 | 100 | 2.714e-05 | 100 | -6.476e-05 | 100 | 1.468e-05 | 100 | 2.332e-05 | 100 | 4.874e-05
81 | 99.51 | 0.005323 | 98.69 | 0.01043 | 99.41 | 0.008397 | 99.44 | 0.00986 | 99.65 | 0.006882 | 99.34 | 0.01258 | 99.9 | 0.002167 | 99.65 | 0.006883 | 99.82 | 0.002668 | 99.66 | 0.005835 | 99.7 | 0.005808 | 99.45 | 0.01112 | 99 | 0.006142 | 99.11 | 0.01399 | 98.74 | 0.01972 | 99.21 | 0.01681 | 99.94 | 0.001065 | 99.56 | 0.008908 | 99.5 | 0.005152 | 99.58 | 0.004619 | 99.98 | 0.0005512 | 99.99 | 0.0007711 | 100 | 0.0004322 | 99.98 | 0.0006314 | 99.95 | 0.0009464 | 99.86 | 0.00227 | 99.93 | 0.001122 | 100 | 4.94e-05 | 100 | -5.487e-05 | 100 | 1.777e-05 | 100 | 2.897e-05 | 100 | 4.269e-05
82 | 99.51 | 0.005221 | 98.68 | 0.01038 | 99.41 | 0.008364 | 99.43 | 0.009745 | 99.64 | 0.006895 | 99.33 | 0.01244 | 99.9 | 0.002136 | 99.64 | 0.006767 | 99.82 | 0.002629 | 99.65 | 0.005756 | 99.7 | 0.005713 | 99.44 | 0.01107 | 98.99 | 0.006019 | 99.1 | 0.01377 | 98.72 | 0.0196 | 99.2 | 0.01727 | 99.94 | 0.001041 | 99.55 | 0.008763 | 99.49 | 0.005075 | 99.57 | 0.004538 | 99.98 | 0.0005428 | 99.98 | 0.0007475 | 100 | 0.0004233 | 99.98 | 0.0006289 | 99.95 | 0.0009366 | 99.86 | 0.002231 | 99.93 | 0.001143 | 100 | 7.254e-05 | 100 | -3.091e-05 | 100 | 2.273e-05 | 100 | 3.27e-05 | 100 | 3.735e-05
83 | 99.5 | 0.005056 | 98.67 | 0.01029 | 99.4 | 0.008322 | 99.42 | 0.009652 | 99.64 | 0.006905 | 99.32 | 0.0123 | 99.9 | 0.002101 | 99.64 | 0.006667 | 99.82 | 0.002584 | 99.65 | 0.005652 | 99.69 | 0.005617 | 99.43 | 0.01102 | 98.99 | 0.005833 | 99.08 | 0.01359 | 98.7 | 0.0195 | 99.18 | 0.01728 | 99.94 | 0.001031 | 99.54 | 0.008604 | 99.48 | 0.005029 | 99.57 | 0.004452 | 99.98 | 0.0005361 | 99.98 | 0.0007219 | 100 | 0.0004206 | 99.98 | 0.0006289 | 99.95 | 0.000922 | 99.86 | 0.002197 | 99.93 | 0.001164 | 100 | 6.651e-05 | 100 | 7.591e-06 | 100 | 2.841e-05 | 100 | 3.683e-05 | 100 | 3.49e-05
84 | 99.5 | 0.004917 | 98.66 | 0.01019 | 99.39 | 0.008335 | 99.41 | 0.00962 | 99.63 | 0.006905 | 99.31 | 0.01223 | 99.89 | 0.00207 | 99.63 | 0.006561 | 99.81 | 0.002541 | 99.64 | 0.005543 | 99.68 | 0.005515 | 99.42 | 0.01097 | 98.98 | 0.005648 | 99.07 | 0.01348 | 98.68 | 0.01942 | 99.16 | 0.01702 | 99.94 | 0.001037 | 99.53 | 0.008497 | 99.48 | 0.005005 | 99.56 | 0.004364 | 99.98 | 0.000535 | 99.98 | 0.0006827 | 100 | 0.0004315 | 99.98 | 0.0006335 | 99.95 | 0.0008922 | 99.85 | 0.002162 | 99.93 | 0.001177 | 100 | 5.605e-05 | 100 | 4.559e-05 | 100 | 2.997e-05 | 100 | 3.849e-05 | 100 | 3.712e-05
85 | 99.49 | 0.004797 | 98.65 | 0.01006 | 99.38 | 0.008331 | 99.4 | 0.009628 | 99.62 | 0.006907 | 99.29 | 0.01223 | 99.89 | 0.002036 | 99.62 | 0.006464 | 99.81 | 0.002501 | 99.63 | 0.005481 | 99.68 | 0.005419 | 99.41 | 0.01091 | 98.98 | 0.005393 | 99.06 | 0.01338 | 98.66 | 0.01938 | 99.14 | 0.01657 | 99.94 | 0.001055 | 99.52 | 0.008406 | 99.48 | 0.004995 | 99.56 | 0.004283 | 99.98 | 0.0005372 | 99.98 | 0.0006314 | 100 | 0.0004464 | 99.98 | 0.0006243 | 99.95 | 0.0008632 | 99.85 | 0.002126 | 99.93 | 0.00117 | 100 | 4.973e-05 | 100 | 6.746e-05 | 100 | 3.396e-05 | 100 | 3.822e-05 | 100 | 4.209e-05
86 | 99.48 | 0.004691 | 98.64 | 0.009917 | 99.37 | 0.008272 | 99.39 | 0.009647 | 99.61 | 0.006905 | 99.28 | 0.01216 | 99.89 | 0.002002 | 99.62 | 0.006386 | 99.81 | 0.00246 | 99.63 | 0.005481 | 99.67 | 0.005334 | 99.4 | 0.01085 | 98.97 | 0.005151 | 99.04 | 0.01328 | 98.64 | 0.01935 | 99.12 | 0.01602 | 99.94 | 0.001096 | 99.51 | 0.008326 | 99.47 | 0.004957 | 99.55 | 0.004197 | 99.98 | 0.0005336 | 99.98 | 0.0005917 | 100 | 0.0004599 | 99.98 | 0.0006075 | 99.95 | 0.0008331 | 99.85 | 0.002089 | 99.93 | 0.001162 | 100 | 5.079e-05 | 100 | 8.667e-05 | 100 | 3.62e-05 | 100 | 3.765e-05 | 100 | 5.071e-05
87 | 99.48 | 0.004591 | 98.63 | 0.009727 | 99.37 | 0.008168 | 99.38 | 0.009655 | 99.61 | 0.006905 | 99.27 | 0.01206 | 99.89 | 0.001965 | 99.61 | 0.006343 | 99.81 | 0.002421 | 99.62 | 0.005423 | 99.67 | 0.005253 | 99.38 | 0.01077 | 98.97 | 0.005085 | 99.03 | 0.01316 | 98.62 | 0.01932 | 99.11 | 0.01542 | 99.94 | 0.001145 | 99.51 | 0.008229 | 99.47 | 0.004899 | 99.55 | 0.004127 | 99.98 | 0.0005368 | 99.98 | 0.0005673 | 100 | 0.000468 | 99.98 | 0.0005874 | 99.95 | 0.0008187 | 99.85 | 0.002059 | 99.93 | 0.001158 | 100 | 4.756e-05 | 100 | 9.27e-05 | 100 | 3.787e-05 | 100 | 4.231e-05 | 100 | 5.879e-05
88 | 99.48 | 0.004502 | 98.62 | 0.00957 | 99.36 | 0.008077 | 99.37 | 0.009644 | 99.6 | 0.006914 | 99.26 | 0.01197 | 99.89 | 0.001938 | 99.6 | 0.006291 | 99.8 | 0.002388 | 99.62 | 0.005287 | 99.66 | 0.005158 | 99.37 | 0.01069 | 98.96 | 0.005178 | 99.02 | 0.01302 | 98.6 | 0.01928 | 99.09 | 0.01476 | 99.94 | 0.001137 | 99.5 | 0.008141 | 99.46 | 0.004861 | 99.55 | 0.004068 | 99.98 | 0.0005477 | 99.98 | 0.0005537 | 100 | 0.0004776 | 99.98 | 0.00057 | 99.94 | 0.0008084 | 99.84 | 0.002024 | 99.92 | 0.001161 | 100 | 4.362e-05 | 100 | 8.916e-05 | 100 | 3.558e-05 | 100 | 4.625e-05 | 100 | 6.146e-05
89 | 99.47 | 0.004379 | 98.61 | 0.009367 | 99.35 | 0.007998 | 99.36 | 0.009602 | 99.59 | 0.006927 | 99.24 | 0.01191 | 99.88 | 0.001913 | 99.6 | 0.006239 | 99.8 | 0.002363 | 99.61 | 0.005148 | 99.66 | 0.00507 | 99.36 | 0.0106 | 98.96 | 0.005392 | 99 | 0.0128 | 98.58 | 0.01923 | 99.08 | 0.01408 | 99.93 | 0.001112 | 99.49 | 0.008094 | 99.46 | 0.004846 | 99.54 | 0.00402 | 99.98 | 0.0005646 | 99.98 | 0.000554 | 100 | 0.0004745 | 99.98 | 0.0005622 | 99.94 | 0.0007959 | 99.84 | 0.001993 | 99.92 | 0.00116 | 100 | 3.216e-05 | 100 | 8.793e-05 | 100 | 2.495e-05 | 100 | 4.895e-05 | 100 | 6.384e-05
90 | 99.47 | 0.004296 | 98.6 | 0.009244 | 99.34 | 0.007922 | 99.35 | 0.009514 | 99.59 | 0.00694 | 99.23 | 0.0118 | 99.88 | 0.001889 | 99.59 | 0.006194 | 99.8 | 0.002327 | 99.61 | 0.005046 | 99.65 | 0.004987 | 99.35 | 0.01052 | 98.95 | 0.005694 | 98.99 | 0.01255 | 98.56 | 0.01919 | 99.07 | 0.01375 | 99.93 | 0.001093 | 99.48 | 0.00812 | 99.45 | 0.004818 | 99.54 | 0.003977 | 99.98 | 0.0005795 | 99.98 | 0.0005639 | 100 | 0.0004723 | 99.98 | 0.0005655 | 99.94 | 0.0007967 | 99.84 | 0.001968 | 99.92 | 0.001149 | 100 | 1.894e-05 | 100 | 0.0001037 | 100 | 1.236e-05 | 100 | 4.869e-05 | 100 | 6.576e-05
91 | 99.46 | 0.004262 | 98.59 | 0.009206 | 99.33 | 0.007837 | 99.35 | 0.009381 | 99.58 | 0.006955 | 99.22 | 0.01169 | 99.88 | 0.001867 | 99.59 | 0.006136 | 99.8 | 0.002279 | 99.6 | 0.00495 | 99.65 | 0.004911 | 99.34 | 0.01042 | 98.95 | 0.005919 | 98.98 | 0.01225 | 98.54 | 0.01913 | 99.05 | 0.0139 | 99.93 | 0.001102 | 99.47 | 0.008144 | 99.45 | 0.004778 | 99.53 | 0.00393 | 99.98 | 0.0005852 | 99.98 | 0.0005812 | 100 | 0.0004526 | 99.98 | 0.0005713 | 99.94 | 0.0008112 | 99.84 | 0.001938 | 99.92 | 0.001133 | 100 | 1.523e-05 | 100 | 0.0001118 | 100 | 3.833e-06 | 100 | 4.659e-05 | 100 | 6.615e-05
92 | 99.46 | 0.004238 | 98.58 | 0.009174 | 99.33 | 0.007763 | 99.34 | 0.009239 | 99.57 | 0.006976 | 99.21 | 0.01157 | 99.88 | 0.00185 | 99.58 | 0.006059 | 99.79 | 0.002245 | 99.6 | 0.0048 | 99.64 | 0.004842 | 99.33 | 0.01033 | 98.94 | 0.006019 | 98.97 | 0.01197 | 98.52 | 0.01907 | 99.04 | 0.01429 | 99.93 | 0.001148 | 99.46 | 0.008149 | 99.44 | 0.004706 | 99.53 | 0.003886 | 99.98 | 0.000583 | 99.98 | 0.0005974 | 100 | 0.0004488 | 99.98 | 0.0005819 | 99.94 | 0.0008231 | 99.84 | 0.001902 | 99.92 | 0.001121 | 100 | 5.792e-06 | 100 | 0.0001132 | 100 | 2.947e-06 | 100 | 4.108e-05 | 100 | 6.371e-05
93 | 99.45 | 0.004213 | 98.57 | 0.009092 | 99.32 | 0.007689 | 99.33 | 0.009121 | 99.57 | 0.006995 | 99.2 | 0.01146 | 99.88 | 0.001833 | 99.57 | 0.005973 | 99.79 | 0.002217 | 99.59 | 0.004687 | 99.64 | 0.004762 | 99.32 | 0.01023 | 98.93 | 0.006003 | 98.95 | 0.01168 | 98.51 | 0.01898 | 99.02 | 0.01454 | 99.93 | 0.001204 | 99.46 | 0.008171 | 99.44 | 0.004623 | 99.53 | 0.003853 | 99.98 | 0.0005746 | 99.98 | 0.0006212 | 100 | 0.0004503 | 99.97 | 0.0005899 | 99.94 | 0.0008315 | 99.84 | 0.001877 | 99.92 | 0.001107 | 100 | -1.489e-06 | 100 | 0.000112 | 100 | 1.049e-05 | 100 | 3.784e-05 | 100 | 6.11e-05
94 | 99.45 | 0.004192 | 98.57 | 0.009004 | 99.31 | 0.007682 | 99.32 | 0.009033 | 99.56 | 0.00701 | 99.19 | 0.01133 | 99.87 | 0.001815 | 99.57 | 0.005868 | 99.79 | 0.002196 | 99.59 | 0.004614 | 99.63 | 0.004669 | 99.31 | 0.01016 | 98.93 | 0.005979 | 98.94 | 0.01142 | 98.49 | 0.01888 | 99.01 | 0.01467 | 99.93 | 0.001258 | 99.45 | 0.008152 | 99.43 | 0.004577 | 99.52 | 0.003815 | 99.98 | 0.0005721 | 99.98 | 0.0006405 | 100 | 0.0004529 | 99.97 | 0.0006031 | 99.94 | 0.0008251 | 99.83 | 0.001856 | 99.92 | 0.001101 | 100 | 3.683e-06 | 100 | 0.0001096 | 100 | 2.07e-05 | 100 | 3.582e-05 | 100 | 6.029e-05
95 | 99.45 | 0.004139 | 98.56 | 0.008916 | 99.3 | 0.007731 | 99.31 | 0.008968 | 99.55 | 0.007034 | 99.18 | 0.01125 | 99.87 | 0.001794 | 99.56 | 0.005756 | 99.79 | 0.00218 | 99.58 | 0.004609 | 99.63 | 0.004591 | 99.3 | 0.0101 | 98.92 | 0.005876 | 98.93 | 0.0112 | 98.47 | 0.01877 | 98.99 | 0.01472 | 99.93 | 0.001323 | 99.44 | 0.008114 | 99.43 | 0.004572 | 99.52 | 0.003764 | 99.97 | 0.0005728 | 99.98 | 0.0006567 | 99.99 | 0.0004503 | 99.97 | 0.0006095 | 99.94 | 0.0008117 | 99.83 | 0.001834 | 99.92 | 0.001098 | 100 | 1.31e-05 | 100 | 0.000105 | 100 | 3.333e-05 | 100 | 3.126e-05 | 100 | 5.898e-05
96 | 99.44 | 0.004058 | 98.55 | 0.008829 | 99.29 | 0.007768 | 99.3 | 0.008942 | 99.55 | 0.007054 | 99.16 | 0.01117 | 99.87 | 0.001766 | 99.56 | 0.005661 | 99.78 | 0.002162 | 99.58 | 0.004683 | 99.62 | 0.004509 | 99.29 | 0.01004 | 98.92 | 0.005661 | 98.92 | 0.01105 | 98.45 | 0.01866 | 98.98 | 0.01472 | 99.93 | 0.001361 | 99.43 | 0.008059 | 99.42 | 0.004574 | 99.52 | 0.003698 | 99.97 | 0.0005715 | 99.98 | 0.0006649 | 99.99 | 0.0004475 | 99.97 | 0.0006122 | 99.94 | 0.0008039 | 99.83 | 0.001802 | 99.91 | 0.001091 | 100 | 2.676e-05 | 100 | 0.0001066 | 100 | 4.7e-05 | 100 | 2.657e-05 | 100 | 6.006e-05
97 | 99.44 | 0.003957 | 98.54 | 0.00871 | 99.29 | 0.007806 | 99.29 | 0.008927 | 99.54 | 0.007079 | 99.15 | 0.01103 | 99.87 | 0.001742 | 99.55 | 0.005591 | 99.78 | 0.002151 | 99.57 | 0.004782 | 99.62 | 0.004428 | 99.28 | 0.009976 | 98.91 | 0.005455 | 98.91 | 0.01095 | 98.43 | 0.01856 | 98.97 | 0.01468 | 99.92 | 0.00141 | 99.42 | 0.007977 | 99.42 | 0.004558 | 99.51 | 0.003641 | 99.97 | 0.0005771 | 99.98 | 0.0006668 | 99.99 | 0.000445 | 99.97 | 0.000604 | 99.94 | 0.0007993 | 99.83 | 0.001776 | 99.91 | 0.001086 | 100 | 4.986e-05 | 100 | 0.0001045 | 100 | 5.98e-05 | 100 | 2.203e-05 | 100 | 6.704e-05
98 | 99.43 | 0.003905 | 98.53 | 0.008559 | 99.28 | 0.007893 | 99.28 | 0.008941 | 99.53 | 0.007133 | 99.14 | 0.01092 | 99.87 | 0.001723 | 99.55 | 0.005507 | 99.78 | 0.002149 | 99.57 | 0.004911 | 99.61 | 0.004351 | 99.27 | 0.009906 | 98.9 | 0.005203 | 98.9 | 0.01089 | 98.41 | 0.01843 | 98.95 | 0.01464 | 99.92 | 0.001443 | 99.42 | 0.007869 | 99.41 | 0.004541 | 99.51 | 0.003593 | 99.97 | 0.0005896 | 99.97 | 0.0006706 | 99.99 | 0.0004536 | 99.97 | 0.000596 | 99.94 | 0.0008033 | 99.83 | 0.001753 | 99.91 | 0.00108 | 100 | 7.965e-05 | 100 | 9.61e-05 | 100 | 6.796e-05 | 100 | 1.996e-05 | 100 | 6.906e-05
99 | 99.43 | 0.003846 | 98.52 | 0.008395 | 99.27 | 0.007901 | 99.27 | 0.008973 | 99.52 | 0.007199 | 99.13 | 0.0109 | 99.87 | 0.001709 | 99.54 | 0.005398 | 99.78 | 0.002144 | 99.57 | 0.005008 | 99.61 | 0.004269 | 99.26 | 0.009847 | 98.9 | 0.004952 | 98.89 | 0.01082 | 98.39 | 0.01828 | 98.94 | 0.01458 | 99.92 | 0.00144 | 99.41 | 0.007729 | 99.41 | 0.004554 | 99.5 | 0.003562 | 99.97 | 0.0006048 | 99.97 | 0.0006647 | 99.99 | 0.0004646 | 99.97 | 0.0005846 | 99.94 | 0.0008093 | 99.82 | 0.001728 | 99.91 | 0.001085 | 100 | 9.144e-05 | 100 | 7.207e-05 | 100 | 6.902e-05 | 100 | 1.801e-05 | 100 | 6.884e-05
100 | 99.43 | 0.003765 | 98.51 | 0.008224 | 99.26 | 0.007858 | 99.26 | 0.00899 | 99.52 | 0.007278 | 99.12 | 0.01092 | 99.86 | 0.001693 | 99.53 | 0.005283 | 99.78 | 0.00214 | 99.56 | 0.005065 | 99.61 | 0.004184 | 99.25 | 0.009795 | 98.9 | 0.004717 | 98.88 | 0.01071 | 98.37 | 0.01818 | 98.92 | 0.01451 | 99.92 | 0.001397 | 99.4 | 0.007632 | 99.4 | 0.00458 | 99.5 | 0.003548 | 99.97 | 0.000619 | 99.97 | 0.0006661 | 99.99 | 0.0004656 | 99.97 | 0.0005769 | 99.93 | 0.0008089 | 99.82 | 0.001711 | 99.91 | 0.001082 | 100 | 6.862e-05 | 100 | 5.202e-05 | 100 | 6.237e-05 | 100 | 1.725e-05 | 100 | 6.921e-05
101 | 99.42 | 0.003717 | 98.51 | 0.008128 | 99.26 | 0.007794 | 99.26 | 0.008956 | 99.51 | 0.007349 | 99.11 | 0.01092 | 99.86 | 0.001673 | 99.53 | 0.005213 | 99.77 | 0.002124 | 99.55 | 0.005024 | 99.6 | 0.00411 | 99.24 | 0.009729 | 98.89 | 0.004561 | 98.87 | 0.01053 | 98.36 | 0.01811 | 98.91 | 0.01444 | 99.92 | 0.001369 | 99.39 | 0.007549 | 99.4 | 0.004633 | 99.5 | 0.003539 | 99.97 | 0.0006231 | 99.97 | 0.0006687 | 99.99 | 0.0004576 | 99.97 | 0.0005699 | 99.93 | 0.0008122 | 99.82 | 0.001707 | 99.91 | 0.001078 | 100 | 4.315e-05 | 100 | 4.101e-05 | 100 | 5.425e-05 | 100 | 1.619e-05 | 100 | 7.466e-05
102 | 99.42 | 0.003675 | 98.5 | 0.008065 | 99.25 | 0.007808 | 99.25 | 0.008888 | 99.5 | 0.007432 | 99.1 | 0.01095 | 99.86 | 0.001653 | 99.52 | 0.005172 | 99.77 | 0.002109 | 99.55 | 0.004926 | 99.6 | 0.004064 | 99.23 | 0.009661 | 98.89 | 0.004446 | 98.86 | 0.0104 | 98.34 | 0.01805 | 98.89 | 0.01439 | 99.92 | 0.001343 | 99.38 | 0.007486 | 99.4 | 0.004708 | 99.49 | 0.003525 | 99.97 | 0.0006215 | 99.97 | 0.0006661 | 99.99 | 0.000463 | 99.97 | 0.0005689 | 99.93 | 0.0008111 | 99.82 | 0.001699 | 99.91 | 0.00107 | 100 | 1.827e-05 | 100 | 4.136e-05 | 100 | 5.35e-05 | 100 | 1.45e-05 | 100 | 8.024e-05
103 | 99.42 | 0.003646 | 98.49 | 0.008001 | 99.24 | 0.007825 | 99.24 | 0.008828 | 99.49 | 0.007519 | 99.09 | 0.01104 | 99.86 | 0.001633 | 99.52 | 0.005102 | 99.77 | 0.002096 | 99.54 | 0.004793 | 99.59 | 0.004016 | 99.22 | 0.009595 | 98.88 | 0.004354 | 98.85 | 0.0103 | 98.32 | 0.018 | 98.88 | 0.01433 | 99.92 | 0.001315 | 99.38 | 0.007462 | 99.39 | 0.00475 | 99.49 | 0.003513 | 99.97 | 0.0006186 | 99.97 | 0.0006611 | 99.99 | 0.0004773 | 99.97 | 0.0005767 | 99.93 | 0.0008066 | 99.82 | 0.001693 | 99.91 | 0.001066 | 100 | -3.954e-06 | 100 | 5.135e-05 | 100 | 6.172e-05 | 100 | 1.622e-05 | 100 | 8.242e-05
104 | 99.41 | 0.003658 | 98.48 | 0.007986 | 99.23 | 0.007854 | 99.23 | 0.008749 | 99.49 | 0.0076 | 99.08 | 0.01114 | 99.86 | 0.001611 | 99.51 | 0.005024 | 99.77 | 0.002084 | 99.54 | 0.004598 | 99.59 | 0.003983 | 99.21 | 0.009521 | 98.88 | 0.004316 | 98.84 | 0.01022 | 98.3 | 0.01796 | 98.86 | 0.01428 | 99.91 | 0.001259 | 99.37 | 0.007418 | 99.39 | 0.004807 | 99.49 | 0.003506 | 99.97 | 0.0006263 | 99.97 | 0.0006531 | 99.99 | 0.000489 | 99.97 | 0.0005842 | 99.93 | 0.0007997 | 99.82 | 0.001691 | 99.91 | 0.001066 | 100 | -5.791e-06 | 100 | 5.767e-05 | 100 | 7.721e-05 | 100 | 1.949e-05 | 100 | 8.597e-05
105 | 99.41 | 0.003653 | 98.47 | 0.008031 | 99.22 | 0.007889 | 99.22 | 0.008685 | 99.48 | 0.007686 | 99.07 | 0.01124 | 99.86 | 0.001591 | 99.51 | 0.005008 | 99.77 | 0.002077 | 99.53 | 0.004435 | 99.59 | 0.003954 | 99.2 | 0.009443 | 98.87 | 0.004453 | 98.83 | 0.01011 | 98.28 | 0.01794 | 98.85 | 0.01423 | 99.91 | 0.001201 | 99.36 | 0.007396 | 99.38 | 0.004887 | 99.48 | 0.003489 | 99.97 | 0.0006371 | 99.97 | 0.0006506 | 99.99 | 0.0004941 | 99.97 | 0.0005858 | 99.93 | 0.0007912 | 99.81 | 0.001681 | 99.91 | 0.001063 | 100 | 2.274e-06 | 100 | 5.438e-05 | 100 | 9.883e-05 | 100 | 2.246e-05 | 100 | 8.838e-05
106 | 99.4 | 0.00362 | 98.46 | 0.008094 | 99.22 | 0.007978 | 99.21 | 0.008657 | 99.47 | 0.007782 | 99.05 | 0.01137 | 99.85 | 0.00157 | 99.5 | 0.005012 | 99.76 | 0.002068 | 99.53 | 0.004281 | 99.58 | 0.003913 | 99.19 | 0.009359 | 98.87 | 0.004676 | 98.82 | 0.01001 | 98.27 | 0.01798 | 98.84 | 0.01418 | 99.91 | 0.001129 | 99.36 | 0.007398 | 99.38 | 0.004964 | 99.48 | 0.003471 | 99.97 | 0.0006431 | 99.97 | 0.0006543 | 99.99 | 0.0004865 | 99.97 | 0.000591 | 99.93 | 0.0007866 | 99.81 | 0.001652 | 99.9 | 0.001063 | 100 | 1.315e-05 | 100 | 4.54e-05 | 100 | 0.0001174 | 100 | 2.728e-05 | 100 | 8.738e-05
107 | 99.4 | 0.003562 | 98.46 | 0.008145 | 99.21 | 0.008104 | 99.2 | 0.008665 | 99.46 | 0.007884 | 99.04 | 0.01149 | 99.85 | 0.001551 | 99.5 | 0.005022 | 99.76 | 0.002067 | 99.53 | 0.004155 | 99.58 | 0.003865 | 99.18 | 0.009269 | 98.86 | 0.004942 | 98.81 | 0.009923 | 98.25 | 0.01808 | 98.82 | 0.01412 | 99.91 | 0.001049 | 99.35 | 0.007464 | 99.37 | 0.005028 | 99.48 | 0.003464 | 99.97 | 0.0006433 | 99.97 | 0.0006502 | 99.99 | 0.0004725 | 99.97 | 0.0005883 | 99.93 | 0.0007812 | 99.81 | 0.001618 | 99.9 | 0.001069 | 100 | 2.405e-05 | 100 | 4.302e-05 | 100 | 0.0001332 | 100 | 3.053e-05 | 100 | 8.855e-05
108 | 99.4 | 0.003519 | 98.45 | 0.007932 | 99.2 | 0.008292 | 99.19 | 0.00865 | 99.46 | 0.008002 | 99.03 | 0.01162 | 99.85 | 0.001534 | 99.49 | 0.00501 | 99.76 | 0.00208 | 99.52 | 0.004128 | 99.57 | 0.003816 | 99.18 | 0.00917 | 98.86 | 0.005154 | 98.8 | 0.009795 | 98.23 | 0.01821 | 98.81 | 0.01408 | 99.91 | 0.001018 | 99.34 | 0.007514 | 99.37 | 0.005067 | 99.47 | 0.003462 | 99.97 | 0.000633 | 99.97 | 0.0006459 | 99.99 | 0.0004653 | 99.97 | 0.0005801 | 99.93 | 0.0007796 | 99.81 | 0.001584 | 99.9 | 0.001076 | 100 | 4.144e-05 | 100 | 5.525e-05 | 100 | 0.0001409 | 100 | 3.463e-05 | 100 | 8.851e-05
109 | 99.39 | 0.003483 | 98.44 | 0.007533 | 99.19 | 0.008441 | 99.19 | 0.008732 | 99.45 | 0.008122 | 99.02 | 0.01183 | 99.85 | 0.001517 | 99.49 | 0.00497 | 99.76 | 0.002096 | 99.52 | 0.004208 | 99.57 | 0.003753 | 99.17 | 0.009106 | 98.86 | 0.005311 | 98.79 | 0.009714 | 98.21 | 0.01836 | 98.79 | 0.01404 | 99.91 | 0.001007 | 99.33 | 0.007539 | 99.36 | 0.005074 | 99.47 | 0.003451 | 99.97 | 0.0006159 | 99.97 | 0.0006423 | 99.99 | 0.0004745 | 99.97 | 0.0005676 | 99.93 | 0.0007896 | 99.81 | 0.001551 | 99.9 | 0.001087 | 100 | 5.454e-05 | 100 | 6.593e-05 | 100 | 0.0001417 | 100 | 3.66e-05 | 100 | 8.897e-05
110 | 99.39 | 0.003417 | 98.43 | 0.007346 | 99.18 | 0.008549 | 99.18 | 0.008815 | 99.44 | 0.008239 | 99.01 | 0.0121 | 99.85 | 0.001501 | 99.48 | 0.004895 | 99.76 | 0.00211 | 99.51 | 0.00431 | 99.57 | 0.003694 | 99.16 | 0.009065 | 98.85 | 0.005387 | 98.78 | 0.009622 | 98.2 | 0.01857 | 98.78 | 0.014 | 99.91 | 0.001004 | 99.33 | 0.007549 | 99.36 | 0.005043 | 99.47 | 0.003455 | 99.97 | 0.0006017 | 99.97 | 0.0006407 | 99.99 | 0.0004797 | 99.96 | 0.00055 | 99.93 | 0.0007966 | 99.81 | 0.001528 | 99.9 | 0.001082 | 100 | 5.227e-05 | 100 | 6.423e-05 | 100 | 0.0001355 | 100 | 3.728e-05 | 100 | 8.903e-05
111 | 99.39 | 0.003293 | 98.42 | 0.007349 | 99.17 | 0.008623 | 99.17 | 0.008777 | 99.43 | 0.008345 | 99 | 0.01239 | 99.85 | 0.001484 | 99.48 | 0.00487 | 99.75 | 0.002122 | 99.51 | 0.004322 | 99.56 | 0.003655 | 99.15 | 0.009014 | 98.84 | 0.005429 | 98.77 | 0.009481 | 98.18 | 0.01881 | 98.77 | 0.01396 | 99.91 | 0.001018 | 99.32 | 0.00751 | 99.35 | 0.004965 | 99.46 | 0.00346 | 99.96 | 0.00059 | 99.97 | 0.0006449 | 99.99 | 0.0004802 | 99.96 | 0.000541 | 99.93 | 0.0007939 | 99.8 | 0.001515 | 99.9 | 0.001074 | 100 | 5.299e-05 | 100 | 6.809e-05 | 100 | 0.0001209 | 100 | 4.038e-05 | 100 | 9.132e-05
112 | 99.38 | 0.003165 | 98.42 | 0.007458 | 99.17 | 0.008721 | 99.16 | 0.008787 | 99.42 | 0.008447 | 98.98 | 0.01272 | 99.84 | 0.001458 | 99.47 | 0.004842 | 99.75 | 0.002134 | 99.51 | 0.004299 | 99.56 | 0.003632 | 99.14 | 0.008984 | 98.84 | 0.005384 | 98.76 | 0.009375 | 98.16 | 0.01906 | 98.75 | 0.01392 | 99.91 | 0.00104 | 99.31 | 0.007458 | 99.35 | 0.004875 | 99.46 | 0.003458 | 99.96 | 0.0005867 | 99.97 | 0.0006383 | 99.99 | 0.0004944 | 99.96 | 0.0005374 | 99.93 | 0.0007935 | 99.8 | 0.00151 | 99.9 | 0.001063 | 100 | 5.498e-05 | 100 | 8.48e-05 | 100 | 0.0001008 | 100 | 4.207e-05 | 100 | 9.705e-05
113 | 99.38 | 0.003088 | 98.41 | 0.007507 | 99.16 | 0.008875 | 99.15 | 0.008762 | 99.41 | 0.008548 | 98.97 | 0.01319 | 99.84 | 0.00143 | 99.47 | 0.004759 | 99.75 | 0.002132 | 99.5 | 0.004318 | 99.56 | 0.0036 | 99.13 | 0.008986 | 98.83 | 0.005238 | 98.75 | 0.009312 | 98.14 | 0.01929 | 98.74 | 0.01388 | 99.91 | 0.001097 | 99.3 | 0.007418 | 99.34 | 0.004775 | 99.46 | 0.003441 | 99.96 | 0.0005885 | 99.96 | 0.000625 | 99.99 | 0.0005174 | 99.96 | 0.0005372 | 99.92 | 0.0007979 | 99.8 | 0.001524 | 99.9 | 0.001051 | 100 | 8.151e-05 | 100 | 0.0001194 | 100 | 8.137e-05 | 100 | 4.706e-05 | 100 | 0.0001031
114 | 99.38 | 0.003032 | 98.41 | 0.007576 | 99.15 | 0.009062 | 99.14 | 0.008687 | 99.41 | 0.008626 | 98.96 | 0.0137 | 99.84 | 0.001401 | 99.46 | 0.004603 | 99.75 | 0.002136 | 99.5 | 0.004311 | 99.55 | 0.003595 | 99.12 | 0.009005 | 98.83 | 0.004978 | 98.74 | 0.009314 | 98.12 | 0.01948 | 98.72 | 0.01387 | 99.9 | 0.00117 | 99.3 | 0.007322 | 99.34 | 0.004673 | 99.45 | 0.003418 | 99.96 | 0.0006016 | 99.96 | 0.0006109 | 99.99 | 0.000524 | 99.96 | 0.0005429 | 99.92 | 0.0008087 | 99.8 | 0.00154 | 99.9 | 0.001044 | 100 | 0.0001291 | 100 | 0.0001507 | 100 | 6.997e-05 | 100 | 5.249e-05 | 100 | 0.00011
115 | 99.37 | 0.003003 | 98.4 | 0.007747 | 99.14 | 0.009249 | 99.13 | 0.008644 | 99.4 | 0.008688 | 98.94 | 0.01426 | 99.84 | 0.001374 | 99.46 | 0.004499 | 99.74 | 0.002152 | 99.49 | 0.004292 | 99.55 | 0.003594 | 99.11 | 0.009029 | 98.82 | 0.004748 | 98.73 | 0.009274 | 98.1 | 0.01963 | 98.71 | 0.01387 | 99.9 | 0.001204 | 99.29 | 0.007209 | 99.33 | 0.004588 | 99.45 | 0.003394 | 99.96 | 0.0006273 | 99.96 | 0.0005931 | 99.99 | 0.0005321 | 99.96 | 0.0005537 | 99.92 | 0.0008206 | 99.8 | 0.001548 | 99.89 | 0.001034 | 100 | 0.0001721 | 100 | 0.0001748 | 100 | 6.661e-05 | 100 | 5.667e-05 | 100 | 0.0001175
116 | 99.37 | 0.003011 | 98.39 | 0.007748 | 99.13 | 0.009476 | 99.13 | 0.008674 | 99.39 | 0.008735 | 98.93 | 0.01487 | 99.84 | 0.001356 | 99.45 | 0.004411 | 99.74 | 0.002176 | 99.49 | 0.004219 | 99.55 | 0.003589 | 99.1 | 0.009039 | 98.82 | 0.004616 | 98.72 | 0.009199 | 98.08 | 0.01972 | 98.7 | 0.01385 | 99.9 | 0.001222 | 99.28 | 0.007102 | 99.33 | 0.004529 | 99.45 | 0.003377 | 99.96 | 0.0006574 | 99.96 | 0.0005873 | 99.98 | 0.0005223 | 99.96 | 0.0005687 | 99.92 | 0.0008291 | 99.8 | 0.001543 | 99.89 | 0.001032 | 100 | 0.0002034 | 100 | 0.0001925 | 100 | 6.646e-05 | 100 | 5.905e-05 | 100 | 0.0001251
117 | 99.37 | 0.003038 | 98.38 | 0.007782 | 99.12 | 0.009743 | 99.11 | 0.00878 | 99.38 | 0.008775 | 98.91 | 0.0155 | 99.84 | 0.001336 | 99.45 | 0.004326 | 99.74 | 0.002185 | 99.48 | 0.004127 | 99.54 | 0.003582 | 99.09 | 0.009021 | 98.81 | 0.004417 | 98.71 | 0.009058 | 98.06 | 0.01977 | 98.68 | 0.01382 | 99.9 | 0.001202 | 99.27 | 0.007038 | 99.32 | 0.004473 | 99.44 | 0.003376 | 99.96 | 0.0006884 | 99.96 | 0.0005873 | 99.98 | 0.0004966 | 99.96 | 0.0005872 | 99.92 | 0.0008338 | 99.8 | 0.001521 | 99.89 | 0.001027 | 100 | 0.000217 | 100 | 0.0002023 | 100 | 6.997e-05 | 100 | 6.157e-05 | 100 | 0.0001288
118 | 99.37 | 0.003091 | 98.37 | 0.007698 | 99.11 | 0.01006 | 99.11 | 0.008886 | 99.37 | 0.008803 | 98.9 | 0.01604 | 99.84 | 0.001319 | 99.45 | 0.00429 | 99.74 | 0.002183 | 99.48 | 0.004019 | 99.54 | 0.00357 | 99.09 | 0.008976 | 98.81 | 0.004002 | 98.7 | 0.008897 | 98.04 | 0.01975 | 98.67 | 0.01378 | 99.9 | 0.001192 | 99.27 | 0.007051 | 99.32 | 0.004423 | 99.44 | 0.0034 | 99.96 | 0.0007078 | 99.96 | 0.0005826 | 99.98 | 0.00047 | 99.96 | 0.0006024 | 99.92 | 0.0008385 | 99.79 | 0.001493 | 99.89 | 0.001028 | 100 | 0.0002108 | 100 | 0.0002059 | 100 | 8.073e-05 | 100 | 6.276e-05 | 100 | 0.0001274
119 | 99.36 | 0.003158 | 98.36 | 0.007254 | 99.1 | 0.01038 | 99.1 | 0.009082 | 99.36 | 0.008812 | 98.88 | 0.01654 | 99.83 | 0.001303 | 99.44 | 0.004272 | 99.74 | 0.002203 | 99.48 | 0.003959 | 99.53 | 0.00354 | 99.08 | 0.008934 | 98.8 | 0.003515 | 98.69 | 0.008803 | 98.02 | 0.01966 | 98.65 | 0.01374 | 99.9 | 0.001182 | 99.26 | 0.00706 | 99.31 | 0.00439 | 99.44 | 0.003426 | 99.96 | 0.000715 | 99.96 | 0.0005922 | 99.98 | 0.0004601 | 99.96 | 0.0006075 | 99.92 | 0.0008363 | 99.79 | 0.001461 | 99.89 | 0.001041 | 100 | 0.0001886 | 100 | 0.000199 | 100 | 9.493e-05 | 100 | 6.327e-05 | 100 | 0.000127
120 | 99.36 | 0.003194 | 98.36 | 0.006895 | 99.09 | 0.01075 | 99.09 | 0.009379 | 99.35 | 0.008797 | 98.86 | 0.01696 | 99.83 | 0.001293 | 99.44 | 0.004239 | 99.73 | 0.002222 | 99.47 | 0.003978 | 99.53 | 0.003493 | 99.07 | 0.00891 | 98.8 | 0.003043 | 98.68 | 0.008717 | 98 | 0.01954 | 98.64 | 0.0137 | 99.9 | 0.001105 | 99.25 | 0.007093 | 99.31 | 0.004363 | 99.43 | 0.003467 | 99.96 | 0.000715 | 99.96 | 0.0006106 | 99.98 | 0.0004493 | 99.96 | 0.0006027 | 99.92 | 0.0008326 | 99.79 | 0.001442 | 99.89 | 0.001042 | 100 | 0.0001494 | 100 | 0.0001741 | 100 | 0.0001112 | 100 | 6.383e-05 | 100 | 0.0001244
121 | 99.36 | 0.003165 | 98.35 | 0.006708 | 99.08 | 0.01111 | 99.08 | 0.009598 | 99.34 | 0.008765 | 98.85 | 0.01727 | 99.83 | 0.001283 | 99.43 | 0.004271 | 99.73 | 0.00223 | 99.47 | 0.003973 | 99.53 | 0.003459 | 99.06 | 0.008874 | 98.8 | 0.002624 | 98.68 | 0.008623 | 97.98 | 0.01937 | 98.63 | 0.01367 | 99.9 | 0.001061 | 99.25 | 0.007058 | 99.3 | 0.004345 | 99.43 | 0.003514 | 99.96 | 0.0007109 | 99.96 | 0.0006352 | 99.98 | 0.0004453 | 99.96 | 0.0005943 | 99.92 | 0.0008282 | 99.79 | 0.001436 | 99.89 | 0.001044 | 100 | 0.0001138 | 100 | 0.0001425 | 100 | 0.0001229 | 100 | 6.887e-05 | 100 | 0.0001193
122 | 99.35 | 0.003093 | 98.35 | 0.006732 | 99.07 | 0.01143 | 99.07 | 0.009829 | 99.34 | 0.008725 | 98.83 | 0.01743 | 99.83 | 0.00127 | 99.43 | 0.004299 | 99.73 | 0.00224 | 99.46 | 0.003996 | 99.52 | 0.00345 | 99.05 | 0.008843 | 98.79 | 0.002293 | 98.67 | 0.008525 | 97.96 | 0.01911 | 98.61 | 0.01364 | 99.9 | 0.001035 | 99.24 | 0.006982 | 99.3 | 0.004331 | 99.43 | 0.003551 | 99.96 | 0.0007021 | 99.96 | 0.0006452 | 99.98 | 0.0004502 | 99.96 | 0.0005881 | 99.92 | 0.0008196 | 99.79 | 0.001425 | 99.89 | 0.001048 | 100 | 7.761e-05 | 100 | 0.0001222 | 100 | 0.0001264 | 100 | 7.624e-05 | 100 | 0.0001131
123 | 99.35 | 0.002998 | 98.34 | 0.006851 | 99.06 | 0.01174 | 99.06 | 0.01004 | 99.33 | 0.008675 | 98.81 | 0.01756 | 99.83 | 0.001263 | 99.43 | 0.004333 | 99.73 | 0.002227 | 99.46 | 0.004085 | 99.52 | 0.003443 | 99.04 | 0.00885 | 98.79 | 0.00208 | 98.66 | 0.008412 | 97.94 | 0.01881 | 98.6 | 0.0136 | 99.89 | 0.001012 | 99.23 | 0.006921 | 99.3 | 0.004314 | 99.42 | 0.003579 | 99.96 | 0.0006815 | 99.96 | 0.0006461 | 99.98 | 0.0004673 | 99.96 | 0.0005848 | 99.92 | 0.0008123 | 99.79 | 0.001428 | 99.89 | 0.001044 | 100 | 5.065e-05 | 100 | 9.897e-05 | 100 | 0.0001245 | 100 | 8.458e-05 | 100 | 0.0001126
124 | 99.35 | 0.002887 | 98.33 | 0.007009 | 99.04 | 0.01203 | 99.05 | 0.01018 | 99.32 | 0.008618 | 98.79 | 0.01757 | 99.83 | 0.001259 | 99.42 | 0.004378 | 99.72 | 0.002206 | 99.46 | 0.004152 | 99.52 | 0.003434 | 99.03 | 0.008869 | 98.79 | 0.002004 | 98.65 | 0.008372 | 97.92 | 0.01849 | 98.59 | 0.01358 | 99.89 | 0.001053 | 99.22 | 0.006842 | 99.29 | 0.004305 | 99.42 | 0.003585 | 99.96 | 0.0006586 | 99.96 | 0.0006422 | 99.98 | 0.0004841 | 99.96 | 0.0005854 | 99.92 | 0.0008167 | 99.79 | 0.001438 | 99.89 | 0.001039 | 100 | 6.879e-05 | 100 | 7.312e-05 | 100 | 0.000122 | 100 | 9.539e-05 | 100 | 0.0001126
125 | 99.34 | 0.002787 | 98.33 | 0.007319 | 99.03 | 0.01227 | 99.04 | 0.01027 | 99.31 | 0.008554 | 98.78 | 0.01759 | 99.83 | 0.001249 | 99.42 | 0.004419 | 99.72 | 0.002199 | 99.45 | 0.004247 | 99.51 | 0.0034 | 99.02 | 0.008891 | 98.79 | 0.002245 | 98.64 | 0.008288 | 97.9 | 0.01816 | 98.57 | 0.01359 | 99.89 | 0.001105 | 99.22 | 0.006731 | 99.29 | 0.004305 | 99.41 | 0.003594 | 99.96 | 0.0006427 | 99.96 | 0.0006311 | 99.98 | 0.0004938 | 99.96 | 0.0005893 | 99.91 | 0.0008159 | 99.78 | 0.001447 | 99.88 | 0.001034 | 100 | 9.694e-05 | 100 | 6.941e-05 | 100 | 0.0001239 | 100 | 0.0001097 | 100 | 0.0001132
126 | 99.34 | 0.002746 | 98.32 | 0.007417 | 99.02 | 0.01244 | 99.03 | 0.01032 | 99.3 | 0.008481 | 98.76 | 0.0176 | 99.83 | 0.00124 | 99.41 | 0.004412 | 99.72 | 0.002202 | 99.45 | 0.004337 | 99.51 | 0.003369 | 99.01 | 0.008915 | 98.79 | 0.002785 | 98.63 | 0.008207 | 97.89 | 0.01786 | 98.56 | 0.0136 | 99.89 | 0.001116 | 99.21 | 0.006609 | 99.28 | 0.004316 | 99.41 | 0.003598 | 99.95 | 0.0006336 | 99.96 | 0.0006205 | 99.98 | 0.0005006 | 99.96 | 0.000591 | 99.91 | 0.0008094 | 99.78 | 0.001459 | 99.88 | 0.001034 | 100 | 0.0001245 | 100 | 9.171e-05 | 100 | 0.0001271 | 100 | 0.0001218 | 100 | 0.0001169
127 | 99.34 | 0.002763 | 98.31 | 0.007389 | 99.01 | 0.01257 | 99.02 | 0.01032 | 99.29 | 0.008409 | 98.74 | 0.0176 | 99.82 | 0.001222 | 99.41 | 0.004372 | 99.72 | 0.002201 | 99.44 | 0.004384 | 99.51 | 0.00335 | 99.01 | 0.008926 | 98.79 | 0.003468 | 98.63 | 0.008103 | 97.87 | 0.01758 | 98.55 | 0.01361 | 99.89 | 0.001104 | 99.21 | 0.006482 | 99.28 | 0.004323 | 99.41 | 0.003592 | 99.95 | 0.0006223 | 99.96 | 0.0006077 | 99.98 | 0.0005043 | 99.96 | 0.0005954 | 99.91 | 0.0008001 | 99.78 | 0.001461 | 99.88 | 0.001032 | 100 | 0.000142 | 100 | 0.0001363 | 100 | 0.0001287 | 100 | 0.0001334 | 100 | 0.0001244
128 | 99.34 | 0.002784 | 98.3 | 0.007389 | 98.99 | 0.01265 | 99.01 | 0.01026 | 99.28 | 0.008338 | 98.72 | 0.01761 | 99.82 | 0.001195 | 99.4 | 0.004293 | 99.72 | 0.002173 | 99.44 | 0.004365 | 99.5 | 0.003332 | 99 | 0.008919 | 98.78 | 0.004005 | 98.62 | 0.007982 | 97.85 | 0.01734 | 98.53 | 0.01361 | 99.89 | 0.00114 | 99.2 | 0.006395 | 99.27 | 0.004301 | 99.4 | 0.003602 | 99.95 | 0.000614 | 99.96 | 0.0005886 | 99.98 | 0.0004998 | 99.95 | 0.0006058 | 99.91 | 0.0007897 | 99.78 | 0.001457 | 99.88 | 0.001022 | 100 | 0.0001394 | 100 | 0.0001825 | 100 | 0.000132 | 100 | 0.0001416 | 100 | 0.0001339
129 | 99.33 | 0.002798 | 98.29 | 0.007349 | 98.98 | 0.01265 | 99 | 0.01014 | 99.28 | 0.008271 | 98.71 | 0.01766 | 99.82 | 0.001165 | 99.4 | 0.0042 | 99.71 | 0.002148 | 99.43 | 0.004259 | 99.5 | 0.003331 | 98.99 | 0.008896 | 98.78 | 0.004353 | 98.61 | 0.007904 | 97.83 | 0.0171 | 98.52 | 0.01361 | 99.89 | 0.001221 | 99.19 | 0.006394 | 99.27 | 0.004276 | 99.4 | 0.003625 | 99.95 | 0.0006179 | 99.96 | 0.0005784 | 99.98 | 0.0005017 | 99.95 | 0.0006197 | 99.91 | 0.0007749 | 99.78 | 0.00145 | 99.88 | 0.001017 | 100 | 0.0001325 | 100 | 0.0002043 | 100 | 0.0001396 | 100 | 0.0001414 | 100 | 0.0001455
130 | 99.33 | 0.002829 | 98.29 | 0.007294 | 98.97 | 0.0126 | 98.99 | 0.01 | 99.27 | 0.0082 | 98.69 | 0.01778 | 99.82 | 0.001137 | 99.39 | 0.004088 | 99.71 | 0.002132 | 99.43 | 0.004164 | 99.5 | 0.003324 | 98.98 | 0.008887 | 98.77 | 0.004419 | 98.6 | 0.007912 | 97.82 | 0.01688 | 98.5 | 0.0136 | 99.89 | 0.001222 | 99.19 | 0.00639 | 99.27 | 0.004237 | 99.4 | 0.003662 | 99.95 | 0.0006332 | 99.95 | 0.0005668 | 99.98 | 0.0005034 | 99.95 | 0.0006323 | 99.91 | 0.0007656 | 99.78 | 0.001449 | 99.88 | 0.001013 | 100 | 0.0001271 | 100 | 0.0002243 | 100 | 0.0001517 | 100 | 0.0001386 | 100 | 0.0001533
131 | 99.33 | 0.002897 | 98.28 | 0.007192 | 98.96 | 0.01248 | 98.98 | 0.009875 | 99.26 | 0.008132 | 98.67 | 0.01793 | 99.82 | 0.001113 | 99.39 | 0.003961 | 99.71 | 0.002116 | 99.43 | 0.004057 | 99.49 | 0.003311 | 98.97 | 0.008881 | 98.77 | 0.004253 | 98.59 | 0.00792 | 97.8 | 0.01664 | 98.49 | 0.0136 | 99.89 | 0.001211 | 99.18 | 0.006378 | 99.26 | 0.004205 | 99.39 | 0.003707 | 99.95 | 0.0006565 | 99.95 | 0.0005661 | 99.98 | 0.0005101 | 99.95 | 0.0006348 | 99.91 | 0.0007636 | 99.78 | 0.001459 | 99.88 | 0.001017 | 100 | 0.0001236 | 100 | 0.0002563 | 100 | 0.0001611 | 100 | 0.000137 | 100 | 0.000159
132 | 99.32 | 0.002999 | 98.27 | 0.007074 | 98.94 | 0.01224 | 98.97 | 0.009743 | 99.25 | 0.008066 | 98.65 | 0.01807 | 99.82 | 0.00109 | 99.39 | 0.003858 | 99.71 | 0.002102 | 99.42 | 0.004 | 99.49 | 0.003317 | 98.96 | 0.00887 | 98.76 | 0.003906 | 98.59 | 0.007983 | 97.78 | 0.01638 | 98.48 | 0.0136 | 99.88 | 0.001214 | 99.17 | 0.006348 | 99.26 | 0.004178 | 99.39 | 0.00374 | 99.95 | 0.0006767 | 99.95 | 0.0005732 | 99.98 | 0.0005192 | 99.95 | 0.0006245 | 99.91 | 0.0007644 | 99.77 | 0.001474 | 99.88 | 0.001026 | 100 | 0.0001238 | 100 | 0.0002966 | 100 | 0.0001611 | 100 | 0.0001348 | 100 | 0.000159
133 | 99.32 | 0.003077 | 98.27 | 0.006999 | 98.93 | 0.01187 | 98.96 | 0.009616 | 99.24 | 0.007985 | 98.64 | 0.01827 | 99.82 | 0.001074 | 99.38 | 0.003772 | 99.71 | 0.002082 | 99.42 | 0.003967 | 99.49 | 0.003328 | 98.95 | 0.008868 | 98.76 | 0.003365 | 98.58 | 0.007967 | 97.77 | 0.01612 | 98.46 | 0.0136 | 99.88 | 0.001176 | 99.17 | 0.006351 | 99.25 | 0.004155 | 99.39 | 0.003769 | 99.95 | 0.000688 | 99.95 | 0.0005881 | 99.98 | 0.0005279 | 99.95 | 0.0006162 | 99.91 | 0.0007575 | 99.77 | 0.00148 | 99.88 | 0.001037 | 100 | 0.0001214 | 100 | 0.0003222 | 100 | 0.0001541 | 100 | 0.0001319 | 100 | 0.0001582
134 | 99.32 | 0.003113 | 98.26 | 0.006978 | 98.92 | 0.01144 | 98.95 | 0.009487 | 99.24 | 0.007884 | 98.62 | 0.01846 | 99.82 | 0.001066 | 99.38 | 0.003761 | 99.7 | 0.002044 | 99.41 | 0.003917 | 99.48 | 0.003329 | 98.94 | 0.008873 | 98.75 | 0.002728 | 98.57 | 0.007932 | 97.75 | 0.01591 | 98.45 | 0.0136 | 99.88 | 0.001143 | 99.16 | 0.006393 | 99.25 | 0.004141 | 99.38 | 0.003795 | 99.95 | 0.0006988 | 99.95 | 0.0006016 | 99.98 | 0.0005333 | 99.95 | 0.0006082 | 99.91 | 0.0007595 | 99.77 | 0.001475 | 99.88 | 0.00104 | 100 | 0.0001266 | 100 | 0.0002987 | 100 | 0.0001443 | 100 | 0.0001244 | 100 | 0.0001559
135 | 99.32 | 0.003119 | 98.25 | 0.006933 | 98.91 | 0.01095 | 98.94 | 0.009365 | 99.23 | 0.007754 | 98.6 | 0.01867 | 99.82 | 0.001054 | 99.38 | 0.003816 | 99.7 | 0.002005 | 99.41 | 0.003916 | 99.48 | 0.003321 | 98.93 | 0.008867 | 98.75 | 0.002197 | 98.56 | 0.007851 | 97.74 | 0.01568 | 98.44 | 0.0136 | 99.88 | 0.001132 | 99.15 | 0.006406 | 99.25 | 0.004135 | 99.38 | 0.00383 | 99.95 | 0.0007101 | 99.95 | 0.0006151 | 99.98 | 0.0005344 | 99.95 | 0.0005988 | 99.91 | 0.0007668 | 99.77 | 0.001467 | 99.87 | 0.001051 | 100 | 0.0001412 | 100 | 0.0002701 | 100 | 0.0001371 | 100 | 0.0001229 | 100 | 0.0001502
136 | 99.31 | 0.003127 | 98.24 | 0.006884 | 98.9 | 0.01042 | 98.93 | 0.009252 | 99.22 | 0.007602 | 98.58 | 0.01885 | 99.81 | 0.001041 | 99.37 | 0.003882 | 99.7 | 0.001961 | 99.41 | 0.003947 | 99.48 | 0.003311 | 98.93 | 0.008875 | 98.75 | 0.001872 | 98.55 | 0.007732 | 97.72 | 0.01544 | 98.42 | 0.0136 | 99.88 | 0.001095 | 99.15 | 0.006413 | 99.24 | 0.004134 | 99.37 | 0.003871 | 99.95 | 0.0007256 | 99.95 | 0.0006236 | 99.97 | 0.0005128 | 99.95 | 0.0005899 | 99.91 | 0.0007693 | 99.77 | 0.001463 | 99.87 | 0.001062 | 100 | 0.0001441 | 100 | 0.0002461 | 100 | 0.0001355 | 100 | 0.0001266 | 100 | 0.0001415
137 | 99.31 | 0.003143 | 98.24 | 0.006772 | 98.89 | 0.00992 | 98.92 | 0.009167 | 99.21 | 0.007423 | 98.56 | 0.01894 | 99.81 | 0.001028 | 99.37 | 0.003925 | 99.7 | 0.001935 | 99.4 | 0.004013 | 99.47 | 0.003321 | 98.92 | 0.00889 | 98.75 | 0.001721 | 98.55 | 0.00761 | 97.71 | 0.01523 | 98.41 | 0.0136 | 99.88 | 0.001037 | 99.14 | 0.006402 | 99.24 | 0.00412 | 99.37 | 0.003903 | 99.95 | 0.0007358 | 99.95 | 0.0006288 | 99.97 | 0.0004886 | 99.95 | 0.000576 | 99.91 | 0.0007714 | 99.77 | 0.001458 | 99.87 | -0.00118 | 100 | 0.0001401 | 100 | 0.0002182 | 100 | 0.0001339 | 100 | 0.0001292 | 100 | 0.0001308
138 | 99.31 | 0.003125 | 98.23 | 0.006661 | 98.88 | 0.009452 | 98.91 | 0.009051 | 99.2 | 0.007229 | 98.54 | 0.01893 | 99.81 | 0.001017 | 99.36 | 0.00396 | 99.7 | 0.001926 | 99.4 | 0.004068 | 99.47 | 0.003283 | 98.91 | 0.008906 | 98.75 | 0.001729 | 98.54 | 0.007495 | 97.69 | 0.01505 | 98.4 | 0.01361 | 99.88 | 0.001008 | 99.14 | 0.006375 | 99.23 | 0.004094 | 99.37 | 0.003937 | 99.95 | 0.0007403 | 99.95 | 0.0006177 | 99.97 | 0.0004627 | 99.95 | 0.0005653 | 99.9 | 0.0007684 | 99.76 | 0.001459 | 99.87 | -0.01233 | 100 | 0.0001297 | 100 | 0.0001973 | 100 | 0.0001324 | 100 | 0.000133 | 100 | 0.0001264
139 | 99.3 | 0.003003 | 98.22 | 0.006576 | 98.87 | 0.009016 | 98.9 | 0.008883 | 99.2 | 0.007026 | 98.52 | 0.01881 | 99.81 | 0.001009 | 99.36 | 0.003961 | 99.69 | 0.001916 | 99.39 | 0.004097 | 99.47 | 0.003237 | 98.9 | 0.008912 | 98.75 | 0.001887 | 98.53 | 0.007382 | 97.67 | 0.01487 | 98.38 | 0.01362 | 99.88 | 0.001006 | 99.13 | 0.006422 | 99.23 | 0.004056 | 99.36 | 0.003963 | 99.95 | 0.0007436 | 99.95 | 0.0006069 | 99.97 | 0.0004326 | 99.95 | 0.0005596 | 99.9 | 0.0007654 | 99.76 | 0.00146 | 99.87 | -0.0213 | 100 | 0.0001222 | 100 | 0.0001486 | 100 | 0.0001362 | 100 | 0.0001358 | 100 | 0.0001282
140 | 99.3 | 0.002865 | 98.22 | 0.006492 | 98.86 | 0.008677 | 98.89 | 0.00873 | 99.19 | 0.006808 | 98.5 | 0.01857 | 99.81 | 0.001002 | 99.36 | 0.003964 | 99.69 | 0.001908 | 99.39 | 0.004119 | 99.46 | 0.003196 | 98.89 | 0.008922 | 98.75 | 0.002151 | 98.52 | 0.007308 | 97.66 | 0.01471 | 98.37 | 0.01363 | 99.88 | 0.001025 | 99.12 | 0.006373 | 99.22 | 0.004022 | 99.36 | 0.003999 | 99.95 | 0.0007485 | 99.95 | 0.0005817 | 99.97 | 0.0004195 | 99.95 | 0.0005647 | 99.9 | 0.0007648 | 99.76 | 0.001461 | 99.87 | -0.02792 | 100 | 0.0001178 | 100 | 8.206e-05 | 100 | 0.0001497 | 100 | 0.0001358 | 100 | 0.0001273
141 | 99.3 | 0.002748 | 98.21 | 0.006451 | 98.85 | 0.008406 | 98.88 | 0.00865 | 99.18 | 0.006589 | 98.48 | 0.01817 | 99.81 | 0.0009953 | 99.35 | 0.00396 | 99.69 | 0.001908 | 99.39 | 0.004142 | 99.46 | 0.003167 | 98.88 | 0.008952 | 98.74 | 0.002486 | 98.52 | 0.007272 | 97.65 | 0.0145 | 98.36 | 0.01363 | 99.87 | 0.001053 | 99.12 | 0.006297 | 99.22 | 0.003987 | 99.35 | 0.004044 | 99.94 | 0.0007511 | 99.95 | 0.0005419 | 99.97 | 0.0004105 | 99.95 | 0.0005657 | 99.9 | 0.000766 | 99.76 | 0.001467 | 99.87 | -0.03207 | 100 | 9.418e-05 | 100 | 2.758e-05 | 100 | 0.0001641 | 100 | 0.0001371 | 100 | 0.0001244
142 | 99.29 | 0.002642 | 98.21 | 0.006451 | 98.84 | 0.008122 | 98.88 | 0.008476 | 99.18 | 0.006388 | 98.47 | 0.01763 | 99.81 | 0.0009881 | 99.35 | 0.003986 | 99.69 | 0.001924 | 99.38 | 0.004178 | 99.46 | 0.003151 | 98.87 | 0.008993 | 98.74 | 0.002843 | 98.51 | 0.007286 | 97.63 | 0.0143 | 98.34 | 0.01363 | 99.87 | 0.001075 | 99.11 | 0.006176 | 99.22 | 0.003942 | 99.35 | 0.00409 | 99.94 | 0.0007557 | 99.95 | 0.0005038 | 99.97 | 0.0004025 | 99.95 | 0.0005595 | 99.9 | 0.0007734 | 99.76 | 0.001467 | 100 | -0.03362 | 100 | 6.769e-05 | 100 | -1.622e-06 | 100 | 0.0001731 | 100 | 0.0001336 | 100 | 0.0001226
143 | 99.29 | 0.002571 | 98.2 | 0.006493 | 98.83 | 0.007826 | 98.87 | 0.008317 | 99.17 | 0.006179 | 98.45 | 0.01701 | 99.81 | 0.0009778 | 99.34 | 0.003996 | 99.69 | 0.001944 | 99.38 | 0.004153 | 99.45 | 0.003151 | 98.86 | 0.009029 | 98.74 | 0.003069 | 98.5 | 0.007341 | 97.62 | 0.0141 | 98.33 | 0.01361 | 99.87 | 0.001099 | 99.1 | 0.006106 | 99.21 | 0.003907 | 99.35 | 0.004131 | 99.94 | 0.0007562 | 99.95 | 0.0004783 | 99.97 | 0.0003865 | 99.95 | 0.000565 | 99.9 | 0.0007757 | 99.76 | 0.001453 | 100.1 | -0.03253 | 100 | 5.861e-05 | 100 | -6.83e-06 | 100 | 0.0001746 | 100 | 0.0001295 | 100 | 0.0001224
144 | 99.29 | 0.002525 | 98.19 | 0.006559 | 98.83 | 0.007546 | 98.86 | 0.008196 | 99.16 | 0.005962 | 98.43 | 0.01626 | 99.81 | 0.0009723 | 99.34 | 0.004009 | 99.68 | 0.00195 | 99.37 | 0.004074 | 99.45 | 0.003134 | 98.85 | 0.009066 | 98.74 | 0.003189 | 98.5 | 0.007382 | 97.6 | 0.01396 | 98.31 | 0.01359 | 99.87 | 0.001126 | 99.1 | 0.006059 | 99.21 | 0.003873 | 99.34 | 0.004171 | 99.94 | 0.0007538 | 99.95 | 0.0004687 | 99.97 | 0.0003861 | 99.94 | 0.000569 | 99.9 | 0.0007771 | 99.76 | 0.001433 | 100.1 | -0.02876 | 100 | 6.887e-05 | 100 | -3.873e-06 | 100 | 0.0001766 | 100 | 0.000122 | 100 | 0.0001251
145 | 99.29 | 0.0025 | 98.19 | 0.00663 | 98.82 | 0.007275 | 98.85 | 0.007998 | 99.16 | 0.005734 | 98.42 | 0.01544 | 99.81 | 0.0009612 | 99.34 | 0.003973 | 99.68 | 0.001944 | 99.37 | 0.003987 | 99.45 | 0.003132 | 98.85 | 0.009096 | 98.73 | 0.003258 | 98.49 | 0.007374 | 97.59 | 0.01385 | 98.3 | 0.01355 | 99.87 | 0.001142 | 99.09 | 0.006035 | 99.21 | 0.003848 | 99.34 | 0.004201 | 99.94 | 0.0007489 | 99.95 | 0.0004848 | 99.97 | 0.0003993 | 99.94 | 0.0005706 | 99.9 | 0.000782 | 99.75 | 0.001426 | 100.1 | -0.02229 | 100 | 9.537e-05 | 100 | 2.693e-06 | 100 | 0.0001759 | 100 | 0.0001162 | 100 | 0.0001314
146 | 99.28 | 0.002525 | 98.18 | 0.006672 | 98.81 | 0.006953 | 98.84 | 0.007756 | 99.15 | 0.005506 | 98.4 | 0.0146 | 99.8 | 0.0009377 | 99.33 | 0.003911 | 99.68 | 0.001927 | 99.37 | 0.003885 | 99.45 | 0.003147 | 98.84 | 0.009121 | 98.73 | 0.003228 | 98.48 | 0.007295 | 97.58 | 0.01375 | 98.29 | 0.01353 | 99.87 | 0.001164 | 99.09 | 0.005976 | 99.2 | 0.003837 | 99.33 | 0.004224 | 99.94 | 0.0007469 | 99.95 | 0.0005177 | 99.97 | 0.0003914 | 99.94 | 0.0005675 | 99.9 | 0.0007887 | 99.75 | 0.001411 | 100.1 | -0.01313 | 100 | 0.0001027 | 100 | 1.664e-05 | 100 | 0.000171 | 100 | 0.0001162 | 100 | 0.0001366
147 | 99.28 | 0.002579 | 98.17 | 0.006677 | 98.81 | 0.006655 | 98.84 | 0.007583 | 99.15 | 0.005289 | 98.39 | 0.01382 | 99.8 | 0.0009184 | 99.33 | 0.003833 | 99.68 | 0.001899 | 99.36 | 0.003816 | 99.44 | 0.003188 | 98.83 | 0.009139 | 98.72 | 0.003127 | 98.47 | 0.007182 | 97.56 | 0.01372 | 98.27 | 0.0135 | 99.87 | 0.001179 | 99.08 | 0.005887 | 99.2 | 0.003823 | 99.33 | 0.004239 | 99.94 | 0.0007473 | 99.95 | 0.0005608 | 99.97 | 0.0003761 | 99.94 | 0.0005587 | 99.9 | 0.0007857 | 99.75 | 0.001376 | 100.1 | -0.001293 | 100 | 0.000107 | 100 | 5.268e-05 | 100 | 0.0001652 | 100 | 0.0001155 | 100 | 0.000141
148 | 99.28 | 0.002673 | 98.17 | 0.006643 | 98.8 | 0.006369 | 98.83 | 0.007443 | 99.14 | 0.005082 | 98.37 | 0.01302 | 99.8 | 0.0009121 | 99.32 | 0.003721 | 99.68 | 0.001869 | 99.36 | 0.003745 | 99.44 | 0.003211 | 98.82 | 0.00915 | 98.72 | 0.003009 | 98.47 | 0.007089 | 97.55 | 0.01369 | 98.26 | 0.01347 | 99.87 | 0.00118 | 99.07 | 0.005787 | 99.19 | 0.003802 | 99.32 | 0.004258 | 99.94 | 0.000748 | 99.94 | 0.0005963 | 99.97 | 0.0003657 | 99.94 | 0.0005563 | 99.9 | 0.0007781 | 99.75 | 0.001348 | 100.1 | -0.0001327 | 100 | 0.0001274 | 100 | 0.0001032 | 100 | 0.0001583 | 100 | 0.0001113 | 100 | 0.000146
149 | 99.28 | 0.002772 | 98.16 | 0.006631 | 98.79 | 0.006025 | 98.82 | 0.007308 | 99.14 | 0.004898 | 98.36 | 0.01231 | 99.8 | 0.0009146 | 99.32 | 0.003584 | 99.67 | 0.00184 | 99.35 | 0.003701 | 99.44 | 0.003198 | 98.81 | 0.009145 | 98.72 | 0.0028 | 98.46 | 0.007029 | 97.53 | 0.01363 | 98.25 | 0.01345 | 99.86 | 0.001194 | 99.07 | 0.005763 | 99.19 | 0.003766 | 99.32 | 0.004277 | 99.94 | 0.0007424 | 99.94 | 0.0006295 | 99.97 | 0.0003469 | 99.94 | 0.0005484 | 99.9 | 0.00077 | 99.75 | 0.001339 | 100.1 | 0.0002898 | 100 | 0.0001678 | 100 | 0.0001531 | 100 | 0.0001477 | 100 | 0.0001078 | 100 | 0.0001541
150 | 99.27 | 0.002839 | 98.15 | 0.006614 | 98.79 | 0.005734 | 98.81 | 0.007232 | 99.13 | 0.004718 | 98.35 | 0.01166 | 99.8 | 0.0009153 | 99.32 | 0.00347 | 99.67 | 0.001805 | 99.35 | 0.003691 | 99.43 | 0.003171 | 98.8 | 0.00912 | 98.72 | 0.002526 | 98.45 | 0.00696 | 97.52 | 0.01354 | 98.23 | 0.01347 | 99.86 | 0.001158 | 99.06 | 0.005705 | 99.19 | 0.003721 | 99.32 | 0.004289 | 99.94 | 0.0007321 | 99.94 | 0.0006511 | 99.97 | 0.0003378 | 99.94 | 0.0005468 | 99.9 | 0.0007517 | 99.75 | 0.001336 | 100.1 | 0.0005386 | 100 | 0.0002203 | 100 | 0.0001874 | 100 | 0.0001361 | 100 | 0.0001076 | 100 | 0.0001614
151 | 99.27 | 0.002861 | 98.15 | 0.006581 | 98.78 | 0.005514 | 98.81 | 0.007268 | 99.13 | 0.004553 | 98.34 | 0.01105 | 99.8 | 0.0009186 | 99.31 | 0.003429 | 99.67 | 0.001776 | 99.35 | 0.003716 | 99.43 | 0.003145 | 98.79 | 0.009077 | 98.71 | 0.002367 | 98.45 | 0.006915 | 97.51 | 0.01343 | 98.22 | 0.01352 | 99.86 | 0.001122 | 99.06 | 0.005621 | 99.18 | 0.003698 | 99.31 | 0.0043 | 99.94 | 0.0007248 | 99.94 | 0.000661 | 99.97 | 0.0003399 | 99.94 | 0.000538 | 99.89 | 0.0007255 | 99.75 | 0.001335 | 100.1 | 0.0006776 | 100 | 0.0002509 | 100 | 0.000215 | 100 | 0.0001305 | 100 | 0.0001102 | 100 | 0.0001632
152 | 99.27 | 0.002825 | 98.14 | 0.006556 | 98.78 | 0.005337 | 98.8 | 0.007195 | 99.12 | 0.004413 | 98.33 | 0.01047 | 99.8 | 0.0009183 | 99.31 | 0.003443 | 99.67 | 0.001764 | 99.34 | 0.003761 | 99.43 | 0.003131 | 98.78 | 0.009022 | 98.71 | 0.002273 | 98.44 | 0.006873 | 97.49 | 0.01331 | 98.21 | 0.01359 | 99.86 | 0.001064 | 99.05 | 0.005556 | 99.18 | 0.003679 | 99.31 | 0.004317 | 99.94 | 0.0007214 | 99.94 | 0.0006617 | 99.97 | 0.000347 | 99.94 | 0.0005232 | 99.89 | 0.0007005 | 99.75 | 0.001333 | 100.1 | 0.0007486 | 100 | 0.0002634 | 100 | 0.0002368 | 100 | 0.0001308 | 100 | 0.0001112 | 99.99 | 0.0001618
153 | 99.26 | 0.002808 | 98.13 | 0.006492 | 98.77 | 0.005185 | 98.79 | 0.007045 | 99.12 | 0.004287 | 98.32 | 0.009983 | 99.8 | 0.000914 | 99.31 | 0.003462 | 99.67 | 0.001762 | 99.34 | 0.003783 | 99.42 | 0.003116 | 98.77 | 0.008973 | 98.71 | 0.002177 | 98.43 | 0.006841 | 97.48 | 0.01316 | 98.19 | 0.01366 | 99.86 | 0.001036 | 99.05 | 0.005537 | 99.18 | 0.003646 | 99.3 | 0.004318 | 99.94 | 0.0007266 | 99.94 | 0.0006372 | 99.97 | 0.0003469 | 99.94 | 0.0005264 | 99.89 | 0.000678 | 99.74 | 0.001328 | 100.1 | 0.0007876 | 100 | 0.0002701 | 100 | 0.0002533 | 100 | 0.000134 | 100 | 0.0001118 | 99.99 | 0.00016
154 | 99.26 | 0.002781 | 98.13 | 0.006419 | 98.77 | 0.005086 | 98.78 | 0.006987 | 99.12 | 0.004161 | 98.31 | 0.009592 | 99.8 | 0.0009108 | 99.3 | 0.003531 | 99.67 | 0.001759 | 99.34 | 0.003786 | 99.42 | 0.003107 | 98.76 | 0.008953 | 98.71 | 0.002087 | 98.42 | 0.006851 | 97.47 | 0.01303 | 98.18 | 0.01371 | 99.86 | 0.001038 | 99.04 | 0.005532 | 99.17 | 0.003629 | 99.3 | 0.004335 | 99.93 | 0.0007363 | 99.94 | 0.0005906 | 99.97 | 0.000355 | 99.94 | 0.0005302 | 99.89 | 0.0006623 | 99.74 | 0.001323 | 100.1 | 0.0008242 | 100 | 0.0002699 | 100 | 0.000268 | 100 | 0.0001402 | 100 | 0.0001133 | 99.99 | 0.0001575
155 | 99.26 | 0.00271 | 98.12 | 0.006352 | 98.76 | 0.005066 | 98.78 | 0.006861 | 99.11 | 0.004045 | 98.3 | 0.009207 | 99.8 | 0.0009031 | 99.3 | 0.003572 | 99.66 | 0.001748 | 99.33 | 0.003768 | 99.42 | 0.0031 | 98.75 | 0.008949 | 98.7 | 0.002027 | 98.42 | 0.006873 | 97.45 | 0.0129 | 98.16 | 0.01371 | 99.86 | 0.001048 | 99.03 | 0.005555 | 99.17 | 0.003611 | 99.29 | 0.004353 | 99.93 | 0.0007406 | 99.94 | 0.0005471 | 99.97 | 0.0003741 | 99.94 | 0.0005234 | 99.89 | 0.0006453 | 99.74 | 0.001336 | 100.1 | 0.0008656 | 100 | 0.0002669 | 100 | 0.0002729 | 100 | 0.0001499 | 100 | 0.0001147 | 99.99 | 0.0001522
156 | 99.26 | 0.002635 | 98.11 | 0.00629 | 98.76 | 0.005095 | 98.77 | 0.006641 | 99.11 | 0.003928 | 98.29 | 0.008873 | 99.8 | 0.0008832 | 99.3 | 0.003572 | 99.66 | 0.001726 | 99.33 | 0.003703 | 99.41 | 0.00308 | 98.75 | 0.008944 | 98.7 | 0.00198 | 98.41 | 0.006814 | 97.44 | 0.01273 | 98.15 | 0.01367 | 99.86 | 0.001077 | 99.03 | 0.005601 | 99.16 | 0.003579 | 99.29 | 0.004361 | 99.93 | 0.0007413 | 99.94 | 0.0005047 | 99.97 | 0.0003807 | 99.94 | 0.000511 | 99.89 | 0.0006353 | 99.74 | 0.001357 | 100.1 | 0.0009008 | 100 | 0.0002517 | 100 | 0.0002581 | 100 | 0.0001585 | 100 | 0.0001163 | 99.99 | 0.0001464
157 | 99.25 | 0.002566 | 98.11 | 0.006281 | 98.75 | 0.005133 | 98.77 | 0.006436 | 99.1 | 0.003819 | 98.28 | 0.008669 | 99.79 | 0.0008666 | 99.29 | 0.003599 | 99.66 | 0.001707 | 99.32 | 0.003631 | 99.41 | 0.003067 | 98.74 | 0.008945 | 98.7 | 0.00199 | 98.4 | 0.006749 | 97.43 | 0.01259 | 98.14 | 0.01357 | 99.86 | 0.00109 | 99.02 | 0.005654 | 99.16 | 0.003548 | 99.29 | 0.004355 | 99.93 | 0.0007351 | 99.94 | 0.0004701 | 99.97 | 0.0003698 | 99.94 | 0.000494 | 99.89 | 0.0006275 | 99.74 | 0.001367 | 100.1 | 0.0009253 | 100 | 0.0002267 | 100 | 0.0002444 | 100 | 0.0001691 | 100 | 0.0001165 | 99.99 | 0.0001415
158 | 99.25 | 0.002527 | 98.1 | 0.006248 | 98.75 | 0.00517 | 98.76 | 0.006267 | 99.1 | 0.003713 | 98.27 | 0.008445 | 99.79 | 0.0008552 | 99.29 | 0.00362 | 99.66 | 0.001682 | 99.32 | 0.00346 | 99.41 | 0.003069 | 98.73 | 0.008943 | 98.7 | 0.002353 | 98.4 | 0.006704 | 97.42 | 0.0125 | 98.12 | 0.01345 | 99.86 | 0.001092 | 99.02 | 0.005739 | 99.16 | 0.003516 | 99.28 | 0.004333 | 99.93 | 0.000726 | 99.94 | 0.0004365 | 99.97 | 0.0003465 | 99.94 | 0.0004845 | 99.89 | 0.0006225 | 99.74 | 0.001373 | 100.1 | 0.0009479 | 100 | 0.0002043 | 100 | 0.0002565 | 100 | 0.0001787 | 100 | 0.0001136 | 99.99 | 0.0001392
159 | 99.25 | 0.002564 | 98.1 | 0.00624 | 98.74 | 0.005088 | 98.75 | 0.006145 | 99.1 | 0.003612 | 98.26 | 0.00827 | 99.79 | 0.0008535 | 99.29 | 0.003618 | 99.66 | 0.001656 | 99.32 | 0.0033 | 99.4 | 0.003065 | 98.72 | 0.008945 | 98.7 | 0.002934 | 98.39 | 0.006679 | 97.4 | 0.0125 | 98.11 | 0.01333 | 99.85 | 0.001152 | 99.01 | 0.00579 | 99.15 | 0.003478 | 99.28 | 0.004301 | 99.93 | 0.0007141 | 99.94 | 0.000416 | 99.97 | 0.0003307 | 99.94 | 0.0004732 | 99.89 | 0.0006186 | 99.74 | 0.00138 | 100.1 | 0.0009585 | 100 | 0.0001713 | 100 | 0.000262 | 100 | 0.0001866 | 100 | 0.0001091 | 99.99 | 0.0001374
160 | 99.25 | 0.002603 | 98.09 | 0.006291 | 98.74 | 0.004949 | 98.75 | 0.006035 | 99.09 | 0.003527 | 98.26 | 0.008107 | 99.79 | 0.0008554 | 99.28 | 0.003585 | 99.66 | 0.001628 | 99.31 | 0.003227 | 99.4 | 0.003073 | 98.71 | 0.008936 | 98.69 | 0.0035 | 98.38 | 0.006643 | 97.39 | 0.01256 | 98.1 | 0.01317 | 99.85 | 0.001181 | 99.01 | 0.005791 | 99.15 | 0.003459 | 99.27 | 0.004266 | 99.93 | 0.000699 | 99.94 | 0.0003984 | 99.97 | 0.0003227 | 99.94 | 0.0004621 | 99.89 | 0.0006162 | 99.73 | 0.001391 | 100.1 | 0.0009547 | 100 | 0.0001462 | 100 | 0.0002486 | 100 | 0.0001823 | 100 | 0.0001094 | 99.99 | 0.000135
161 | 99.24 | 0.002613 | 98.08 | 0.006291 | 98.73 | 0.004777 | 98.74 | 0.005939 | 99.09 | 0.003458 | 98.25 | 0.007956 | 99.79 | 0.0008566 | 99.28 | 0.003563 | 99.65 | 0.001606 | 99.31 | 0.00321 | 99.4 | 0.003076 | 98.7 | 0.008899 | 98.69 | 0.003876 | 98.38 | 0.006644 | 97.38 | 0.01261 | 98.08 | 0.01303 | 99.85 | 0.001199 | 99 | 0.005697 | 99.15 | 0.003455 | 99.27 | 0.00423 | 99.93 | 0.0006808 | 99.94 | 0.0003888 | 99.97 | 0.0003266 | 99.94 | 0.0004493 | 99.89 | 0.0006167 | 99.73 | 0.001396 | 100.1 | 0.0009498 | 100 | 0.0001289 | 100 | 0.0002381 | 100 | 0.0001735 | 100 | 0.0001106 | 99.99 | 0.0001339
162 | 99.24 | 0.002597 | 98.08 | 0.00627 | 98.72 | 0.004533 | 98.73 | 0.005859 | 99.09 | 0.003405 | 98.24 | 0.007777 | 99.79 | 0.0008607 | 99.28 | 0.003549 | 99.65 | 0.001591 | 99.31 | 0.003198 | 99.4 | 0.003092 | 98.69 | 0.008825 | 98.69 | 0.003939 | 98.37 | 0.006669 | 97.37 | 0.01268 | 98.07 | 0.01291 | 99.85 | 0.00118 | 98.99 | 0.005607 | 99.14 | 0.003442 | 99.26 | 0.004204 | 99.93 | 0.0006611 | 99.94 | 0.0003938 | 99.97 | 0.0003417 | 99.94 | 0.0004391 | 99.89 | 0.0006131 | 99.73 | 0.001394 | 100.1 | 0.0009426 | 100 | 0.0001165 | 99.99 | 0.0002339 | 100 | 0.0001675 | 100 | 0.0001063 | 99.99 | 0.0001318
163 | 99.24 | 0.002615 | 98.07 | 0.006165 | 98.72 | 0.004301 | 98.73 | 0.005753 | 99.08 | 0.003363 | 98.23 | 0.007592 | 99.79 | 0.0008597 | 99.27 | 0.003539 | 99.65 | 0.001583 | 99.31 | 0.003162 | 99.39 | 0.00309 | 98.68 | 0.008744 | 98.68 | 0.003768 | 98.36 | 0.006699 | 97.36 | 0.01274 | 98.06 | 0.01283 | 99.85 | 0.001181 | 98.99 | 0.005603 | 99.14 | 0.003426 | 99.26 | 0.004166 | 99.93 | 0.0006449 | 99.94 | 0.0004072 | 99.97 | 0.0003603 | 99.94 | 0.0004394 | 99.89 | 0.0006062 | 99.73 | 0.001396 | 100.1 | 0.000929 | 100 | 9.902e-05 | 99.99 | 0.0002341 | 100 | 0.0001615 | 100 | 0.0001033 | 99.99 | 0.0001303
164 | 99.24 | 0.002641 | 98.06 | 0.006042 | 98.72 | 0.004024 | 98.72 | 0.005708 | 99.08 | 0.003314 | 98.22 | 0.007463 | 99.79 | 0.0008599 | 99.27 | 0.003511 | 99.65 | 0.001576 | 99.3 | 0.003131 | 99.39 | 0.003087 | 98.67 | 0.008686 | 98.67 | 0.003436 | 98.36 | 0.006723 | 97.34 | 0.01284 | 98.05 | 0.0128 | 99.85 | 0.001181 | 98.98 | 0.005535 | 99.14 | 0.003412 | 99.26 | 0.004118 | 99.93 | 0.000636 | 99.94 | 0.0004156 | 99.96 | 0.0003711 | 99.93 | 0.000442 | 99.89 | 0.000604 | 99.73 | 0.001398 | 100.1 | 0.0009103 | 100 | 9e-05 | 99.99 | 0.0002172 | 100 | 0.0001488 | 100 | 0.0001001 | 99.99 | 0.000131
165 | 99.23 | 0.002646 | 98.06 | 0.005916 | 98.71 | 0.003721 | 98.72 | 0.005656 | 99.08 | 0.003265 | 98.22 | 0.007366 | 99.79 | 0.0008596 | 99.26 | 0.003493 | 99.65 | 0.001552 | 99.3 | 0.003143 | 99.39 | 0.003081 | 98.67 | 0.008662 | 98.67 | 0.002887 | 98.35 | 0.006698 | 97.33 | 0.01294 | 98.03 | 0.01281 | 99.85 | 0.001184 | 98.98 | 0.005429 | 99.13 | 0.003362 | 99.25 | 0.004091 | 99.93 | 0.0006318 | 99.94 | 0.000427 | 99.96 | 0.0003838 | 99.93 | 0.0004399 | 99.89 | 0.0005963 | 99.73 | 0.001397 | 100.1 | 0.000894 | 100 | 7.552e-05 | 99.99 | 0.0001746 | 100 | 0.000138 | 100 | 9.896e-05 | 99.99 | 0.0001292
166 | 99.23 | 0.002639 | 98.05 | 0.00581 | 98.71 | 0.003489 | 98.71 | 0.005566 | 99.07 | 0.003218 | 98.21 | 0.007247 | 99.79 | 0.0008526 | 99.26 | 0.003493 | 99.65 | 0.001513 | 99.29 | 0.003191 | 99.38 | 0.003051 | 98.66 | 0.008668 | 98.67 | 0.002194 | 98.34 | 0.00662 | 97.32 | 0.01294 | 98.02 | 0.01285 | 99.85 | 0.001186 | 98.97 | 0.005321 | 99.13 | 0.003266 | 99.25 | 0.004095 | 99.93 | 0.0006312 | 99.94 | 0.0004269 | 99.96 | 0.0004002 | 99.93 | 0.000435 | 99.88 | 0.0005856 | 99.73 | 0.001389 | 100.1 | 0.000879 | 100 | 7.497e-05 | 99.99 | 0.0001281 | 100 | 0.0001349 | 100 | 9.704e-05 | 99.99 | 0.0001268
167 | 99.23 | 0.002643 | 98.05 | 0.005719 | 98.71 | 0.003375 | 98.71 | 0.005492 | 99.07 | 0.003174 | 98.2 | 0.007204 | 99.79 | 0.0008471 | 99.26 | 0.003506 | 99.64 | 0.001478 | 99.29 | 0.003267 | 99.38 | 0.003001 | 98.65 | 0.008692 | 98.67 | 0.00141 | 98.34 | 0.006505 | 97.3 | 0.01289 | 98.01 | 0.01287 | 99.84 | 0.001163 | 98.97 | 0.005237 | 99.13 | 0.00317 | 99.24 | 0.004124 | 99.93 | 0.0006311 | 99.93 | 0.0004305 | 99.96 | 0.0004097 | 99.93 | 0.0004346 | 99.88 | 0.0005821 | 99.72 | 0.001375 | 100.1 | 0.000854 | 100 | 8.81e-05 | 99.99 | 7.485e-05 | 100 | 0.0001384 | 100 | 9.651e-05 | 99.99 | 0.0001241
168 | 99.23 | 0.002678 | 98.04 | 0.005696 | 98.7 | 0.003306 | 98.7 | 0.00547 | 99.07 | 0.00312 | 98.2 | 0.007117 | 99.79 | 0.0008383 | 99.25 | 0.003532 | 99.64 | 0.001451 | 99.29 | 0.003299 | 99.38 | 0.002956 | 98.64 | 0.008686 | 98.67 | 0.0008664 | 98.33 | 0.006474 | 97.29 | 0.01278 | 98 | 0.01288 | 99.84 | 0.001132 | 98.96 | 0.00523 | 99.12 | 0.003096 | 99.24 | 0.004165 | 99.93 | 0.0006276 | 99.93 | 0.0004311 | 99.96 | 0.000406 | 99.93 | 0.0004429 | 99.88 | 0.0005774 | 99.72 | 0.00137 | 100.1 | 0.0008304 | 100 | 0.0001038 | 99.99 | 3.598e-05 | 100 | 0.0001424 | 100 | 9.031e-05 | 99.99 | 0.0001239
169 | 99.22 | 0.002728 | 98.04 | 0.005701 | 98.7 | 0.003211 | 98.69 | 0.005492 | 99.06 | 0.003056 | 98.19 | 0.007157 | 99.78 | 0.0008216 | 99.25 | 0.003558 | 99.64 | 0.001427 | 99.29 | 0.003217 | 99.37 | 0.002918 | 98.63 | 0.00867 | 98.67 | 0.000675 | 98.32 | 0.006422 | 97.28 | 0.01271 | 97.98 | 0.01296 | 99.84 | 0.001117 | 98.96 | 0.005225 | 99.12 | 0.003055 | 99.24 | 0.004173 | 99.92 | 0.0006277 | 99.93 | 0.0004255 | 99.96 | 0.0003964 | 99.93 | 0.0004607 | 99.88 | 0.000572 | 99.72 | 0.001369 | 100.1 | 0.0008086 | 100 | 0.0001007 | 99.99 | 2.13e-05 | 100 | 0.0001429 | 100 | 8.551e-05 | 99.99 | 0.0001257
170 | 99.22 | 0.002772 | 98.03 | 0.00576 | 98.7 | 0.003112 | 98.69 | 0.005488 | 99.06 | 0.002993 | 98.18 | 0.007171 | 99.78 | 0.0008103 | 99.25 | 0.003559 | 99.64 | 0.001415 | 99.28 | 0.003184 | 99.37 | 0.002906 | 98.62 | 0.008634 | 98.67 | 0.000788 | 98.32 | 0.006303 | 97.26 | 0.01269 | 97.97 | 0.01302 | 99.84 | 0.001121 | 98.95 | 0.005173 | 99.12 | 0.003054 | 99.23 | 0.004173 | 99.92 | 0.0006347 | 99.93 | 0.0004264 | 99.96 | 0.0003793 | 99.93 | 0.0004659 | 99.88 | 0.0005679 | 99.72 | 0.001374 | 100.1 | 0.0007877 | 100 | 0.0001008 | 99.99 | 7.861e-06 | 100 | 0.0001372 | 100 | 8.609e-05 | 99.99 | 0.0001262
171 | 99.22 | 0.002807 | 98.02 | 0.005814 | 98.69 | 0.003048 | 98.68 | 0.005465 | 99.06 | 0.002926 | 98.17 | 0.007104 | 99.78 | 0.0008016 | 99.24 | 0.003519 | 99.64 | 0.00142 | 99.28 | 0.003228 | 99.37 | 0.0029 | 98.61 | 0.008574 | 98.67 | 0.001066 | 98.31 | 0.006215 | 97.25 | 0.01268 | 97.96 | 0.01306 | 99.84 | 0.001133 | 98.95 | 0.0051 | 99.11 | 0.003071 | 99.23 | 0.00415 | 99.92 | 0.0006372 | 99.93 | 0.0004327 | 99.96 | 0.0003666 | 99.93 | 0.0004713 | 99.88 | 0.0005664 | 99.72 | 0.001386 | 100.1 | 0.0007707 | 100 | 8.896e-05 | 99.99 | 1.843e-05 | 100 | 0.0001314 | 100 | 8.839e-05 | 99.99 | 0.0001265
172 | 99.21 | 0.002795 | 98.02 | 0.005828 | 98.69 | 0.00299 | 98.68 | 0.005435 | 99.05 | 0.002866 | 98.17 | 0.007021 | 99.78 | 0.0008054 | 99.24 | 0.003488 | 99.64 | 0.001431 | 99.28 | 0.003257 | 99.37 | 0.002904 | 98.6 | 0.00852 | 98.67 | 0.001294 | 98.31 | 0.006195 | 97.24 | 0.01271 | 97.94 | 0.01308 | 99.84 | 0.001151 | 98.94 | 0.004982 | 99.11 | 0.003084 | 99.22 | 0.004128 | 99.92 | 0.0006363 | 99.93 | 0.0004402 | 99.96 | 0.0003488 | 99.93 | 0.0004712 | 99.88 | 0.0005598 | 99.72 | 0.001404 | 100.1 | 0.0007574 | 100 | 8.918e-05 | 99.99 | 5.417e-05 | 100 | 0.0001275 | 100 | 8.717e-05 | 99.99 | 0.0001243
173 | 99.21 | 0.002765 | 98.01 | 0.005712 | 98.69 | 0.002936 | 98.67 | 0.005417 | 99.05 | 0.002819 | 98.16 | 0.006902 | 99.78 | 0.0008064 | 99.24 | 0.003508 | 99.64 | 0.001434 | 99.27 | 0.003287 | 99.36 | 0.002915 | 98.6 | 0.008457 | 98.66 | 0.00149 | 98.3 | 0.006231 | 97.23 | 0.01274 | 97.93 | 0.01309 | 99.84 | 0.001166 | 98.94 | 0.004941 | 99.11 | 0.003096 | 99.22 | 0.004109 | 99.92 | 0.000625 | 99.93 | 0.0004491 | 99.96 | 0.000322 | 99.93 | 0.0004622 | 99.88 | 0.0005378 | 99.72 | 0.001422 | 100.1 | 0.0007558 | 100 | 8.878e-05 | 99.99 | 0.0001056 | 100 | 0.0001198 | 100 | 8.459e-05 | 99.99 | 0.0001187
174 | 99.21 | 0.002733 | 98.01 | 0.005557 | 98.68 | 0.002866 | 98.67 | 0.005403 | 99.05 | 0.002781 | 98.15 | 0.006766 | 99.78 | 0.0007994 | 99.23 | 0.003507 | 99.63 | 0.001438 | 99.27 | 0.003291 | 99.36 | 0.002937 | 98.59 | 0.008375 | 98.66 | 0.001707 | 98.29 | 0.006323 | 97.21 | 0.01279 | 97.92 | 0.01311 | 99.84 | 0.001179 | 98.93 | 0.004966 | 99.1 | 0.003107 | 99.21 | 0.004083 | 99.92 | 0.0006055 | 99.93 | 0.00045 | 99.96 | 0.0002954 | 99.93 | 0.000446 | 99.88 | 0.0005184 | 99.71 | 0.001443 | 100.1 | 0.0007618 | 100 | 9.081e-05 | 99.99 | 0.000156 | 100 | 0.000104 | 100 | 8.39e-05 | 99.99 | 0.0001108
175 | 99.21 | 0.002695 | 98 | 0.005326 | 98.68 | 0.002772 | 98.66 | 0.00535 | 99.05 | 0.002753 | 98.15 | 0.006688 | 99.78 | 0.0007878 | 99.23 | 0.003459 | 99.63 | 0.001432 | 99.27 | 0.003219 | 99.36 | 0.002964 | 98.58 | 0.008291 | 98.66 | 0.001866 | 98.29 | 0.00637 | 97.2 | 0.01283 | 97.9 | 0.01315 | 99.84 | 0.00117 | 98.93 | 0.004977 | 99.1 | 0.003109 | 99.21 | 0.004043 | 99.92 | 0.0005791 | 99.93 | 0.0004588 | 99.96 | 0.0002685 | 99.93 | 0.0004177 | 99.88 | 0.0005025 | 99.71 | 0.001459 | 100.1 | 0.000782 | 100 | 9.588e-05 | 99.99 | 0.0001807 | 100 | 8.623e-05 | 100 | 8.444e-05 | 99.99 | 0.0001042
176 | 99.2 | 0.002693 | 97.99 | 0.005121 | 98.68 | 0.002655 | 98.66 | 0.005307 | 99.04 | 0.002735 | 98.14 | 0.006645 | 99.78 | 0.0007768 | 99.23 | 0.003393 | 99.63 | 0.001417 | 99.26 | 0.003076 | 99.35 | 0.002978 | 98.57 | 0.008233 | 98.66 | 0.00195 | 98.28 | 0.006347 | 97.19 | 0.01283 | 97.89 | 0.0132 | 99.83 | 0.001158 | 98.92 | 0.004987 | 99.1 | 0.003075 | 99.21 | 0.004007 | 99.92 | 0.0005581 | 99.93 | 0.0004574 | 99.96 | 0.0002465 | 99.93 | 0.0003934 | 99.88 | 0.0004964 | 99.71 | 0.001466 | 100.1 | 0.000806 | 100 | 0.0001013 | 99.99 | 0.0001898 | 100 | 7.673e-05 | 100 | 8.407e-05 | 99.99 | 0.0001005
177 | 99.2 | 0.002713 | 97.99 | 0.005006 | 98.68 | 0.002673 | 98.65 | 0.005295 | 99.04 | 0.002728 | 98.13 | 0.006644 | 99.78 | 0.000773 | 99.22 | 0.003342 | 99.63 | 0.001412 | 99.26 | 0.002995 | 99.35 | 0.002975 | 98.56 | 0.008205 | 98.66 | 0.001979 | 98.27 | 0.006293 | 97.17 | 0.01287 | 97.88 | 0.01326 | 99.83 | 0.001128 | 98.92 | 0.004997 | 99.1 | 0.003017 | 99.2 | 0.003984 | 99.92 | 0.0005461 | 99.93 | 0.0004465 | 99.96 | 0.0002408 | 99.93 | 0.0003723 | 99.88 | 0.0004961 | 99.71 | 0.001463 | 100.1 | 0.0008265 | 100 | 0.0001137 | 99.99 | 0.0002005 | 100 | 7.765e-05 | 100 | 8.563e-05 | 99.99 | 9.899e-05
178 | 99.2 | 0.002722 | 97.99 | 0.004973 | 98.67 | 0.002746 | 98.65 | 0.005263 | 99.04 | 0.002724 | 98.13 | 0.006588 | 99.78 | 0.0007725 | 99.22 | 0.003332 | 99.63 | 0.001408 | 99.26 | 0.002952 | 99.35 | 0.002963 | 98.55 | 0.008179 | 98.65 | 0.001982 | 98.27 | 0.006271 | 97.16 | 0.01289 | 97.86 | 0.0133 | 99.83 | 0.001122 | 98.91 | 0.005029 | 99.09 | 0.002999 | 99.2 | 0.003967 | 99.92 | 0.0005456 | 99.93 | 0.0004201 | 99.96 | 0.0002499 | 99.93 | 0.0003603 | 99.88 | 0.0005059 | 99.71 | 0.001442 | 100.1 | 0.0008284 | 100 | 0.0001369 | 99.99 | 0.000197 | 100 | 8.804e-05 | 100 | 8.458e-05 | 99.99 | 9.747e-05
179 | 99.2 | 0.002721 | 97.98 | 0.00502 | 98.67 | 0.002851 | 98.64 | 0.005257 | 99.04 | 0.00271 | 98.12 | 0.006633 | 99.78 | 0.0007715 | 99.22 | 0.003357 | 99.63 | 0.001399 | 99.25 | 0.002838 | 99.34 | 0.002954 | 98.55 | 0.008147 | 98.65 | 0.001984 | 98.26 | 0.006252 | 97.15 | 0.01283 | 97.85 | 0.01334 | 99.83 | 0.001137 | 98.91 | 0.005059 | 99.09 | 0.00298 | 99.19 | 0.00395 | 99.92 | 0.000547 | 99.93 | 0.0003861 | 99.96 | 0.0002694 | 99.93 | 0.0003633 | 99.88 | 0.0005243 | 99.71 | 0.001424 | 100.1 | 0.0008313 | 100 | 0.0001519 | 99.99 | 0.0001711 | 100 | 0.0001017 | 100 | 8.455e-05 | 99.99 | 9.896e-05
180 | 99.19 | 0.002689 | 97.98 | 0.005071 | 98.67 | 0.00294 | 98.64 | 0.005245 | 99.03 | 0.002691 | 98.11 | 0.006689 | 99.78 | 0.0007744 | 99.21 | 0.003362 | 99.63 | 0.001396 | 99.25 | 0.002685 | 99.34 | 0.002953 | 98.54 | 0.008101 | 98.65 | 0.001981 | 98.26 | 0.006183 | 97.14 | 0.01273 | 97.84 | 0.01337 | 99.83 | 0.001157 | 98.9 | 0.005078 | 99.09 | 0.002988 | 99.19 | 0.003935 | 99.92 | 0.0005495 | 99.93 | 0.0003469 | 99.96 | 0.0002939 | 99.93 | 0.0003711 | 99.88 | 0.0005411 | 99.71 | 0.001409 | 100.1 | 0.0008277 | 100 | 0.0001808 | 99.99 | 0.000128 | 100 | 0.000115 | 100 | 8.495e-05 | 99.99 | 0.0001057
181 | 99.19 | 0.002618 | 97.97 | 0.00521 | 98.67 | 0.003026 | 98.63 | 0.005187 | 99.03 | 0.002665 | 98.11 | 0.006676 | 99.78 | 0.0007739 | 99.21 | 0.003337 | 99.62 | 0.001401 | 99.25 | 0.002665 | 99.34 | 0.002942 | 98.53 | 0.008047 | 98.65 | 0.001978 | 98.25 | 0.006077 | 97.12 | 0.0126 | 97.82 | 0.01338 | 99.83 | 0.001181 | 98.9 | 0.005086 | 99.08 | 0.003004 | 99.19 | 0.003903 | 99.92 | 0.0005473 | 99.93 | 0.000314 | 99.96 | 0.0003259 | 99.93 | 0.0003846 | 99.88 | 0.0005491 | 99.7 | 0.001404 | 100.1 | 0.0008159 | 100 | 0.0001758 | 99.99 | 7.917e-05 | 100 | 0.0001191 | 100 | 8.332e-05 | 99.99 | 0.0001139
182 | 99.19 | 0.002519 | 97.97 | 0.005364 | 98.66 | 0.003108 | 98.63 | 0.005138 | 99.03 | 0.002629 | 98.1 | 0.006666 | 99.77 | 0.0007756 | 99.21 | 0.00332 | 99.62 | 0.001405 | 99.25 | 0.002654 | 99.34 | 0.002918 | 98.52 | 0.008024 | 98.65 | 0.001986 | 98.24 | 0.005978 | 97.11 | 0.01249 | 97.81 | 0.01335 | 99.83 | 0.001221 | 98.89 | 0.004995 | 99.08 | 0.002997 | 99.18 | 0.00387 | 99.92 | 0.0005409 | 99.93 | 0.0002941 | 99.96 | 0.0003521 | 99.93 | 0.0004045 | 99.88 | 0.0005482 | 99.7 | 0.001401 | 100.1 | 0.0007972 | 100 | 0.0001652 | 99.99 | 4.606e-05 | 100 | 0.0001199 | 100 | 8.327e-05 | 99.99 | 0.0001191
183 | 99.18 | 0.002427 | 97.96 | 0.005483 | 98.66 | 0.003125 | 98.62 | 0.005156 | 99.02 | 0.002586 | 98.09 | 0.006667 | 99.77 | 0.000778 | 99.2 | 0.003379 | 99.62 | 0.001402 | 99.24 | 0.002685 | 99.33 | 0.002905 | 98.51 | 0.008026 | 98.65 | 0.002004 | 98.24 | 0.005901 | 97.1 | 0.01236 | 97.8 | 0.01331 | 99.83 | 0.001224 | 98.89 | 0.004859 | 99.08 | 0.00296 | 99.18 | 0.003845 | 99.92 | 0.0005335 | 99.93 | 0.0002882 | 99.96 | 0.000353 | 99.93 | 0.0004188 | 99.88 | 0.0005279 | 99.7 | 0.001397 | 100.1 | 0.0007781 | 100 | 0.0001564 | 99.99 | 2.508e-05 | 100 | 0.0001308 | 100 | 8.43e-05 | 99.99 | 0.0001212
184 | 99.18 | 0.002384 | 97.95 | 0.005518 | 98.66 | 0.00309 | 98.61 | 0.005135 | 99.02 | 0.002538 | 98.09 | 0.006592 | 99.77 | 0.0007745 | 99.2 | 0.003449 | 99.62 | 0.001395 | 99.24 | 0.002808 | 99.33 | 0.002908 | 98.51 | 0.008009 | 98.64 | 0.002037 | 98.23 | 0.005861 | 97.09 | 0.01222 | 97.78 | 0.01324 | 99.82 | 0.001212 | 98.88 | 0.004826 | 99.08 | 0.002891 | 99.18 | 0.003828 | 99.92 | 0.0005262 | 99.93 | 0.0002961 | 99.96 | 0.0003411 | 99.93 | 0.0004318 | 99.88 | 0.0005001 | 99.7 | 0.001396 | 100.1 | 0.0007732 | 100 | 0.000156 | 99.99 | 2.053e-05 | 100 | 0.0001175 | 100 | 8.652e-05 | 99.99 | 0.0001174
185 | 99.18 | 0.002337 | 97.95 | 0.005481 | 98.65 | 0.003019 | 98.61 | 0.005071 | 99.02 | 0.002505 | 98.08 | 0.006536 | 99.77 | 0.0007704 | 99.2 | 0.00349 | 99.62 | 0.00138 | 99.24 | 0.002916 | 99.33 | 0.002922 | 98.5 | 0.007974 | 98.64 | 0.002079 | 98.23 | 0.005845 | 97.07 | 0.01204 | 97.77 | 0.01313 | 99.82 | 0.001187 | 98.88 | 0.00487 | 99.07 | 0.002856 | 99.17 | 0.003814 | 99.92 | 0.0005151 | 99.93 | 0.0003186 | 99.96 | 0.0003227 | 99.93 | 0.000431 | 99.87 | 0.0004745 | 99.7 | 0.001407 | 100.1 | 0.0007789 | 100 | 0.0001459 | 99.99 | 2.288e-05 | 100 | 0.0001032 | 100 | 8.691e-05 | 99.99 | 0.0001109
186 | 99.18 | 0.002303 | 97.94 | 0.00532 | 98.65 | 0.002901 | 98.61 | 0.005013 | 99.02 | 0.002483 | 98.07 | 0.006515 | 99.77 | 0.0007647 | 99.19 | 0.003499 | 99.62 | 0.001358 | 99.23 | 0.002964 | 99.32 | 0.00292 | 98.49 | 0.007941 | 98.64 | 0.002126 | 98.22 | 0.005794 | 97.06 | 0.01176 | 97.76 | 0.01295 | 99.82 | 0.001181 | 98.87 | 0.004869 | 99.07 | 0.002867 | 99.17 | 0.003799 | 99.92 | 0.0005093 | 99.93 | 0.0003565 | 99.96 | 0.0002951 | 99.93 | 0.0004249 | 99.87 | 0.0004587 | 99.7 | 0.001416 | 100.1 | 0.0007894 | 100 | 0.000134 | 99.99 | 2.335e-05 | 100 | 8.39e-05 | 100 | 8.776e-05 | 99.99 | 0.0001057
187 | 99.18 | 0.002389 | 97.94 | 0.005221 | 98.65 | 0.002781 | 98.6 | 0.00504 | 99.01 | 0.002463 | 98.07 | 0.006545 | 99.77 | 0.0007651 | 99.19 | 0.003481 | 99.62 | 0.001335 | 99.23 | 0.003005 | 99.32 | 0.002896 | 98.48 | 0.007889 | 98.64 | 0.002158 | 98.21 | 0.005735 | 97.05 | 0.01149 | 97.74 | 0.01277 | 99.82 | 0.001173 | 98.87 | 0.004871 | 99.07 | 0.002879 | 99.16 | 0.003768 | 99.91 | 0.0005086 | 99.93 | 0.0003906 | 99.96 | 0.0002716 | 99.92 | 0.0004151 | 99.87 | 0.0004436 | 99.7 | 0.001437 | 100.1 | 0.0007925 | 100 | 0.0001253 | 99.99 | 3.748e-05 | 100 | 6.424e-05 | 100 | 8.565e-05 | 99.99 | 0.0001002
188 | 99.17 | 0.00246 | 97.93 | 0.005134 | 98.64 | 0.002688 | 98.6 | 0.005041 | 99.01 | 0.002447 | 98.06 | 0.006563 | 99.77 | 0.0007679 | 99.19 | 0.003469 | 99.61 | 0.00132 | 99.23 | 0.003057 | 99.32 | 0.00285 | 98.47 | 0.007821 | 98.63 | 0.002168 | 98.21 | 0.005712 | 97.04 | 0.01125 | 97.73 | 0.01255 | 99.82 | 0.001177 | 98.86 | 0.004856 | 99.06 | 0.002916 | 99.16 | 0.003711 | 99.91 | 0.0005133 | 99.93 | 0.0004075 | 99.96 | 0.0002538 | 99.92 | 0.0004059 | 99.87 | 0.0004252 | 99.69 | 0.001448 | 100.1 | 0.0007876 | 100 | 0.0001153 | 99.99 | 6.543e-05 | 100 | 4.512e-05 | 100 | 8.161e-05 | 99.99 | 9.519e-05
189 | 99.17 | 0.002518 | 97.93 | 0.005079 | 98.64 | 0.002636 | 98.59 | 0.005035 | 99.01 | 0.002436 | 98.05 | 0.006574 | 99.77 | 0.000773 | 99.18 | 0.003477 | 99.61 | 0.001306 | 99.23 | 0.003091 | 99.32 | 0.00283 | 98.47 | 0.007745 | 98.63 | 0.002164 | 98.2 | 0.005709 | 97.03 | 0.01098 | 97.72 | 0.01228 | 99.82 | 0.001191 | 98.86 | 0.004828 | 99.06 | 0.002906 | 99.16 | 0.003663 | 99.91 | 0.0005196 | 99.93 | 0.0004079 | 99.96 | 0.0002293 | 99.92 | 0.0004016 | 99.87 | 0.0004226 | 99.69 | 0.001453 | 100.1 | 0.000781 | 100 | 0.0001032 | 99.99 | 9.018e-05 | 100 | 3.363e-05 | 100 | 7.806e-05 | 99.99 | 9.05e-05
190 | 99.17 | 0.002562 | 97.92 | 0.005078 | 98.64 | 0.002569 | 98.59 | 0.005067 | 99.01 | 0.002432 | 98.05 | 0.006575 | 99.77 | 0.0007842 | 99.18 | 0.003489 | 99.61 | 0.001289 | 99.22 | 0.003072 | 99.31 | 0.002817 | 98.46 | 0.007676 | 98.63 | 0.002137 | 98.2 | 0.005698 | 97.02 | 0.01071 | 97.71 | 0.012 | 99.82 | 0.001219 | 98.85 | 0.004867 | 99.06 | 0.002854 | 99.15 | 0.003633 | 99.91 | 0.0005227 | 99.93 | 0.0003943 | 99.96 | 0.0002157 | 99.92 | 0.0003984 | 99.87 | 0.0004285 | 99.69 | 0.001458 | 100.1 | 0.0007709 | 100 | 0.0001057 | 99.99 | 0.0001091 | 100 | 2.463e-05 | 100 | 7.521e-05 | 99.99 | 8.795e-05
191 | 99.17 | 0.002559 | 97.92 | 0.005049 | 98.64 | 0.0025 | 98.58 | 0.005058 | 99 | 0.002432 | 98.04 | 0.006562 | 99.77 | 0.0007945 | 99.17 | 0.003463 | 99.61 | 0.001276 | 99.22 | 0.003 | 99.31 | 0.002795 | 98.45 | 0.007623 | 98.63 | 0.002106 | 98.19 | 0.0057 | 97.01 | 0.01049 | 97.69 | 0.01164 | 99.82 | 0.001273 | 98.85 | 0.004939 | 99.05 | 0.002823 | 99.15 | 0.003593 | 99.91 | 0.000516 | 99.93 | 0.0003769 | 99.96 | 0.0002165 | 99.92 | 0.0003931 | 99.87 | 0.000431 | 99.69 | 0.001463 | 100.1 | 0.0007415 | 100 | 0.0001092 | 99.99 | 0.0001133 | 100 | 3.035e-05 | 100 | 6.876e-05 | 99.99 | 8.796e-05
192 | 99.16 | 0.00251 | 97.91 | 0.00504 | 98.63 | 0.002443 | 98.58 | 0.005037 | 99 | 0.002431 | 98.03 | 0.006521 | 99.77 | 0.0007994 | 99.17 | 0.003405 | 99.61 | 0.001268 | 99.22 | 0.002815 | 99.31 | 0.002763 | 98.44 | 0.007591 | 98.63 | 0.002075 | 98.19 | 0.005726 | 97 | 0.01028 | 97.68 | 0.01127 | 99.82 | 0.001345 | 98.84 | 0.004957 | 99.05 | 0.002792 | 99.15 | 0.003547 | 99.91 | 0.0004953 | 99.92 | 0.0003476 | 99.96 | 0.0002311 | 99.92 | 0.000394 | 99.87 | 0.0004272 | 99.69 | 0.001486 | 100.1 | 0.000721 | 100 | 0.0001199 | 99.99 | 0.0001146 | 100 | 5.396e-05 | 100 | 6.44e-05 | 99.99 | 8.845e-05
193 | 99.16 | 0.002466 | 97.91 | 0.00503 | 98.63 | 0.002399 | 98.57 | 0.005067 | 99 | 0.00242 | 98.03 | 0.00644 | 99.77 | 0.0008007 | 99.17 | 0.003395 | 99.61 | 0.001259 | 99.21 | 0.002629 | 99.3 | 0.002734 | 98.44 | 0.007591 | 98.62 | 0.002036 | 98.18 | 0.005713 | 96.99 | 0.01011 | 97.67 | 0.01094 | 99.81 | 0.001379 | 98.84 | 0.004916 | 99.05 | 0.002761 | 99.14 | 0.003528 | 99.91 | 0.0004741 | 99.92 | 0.000316 | 99.96 | 0.000249 | 99.92 | 0.0003964 | 99.87 | 0.0004163 | 99.69 | 0.001514 | 100.1 | 0.0007037 | 100 | 0.0001243 | 99.99 | 0.000122 | 100 | 9.23e-05 | 100 | 6.696e-05 | 99.99 | 8.774e-05
194 | 99.16 | 0.002481 | 97.9 | 0.004963 | 98.63 | 0.002363 | 98.57 | 0.005098 | 99 | 0.002396 | 98.02 | 0.00637 | 99.76 | 0.0007948 | 99.16 | 0.0034 | 99.61 | 0.001267 | 99.21 | 0.002601 | 99.3 | 0.002704 | 98.43 | 0.007589 | 98.62 | 0.001994 | 98.17 | 0.005675 | 96.98 | 0.01001 | 97.66 | 0.01064 | 99.81 | 0.001372 | 98.83 | 0.004876 | 99.05 | 0.002704 | 99.14 | 0.003517 | 99.91 | 0.0004592 | 99.92 | 0.0002979 | 99.96 | 0.0002629 | 99.92 | 0.0004005 | 99.87 | 0.0004015 | 99.69 | 0.001533 | 100.1 | 0.0007144 | 100 | 0.0001251 | 99.99 | 0.0001331 | 100 | 0.0001176 | 100 | 7.34e-05 | 99.99 | 8.407e-05
195 | 99.16 | 0.002498 | 97.9 | 0.004885 | 98.63 | 0.002348 | 98.56 | 0.005125 | 98.99 | 0.00237 | 98.01 | 0.006367 | 99.76 | 0.0007908 | 99.16 | 0.003377 | 99.61 | 0.001273 | 99.21 | 0.002586 | 99.3 | 0.00267 | 98.42 | 0.00758 | 98.62 | 0.001976 | 98.17 | 0.005636 | 96.97 | 0.009966 | 97.65 | 0.01039 | 99.81 | 0.001339 | 98.83 | 0.0049 | 99.04 | 0.002664 | 99.14 | 0.003513 | 99.91 | 0.0004438 | 99.92 | 0.0002865 | 99.95 | 0.0002696 | 99.92 | 0.0004049 | 99.87 | 0.0003873 | 99.68 | 0.00155 | 100.1 | 0.0007441 | 100 | 0.0001202 | 99.99 | 0.0001453 | 100 | 0.000133 | 100 | 7.463e-05 | 99.99 | 8.227e-05
196 | 99.15 | 0.002473 | 97.89 | 0.004766 | 98.62 | 0.00238 | 98.56 | 0.005176 | 98.99 | 0.002353 | 98.01 | 0.006409 | 99.76 | 0.0007853 | 99.16 | 0.003372 | 99.6 | 0.001289 | 99.21 | 0.00265 | 99.3 | 0.002652 | 98.41 | 0.007592 | 98.62 | 0.001979 | 98.16 | 0.005628 | 96.96 | 0.009854 | 97.64 | 0.01016 | 99.81 | 0.001311 | 98.82 | 0.004913 | 99.04 | 0.002673 | 99.13 | 0.003513 | 99.91 | 0.0004372 | 99.92 | 0.0002807 | 99.95 | 0.000261 | 99.92 | 0.0003989 | 99.87 | 0.0003802 | 99.68 | 0.001563 | 100.1 | 0.0007833 | 100 | 0.0001134 | 99.99 | 0.0001484 | 100 | 0.0001524 | 100 | 7.488e-05 | 99.99 | 8.252e-05
197 | 99.15 | 0.00246 | 97.89 | 0.004716 | 98.62 | 0.002432 | 98.55 | 0.005267 | 98.99 | 0.002331 | 98 | 0.006494 | 99.76 | 0.0007801 | 99.15 | 0.003362 | 99.6 | 0.001311 | 99.21 | 0.002768 | 99.29 | 0.002622 | 98.41 | 0.007619 | 98.62 | 0.001986 | 98.16 | 0.005551 | 96.95 | 0.009681 | 97.63 | 0.009994 | 99.81 | 0.001319 | 98.82 | 0.004902 | 99.04 | 0.002713 | 99.13 | 0.003513 | 99.91 | 0.0004329 | 99.92 | 0.0002765 | 99.95 | 0.0002548 | 99.92 | 0.0003801 | 99.87 | 0.0003792 | 99.68 | 0.001581 | 100.1 | 0.0008098 | 100 | 0.0001006 | 99.99 | 0.0001269 | 100 | 0.0001527 | 100 | 7.455e-05 | 99.99 | 8.345e-05
198 | 99.15 | 0.00247 | 97.88 | 0.004644 | 98.62 | 0.002537 | 98.54 | 0.005358 | 98.99 | 0.00231 | 98 | 0.006605 | 99.76 | 0.0007718 | 99.15 | 0.003365 | 99.6 | 0.001327 | 99.2 | 0.002933 | 99.29 | 0.002583 | 98.4 | 0.007639 | 98.61 | 0.001988 | 98.15 | 0.005533 | 96.94 | 0.009515 | 97.62 | 0.009862 | 99.81 | 0.00132 | 98.81 | 0.004884 | 99.04 | 0.002751 | 99.12 | 0.003494 | 99.91 | 0.0004274 | 99.92 | 0.0002767 | 99.95 | 0.0002583 | 99.92 | 0.0003643 | 99.87 | 0.0003815 | 99.68 | 0.001595 | 100.1 | 0.0008304 | 100 | 7.751e-05 | 99.99 | 9.607e-05 | 100 | 0.0001455 | 100 | 7.165e-05 | 99.99 | 8.482e-05
199 | 99.15 | 0.002457 | 97.88 | 0.004422 | 98.62 | 0.002668 | 98.54 | 0.005422 | 98.99 | 0.00229 | 97.99 | 0.00669 | 99.76 | 0.0007658 | 99.15 | 0.003375 | 99.6 | 0.001344 | 99.2 | 0.00308 | 99.29 | 0.002566 | 98.39 | 0.007652 | 98.61 | 0.00196 | 98.15 | 0.005555 | 96.93 | 0.009365 | 97.61 | 0.009751 | 99.81 | 0.001334 | 98.81 | 0.004806 | 99.03 | 0.002775 | 99.12 | 0.003483 | 99.91 | 0.0004243 | 99.92 | 0.0002723 | 99.95 | 0.0002529 | 99.92 | 0.0003584 | 99.87 | 0.0003816 | 99.68 | 0.001606 | 100.1 | 0.0008462 | 100 | 4.524e-05 | 99.99 | 5.887e-05 | 100 | 0.0001435 | 100 | 6.547e-05 | 99.99 | 8.87e-05
200 | 99.14 | 0.002459 | 97.87 | 0.003944 | 98.61 | 0.002765 | 98.53 | 0.005454 | 98.98 | 0.002273 | 97.98 | 0.006726 | 99.76 | 0.0007645 | 99.14 | 0.003383 | 99.6 | 0.001346 | 99.19 | 0.003228 | 99.29 | 0.002568 | 98.38 | 0.007648 | 98.61 | 0.001904 | 98.14 | 0.005571 | 96.92 | 0.009218 | 97.6 | 0.009665 | 99.8 | 0.001365 | 98.8 | 0.004685 | 99.03 | 0.002771 | 99.12 | 0.003488 | 99.91 | 0.0004223 | 99.92 | 0.0002632 | 99.95 | 0.0002335 | 99.92 | 0.0003519 | 99.87 | 0.0003884 | 99.68 | 0.001606 | 100.1 | 0.0008472 | 100 | 5.817e-06 | 99.99 | 2.944e-05 | 100 | 0.0001384 | 100 | 6.522e-05 | 99.99 | 8.976e-05
201 | 99.14 | 0.00247 | 97.87 | 0.00381 | 98.61 | 0.002818 | 98.53 | 0.005414 | 98.98 | 0.002263 | 97.97 | 0.006772 | 99.76 | 0.0007631 | 99.14 | 0.003401 | 99.6 | 0.001337 | 99.19 | 0.003272 | 99.28 | 0.002543 | 98.38 | 0.00765 | 98.61 | 0.001845 | 98.14 | 0.005591 | 96.91 | 0.009103 | 97.59 | 0.009538 | 99.8 | 0.001429 | 98.8 | 0.004608 | 99.03 | 0.002734 | 99.11 | 0.003487 | 99.91 | 0.0004229 | 99.92 | 0.0002497 | 99.95 | 0.0002242 | 99.92 | 0.0003447 | 99.87 | 0.000397 | 99.67 | 0.001593 | 100.1 | 0.00082 | 100 | -2.119e-05 | 99.99 | 1.236e-05 | 100 | 0.0001266 | 100 | 6.117e-05 | 99.99 | 8.669e-05
202 | 99.14 | 0.002491 | 97.86 | 0.00405 | 98.61 | 0.002833 | 98.52 | 0.005387 | 98.98 | 0.002261 | 97.97 | 0.006748 | 99.76 | 0.0007608 | 99.14 | 0.003412 | 99.6 | 0.001329 | 99.19 | 0.003222 | 99.28 | 0.00252 | 98.37 | 0.007628 | 98.61 | 0.001793 | 98.13 | 0.005618 | 96.9 | 0.009021 | 97.58 | 0.009369 | 99.8 | 0.00148 | 98.79 | 0.004566 | 99.02 | 0.002701 | 99.11 | 0.003473 | 99.91 | 0.0004312 | 99.92 | 0.0002444 | 99.95 | 0.0002135 | 99.92 | 0.0003416 | 99.87 | 0.0004088 | 99.67 | 0.001584 | 100.1 | 0.0007794 | 100 | -1.905e-05 | 99.99 | 2.289e-06 | 100 | 0.0001257 | 100 | 5.58e-05 | 99.99 | 7.923e-05
203 | 99.14 | 0.002535 | 97.86 | 0.004526 | 98.61 | 0.002807 | 98.52 | 0.005368 | 98.98 | 0.002268 | 97.96 | 0.006698 | 99.76 | 0.000758 | 99.13 | 0.003471 | 99.6 | 0.001305 | 99.18 | 0.00309 | 99.28 | 0.002514 | 98.36 | 0.007611 | 98.6 | 0.001751 | 98.12 | 0.005606 | 96.89 | 0.008918 | 97.57 | 0.009215 | 99.8 | 0.001524 | 98.79 | 0.004528 | 99.02 | 0.002692 | 99.11 | 0.003464 | 99.91 | 0.0004382 | 99.92 | 0.000245 | 99.95 | 0.0002133 | 99.92 | 0.000339 | 99.87 | 0.000414 | 99.67 | 0.001598 | 100.1 | 0.000742 | 100 | 4.418e-06 | 99.99 | 1.958e-05 | 100 | 0.0001263 | 100 | 5.301e-05 | 99.99 | 7.185e-05
204 | 99.13 | 0.002582 | 97.87 | 0.005068 | 98.6 | 0.002735 | 98.51 | 0.00533 | 98.97 | 0.002264 | 97.95 | 0.006632 | 99.76 | 0.0007544 | 99.13 | 0.003555 | 99.59 | 0.001267 | 99.18 | 0.003009 | 99.28 | 0.002511 | 98.35 | 0.0076 | 98.6 | 0.001717 | 98.12 | 0.005532 | 96.88 | 0.008843 | 97.56 | 0.009062 | 99.8 | 0.001561 | 98.79 | 0.004475 | 99.02 | 0.002712 | 99.1 | 0.003469 | 99.91 | 0.000445 | 99.92 | 0.0002617 | 99.95 | 0.0002233 | 99.92 | 0.0003388 | 99.87 | 0.0004162 | 99.67 | 0.001625 | 100.1 | 0.0007259 | 100 | 2.799e-05 | 99.99 | 6.766e-05 | 100 | 0.0001266 | 100 | 5.334e-05 | 99.99 | 6.405e-05
205 | 99.13 | 0.002636 | 97.86 | 0.005702 | 98.6 | 0.002612 | 98.51 | 0.005266 | 98.97 | 0.002237 | 97.95 | 0.006566 | 99.76 | 0.0007586 | 99.13 | 0.003595 | 99.59 | 0.001232 | 99.18 | 0.002983 | 99.27 | 0.002499 | 98.34 | 0.007576 | 98.6 | 0.001703 | 98.11 | 0.005457 | 96.87 | 0.008811 | 97.55 | 0.008924 | 99.8 | 0.001597 | 98.78 | 0.004456 | 99.02 | 0.002753 | 99.1 | 0.00348 | 99.91 | 0.0004478 | 99.92 | 0.0002827 | 99.95 | 0.0002414 | 99.92 | 0.0003501 | 99.87 | 0.0004089 | 99.67 | 0.001653 | 100.1 | 0.0007221 | 100 | 4.832e-05 | 99.99 | 0.0001347 | 100 | 0.0001278 | 100 | 5.353e-05 | 99.99 | 6.09e-05
206 | 99.13 | 0.002679 | 97.85 | 0.006254 | 98.6 | 0.002473 | 98.5 | 0.005209 | 98.97 | 0.002205 | 97.94 | 0.00653 | 99.76 | 0.0007627 | 99.12 | 0.003636 | 99.59 | 0.001218 | 99.18 | 0.002973 | 99.27 | 0.002469 | 98.34 | 0.00754 | 98.6 | 0.001728 | 98.11 | 0.005453 | 96.86 | 0.008762 | 97.55 | 0.008822 | 99.8 | 0.001606 | 98.78 | 0.004497 | 99.01 | 0.002796 | 99.1 | 0.003485 | 99.91 | 0.0004541 | 99.92 | 0.0002957 | 99.95 | 0.000246 | 99.92 | 0.0003592 | 99.87 | 0.0003958 | 99.67 | 0.001674 | 100.1 | 0.0007265 | 100 | 8.93e-05 | 99.99 | 0.0002011 | 100 | 0.0001349 | 100 | 5.23e-05 | 99.99 | 6.206e-05
207 | 99.13 | 0.002688 | 97.84 | 0.006844 | 98.59 | 0.002343 | 98.5 | 0.005221 | 98.97 | 0.002173 | 97.94 | 0.006545 | 99.75 | 0.0007701 | 99.12 | 0.003625 | 99.59 | 0.001222 | 99.17 | 0.002975 | 99.27 | 0.002445 | 98.33 | 0.007516 | 98.6 | 0.001766 | 98.1 | 0.005442 | 96.86 | 0.008687 | 97.54 | 0.008744 | 99.79 | 0.001615 | 98.77 | 0.004543 | 99.01 | 0.002818 | 99.09 | 0.003473 | 99.91 | 0.0004584 | 99.92 | 0.0002974 | 99.95 | 0.0002413 | 99.92 | 0.0003543 | 99.87 | 0.0003803 | 99.67 | 0.001696 | 100.1 | 0.0007382 | 100 | 0.0001373 | 99.99 | 0.0002359 | 100 | 0.0001146 | 100 | 5.058e-05 | 99.99 | 6.844e-05
208 | 99.12 | 0.002652 | 97.83 | 0.007213 | 98.59 | 0.002268 | 98.49 | 0.005258 | 98.97 | 0.002158 | 97.93 | 0.006589 | 99.75 | 0.0007608 | 99.12 | 0.003624 | 99.59 | 0.001223 | 99.17 | 0.003017 | 99.27 | 0.00241 | 98.32 | 0.007522 | 98.6 | 0.001814 | 98.1 | 0.005459 | 96.85 | 0.008627 | 97.53 | 0.008685 | 99.79 | 0.00161 | 98.77 | 0.0046 | 99.01 | 0.002832 | 99.09 | 0.003451 | 99.9 | 0.0004489 | 99.92 | 0.0002918 | 99.95 | 0.0002423 | 99.92 | 0.0003502 | 99.87 | 0.0003672 | 99.66 | 0.001711 | 100.1 | 0.0007528 | 100 | 0.0001772 | 99.99 | 0.00025 | 100 | 9.338e-05 | 100 | 4.779e-05 | 99.99 | 7.437e-05
209 | 99.12 | 0.002588 | 97.82 | 0.007237 | 98.59 | 0.002243 | 98.49 | 0.005274 | 98.96 | 0.002168 | 97.92 | 0.006625 | 99.75 | 0.0007424 | 99.11 | 0.003618 | 99.59 | 0.001219 | 99.17 | 0.003055 | 99.26 | 0.002388 | 98.31 | 0.007558 | 98.59 | 0.001857 | 98.09 | 0.005524 | 96.84 | 0.008598 | 97.52 | 0.008629 | 99.79 | 0.001611 | 98.76 | 0.00467 | 99.01 | 0.002832 | 99.09 | 0.00344 | 99.9 | 0.0004406 | 99.92 | 0.0002879 | 99.95 | 0.0002583 | 99.92 | 0.0003476 | 99.86 | 0.000367 | 99.66 | 0.001731 | 100.1 | 0.0007699 | 100 | 0.0001878 | 99.99 | 0.0002412 | 100 | 7.995e-05 | 100 | 4.27e-05 | 99.99 | 8.34e-05
210 | 99.12 | 0.002534 | 97.82 | 0.006425 | 98.59 | 0.002243 | 98.48 | 0.005276 | 98.96 | 0.002183 | 97.92 | 0.006708 | 99.75 | 0.0007288 | 99.11 | 0.003583 | 99.59 | 0.001223 | 99.16 | 0.003099 | 99.26 | 0.002376 | 98.31 | 0.007605 | 98.59 | 0.001888 | 98.09 | 0.005559 | 96.83 | 0.008575 | 97.51 | 0.008581 | 99.79 | 0.001606 | 98.76 | 0.004699 | 99 | 0.002834 | 99.08 | 0.003418 | 99.9 | 0.0004279 | 99.92 | 0.0002733 | 99.95 | 0.0002483 | 99.92 | 0.0003402 | 99.86 | 0.0003645 | 99.66 | 0.001752 | 100.1 | 0.0007909 | 100 | 0.0001745 | 99.99 | 0.0002382 | 100 | 6.332e-05 | 100 | 3.973e-05 | 99.99 | 9.579e-05
211 | 99.11 | 0.002474 | 97.81 | 0.005416 | 98.59 | 0.002291 | 98.48 | 0.005276 | 98.96 | 0.002179 | 97.91 | 0.006801 | 99.75 | 0.0007228 | 99.11 | 0.003556 | 99.59 | 0.001231 | 99.16 | 0.003055 | 99.26 | 0.002342 | 98.3 | 0.007658 | 98.59 | 0.001916 | 98.08 | 0.005602 | 96.82 | 0.008581 | 97.5 | 0.008543 | 99.79 | 0.001624 | 98.75 | 0.004657 | 99 | 0.002831 | 99.08 | 0.003389 | 99.9 | 0.0004162 | 99.92 | 0.0002458 | 99.95 | 0.0002424 | 99.92 | 0.0003355 | 99.86 | 0.000361 | 99.66 | 0.001766 | 100.1 | 0.0008098 | 100 | 0.0001518 | 99.99 | 0.0002347 | 100 | 5.649e-05 | 100 | 3.929e-05 | 99.99 | 0.0001019
212 | 99.11 | 0.002438 | 97.8 | 0.004625 | 98.58 | 0.002368 | 98.47 | 0.005312 | 98.96 | 0.002179 | 97.9 | 0.006834 | 99.75 | 0.0007199 | 99.1 | 0.003525 | 99.58 | 0.001242 | 99.16 | 0.003004 | 99.26 | 0.002308 | 98.29 | 0.007705 | 98.59 | 0.001936 | 98.07 | 0.005637 | 96.81 | 0.008635 | 97.49 | 0.008516 | 99.79 | 0.001599 | 98.75 | 0.004628 | 99 | 0.002822 | 99.08 | 0.003357 | 99.9 | 0.0004153 | 99.92 | 0.000218 | 99.95 | 0.0002352 | 99.92 | 0.0003307 | 99.86 | 0.0003638 | 99.66 | 0.00177 | 100 | 0.000808 | 100 | 0.0001265 | 99.99 | 0.0002173 | 100 | 5.411e-05 | 100 | 3.679e-05 | 99.99 | 0.000102
213 | 99.11 | 0.00242 | 97.8 | 0.004051 | 98.58 | 0.002452 | 98.46 | 0.005409 | 98.95 | 0.002184 | 97.9 | 0.006843 | 99.75 | 0.0007159 | 99.1 | 0.003538 | 99.58 | 0.001254 | 99.15 | 0.00293 | 99.25 | 0.002266 | 98.28 | 0.007744 | 98.59 | 0.001954 | 98.07 | 0.005694 | 96.8 | 0.008707 | 97.49 | 0.008496 | 99.78 | 0.001564 | 98.74 | 0.004612 | 98.99 | 0.002826 | 99.07 | 0.003337 | 99.9 | 0.0004186 | 99.92 | 0.0002062 | 99.95 | 0.0002371 | 99.92 | 0.0003296 | 99.86 | 0.0003669 | 99.65 | 0.001776 | 100 | 0.000789 | 100 | 8.955e-05 | 99.99 | 0.0001753 | 100 | 5.159e-05 | 100 | 3.727e-05 | 99.99 | 9.759e-05
214 | 99.11 | 0.0024 | 97.8 | 0.003278 | 98.58 | 0.002515 | 98.46 | 0.005503 | 98.95 | 0.002184 | 97.89 | 0.006867 | 99.75 | 0.0007086 | 99.1 | 0.003599 | 99.58 | 0.001249 | 99.15 | 0.00281 | 99.25 | 0.002228 | 98.28 | 0.007791 | 98.58 | 0.001974 | 98.06 | 0.0057 | 96.8 | 0.008786 | 97.48 | 0.008489 | 99.78 | 0.001508 | 98.74 | 0.004585 | 98.99 | 0.00283 | 99.07 | 0.003333 | 99.9 | 0.0004174 | 99.92 | 0.0002081 | 99.95 | 0.0002395 | 99.92 | 0.0003209 | 99.86 | 0.0003769 | 99.65 | 0.001787 | 100 | 0.0007758 | 100 | 6.335e-05 | 99.99 | 0.0001392 | 100 | 5.05e-05 | 100 | 4.007e-05 | 99.99 | 8.907e-05
215 | 99.11 | 0.002428 | 97.8 | 0.002853 | 98.58 | 0.002552 | 98.45 | 0.005565 | 98.95 | 0.00217 | 97.88 | 0.006907 | 99.75 | 0.0007089 | 99.09 | 0.003645 | 99.58 | 0.001235 | 99.15 | 0.002693 | 99.25 | 0.002216 | 98.27 | 0.007845 | 98.58 | 0.001996 | 98.06 | 0.005679 | 96.79 | 0.008895 | 97.47 | 0.008489 | 99.78 | 0.001441 | 98.73 | 0.004533 | 98.99 | 0.002878 | 99.07 | 0.003356 | 99.9 | 0.00041 | 99.92 | 0.0002199 | 99.95 | 0.0002454 | 99.91 | 0.0003193 | 99.86 | 0.0003839 | 99.65 | 0.001807 | 100 | 0.0007777 | 100 | 3.69e-05 | 99.99 | 0.000115 | 100 | 3.987e-05 | 100 | 4.412e-05 | 99.99 | 8.062e-05
216 | 99.1 | 0.0025 | 97.79 | 0.00267 | 98.57 | 0.002569 | 98.45 | 0.005512 | 98.95 | 0.002153 | 97.87 | 0.006936 | 99.75 | 0.0007098 | 99.09 | 0.003694 | 99.58 | 0.001224 | 99.15 | 0.002666 | 99.25 | 0.002186 | 98.26 | 0.007882 | 98.58 | 0.00203 | 98.05 | 0.005651 | 96.78 | 0.008998 | 97.46 | 0.008503 | 99.78 | 0.001393 | 98.73 | 0.00454 | 98.99 | 0.002967 | 99.06 | 0.003408 | 99.9 | 0.000406 | 99.92 | 0.0002428 | 99.95 | 0.0002452 | 99.91 | 0.0003184 | 99.86 | 0.000383 | 99.65 | 0.00182 | 100 | 0.0007908 | 100 | 7.099e-06 | 99.99 | 7.978e-05 | 100 | 3.431e-05 | 100 | 4.838e-05 | 99.99 | 7.398e-05
217 | 99.1 | 0.002459 | 97.79 | 0.002796 | 98.57 | 0.002578 | 98.44 | 0.005597 | 98.95 | 0.002129 | 97.87 | 0.006967 | 99.75 | 0.000714 | 99.08 | 0.003751 | 99.58 | 0.001219 | 99.14 | 0.002639 | 99.25 | 0.002144 | 98.25 | 0.007905 | 98.58 | 0.002063 | 98.05 | 0.005666 | 96.77 | 0.009113 | 97.45 | 0.008536 | 99.78 | 0.001389 | 98.73 | 0.004582 | 98.98 | 0.003038 | 99.06 | 0.003464 | 99.9 | 0.0004096 | 99.92 | 0.0002592 | 99.95 | 0.0002284 | 99.91 | 0.0003159 | 99.86 | 0.0003795 | 99.65 | 0.00184 | 100 | 0.0008086 | 100 | -2.868e-06 | 99.99 | 3.759e-05 | 100 | 2.797e-05 | 100 | 5.076e-05 | 99.99 | 6.75e-05
218 | 99.1 | 0.001952 | 97.79 | 0.003187 | 98.57 | 0.00257 | 98.44 | 0.005596 | 98.94 | 0.002104 | 97.86 | 0.00699 | 99.75 | 0.0007161 | 99.08 | 0.003755 | 99.58 | 0.001209 | 99.14 | 0.002649 | 99.24 | 0.002099 | 98.25 | 0.00793 | 98.58 | 0.002086 | 98.04 | 0.005711 | 96.76 | 0.009223 | 97.44 | 0.008593 | 99.78 | 0.001421 | 98.72 | 0.004605 | 98.98 | 0.003138 | 99.06 | 0.003523 | 99.9 | 0.0004006 | 99.92 | 0.0002722 | 99.95 | 0.0002036 | 99.91 | 0.0003171 | 99.86 | 0.0003734 | 99.65 | 0.001854 | 100 | 0.0008185 | 100 | 2.182e-05 | 99.99 | 2.865e-06 | 100 | 2.81e-05 | 100 | 5.501e-05 | 99.99 | 6.052e-05
219 | 99.1 | 0.001058 | 97.79 | 0.003674 | 98.57 | 0.002562 | 98.43 | 0.00548 | 98.94 | 0.002083 | 97.85 | 0.006966 | 99.75 | 0.0007075 | 99.08 | 0.003724 | 99.58 | 0.001205 | 99.14 | 0.00274 | 99.24 | 0.002063 | 98.24 | 0.007956 | 98.57 | 0.002101 | 98.03 | 0.005792 | 96.75 | 0.009348 | 97.43 | 0.008663 | 99.78 | 0.001494 | 98.72 | 0.004611 | 98.98 | 0.003219 | 99.05 | 0.003584 | 99.9 | 0.0003869 | 99.92 | 0.000286 | 99.95 | 0.000188 | 99.91 | 0.0003143 | 99.86 | 0.0003632 | 99.64 | 0.001873 | 100 | 0.0008262 | 100 | 2.113e-05 | 99.99 | -2.387e-05 | 100 | 4.914e-05 | 100 | 5.888e-05 | 99.99 | 5.253e-05
220 | 99.09 | 0.0007507 | 97.78 | 0.004144 | 98.56 | 0.002599 | 98.43 | 0.00541 | 98.94 | 0.002074 | 97.85 | 0.007002 | 99.75 | 0.0007011 | 99.07 | 0.003716 | 99.57 | 0.001213 | 99.14 | 0.002849 | 99.24 | 0.002039 | 98.23 | 0.007959 | 98.57 | 0.002108 | 98.03 | 0.005795 | 96.74 | 0.009483 | 97.43 | 0.008745 | 99.77 | 0.001569 | 98.71 | 0.00465 | 98.97 | 0.003295 | 99.05 | 0.003643 | 99.9 | 0.0003698 | 99.92 | 0.000287 | 99.95 | 0.0001687 | 99.91 | 0.000308 | 99.86 | 0.000353 | 99.64 | 0.00191 | 100 | 0.0008352 | 100 | 1.493e-05 | 99.99 | -1.748e-05 | 100 | 5.28e-05 | 100 | 6.613e-05 | 99.99 | 4.979e-05
221 | 99.09 | 0.001053 | 97.78 | 0.004411 | 98.56 | 0.00263 | 98.42 | 0.005335 | 98.94 | 0.002071 | 97.84 | 0.007072 | 99.74 | 0.0007024 | 99.07 | 0.003703 | 99.57 | 0.001224 | 99.13 | 0.002984 | 99.24 | 0.002032 | 98.22 | 0.007947 | 98.57 | 0.002114 | 98.02 | 0.005768 | 96.73 | 0.009588 | 97.42 | 0.00884 | 99.77 | 0.001658 | 98.71 | 0.004624 | 98.97 | 0.003372 | 99.05 | 0.003695 | 99.9 | 0.0003509 | 99.92 | 0.0002778 | 99.95 | 0.0001478 | 99.91 | 0.0003048 | 99.86 | 0.0003365 | 99.64 | 0.001958 | 100 | 0.0008547 | 100 | 1.51e-05 | 99.99 | 3.75e-06 | 100 | 5.833e-05 | 100 | 7.226e-05 | 99.99 | 5.139e-05
222 | 99.09 | 0.001615 | 97.77 | 0.004586 | 98.56 | 0.002603 | 98.41 | 0.00538 | 98.94 | 0.002072 | 97.83 | 0.007119 | 99.74 | 0.0007061 | 99.06 | 0.003659 | 99.57 | 0.001235 | 99.13 | 0.003162 | 99.24 | 0.002043 | 98.21 | 0.007923 | 98.57 | 0.002121 | 98.02 | 0.005765 | 96.72 | 0.009701 | 97.41 | 0.008953 | 99.77 | 0.001723 | 98.7 | 0.004499 | 98.97 | 0.003417 | 99.04 | 0.003739 | 99.9 | 0.0003387 | 99.92 | 0.0002633 | 99.95 | 0.0001315 | 99.91 | 0.0003043 | 99.86 | 0.0003229 | 99.64 | 0.001999 | 100 | 0.0008767 | 100 | 2.916e-05 | 99.99 | 2.309e-05 | 100 | 7.12e-05 | 100 | 7.313e-05 | 99.99 | 5.349e-05
223 | 99.1 | 0.00221 | 97.77 | 0.004811 | 98.56 | 0.002506 | 98.41 | 0.005309 | 98.93 | 0.002072 | 97.83 | 0.00714 | 99.74 | 0.0007122 | 99.06 | 0.003605 | 99.57 | 0.001248 | 99.13 | 0.003273 | 99.23 | 0.002045 | 98.21 | 0.007896 | 98.57 | 0.002128 | 98.01 | 0.005776 | 96.71 | 0.009828 | 97.4 | 0.009088 | 99.77 | 0.00177 | 98.7 | 0.004398 | 98.96 | 0.00343 | 99.04 | 0.003782 | 99.9 | 0.0003317 | 99.92 | 0.0002696 | 99.95 | 0.0001308 | 99.91 | 0.0003133 | 99.86 | 0.0003088 | 99.64 | 0.00203 | 100 | 0.0008656 | 100 | 3.939e-05 | 99.99 | 5.022e-05 | 100 | 9.414e-05 | 100 | 6.973e-05 | 99.99 | 5.794e-05
224 | 99.1 | 0.00285 | 97.76 | 0.004752 | 98.55 | 0.002405 | 98.41 | 0.005203 | 98.93 | 0.002068 | 97.82 | 0.007142 | 99.74 | 0.0007183 | 99.06 | 0.003589 | 99.57 | 0.001257 | 99.12 | 0.003332 | 99.23 | 0.002025 | 98.2 | 0.007858 | 98.56 | 0.002137 | 98.01 | 0.005816 | 96.7 | 0.00995 | 97.39 | 0.009244 | 99.77 | 0.001789 | 98.69 | 0.00433 | 98.96 | 0.003422 | 99.03 | 0.00382 | 99.9 | 0.0003313 | 99.92 | 0.0002754 | 99.95 | 0.0001379 | 99.91 | 0.0003136 | 99.86 | 0.0003068 | 99.63 | 0.002051 | 100 | 0.0008385 | 100 | 5.362e-05 | 99.99 | 7.454e-05 | 100 | 0.000119 | 100 | 6.586e-05 | 99.99 | 5.868e-05
225 | 99.09 | 0.003483 | 97.76 | 0.004609 | 98.55 | 0.002358 | 98.4 | 0.00512 | 98.93 | 0.002062 | 97.81 | 0.007079 | 99.74 | 0.0007264 | 99.05 | 0.003562 | 99.57 | 0.001252 | 99.12 | 0.003263 | 99.23 | 0.002008 | 98.19 | 0.00782 | 98.56 | 0.002144 | 98 | 0.005848 | 96.69 | 0.01006 | 97.38 | 0.009415 | 99.77 | 0.001762 | 98.69 | 0.004303 | 98.96 | 0.00341 | 99.03 | 0.003856 | 99.9 | 0.0003317 | 99.92 | 0.0002806 | 99.95 | 0.0001471 | 99.91 | 0.0003105 | 99.86 | 0.0003094 | 99.63 | 0.002068 | 100 | 0.0008211 | 100 | 7.832e-05 | 99.99 | 9.88e-05 | 100 | 0.0001333 | 100 | 6.42e-05 | 99.99 | 5.948e-05
226 | 99.08 | 0.004183 | 97.75 | 0.004453 | 98.55 | 0.002354 | 98.39 | 0.005032 | 98.93 | 0.002054 | 97.8 | 0.007095 | 99.74 | 0.000735 | 99.05 | 0.003516 | 99.57 | 0.001234 | 99.12 | 0.003203 | 99.23 | 0.001993 | 98.18 | 0.007787 | 98.56 | 0.002158 | 97.99 | 0.005829 | 96.68 | 0.01012 | 97.37 | 0.009577 | 99.76 | 0.001706 | 98.68 | 0.004284 | 98.95 | 0.0034 | 99.03 | 0.003896 | 99.9 | 0.0003363 | 99.92 | 0.000296 | 99.95 | 0.0001581 | 99.91 | 0.0003071 | 99.86 | 0.0003183 | 99.63 | 0.002091 | 100 | 0.0008171 | 100 | 0.0001067 | 99.99 | 0.0001131 | 100 | 0.0001228 | 100 | 6.345e-05 | 99.99 | 6.495e-05
227 | 99.07 | 0.004787 | 97.75 | 0.004278 | 98.55 | 0.002364 | 98.39 | 0.005103 | 98.93 | 0.002043 | 97.8 | 0.007148 | 99.74 | 0.0007392 | 99.05 | 0.003555 | 99.57 | 0.001213 | 99.11 | 0.003113 | 99.22 | 0.001947 | 98.17 | 0.007768 | 98.56 | 0.002175 | 97.99 | 0.005814 | 96.67 | 0.01016 | 97.36 | 0.009743 | 99.76 | 0.001661 | 98.68 | 0.004312 | 98.95 | 0.003409 | 99.02 | 0.003931 | 99.9 | 0.0003523 | 99.92 | 0.0003042 | 99.95 | 0.0001675 | 99.91 | 0.0003035 | 99.86 | 0.0003317 | 99.63 | 0.002115 | 100 | 0.0008197 | 100 | 0.0001142 | 99.99 | 0.0001129 | 100 | 0.0001301 | 100 | 6.104e-05 | 99.99 | 6.999e-05
228 | 99.07 | 0.004841 | 97.75 | 0.004184 | 98.55 | 0.0024 | 98.38 | 0.005268 | 98.92 | 0.002036 | 97.79 | 0.007174 | 99.74 | 0.0007424 | 99.04 | 0.003617 | 99.56 | 0.001192 | 99.11 | 0.00303 | 99.22 | 0.001873 | 98.17 | 0.007774 | 98.55 | 0.002197 | 97.98 | 0.00578 | 96.66 | 0.01018 | 97.35 | 0.00991 | 99.76 | 0.001631 | 98.68 | 0.004398 | 98.95 | 0.003433 | 99.02 | 0.003964 | 99.9 | 0.0003558 | 99.92 | 0.0003145 | 99.95 | 0.0001726 | 99.91 | 0.0003056 | 99.86 | 0.0003505 | 99.63 | 0.002135 | 100 | 0.0008213 | 100 | 0.0001207 | 99.99 | 0.0001061 | 100 | 0.0001227 | 100 | 5.88e-05 | 99.99 | 7.256e-05
229 | 99.07 | 0.003919 | 97.74 | 0.00415 | 98.54 | 0.002444 | 98.38 | 0.005349 | 98.92 | 0.00202 | 97.78 | 0.007158 | 99.74 | 0.0007441 | 99.04 | 0.003631 | 99.56 | 0.00119 | 99.11 | 0.003057 | 99.22 | 0.001796 | 98.16 | 0.007801 | 98.55 | 0.002221 | 97.98 | 0.005755 | 96.65 | 0.01018 | 97.34 | 0.01005 | 99.76 | 0.00162 | 98.67 | 0.004495 | 98.94 | 0.003458 | 99.01 | 0.003987 | 99.9 | 0.0003485 | 99.91 | 0.0003224 | 99.95 | 0.0001906 | 99.91 | 0.0003081 | 99.86 | 0.0003653 | 99.62 | 0.00215 | 100 | 0.0008177 | 100 | 0.0001245 | 99.99 | 9.988e-05 | 100 | 0.0001256 | 100 | 5.437e-05 | 99.99 | 7.208e-05
230 | 99.07 | 0.002567 | 97.74 | 0.004215 | 98.54 | 0.002546 | 98.38 | 0.005426 | 98.92 | 0.001994 | 97.78 | 0.007204 | 99.74 | 0.0007437 | 99.04 | 0.003677 | 99.56 | 0.001206 | 99.1 | 0.003054 | 99.22 | 0.001759 | 98.15 | 0.007836 | 98.55 | 0.002237 | 97.97 | 0.005663 | 96.64 | 0.01018 | 97.33 | 0.01015 | 99.76 | 0.001607 | 98.67 | 0.00469 | 98.94 | 0.003491 | 99.01 | 0.003999 | 99.9 | 0.0003383 | 99.91 | 0.000323 | 99.95 | 0.000204 | 99.91 | 0.0003072 | 99.86 | 0.0003824 | 99.62 | 0.002183 | 100 | 0.0008132 | 100 | 9.521e-05 | 99.99 | 0.0001019 | 100 | 0.0001223 | 100 | 5.482e-05 | 99.99 | 7.115e-05
231 | 99.06 | 0.001371 | 97.73 | 0.004332 | 98.54 | 0.002693 | 98.37 | 0.00546 | 98.92 | 0.001969 | 97.77 | 0.007206 | 99.74 | 0.0007437 | 99.03 | 0.003724 | 99.56 | 0.001239 | 99.1 | 0.003028 | 99.22 | 0.00174 | 98.14 | 0.007868 | 98.55 | 0.002248 | 97.97 | 0.005586 | 96.63 | 0.01015 | 97.32 | 0.0102 | 99.76 | 0.001616 | 98.66 | 0.004868 | 98.94 | 0.003539 | 99.01 | 0.004008 | 99.9 | 0.0003267 | 99.91 | 0.0003126 | 99.95 | 0.0002124 | 99.91 | 0.0003074 | 99.86 | 0.0003917 | 99.62 | 0.002232 | 100 | 0.0008114 | 100 | 4.077e-05 | 99.99 | 0.0001019 | 100 | 0.0001057 | 100 | 6.291e-05 | 99.99 | 7.175e-05
232 | 99.06 | 0.0007077 | 97.73 | 0.004374 | 98.53 | 0.002826 | 98.36 | 0.005524 | 98.92 | 0.001957 | 97.76 | 0.007145 | 99.74 | 0.0007367 | 99.03 | 0.003718 | 99.56 | 0.001274 | 99.1 | 0.003037 | 99.22 | 0.001743 | 98.14 | 0.007914 | 98.55 | 0.002262 | 97.96 | 0.005565 | 96.62 | 0.01011 | 97.31 | 0.01019 | 99.75 | 0.001635 | 98.66 | 0.004928 | 98.93 | 0.003596 | 99 | 0.004003 | 99.9 | 0.0003225 | 99.91 | 0.0002951 | 99.95 | 0.0002145 | 99.91 | 0.0003101 | 99.86 | 0.0003897 | 99.62 | 0.002279 | 100 | 0.0008124 | 100 | 3.145e-06 | 99.99 | 9.478e-05 | 99.99 | 9.644e-05 | 100 | 6.662e-05 | 99.99 | 7.273e-05
233 | 99.06 | 0.0004008 | 97.72 | 0.004388 | 98.53 | 0.002858 | 98.36 | 0.005528 | 98.91 | 0.001952 | 97.75 | 0.007108 | 99.74 | 0.0007252 | 99.02 | 0.003691 | 99.56 | 0.001308 | 99.09 | 0.003123 | 99.21 | 0.001757 | 98.13 | 0.007981 | 98.54 | 0.002273 | 97.95 | 0.005566 | 96.61 | 0.0101 | 97.3 | 0.01013 | 99.75 | 0.001634 | 98.65 | 0.004868 | 98.93 | 0.003659 | 99 | 0.003984 | 99.9 | 0.0003148 | 99.91 | 0.0002814 | 99.95 | 0.0002171 | 99.91 | 0.0003187 | 99.86 | 0.0003763 | 99.61 | 0.002313 | 100 | 0.0008018 | 100 | -1.546e-05 | 99.99 | 8.124e-05 | 100 | 8.9e-05 | 100 | 6.605e-05 | 99.99 | 7.63e-05
234 | 99.06 | 0.0005192 | 97.72 | 0.004426 | 98.53 | 0.002842 | 98.35 | 0.005325 | 98.91 | 0.001946 | 97.75 | 0.007109 | 99.74 | 0.0007162 | 99.02 | 0.003675 | 99.56 | 0.001328 | 99.09 | 0.003221 | 99.21 | 0.001786 | 98.12 | 0.008031 | 98.54 | 0.002287 | 97.95 | 0.005577 | 96.6 | 0.01007 | 97.29 | 0.01003 | 99.75 | 0.001592 | 98.65 | 0.004767 | 98.92 | 0.003693 | 98.99 | 0.003977 | 99.9 | 0.0003098 | 99.91 | 0.000274 | 99.95 | 0.0002141 | 99.91 | 0.0003169 | 99.86 | 0.0003656 | 99.61 | 0.00234 | 100 | 0.0007771 | 100 | -2.576e-05 | 99.99 | 8.554e-05 | 99.99 | 6.524e-05 | 100 | 6.135e-05 | 99.99 | 8.153e-05
235 | 99.07 | 0.001008 | 97.71 | 0.004464 | 98.52 | 0.002827 | 98.35 | 0.005116 | 98.91 | 0.00194 | 97.74 | 0.006943 | 99.73 | 0.0007033 | 99.02 | 0.003658 | 99.56 | 0.001325 | 99.09 | 0.003184 | 99.21 | 0.00179 | 98.11 | 0.008047 | 98.54 | 0.002298 | 97.94 | 0.005616 | 96.59 | 0.009827 | 97.28 | 0.009908 | 99.75 | 0.001455 | 98.64 | 0.00462 | 98.92 | 0.003712 | 98.99 | 0.00398 | 99.89 | 0.0003071 | 99.91 | 0.0002541 | 99.95 | 0.0002082 | 99.91 | 0.0003097 | 99.86 | 0.0003554 | 99.61 | 0.002368 | 100 | 0.0007595 | 100 | -2.845e-05 | 99.99 | 0.0001151 | 100 | 4.547e-05 | 100 | 5.857e-05 | 99.99 | 8.511e-05
236 | 99.07 | 0.001662 | 97.71 | 0.004493 | 98.52 | 0.002795 | 98.34 | 0.004923 | 98.91 | 0.001934 | 97.73 | 0.006801 | 99.73 | 0.0006976 | 99.01 | 0.003609 | 99.55 | 0.001317 | 99.09 | 0.003187 | 99.21 | 0.001801 | 98.1 | 0.008028 | 98.54 | 0.002299 | 97.94 | 0.005708 | 96.58 | 0.009466 | 97.27 | 0.009754 | 99.75 | 0.001416 | 98.64 | 0.004514 | 98.92 | 0.003716 | 98.99 | 0.004 | 99.89 | 0.0003114 | 99.91 | 0.0002361 | 99.95 | 0.000211 | 99.91 | 0.0002996 | 99.86 | 0.0003474 | 99.61 | 0.002398 | 100 | 0.0007477 | 100 | 5.496e-06 | 99.99 | 0.0001526 | 100 | 2.55e-05 | 100 | 5.621e-05 | 99.99 | 8.839e-05
237 | 99.06 | 0.002539 | 97.71 | 0.004547 | 98.52 | 0.002733 | 98.34 | 0.004781 | 98.91 | 0.001922 | 97.73 | 0.006794 | 99.73 | 0.0006969 | 99.01 | 0.003584 | 99.55 | 0.001298 | 99.08 | 0.003155 | 99.21 | 0.001793 | 98.09 | 0.008016 | 98.53 | 0.002286 | 97.93 | 0.005783 | 96.57 | 0.009093 | 97.26 | 0.009596 | 99.75 | 0.00145 | 98.63 | 0.004382 | 98.91 | 0.003717 | 98.98 | 0.00403 | 99.89 | 0.0003246 | 99.91 | 0.0002215 | 99.95 | 0.0002129 | 99.91 | 0.0002978 | 99.86 | 0.0003457 | 99.61 | 0.00242 | 100 | 0.000739 | 100 | 5.956e-05 | 99.99 | 0.0001798 | 99.99 | 2.978e-05 | 100 | 5.675e-05 | 99.99 | 9.214e-05
238 | 99.06 | 0.003401 | 97.7 | 0.004564 | 98.52 | 0.002657 | 98.33 | 0.004769 | 98.9 | 0.001913 | 97.72 | 0.006856 | 99.73 | 0.0006964 | 99.01 | 0.003622 | 99.55 | 0.001275 | 99.08 | 0.003123 | 99.21 | 0.001764 | 98.09 | 0.008015 | 98.53 | 0.002268 | 97.93 | 0.005872 | 96.56 | 0.008783 | 97.25 | 0.009459 | 99.74 | 0.001529 | 98.63 | 0.004272 | 98.91 | 0.003709 | 98.98 | 0.004071 | 99.89 | 0.0003334 | 99.91 | 0.0002052 | 99.95 | 0.0002194 | 99.91 | 0.0003004 | 99.85 | 0.0003421 | 99.6 | 0.002434 | 100 | 0.0007437 | 100 | 0.0001051 | 99.99 | 0.000165 | 99.99 | 3.084e-05 | 100 | 5.823e-05 | 99.99 | 9.445e-05
239 | 99.05 | 0.004198 | 97.7 | 0.004411 | 98.51 | 0.002599 | 98.33 | 0.004948 | 98.9 | 0.001904 | 97.71 | 0.006909 | 99.73 | 0.0007026 | 99 | 0.003696 | 99.55 | 0.001257 | 99.08 | 0.00316 | 99.2 | 0.001701 | 98.08 | 0.00801 | 98.53 | 0.002248 | 97.92 | 0.005845 | 96.55 | 0.008584 | 97.24 | 0.009334 | 99.74 | 0.001629 | 98.63 | 0.004186 | 98.91 | 0.003702 | 98.97 | 0.004121 | 99.89 | 0.0003309 | 99.91 | 0.0001889 | 99.95 | 0.0002359 | 99.91 | 0.0003004 | 99.85 | 0.0003378 | 99.6 | 0.002433 | 100 | 0.0007503 | 100 | 0.0001518 | 99.99 | 0.0001443 | 99.99 | 3.353e-05 | 100 | 5.902e-05 | 99.99 | 9.43e-05
240 | 99.04 | 0.004568 | 97.69 | 0.004167 | 98.51 | 0.002568 | 98.32 | 0.005155 | 98.9 | 0.001898 | 97.71 | 0.007028 | 99.73 | 0.0007108 | 99 | 0.00374 | 99.55 | 0.001243 | 99.07 | 0.003156 | 99.2 | 0.001638 | 98.07 | 0.008024 | 98.53 | 0.002218 | 97.91 | 0.005816 | 96.55 | 0.008547 | 97.23 | 0.009233 | 99.74 | 0.001744 | 98.62 | 0.00418 | 98.9 | 0.003679 | 98.97 | 0.004171 | 99.89 | 0.0003303 | 99.91 | 0.0001732 | 99.95 | 0.0002514 | 99.91 | 0.0002965 | 99.85 | 0.0003359 | 99.6 | 0.002422 | 100 | 0.0007604 | 100 | 0.0001689 | 99.99 | 0.0001194 | 99.99 | 4.239e-05 | 100 | 5.889e-05 | 99.99 | 9.48e-05
241 | 99.04 | 0.004277 | 97.69 | 0.003988 | 98.51 | 0.002533 | 98.32 | 0.005246 | 98.9 | 0.001887 | 97.7 | 0.007203 | 99.73 | 0.0007251 | 99 | 0.003782 | 99.55 | 0.001241 | 99.07 | 0.003106 | 99.2 | 0.001592 | 98.06 | 0.008032 | 98.53 | 0.00218 | 97.91 | 0.005786 | 96.54 | 0.008656 | 97.22 | 0.009144 | 99.74 | 0.001848 | 98.62 | 0.004189 | 98.9 | 0.003642 | 98.97 | 0.004213 | 99.89 | 0.0003362 | 99.91 | 0.0001609 | 99.94 | 0.0002537 | 99.91 | 0.0002975 | 99.85 | 0.0003423 | 99.6 | 0.002398 | 100 | 0.000767 | 100 | 0.0001375 | 99.99 | 8.616e-05 | 99.99 | 5.417e-05 | 100 | 6.144e-05 | 99.99 | 9.256e-05
242 | 99.04 | 0.003055 | 97.68 | 0.003949 | 98.51 | 0.002436 | 98.31 | 0.00524 | 98.9 | 0.001881 | 97.69 | 0.007202 | 99.73 | 0.0007339 | 98.99 | 0.003823 | 99.55 | 0.001253 | 99.07 | 0.003007 | 99.2 | 0.001564 | 98.05 | 0.00803 | 98.52 | 0.002143 | 97.9 | 0.005745 | 96.53 | 0.008895 | 97.22 | 0.009073 | 99.74 | 0.001965 | 98.61 | 0.004208 | 98.9 | 0.003628 | 98.96 | 0.004226 | 99.89 | 0.0003446 | 99.91 | 0.0001675 | 99.94 | 0.0002596 | 99.91 | 0.0003117 | 99.85 | 0.0003393 | 99.59 | 0.002365 | 100 | 0.0007655 | 99.99 | 0.0001071 | 99.99 | 3.912e-05 | 99.99 | 7.84e-05 | 100 | 6.18e-05 | 99.99 | 8.995e-05
243 | 99.03 | 0.00188 | 97.68 | 0.003869 | 98.5 | 0.002309 | 98.31 | 0.005194 | 98.89 | 0.001883 | 97.68 | 0.007198 | 99.73 | 0.0007326 | 98.99 | 0.003834 | 99.55 | 0.001269 | 99.06 | 0.002871 | 99.2 | 0.001552 | 98.05 | 0.008037 | 98.52 | 0.002112 | 97.9 | 0.005648 | 96.52 | 0.009284 | 97.21 | 0.009065 | 99.74 | 0.002072 | 98.61 | 0.004178 | 98.89 | 0.003635 | 98.96 | 0.004199 | 99.89 | 0.0003502 | 99.91 | 0.0001799 | 99.94 | 0.000263 | 99.91 | 0.0003281 | 99.85 | 0.0003197 | 99.59 | 0.002318 | 100 | 0.0007619 | 99.99 | 8.149e-05 | 99.99 | 3.964e-06 | 99.99 | 0.0001157 | 100 | 6.021e-05 | 99.99 | 9.103e-05
244 | 99.03 | 0.001087 | 97.68 | 0.003813 | 98.5 | 0.002265 | 98.3 | 0.005066 | 98.89 | 0.001893 | 97.68 | 0.007227 | 99.73 | 0.0007299 | 98.98 | 0.003783 | 99.54 | 0.001278 | 99.06 | 0.002808 | 99.2 | 0.001559 | 98.04 | 0.008038 | 98.52 | 0.00209 | 97.89 | 0.005536 | 96.51 | 0.009822 | 97.2 | 0.009091 | 99.73 | 0.00212 | 98.6 | 0.004157 | 98.89 | 0.003642 | 98.95 | 0.004143 | 99.89 | 0.000351 | 99.91 | 0.0001989 | 99.94 | 0.0002561 | 99.91 | 0.0003334 | 99.85 | 0.0003036 | 99.59 | 0.002267 | 100 | 0.0007642 | 99.99 | 5.071e-05 | 99.99 | -2.231e-05 | 99.99 | 0.0001428 | 100 | 5.671e-05 | 99.99 | 9.509e-05
245 | 99.03 | 0.0007353 | 97.67 | 0.0038 | 98.5 | 0.002266 | 98.29 | 0.004862 | 98.89 | 0.001894 | 97.67 | 0.007189 | 99.73 | 0.0007193 | 98.98 | 0.003725 | 99.54 | 0.001265 | 99.06 | 0.002771 | 99.19 | 0.001574 | 98.03 | 0.00802 | 98.52 | 0.002076 | 97.89 | 0.005451 | 96.5 | 0.01028 | 97.19 | 0.009122 | 99.73 | 0.002012 | 98.6 | 0.004102 | 98.88 | 0.003605 | 98.95 | 0.004064 | 99.89 | 0.0003521 | 99.91 | 0.0002126 | 99.94 | 0.0002407 | 99.91 | 0.0003402 | 99.85 | 0.0002948 | 99.59 | 0.002231 | 100 | 0.000768 | 100 | 1.223e-05 | 99.99 | -1.975e-05 | 99.99 | 0.0001623 | 100 | 5.487e-05 | 99.99 | 9.878e-05
246 | 99.03 | 0.000631 | 97.67 | 0.003764 | 98.5 | 0.002208 | 98.29 | 0.004729 | 98.89 | 0.00188 | 97.66 | 0.007 | 99.73 | 0.0007092 | 98.98 | 0.003657 | 99.54 | 0.001255 | 99.05 | 0.002755 | 99.19 | 0.001587 | 98.02 | 0.007984 | 98.52 | 0.002066 | 97.88 | 0.00544 | 96.49 | 0.01062 | 97.18 | 0.009166 | 99.73 | 0.001872 | 98.6 | 0.004057 | 98.88 | 0.003522 | 98.94 | 0.00397 | 99.89 | 0.0003528 | 99.91 | 0.0002257 | 99.94 | 0.0002286 | 99.91 | 0.0003473 | 99.85 | 0.0002989 | 99.58 | 0.002209 | 100 | 0.0007776 | 100 | -7.414e-06 | 99.99 | 3.637e-06 | 99.99 | 0.0001701 | 100 | 5.188e-05 | 99.99 | 0.0001024
247 | 99.04 | 0.0007177 | 97.66 | 0.003772 | 98.5 | 0.002193 | 98.29 | 0.004616 | 98.89 | 0.001873 | 97.66 | 0.006816 | 99.73 | 0.0007038 | 98.97 | 0.003595 | 99.54 | 0.001254 | 99.05 | 0.002777 | 99.19 | 0.00158 | 98.01 | 0.007955 | 98.51 | 0.00206 | 97.87 | 0.005424 | 96.48 | 0.01087 | 97.17 | 0.009222 | 99.73 | 0.001767 | 98.59 | 0.004021 | 98.88 | 0.003396 | 98.94 | 0.00386 | 99.89 | 0.0003526 | 99.91 | 0.0002459 | 99.94 | 0.000206 | 99.9 | 0.0003598 | 99.85 | 0.0003101 | 99.58 | 0.002189 | 100 | 0.0007836 | 99.99 | 5.202e-06 | 99.99 | 3.979e-05 | 99.99 | 0.000152 | 100 | 5.183e-05 | 99.99 | 0.0001022
248 | 99.04 | 0.0009815 | 97.66 | 0.003798 | 98.49 | 0.00224 | 98.28 | 0.004603 | 98.88 | 0.001867 | 97.65 | 0.006719 | 99.73 | 0.000698 | 98.97 | 0.003531 | 99.54 | 0.001246 | 99.05 | 0.00279 | 99.19 | 0.001579 | 98.01 | 0.007953 | 98.51 | 0.002052 | 97.87 | 0.005441 | 96.47 | 0.01104 | 97.16 | 0.009272 | 99.73 | 0.001698 | 98.59 | 0.004033 | 98.87 | 0.003269 | 98.94 | 0.003737 | 99.89 | 0.0003467 | 99.91 | 0.0002657 | 99.94 | 0.0001929 | 99.9 | 0.0003703 | 99.85 | 0.0003265 | 99.58 | 0.00216 | 100 | 0.0007908 | 99.99 | 1.809e-05 | 99.99 | 6.63e-05 | 99.99 | 0.000132 | 100 | 5.199e-05 | 99.99 | 0.0001021
249 | 99.03 | 0.001385 | 97.66 | 0.003795 | 98.49 | 0.002332 | 98.28 | 0.004652 | 98.88 | 0.00185 | 97.64 | 0.006704 | 99.72 | 0.0006906 | 98.97 | 0.003505 | 99.54 | 0.001233 | 99.05 | 0.002873 | 99.19 | 0.001585 | 98 | 0.007949 | 98.51 | 0.002042 | 97.86 | 0.005355 | 96.46 | 0.01118 | 97.15 | 0.009324 | 99.72 | 0.001642 | 98.58 | 0.004072 | 98.87 | 0.00317 | 98.93 | 0.003605 | 99.89 | 0.0003303 | 99.91 | 0.000275 | 99.94 | 0.0001874 | 99.9 | 0.0003717 | 99.85 | 0.0003445 | 99.58 | 0.00213 | 100 | 0.0008 | 99.99 | 3.202e-05 | 99.99 | 0.0001067 | 99.99 | 0.000116 | 100 | 5.029e-05 | 99.99 | 0.0001005
250 | 99.03 | 0.001951 | 97.65 | 0.003718 | 98.49 | 0.002418 | 98.27 | 0.004779 | 98.88 | 0.001837 | 97.63 | 0.006699 | 99.72 | 0.0006844 | 98.96 | 0.003496 | 99.54 | 0.001208 | 99.04 | 0.002978 | 99.19 | 0.001553 | 97.99 | 0.007944 | 98.51 | 0.002035 | 97.86 | 0.005302 | 96.45 | 0.01134 | 97.14 | 0.009375 | 99.72 | 0.001625 | 98.58 | 0.004086 | 98.87 | 0.003069 | 98.93 | 0.003478 | 99.89 | 0.0003159 | 99.91 | 0.0002844 | 99.94 | 0.0001814 | 99.9 | 0.0003576 | 99.85 | 0.0003564 | 99.58 | 0.002098 | 100 | 0.0008113 | 99.99 | 5.965e-05 | 99.99 | 0.0001402 | 99.99 | 9.398e-05 | 100 | 4.858e-05 | 99.99 | 9.669e-05
251 | 99.02 | 0.002632 | 97.65 | 0.003624 | 98.49 | 0.00245 | 98.27 | 0.00489 | 98.88 | 0.001831 | 97.63 | 0.006682 | 99.72 | 0.0006835 | 98.96 | 0.003488 | 99.54 | 0.001184 | 99.04 | 0.003066 | 99.18 | 0.001506 | 97.98 | 0.007937 | 98.5 | 0.002025 | 97.85 | 0.005334 | 96.43 | 0.01151 | 97.13 | 0.009417 | 99.72 | 0.00165 | 98.58 | 0.004109 | 98.86 | 0.00296 | 98.93 | 0.003361 | 99.89 | 0.0003106 | 99.91 | 0.0002875 | 99.94 | 0.00017 | 99.9 | 0.0003425 | 99.85 | 0.0003646 | 99.57 | 0.002055 | 100 | 0.0008096 | 99.99 | 4.199e-05 | 99.99 | 0.0001503 | 99.99 | 6.596e-05 | 100 | 4.788e-05 | 99.99 | 9.362e-05
252 | 99.02 | 0.002869 | 97.65 | 0.003639 | 98.48 | 0.002404 | 98.26 | 0.004945 | 98.88 | 0.001831 | 97.62 | 0.006672 | 99.72 | 0.0006907 | 98.96 | 0.003509 | 99.53 | 0.001176 | 99.04 | 0.003184 | 99.18 | 0.001461 | 97.97 | 0.007918 | 98.5 | 0.002015 | 97.85 | 0.00538 | 96.42 | 0.01165 | 97.12 | 0.009448 | 99.72 | 0.001676 | 98.57 | 0.004119 | 98.86 | 0.002848 | 98.92 | 0.003238 | 99.89 | 0.0003092 | 99.91 | 0.0002924 | 99.94 | 0.000162 | 99.9 | 0.0003417 | 99.85 | 0.0003671 | 99.57 | 0.00201 | 100 | 0.0007873 | 99.99 | 1.657e-05 | 99.99 | 0.0001296 | 99.99 | 4.478e-05 | 100 | 4.754e-05 | 99.99 | 9.232e-05
253 | 99.02 | 0.002571 | 97.64 | 0.003753 | 98.48 | 0.002293 | 98.26 | 0.00498 | 98.88 | 0.001834 | 97.62 | 0.006616 | 99.72 | 0.0006969 | 98.95 | 0.003559 | 99.53 | 0.001184 | 99.03 | 0.003207 | 99.18 | 0.001421 | 97.97 | 0.007906 | 98.5 | 0.00201 | 97.84 | 0.005356 | 96.41 | 0.01175 | 97.11 | 0.009513 | 99.72 | 0.001726 | 98.57 | 0.004086 | 98.86 | 0.002746 | 98.92 | 0.003118 | 99.89 | 0.0003076 | 99.91 | 0.000289 | 99.94 | 0.0001602 | 99.9 | 0.0003508 | 99.85 | 0.0003692 | 99.57 | 0.001963 | 100 | 0.0007517 | 99.99 | 8.263e-06 | 99.99 | 0.0001123 | 99.99 | 2.867e-05 | 100 | 4.678e-05 | 99.99 | 9.342e-05
254 | 99.02 | 0.002429 | 97.64 | 0.003946 | 98.48 | 0.00219 | 98.25 | 0.004964 | 98.87 | 0.001839 | 97.61 | 0.00661 | 99.72 | 0.0007062 | 98.95 | 0.003574 | 99.53 | 0.001192 | 99.03 | 0.003152 | 99.18 | 0.001396 | 97.96 | 0.007893 | 98.5 | 0.002011 | 97.84 | 0.0053 | 96.4 | 0.01184 | 97.1 | 0.009629 | 99.72 | 0.00176 | 98.56 | 0.004064 | 98.86 | 0.002683 | 98.92 | 0.003008 | 99.89 | 0.0003016 | 99.91 | 0.0002852 | 99.94 | 0.0001588 | 99.9 | 0.0003485 | 99.85 | 0.0003677 | 99.57 | 0.001911 | 100 | 0.0007132 | 99.99 | 4.826e-07 | 99.98 | 9.618e-05 | 99.99 | 2.808e-05 | 100 | 4.633e-05 | 99.99 | 9.362e-05
255 | 99.02 | 0.002365 | 97.64 | 0.004033 | 98.48 | 0.002117 | 98.25 | 0.004854 | 98.87 | 0.001844 | 97.6 | 0.006644 | 99.72 | 0.0007155 | 98.95 | 0.00359 | 99.53 | 0.001195 | 99.03 | 0.003051 | 99.18 | 0.001386 | 97.95 | 0.007876 | 98.5 | 0.002013 | 97.83 | 0.005286 | 96.39 | 0.0119 | 97.09 | 0.009749 | 99.71 | 0.001769 | 98.56 | 0.004092 | 98.85 | 0.002628 | 98.91 | 0.002923 | 99.89 | 0.0002988 | 99.91 | 0.0002792 | 99.94 | 0.0001543 | 99.9 | 0.0003442 | 99.85 | 0.0003576 | 99.57 | 0.001863 | 100 | 0.0006813 | 99.99 | 2.652e-06 | 99.99 | 7.74e-05 | 99.99 | 3.469e-05 | 100 | 4.49e-05 | 99.98 | 9.213e-05
256 | 99.01 | 0.002345 | 97.63 | 0.00411 | 98.48 | 0.002011 | 98.24 | 0.004729 | 98.87 | 0.001834 | 97.6 | 0.006641 | 99.72 | 0.000719 | 98.94 | 0.00361 | 99.53 | 0.001201 | 99.03 | 0.002989 | 99.18 | 0.001383 | 97.94 | 0.007856 | 98.49 | 0.002011 | 97.83 | 0.005328 | 96.37 | 0.01195 | 97.08 | 0.009875 | 99.71 | 0.001758 | 98.56 | 0.004077 | 98.85 | 0.002557 | 98.91 | 0.002851 | 99.89 | 0.000303 | 99.91 | 0.0002788 | 99.94 | 0.0001477 | 99.9 | 0.0003476 | 99.85 | 0.0003549 | 99.56 | 0.001829 | 100 | 0.000662 | 100 | 2.073e-05 | 99.99 | 5.586e-05 | 99.99 | 5.448e-05 | 100 | 4.231e-05 | 99.98 | 9.025e-05
257 | 99.01 | 0.002332 | 97.63 | 0.004147 | 98.47 | 0.001928 | 98.24 | 0.0047 | 98.87 | 0.001826 | 97.59 | 0.006618 | 99.72 | 0.0007195 | 98.94 | 0.003608 | 99.53 | 0.001214 | 99.02 | 0.002957 | 99.18 | 0.001332 | 97.94 | 0.007852 | 98.49 | 0.002013 | 97.82 | 0.005352 | 96.36 | 0.01199 | 97.07 | 0.009998 | 99.71 | 0.001737 | 98.55 | 0.004066 | 98.85 | 0.00247 | 98.91 | 0.002782 | 99.89 | 0.0003045 | 99.91 | 0.0002744 | 99.94 | 0.0001372 | 99.9 | 0.0003581 | 99.85 | 0.0003491 | 99.56 | 0.001804 | 100 | 0.0006516 | 99.99 | 4.928e-05 | 99.99 | 3.717e-05 | 99.99 | 4.63e-05 | 100 | 4.307e-05 | 99.98 | 8.658e-05
258 | 99.01 | 0.002304 | 97.62 | 0.004112 | 98.47 | 0.001942 | 98.23 | 0.004723 | 98.87 | 0.001818 | 97.58 | 0.006593 | 99.72 | 0.0007186 | 98.93 | 0.003605 | 99.53 | 0.001225 | 99.02 | 0.002859 | 99.17 | 0.001301 | 97.93 | 0.007854 | 98.49 | 0.002014 | 97.82 | 0.005354 | 96.35 | 0.01198 | 97.06 | 0.01011 | 99.71 | 0.001704 | 98.55 | 0.004059 | 98.85 | 0.002395 | 98.91 | 0.002726 | 99.89 | 0.0002983 | 99.91 | 0.0002692 | 99.94 | 0.0001381 | 99.9 | 0.0003641 | 99.85 | 0.0003475 | 99.56 | 0.00178 | 100 | 0.000636 | 99.99 | 8.825e-05 | 99.99 | 1.954e-05 | 99.99 | 4.656e-05 | 100 | 4.61e-05 | 99.98 | 8.297e-05
259 | 99.01 | 0.002249 | 97.62 | 0.004041 | 98.47 | 0.00203 | 98.23 | 0.004775 | 98.86 | 0.001801 | 97.58 | 0.006576 | 99.72 | 0.0007114 | 98.93 | 0.003586 | 99.53 | 0.001247 | 99.02 | 0.002786 | 99.17 | 0.001282 | 97.92 | 0.007873 | 98.49 | 0.002008 | 97.81 | 0.005316 | 96.34 | 0.01196 | 97.05 | 0.01024 | 99.71 | 0.001665 | 98.54 | 0.0041 | 98.84 | 0.002368 | 98.9 | 0.002681 | 99.89 | 0.0002857 | 99.91 | 0.0002605 | 99.94 | 0.0001587 | 99.9 | 0.0003603 | 99.85 | 0.0003497 | 99.56 | 0.001756 | 100 | 0.0006338 | 99.99 | 0.0001099 | 99.99 | 3.482e-05 | 99.99 | 5.929e-05 | 100 | 4.563e-05 | 99.98 | 7.911e-05
260 | 99 | 0.002201 | 97.61 | 0.003981 | 98.47 | 0.00213 | 98.23 | 0.00466 | 98.86 | 0.001781 | 97.57 | 0.006646 | 99.72 | 0.0006992 | 98.93 | 0.003555 | 99.52 | 0.001274 | 99.01 | 0.002745 | 99.17 | 0.00128 | 97.91 | 0.007896 | 98.49 | 0.001999 | 97.81 | 0.005242 | 96.33 | 0.012 | 97.04 | 0.01037 | 99.71 | 0.001625 | 98.54 | 0.00412 | 98.84 | 0.002361 | 98.9 | 0.002647 | 99.89 | 0.0002693 | 99.91 | 0.0002573 | 99.94 | 0.0001788 | 99.9 | 0.0003434 | 99.85 | 0.0003469 | 99.56 | 0.001725 | 100 | 0.0006503 | 99.99 | 0.0001462 | 99.99 | 7.122e-05 | 99.99 | 7.61e-05 | 100 | 4.152e-05 | 99.98 | 7.19e-05
261 | 99 | 0.002208 | 97.61 | 0.003944 | 98.46 | 0.002185 | 98.22 | 0.004572 | 98.86 | 0.00176 | 97.56 | 0.006637 | 99.72 | 0.0006853 | 98.92 | 0.003537 | 99.52 | 0.00129 | 99.01 | 0.002706 | 99.17 | 0.001276 | 97.9 | 0.007915 | 98.48 | 0.001991 | 97.8 | 0.005262 | 96.31 | 0.01207 | 97.03 | 0.01047 | 99.7 | 0.001631 | 98.54 | 0.004121 | 98.84 | 0.002365 | 98.9 | 0.002626 | 99.89 | 0.0002579 | 99.91 | 0.0002476 | 99.94 | 0.0002038 | 99.9 | 0.0003169 | 99.85 | 0.000334 | 99.55 | 0.00169 | 100 | 0.0006776 | 99.99 | 0.0001663 | 99.99 | 8.214e-05 | 99.99 | 8.05e-05 | 100 | 3.497e-05 | 99.98 | 6.524e-05
262 | 99 | 0.002269 | 97.61 | 0.003874 | 98.46 | 0.00221 | 98.21 | 0.004554 | 98.86 | 0.001746 | 97.55 | 0.006618 | 99.72 | 0.0006708 | 98.92 | 0.003534 | 99.52 | 0.001299 | 99.01 | 0.002642 | 99.17 | 0.00127 | 97.9 | 0.007926 | 98.48 | 0.001988 | 97.79 | 0.005346 | 96.3 | 0.01212 | 97.02 | 0.01055 | 99.7 | 0.001654 | 98.53 | 0.004125 | 98.84 | 0.002353 | 98.9 | 0.00259 | 99.89 | 0.0002598 | 99.91 | 0.0002429 | 99.94 | 0.0002203 | 99.9 | 0.0002987 | 99.85 | 0.0003149 | 99.55 | 0.001651 | 100 | 0.0006973 | 99.99 | 0.0001517 | 99.99 | 8.662e-05 | 99.99 | 7.807e-05 | 100 | 3.083e-05 | 99.98 | 6.209e-05
263 | 99 | 0.002317 | 97.6 | 0.003807 | 98.46 | 0.002239 | 98.21 | 0.004634 | 98.86 | 0.001737 | 97.55 | 0.006564 | 99.71 | 0.000661 | 98.92 | 0.003543 | 99.52 | 0.001312 | 99.01 | 0.002663 | 99.17 | 0.001274 | 97.89 | 0.007913 | 98.48 | 0.00199 | 97.79 | 0.005376 | 96.29 | 0.01214 | 97.01 | 0.01062 | 99.7 | 0.001677 | 98.53 | 0.004088 | 98.83 | 0.002333 | 98.89 | 0.002543 | 99.89 | 0.0002745 | 99.91 | 0.0002344 | 99.94 | 0.000232 | 99.9 | 0.0002978 | 99.85 | 0.0003098 | 99.55 | 0.001617 | 100 | 0.0007096 | 99.99 | 0.0001353 | 99.99 | 9.852e-05 | 99.99 | 8.015e-05 | 99.99 | 3.012e-05 | 99.98 | 6.176e-05
264 | 98.99 | 0.002364 | 97.6 | 0.00388 | 98.46 | 0.002258 | 98.21 | 0.004596 | 98.86 | 0.001733 | 97.54 | 0.006493 | 99.71 | 0.0006605 | 98.91 | 0.003548 | 99.52 | 0.001313 | 99 | 0.002709 | 99.17 | 0.001304 | 97.88 | 0.007869 | 98.48 | 0.001994 | 97.78 | 0.005369 | 96.28 | 0.01221 | 97 | 0.01067 | 99.7 | 0.001705 | 98.52 | 0.004025 | 98.83 | 0.002322 | 98.89 | 0.002517 | 99.89 | 0.0002885 | 99.91 | 0.0002308 | 99.94 | 0.0002471 | 99.9 | 0.000294 | 99.85 | 0.0003283 | 99.55 | 0.001583 | 100 | 0.0007197 | 99.99 | 0.0001081 | 99.98 | 0.0001108 | 99.99 | 8.218e-05 | 99.99 | 3.589e-05 | 99.98 | 6.426e-05
265 | 98.99 | 0.00241 | 97.59 | 0.003855 | 98.46 | 0.002279 | 98.2 | 0.004473 | 98.85 | 0.001726 | 97.54 | 0.006446 | 99.71 | 0.0006661 | 98.91 | 0.003557 | 99.52 | 0.001308 | 99 | 0.002686 | 99.17 | 0.001328 | 97.87 | 0.007821 | 98.48 | 0.002004 | 97.78 | 0.005396 | 96.27 | 0.0123 | 96.99 | 0.01073 | 99.7 | 0.001725 | 98.52 | 0.004015 | 98.83 | 0.002322 | 98.89 | 0.002505 | 99.89 | 0.0003019 | 99.91 | 0.0002353 | 99.94 | 0.0002589 | 99.9 | 0.0002863 | 99.85 | 0.0003538 | 99.55 | 0.001549 | 100 | 0.0007325 | 99.99 | 4.933e-05 | 99.98 | 0.0001125 | 99.99 | 8.311e-05 | 99.99 | 3.932e-05 | 99.98 | 6.767e-05
266 | 98.99 | 0.002413 | 97.59 | 0.003798 | 98.45 | 0.002305 | 98.2 | 0.004391 | 98.85 | 0.001714 | 97.53 | 0.006418 | 99.71 | 0.0006711 | 98.91 | 0.003606 | 99.52 | 0.001292 | 99 | 0.002743 | 99.16 | 0.001337 | 97.86 | 0.007763 | 98.47 | 0.002014 | 97.77 | 0.005447 | 96.25 | 0.0124 | 96.98 | 0.01079 | 99.7 | 0.001737 | 98.51 | 0.003916 | 98.83 | 0.00232 | 98.88 | 0.002487 | 99.89 | 0.0003175 | 99.91 | 0.000251 | 99.94 | 0.0002585 | 99.9 | 0.0002833 | 99.85 | 0.0003729 | 99.55 | 0.001515 | 100 | 0.0007431 | 99.99 | -1.353e-05 | 99.98 | 9.306e-05 | 99.99 | 8.554e-05 | 99.99 | 4.366e-05 | 99.98 | 7.126e-05
267 | 98.99 | 0.002395 | 97.59 | 0.00371 | 98.45 | 0.002325 | 98.19 | 0.004433 | 98.85 | 0.001706 | 97.52 | 0.006464 | 99.71 | 0.0006692 | 98.9 | 0.003673 | 99.52 | 0.001265 | 99 | 0.002834 | 99.16 | 0.00131 | 97.86 | 0.007701 | 98.47 | 0.002027 | 97.77 | 0.005509 | 96.24 | 0.01252 | 96.97 | 0.01084 | 99.69 | 0.001728 | 98.51 | 0.003848 | 98.82 | 0.002314 | 98.88 | 0.002453 | 99.88 | 0.000323 | 99.91 | 0.000275 | 99.94 | 0.0002424 | 99.9 | 0.0002856 | 99.84 | 0.0003835 | 99.55 | 0.001484 | 100 | 0.0007558 | 99.99 | -6.335e-05 | 99.98 | 7.821e-05 | 99.99 | 7.823e-05 | 99.99 | 4.81e-05 | 99.98 | 7.473e-05
268 | 98.98 | 0.002338 | 97.58 | 0.003632 | 98.45 | 0.002314 | 98.19 | 0.004571 | 98.85 | 0.001705 | 97.52 | 0.006506 | 99.71 | 0.0006734 | 98.9 | 0.003696 | 99.51 | 0.001229 | 98.99 | 0.002879 | 99.16 | 0.001313 | 97.85 | 0.00764 | 98.47 | 0.002046 | 97.76 | 0.005537 | 96.23 | 0.01259 | 96.96 | 0.01089 | 99.69 | 0.001715 | 98.51 | 0.003787 | 98.82 | 0.002284 | 98.88 | 0.002413 | 99.88 | 0.0003231 | 99.91 | 0.0002971 | 99.94 | 0.0002184 | 99.9 | 0.0002922 | 99.84 | 0.0003941 | 99.54 | 0.001459 | 100 | 0.0007607 | 99.99 | -8.437e-05 | 99.98 | 6.324e-05 | 99.99 | 7.524e-05 | 99.99 | 5.533e-05 | 99.98 | 7.745e-05
269 | 98.98 | 0.002288 | 97.58 | 0.003542 | 98.45 | 0.002291 | 98.18 | 0.004713 | 98.85 | 0.001702 | 97.51 | 0.006501 | 99.71 | 0.0006725 | 98.9 | 0.003662 | 99.51 | 0.001199 | 98.99 | 0.002954 | 99.16 | 0.001319 | 97.84 | 0.00757 | 98.47 | 0.002073 | 97.76 | 0.005507 | 96.22 | 0.01259 | 96.95 | 0.01094 | 99.69 | 0.001708 | 98.5 | 0.003782 | 98.82 | 0.002262 | 98.88 | 0.002387 | 99.88 | 0.0003196 | 99.9 | 0.0003126 | 99.94 | 0.0002007 | 99.9 | 0.0002977 | 99.84 | 0.0003974 | 99.54 | 0.001442 | 100 | 0.000757 | 99.99 | -0.0001024 | 99.98 | 5.315e-05 | 99.99 | 8.343e-05 | 99.99 | 6.493e-05 | 99.98 | 7.911e-05
270 | 98.98 | 0.00222 | 97.58 | 0.003463 | 98.44 | 0.002287 | 98.18 | 0.004675 | 98.85 | 0.001693 | 97.5 | 0.006542 | 99.71 | 0.0006666 | 98.89 | 0.003617 | 99.51 | 0.001195 | 98.99 | 0.003005 | 99.16 | 0.001339 | 97.83 | 0.007496 | 98.47 | 0.00209 | 97.75 | 0.005426 | 96.2 | 0.01258 | 96.94 | 0.01102 | 99.69 | 0.001687 | 98.5 | 0.00386 | 98.82 | 0.002266 | 98.88 | 0.002377 | 99.88 | 0.0003123 | 99.9 | 0.0003326 | 99.94 | 0.0001926 | 99.9 | 0.0003007 | 99.84 | 0.0003926 | 99.54 | 0.001434 | 100 | 0.0007508 | 99.99 | -9.948e-05 | 99.98 | 5.47e-05 | 99.99 | 8.824e-05 | 99.99 | 7.13e-05 | 99.98 | 8.184e-05
271 | 98.98 | 0.002158 | 97.57 | 0.003407 | 98.44 | 0.00233 | 98.17 | 0.004548 | 98.84 | 0.00167 | 97.5 | 0.00658 | 99.71 | 0.0006582 | 98.89 | 0.003588 | 99.51 | 0.001214 | 98.98 | 0.003068 | 99.16 | 0.001365 | 97.83 | 0.007423 | 98.46 | 0.0021 | 97.75 | 0.005361 | 96.19 | 0.01258 | 96.93 | 0.0111 | 99.69 | 0.001636 | 98.5 | 0.003915 | 98.82 | 0.002279 | 98.87 | 0.002372 | 99.88 | 0.0003016 | 99.9 | 0.0003394 | 99.94 | 0.0001892 | 99.9 | 0.0002998 | 99.84 | 0.0003763 | 99.54 | 0.001416 | 100 | 0.0007389 | 99.99 | -9.361e-05 | 99.98 | 5.769e-05 | 99.99 | 9.491e-05 | 99.99 | 7.303e-05 | 99.98 | 8.42e-05
272 | 98.98 | 0.002137 | 97.57 | 0.003413 | 98.44 | 0.002331 | 98.17 | 0.004452 | 98.84 | 0.001637 | 97.49 | 0.006602 | 99.71 | 0.0006616 | 98.88 | 0.003577 | 99.51 | 0.001234 | 98.98 | 0.003042 | 99.16 | 0.001393 | 97.82 | 0.007392 | 98.46 | 0.002118 | 97.74 | 0.005355 | 96.18 | 0.01256 | 96.91 | 0.01118 | 99.69 | 0.001604 | 98.49 | 0.003993 | 98.81 | 0.002288 | 98.87 | 0.002364 | 99.88 | 0.0002915 | 99.9 | 0.0003358 | 99.94 | 0.0001907 | 99.9 | 0.0002943 | 99.84 | 0.0003609 | 99.54 | 0.001386 | 100 | 0.0007234 | 99.99 | -5.695e-05 | 99.98 | 5.718e-05 | 99.99 | 9.137e-05 | 99.99 | 7.35e-05 | 99.98 | 8.427e-05
273 | 98.97 | 0.002153 | 97.57 | 0.003447 | 98.44 | 0.002362 | 98.16 | 0.004584 | 98.84 | 0.001593 | 97.48 | 0.006568 | 99.71 | 0.0006613 | 98.88 | 0.003554 | 99.51 | 0.001262 | 98.98 | 0.003077 | 99.16 | 0.001395 | 97.81 | 0.007388 | 98.46 | 0.002134 | 97.73 | 0.005308 | 96.17 | 0.01251 | 96.9 | 0.01126 | 99.68 | 0.001582 | 98.49 | 0.004074 | 98.81 | 0.002299 | 98.87 | 0.002363 | 99.88 | 0.0002906 | 99.9 | 0.0003286 | 99.94 | 0.0001882 | 99.9 | 0.0003029 | 99.84 | 0.0003448 | 99.54 | 0.001345 | 100 | 0.0007054 | 99.99 | -1.117e-05 | 99.98 | 5.99e-05 | 99.99 | 9.56e-05 | 99.99 | 7.396e-05 | 99.98 | 8.446e-05
274 | 98.97 | 0.002215 | 97.56 | 0.003554 | 98.44 | 0.002437 | 98.16 | 0.004605 | 98.84 | 0.001547 | 97.48 | 0.006526 | 99.71 | 0.0006694 | 98.88 | 0.00353 | 99.51 | 0.001294 | 98.97 | 0.003124 | 99.15 | 0.001423 | 97.8 | 0.007362 | 98.46 | 0.002134 | 97.73 | 0.005251 | 96.15 | 0.01248 | 96.89 | 0.01134 | 99.68 | 0.001564 | 98.48 | 0.00412 | 98.81 | 0.00233 | 98.87 | 0.002382 | 99.88 | 0.0002962 | 99.9 | 0.0003169 | 99.94 | 0.0001863 | 99.9 | 0.0003094 | 99.84 | 0.0003472 | 99.54 | 0.001312 | 100 | 0.0006798 | 99.99 | 1.781e-05 | 99.98 | 7.217e-05 | 99.99 | 0.0001007 | 99.99 | 7.528e-05 | 99.98 | 8.736e-05
275 | 98.97 | 0.002289 | 97.56 | 0.003678 | 98.43 | 0.002453 | 98.16 | 0.00453 | 98.84 | 0.001499 | 97.47 | 0.00649 | 99.71 | 0.0006777 | 98.87 | 0.0035 | 99.51 | 0.001331 | 98.97 | 0.00312 | 99.15 | 0.001425 | 97.8 | 0.007318 | 98.46 | 0.002127 | 97.72 | 0.005235 | 96.14 | 0.01248 | 96.88 | 0.01141 | 99.68 | 0.001548 | 98.48 | 0.004214 | 98.81 | 0.002364 | 98.86 | 0.002383 | 99.88 | 0.0003012 | 99.9 | 0.0003124 | 99.94 | 0.0001867 | 99.9 | 0.0003162 | 99.84 | 0.0003571 | 99.53 | 0.001284 | 100 | 0.0006646 | 99.99 | 4.812e-05 | 99.98 | 9.319e-05 | 99.99 | 0.000107 | 99.99 | 7.36e-05 | 99.98 | 9.021e-05
276 | 98.97 | 0.002367 | 97.56 | 0.003758 | 98.43 | 0.002403 | 98.15 | 0.004466 | 98.84 | 0.001458 | 97.46 | 0.006443 | 99.71 | 0.0006861 | 98.87 | 0.003478 | 99.5 | 0.001361 | 98.97 | 0.003114 | 99.15 | 0.0014 | 97.79 | 0.007269 | 98.45 | 0.002112 | 97.72 | 0.005204 | 96.13 | 0.01253 | 96.87 | 0.0115 | 99.68 | 0.001556 | 98.48 | 0.00419 | 98.8 | 0.002377 | 98.86 | 0.002389 | 99.88 | 0.0003067 | 99.9 | 0.0003106 | 99.94 | 0.0001885 | 99.9 | 0.0003283 | 99.84 | 0.0003672 | 99.53 | 0.001258 | 100 | 0.0006735 | 99.99 | 7.409e-05 | 99.98 | 9.989e-05 | 99.99 | 0.0001085 | 99.99 | 7.066e-05 | 99.98 | 9.498e-05
277 | 98.97 | 0.002398 | 97.55 | 0.003816 | 98.43 | 0.002327 | 98.15 | 0.004422 | 98.83 | 0.001431 | 97.46 | 0.006384 | 99.71 | 0.0006941 | 98.87 | 0.003512 | 99.5 | 0.001375 | 98.97 | 0.003042 | 99.15 | 0.001327 | 97.78 | 0.007227 | 98.45 | 0.002095 | 97.71 | 0.005197 | 96.12 | 0.01262 | 96.86 | 0.01157 | 99.68 | 0.001578 | 98.47 | 0.00414 | 98.8 | 0.002384 | 98.86 | 0.00238 | 99.88 | 0.0003067 | 99.9 | 0.0003159 | 99.94 | 0.0001866 | 99.9 | 0.0003416 | 99.84 | 0.0003813 | 99.53 | 0.001226 | 100 | 0.0006969 | 99.99 | 9.271e-05 | 99.98 | 9.975e-05 | 99.99 | 0.0001114 | 99.99 | 6.355e-05 | 99.98 | 9.823e-05
278 | 98.96 | 0.002391 | 97.55 | 0.003895 | 98.42 | 0.002243 | 98.14 | 0.0045 | 98.83 | 0.001417 | 97.45 | 0.006307 | 99.7 | 0.0007093 | 98.86 | 0.003544 | 99.5 | 0.001378 | 98.96 | 0.002908 | 99.15 | 0.001243 | 97.77 | 0.007212 | 98.45 | 0.002077 | 97.71 | 0.005242 | 96.1 | 0.01272 | 96.85 | 0.01164 | 99.68 | 0.00158 | 98.47 | 0.004038 | 98.8 | 0.002379 | 98.86 | 0.002366 | 99.88 | 0.0003117 | 99.9 | 0.000318 | 99.94 | 0.000182 | 99.89 | 0.0003527 | 99.84 | 0.0003909 | 99.53 | 0.001205 | 100 | 0.0007261 | 99.99 | 0.0001181 | 99.98 | 0.0001119 | 99.99 | 0.0001016 | 99.99 | 5.38e-05 | 99.98 | 9.887e-05
279 | 98.96 | 0.002388 | 97.54 | 0.003925 | 98.42 | 0.002118 | 98.14 | 0.004552 | 98.83 | 0.001411 | 97.44 | 0.006216 | 99.7 | 0.000716 | 98.86 | 0.003515 | 99.5 | 0.001369 | 98.96 | 0.002799 | 99.15 | 0.001208 | 97.77 | 0.007222 | 98.45 | 0.002058 | 97.7 | 0.005246 | 96.09 | 0.01281 | 96.83 | 0.01171 | 99.67 | 0.001592 | 98.46 | 0.003879 | 98.8 | 0.002373 | 98.85 | 0.002354 | 99.88 | 0.0003155 | 99.9 | 0.0003108 | 99.94 | 0.0001841 | 99.89 | 0.0003604 | 99.84 | 0.0003974 | 99.53 | 0.001177 | 100 | 0.0007547 | 99.99 | 0.0001436 | 99.98 | 0.0001343 | 99.99 | 8.96e-05 | 99.99 | 4.38e-05 | 99.98 | 9.843e-05
280 | 98.96 | 0.002371 | 97.54 | 0.003931 | 98.42 | 0.00202 | 98.13 | 0.004562 | 98.83 | 0.001419 | 97.44 | 0.006148 | 99.7 | 0.0007139 | 98.86 | 0.003494 | 99.5 | 0.001356 | 98.95 | 0.002655 | 99.15 | 0.001166 | 97.76 | 0.007236 | 98.45 | 0.002039 | 97.7 | 0.005294 | 96.08 | 0.01289 | 96.82 | 0.01176 | 99.67 | 0.001594 | 98.46 | 0.003762 | 98.79 | 0.00236 | 98.85 | 0.002348 | 99.88 | 0.0003156 | 99.9 | 0.0003018 | 99.94 | 0.0001957 | 99.89 | 0.0003625 | 99.84 | 0.0004011 | 99.53 | 0.001151 | 100 | 0.0007753 | 99.99 | 0.0001609 | 99.98 | 0.0001587 | 99.99 | 7.406e-05 | 99.99 | 3.713e-05 | 99.98 | 9.873e-05
281 | 98.95 | 0.002328 | 97.54 | 0.003882 | 98.42 | 0.001951 | 98.13 | 0.004539 | 98.83 | 0.001436 | 97.43 | 0.006131 | 99.7 | 0.0006986 | 98.85 | 0.003487 | 99.5 | 0.001349 | 98.95 | 0.002549 | 99.14 | 0.001149 | 97.75 | 0.007225 | 98.44 | 0.002029 | 97.69 | 0.005349 | 96.06 | 0.01293 | 96.81 | 0.0118 | 99.67 | 0.001571 | 98.46 | 0.003677 | 98.79 | 0.002328 | 98.85 | 0.002335 | 99.88 | 0.0003094 | 99.9 | 0.0002867 | 99.94 | 0.0002152 | 99.89 | 0.0003731 | 99.84 | 0.0003967 | 99.53 | 0.001134 | 100 | 0.0007751 | 99.99 | 0.0001384 | 99.98 | 0.0001782 | 99.99 | 7.998e-05 | 99.99 | 3.245e-05 | 99.98 | 9.961e-05
282 | 98.95 | 0.002263 | 97.53 | 0.003822 | 98.42 | 0.001833 | 98.12 | 0.00452 | 98.83 | 0.001448 | 97.43 | 0.006059 | 99.7 | 0.0006911 | 98.85 | 0.003509 | 99.5 | 0.001354 | 98.95 | 0.002424 | 99.14 | 0.001189 | 97.75 | 0.007207 | 98.44 | 0.002025 | 97.69 | 0.005385 | 96.05 | 0.01296 | 96.8 | 0.01185 | 99.67 | 0.001549 | 98.45 | 0.003631 | 98.79 | 0.002282 | 98.85 | 0.002303 | 99.88 | 0.0002966 | 99.9 | 0.0002725 | 99.94 | 0.0002323 | 99.89 | 0.0003714 | 99.84 | 0.0003963 | 99.53 | 0.001121 | 100 | 0.0007584 | 99.99 | 0.0001438 | 99.98 | 0.0001605 | 99.99 | 6.543e-05 | 99.99 | 3.231e-05 | 99.98 | 9.771e-05
283 | 98.95 | 0.002197 | 97.53 | 0.003754 | 98.41 | 0.001771 | 98.12 | 0.004554 | 98.83 | 0.001453 | 97.42 | 0.006006 | 99.7 | 0.000685 | 98.85 | 0.003508 | 99.49 | 0.001364 | 98.95 | 0.002382 | 99.14 | 0.001212 | 97.74 | 0.007196 | 98.44 | 0.00203 | 97.68 | 0.005335 | 96.04 | 0.01302 | 96.79 | 0.01189 | 99.67 | 0.001548 | 98.45 | 0.003624 | 98.79 | 0.002236 | 98.84 | 0.002283 | 99.88 | 0.0002864 | 99.9 | 0.0002598 | 99.94 | 0.0002438 | 99.89 | 0.0003677 | 99.84 | 0.0003836 | 99.52 | 0.001095 | 100 | 0.0007377 | 99.99 | 0.0001473 | 99.98 | 0.0001251 | 99.99 | 5.517e-05 | 99.99 | 3.684e-05 | 99.98 | 9.727e-05
284 | 98.95 | 0.002185 | 97.52 | 0.003724 | 98.41 | 0.001922 | 98.12 | 0.004553 | 98.82 | 0.001447 | 97.42 | 0.006069 | 99.7 | 0.0006843 | 98.84 | 0.003507 | 99.49 | 0.001382 | 98.95 | 0.002446 | 99.14 | 0.00123 | 97.73 | 0.007184 | 98.44 | 0.002032 | 97.68 | 0.005318 | 96.03 | 0.01306 | 96.78 | 0.01194 | 99.67 | 0.001555 | 98.45 | 0.003626 | 98.78 | 0.002193 | 98.84 | 0.002289 | 99.88 | 0.0002808 | 99.9 | 0.0002405 | 99.94 | 0.0002522 | 99.89 | 0.000362 | 99.84 | 0.0003683 | 99.52 | 0.001078 | 99.99 | 0.0006955 | 99.99 | 9.831e-05 | 99.98 | 0.0001206 | 99.99 | 6.977e-05 | 99.99 | 4.584e-05 | 99.98 | 9.878e-05
285 | 98.95 | 0.0022 | 97.52 | 0.003755 | 98.41 | 0.002074 | 98.11 | 0.004536 | 98.82 | 0.001423 | 97.41 | 0.006177 | 99.7 | 0.0006808 | 98.84 | 0.00351 | 99.49 | 0.001408 | 98.94 | 0.00253 | 99.14 | 0.00124 | 97.72 | 0.007169 | 98.44 | 0.002031 | 97.67 | 0.005306 | 96.01 | 0.0131 | 96.76 | 0.01199 | 99.67 | 0.001548 | 98.44 | 0.003683 | 98.78 | 0.002147 | 98.84 | 0.002285 | 99.88 | 0.0002864 | 99.9 | 0.0002119 | 99.94 | 0.0002612 | 99.89 | 0.0003545 | 99.84 | 0.0003591 | 99.52 | 0.001066 | 99.99 | 0.0006412 | 99.99 | 4.627e-05 | 99.98 | 0.0001221 | 99.99 | 6.74e-05 | 99.99 | 5.49e-05 | 99.98 | 9.784e-05
286 | 98.94 | 0.002291 | 97.52 | 0.00373 | 98.41 | 0.002112 | 98.11 | 0.004513 | 98.82 | 0.001396 | 97.4 | 0.006238 | 99.7 | 0.000674 | 98.83 | 0.003471 | 99.49 | 0.001434 | 98.94 | 0.002669 | 99.14 | 0.001267 | 97.72 | 0.007139 | 98.43 | 0.002027 | 97.67 | 0.005255 | 96 | 0.01312 | 96.75 | 0.01204 | 99.66 | 0.001538 | 98.44 | 0.00374 | 98.78 | 0.002102 | 98.84 | 0.002284 | 99.88 | 0.0002929 | 99.9 | 0.0001856 | 99.94 | 0.0002773 | 99.89 | 0.0003475 | 99.84 | 0.0003537 | 99.52 | 0.001072 | 99.99 | 0.0006008 | 99.99 | 4.131e-05 | 99.98 | 0.0001101 | 99.99 | 6.662e-05 | 99.99 | 6.095e-05 | 99.98 | 9.864e-05
287 | 98.94 | 0.002388 | 97.51 | 0.003704 | 98.41 | 0.002153 | 98.1 | 0.004507 | 98.82 | 0.001363 | 97.4 | 0.006307 | 99.7 | 0.000679 | 98.83 | 0.003464 | 99.49 | 0.001464 | 98.94 | 0.002766 | 99.14 | 0.001294 | 97.71 | 0.0071 | 98.43 | 0.002029 | 97.66 | 0.005229 | 95.99 | 0.01312 | 96.74 | 0.0121 | 99.66 | 0.001547 | 98.43 | 0.003791 | 98.78 | 0.002052 | 98.84 | 0.002285 | 99.88 | 0.0003019 | 99.9 | 0.0001701 | 99.94 | 0.0002797 | 99.89 | 0.000346 | 99.84 | 0.0003631 | 99.52 | 0.001075 | 99.99 | 0.0005856 | 99.99 | 5.044e-05 | 99.98 | 8.05e-05 | 99.99 | 7.605e-05 | 99.99 | 6.437e-05 | 99.98 | 9.972e-05
288 | 98.94 | 0.002455 | 97.51 | 0.003743 | 98.41 | 0.002178 | 98.1 | 0.004503 | 98.82 | 0.001329 | 97.39 | 0.006364 | 99.7 | 0.000689 | 98.83 | 0.003456 | 99.49 | 0.001492 | 98.94 | 0.002809 | 99.14 | 0.001284 | 97.7 | 0.007049 | 98.43 | 0.002031 | 97.66 | 0.005236 | 95.97 | 0.01312 | 96.73 | 0.01216 | 99.66 | 0.001539 | 98.43 | 0.003819 | 98.78 | 0.00202 | 98.83 | 0.002286 | 99.88 | 0.0003202 | 99.9 | 0.0001569 | 99.94 | 0.0002754 | 99.89 | 0.0003443 | 99.84 | 0.0003752 | 99.52 | 0.001086 | 99.99 | 0.0005843 | 99.99 | 1.387e-05 | 99.98 | 4.528e-05 | 99.99 | 7.882e-05 | 99.99 | 6.316e-05 | 99.98 | 9.884e-05
289 | 98.94 | 0.002479 | 97.51 | 0.003768 | 98.4 | 0.002168 | 98.09 | 0.004522 | 98.82 | 0.001296 | 97.38 | 0.006388 | 99.7 | 0.0007016 | 98.82 | 0.003405 | 99.49 | 0.001516 | 98.93 | 0.002765 | 99.13 | 0.001279 | 97.7 | 0.007005 | 98.43 | 0.002031 | 97.65 | 0.005245 | 95.96 | 0.01316 | 96.71 | 0.0122 | 99.66 | 0.001531 | 98.43 | 0.00381 | 98.77 | 0.002039 | 98.83 | 0.002286 | 99.88 | 0.0003339 | 99.9 | 0.0001596 | 99.94 | 0.0002736 | 99.89 | 0.0003418 | 99.84 | 0.0003898 | 99.52 | 0.001101 | 99.99 | 0.0005828 | 99.99 | 3.691e-06 | 99.98 | 1.455e-05 | 99.99 | 5.912e-05 | 99.99 | 5.833e-05 | 99.98 | 9.735e-05
290 | 98.93 | 0.002485 | 97.5 | 0.003776 | 98.4 | 0.002133 | 98.09 | 0.00456 | 98.82 | 0.001274 | 97.38 | 0.006348 | 99.7 | 0.0007049 | 98.82 | 0.003391 | 99.48 | 0.001533 | 98.93 | 0.002723 | 99.13 | 0.001264 | 97.69 | 0.006972 | 98.43 | 0.002018 | 97.65 | 0.005321 | 95.95 | 0.0132 | 96.7 | 0.01223 | 99.66 | 0.001536 | 98.42 | 0.003737 | 98.77 | 0.002097 | 98.83 | 0.002282 | 99.88 | 0.0003456 | 99.9 | 0.0001779 | 99.93 | 0.0002822 | 99.89 | 0.0003312 | 99.84 | 0.0004101 | 99.52 | 0.001105 | 99.99 | 0.0005873 | 99.99 | 1.458e-05 | 99.98 | -5.101e-06 | 99.99 | 3.997e-05 | 99.99 | 5.349e-05 | 99.98 | 9.426e-05
291 | 98.93 | 0.002465 | 97.5 | 0.003772 | 98.4 | 0.002101 | 98.08 | 0.004595 | 98.82 | 0.001278 | 97.37 | 0.006379 | 99.7 | 0.0007048 | 98.82 | 0.003419 | 99.48 | 0.001534 | 98.93 | 0.002703 | 99.13 | 0.001199 | 97.68 | 0.006941 | 98.42 | 0.002006 | 97.64 | 0.005405 | 95.93 | 0.01323 | 96.69 | 0.01224 | 99.66 | 0.001535 | 98.42 | 0.003658 | 98.77 | 0.002152 | 98.83 | 0.002285 | 99.88 | 0.0003467 | 99.9 | 0.0001961 | 99.93 | 0.0002862 | 99.89 | 0.0003329 | 99.84 | 0.0004302 | 99.52 | 0.001104 | 99.99 | 0.0005964 | 99.99 | 2.75e-05 | 99.98 | 3.033e-06 | 99.99 | 4.454e-05 | 99.99 | 5.04e-05 | 99.98 | 9.109e-05
292 | 98.93 | 0.002442 | 97.5 | 0.00378 | 98.4 | 0.002039 | 98.08 | 0.004699 | 98.81 | 0.001285 | 97.36 | 0.00632 | 99.7 | 0.0006994 | 98.81 | 0.003475 | 99.48 | 0.001536 | 98.92 | 0.00269 | 99.13 | 0.001184 | 97.68 | 0.006911 | 98.42 | 0.001989 | 97.64 | 0.005498 | 95.92 | 0.01323 | 96.68 | 0.01223 | 99.65 | 0.001529 | 98.41 | 0.003637 | 98.77 | 0.002199 | 98.82 | 0.002277 | 99.88 | 0.0003358 | 99.9 | 0.000212 | 99.93 | 0.0002882 | 99.89 | 0.0003295 | 99.84 | 0.0004473 | 99.51 | 0.001109 | 99.99 | 0.0006089 | 99.99 | 1.774e-05 | 99.98 | 2.492e-07 | 99.99 | 5.085e-05 | 99.99 | 4.823e-05 | 99.98 | 8.844e-05
293 | 98.93 | 0.002435 | 97.49 | 0.003767 | 98.39 | 0.00193 | 98.07 | 0.004831 | 98.81 | 0.001291 | 97.36 | 0.006183 | 99.69 | 0.000691 | 98.81 | 0.00352 | 99.48 | 0.001533 | 98.92 | 0.002687 | 99.13 | 0.001192 | 97.67 | 0.00687 | 98.42 | 0.001975 | 97.63 | 0.005544 | 95.91 | 0.01321 | 96.67 | 0.01223 | 99.65 | 0.001525 | 98.41 | 0.003657 | 98.77 | 0.002267 | 98.82 | 0.00225 | 99.88 | 0.0003212 | 99.9 | 0.0002404 | 99.93 | 0.0002826 | 99.89 | 0.0003162 | 99.83 | 0.0004518 | 99.51 | 0.001109 | 99.99 | 0.0006362 | 99.99 | 3.122e-05 | 99.98 | -6.621e-06 | 99.99 | 4.891e-05 | 99.99 | 4.625e-05 | 99.98 | 8.676e-05
294 | 98.93 | 0.002434 | 97.49 | 0.003766 | 98.39 | 0.001887 | 98.07 | 0.004905 | 98.81 | 0.001291 | 97.35 | 0.006126 | 99.69 | 0.0006838 | 98.81 | 0.003546 | 99.48 | 0.00153 | 98.92 | 0.002749 | 99.13 | 0.001207 | 97.66 | 0.006821 | 98.42 | 0.001962 | 97.62 | 0.005575 | 95.89 | 0.01317 | 96.65 | 0.01222 | 99.65 | 0.001531 | 98.41 | 0.003691 | 98.76 | 0.002312 | 98.82 | 0.002219 | 99.88 | 0.0003033 | 99.9 | 0.0002456 | 99.93 | 0.0002677 | 99.89 | 0.0003176 | 99.83 | 0.0004359 | 99.51 | 0.001113 | 99.99 | 0.000664 | 99.99 | 2.14e-05 | 99.98 | 9.223e-06 | 99.99 | 6.3e-05 | 99.99 | 4.526e-05 | 99.98 | 8.693e-05
295 | 98.92 | 0.002433 | 97.48 | 0.003775 | 98.39 | 0.001908 | 98.06 | 0.004943 | 98.81 | 0.001289 | 97.35 | 0.006108 | 99.69 | 0.000672 | 98.8 | 0.003585 | 99.48 | 0.00151 | 98.92 | 0.002818 | 99.13 | 0.001185 | 97.66 | 0.006792 | 98.42 | 0.00194 | 97.62 | 0.005546 | 95.88 | 0.01309 | 96.64 | 0.0122 | 99.65 | 0.001539 | 98.4 | 0.00376 | 98.76 | 0.002338 | 98.82 | 0.002189 | 99.88 | 0.000299 | 99.9 | 0.0002426 | 99.93 | 0.0002496 | 99.89 | 0.0003101 | 99.83 | 0.0004113 | 99.51 | 0.001102 | 99.99 | 0.0006886 | 99.99 | 2.451e-05 | 99.98 | 4.391e-05 | 99.99 | 7.333e-05 | 99.99 | 4.693e-05 | 99.98 | 8.771e-05
296 | 98.92 | 0.00244 | 97.48 | 0.003749 | 98.39 | 0.001873 | 98.06 | 0.004978 | 98.81 | 0.001282 | 97.34 | 0.006064 | 99.69 | 0.0006559 | 98.8 | 0.003569 | 99.48 | 0.001484 | 98.91 | 0.002852 | 99.13 | 0.001183 | 97.65 | 0.006791 | 98.41 | 0.001907 | 97.61 | 0.005435 | 95.87 | 0.01299 | 96.63 | 0.01216 | 99.65 | 0.001534 | 98.4 | 0.003751 | 98.76 | 0.002345 | 98.82 | 0.002169 | 99.88 | 0.0003017 | 99.9 | 0.0005277 | 99.93 | 0.0002501 | 99.89 | 0.0002973 | 99.83 | 0.000389 | 99.51 | 0.001085 | 99.99 | 0.0006857 | 99.99 | 6.295e-05 | 99.98 | 6.119e-05 | 99.99 | 7.971e-05 | 99.99 | 4.54e-05 | 99.98 | 8.762e-05
297 | 98.92 | 0.002453 | 97.48 | 0.003717 | 98.39 | 0.00194 | 98.05 | 0.004992 | 98.81 | 0.001275 | 97.33 | 0.005994 | 99.69 | 0.0006452 | 98.8 | 0.003559 | 99.47 | 0.001464 | 98.91 | 0.002896 | 99.13 | 0.001195 | 97.64 | 0.006769 | 98.41 | 0.001881 | 97.61 | 0.005366 | 95.85 | 0.01285 | 96.62 | 0.01214 | 99.65 | 0.001484 | 98.4 | 0.003763 | 98.76 | 0.002335 | 98.81 | 0.002145 | 99.88 | 0.0003001 | 99.9 | 0.001202 | 99.93 | 0.0002557 | 99.89 | 0.0002782 | 99.83 | 0.0003781 | 99.51 | 0.001057 | 99.99 | 0.0006791 | 99.99 | 0.0001112 | 99.98 | 6.96e-05 | 99.99 | 8.844e-05 | 99.99 | 4.376e-05 | 99.98 | 8.723e-05
298 | 98.91 | 0.002465 | 97.47 | 0.003729 | 98.39 | 0.002014 | 98.05 | 0.004885 | 98.81 | 0.001262 | 97.33 | 0.005993 | 99.69 | 0.0006365 | 98.79 | 0.003612 | 99.47 | 0.001452 | 98.91 | 0.002983 | 99.12 | 0.00124 | 97.63 | 0.006723 | 98.41 | 0.001858 | 97.6 | 0.005321 | 95.84 | 0.01272 | 96.6 | 0.01211 | 99.65 | 0.001442 | 98.39 | 0.003802 | 98.75 | 0.002322 | 98.81 | 0.002101 | 99.88 | 0.000309 | 99.9 | 0.002288 | 99.93 | 0.0002671 | 99.89 | 0.0002572 | 99.83 | 0.000379 | 99.51 | 0.001029 | 99.99 | 0.0006778 | 99.99 | 0.0001009 | 99.98 | 7.262e-05 | 99.99 | 9.833e-05 | 99.99 | 4.291e-05 | 99.98 | 8.912e-05
299 | 98.91 | 0.002441 | 97.47 | 0.00377 | 98.38 | 0.001988 | 98.04 | 0.004755 | 98.8 | 0.001255 | 97.32 | 0.006014 | 99.69 | 0.0006349 | 98.79 | 0.003616 | 99.47 | 0.001446 | 98.9 | 0.002957 | 99.12 | 0.00128 | 97.63 | 0.006668 | 98.41 | 0.001831 | 97.6 | 0.005285 | 95.83 | 0.01266 | 96.59 | 0.01208 | 99.64 | 0.001372 | 98.39 | 0.003832 | 98.75 | 0.002302 | 98.81 | 0.002062 | 99.88 | 0.0003139 | 99.9 | 0.00375 | 99.93 | 0.0002744 | 99.89 | 0.000241 | 99.83 | 0.0003916 | 99.51 | 0.001011 | 99.98 | 0.0006618 | 99.99 | 8.288e-05 | 99.98 | 6.727e-05 | 99.99 | 9.041e-05 | 99.99 | 4.158e-05 | 99.98 | 9.074e-05
300 | 98.91 | 0.002384 | 97.46 | 0.003798 | 98.38 | 0.001908 | 98.04 | 0.004713 | 98.8 | 0.001261 | 97.32 | 0.005969 | 99.69 | 0.0006331 | 98.79 | 0.003561 | 99.47 | 0.001448 | 98.9 | 0.002879 | 99.12 | 0.001303 | 97.62 | 0.006611 | 98.41 | 0.001806 | 97.59 | 0.005246 | 95.82 | 0.01255 | 96.58 | 0.01204 | 99.64 | 0.001376 | 98.38 | 0.003823 | 98.75 | 0.002282 | 98.81 | 0.002026 | 99.87 | 0.0003105 | 99.9 | 0.005461 | 99.93 | 0.0002843 | 99.89 | 0.0002216 | 99.83 | 0.0004092 | 99.51 | 0.001006 | 99.98 | 0.0006363 | 99.99 | 8.409e-05 | 99.98 | 4.391e-05 | 99.99 | 6.736e-05 | 99.99 | 4.247e-05 | 99.98 | 9.262e-05
301 | 98.91 | 0.002358 | 97.46 | 0.003846 | 98.38 | 0.001863 | 98.03 | 0.004726 | 98.8 | 0.001281 | 97.31 | 0.006077 | 99.69 | 0.0006289 | 98.78 | 0.003508 | 99.47 | 0.001462 | 98.9 | 0.002764 | 99.12 | 0.001303 | 97.61 | 0.006544 | 98.4 | 0.001775 | 97.59 | 0.005231 | 95.8 | 0.01242 | 96.57 | 0.012 | 99.64 | 0.001446 | 98.38 | 0.003834 | 98.75 | 0.002251 | 98.8 | 0.002006 | 99.87 | 0.0003164 | 99.89 | 0.007268 | 99.93 | 0.0002861 | 99.89 | 0.0002205 | 99.83 | 0.000422 | 99.51 | 0.0009948 | 99.98 | 0.0006131 | 99.99 | 0.0001092 | 99.98 | 3.417e-05 | 99.99 | 5.54e-05 | 99.99 | 4.79e-05 | 99.98 | 9.219e-05
302 | 98.91 | 0.002373 | 97.46 | 0.003865 | 98.38 | 0.001835 | 98.03 | 0.004709 | 98.8 | 0.001302 | 97.3 | 0.006144 | 99.69 | 0.0006295 | 98.78 | 0.00348 | 99.47 | 0.001497 | 98.9 | 0.002694 | 99.12 | 0.001297 | 97.61 | 0.006492 | 98.4 | 0.00173 | 97.58 | 0.005293 | 95.79 | 0.01232 | 96.56 | 0.01197 | 99.64 | 0.001496 | 98.38 | 0.003825 | 98.75 | 0.002197 | 98.8 | 0.001997 | 99.87 | 0.0003266 | 99.88 | 0.009025 | 99.93 | 0.0002742 | 99.89 | 0.0002333 | 99.83 | 0.0004375 | 99.5 | 0.0009989 | 99.98 | 0.0006073 | 99.99 | 7.233e-05 | 99.98 | 2.764e-05 | 99.99 | 5.066e-05 | 99.99 | 5.415e-05 | 99.98 | 9.144e-05
303 | 98.9 | 0.002372 | 97.45 | 0.003934 | 98.37 | 0.001835 | 98.03 | 0.004751 | 98.8 | 0.001309 | 97.3 | 0.006147 | 99.69 | 0.0006337 | 98.77 | 0.00345 | 99.47 | 0.001542 | 98.89 | 0.002654 | 99.12 | 0.001285 | 97.6 | 0.006467 | 98.4 | 0.001695 | 97.58 | 0.005364 | 95.78 | 0.01219 | 96.54 | 0.01194 | 99.64 | 0.001509 | 98.37 | 0.003838 | 98.74 | 0.002142 | 98.8 | 0.001978 | 99.87 | 0.0003301 | 99.87 | 0.01059 | 99.93 | 0.0002557 | 99.89 | 0.0002453 | 99.83 | 0.0004627 | 99.5 | 0.001017 | 99.98 | 0.0006069 | 99.99 | 5.545e-05 | 99.98 | 3.057e-05 | 99.99 | 6.164e-05 | 99.99 | 5.799e-05 | 99.98 | 8.9e-05
304 | 98.9 | 0.002389 | 97.45 | 0.004025 | 98.37 | 0.001852 | 98.02 | 0.004753 | 98.8 | 0.001312 | 97.29 | 0.006131 | 99.69 | 0.0006404 | 98.77 | 0.003467 | 99.46 | 0.00159 | 98.89 | 0.002727 | 99.12 | 0.001253 | 97.6 | 0.006443 | 98.4 | 0.001665 | 97.57 | 0.005434 | 95.77 | 0.01211 | 96.53 | 0.0119 | 99.64 | 0.001541 | 98.37 | 0.00384 | 98.74 | 0.002093 | 98.8 | 0.001961 | 99.87 | 0.0003375 | 99.85 | 0.01181 | 99.93 | 0.0002384 | 99.89 | 0.0002675 | 99.83 | 0.0004816 | 99.5 | 0.001052 | 99.98 | 0.0006182 | 99.99 | 3.679e-05 | 99.98 | 5.397e-05 | 99.99 | 8.272e-05 | 99.99 | 5.859e-05 | 99.98 | 8.706e-05
305 | 98.9 | 0.002459 | 97.45 | 0.004053 | 98.37 | 0.001878 | 98.02 | 0.004813 | 98.8 | 0.001316 | 97.29 | 0.006108 | 99.69 | 0.0006456 | 98.77 | 0.003453 | 99.46 | 0.001631 | 98.89 | 0.002835 | 99.11 | 0.001219 | 97.59 | 0.006412 | 98.4 | 0.001631 | 97.57 | 0.005506 | 95.76 | 0.01204 | 96.52 | 0.01186 | 99.63 | 0.001568 | 98.37 | 0.003869 | 98.74 | 0.002053 | 98.8 | 0.001956 | 99.87 | 0.0003457 | 99.84 | 0.01245 | 99.93 | 0.0002252 | 99.89 | 0.0002903 | 99.83 | 0.000482 | 99.5 | 0.001073 | 99.98 | 0.000651 | 99.99 | 3.178e-05 | 99.98 | 8.52e-05 | 99.99 | 0.0001019 | 99.99 | 5.773e-05 | 99.98 | 8.39e-05
306 | 98.89 | 0.002489 | 97.44 | 0.004087 | 98.37 | 0.001866 | 98.01 | 0.00488 | 98.8 | 0.001322 | 97.28 | 0.0061 | 99.69 | 0.0006419 | 98.77 | 0.003431 | 99.46 | 0.00165 | 98.89 | 0.002846 | 99.11 | 0.001205 | 97.58 | 0.006407 | 98.4 | 0.00159 | 97.56 | 0.00548 | 95.74 | 0.01197 | 96.51 | 0.01179 | 99.63 | 0.001598 | 98.36 | 0.003793 | 98.74 | 0.001983 | 98.79 | 0.001963 | 99.87 | 0.0003659 | 99.83 | 0.01275 | 99.93 | 0.0002184 | 99.89 | 0.0003209 | 99.83 | 0.0004755 | 99.5 | 0.001086 | 99.98 | 0.0006792 | 99.99 | 5.546e-05 | 99.98 | 7.862e-05 | 99.99 | 0.0001076 | 99.99 | 5.611e-05 | 99.98 | 8.206e-05
307 | 98.89 | 0.002458 | 97.44 | 0.004066 | 98.37 | 0.001862 | 98.01 | 0.004904 | 98.79 | 0.001334 | 97.27 | 0.006063 | 99.69 | 0.0006308 | 98.76 | 0.003417 | 99.46 | 0.001672 | 98.88 | 0.002874 | 99.11 | 0.0012 | 97.58 | 0.006417 | 98.39 | 0.00155 | 97.55 | 0.005465 | 95.73 | 0.0119 | 96.5 | 0.01173 | 99.63 | 0.001584 | 98.36 | 0.003642 | 98.74 | 0.001889 | 98.79 | 0.001981 | 99.87 | 0.0003792 | 99.81 | 0.01081 | 99.93 | 0.0002231 | 99.89 | 0.0003371 | 99.83 | 0.0004638 | 99.5 | 0.001091 | 99.98 | 0.0006959 | 99.99 | 9.043e-05 | 99.98 | 4.049e-05 | 99.99 | 0.000101 | 99.99 | 5.169e-05 | 99.98 | 8.057e-05
308 | 98.89 | 0.002394 | 97.43 | 0.004106 | 98.37 | 0.001878 | 98 | 0.004842 | 98.79 | 0.001347 | 97.27 | 0.006029 | 99.68 | 0.0006163 | 98.76 | 0.003361 | 99.46 | 0.001693 | 98.88 | 0.002949 | 99.11 | 0.001222 | 97.57 | 0.006434 | 98.39 | 0.001512 | 97.55 | 0.005495 | 95.72 | 0.01185 | 96.49 | 0.01165 | 99.63 | 0.001553 | 98.35 | 0.00362 | 98.73 | 0.001838 | 98.79 | 0.001964 | 99.87 | 0.0003896 | 99.8 | 0.004763 | 99.93 | 0.000238 | 99.89 | 0.0003421 | 99.83 | 0.000452 | 99.5 | 0.001096 | 99.98 | 0.0007214 | 99.99 | 0.0001008 | 99.98 | 2.429e-05 | 99.99 | 9.235e-05 | 99.99 | 4.681e-05 | 99.98 | 8.126e-05
309 | 98.89 | 0.002349 | 97.43 | 0.00415 | 98.36 | 0.001821 | 98 | 0.004724 | 98.79 | 0.00136 | 97.26 | 0.006011 | 99.68 | 0.0006171 | 98.75 | 0.003328 | 99.46 | 0.001706 | 98.88 | 0.003028 | 99.11 | 0.001234 | 97.56 | 0.006447 | 98.39 | 0.001476 | 97.54 | 0.005533 | 95.71 | 0.01184 | 96.47 | 0.01157 | 99.63 | 0.00147 | 98.35 | 0.003599 | 98.73 | 0.001803 | 98.79 | 0.001929 | 99.87 | 0.0003958 | 99.79 | -0.001018 | 99.93 | 0.0002572 | 99.88 | 0.0003426 | 99.83 | 0.0004408 | 99.5 | 0.001087 | 99.98 | 0.0007431 | 99.99 | 7.432e-05 | 99.98 | 3.977e-05 | 99.99 | 0.0001037 | 99.99 | 4.275e-05 | 99.98 | 8.421e-05
310 | 98.89 | 0.002295 | 97.43 | 0.004115 | 98.36 | 0.001739 | 97.99 | 0.004665 | 98.79 | 0.001376 | 97.26 | 0.006007 | 99.68 | 0.0006162 | 98.75 | 0.003306 | 99.45 | 0.001709 | 98.87 | 0.003077 | 99.11 | 0.001231 | 97.56 | 0.006454 | 98.39 | 0.001436 | 97.54 | 0.00556 | 95.7 | 0.01175 | 96.46 | 0.01147 | 99.63 | 0.001387 | 98.35 | 0.003588 | 98.73 | 0.001773 | 98.79 | 0.001892 | 99.87 | 0.0003909 | 99.78 | -0.006092 | 99.93 | 0.0002683 | 99.88 | 0.0003317 | 99.83 | 0.0004327 | 99.5 | 0.001085 | 99.98 | 0.0007645 | 99.99 | 4.26e-05 | 99.98 | 6.162e-05 | 99.99 | 9.855e-05 | 99.99 | 4.088e-05 | 99.98 | 8.853e-05
311 | 98.88 | 0.00227 | 97.42 | 0.004034 | 98.36 | 0.001657 | 97.99 | 0.004697 | 98.79 | 0.001392 | 97.25 | 0.006057 | 99.68 | 0.0006086 | 98.75 | 0.003305 | 99.45 | 0.001702 | 98.87 | 0.003074 | 99.11 | 0.001197 | 97.55 | 0.006427 | 98.39 | 0.0014 | 97.53 | 0.005579 | 95.68 | 0.01161 | 96.45 | 0.0114 | 99.63 | 0.001355 | 98.34 | 0.003607 | 98.73 | 0.001766 | 98.78 | 0.001858 | 99.87 | 0.0003882 | 99.76 | -0.01016 | 99.93 | 0.0002826 | 99.88 | 0.0003198 | 99.83 | 0.0004151 | 99.49 | 0.001077 | 99.98 | 0.0007692 | 99.99 | 5.143e-05 | 99.98 | 8.181e-05 | 99.99 | 7.414e-05 | 99.99 | 4.328e-05 | 99.98 | 9.23e-05
312 | 98.88 | 0.002302 | 97.42 | 0.00395 | 98.36 | 0.001567 | 97.98 | 0.00477 | 98.79 | 0.00139 | 97.24 | 0.006134 | 99.68 | 0.0006067 | 98.74 | 0.003304 | 99.45 | 0.001698 | 98.87 | 0.003065 | 99.11 | 0.00119 | 97.54 | 0.006382 | 98.39 | 0.00136 | 97.53 | 0.005616 | 95.67 | 0.0115 | 96.44 | 0.01133 | 99.62 | 0.001326 | 98.34 | 0.003639 | 98.73 | 0.001766 | 98.78 | 0.001833 | 99.87 | 0.0003891 | 99.86 | -0.01294 | 99.93 | 0.000294 | 99.88 | 0.000318 | 99.83 | 0.0003988 | 99.49 | 0.001063 | 99.98 | 0.0007938 | 99.99 | 7.209e-05 | 99.98 | 7.337e-05 | 99.99 | 5.216e-05 | 99.99 | 4.747e-05 | 99.98 | 9.431e-05
313 | 98.88 | 0.002347 | 97.41 | 0.003916 | 98.36 | 0.001528 | 97.98 | 0.004892 | 98.79 | 0.001373 | 97.24 | 0.006215 | 99.68 | 0.0006139 | 98.74 | 0.003263 | 99.45 | 0.001717 | 98.86 | 0.003046 | 99.1 | 0.001193 | 97.54 | 0.006349 | 98.39 | 0.001328 | 97.52 | 0.005653 | 95.66 | 0.01141 | 96.43 | 0.01127 | 99.62 | 0.001215 | 98.34 | 0.003629 | 98.72 | 0.001764 | 98.78 | 0.001807 | 99.87 | 0.0003883 | 99.87 | -0.01424 | 99.93 | 0.0003037 | 99.88 | 0.0003142 | 99.83 | 0.0004003 | 99.49 | 0.00105 | 99.98 | 0.0008159 | 99.99 | 7.244e-05 | 99.98 | 3.59e-05 | 99.99 | 4.242e-05 | 99.99 | 5.38e-05 | 99.98 | 9.554e-05
314 | 98.88 | 0.002391 | 97.41 | 0.004003 | 98.36 | 0.001535 | 97.97 | 0.005018 | 98.78 | 0.001351 | 97.23 | 0.00619 | 99.68 | 0.0006245 | 98.74 | 0.003351 | 99.45 | 0.001747 | 98.86 | 0.003124 | 99.1 | 0.001171 | 97.53 | 0.006317 | 98.38 | 0.001311 | 97.51 | 0.005673 | 95.65 | 0.01135 | 96.42 | 0.0112 | 99.62 | 0.001084 | 98.33 | 0.003602 | 98.72 | 0.001748 | 98.78 | 0.001769 | 99.87 | 0.0003872 | 99.88 | -0.01389 | 99.93 | 0.00031 | 99.88 | 0.0003128 | 99.83 | 0.0004153 | 99.49 | 0.001051 | 99.97 | 0.0008192 | 99.99 | 6.96e-05 | 99.98 | 6.723e-06 | 99.99 | 5.175e-05 | 99.99 | 5.771e-05 | 99.98 | 9.53e-05
315 | 98.87 | 0.002476 | 97.4 | 0.004029 | 98.35 | 0.001582 | 97.97 | 0.005221 | 98.78 | 0.001339 | 97.22 | 0.006099 | 99.68 | 0.0006411 | 98.74 | 0.003464 | 99.45 | 0.001775 | 98.86 | 0.003169 | 99.1 | 0.001148 | 97.52 | 0.006273 | 98.38 | 0.001308 | 97.51 | 0.005746 | 95.64 | 0.01134 | 96.41 | 0.01111 | 99.62 | 0.0009927 | 98.33 | 0.003609 | 98.72 | 0.001772 | 98.78 | 0.001736 | 99.87 | 0.0003787 | 99.88 | -0.01173 | 99.93 | 0.0003078 | 99.88 | 0.00032 | 99.83 | 0.0004296 | 99.49 | 0.001038 | 99.97 | 0.0008153 | 99.99 | 4.939e-05 | 99.98 | 6.972e-06 | 99.99 | 6.463e-05 | 99.99 | 6.027e-05 | 99.98 | 9.499e-05
316 | 98.87 | 0.002554 | 97.4 | 0.004028 | 98.35 | 0.001633 | 97.96 | 0.005415 | 98.78 | 0.00133 | 97.22 | 0.006103 | 99.68 | 0.0006531 | 98.73 | 0.0035 | 99.44 | 0.001788 | 98.86 | 0.003164 | 99.1 | 0.001158 | 97.52 | 0.006229 | 98.38 | 0.001322 | 97.5 | 0.005845 | 95.63 | 0.01137 | 96.39 | 0.01103 | 99.62 | 0.0009796 | 98.33 | 0.003559 | 98.72 | 0.001826 | 98.78 | 0.001709 | 99.87 | 0.0003786 | 99.88 | -0.007617 | 99.93 | 0.0003076 | 99.88 | 0.0003389 | 99.83 | 0.0004378 | 99.49 | 0.00103 | 99.97 | 0.0008017 | 99.99 | 3.275e-05 | 99.98 | 2.941e-05 | 99.99 | 7.295e-05 | 99.99 | 6.277e-05 | 99.98 | 9.321e-05
317 | 98.87 | 0.002604 | 97.4 | 0.004017 | 98.35 | 0.001665 | 97.96 | 0.005453 | 98.78 | 0.00132 | 97.21 | 0.006089 | 99.68 | 0.000648 | 98.73 | 0.003584 | 99.44 | 0.00179 | 98.85 | 0.00314 | 99.1 | 0.001226 | 97.51 | 0.006212 | 98.38 | 0.001353 | 97.5 | 0.005883 | 95.62 | 0.01142 | 96.38 | 0.01095 | 99.62 | 0.001058 | 98.32 | 0.00349 | 98.72 | 0.001836 | 98.77 | 0.001702 | 99.87 | 0.000379 | 99.89 | -0.002116 | 99.93 | 0.000306 | 99.88 | 0.0003497 | 99.82 | 0.00045 | 99.49 | 0.001033 | 99.97 | 0.0007785 | 99.99 | 4.222e-05 | 99.98 | 1.028e-05 | 99.99 | 6.498e-05 | 99.99 | 6.36e-05 | 99.98 | 9.291e-05
318 | 98.87 | 0.00263 | 97.39 | 0.004066 | 98.35 | 0.001651 | 97.95 | 0.00544 | 98.78 | 0.001316 | 97.21 | 0.00596 | 99.68 | 0.0006353 | 98.72 | 0.003587 | 99.44 | 0.00178 | 98.85 | 0.003135 | 99.1 | 0.001282 | 97.51 | 0.006235 | 98.38 | 0.0014 | 97.49 | 0.005931 | 95.6 | 0.01148 | 96.37 | 0.01087 | 99.62 | 0.001164 | 98.32 | 0.0035 | 98.72 | 0.001824 | 98.77 | 0.001695 | 99.87 | 0.000375 | 99.89 | -0.001132 | 99.93 | 0.0003055 | 99.88 | 0.000359 | 99.82 | 0.0004612 | 99.49 | 0.001054 | 99.97 | 0.000755 | 99.99 | 3.626e-05 | 99.98 | -2.261e-05 | 99.99 | 5.225e-05 | 99.99 | 6.108e-05 | 99.98 | 9.272e-05
319 | 98.86 | 0.00267 | 97.39 | 0.004169 | 98.35 | 0.001635 | 97.95 | 0.005385 | 98.78 | 0.001325 | 97.2 | 0.005854 | 99.68 | 0.0006292 | 98.72 | 0.003494 | 99.44 | 0.00176 | 98.85 | 0.003129 | 99.1 | 0.001335 | 97.5 | 0.006277 | 98.38 | 0.001463 | 97.49 | 0.005959 | 95.59 | 0.01149 | 96.36 | 0.01079 | 99.62 | 0.001268 | 98.32 | 0.003525 | 98.71 | 0.001814 | 98.77 | 0.001672 | 99.87 | 0.0003709 | 99.89 | -0.0005591 | 99.93 | 0.000302 | 99.88 | 0.0003646 | 99.82 | 0.0004678 | 99.49 | 0.001076 | 99.97 | 0.0007426 | 99.99 | -3.218e-05 | 99.98 | -9.981e-06 | 99.99 | 6.347e-05 | 99.99 | 5.68e-05 | 99.98 | 9.356e-05
320 | 98.86 | 0.002685 | 97.38 | 0.004227 | 98.35 | 0.001617 | 97.94 | 0.005342 | 98.78 | 0.001338 | 97.2 | 0.005766 | 99.68 | 0.0006276 | 98.72 | 0.003406 | 99.44 | 0.001731 | 98.84 | 0.003147 | 99.1 | 0.001401 | 97.49 | 0.006331 | 98.38 | 0.001529 | 97.48 | 0.005935 | 95.58 | 0.01147 | 96.35 | 0.01071 | 99.62 | 0.001342 | 98.31 | 0.003543 | 98.71 | 0.001769 | 98.77 | 0.001636 | 99.87 | 0.0003651 | 99.89 | -0.0002055 | 99.93 | 0.0002912 | 99.88 | 0.0003708 | 99.82 | 0.0004771 | 99.49 | 0.001094 | 99.97 | 0.0007441 | 99.99 | -0.0001186 | 99.98 | 2.9e-05 | 99.99 | 8.322e-05 | 99.99 | 5.321e-05 | 99.98 | 9.679e-05
321 | 98.86 | 0.002672 | 97.38 | 0.004242 | 98.34 | 0.001567 | 97.94 | 0.005298 | 98.78 | 0.001355 | 97.19 | 0.005659 | 99.68 | 0.000622 | 98.71 | 0.003327 | 99.43 | 0.001685 | 98.84 | 0.003161 | 99.1 | 0.00145 | 97.49 | 0.006369 | 98.37 | 0.001598 | 97.47 | 0.005881 | 95.57 | 0.01146 | 96.34 | 0.01066 | 99.61 | 0.001411 | 98.31 | 0.003582 | 98.71 | 0.001733 | 98.77 | 0.001593 | 99.87 | 0.000369 | 99.89 | 4.244e-06 | 99.93 | 0.0002803 | 99.88 | 0.0003757 | 99.82 | 0.0004905 | 99.48 | 0.001117 | 99.97 | 0.0007401 | 99.99 | -0.0001446 | 99.98 | 6.428e-05 | 99.99 | 7.508e-05 | 99.99 | 5.134e-05 | 99.98 | 9.882e-05
322 | 98.86 | 0.002631 | 97.38 | 0.00418 | 98.34 | 0.001512 | 97.93 | 0.005295 | 98.77 | 0.001357 | 97.18 | 0.005631 | 99.68 | 0.0006234 | 98.71 | 0.003247 | 99.43 | 0.001627 | 98.84 | 0.003143 | 99.09 | 0.001486 | 97.48 | 0.006376 | 98.37 | 0.001671 | 97.47 | 0.00575 | 95.56 | 0.01149 | 96.33 | 0.01061 | 99.61 | 0.001462 | 98.3 | 0.003642 | 98.71 | 0.00171 | 98.77 | 0.00155 | 99.87 | 0.0003693 | 99.89 | 0.0001354 | 99.93 | 0.0002655 | 99.88 | 0.0003809 | 99.82 | 0.0004932 | 99.48 | 0.001129 | 99.97 | 0.0007307 | 99.99 | -9.683e-05 | 99.98 | 4.886e-05 | 99.99 | 5.7e-05 | 99.99 | 4.774e-05 | 99.98 | 0.0001006
323 | 98.85 | 0.002566 | 97.37 | 0.004149 | 98.34 | 0.001527 | 97.93 | 0.00535 | 98.77 | 0.001365 | 97.18 | 0.005734 | 99.68 | 0.0006381 | 98.71 | 0.003137 | 99.43 | 0.001582 | 98.83 | 0.003153 | 99.09 | 0.00151 | 97.47 | 0.006358 | 98.37 | 0.00174 | 97.46 | 0.005581 | 95.55 | 0.01155 | 96.32 | 0.01057 | 99.61 | 0.00147 | 98.3 | 0.003615 | 98.71 | 0.001669 | 98.76 | 0.001519 | 99.87 | 0.0003718 | 99.89 | 0.0002232 | 99.93 | 0.0002726 | 99.88 | 0.0003771 | 99.82 | 0.0004903 | 99.48 | 0.001124 | 99.97 | 0.0007277 | 99.99 | -5.154e-05 | 99.98 | 3.015e-05 | 99.99 | 3.098e-05 | 99.99 | 4.487e-05 | 99.98 | 0.0001001
324 | 98.85 | 0.002501 | 97.37 | 0.004164 | 98.34 | 0.001526 | 97.92 | 0.005419 | 98.77 | 0.001374 | 97.17 | 0.005786 | 99.67 | 0.0006601 | 98.7 | 0.003101 | 99.43 | 0.001551 | 98.83 | 0.003144 | 99.09 | 0.001508 | 97.47 | 0.006289 | 98.37 | 0.0018 | 97.46 | 0.005392 | 95.54 | 0.01168 | 96.31 | 0.01053 | 99.61 | 0.001392 | 98.3 | 0.003546 | 98.7 | 0.001588 | 98.76 | 0.001497 | 99.87 | 0.0003799 | 99.89 | 0.0002887 | 99.93 | 0.0002891 | 99.88 | 0.0003685 | 99.82 | 0.000492 | 99.48 | 0.00111 | 99.97 | 0.0007366 | 99.99 | -2.542e-05 | 99.98 | -1.579e-06 | 99.99 | 3.573e-05 | 99.99 | 4.666e-05 | 99.98 | 9.717e-05
325 | 98.85 | 0.002454 | 97.36 | 0.004221 | 98.34 | 0.00152 | 97.91 | 0.005535 | 98.77 | 0.001382 | 97.17 | 0.005792 | 99.67 | 0.0006876 | 98.7 | 0.003172 | 99.43 | 0.001531 | 98.83 | 0.003191 | 99.09 | 0.001467 | 97.46 | 0.006189 | 98.37 | 0.001858 | 97.45 | 0.005287 | 95.52 | 0.01184 | 96.3 | 0.01048 | 99.61 | 0.00129 | 98.29 | 0.003483 | 98.7 | 0.001526 | 98.76 | 0.001478 | 99.87 | 0.0003834 | 99.89 | 0.0003359 | 99.92 | 0.000298 | 99.88 | 0.0003673 | 99.82 | 0.0004865 | 99.48 | 0.001085 | 99.97 | 0.0007519 | 99.99 | -2.498e-05 | 99.98 | -1.744e-05 | 99.99 | 4.891e-05 | 99.99 | 4.816e-05 | 99.98 | 9.722e-05
326 | 98.85 | 0.00245 | 97.36 | 0.004255 | 98.34 | 0.001533 | 97.91 | 0.005673 | 98.77 | 0.001389 | 97.16 | 0.005867 | 99.67 | 0.0007209 | 98.7 | 0.00312 | 99.43 | 0.001512 | 98.82 | 0.003337 | 99.09 | 0.001439 | 97.46 | 0.0061 | 98.37 | 0.00191 | 97.45 | 0.005325 | 95.51 | 0.01201 | 96.29 | 0.01046 | 99.61 | 0.001201 | 98.29 | 0.003414 | 98.7 | 0.001548 | 98.76 | 0.001466 | 99.86 | 0.0003983 | 99.89 | 0.0003659 | 99.92 | 0.0002982 | 99.88 | 0.0003697 | 99.82 | 0.0004809 | 99.48 | 0.001054 | 99.97 | 0.0007766 | 99.99 | 1.794e-05 | 99.98 | 6.114e-06 | 99.99 | 5.145e-05 | 99.99 | 4.905e-05 | 99.98 | 9.826e-05
327 | 98.84 | 0.002468 | 97.36 | 0.004272 | 98.34 | 0.001531 | 97.9 | 0.005816 | 98.77 | 0.001378 | 97.15 | 0.006021 | 99.67 | 0.0007459 | 98.7 | 0.0031 | 99.42 | 0.00149 | 98.82 | 0.003496 | 99.09 | 0.001432 | 97.45 | 0.006035 | 98.36 | 0.001949 | 97.44 | 0.00545 | 95.5 | 0.01221 | 96.28 | 0.01046 | 99.61 | 0.001176 | 98.29 | 0.003384 | 98.7 | 0.001633 | 98.76 | 0.001462 | 99.86 | 0.0004147 | 99.89 | 0.000387 | 99.92 | 0.0003054 | 99.88 | 0.0003557 | 99.82 | 0.0004768 | 99.48 | 0.001033 | 99.96 | 0.0008026 | 99.99 | 4.376e-05 | 99.98 | 3.996e-05 | 99.99 | 5.124e-05 | 99.99 | 4.848e-05 | 99.98 | 0.0001009
328 | 98.84 | 0.002524 | 97.35 | 0.004279 | 98.33 | 0.001462 | 97.9 | 0.005925 | 98.77 | 0.001375 | 97.15 | 0.006085 | 99.67 | 0.0007642 | 98.69 | 0.003123 | 99.42 | 0.001454 | 98.82 | 0.003607 | 99.08 | 0.001435 | 97.44 | 0.006008 | 98.36 | 0.001974 | 97.44 | 0.005619 | 95.49 | 0.01245 | 96.27 | 0.01048 | 99.6 | 0.001187 | 98.28 | 0.00339 | 98.7 | 0.001706 | 98.76 | 0.001464 | 99.86 | 0.0004241 | 99.88 | 0.0004035 | 99.92 | 0.0003029 | 99.88 | 0.0003441 | 99.82 | 0.0004709 | 99.48 | 0.001 | 99.96 | 0.0008263 | 99.99 | 4.977e-05 | 99.98 | 5.511e-05 | 99.99 | 5.927e-05 | 99.99 | 4.739e-05 | 99.98 | 0.0001008
329 | 98.84 | 0.002591 | 97.35 | 0.004304 | 98.33 | 0.001417 | 97.89 | 0.006009 | 98.76 | 0.00138 | 97.14 | 0.006063 | 99.67 | 0.0007796 | 98.69 | 0.003159 | 99.42 | 0.001415 | 98.81 | 0.003731 | 99.08 | 0.001406 | 97.44 | 0.005998 | 98.36 | 0.002003 | 97.43 | 0.00578 | 95.47 | 0.01264 | 96.26 | 0.01049 | 99.6 | 0.0012 | 98.28 | 0.003415 | 98.7 | 0.001747 | 98.76 | 0.001467 | 99.86 | 0.0004387 | 99.88 | 0.0004 | 99.92 | 0.0003032 | 99.88 | 0.0003335 | 99.82 | 0.0004661 | 99.48 | 0.0009736 | 99.96 | 0.0008506 | 99.99 | 1.367e-05 | 99.98 | 6.39e-05 | 99.99 | 9.293e-05 | 99.99 | 4.513e-05 | 99.98 | 9.751e-05
330 | 98.84 | 0.002653 | 97.34 | 0.004329 | 98.33 | 0.001379 | 97.89 | 0.006062 | 98.76 | 0.001392 | 97.14 | 0.006002 | 99.67 | 0.0007881 | 98.68 | 0.003192 | 99.42 | 0.001373 | 98.81 | 0.003862 | 99.08 | 0.001399 | 97.43 | 0.006026 | 98.36 | 0.00203 | 97.42 | 0.005933 | 95.46 | 0.01276 | 96.25 | 0.01051 | 99.6 | 0.001195 | 98.28 | 0.003403 | 98.7 | 0.001761 | 98.75 | 0.001463 | 99.86 | 0.0004518 | 99.88 | 0.0003863 | 99.92 | 0.0002949 | 99.88 | 0.0003219 | 99.82 | 0.0004789 | 99.47 | 0.0009604 | 99.96 | 0.0008791 | 99.99 | -6.426e-06 | 99.98 | 6.466e-05 | 99.99 | 0.0001268 | 99.99 | 4.497e-05 | 99.98 | 9.492e-05
331 | 98.83 | 0.0027 | 97.34 | 0.004381 | 98.33 | 0.001295 | 97.88 | 0.006082 | 98.76 | 0.001418 | 97.13 | 0.005911 | 99.67 | 0.0007982 | 98.68 | 0.003232 | 99.42 | 0.001321 | 98.8 | 0.004034 | 99.08 | 0.001443 | 97.43 | 0.006082 | 98.36 | 0.002059 | 97.42 | 0.006005 | 95.45 | 0.01289 | 96.24 | 0.01053 | 99.6 | 0.001172 | 98.27 | 0.00344 | 98.69 | 0.001767 | 98.75 | 0.001461 | 99.86 | 0.000468 | 99.88 | 0.0003567 | 99.92 | 0.0002956 | 99.88 | 0.00032 | 99.82 | 0.0005104 | 99.47 | 0.0009476 | 99.96 | 0.0008976 | 99.99 | 1.219e-05 | 99.98 | 4.651e-05 | 99.99 | 0.0001503 | 99.99 | 4.864e-05 | 99.98 | 9.364e-05
332 | 98.83 | 0.002727 | 97.33 | 0.004396 | 98.33 | 0.001266 | 97.87 | 0.006133 | 98.76 | 0.001448 | 97.12 | 0.005856 | 99.67 | 0.0008002 | 98.68 | 0.00325 | 99.42 | 0.001271 | 98.8 | 0.004121 | 99.08 | 0.001509 | 97.42 | 0.006145 | 98.35 | 0.002091 | 97.41 | 0.006017 | 95.44 | 0.01304 | 96.23 | 0.01057 | 99.6 | 0.001157 | 98.27 | 0.003533 | 98.69 | 0.001772 | 98.75 | 0.001449 | 99.86 | 0.0004817 | 99.88 | 0.0003349 | 99.92 | 0.0002952 | 99.88 | 0.0003309 | 99.82 | 0.0005351 | 99.47 | 0.0009423 | 99.96 | 0.0008876 | 99.99 | 3.157e-05 | 99.98 | -7.384e-06 | 99.99 | 0.0001595 | 99.99 | 5.68e-05 | 99.98 | 9.582e-05
333 | 98.83 | 0.002745 | 97.33 | 0.0044 | 98.33 | 0.001307 | 97.87 | 0.006157 | 98.76 | 0.0015 | 97.12 | 0.005842 | 99.67 | 0.0007961 | 98.68 | 0.003301 | 99.42 | 0.001226 | 98.8 | 0.004209 | 99.08 | 0.001561 | 97.41 | 0.006208 | 98.35 | 0.002123 | 97.41 | 0.006005 | 95.42 | 0.01315 | 96.21 | 0.01061 | 99.6 | 0.001155 | 98.27 | 0.003592 | 98.69 | 0.001739 | 98.75 | 0.001423 | 99.86 | 0.0004865 | 99.88 | 0.0003244 | 99.92 | 0.0002985 | 99.88 | 0.000348 | 99.82 | 0.0005558 | 99.47 | 0.0009382 | 99.96 | 0.0008561 | 99.99 | 4.937e-05 | 99.98 | -1.858e-05 | 99.99 | 0.0001422 | 99.99 | 7.305e-05 | 99.98 | 9.635e-05
334 | 98.82 | 0.002706 | 97.32 | 0.004409 | 98.33 | 0.001356 | 97.86 | 0.006163 | 98.76 | 0.001569 | 97.11 | 0.005808 | 99.67 | 0.0007946 | 98.67 | 0.003336 | 99.42 | 0.001182 | 98.79 | 0.004273 | 99.08 | 0.001643 | 97.41 | 0.006237 | 98.35 | 0.002158 | 97.4 | 0.005928 | 95.41 | 0.01327 | 96.2 | 0.01065 | 99.6 | 0.001142 | 98.26 | 0.003614 | 98.69 | 0.001695 | 98.75 | 0.001397 | 99.86 | 0.0004919 | 99.88 | 0.0003277 | 99.92 | 0.0003118 | 99.88 | 0.0003626 | 99.82 | 0.0005705 | 99.47 | 0.0009373 | 99.96 | 0.0008104 | 99.99 | 3.85e-05 | 99.98 | -3.035e-05 | 99.99 | 0.000125 | 99.99 | 9.112e-05 | 99.98 | 9.547e-05
335 | 98.82 | 0.002628 | 97.32 | 0.004423 | 98.32 | 0.001382 | 97.85 | 0.006189 | 98.76 | 0.001649 | 97.11 | 0.005757 | 99.67 | 0.000789 | 98.67 | 0.003416 | 99.41 | 0.001148 | 98.79 | 0.004234 | 99.07 | 0.001718 | 97.4 | 0.006211 | 98.35 | 0.002202 | 97.39 | 0.005871 | 95.4 | 0.01345 | 96.19 | 0.01069 | 99.6 | 0.001128 | 98.26 | 0.003624 | 98.69 | 0.00161 | 98.75 | 0.001372 | 99.86 | 0.0004985 | 99.88 | 0.0003408 | 99.92 | 0.0003476 | 99.88 | 0.0003823 | 99.82 | 0.0005779 | 99.47 | 0.0009407 | 99.96 | 0.0007743 | 99.99 | 1.468e-05 | 99.98 | -4.736e-05 | 99.99 | 0.0001385 | 99.99 | 0.0001058 | 99.98 | 9.4e-05
336 | 98.82 | 0.002581 | 97.32 | 0.004452 | 98.32 | 0.001453 | 97.85 | 0.006253 | 98.75 | 0.001741 | 97.1 | 0.005756 | 99.67 | 0.0007875 | 98.67 | 0.003476 | 99.41 | 0.001134 | 98.78 | 0.004381 | 99.07 | 0.001837 | 97.39 | 0.006158 | 98.35 | 0.002246 | 97.39 | 0.005846 | 95.38 | 0.01365 | 96.18 | 0.01075 | 99.6 | 0.00113 | 98.26 | 0.003594 | 98.68 | 0.001544 | 98.75 | 0.001355 | 99.86 | 0.0005012 | 99.88 | 0.0003639 | 99.92 | 0.0003835 | 99.88 | 0.0004033 | 99.81 | 0.0005855 | 99.47 | 0.0009308 | 99.96 | 0.0007538 | 99.99 | 5.404e-05 | 99.98 | -3.128e-05 | 99.99 | 0.0001338 | 99.99 | 0.0001142 | 99.98 | 9.53e-05
337 | 98.82 | 0.00258 | 97.31 | 0.0045 | 98.32 | 0.00153 | 97.84 | 0.006346 | 98.75 | 0.001847 | 97.09 | 0.005776 | 99.66 | 0.0007803 | 98.66 | 0.003488 | 99.41 | 0.001127 | 98.78 | 0.004545 | 99.07 | 0.001926 | 97.39 | 0.006103 | 98.34 | 0.002282 | 97.38 | 0.005872 | 95.37 | 0.01387 | 96.17 | 0.01084 | 99.59 | 0.001174 | 98.25 | 0.003563 | 98.68 | 0.001504 | 98.74 | 0.001344 | 99.86 | 0.0005036 | 99.88 | 0.0003878 | 99.92 | 0.0004109 | 99.88 | 0.0004106 | 99.81 | 0.0005852 | 99.47 | 0.000925 | 99.96 | 0.0007552 | 99.99 | 8.791e-05 | 99.98 | 2.066e-05 | 99.99 | 0.0001292 | 99.99 | 0.0001186 | 99.98 | 0.0001006
338 | 98.81 | 0.00251 | 97.31 | 0.004548 | 98.32 | 0.001572 | 97.84 | 0.006447 | 98.75 | 0.001993 | 97.09 | 0.005892 | 99.66 | 0.0007621 | 98.66 | 0.003499 | 99.41 | 0.001126 | 98.77 | 0.004659 | 99.07 | 0.002021 | 97.38 | 0.006062 | 98.34 | 0.002304 | 97.38 | 0.005936 | 95.36 | 0.01413 | 96.16 | 0.01096 | 99.59 | 0.00122 | 98.25 | 0.003576 | 98.68 | 0.00148 | 98.74 | 0.001333 | 99.86 | 0.0005028 | 99.88 | 0.0004166 | 99.92 | 0.0004382 | 99.87 | 0.0004077 | 99.81 | 0.0005776 | 99.47 | 0.0009241 | 99.96 | 0.0007724 | 99.99 | 0.0001044 | 99.98 | 9.798e-05 | 99.99 | 0.0001064 | 99.99 | 0.0001195 | 99.98 | 0.0001052
339 | 98.81 | 0.002438 | 97.3 | 0.004597 | 98.32 | 0.001611 | 97.83 | 0.006627 | 98.75 | 0.002192 | 97.08 | 0.006004 | 99.66 | 0.0007452 | 98.66 | 0.003502 | 99.41 | 0.001132 | 98.77 | 0.004787 | 99.07 | 0.002091 | 97.38 | 0.00603 | 98.34 | 0.002317 | 97.37 | 0.005984 | 95.34 | 0.01444 | 96.15 | 0.01108 | 99.59 | 0.001243 | 98.24 | 0.003554 | 98.68 | 0.001447 | 98.74 | 0.00131 | 99.86 | 0.0005025 | 99.88 | 0.0004394 | 99.92 | 0.0004682 | 99.87 | 0.0003968 | 99.81 | 0.0005663 | 99.47 | 0.0009216 | 99.96 | 0.0008058 | 99.99 | 6.33e-05 | 99.98 | 0.0001614 | 99.99 | 0.0001098 | 99.99 | 0.0001128 | 99.98 | 0.000104
340 | 98.81 | 0.002394 | 97.3 | 0.004639 | 98.32 | 0.001647 | 97.82 | 0.006897 | 98.75 | 0.002435 | 97.08 | 0.006061 | 99.66 | 0.00073 | 98.65 | 0.003503 | 99.41 | 0.001145 | 98.77 | 0.004891 | 99.06 | 0.002157 | 97.37 | 0.006014 | 98.34 | 0.002334 | 97.36 | 0.006063 | 95.33 | 0.01475 | 96.14 | 0.01122 | 99.59 | 0.001241 | 98.24 | 0.003522 | 98.68 | 0.001407 | 98.74 | 0.001284 | 99.86 | 0.000494 | 99.88 | 0.0004621 | 99.92 | 0.0004888 | 99.87 | 0.000383 | 99.81 | 0.0005614 | 99.46 | 0.0009392 | 99.95 | 0.0008545 | 99.99 | 3.996e-05 | 99.98 | 0.0001927 | 99.99 | 0.0001168 | 99.99 | 9.796e-05 | 99.98 | 9.891e-05
341 | 98.81 | 0.002394 | 97.29 | 0.004652 | 98.32 | 0.001664 | 97.82 | 0.007149 | 98.74 | 0.002746 | 97.07 | 0.006102 | 99.66 | 0.0007293 | 98.65 | 0.003509 | 99.41 | 0.00115 | 98.76 | 0.005049 | 99.06 | 0.002241 | 97.36 | 0.006018 | 98.33 | 0.002352 | 97.36 | 0.006092 | 95.31 | 0.01501 | 96.13 | 0.01137 | 99.59 | 0.001233 | 98.24 | 0.003493 | 98.68 | 0.001388 | 98.74 | 0.001264 | 99.86 | 0.0004842 | 99.88 | 0.000478 | 99.92 | 0.0005002 | 99.87 | 0.0003667 | 99.81 | 0.0005667 | 99.46 | 0.0009478 | 99.95 | 0.0009108 | 99.99 | 5.506e-05 | 99.98 | 0.0001954 | 99.99 | 0.000115 | 99.99 | 7.926e-05 | 99.98 | 9.429e-05
342 | 98.8 | 0.002407 | 97.29 | 0.004626 | 98.31 | 0.001723 | 97.81 | 0.007395 | 98.74 | 0.003136 | 97.07 | 0.006189 | 99.66 | 0.0007345 | 98.64 | 0.003516 | 99.41 | 0.001149 | 98.76 | 0.005234 | 99.06 | 0.002335 | 97.36 | 0.006024 | 98.33 | 0.002364 | 97.35 | 0.006105 | 95.3 | 0.01523 | 96.12 | 0.01152 | 99.59 | 0.001192 | 98.23 | 0.003519 | 98.68 | 0.001359 | 98.74 | 0.001258 | 99.86 | 0.000478 | 99.88 | 0.0004868 | 99.92 | 0.0005072 | 99.87 | 0.0003607 | 99.81 | 0.0005701 | 99.46 | 0.0009496 | 99.95 | 0.000952 | 99.99 | 5.18e-05 | 99.98 | 0.0001861 | 99.99 | 0.0001106 | 99.99 | 5.711e-05 | 99.98 | 9.266e-05
343 | 98.8 | 0.002463 | 97.28 | 0.004604 | 98.31 | 0.001821 | 97.8 | 0.007593 | 98.74 | 0.003569 | 97.06 | 0.006332 | 99.66 | 0.0007413 | 98.64 | 0.003533 | 99.41 | 0.001158 | 98.75 | 0.005411 | 99.06 | 0.002417 | 97.35 | 0.006042 | 98.33 | 0.002372 | 97.35 | 0.006127 | 95.28 | 0.01541 | 96.1 | 0.01167 | 99.59 | 0.001112 | 98.23 | 0.003496 | 98.67 | 0.001335 | 98.74 | 0.001257 | 99.86 | 0.0004782 | 99.88 | 0.0004999 | 99.92 | 0.0004975 | 99.87 | 0.0003588 | 99.81 | 0.0005764 | 99.46 | 0.0009575 | 99.95 | 0.0009782 | 99.99 | 7.183e-05 | 99.98 | 0.0001434 | 99.99 | 9.324e-05 | 99.99 | 4.699e-05 | 99.98 | 9.171e-05
344 | 98.8 | 0.002551 | 97.28 | 0.004616 | 98.31 | 0.001945 | 97.79 | 0.007743 | 98.73 | 0.004078 | 97.05 | 0.006448 | 99.66 | 0.0007536 | 98.64 | 0.003573 | 99.4 | 0.001163 | 98.74 | 0.005679 | 99.06 | 0.002502 | 97.35 | 0.006064 | 98.33 | 0.002384 | 97.34 | 0.006164 | 95.27 | 0.01559 | 96.09 | 0.01182 | 99.59 | 0.0009979 | 98.23 | 0.003441 | 98.67 | 0.001346 | 98.74 | 0.001249 | 99.86 | 0.0004855 | 99.88 | 0.0005076 | 99.92 | 0.0004714 | 99.87 | 0.0003572 | 99.81 | 0.0005788 | 99.46 | 0.000967 | 99.95 | 0.00099 | 99.99 | 9.817e-05 | 99.98 | 0.0001076 | 99.99 | 5.697e-05 | 99.99 | 4.277e-05 | 99.98 | 9.322e-05
345 | 98.8 | 0.002638 | 97.27 | 0.004639 | 98.31 | 0.002084 | 97.78 | 0.007935 | 98.73 | 0.00466 | 97.05 | 0.006528 | 99.66 | 0.0007744 | 98.63 | 0.003606 | 99.4 | 0.001167 | 98.74 | 0.005836 | 99.05 | 0.002642 | 97.34 | 0.006061 | 98.32 | 0.002403 | 97.33 | 0.006176 | 95.25 | 0.01581 | 96.08 | 0.01196 | 99.58 | 0.000929 | 98.22 | 0.003433 | 98.67 | 0.001343 | 98.73 | 0.001246 | 99.86 | 0.0005088 | 99.88 | 0.0005123 | 99.92 | 0.000458 | 99.87 | 0.0003693 | 99.81 | 0.0005756 | 99.46 | 0.0009713 | 99.95 | 0.0009828 | 99.99 | 7.251e-05 | 99.98 | 4.836e-05 | 99.99 | 3.899e-05 | 99.99 | 4.027e-05 | 99.98 | 9.438e-05
346 | 98.79 | 0.002736 | 97.27 | 0.004693 | 98.31 | 0.002191 | 97.78 | 0.008085 | 98.73 | 0.005289 | 97.04 | 0.006591 | 99.66 | 0.000804 | 98.63 | 0.003635 | 99.4 | 0.001194 | 98.73 | 0.006118 | 99.05 | 0.002872 | 97.33 | 0.006031 | 98.32 | 0.00243 | 97.33 | 0.006159 | 95.23 | 0.01607 | 96.07 | 0.01211 | 99.58 | 0.0008901 | 98.22 | 0.003439 | 98.67 | 0.001358 | 98.73 | 0.001244 | 99.86 | 0.0005434 | 99.88 | 0.000514 | 99.92 | 0.000471 | 99.87 | 0.0003827 | 99.81 | 0.0005729 | 99.46 | 0.0009625 | 99.95 | 0.0009639 | 99.99 | 8.93e-05 | 99.98 | -4.903e-07 | 99.99 | 2.292e-05 | 99.99 | 3.608e-05 | 99.98 | 9.78e-05
347 | 98.79 | 0.002869 | 97.27 | 0.004775 | 98.3 | 0.0023 | 97.77 | 0.008162 | 98.72 | 0.00597 | 97.03 | 0.006622 | 99.66 | 0.0008402 | 98.63 | 0.003698 | 99.4 | 0.001225 | 98.73 | 0.006419 | 99.05 | 0.003129 | 97.33 | 0.006018 | 98.32 | 0.002457 | 97.32 | 0.006162 | 95.22 | 0.01638 | 96.06 | 0.01225 | 99.58 | 0.0008876 | 98.22 | 0.003427 | 98.67 | 0.001383 | 98.73 | 0.001241 | 99.86 | 0.0005734 | 99.88 | 0.0005098 | 99.92 | 0.0004834 | 99.87 | 0.0003948 | 99.81 | 0.0005571 | 99.46 | 0.0009384 | 99.95 | 0.0009275 | 99.99 | 0.0001248 | 99.98 | -1.075e-05 | 99.99 | 2.031e-05 | 99.99 | 3.343e-05 | 99.98 | 0.0001002
348 | 98.79 | 0.002959 | 97.26 | 0.004881 | 98.3 | 0.00247 | 97.76 | 0.008163 | 98.71 | 0.006706 | 97.03 | 0.00662 | 99.66 | 0.0008747 | 98.62 | 0.003763 | 99.4 | 0.001256 | 98.72 | 0.006777 | 99.04 | 0.003372 | 97.32 | 0.006024 | 98.32 | 0.002488 | 97.31 | 0.006197 | 95.2 | 0.01667 | 96.04 | 0.01238 | 99.58 | 0.0009075 | 98.21 | 0.003496 | 98.67 | 0.001382 | 98.73 | 0.00123 | 99.85 | 0.0006046 | 99.88 | 0.0005106 | 99.92 | 0.0004816 | 99.87 | 0.0004053 | 99.81 | 0.0005436 | 99.46 | 0.0009288 | 99.95 | 0.0008874 | 99.99 | 0.0001623 | 99.98 | -9.28e-07 | 99.99 | 1.545e-05 | 99.99 | 3.713e-05 | 99.98 | 9.997e-05
349 | 98.79 | 0.00297 | 97.26 | 0.005008 | 98.3 | 0.002674 | 97.75 | 0.00819 | 98.71 | 0.007516 | 97.02 | 0.006634 | 99.66 | 0.0009256 | 98.62 | 0.003812 | 99.4 | 0.001284 | 98.71 | 0.007052 | 99.04 | 0.003633 | 97.32 | 0.006039 | 98.31 | 0.002516 | 97.31 | 0.006223 | 95.19 | 0.01693 | 96.03 | 0.01249 | 99.58 | 0.0009307 | 98.21 | 0.00355 | 98.67 | 0.001371 | 98.73 | 0.001216 | 99.85 | 0.0006258 | 99.88 | 0.000516 | 99.92 | 0.000478 | 99.87 | 0.000402 | 99.81 | 0.0005354 | 99.46 | 0.0009239 | 99.95 | 0.0008586 | 99.99 | 0.0001909 | 99.98 | 7.249e-06 | 99.99 | 2.863e-05 | 99.99 | 4.199e-05 | 99.98 | 9.833e-05
350 | 98.78 | 0.002968 | 97.25 | 0.005133 | 98.3 | 0.002878 | 97.74 | 0.008351 | 98.7 | 0.008394 | 97.01 | 0.006666 | 99.65 | 0.0009905 | 98.62 | 0.003863 | 99.4 | 0.001316 | 98.71 | 0.007358 | 99.04 | 0.003883 | 97.31 | 0.006061 | 98.31 | 0.002548 | 97.3 | 0.006246 | 95.17 | 0.01722 | 96.02 | 0.01262 | 99.58 | 0.0009572 | 98.21 | 0.003568 | 98.67 | 0.001338 | 98.73 | 0.001197 | 99.85 | 0.000635 | 99.88 | 0.0005228 | 99.92 | 0.0004798 | 99.87 | 0.0003894 | 99.81 | 0.0005333 | 99.46 | 0.0009278 | 99.94 | 0.0008558 | 99.99 | 0.0001497 | 99.98 | 1.304e-05 | 99.99 | 5.169e-05 | 99.99 | 4.74e-05 | 99.98 | 9.684e-05
351 | 98.78 | 0.00298 | 97.24 | 0.005234 | 98.29 | 0.003224 | 97.74 | 0.008568 | 98.69 | 0.009341 | 97.01 | 0.006681 | 99.65 | 0.001091 | 98.61 | 0.003978 | 99.4 | 0.001341 | 98.7 | 0.007762 | 99.03 | 0.00416 | 97.3 | 0.006078 | 98.31 | 0.002585 | 97.3 | 0.006214 | 95.15 | 0.01743 | 96.01 | 0.01276 | 99.58 | 0.001011 | 98.2 | 0.003558 | 98.66 | 0.001325 | 98.73 | 0.001177 | 99.85 | 0.000642 | 99.88 | 0.0005236 | 99.91 | 0.000488 | 99.87 | 0.0003799 | 99.81 | 0.0005361 | 99.45 | 0.0009333 | 99.94 | 0.0008763 | 99.99 | 0.000103 | 99.98 | 4.682e-05 | 99.99 | 7.802e-05 | 99.99 | 5.064e-05 | 99.98 | 9.418e-05
352 | 98.78 | 0.002985 | 97.24 | 0.005289 | 98.29 | 0.003754 | 97.73 | 0.008828 | 98.68 | 0.01038 | 97 | 0.006678 | 99.65 | 0.001241 | 98.61 | 0.004104 | 99.39 | 0.001355 | 98.69 | 0.008137 | 99.03 | 0.004514 | 97.3 | 0.006091 | 98.31 | 0.002625 | 97.29 | 0.006168 | 95.13 | 0.01764 | 95.99 | 0.01291 | 99.58 | 0.001082 | 98.2 | 0.003555 | 98.66 | 0.001338 | 98.73 | 0.001161 | 99.85 | 0.0006577 | 99.87 | 0.0005202 | 99.91 | 0.0005071 | 99.87 | 0.0003769 | 99.81 | 0.0005482 | 99.45 | 0.000945 | 99.94 | 0.0009049 | 99.99 | -1.363e-05 | 99.98 | 9.112e-05 | 99.99 | 0.0001066 | 99.99 | 4.972e-05 | 99.98 | 9.133e-05
353 | 98.77 | 0.003003 | 97.23 | 0.005292 | 98.29 | 0.0044 | 97.72 | 0.009114 | 98.67 | 0.01151 | 96.99 | 0.006734 | 99.65 | 0.001448 | 98.6 | 0.004177 | 99.39 | 0.001364 | 98.68 | 0.008511 | 99.02 | 0.004938 | 97.29 | 0.006088 | 98.3 | 0.002665 | 97.28 | 0.00617 | 95.11 | 0.01782 | 95.98 | 0.01307 | 99.58 | 0.001097 | 98.19 | 0.003547 | 98.66 | 0.001352 | 98.72 | 0.001153 | 99.85 | 0.000679 | 99.87 | 0.0005214 | 99.91 | 0.0005229 | 99.87 | 0.0003719 | 99.81 | 0.0005644 | 99.45 | 0.000975 | 99.94 | 0.0009292 | 99.99 | -8.99e-05 | 99.98 | 0.0001069 | 99.99 | 0.0001208 | 99.99 | 4.824e-05 | 99.98 | 8.901e-05
354 | 98.77 | 0.003006 | 97.23 | 0.005317 | 98.28 | 0.005187 | 97.71 | 0.009449 | 98.66 | 0.0127 | 96.99 | 0.006837 | 99.65 | 0.00173 | 98.6 | 0.004204 | 99.39 | 0.001356 | 98.68 | 0.008898 | 99.02 | 0.005408 | 97.29 | 0.006093 | 98.3 | 0.002712 | 97.28 | 0.006208 | 95.1 | 0.018 | 95.97 | 0.01324 | 99.58 | 0.001044 | 98.19 | 0.00347 | 98.66 | 0.001366 | 98.72 | 0.001142 | 99.85 | 0.0006986 | 99.87 | 0.0005301 | 99.91 | 0.0005392 | 99.87 | 0.0003608 | 99.8 | 0.0005857 | 99.45 | 0.00101 | 99.94 | 0.000952 | 99.99 | -0.0001197 | 99.98 | 0.0001197 | 99.99 | 0.0001392 | 99.99 | 4.896e-05 | 99.98 | 8.796e-05
355 | 98.77 | 0.003007 | 97.22 | 0.005291 | 98.28 | 0.006193 | 97.7 | 0.009813 | 98.65 | 0.014 | 96.98 | 0.006994 | 99.65 | 0.002097 | 98.6 | 0.004204 | 99.39 | 0.001326 | 98.66 | 0.009279 | 99.01 | 0.005909 | 97.28 | 0.006109 | 98.3 | 0.00277 | 97.27 | 0.006272 | 95.08 | 0.01829 | 95.95 | 0.0134 | 99.58 | 0.0009965 | 98.19 | 0.003408 | 98.66 | 0.001379 | 98.72 | 0.001139 | 99.85 | 0.0007252 | 99.87 | 0.0005394 | 99.91 | 0.0005394 | 99.87 | 0.0003675 | 99.8 | 0.0006085 | 99.45 | 0.001033 | 99.94 | 0.000961 | 99.99 | -0.0001459 | 99.98 | 0.0001052 | 99.99 | 0.000147 | 99.99 | 5.177e-05 | 99.98 | 8.951e-05
356 | 98.77 | 0.003012 | 97.22 | 0.005287 | 98.27 | 0.007371 | 97.69 | 0.01015 | 98.63 | 0.01538 | 96.97 | 0.007239 | 99.65 | 0.002555 | 98.59 | 0.004185 | 99.39 | 0.001309 | 98.65 | 0.009702 | 99.01 | 0.006519 | 97.27 | 0.006137 | 98.3 | 0.002834 | 97.27 | 0.006347 | 95.06 | 0.0186 | 95.94 | 0.0136 | 99.57 | 0.0009717 | 98.19 | 0.003375 | 98.66 | 0.001371 | 98.72 | 0.001136 | 99.85 | 0.0007541 | 99.87 | 0.0005512 | 99.91 | 0.0005302 | 99.87 | 0.0003921 | 99.8 | 0.0006301 | 99.45 | 0.001033 | 99.94 | 0.0009697 | 99.99 | -0.0001414 | 99.98 | 7.725e-05 | 99.99 | 0.0001257 | 99.99 | 5.336e-05 | 99.98 | 9.561e-05
357 | 98.76 | 0.003001 | 97.21 | 0.005292 | 98.26 | 0.008788 | 97.68 | 0.01044 | 98.61 | 0.01685 | 96.97 | 0.007449 | 99.64 | 0.003101 | 98.59 | 0.00419 | 99.39 | 0.001308 | 98.65 | 0.01011 | 99 | 0.007227 | 97.27 | 0.006181 | 98.29 | 0.002897 | 97.26 | 0.006416 | 95.04 | 0.019 | 95.93 | 0.01382 | 99.57 | 0.0009593 | 98.18 | 0.003352 | 98.66 | 0.001374 | 98.72 | 0.00113 | 99.85 | 0.0007748 | 99.87 | 0.0005678 | 99.91 | 0.0005388 | 99.87 | 0.0004159 | 99.8 | 0.0006274 | 99.45 | 0.001012 | 99.94 | 0.0009815 | 99.99 | -9.735e-05 | 99.98 | 3.907e-05 | 99.99 | 0.000104 | 99.99 | 5.329e-05 | 99.98 | 0.0001018
358 | 98.76 | 0.002981 | 97.21 | 0.005299 | 98.25 | 0.01055 | 97.67 | 0.01063 | 98.6 | 0.0184 | 96.96 | 0.007561 | 99.64 | 0.003744 | 98.58 | 0.004224 | 99.39 | 0.00132 | 98.64 | 0.01055 | 98.99 | 0.008027 | 97.26 | 0.006234 | 98.29 | 0.00297 | 97.25 | 0.006492 | 95.02 | 0.01947 | 95.91 | 0.01403 | 99.57 | 0.0009454 | 98.18 | 0.003357 | 98.65 | 0.001361 | 98.72 | 0.001119 | 99.85 | 0.0007998 | 99.87 | 0.0005917 | 99.91 | 0.0005568 | 99.87 | 0.0004404 | 99.8 | 0.0006177 | 99.45 | 0.000999 | 99.94 | 0.0009795 | 99.99 | -3.47e-05 | 99.98 | 8.882e-06 | 99.99 | 7.548e-05 | 99.99 | 5.319e-05 | 99.98 | 0.0001068
359 | 98.76 | 0.00296 | 97.2 | 0.005331 | 98.24 | 0.01265 | 97.66 | 0.01083 | 98.58 | 0.02004 | 96.95 | 0.007598 | 99.64 | 0.004501 | 98.58 | 0.004246 | 99.38 | 0.001333 | 98.62 | 0.01083 | 98.99 | 0.008923 | 97.26 | 0.006281 | 98.29 | 0.003038 | 97.25 | 0.006548 | 95 | 0.01995 | 95.9 | 0.01426 | 99.57 | 0.0009324 | 98.18 | 0.003413 | 98.65 | 0.001331 | 98.72 | 0.001103 | 99.85 | 0.0008063 | 99.87 | 0.0006262 | 99.91 | 0.000563 | 99.87 | 0.0004581 | 99.8 | 0.0006112 | 99.45 | 0.0009941 | 99.94 | 0.0009845 | 99.99 | 6.541e-05 | 99.98 | -2.934e-05 | 99.98 | 6.465e-05 | 99.99 | 5.42e-05 | 99.98 | 0.00011
360 | 98.75 | 0.002939 | 97.2 | 0.005395 | 98.23 | 0.01498 | 97.65 | 0.01113 | 98.56 | 0.02179 | 96.94 | 0.007627 | 99.63 | 0.005361 | 98.57 | 0.004262 | 99.38 | 0.001344 | 98.61 | 0.01109 | 98.98 | 0.009862 | 97.25 | 0.006313 | 98.28 | 0.003104 | 97.24 | 0.0066 | 94.98 | 0.02042 | 95.89 | 0.01448 | 99.57 | 0.0009135 | 98.17 | 0.003449 | 98.65 | 0.001317 | 98.72 | 0.001089 | 99.85 | 0.000802 | 99.87 | 0.0006636 | 99.91 | 0.0005683 | 99.87 | 0.0004524 | 99.8 | 0.0006101 | 99.45 | 0.0009836 | 99.94 | 0.0009953 | 99.99 | 0.0001662 | 99.98 | -4.142e-05 | 99.98 | 5.445e-05 | 99.99 | 5.875e-05 | 99.98 | 0.0001158
361 | 98.75 | 0.00294 | 97.19 | 0.00546 | 98.22 | 0.01756 | 97.64 | 0.01136 | 98.54 | 0.02362 | 96.93 | 0.007662 | 99.63 | 0.006316 | 98.57 | 0.004287 | 99.38 | 0.001355 | 98.6 | 0.0114 | 98.97 | 0.01092 | 97.24 | 0.006321 | 98.28 | 0.003159 | 97.23 | 0.006625 | 94.96 | 0.02079 | 95.87 | 0.01472 | 99.57 | 0.0008948 | 98.17 | 0.003444 | 98.65 | 0.001313 | 98.72 | 0.001077 | 99.85 | 0.0008039 | 99.87 | 0.0006898 | 99.91 | 0.0005848 | 99.87 | 0.0004359 | 99.8 | 0.0006175 | 99.44 | 0.0009772 | 99.93 | 0.001014 | 99.99 | 0.000231 | 99.98 | -2.253e-06 | 99.99 | 4.713e-05 | 99.99 | 5.944e-05 | 99.98 | 0.0001203
362 | 98.75 | 0.002982 | 97.19 | 0.005556 | 98.2 | 0.02034 | 97.62 | 0.0116 | 98.51 | 0.02553 | 96.93 | 0.007689 | 99.62 | 0.007346 | 98.57 | 0.004371 | 99.38 | 0.001374 | 98.59 | 0.01166 | 98.96 | 0.0122 | 97.24 | 0.006313 | 98.28 | 0.003208 | 97.23 | 0.006662 | 94.94 | 0.02115 | 95.86 | 0.01498 | 99.57 | 0.0008718 | 98.16 | 0.003452 | 98.65 | 0.001342 | 98.71 | 0.001065 | 99.84 | 0.0008157 | 99.87 | 0.0007068 | 99.91 | 0.0006165 | 99.87 | 0.0004289 | 99.8 | 0.0006237 | 99.44 | 0.0009726 | 99.93 | 0.001036 | 99.99 | 0.000218 | 99.98 | 3.191e-05 | 99.98 | 5.079e-05 | 99.99 | 5.515e-05 | 99.98 | 0.0001246
363 | 98.74 | 0.003058 | 97.18 | 0.005676 | 98.18 | 0.02324 | 97.61 | 0.01187 | 98.48 | 0.02755 | 96.92 | 0.007742 | 99.61 | 0.008441 | 98.56 | 0.004408 | 99.38 | 0.001393 | 98.58 | 0.01183 | 98.94 | 0.01367 | 97.23 | 0.006263 | 98.27 | 0.003257 | 97.22 | 0.006682 | 94.92 | 0.0215 | 95.84 | 0.01526 | 99.57 | 0.0007855 | 98.16 | 0.00347 | 98.65 | 0.00136 | 98.71 | 0.001056 | 99.84 | 0.0008373 | 99.87 | 0.0007148 | 99.91 | 0.0006468 | 99.86 | 0.0004227 | 99.8 | 0.0006293 | 99.44 | 0.0009702 | 99.93 | 0.001048 | 99.99 | 0.0001521 | 99.98 | 5.878e-05 | 99.98 | 5.597e-05 | 99.99 | 4.866e-05 | 99.97 | 0.0001246
364 | 98.74 | 0.003121 | 97.17 | 0.005823 | 98.15 | 0.02621 | 97.6 | 0.01209 | 98.46 | 0.02966 | 96.91 | 0.007794 | 99.6 | 0.009575 | 98.56 | 0.004415 | 99.38 | 0.001418 | 98.57 | 0.01196 | 98.93 | 0.01539 | 97.22 | 0.006195 | 98.27 | 0.003297 | 97.21 | 0.006715 | 94.9 | 0.02182 | 95.83 | 0.01555 | 99.57 | 0.0007137 | 98.16 | 0.003476 | 98.65 | 0.001341 | 98.71 | 0.001053 | 99.84 | 0.0008602 | 99.87 | 0.0007134 | 99.91 | 0.0006896 | 99.86 | 0.0004178 | 99.8 | 0.0006314 | 99.44 | 0.0009692 | 99.93 | 0.001045 | 99.99 | 0.0001034 | 99.98 | 0.0001069 | 99.98 | 7.622e-05 | 99.99 | 4.534e-05 | 99.97 | 0.0001191
365 | 98.74 | 0.003171 | 97.17 | 0.005951 | 98.12 | 0.02915 | 97.59 | 0.0123 | 98.43 | 0.03184 | 96.9 | 0.007866 | 99.59 | 0.01074 | 98.55 | 0.004371 | 99.38 | 0.001432 | 98.55 | 0.01206 | 98.91 | 0.01733 | 97.22 | 0.006134 | 98.27 | 0.003334 | 97.21 | 0.006752 | 94.88 | 0.02213 | 95.81 | 0.01585 | 99.57 | 0.0006869 | 98.15 | 0.003511 | 98.64 | 0.001343 | 98.71 | 0.001052 | 99.84 | 0.0008953 | 99.87 | 0.0007106 | 99.91 | 0.0007283 | 99.86 | 0.0004227 | 99.8 | 0.0006404 | 99.44 | 0.0009781 | 99.93 | 0.001032 | 99.99 | 5.793e-05 | 99.98 | 0.0001453 | 99.98 | 0.0001074 | 99.99 | 4.439e-05 | 99.97 | 0.0001115
366 | 98.73 | 0.003242 | 97.16 | 0.006059 | 98.09 | 0.03194 | 97.58 | 0.01247 | 98.39 | 0.03412 | 96.9 | 0.008037 | 99.58 | 0.01193 | 98.55 | 0.004351 | 99.38 | 0.001449 | 98.54 | 0.01216 | 98.9 | 0.0195 | 97.21 | 0.006079 | 98.26 | 0.003378 | 97.2 | 0.006852 | 94.85 | 0.02234 | 95.79 | 0.01616 | 99.57 | 0.000678 | 98.15 | 0.003506 | 98.64 | 0.001348 | 98.71 | 0.001045 | 99.84 | 0.0009333 | 99.87 | 0.0006964 | 99.91 | 0.0007273 | 99.86 | 0.0004304 | 99.8 | 0.0006553 | 99.44 | 0.0009897 | 99.93 | 0.001012 | 99.99 | 5.118e-06 | 99.98 | 0.0001627 | 99.98 | 0.000118 | 99.99 | 4.528e-05 | 99.97 | 0.0001033
367 | 98.73 | 0.00333 | 97.16 | 0.006151 | 98.06 | 0.03454 | 97.56 | 0.01267 | 98.36 | 0.0365 | 96.89 | 0.008236 | 99.57 | 0.0131 | 98.54 | 0.004367 | 99.37 | 0.001465 | 98.53 | 0.01228 | 98.88 | 0.0219 | 97.21 | 0.006034 | 98.26 | 0.003425 | 97.19 | 0.006972 | 94.83 | 0.02246 | 95.78 | 0.01648 | 99.56 | 0.000681 | 98.15 | 0.003473 | 98.64 | 0.001314 | 98.71 | 0.00104 | 99.84 | 0.0009633 | 99.86 | 0.000693 | 99.91 | 0.0007084 | 99.86 | 0.0004457 | 99.8 | 0.0006545 | 99.44 | 0.0009925 | 99.93 | 0.001007 | 99.99 | -2.335e-05 | 99.98 | 0.000155 | 99.98 | 0.0001243 | 99.99 | 4.657e-05 | 99.97 | 9.735e-05
368 | 98.73 | 0.003382 | 97.15 | 0.006206 | 98.02 | 0.03704 | 97.55 | 0.01282 | 98.32 | 0.03894 | 96.88 | 0.008387 | 99.56 | 0.01426 | 98.54 | 0.004439 | 99.37 | 0.00149 | 98.52 | 0.01244 | 98.85 | 0.02456 | 97.2 | 0.006001 | 98.26 | 0.00348 | 97.19 | 0.007023 | 94.81 | 0.02258 | 95.76 | 0.01678 | 99.57 | 0.0007073 | 98.14 | 0.003439 | 98.64 | 0.001213 | 98.71 | 0.001046 | 99.84 | 0.0009947 | 99.86 | 0.0006994 | 99.9 | 0.0006904 | 99.86 | 0.0004584 | 99.8 | 0.0006483 | 99.44 | 0.0009934 | 99.93 | 0.00101 | 99.99 | -9.961e-06 | 99.98 | 0.0001366 | 99.98 | 0.0001467 | 99.99 | 4.39e-05 | 99.97 | 9.183e-05
369 | 98.72 | 0.003396 | 97.14 | 0.006225 | 97.98 | 0.03932 | 97.54 | 0.01297 | 98.28 | 0.04146 | 96.87 | 0.008564 | 99.54 | 0.0154 | 98.54 | 0.004507 | 99.37 | 0.001528 | 98.51 | 0.01255 | 98.83 | 0.02739 | 97.19 | 0.005975 | 98.25 | 0.003552 | 97.18 | 0.007089 | 94.79 | 0.02271 | 95.74 | 0.01713 | 99.56 | 0.0007501 | 98.14 | 0.003378 | 98.64 | 0.001105 | 98.71 | 0.001051 | 99.84 | 0.001022 | 99.86 | 0.0007062 | 99.9 | 0.0006684 | 99.86 | 0.0004724 | 99.8 | 0.0006366 | 99.44 | 0.0009882 | 99.93 | 0.001028 | 99.99 | 3.896e-05 | 99.98 | 0.0001039 | 99.98 | 0.0001457 | 99.99 | 3.967e-05 | 99.97 | 8.609e-05
370 | 98.72 | 0.003347 | 97.14 | 0.006245 | 97.94 | 0.04139 | 97.53 | 0.01325 | 98.24 | 0.04407 | 96.86 | 0.008758 | 99.52 | 0.01652 | 98.53 | 0.004551 | 99.37 | 0.001569 | 98.49 | 0.01261 | 98.8 | 0.03035 | 97.19 | 0.005951 | 98.25 | 0.003632 | 97.17 | 0.007084 | 94.76 | 0.0228 | 95.73 | 0.01752 | 99.56 | 0.0007786 | 98.14 | 0.003327 | 98.64 | 0.001028 | 98.71 | 0.001055 | 99.84 | 0.001045 | 99.86 | 0.0007126 | 99.9 | 0.0006615 | 99.86 | 0.0004761 | 99.79 | 0.0006203 | 99.44 | 0.0009826 | 99.93 | 0.001061 | 99.99 | 0.0001163 | 99.98 | 7.616e-05 | 99.98 | 0.0001216 | 99.99 | 4.061e-05 | 99.97 | 8.401e-05
371 | 98.72 | 0.003281 | 97.13 | 0.006237 | 97.9 | 0.04329 | 97.51 | 0.01356 | 98.19 | 0.04674 | 96.85 | 0.008953 | 99.51 | 0.01762 | 98.53 | 0.004561 | 99.37 | 0.001603 | 98.48 | 0.01265 | 98.77 | 0.03344 | 97.18 | 0.005957 | 98.25 | 0.00372 | 97.16 | 0.007091 | 94.74 | 0.02279 | 95.71 | 0.01788 | 99.56 | 0.0008096 | 98.13 | 0.003326 | 98.64 | 0.001008 | 98.71 | 0.001057 | 99.84 | 0.001072 | 99.86 | 0.0007091 | 99.9 | 0.0006722 | 99.86 | 0.0004662 | 99.79 | 0.0006087 | 99.43 | 0.0009836 | 99.92 | 0.0011 | 99.99 | 0.0001642 | 99.98 | 8.076e-05 | 99.98 | 8.237e-05 | 99.99 | 4.211e-05 | 99.97 | 8.32e-05
372 | 98.71 | 0.003232 | 97.13 | 0.006232 | 97.86 | 0.04494 | 97.5 | 0.01382 | 98.14 | 0.04946 | 96.85 | 0.00915 | 99.49 | 0.0187 | 98.52 | 0.00456 | 99.37 | 0.001638 | 98.47 | 0.01266 | 98.73 | 0.03671 | 97.18 | 0.005977 | 98.24 | 0.003813 | 97.16 | 0.007091 | 94.72 | 0.02276 | 95.69 | 0.0182 | 99.56 | 0.0008367 | 98.13 | 0.00332 | 98.64 | 0.00102 | 98.7 | 0.00105 | 99.83 | 0.0011 | 99.86 | 0.0007184 | 99.9 | 0.0006987 | 99.86 | 0.0004626 | 99.79 | 0.0005948 | 99.43 | 0.0009905 | 99.92 | 0.00112 | 99.99 | 0.0001824 | 99.98 | 6.71e-05 | 99.98 | 4.773e-05 | 99.99 | 3.746e-05 | 99.97 | 8.381e-05
373 | 98.71 | 0.003208 | 97.12 | 0.006257 | 97.81 | 0.04636 | 97.48 | 0.01408 | 98.09 | 0.05222 | 96.84 | 0.009293 | 99.47 | 0.01974 | 98.52 | 0.00448 | 99.36 | 0.001665 | 98.45 | 0.0127 | 98.69 | 0.0401 | 97.17 | 0.005988 | 98.24 | 0.003908 | 97.15 | 0.007087 | 94.69 | 0.02265 | 95.67 | 0.01851 | 99.56 | 0.0008154 | 98.13 | 0.003367 | 98.64 | 0.001019 | 98.7 | 0.001044 | 99.83 | 0.001122 | 99.86 | 0.0007397 | 99.9 | 0.0007207 | 99.86 | 0.0004477 | 99.79 | 0.0005785 | 99.43 | 0.0009969 | 99.92 | 0.001123 | 99.99 | 0.0001598 | 99.98 | 5.739e-05 | 99.98 | 3.43e-05 | 99.99 | 3.068e-05 | 99.97 | 8.45e-05
374 | 98.71 | 0.003205 | 97.11 | 0.006287 | 97.76 | 0.04749 | 97.47 | 0.01425 | 98.04 | 0.05499 | 96.83 | 0.009356 | 99.45 | 0.02074 | 98.51 | 0.00442 | 99.36 | 0.001685 | 98.44 | 0.01272 | 98.65 | 0.04362 | 97.16 | 0.005993 | 98.24 | 0.004004 | 97.14 | 0.007144 | 94.67 | 0.02243 | 95.65 | 0.01879 | 99.56 | 0.0007633 | 98.12 | 0.003422 | 98.64 | 0.001004 | 98.7 | 0.001038 | 99.83 | 0.001136 | 99.86 | 0.0007536 | 99.9 | 0.0007217 | 99.86 | 0.0004288 | 99.79 | 0.0005769 | 99.43 | 0.0009965 | 99.92 | 0.001123 | 99.99 | 0.0001137 | 99.98 | 5.855e-05 | 99.98 | 3.217e-05 | 99.99 | 2.534e-05 | 99.97 | 8.462e-05
375 | 98.71 | 0.003204 | 97.11 | 0.006354 | 97.71 | 0.0483 | 97.45 | 0.0144 | 97.98 | 0.05777 | 96.82 | 0.009471 | 99.43 | 0.02169 | 98.51 | 0.004342 | 99.36 | 0.001705 | 98.43 | 0.01265 | 98.61 | 0.04725 | 97.16 | 0.006006 | 98.23 | 0.004098 | 97.14 | 0.007236 | 94.65 | 0.02221 | 95.63 | 0.01905 | 99.56 | 0.0007309 | 98.12 | 0.003505 | 98.63 | 0.001007 | 98.7 | 0.001027 | 99.83 | 0.001146 | 99.86 | 0.0007689 | 99.9 | 0.0007347 | 99.86 | 0.0004171 | 99.79 | 0.0005846 | 99.43 | 0.0009856 | 99.92 | 0.001125 | 99.99 | 8.397e-05 | 99.98 | 4.975e-05 | 99.98 | 2.928e-05 | 99.99 | 2.351e-05 | 99.97 | 8.226e-05
376 | 98.7 | 0.003246 | 97.1 | 0.006449 | 97.66 | 0.04875 | 97.44 | 0.01465 | 97.92 | 0.06053 | 96.81 | 0.009564 | 99.41 | 0.02259 | 98.5 | 0.004287 | 99.36 | 0.001735 | 98.42 | 0.01255 | 98.56 | 0.05098 | 97.15 | 0.006021 | 98.23 | 0.004187 | 97.13 | 0.007299 | 94.63 | 0.02197 | 95.62 | 0.01929 | 99.56 | 0.0007343 | 98.12 | 0.003583 | 98.63 | 0.001034 | 98.7 | 0.001017 | 99.83 | 0.001158 | 99.86 | 0.0007872 | 99.9 | 0.0007536 | 99.86 | 0.0004038 | 99.79 | 0.0005961 | 99.43 | 0.000983 | 99.92 | 0.001123 | 99.99 | 4.972e-05 | 99.98 | 3.745e-05 | 99.98 | 2.94e-05 | 99.99 | 2.553e-05 | 99.97 | 8.006e-05
377 | 98.7 | 0.003371 | 97.09 | 0.006538 | 97.61 | 0.04879 | 97.43 | 0.01489 | 97.86 | 0.06327 | 96.8 | 0.009549 | 99.38 | 0.02344 | 98.5 | 0.004256 | 99.36 | 0.00177 | 98.4 | 0.01251 | 98.51 | 0.05481 | 97.15 | 0.006028 | 98.22 | 0.004279 | 97.12 | 0.007349 | 94.6 | 0.02159 | 95.6 | 0.01949 | 99.56 | 0.000739 | 98.11 | 0.003579 | 98.63 | 0.001073 | 98.7 | 0.001004 | 99.83 | 0.001167 | 99.86 | 0.000798 | 99.9 | 0.0007501 | 99.86 | 0.0003876 | 99.79 | 0.0006034 | 99.43 | 0.0009969 | 99.92 | 0.001114 | 99.99 | 1.066e-05 | 99.98 | -2.795e-06 | 99.98 | 2.944e-05 | 99.99 | 3.297e-05 | 99.97 | 7.801e-05
378 | 98.7 | 0.003527 | 97.09 | 0.00663 | 97.56 | 0.04849 | 97.41 | 0.01503 | 97.8 | 0.06595 | 96.79 | 0.009557 | 99.36 | 0.02422 | 98.49 | 0.004262 | 99.36 | 0.001808 | 98.39 | 0.0125 | 98.45 | 0.05874 | 97.14 | 0.006044 | 98.22 | 0.004372 | 97.11 | 0.007381 | 94.58 | 0.02111 | 95.58 | 0.01964 | 99.56 | 0.0007594 | 98.11 | 0.003552 | 98.63 | 0.001044 | 98.7 | 0.000992 | 99.83 | 0.001179 | 99.86 | 0.000798 | 99.9 | 0.0007484 | 99.86 | 0.0003801 | 99.79 | 0.0006006 | 99.43 | 0.001018 | 99.92 | 0.001103 | 99.99 | -4.319e-06 | 99.98 | -3.968e-05 | 99.98 | 5.532e-05 | 99.99 | 4.051e-05 | 99.97 | 7.92e-05
379 | 98.69 | 0.003667 | 97.08 | 0.006683 | 97.51 | 0.04776 | 97.4 | 0.01505 | 97.73 | 0.06857 | 96.78 | 0.009568 | 99.33 | 0.02493 | 98.49 | 0.004268 | 99.35 | 0.001852 | 98.38 | 0.01242 | 98.39 | 0.06272 | 97.13 | 0.006054 | 98.21 | 0.004481 | 97.11 | 0.007462 | 94.56 | 0.02059 | 95.56 | 0.01974 | 99.56 | 0.0007897 | 98.11 | 0.003532 | 98.63 | 0.001022 | 98.7 | 0.0009829 | 99.83 | 0.0012 | 99.86 | 0.0007936 | 99.9 | 0.0007263 | 99.86 | 0.0003745 | 99.79 | 0.0005971 | 99.43 | 0.00104 | 99.91 | 0.001095 | 99.99 | 1.515e-05 | 99.98 | -4.514e-05 | 99.98 | 7.772e-05 | 99.99 | 4.854e-05 | 99.97 | 8.022e-05
380 | 98.69 | 0.003736 | 97.07 | 0.006702 | 97.47 | 0.04664 | 97.38 | 0.01518 | 97.66 | 0.07109 | 96.77 | 0.009685 | 99.31 | 0.02555 | 98.49 | 0.004264 | 99.35 | 0.0019 | 98.37 | 0.01243 | 98.32 | 0.06676 | 97.13 | 0.006037 | 98.21 | 0.004599 | 97.1 | 0.007525 | 94.54 | 0.01999 | 95.54 | 0.01981 | 99.55 | 0.0007787 | 98.1 | 0.003521 | 98.63 | 0.00097 | 98.7 | 0.0009828 | 99.83 | 0.001227 | 99.86 | 0.000775 | 99.9 | 0.0007112 | 99.86 | 0.0003851 | 99.79 | 0.0005971 | 99.43 | 0.001051 | 99.91 | 0.0011 | 99.99 | 2.249e-05 | 99.98 | -2.952e-05 | 99.98 | 8.233e-05 | 99.99 | 5.489e-05 | 99.97 | 8.657e-05
381 | 98.68 | 0.003747 | 97.07 | 0.00676 | 97.42 | 0.04523 | 97.36 | 0.01542 | 97.59 | 0.0735 | 96.76 | 0.01 | 99.28 | 0.02607 | 98.48 | 0.004287 | 99.35 | 0.00195 | 98.35 | 0.01243 | 98.26 | 0.07086 | 97.12 | 0.006026 | 98.2 | 0.004715 | 97.09 | 0.007613 | 94.52 | 0.01931 | 95.52 | 0.01985 | 99.55 | 0.0007523 | 98.1 | 0.003506 | 98.63 | 0.0009468 | 98.7 | 0.0009903 | 99.82 | 0.001253 | 99.85 | 0.0007562 | 99.9 | 0.0007077 | 99.86 | 0.000398 | 99.79 | 0.0006014 | 99.42 | 0.001049 | 99.91 | 0.001103 | 99.99 | 8.485e-06 | 99.98 | 2.736e-07 | 99.98 | 7.575e-05 | 99.99 | 6.142e-05 | 99.97 | 9.168e-05
382 | 98.68 | 0.003714 | 97.06 | 0.006837 | 97.37 | 0.04365 | 97.35 | 0.01564 | 97.51 | 0.07576 | 96.75 | 0.01024 | 99.26 | 0.02647 | 98.48 | 0.004328 | 99.35 | 0.002007 | 98.34 | 0.01235 | 98.18 | 0.07509 | 97.12 | 0.006022 | 98.2 | 0.004832 | 97.08 | 0.007697 | 94.5 | 0.01858 | 95.5 | 0.01981 | 99.55 | 0.0007155 | 98.1 | 0.003504 | 98.63 | 0.0009434 | 98.69 | 0.000995 | 99.82 | 0.001282 | 99.85 | 0.0007537 | 99.89 | 0.0007278 | 99.86 | 0.0004196 | 99.79 | 0.0005974 | 99.42 | 0.00104 | 99.91 | 0.001094 | 99.99 | -2.351e-06 | 99.98 | 3.351e-05 | 99.98 | 6.679e-05 | 99.99 | 6.304e-05 | 99.97 | 9.502e-05
383 | 98.68 | 0.003667 | 97.05 | 0.006956 | 97.33 | 0.04187 | 97.33 | 0.01566 | 97.44 | 0.07784 | 96.74 | 0.01055 | 99.23 | 0.02673 | 98.47 | 0.004299 | 99.35 | 0.002064 | 98.33 | 0.01225 | 98.11 | 0.07949 | 97.11 | 0.006012 | 98.2 | 0.004941 | 97.08 | 0.007751 | 94.48 | 0.0178 | 95.48 | 0.0197 | 99.55 | 0.0006801 | 98.09 | 0.00346 | 98.63 | 0.0009651 | 98.69 | 0.001008 | 99.82 | 0.00131 | 99.85 | 0.0007695 | 99.89 | 0.0007396 | 99.86 | 0.0004495 | 99.79 | 0.0005855 | 99.42 | 0.001036 | 99.91 | 0.001061 | 99.99 | -8.635e-06 | 99.98 | 5.634e-05 | 99.98 | 6.732e-05 | 99.99 | 5.734e-05 | 99.97 | 9.709e-05
384 | 98.67 | 0.003629 | 97.05 | 0.00706 | 97.29 | 0.03991 | 97.32 | 0.01563 | 97.36 | 0.07972 | 96.73 | 0.01066 | 99.2 | 0.02683 | 98.47 | 0.004278 | 99.34 | 0.002117 | 98.32 | 0.01219 | 98.03 | 0.08401 | 97.1 | 0.005983 | 98.19 | 0.00504 | 97.07 | 0.00782 | 94.47 | 0.0169 | 95.46 | 0.01955 | 99.55 | 0.0006647 | 98.09 | 0.00341 | 98.62 | 0.001027 | 98.69 | 0.001026 | 99.82 | 0.00134 | 99.85 | 0.0007814 | 99.89 | 0.0007297 | 99.86 | 0.0004716 | 99.79 | 0.0005773 | 99.42 | 0.001055 | 99.91 | 0.001037 | 99.99 | -8.535e-06 | 99.98 | 6.562e-05 | 99.98 | 6.393e-05 | 99.99 | 4.695e-05 | 99.97 | 0.0001014
385 | 98.67 | 0.003601 | 97.04 | 0.007192 | 97.25 | 0.0377 | 97.3 | 0.01558 | 97.27 | 0.08135 | 96.72 | 0.0108 | 99.17 | 0.02674 | 98.46 | 0.004224 | 99.34 | 0.002177 | 98.3 | 0.01209 | 97.94 | 0.08877 | 97.1 | 0.00593 | 98.18 | 0.005145 | 97.06 | 0.007948 | 94.45 | 0.01598 | 95.44 | 0.01937 | 99.55 | 0.0006489 | 98.09 | 0.003444 | 98.62 | 0.001104 | 98.69 | 0.00103 | 99.82 | 0.001369 | 99.85 | 0.0007895 | 99.89 | 0.000721 | 99.86 | 0.0004745 | 99.79 | 0.0005757 | 99.42 | 0.001078 | 99.91 | 0.001024 | 99.99 | 2.719e-05 | 99.98 | 0.0001045 | 99.98 | 5.715e-05 | 99.99 | 3.556e-05 | 99.97 | 0.0001062
386 | 98.67 | 0.003598 | 97.03 | 0.007326 | 97.21 | 0.03528 | 97.29 | 0.0157 | 97.19 | 0.08271 | 96.7 | 0.01098 | 99.15 | 0.02644 | 98.46 | 0.004207 | 99.34 | 0.002234 | 98.29 | 0.01195 | 97.85 | 0.09383 | 97.09 | 0.005881 | 98.18 | 0.005253 | 97.05 | 0.008076 | 94.44 | 0.01517 | 95.42 | 0.01916 | 99.55 | 0.0006246 | 98.08 | 0.003555 | 98.62 | 0.001165 | 98.69 | 0.001036 | 99.82 | 0.001392 | 99.85 | 0.0008029 | 99.89 | 0.0007418 | 99.85 | 0.00046 | 99.79 | 0.0005775 | 99.42 | 0.001089 | 99.91 | 0.001024 | 99.99 | 0.0001014 | 99.98 | 0.0001357 | 99.98 | 5.514e-05 | 99.99 | 2.443e-05 | 99.97 | 0.0001077
387 | 98.66 | 0.003642 | 97.03 | 0.007461 | 97.18 | 0.0328 | 97.27 | 0.01582 | 97.11 | 0.08378 | 96.69 | 0.01102 | 99.12 | 0.02589 | 98.46 | 0.004235 | 99.34 | 0.002295 | 98.28 | 0.01191 | 97.75 | 0.09897 | 97.09 | 0.005848 | 98.17 | 0.005361 | 97.04 | 0.008189 | 94.42 | 0.01442 | 95.4 | 0.0189 | 99.55 | 0.0006004 | 98.08 | 0.003604 | 98.62 | 0.001207 | 98.69 | 0.001033 | 99.82 | 0.001414 | 99.85 | 0.0008102 | 99.89 | 0.000751 | 99.85 | 0.0004396 | 99.78 | 0.0005854 | 99.42 | 0.001079 | 99.91 | 0.001026 | 99.99 | 0.0001839 | 99.98 | 0.0001393 | 99.98 | 5.459e-05 | 99.99 | 1.515e-05 | 99.97 | 0.000104
388 | 98.66 | 0.003726 | 97.02 | 0.007615 | 97.15 | 0.03025 | 97.26 | 0.01572 | 97.02 | 0.08454 | 96.68 | 0.01106 | 99.09 | 0.02506 | 98.45 | 0.004283 | 99.34 | 0.002369 | 98.27 | 0.01191 | 97.65 | 0.1043 | 97.08 | 0.005839 | 98.17 | 0.005476 | 97.04 | 0.008279 | 94.41 | 0.01375 | 95.38 | 0.01861 | 99.55 | 0.0005988 | 98.08 | 0.003584 | 98.62 | 0.001179 | 98.69 | 0.001028 | 99.81 | 0.001429 | 99.85 | 0.0008105 | 99.89 | 0.0007682 | 99.85 | 0.0004231 | 99.78 | 0.0005823 | 99.42 | 0.001078 | 99.91 | 0.001026 | 99.99 | 0.0002511 | 99.98 | 0.0001204 | 99.98 | 4.368e-05 | 99.99 | 8.246e-06 | 99.97 | 9.892e-05
389 | 98.66 | 0.003855 | 97.01 | 0.007731 | 97.12 | 0.02756 | 97.24 | 0.01529 | 96.94 | 0.08497 | 96.67 | 0.01113 | 99.07 | 0.02394 | 98.45 | 0.004302 | 99.33 | 0.002456 | 98.26 | 0.01184 | 97.55 | 0.1099 | 97.07 | 0.005848 | 98.16 | 0.005614 | 97.03 | 0.008374 | 94.39 | 0.01319 | 95.36 | 0.01826 | 99.55 | 0.0006137 | 98.07 | 0.003529 | 98.62 | 0.001149 | 98.69 | 0.001026 | 99.81 | 0.001449 | 99.85 | 0.0008074 | 99.89 | 0.0007719 | 99.85 | 0.0004081 | 99.78 | 0.0005705 | 99.42 | 0.001082 | 99.9 | 0.001027 | 99.99 | 0.0003098 | 99.98 | 0.000103 | 99.98 | 2.819e-05 | 99.99 | 7.395e-06 | 99.97 | 9.66e-05
390 | 98.65 | 0.003981 | 97 | 0.007808 | 97.09 | 0.02484 | 97.22 | 0.01489 | 96.85 | 0.08505 | 96.66 | 0.01113 | 99.04 | 0.02251 | 98.44 | 0.004306 | 99.33 | 0.00254 | 98.25 | 0.01183 | 97.43 | 0.1157 | 97.07 | 0.005836 | 98.16 | 0.005773 | 97.02 | 0.00848 | 94.38 | 0.0127 | 95.34 | 0.01784 | 99.55 | 0.0006339 | 98.07 | 0.00353 | 98.62 | 0.001126 | 98.69 | 0.001024 | 99.81 | 0.001478 | 99.85 | 0.0007903 | 99.89 | 0.0007762 | 99.85 | 0.0003966 | 99.78 | 0.0005726 | 99.41 | 0.001088 | 99.9 | 0.001043 | 99.99 | 0.0003181 | 99.98 | 8.207e-05 | 99.98 | 2.869e-05 | 99.99 | 1.014e-05 | 99.97 | 9.833e-05
391 | 98.65 | 0.004079 | 96.99 | 0.007887 | 97.07 | 0.02215 | 97.21 | 0.01492 | 96.77 | 0.08475 | 96.65 | 0.01132 | 99.02 | 0.02079 | 98.44 | 0.004357 | 99.33 | 0.002634 | 98.23 | 0.01202 | 97.31 | 0.1221 | 97.06 | 0.00582 | 98.15 | 0.005939 | 97.01 | 0.008588 | 94.37 | 0.01225 | 95.33 | 0.01739 | 99.55 | 0.0006418 | 98.06 | 0.003559 | 98.62 | 0.001099 | 98.68 | 0.001018 | 99.81 | 0.001501 | 99.85 | 0.0007659 | 99.89 | 0.0007718 | 99.85 | 0.00039 | 99.78 | 0.0005868 | 99.41 | 0.001074 | 99.9 | 0.001064 | 99.99 | 0.0003265 | 99.98 | 5.579e-05 | 99.98 | 3.714e-05 | 99.99 | 1.697e-05 | 99.97 | 0.000103
392 | 98.64 | 0.004176 | 96.99 | 0.007966 | 97.05 | 0.01955 | 97.19 | 0.01523 | 96.68 | 0.08404 | 96.64 | 0.01155 | 99 | 0.01881 | 98.43 | 0.004412 | 99.33 | 0.002737 | 98.22 | 0.01215 | 97.19 | 0.1285 | 97.06 | 0.005818 | 98.15 | 0.006111 | 97 | 0.008719 | 94.36 | 0.01184 | 95.31 | 0.01692 | 99.55 | 0.0006513 | 98.06 | 0.003569 | 98.62 | 0.001047 | 98.68 | 0.00101 | 99.81 | 0.001516 | 99.85 | 0.0007536 | 99.89 | 0.0007774 | 99.85 | 0.0003973 | 99.78 | 0.0005979 | 99.41 | 0.001071 | 99.9 | 0.001082 | 99.99 | 0.0003207 | 99.98 | 6.514e-05 | 99.98 | 5.483e-05 | 99.99 | 2.489e-05 | 99.97 | 0.0001068
393 | 98.64 | 0.004295 | 96.98 | 0.008085 | 97.03 | 0.01707 | 97.18 | 0.01557 | 96.6 | 0.08292 | 96.63 | 0.01189 | 98.98 | 0.01665 | 98.43 | 0.004429 | 99.32 | 0.002838 | 98.21 | 0.01225 | 97.06 | 0.1346 | 97.05 | 0.005838 | 98.14 | 0.006276 | 96.99 | 0.008835 | 94.34 | 0.01146 | 95.29 | 0.01643 | 99.55 | 0.000668 | 98.06 | 0.003526 | 98.62 | 0.001014 | 98.68 | 0.001002 | 99.81 | 0.001528 | 99.85 | 0.0007633 | 99.89 | 0.0007785 | 99.85 | 0.0004121 | 99.78 | 0.0006081 | 99.41 | 0.001067 | 99.9 | 0.0011 | 99.99 | 0.0003081 | 99.98 | 7.172e-05 | 99.98 | 7.611e-05 | 99.99 | 3.068e-05 | 99.97 | 0.000105
394 | 98.63 | 0.004398 | 96.97 | 0.008183 | 97.01 | 0.01479 | 97.17 | 0.01592 | 96.51 | 0.08132 | 96.62 | 0.01217 | 98.97 | 0.01438 | 98.43 | 0.004445 | 99.32 | 0.002943 | 98.2 | 0.01236 | 96.92 | 0.1403 | 97.04 | 0.005897 | 98.13 | 0.006427 | 96.98 | 0.00894 | 94.33 | 0.01104 | 95.28 | 0.01593 | 99.55 | 0.0007057 | 98.05 | 0.003467 | 98.61 | 0.001037 | 98.68 | 0.00101 | 99.81 | 0.001535 | 99.84 | 0.0007789 | 99.89 | 0.0007603 | 99.85 | 0.0004392 | 99.78 | 0.0006179 | 99.41 | 0.001061 | 99.9 | 0.001102 | 99.99 | 0.0002849 | 99.98 | 3.809e-05 | 99.98 | 8.299e-05 | 99.99 | 3.439e-05 | 99.97 | 0.0001038
395 | 98.63 | 0.004486 | 96.96 | 0.008289 | 97 | 0.0127 | 97.15 | 0.01628 | 96.43 | 0.0792 | 96.6 | 0.01238 | 98.95 | 0.01212 | 98.42 | 0.004419 | 99.32 | 0.003055 | 98.18 | 0.01238 | 96.78 | 0.145 | 97.04 | 0.00594 | 98.13 | 0.006579 | 96.98 | 0.008987 | 94.32 | 0.01053 | 95.26 | 0.01543 | 99.54 | 0.0007616 | 98.05 | 0.003464 | 98.61 | 0.001086 | 98.68 | 0.001017 | 99.8 | 0.001542 | 99.84 | 0.0007881 | 99.88 | 0.0007478 | 99.85 | 0.0004605 | 99.78 | 0.0006307 | 99.41 | 0.001053 | 99.9 | 0.001094 | 99.99 | 0.0002718 | 99.98 | 6.751e-06 | 99.98 | 7.766e-05 | 99.99 | 3.714e-05 | 99.97 | 0.0001037
396 | 98.63 | 0.004632 | 96.95 | 0.008403 | 96.99 | 0.01071 | 97.13 | 0.01676 | 96.35 | 0.07652 | 96.59 | 0.01257 | 98.94 | 0.009955 | 98.42 | 0.004426 | 99.31 | 0.003168 | 98.17 | 0.01237 | 96.62 | 0.1484 | 97.03 | 0.006009 | 98.12 | 0.006748 | 96.97 | 0.009067 | 94.31 | 0.00997 | 95.24 | 0.01496 | 99.54 | 0.0007844 | 98.05 | 0.003535 | 98.61 | 0.001138 | 98.68 | 0.001027 | 99.8 | 0.001543 | 99.84 | 0.0008148 | 99.88 | 0.0007562 | 99.85 | 0.0004667 | 99.78 | 0.0006349 | 99.41 | 0.001064 | 99.9 | 0.001101 | 99.99 | 0.000284 | 99.98 | -3.246e-06 | 99.98 | 6.625e-05 | 99.99 | 3.938e-05 | 99.97 | 9.907e-05
397 | 98.62 | 0.0048 | 96.95 | 0.008521 | 96.98 | 0.008879 | 97.11 | 0.01724 | 96.27 | 0.07327 | 96.58 | 0.01281 | 98.94 | 0.007962 | 98.41 | 0.004497 | 99.31 | 0.003279 | 98.16 | 0.01234 | 96.47 | 0.1498 | 97.03 | 0.006096 | 98.11 | 0.00692 | 96.96 | 0.009168 | 94.3 | 0.009468 | 95.23 | 0.01451 | 99.54 | 0.0007984 | 98.04 | 0.003589 | 98.61 | 0.001203 | 98.68 | 0.001022 | 99.8 | 0.001551 | 99.84 | 0.0008355 | 99.88 | 0.0007597 | 99.85 | 0.0004651 | 99.78 | 0.0006316 | 99.41 | 0.001064 | 99.9 | 0.001111 | 99.99 | 0.0003009 | 99.98 | 1.851e-05 | 99.98 | 7.064e-05 | 99.99 | 3.71e-05 | 99.97 | 9.787e-05
398 | 98.62 | 0.004976 | 96.94 | 0.008654 | 96.97 | 0.007253 | 97.09 | 0.01754 | 96.2 | 0.06948 | 96.56 | 0.01292 | 98.93 | 0.006205 | 98.41 | 0.004596 | 99.31 | 0.003385 | 98.15 | 0.01232 | 96.31 | 0.1489 | 97.02 | 0.006207 | 98.11 | 0.007094 | 96.95 | 0.009267 | 94.29 | 0.009054 | 95.22 | 0.01409 | 99.54 | 0.0008105 | 98.04 | 0.003623 | 98.61 | 0.001217 | 98.68 | 0.001013 | 99.8 | 0.001558 | 99.84 | 0.0008567 | 99.88 | 0.0007657 | 99.85 | 0.0004565 | 99.78 | 0.0006285 | 99.41 | 0.001072 | 99.89 | 0.001121 | 99.98 | 0.0003107 | 99.98 | 7.97e-05 | 99.98 | 5.367e-05 | 99.99 | 3.114e-05 | 99.97 | 9.267e-05
399 | 98.61 | 0.005137 | 96.93 | 0.00879 | 96.97 | 0.005729 | 97.08 | 0.01764 | 96.13 | 0.0652 | 96.55 | 0.01307 | 98.92 | 0.00472 | 98.4 | 0.004682 | 99.3 | 0.003484 | 98.13 | 0.01231 | 96.16 | 0.1459 | 97.01 | 0.006324 | 98.1 | 0.00727 | 96.94 | 0.009358 | 94.28 | 0.008752 | 95.2 | 0.01367 | 99.54 | 0.0008348 | 98.03 | 0.003595 | 98.61 | 0.001184 | 98.68 | 0.001014 | 99.8 | 0.001566 | 99.84 | 0.0008757 | 99.88 | 0.0007719 | 99.85 | 0.000452 | 99.78 | 0.0006239 | 99.41 | 0.001084 | 99.89 | 0.001114 | 99.98 | 0.0003044 | 99.98 | 0.0001368 | 99.98 | 3.457e-05 | 99.99 | 2.339e-05 | 99.97 | 8.701e-05
400 | 98.61 | 0.00524 | 96.92 | 0.008951 | 96.96 | 0.004326 | 97.06 | 0.01744 | 96.07 | 0.06044 | 96.54 | 0.01318 | 98.92 | 0.003515 | 98.4 | 0.004759 | 99.3 | 0.00359 | 98.12 | 0.0123 | 96.01 | 0.1409 | 97.01 | 0.006414 | 98.09 | 0.007458 | 96.93 | 0.00946 | 94.28 | 0.008513 | 95.19 | 0.01326 | 99.54 | 0.0008647 | 98.03 | 0.00356 | 98.61 | 0.001161 | 98.68 | 0.001013 | 99.8 | 0.001591 | 99.84 | 0.0008853 | 99.88 | 0.000796 | 99.85 | 0.0004487 | 99.78 | 0.0006233 | 99.4 | 0.001102 | 99.89 | 0.001112 | 99.98 | 0.0003041 | 99.98 | 0.0001521 | 99.98 | 3.112e-05 | 99.99 | 1.667e-05 | 99.97 | 8.359e-05
401 | 98.6 | 0.005271 | 96.91 | 0.009123 | 96.96 | 0.003119 | 97.04 | 0.01736 | 96.01 | 0.05524 | 96.53 | 0.0133 | 98.92 | 0.002558 | 98.39 | 0.004874 | 99.3 | 0.003691 | 98.11 | 0.01239 | 95.86 | 0.1344 | 97 | 0.006491 | 98.08 | 0.007661 | 96.92 | 0.009578 | 94.27 | 0.008346 | 95.18 | 0.01285 | 99.54 | 0.000872 | 98.03 | 0.003604 | 98.61 | 0.001152 | 98.67 | 0.000999 | 99.79 | 0.001617 | 99.84 | 0.0008837 | 99.88 | 0.0008059 | 99.85 | 0.0004334 | 99.78 | 0.0006252 | 99.4 | 0.001116 | 99.89 | 0.001119 | 99.98 | 0.0002981 | 99.98 | 0.0001332 | 99.98 | 4.222e-05 | 99.99 | 1.421e-05 | 99.97 | 8.189e-05
402 | 98.59 | 0.00529 | 96.9 | 0.009268 | 96.96 | 0.002106 | 97.03 | 0.01738 | 95.96 | 0.04968 | 96.51 | 0.01347 | 98.92 | 0.001818 | 98.39 | 0.005047 | 99.29 | 0.003791 | 98.1 | 0.01246 | 95.73 | 0.1261 | 97 | 0.006555 | 98.08 | 0.007869 | 96.91 | 0.009714 | 94.26 | 0.008227 | 95.16 | 0.01248 | 99.54 | 0.0008699 | 98.03 | 0.003628 | 98.6 | 0.001118 | 98.67 | 0.0009879 | 99.79 | 0.001638 | 99.84 | 0.0008814 | 99.88 | 0.0008247 | 99.85 | 0.0004209 | 99.78 | 0.000621 | 99.4 | 0.001151 | 99.89 | 0.001139 | 99.98 | 0.0002965 | 99.98 | 0.0001593 | 99.98 | 6.743e-05 | 99.99 | 2.287e-05 | 99.97 | 8.205e-05
403 | 98.59 | 0.005296 | 96.89 | 0.00942 | 96.96 | 0.001271 | 97.01 | 0.0175 | 95.91 | 0.04384 | 96.5 | 0.01376 | 98.92 | 0.001253 | 98.38 | 0.005281 | 99.29 | 0.003899 | 98.09 | 0.01252 | 95.61 | 0.1161 | 96.99 | 0.006612 | 98.07 | 0.008081 | 96.9 | 0.009876 | 94.25 | 0.008112 | 95.15 | 0.01213 | 99.54 | 0.0008845 | 98.02 | 0.003608 | 98.6 | 0.001101 | 98.67 | 0.0009871 | 99.79 | 0.001664 | 99.84 | 0.0008821 | 99.88 | 0.0008485 | 99.85 | 0.0004229 | 99.77 | 0.0006158 | 99.4 | 0.001192 | 99.89 | 0.001164 | 99.98 | 0.0003072 | 99.98 | 0.0001938 | 99.98 | 8.131e-05 | 99.99 | 3.574e-05 | 99.97 | 8.023e-05
404 | 98.58 | 0.005294 | 96.88 | 0.009573 | 96.96 | 0.0005527 | 96.99 | 0.01748 | 95.87 | 0.03784 | 96.49 | 0.01419 | 98.92 | 0.0008339 | 98.38 | 0.005496 | 99.28 | 0.004015 | 98.07 | 0.01266 | 95.5 | 0.1046 | 96.98 | 0.0067 | 98.06 | 0.008285 | 96.89 | 0.01009 | 94.24 | 0.008008 | 95.14 | 0.01179 | 99.54 | 0.0009276 | 98.02 | 0.003587 | 98.6 | 0.001085 | 98.67 | 0.0009981 | 99.79 | 0.001689 | 99.84 | 0.0008809 | 99.88 | 0.0008516 | 99.85 | 0.0004269 | 99.77 | 0.0006093 | 99.4 | 0.001222 | 99.89 | 0.001179 | 99.98 | 0.0003201 | 99.98 | 0.0001978 | 99.98 | 0.0001008 | 99.99 | 4.892e-05 | 99.97 | 7.889e-05
405 | 98.58 | 0.005325 | 96.87 | 0.009705 | 96.96 | 3.888e-06 | 96.97 | 0.01734 | 95.83 | 0.03187 | 96.47 | 0.01463 | 98.92 | 0.0005257 | 98.37 | 0.005623 | 99.28 | 0.004143 | 98.06 | 0.01269 | 95.39 | 0.09213 | 96.98 | 0.006822 | 98.05 | 0.008479 | 96.88 | 0.01023 | 94.24 | 0.00789 | 95.13 | 0.01147 | 99.54 | 0.0009919 | 98.01 | 0.003606 | 98.6 | 0.001041 | 98.67 | 0.001015 | 99.79 | 0.00172 | 99.83 | 0.0008787 | 99.88 | 0.0008522 | 99.85 | 0.0004375 | 99.77 | 0.000614 | 99.4 | 0.001203 | 99.89 | 0.001173 | 99.98 | 0.0003246 | 99.98 | 0.0002068 | 99.98 | 0.0001168 | 99.99 | 6.307e-05 | 99.97 | 7.826e-05
406 | 98.57 | 0.00543 | 96.86 | 0.009891 | 96.96 | -0.0004329 | 96.96 | 0.01725 | 95.8 | 0.02606 | 96.46 | 0.01495 | 98.91 | 0.0003014 | 98.37 | 0.005761 | 99.28 | 0.004285 | 98.05 | 0.01271 | 95.3 | 0.07913 | 96.97 | 0.00698 | 98.04 | 0.008682 | 96.87 | 0.01042 | 94.23 | 0.007698 | 95.12 | 0.01117 | 99.54 | 0.001037 | 98.01 | 0.003628 | 98.6 | 0.0009807 | 98.67 | 0.001022 | 99.79 | 0.001746 | 99.83 | 0.0008766 | 99.88 | 0.0008546 | 99.85 | 0.000447 | 99.77 | 0.0006228 | 99.4 | 0.00117 | 99.89 | 0.001171 | 99.98 | 0.000324 | 99.98 | 0.0002262 | 99.98 | 0.000118 | 99.99 | 7.93e-05 | 99.97 | 7.305e-05
407 | 98.57 | 0.00561 | 96.85 | 0.0101 | 96.96 | -0.0008261 | 96.94 | 0.01714 | 95.78 | 0.02058 | 96.44 | 0.01535 | 98.91 | 0.0001371 | 98.36 | 0.005933 | 99.27 | 0.004446 | 98.04 | 0.01272 | 95.23 | 0.06609 | 96.96 | 0.007171 | 98.04 | 0.008906 | 96.86 | 0.01062 | 94.22 | 0.007536 | 95.1 | 0.01089 | 99.53 | 0.001069 | 98.01 | 0.003651 | 98.6 | 0.0009274 | 98.67 | 0.001028 | 99.78 | 0.00176 | 99.83 | 0.0008958 | 99.87 | 0.0008598 | 99.85 | 0.000444 | 99.77 | 0.0006147 | 99.4 | 0.001142 | 99.88 | 0.00118 | 99.98 | 0.0002863 | 99.98 | 0.0002543 | 99.98 | 0.0001161 | 99.99 | 9.371e-05 | 99.97 | 7.21e-05
408 | 98.56 | 0.005808 | 96.84 | 0.01032 | 96.96 | -0.001208 | 96.92 | 0.01701 | 95.77 | 0.0156 | 96.43 | 0.01571 | 98.91 | 1.087e-05 | 98.35 | 0.006108 | 99.27 | 0.004627 | 98.02 | 0.01268 | 95.17 | 0.05335 | 96.95 | 0.007391 | 98.03 | 0.009137 | 96.85 | 0.01082 | 94.21 | 0.007422 | 95.09 | 0.01061 | 99.53 | 0.001098 | 98 | 0.003634 | 98.6 | 0.0009039 | 98.67 | 0.001033 | 99.78 | 0.001776 | 99.83 | 0.0009306 | 99.87 | 0.0008524 | 99.85 | 0.0004221 | 99.77 | 0.0006014 | 99.39 | 0.001128 | 99.88 | 0.001181 | 99.98 | 0.0002215 | 99.98 | 0.0003155 | 99.98 | 0.000107 | 99.99 | 0.0001005 | 99.97 | 7.447e-05
409 | 98.56 | 0.006029 | 96.83 | 0.01056 | 96.96 | -0.001577 | 96.91 | 0.01692 | 95.75 | 0.01124 | 96.41 | 0.01612 | 98.91 | -8.756e-05 | 98.35 | 0.006348 | 99.26 | 0.004823 | 98.01 | 0.01268 | 95.13 | 0.04163 | 96.95 | 0.007647 | 98.02 | 0.009374 | 96.84 | 0.01102 | 94.21 | 0.007303 | 95.08 | 0.01036 | 99.53 | 0.001127 | 98 | 0.003569 | 98.6 | 0.0009336 | 98.67 | 0.001048 | 99.78 | 0.001791 | 99.83 | 0.0009574 | 99.87 | 0.0008374 | 99.84 | 0.0004094 | 99.77 | 0.0005945 | 99.39 | 0.001129 | 99.88 | 0.001174 | 99.98 | 0.0001506 | 99.98 | 0.0003722 | 99.98 | 0.0001045 | 99.99 | 0.0001025 | 99.97 | 7.64e-05
410 | 98.55 | 0.00623 | 96.82 | 0.01081 | 96.96 | -0.001957 | 96.89 | 0.01692 | 95.75 | 0.007571 | 96.39 | 0.01654 | 98.92 | -0.0001627 | 98.34 | 0.006725 | 99.26 | 0.005037 | 98 | 0.01272 | 95.1 | 0.03159 | 96.94 | 0.007952 | 98.01 | 0.009603 | 96.83 | 0.01125 | 94.2 | 0.007187 | 95.07 | 0.01014 | 99.53 | 0.001164 | 98 | 0.003578 | 98.6 | 0.0009882 | 98.67 | 0.001058 | 99.78 | 0.001819 | 99.83 | 0.0009831 | 99.87 | 0.0008326 | 99.84 | 0.0004045 | 99.77 | 0.0005973 | 99.39 | 0.001129 | 99.88 | 0.00117 | 99.98 | 9.791e-05 | 99.97 | 0.0003959 | 99.98 | 0.0001019 | 99.99 | 9.899e-05 | 99.97 | 8.064e-05
411 | 98.54 | 0.006376 | 96.81 | 0.01107 | 96.96 | -0.002326 | 96.87 | 0.01715 | 95.74 | 0.004561 | 96.38 | 0.01691 | 98.92 | -0.0002282 | 98.34 | 0.007213 | 99.25 | 0.005253 | 97.98 | 0.01286 | 95.08 | 0.02353 | 96.93 | 0.008304 | 98 | 0.009851 | 96.82 | 0.01149 | 94.19 | 0.007065 | 95.06 | 0.009926 | 99.53 | 0.001188 | 97.99 | 0.00358 | 98.6 | 0.001029 | 98.66 | 0.001059 | 99.78 | 0.001847 | 99.83 | 0.0009983 | 99.87 | 0.000823 | 99.84 | 0.0003993 | 99.77 | 0.0006093 | 99.39 | 0.001131 | 99.88 | 0.001181 | 99.98 | 5.814e-05 | 99.97 | 0.0003518 | 99.98 | 0.0001054 | 99.99 | 9.216e-05 | 99.97 | 8.583e-05
412 | 98.54 | 0.006481 | 96.8 | 0.01133 | 96.97 | -0.00263 | 96.86 | 0.01734 | 95.74 | 0.002163 | 96.36 | 0.01737 | 98.92 | -0.0002828 | 98.33 | 0.007834 | 99.25 | 0.005457 | 97.97 | 0.01298 | 95.07 | 0.01732 | 96.92 | 0.008678 | 97.99 | 0.01011 | 96.8 | 0.01164 | 94.18 | 0.006946 | 95.05 | 0.009736 | 99.53 | 0.001204 | 97.99 | 0.003562 | 98.6 | 0.00111 | 98.66 | 0.001066 | 99.78 | 0.001868 | 99.83 | 0.001013 | 99.87 | 0.000817 | 99.84 | 0.0003903 | 99.77 | 0.0006281 | 99.39 | 0.001142 | 99.88 | 0.001199 | 99.98 | 2.176e-05 | 99.97 | 0.0002657 | 99.98 | 0.0001166 | 99.99 | 8.513e-05 | 99.97 | 9.174e-05
413 | 98.53 | 0.006494 | 96.79 | 0.01158 | 96.97 | -0.002874 | 96.84 | 0.01752 | 95.74 | 0.0002679 | 96.34 | 0.01782 | 98.92 | -0.0003296 | 98.32 | 0.008559 | 99.24 | 0.005648 | 97.96 | 0.013 | 95.05 | 0.01268 | 96.91 | 0.009072 | 97.98 | 0.01039 | 96.79 | 0.01182 | 94.18 | 0.006847 | 95.04 | 0.009561 | 99.53 | 0.001225 | 97.99 | 0.003533 | 98.59 | 0.001218 | 98.66 | 0.001087 | 99.77 | 0.001885 | 99.83 | 0.001017 | 99.87 | 0.0008255 | 99.84 | 0.0003973 | 99.77 | 0.0006449 | 99.39 | 0.001177 | 99.88 | 0.001211 | 99.98 | 4.078e-05 | 99.97 | 0.0001879 | 99.98 | 0.000123 | 99.99 | 8.121e-05 | 99.97 | 9.698e-05
414 | 98.52 | 0.006459 | 96.78 | 0.01182 | 96.97 | -0.003123 | 96.82 | 0.01757 | 95.74 | -0.001241 | 96.32 | 0.01829 | 98.92 | -0.000376 | 98.31 | 0.0094 | 99.24 | 0.00584 | 97.95 | 0.01314 | 95.05 | 0.009327 | 96.9 | 0.009477 | 97.97 | 0.01068 | 96.78 | 0.012 | 94.17 | 0.006784 | 95.03 | 0.009417 | 99.53 | 0.001283 | 97.98 | 0.003565 | 98.59 | 0.001318 | 98.66 | 0.00111 | 99.77 | 0.001896 | 99.83 | 0.001011 | 99.87 | 0.0008142 | 99.84 | 0.0004097 | 99.77 | 0.0006578 | 99.39 | 0.001221 | 99.88 | 0.001212 | 99.98 | 6.871e-05 | 99.97 | 0.0001195 | 99.98 | 0.0001432 | 99.99 | 7.666e-05 | 99.97 | 0.0001018
415 | 98.52 | 0.006492 | 96.76 | 0.01205 | 96.97 | -0.003387 | 96.8 | 0.01743 | 95.75 | -0.002432 | 96.31 | 0.01885 | 98.92 | -0.0004151 | 98.3 | 0.0102 | 99.23 | 0.006031 | 97.93 | 0.01323 | 95.04 | 0.006928 | 96.89 | 0.009927 | 97.96 | 0.01096 | 96.77 | 0.01216 | 94.16 | 0.00673 | 95.03 | 0.0093 | 99.53 | 0.001363 | 97.98 | 0.003642 | 98.59 | 0.001365 | 98.66 | 0.001137 | 99.77 | 0.001913 | 99.83 | 0.0009989 | 99.87 | 0.000811 | 99.84 | 0.0004326 | 99.77 | 0.0006669 | 99.39 | 0.00126 | 99.87 | 0.001204 | 99.98 | 8.981e-05 | 99.97 | 7.567e-05 | 99.98 | 0.0001631 | 99.99 | 7.211e-05 | 99.97 | 0.0001046
416 | 98.51 | 0.00659 | 96.75 | 0.01232 | 96.98 | -0.003619 | 96.78 | 0.01733 | 95.75 | -0.0034 | 96.29 | 0.01948 | 98.92 | -0.0004418 | 98.29 | 0.01097 | 99.22 | 0.006221 | 97.92 | 0.0133 | 95.03 | 0.005215 | 96.88 | 0.01043 | 97.94 | 0.01125 | 96.76 | 0.01232 | 94.16 | 0.006693 | 95.02 | 0.009202 | 99.52 | 0.001398 | 97.97 | 0.003712 | 98.59 | 0.001395 | 98.66 | 0.00115 | 99.77 | 0.001934 | 99.82 | 0.0009874 | 99.87 | 0.0008075 | 99.84 | 0.0004606 | 99.77 | 0.0006812 | 99.39 | 0.001278 | 99.87 | 0.001197 | 99.98 | 9.896e-05 | 99.97 | 5.35e-05 | 99.98 | 0.0001693 | 99.99 | 6.965e-05 | 99.97 | 0.0001067
417 | 98.51 | 0.006722 | 96.74 | 0.01259 | 96.98 | -0.003809 | 96.77 | 0.01726 | 95.75 | -0.004199 | 96.27 | 0.02018 | 98.92 | -0.000461 | 98.28 | 0.01173 | 99.22 | 0.006417 | 97.91 | 0.01338 | 95.03 | 0.003981 | 96.87 | 0.01099 | 97.93 | 0.01155 | 96.74 | 0.01244 | 94.15 | 0.006653 | 95.01 | 0.009112 | 99.52 | 0.00137 | 97.97 | 0.003746 | 98.59 | 0.001385 | 98.66 | 0.001163 | 99.77 | 0.001948 | 99.82 | 0.0009756 | 99.87 | 0.0008096 | 99.84 | 0.0004787 | 99.77 | 0.0006869 | 99.38 | 0.001271 | 99.87 | 0.001201 | 99.98 | 8.648e-05 | 99.97 | 4.153e-05 | 99.98 | 0.000145 | 99.99 | 6.962e-05 | 99.97 | 0.0001021
418 | 98.5 | 0.00687 | 96.73 | 0.01286 | 96.99 | -0.004007 | 96.75 | 0.01719 | 95.76 | -0.004867 | 96.25 | 0.02093 | 98.92 | -0.0004787 | 98.27 | 0.01248 | 99.21 | 0.00661 | 97.89 | 0.0136 | 95.03 | 0.003083 | 96.86 | 0.0116 | 97.92 | 0.01186 | 96.73 | 0.01256 | 94.14 | 0.00663 | 95 | 0.009034 | 99.52 | 0.001331 | 97.97 | 0.003781 | 98.59 | 0.001337 | 98.66 | 0.001189 | 99.76 | 0.001958 | 99.82 | 0.00099 | 99.87 | 0.0008263 | 99.84 | 0.0004749 | 99.77 | 0.000682 | 99.38 | 0.001269 | 99.87 | 0.001197 | 99.98 | 5.291e-05 | 99.97 | 4.809e-05 | 99.98 | 0.0001129 | 99.99 | 6.993e-05 | 99.97 | 9.555e-05
419 | 98.49 | 0.007073 | 96.71 | 0.01314 | 96.99 | -0.004236 | 96.73 | 0.01708 | 95.76 | -0.005436 | 96.23 | 0.02185 | 98.92 | -0.0004928 | 98.26 | 0.01315 | 99.2 | 0.006806 | 97.88 | 0.01365 | 95.03 | 0.002407 | 96.85 | 0.01223 | 97.91 | 0.01217 | 96.72 | 0.01264 | 94.14 | 0.006631 | 94.99 | 0.008964 | 99.52 | 0.00129 | 97.96 | 0.003788 | 98.59 | 0.001306 | 98.66 | 0.001219 | 99.76 | 0.001962 | 99.82 | 0.0009911 | 99.87 | 0.0008225 | 99.84 | 0.0004609 | 99.76 | 0.0006641 | 99.38 | 0.00124 | 99.87 | 0.001177 | 99.98 | 4.958e-05 | 99.97 | 6.908e-05 | 99.98 | 8.848e-05 | 99.99 | 7.104e-05 | 99.97 | 8.956e-05
420 | 98.48 | 0.007336 | 96.7 | 0.0134 | 96.99 | -0.004431 | 96.72 | 0.01696 | 95.77 | -0.005925 | 96.2 | 0.02277 | 98.92 | -0.0005036 | 98.24 | 0.01385 | 99.2 | 0.006992 | 97.87 | 0.01366 | 95.02 | 0.001893 | 96.84 | 0.01296 | 97.9 | 0.01248 | 96.7 | 0.01269 | 94.13 | 0.006676 | 94.98 | 0.008923 | 99.52 | 0.001238 | 97.96 | 0.003794 | 98.58 | 0.001289 | 98.65 | 0.001244 | 99.76 | 0.001972 | 99.82 | 0.001002 | 99.86 | 0.0008054 | 99.84 | 0.0004511 | 99.76 | 0.0006507 | 99.38 | 0.00121 | 99.87 | 0.001171 | 99.98 | 3.991e-05 | 99.97 | 0.0001054 | 99.98 | 5.767e-05 | 99.99 | 7.033e-05 | 99.97 | 8.094e-05
421 | 98.48 | 0.007642 | 96.69 | 0.01365 | 97 | -0.004612 | 96.7 | 0.01706 | 95.78 | -0.006344 | 96.18 | 0.02341 | 98.92 | -0.0005271 | 98.23 | 0.01459 | 99.19 | 0.007155 | 97.85 | 0.01381 | 95.02 | 0.001497 | 96.83 | 0.01375 | 97.89 | 0.0128 | 96.69 | 0.01281 | 94.12 | 0.006719 | 94.97 | 0.008898 | 99.52 | 0.001183 | 97.96 | 0.003809 | 98.58 | 0.001263 | 98.65 | 0.001256 | 99.76 | 0.001992 | 99.82 | 0.001019 | 99.86 | 0.0007993 | 99.84 | 0.0004383 | 99.76 | 0.0006475 | 99.38 | 0.001181 | 99.87 | 0.001196 | 99.98 | 9.117e-06 | 99.97 | 0.0001186 | 99.98 | 3.384e-05 | 99.99 | 6.997e-05 | 99.97 | 7.207e-05
422 | 98.47 | 0.007954 | 96.67 | 0.01389 | 97 | -0.004754 | 96.68 | 0.01728 | 95.78 | -0.006709 | 96.16 | 0.02415 | 98.92 | -0.0005497 | 98.21 | 0.0154 | 99.18 | 0.007286 | 97.84 | 0.01389 | 95.02 | 0.001219 | 96.81 | 0.01458 | 97.87 | 0.01312 | 96.68 | 0.01289 | 94.12 | 0.006668 | 94.96 | 0.008872 | 99.52 | 0.001105 | 97.95 | 0.00377 | 98.58 | 0.001271 | 98.65 | 0.001268 | 99.76 | 0.002014 | 99.82 | 0.001042 | 99.86 | 0.0007988 | 99.84 | 0.0004264 | 99.76 | 0.0006497 | 99.38 | 0.001159 | 99.87 | 0.001238 | 99.98 | -3.088e-05 | 99.97 | 7.688e-05 | 99.98 | 2.78e-05 | 99.99 | 6.997e-05 | 99.97 | 6.47e-05
423 | 98.46 | 0.008233 | 96.66 | 0.01412 | 97.01 | -0.004906 | 96.66 | 0.01742 | 95.79 | -0.00703 | 96.13 | 0.02512 | 98.92 | -0.0005633 | 98.2 | 0.01616 | 99.18 | 0.007373 | 97.82 | 0.0139 | 95.02 | 0.0009931 | 96.8 | 0.01548 | 97.86 | 0.01345 | 96.67 | 0.01299 | 94.11 | 0.006625 | 94.95 | 0.008837 | 99.51 | 0.001001 | 97.95 | 0.003709 | 98.58 | 0.001311 | 98.65 | 0.001285 | 99.75 | 0.002032 | 99.82 | 0.00106 | 99.86 | 0.0008255 | 99.84 | 0.0004431 | 99.76 | 0.0006545 | 99.38 | 0.001155 | 99.87 | 0.00127 | 99.98 | -3.699e-05 | 99.97 | 5.461e-05 | 99.98 | 3.528e-05 | 99.99 | 6.767e-05 | 99.97 | 5.883e-05
424 | 98.45 | 0.008421 | 96.64 | 0.01436 | 97.01 | -0.005031 | 96.65 | 0.01756 | 95.8 | -0.007324 | 96.1 | 0.02592 | 98.92 | -0.0005781 | 98.18 | 0.01686 | 99.17 | 0.007412 | 97.81 | 0.01394 | 95.02 | 0.00083 | 96.78 | 0.01641 | 97.85 | 0.01377 | 96.65 | 0.01305 | 94.1 | 0.006639 | 94.94 | 0.008807 | 99.51 | 0.00091 | 97.94 | 0.003695 | 98.58 | 0.001351 | 98.65 | 0.00131 | 99.75 | 0.002051 | 99.82 | 0.001073 | 99.86 | 0.0008541 | 99.84 | 0.000458 | 99.76 | 0.000647 | 99.38 | 0.001168 | 99.86 | 0.001293 | 99.98 | -3.789e-06 | 99.97 | 5.111e-05 | 99.98 | 4.133e-05 | 99.99 | 6.553e-05 | 99.97 | 5.601e-05
425 | 98.44 | 0.00854 | 96.63 | 0.01462 | 97.02 | -0.00515 | 96.63 | 0.01755 | 95.8 | -0.007608 | 96.08 | 0.02666 | 98.92 | -0.0005936 | 98.16 | 0.01754 | 99.16 | 0.007405 | 97.8 | 0.01395 | 95.02 | 0.0007247 | 96.76 | 0.01739 | 97.83 | 0.0141 | 96.64 | 0.0132 | 94.1 | 0.006655 | 94.94 | 0.008767 | 99.51 | 0.0008636 | 97.94 | 0.003747 | 98.58 | 0.001358 | 98.65 | 0.001327 | 99.75 | 0.002065 | 99.82 | 0.001076 | 99.86 | 0.0008878 | 99.84 | 0.0004752 | 99.76 | 0.0006265 | 99.38 | 0.00119 | 99.86 | 0.001318 | 99.98 | 3.949e-05 | 99.97 | 6.463e-05 | 99.98 | 5.075e-05 | 99.99 | 6.23e-05 | 99.97 | 5.658e-05
426 | 98.44 | 0.008717 | 96.62 | 0.0149 | 97.02 | -0.005252 | 96.61 | 0.01762 | 95.81 | -0.00789 | 96.06 | 0.02751 | 98.92 | -0.0006001 | 98.15 | 0.0182 | 99.15 | 0.007355 | 97.78 | 0.01404 | 95.02 | 0.0006519 | 96.75 | 0.01842 | 97.82 | 0.01442 | 96.63 | 0.01337 | 94.09 | 0.006693 | 94.93 | 0.008726 | 99.51 | 0.0008578 | 97.94 | 0.003798 | 98.58 | 0.00139 | 98.65 | 0.001343 | 99.75 | 0.002079 | 99.81 | 0.00108 | 99.86 | 0.0009178 | 99.84 | 0.0004933 | 99.76 | 0.0006054 | 99.37 | 0.001227 | 99.86 | 0.001356 | 99.98 | 8.97e-05 | 99.97 | 8.452e-05 | 99.98 | 5.577e-05 | 99.99 | 5.986e-05 | 99.97 | 6.087e-05
427 | 98.43 | 0.008851 | 96.6 | 0.0152 | 97.03 | -0.005335 | 96.59 | 0.01763 | 95.82 | -0.008158 | 96.03 | 0.02839 | 98.92 | -0.0006018 | 98.13 | 0.01885 | 99.15 | 0.00727 | 97.77 | 0.01418 | 95.02 | 0.0006067 | 96.73 | 0.01951 | 97.8 | 0.01475 | 96.61 | 0.01354 | 94.08 | 0.006683 | 94.92 | 0.008676 | 99.51 | 0.0008586 | 97.93 | 0.003793 | 98.57 | 0.00144 | 98.65 | 0.001357 | 99.75 | 0.002101 | 99.81 | 0.001093 | 99.86 | 0.0009422 | 99.84 | 0.0005033 | 99.76 | 0.000591 | 99.37 | 0.00126 | 99.86 | 0.001392 | 99.98 | 0.0001258 | 99.97 | 0.0001124 | 99.98 | 7.079e-05 | 99.99 | 5.699e-05 | 99.97 | 6.425e-05
428 | 98.42 | 0.008992 | 96.59 | 0.01552 | 97.03 | -0.00544 | 96.58 | 0.0176 | 95.83 | -0.008405 | 96 | 0.02912 | 98.92 | -0.0006077 | 98.11 | 0.01954 | 99.14 | 0.007154 | 97.75 | 0.01452 | 95.02 | 0.0005831 | 96.71 | 0.02065 | 97.79 | 0.0151 | 96.6 | 0.01378 | 94.08 | 0.006579 | 94.91 | 0.008626 | 99.51 | 0.0008191 | 97.93 | 0.003737 | 98.57 | 0.00153 | 98.64 | 0.001373 | 99.74 | 0.002128 | 99.81 | 0.001102 | 99.86 | 0.0009553 | 99.84 | 0.0005182 | 99.76 | 0.0005886 | 99.37 | 0.001304 | 99.86 | 0.001425 | 99.98 | 0.0001154 | 99.97 | 0.0001282 | 99.98 | 6.104e-05 | 99.99 | 5.345e-05 | 99.97 | 6.724e-05
429 | 98.41 | 0.009173 | 96.57 | 0.01585 | 97.04 | -0.005597 | 96.56 | 0.01759 | 95.84 | -0.008652 | 95.97 | 0.02998 | 98.92 | -0.0006108 | 98.09 | 0.02023 | 99.13 | 0.007007 | 97.74 | 0.01492 | 95.02 | 0.0005479 | 96.69 | 0.02178 | 97.77 | 0.01545 | 96.59 | 0.01398 | 94.07 | 0.006464 | 94.9 | 0.00858 | 99.51 | 0.0007718 | 97.93 | 0.003694 | 98.57 | 0.001651 | 98.64 | 0.001401 | 99.74 | 0.002149 | 99.81 | 0.001111 | 99.86 | 0.0009632 | 99.84 | 0.0005162 | 99.76 | 0.0005945 | 99.37 | 0.001323 | 99.86 | 0.001427 | 99.98 | 9.799e-05 | 99.97 | 0.0001637 | 99.98 | 5.254e-05 | 99.99 | 4.786e-05 | 99.97 | 7.095e-05
430 | 98.4 | 0.009403 | 96.55 | 0.01617 | 97.04 | -0.005743 | 96.54 | 0.01751 | 95.84 | -0.008891 | 95.94 | 0.0307 | 98.92 | -0.0006053 | 98.07 | 0.02088 | 99.12 | 0.006837 | 97.72 | 0.01511 | 95.02 | 0.0004715 | 96.66 | 0.02291 | 97.76 | 0.01581 | 96.57 | 0.01414 | 94.06 | 0.006391 | 94.89 | 0.008546 | 99.51 | 0.0007446 | 97.92 | 0.003646 | 98.57 | 0.001755 | 98.64 | 0.001426 | 99.74 | 0.002169 | 99.81 | 0.00113 | 99.86 | 0.0009525 | 99.84 | 0.0005135 | 99.76 | 0.0006144 | 99.37 | 0.001321 | 99.86 | 0.001423 | 99.98 | 9.672e-05 | 99.97 | 0.0001963 | 99.98 | 4.448e-05 | 99.99 | 4.057e-05 | 99.97 | 7.598e-05
431 | 98.39 | 0.009639 | 96.54 | 0.01649 | 97.05 | -0.005854 | 96.52 | 0.0174 | 95.85 | -0.009116 | 95.9 | 0.03132 | 98.93 | -0.000611 | 98.05 | 0.0215 | 99.12 | 0.006657 | 97.71 | 0.01534 | 95.02 | 0.0003796 | 96.64 | 0.02401 | 97.74 | 0.01619 | 96.56 | 0.01422 | 94.06 | 0.006354 | 94.88 | 0.008539 | 99.51 | 0.0007548 | 97.92 | 0.003626 | 98.57 | 0.001835 | 98.64 | 0.001453 | 99.74 | 0.002191 | 99.81 | 0.001155 | 99.85 | 0.00095 | 99.83 | 0.0004998 | 99.76 | 0.0006407 | 99.37 | 0.001315 | 99.85 | 0.001436 | 99.98 | 9.255e-05 | 99.97 | 0.0002126 | 99.98 | 2.443e-05 | 99.99 | 3.372e-05 | 99.97 | 8.072e-05
432 | 98.38 | 0.00994 | 96.52 | 0.01682 | 97.06 | -0.005901 | 96.51 | 0.01728 | 95.86 | -0.009322 | 95.87 | 0.0317 | 98.93 | -0.0006213 | 98.02 | 0.02209 | 99.11 | 0.006468 | 97.69 | 0.01553 | 95.02 | 0.0002909 | 96.62 | 0.02504 | 97.72 | 0.01657 | 96.54 | 0.01432 | 94.05 | 0.006288 | 94.88 | 0.008547 | 99.51 | 0.0007954 | 97.91 | 0.003605 | 98.57 | 0.001868 | 98.64 | 0.001477 | 99.74 | 0.002212 | 99.81 | 0.001175 | 99.85 | 0.0009523 | 99.83 | 0.0004785 | 99.76 | 0.0006666 | 99.37 | 0.001308 | 99.85 | 0.001465 | 99.98 | 8.515e-05 | 99.97 | 0.000202 | 99.98 | 5.974e-06 | 99.99 | 2.969e-05 | 99.97 | 8.438e-05
433 | 98.37 | 0.01028 | 96.5 | 0.01715 | 97.06 | -0.005969 | 96.49 | 0.01722 | 95.87 | -0.00953 | 95.84 | 0.0322 | 98.93 | -0.000628 | 98 | 0.02265 | 99.1 | 0.006264 | 97.68 | 0.01571 | 95.01 | 0.0002055 | 96.59 | 0.02599 | 97.71 | 0.01696 | 96.53 | 0.01442 | 94.05 | 0.006187 | 94.87 | 0.008579 | 99.51 | 0.0008713 | 97.91 | 0.003557 | 98.56 | 0.00189 | 98.64 | 0.001501 | 99.73 | 0.002236 | 99.81 | 0.001177 | 99.85 | 0.0009541 | 99.83 | 0.0004787 | 99.76 | 0.0006953 | 99.36 | 0.001309 | 99.85 | 0.001488 | 99.98 | 8.224e-05 | 99.97 | 0.0002064 | 99.98 | 1.211e-06 | 99.99 | 2.902e-05 | 99.97 | 8.744e-05
434 | 98.36 | 0.01059 | 96.49 | 0.01751 | 97.07 | -0.006021 | 96.47 | 0.01718 | 95.88 | -0.009735 | 95.81 | 0.03244 | 98.93 | -0.000639 | 97.98 | 0.0231 | 99.1 | 0.006059 | 97.66 | 0.0159 | 95.01 | 0.0001483 | 96.56 | 0.02685 | 97.69 | 0.01734 | 96.51 | 0.01445 | 94.04 | 0.006069 | 94.86 | 0.008623 | 99.51 | 0.0008955 | 97.91 | 0.003497 | 98.56 | 0.001914 | 98.64 | 0.001524 | 99.73 | 0.002267 | 99.8 | 0.001175 | 99.85 | 0.00097 | 99.83 | 0.0004904 | 99.76 | 0.0007212 | 99.36 | 0.001317 | 99.85 | 0.001499 | 99.98 | 6.978e-05 | 99.97 | 0.000202 | 99.98 | -1.126e-05 | 99.99 | 3.171e-05 | 99.97 | 9.081e-05
435 | 98.35 | 0.0108 | 96.47 | 0.01791 | 97.08 | -0.006051 | 96.45 | 0.01711 | 95.89 | -0.009938 | 95.78 | 0.03272 | 98.93 | -0.0006538 | 97.95 | 0.0235 | 99.09 | 0.005853 | 97.65 | 0.01598 | 95.01 | 0.0001222 | 96.54 | 0.02758 | 97.67 | 0.01775 | 96.5 | 0.0145 | 94.03 | 0.005949 | 94.85 | 0.008676 | 99.51 | 0.0008984 | 97.9 | 0.003523 | 98.56 | 0.001885 | 98.63 | 0.001555 | 99.73 | 0.002295 | 99.8 | 0.00116 | 99.85 | 0.0009993 | 99.83 | 0.0004959 | 99.75 | 0.0007314 | 99.36 | 0.001322 | 99.85 | 0.001525 | 99.98 | 6.084e-05 | 99.97 | 0.0002112 | 99.98 | -1.662e-05 | 99.99 | 3.372e-05 | 99.97 | 9.248e-05
436 | 98.34 | 0.01108 | 96.45 | 0.01835 | 97.08 | -0.006035 | 96.44 | 0.01714 | 95.9 | -0.01015 | 95.74 | 0.03307 | 98.93 | -0.0006634 | 97.93 | 0.02381 | 99.09 | 0.005657 | 97.63 | 0.01611 | 95.01 | 9.78e-05 | 96.51 | 0.02818 | 97.65 | 0.01814 | 96.49 | 0.01459 | 94.03 | 0.005824 | 94.84 | 0.008729 | 99.5 | 0.0008927 | 97.9 | 0.003544 | 98.56 | 0.001838 | 98.63 | 0.001585 | 99.73 | 0.002326 | 99.8 | 0.001157 | 99.85 | 0.001033 | 99.83 | 0.0004891 | 99.75 | 0.0007279 | 99.36 | 0.001326 | 99.85 | 0.001547 | 99.98 | 8.369e-05 | 99.97 | 0.0002291 | 99.98 | -2.221e-05 | 99.99 | 3.589e-05 | 99.97 | 9.408e-05
437 | 98.33 | 0.01128 | 96.43 | 0.01879 | 97.09 | -0.006033 | 96.42 | 0.01721 | 95.91 | -0.01036 | 95.71 | 0.03351 | 98.93 | -0.0006716 | 97.91 | 0.02412 | 99.08 | 0.005469 | 97.61 | 0.0163 | 95.01 | 8.245e-05 | 96.48 | 0.02865 | 97.64 | 0.01852 | 96.47 | 0.01466 | 94.02 | 0.00572 | 94.83 | 0.008777 | 99.5 | 0.0008844 | 97.9 | 0.003588 | 98.56 | 0.001785 | 98.63 | 0.001621 | 99.72 | 0.002371 | 99.8 | 0.001176 | 99.85 | 0.001055 | 99.83 | 0.0004842 | 99.75 | 0.000714 | 99.36 | 0.001327 | 99.85 | 0.001557 | 99.98 | 0.0001286 | 99.97 | 0.0002586 | 99.98 | -3.512e-06 | 99.99 | 3.9e-05 | 99.97 | 9.573e-05
438 | 98.32 | 0.01147 | 96.41 | 0.01923 | 97.09 | -0.00604 | 96.4 | 0.01731 | 95.92 | -0.01057 | 95.68 | 0.03365 | 98.93 | -0.0006866 | 97.88 | 0.02425 | 99.08 | 0.005295 | 97.6 | 0.01649 | 95.01 | 7.545e-05 | 96.45 | 0.02894 | 97.62 | 0.01891 | 96.46 | 0.01478 | 94.02 | 0.005626 | 94.82 | 0.008808 | 99.5 | 0.000882 | 97.89 | 0.003553 | 98.56 | 0.001756 | 98.63 | 0.00166 | 99.72 | 0.002418 | 99.8 | 0.001192 | 99.85 | 0.001064 | 99.83 | 0.0004968 | 99.75 | 0.0007093 | 99.36 | 0.001332 | 99.84 | 0.00155 | 99.98 | 0.0001738 | 99.97 | 0.0002713 | 99.98 | 1.069e-05 | 99.99 | 4.377e-05 | 99.97 | 9.534e-05
439 | 98.3 | 0.01167 | 96.39 | 0.01969 | 97.1 | -0.006115 | 96.39 | 0.0173 | 95.93 | -0.01077 | 95.64 | 0.03373 | 98.93 | -0.0007053 | 97.86 | 0.02427 | 99.07 | 0.005136 | 97.58 | 0.01673 | 95.01 | 7.292e-05 | 96.42 | 0.02909 | 97.6 | 0.01931 | 96.44 | 0.01489 | 94.01 | 0.005611 | 94.81 | 0.008837 | 99.5 | 0.0008496 | 97.89 | 0.003481 | 98.55 | 0.001781 | 98.63 | 0.001706 | 99.72 | 0.00247 | 99.8 | 0.001216 | 99.85 | 0.00107 | 99.83 | 0.0005032 | 99.75 | 0.0007109 | 99.36 | 0.001347 | 99.84 | 0.001532 | 99.98 | 0.0001895 | 99.97 | 0.0002529 | 99.98 | 3.018e-05 | 99.99 | 4.454e-05 | 99.97 | 8.95e-05
440 | 98.29 | 0.01191 | 96.37 | 0.02012 | 97.11 | -0.006178 | 96.37 | 0.01714 | 95.94 | -0.01095 | 95.61 | 0.03361 | 98.93 | -0.0007221 | 97.83 | 0.02429 | 99.07 | 0.004998 | 97.56 | 0.01695 | 95.01 | 5.962e-05 | 96.39 | 0.02907 | 97.58 | 0.01972 | 96.43 | 0.01499 | 94.01 | 0.005609 | 94.81 | 0.008868 | 99.5 | 0.0007765 | 97.89 | 0.00351 | 98.55 | 0.001833 | 98.63 | 0.00175 | 99.72 | 0.00252 | 99.8 | 0.001253 | 99.85 | 0.001057 | 99.83 | 0.0005106 | 99.75 | 0.0007216 | 99.36 | 0.001371 | 99.84 | 0.001495 | 99.98 | 0.0001994 | 99.97 | 0.0002113 | 99.98 | 6.183e-05 | 99.99 | 4.187e-05 | 99.97 | 8.04e-05
441 | 98.28 | 0.01217 | 96.35 | 0.02054 | 97.11 | -0.006228 | 96.35 | 0.01712 | 95.96 | -0.01111 | 95.57 | 0.0336 | 98.93 | -0.0007374 | 97.81 | 0.02422 | 99.06 | 0.004893 | 97.55 | 0.01711 | 95.01 | 2.201e-05 | 96.36 | 0.02891 | 97.56 | 0.02014 | 96.41 | 0.01512 | 94 | 0.005607 | 94.8 | 0.008899 | 99.5 | 0.0006893 | 97.88 | 0.003563 | 98.55 | 0.001906 | 98.62 | 0.001797 | 99.71 | 0.002567 | 99.8 | 0.001301 | 99.84 | 0.001055 | 99.83 | 0.0005293 | 99.75 | 0.0007318 | 99.35 | 0.001395 | 99.84 | 0.001461 | 99.98 | 0.0002113 | 99.97 | 0.0001542 | 99.98 | 9.053e-05 | 99.99 | 3.724e-05 | 99.97 | 7.053e-05
442 | 98.27 | 0.01243 | 96.33 | 0.02097 | 97.12 | -0.006244 | 96.33 | 0.0172 | 95.97 | -0.01126 | 95.54 | 0.0335 | 98.93 | -0.0007516 | 97.78 | 0.02407 | 99.06 | 0.004816 | 97.53 | 0.01723 | 95.01 | -1.914e-05 | 96.33 | 0.0286 | 97.54 | 0.02058 | 96.4 | 0.01528 | 94 | 0.005624 | 94.79 | 0.008925 | 99.5 | 0.0006246 | 97.88 | 0.003632 | 98.55 | 0.001956 | 98.62 | 0.001846 | 99.71 | 0.002597 | 99.8 | 0.001358 | 99.84 | 0.00107 | 99.83 | 0.0005299 | 99.75 | 0.0007349 | 99.35 | 0.001413 | 99.84 | 0.001447 | 99.98 | 0.0002127 | 99.97 | 9.41e-05 | 99.98 | 0.000112 | 99.99 | 3.088e-05 | 99.97 | 6.55e-05
443 | 98.26 | 0.01272 | 96.31 | 0.02141 | 97.12 | -0.006213 | 96.31 | 0.01725 | 95.98 | -0.0114 | 95.51 | 0.03347 | 98.93 | -0.0007568 | 97.76 | 0.02382 | 99.05 | 0.004746 | 97.51 | 0.0173 | 95.01 | -6.268e-05 | 96.3 | 0.02816 | 97.52 | 0.02101 | 96.38 | 0.01552 | 93.99 | 0.005703 | 94.78 | 0.008952 | 99.5 | 0.0006383 | 97.88 | 0.003612 | 98.55 | 0.002021 | 98.62 | 0.001953 | 99.71 | 0.00262 | 99.79 | 0.0014 | 99.84 | 0.001089 | 99.83 | 0.0005177 | 99.75 | 0.0007406 | 99.35 | 0.001428 | 99.84 | 0.001433 | 99.98 | 0.0002218 | 99.97 | 4.908e-05 | 99.98 | 0.0001153 | 99.99 | 2.469e-05 | 99.97 | 6.906e-05
444 | 98.24 | 0.01301 | 96.29 | 0.02187 | 97.13 | -0.006179 | 96.3 | 0.01715 | 95.99 | -0.01154 | 95.47 | 0.03335 | 98.93 | -0.0007551 | 97.74 | 0.02347 | 99.05 | 0.004677 | 97.49 | 0.01739 | 95.01 | -9.144e-05 | 96.28 | 0.0276 | 97.5 | 0.02146 | 96.37 | 0.01573 | 93.98 | 0.005728 | 94.77 | 0.008974 | 99.5 | 0.0006396 | 97.87 | 0.003512 | 98.54 | 0.002099 | 98.62 | 0.002169 | 99.71 | 0.002653 | 99.79 | 0.001428 | 99.84 | 0.001092 | 99.83 | 0.0005186 | 99.75 | 0.0007506 | 99.35 | 0.00144 | 99.83 | 0.001434 | 99.98 | 0.0002381 | 99.97 | 1.025e-05 | 99.98 | 0.0001124 | 99.99 | 2.172e-05 | 99.97 | 7.495e-05
445 | 98.23 | 0.01328 | 96.27 | 0.02235 | 97.14 | -0.006145 | 96.29 | 0.01699 | 96 | -0.01168 | 95.44 | 0.03324 | 98.94 | -0.0007516 | 97.71 | 0.02302 | 99.04 | 0.004617 | 97.48 | 0.01753 | 95.01 | -9.746e-05 | 96.25 | 0.02695 | 97.48 | 0.02191 | 96.35 | 0.01593 | 93.98 | 0.005769 | 94.76 | 0.008993 | 99.5 | 0.0006332 | 97.87 | 0.003437 | 98.54 | 0.002164 | 98.62 | 0.002422 | 99.7 | 0.002685 | 99.79 | 0.001445 | 99.84 | 0.001097 | 99.83 | 0.0005119 | 99.75 | 0.0007586 | 99.35 | 0.00145 | 99.83 | 0.001462 | 99.98 | 0.0002263 | 99.97 | -2.076e-05 | 99.98 | 0.0001194 | 99.99 | 1.81e-05 | 99.97 | 7.906e-05
446 | 98.22 | 0.01357 | 96.25 | 0.02285 | 97.14 | -0.00609 | 96.26 | 0.01682 | 96.01 | -0.01182 | 95.41 | 0.03321 | 98.94 | -0.0007481 | 97.69 | 0.02252 | 99.04 | 0.004567 | 97.46 | 0.01758 | 95.01 | -7.986e-05 | 96.22 | 0.02624 | 97.45 | 0.02237 | 96.33 | 0.01616 | 93.97 | 0.005778 | 94.75 | 0.009007 | 99.5 | 0.000618 | 97.86 | 0.003368 | 98.54 | 0.002211 | 98.61 | 0.002667 | 99.7 | 0.002714 | 99.79 | 0.001463 | 99.84 | 0.001113 | 99.83 | 0.000503 | 99.75 | 0.0007649 | 99.35 | 0.001456 | 99.83 | 0.001506 | 99.98 | 0.0001861 | 99.97 | -3.011e-05 | 99.98 | 0.0001273 | 99.99 | 1.579e-05 | 99.97 | 7.996e-05
447 | 98.2 | 0.01383 | 96.22 | 0.02339 | 97.15 | -0.006049 | 96.25 | 0.01667 | 96.02 | -0.01196 | 95.38 | 0.0332 | 98.94 | -0.0007446 | 97.67 | 0.02202 | 99.03 | 0.004525 | 97.44 | 0.01775 | 95.01 | -6.599e-05 | 96.19 | 0.02548 | 97.43 | 0.02282 | 96.32 | 0.0163 | 93.96 | 0.005748 | 94.74 | 0.009013 | 99.5 | 0.0005455 | 97.86 | 0.003343 | 98.54 | 0.002252 | 98.61 | 0.002873 | 99.7 | 0.002749 | 99.79 | 0.001486 | 99.84 | 0.001127 | 99.83 | 0.000497 | 99.75 | 0.000763 | 99.35 | 0.001459 | 99.83 | 0.001556 | 99.98 | 0.0001161 | 99.97 | -6.335e-06 | 99.98 | 0.0001255 | 99.99 | 1.243e-05 | 99.97 | 7.947e-05
448 | 98.19 | 0.01403 | 96.2 | 0.02391 | 97.16 | -0.00603 | 96.23 | 0.0167 | 96.04 | -0.0121 | 95.34 | 0.03321 | 98.94 | -0.0007468 | 97.65 | 0.0214 | 99.03 | 0.004477 | 97.42 | 0.018 | 95.01 | -8.233e-05 | 96.17 | 0.02465 | 97.41 | 0.02327 | 96.3 | 0.01648 | 93.96 | 0.005651 | 94.73 | 0.008988 | 99.49 | 0.0004907 | 97.86 | 0.003307 | 98.53 | 0.002286 | 98.61 | 0.003025 | 99.7 | 0.002787 | 99.79 | 0.001507 | 99.84 | 0.001152 | 99.83 | 0.000502 | 99.74 | 0.000759 | 99.34 | 0.001449 | 99.83 | 0.001603 | 99.98 | 4.386e-05 | 99.97 | 3.369e-05 | 99.98 | 0.0001186 | 99.99 | 1.024e-05 | 99.97 | 7.973e-05
449 | 98.17 | 0.01422 | 96.17 | 0.02441 | 97.16 | -0.006026 | 96.22 | 0.01681 | 96.05 | -0.01224 | 95.31 | 0.03325 | 98.94 | -0.0007443 | 97.62 | 0.02059 | 99.02 | 0.004431 | 97.41 | 0.01817 | 95.01 | -0.0001222 | 96.15 | 0.02375 | 97.38 | 0.02373 | 96.28 | 0.01662 | 93.95 | 0.005569 | 94.73 | 0.008944 | 99.49 | 0.0004969 | 97.86 | 0.003206 | 98.53 | 0.002323 | 98.6 | 0.003109 | 99.69 | 0.002827 | 99.79 | 0.001534 | 99.84 | 0.001184 | 99.83 | 0.0005037 | 99.74 | 0.0007557 | 99.34 | 0.001448 | 99.83 | 0.001643 | 99.98 | -2.637e-05 | 99.97 | 5.977e-05 | 99.98 | 0.0001054 | 99.99 | 9.324e-06 | 99.97 | 8.097e-05
450 | 98.16 | 0.01446 | 96.15 | 0.02493 | 97.17 | -0.005993 | 96.2 | 0.01669 | 96.06 | -0.01235 | 95.27 | 0.03333 | 98.94 | -0.0007384 | 97.6 | 0.01982 | 99.02 | 0.004386 | 97.39 | 0.01835 | 95.01 | -0.0001325 | 96.12 | 0.0228 | 97.36 | 0.0242 | 96.27 | 0.01674 | 93.95 | 0.005503 | 94.72 | 0.008903 | 99.49 | 0.0005439 | 97.85 | 0.003241 | 98.53 | 0.002374 | 98.6 | 0.003111 | 99.69 | 0.00287 | 99.78 | 0.001544 | 99.83 | 0.001205 | 99.83 | 0.0004925 | 99.74 | 0.0007385 | 99.34 | 0.001453 | 99.83 | 0.001681 | 99.98 | -7.285e-05 | 99.97 | 7.812e-05 | 99.98 | 8.289e-05 | 99.99 | 9.107e-06 | 99.97 | 7.564e-05
451 | 98.14 | 0.01476 | 96.12 | 0.02545 | 97.17 | -0.005921 | 96.18 | 0.01662 | 96.07 | -0.01246 | 95.24 | 0.03351 | 98.94 | -0.0007313 | 97.58 | 0.01906 | 99.02 | 0.004361 | 97.37 | 0.01852 | 95.01 | -0.0001493 | 96.1 | 0.02183 | 97.34 | 0.02466 | 96.25 | 0.01689 | 93.94 | 0.005423 | 94.71 | 0.008879 | 99.49 | 0.0005948 | 97.85 | 0.003289 | 98.53 | 0.002424 | 98.6 | 0.003039 | 99.69 | 0.002919 | 99.78 | 0.001545 | 99.83 | 0.001221 | 99.82 | 0.0004897 | 99.74 | 0.000719 | 99.34 | 0.001463 | 99.82 | 0.00171 | 99.98 | -7.26e-05 | 99.97 | 9e-05 | 99.98 | 4.908e-05 | 99.99 | 1.082e-05 | 99.97 | 6.421e-05
452 | 98.13 | 0.0151 | 96.1 | 0.02597 | 97.18 | -0.005856 | 96.17 | 0.01681 | 96.09 | -0.01257 | 95.21 | 0.03369 | 98.94 | -0.0007228 | 97.57 | 0.0183 | 99.01 | 0.004357 | 97.35 | 0.01862 | 95.02 | -0.0001551 | 96.08 | 0.02083 | 97.31 | 0.02514 | 96.24 | 0.01704 | 93.94 | 0.005322 | 94.7 | 0.008846 | 99.49 | 0.0006875 | 97.84 | 0.003336 | 98.53 | 0.002474 | 98.59 | 0.002894 | 99.68 | 0.00296 | 99.78 | 0.001561 | 99.83 | 0.001243 | 99.82 | 0.0004978 | 99.74 | 0.0007069 | 99.34 | 0.001478 | 99.82 | 0.00174 | 99.98 | -3.95e-05 | 99.97 | 9.837e-05 | 99.98 | 1.935e-05 | 99.99 | 1.386e-05 | 99.97 | 0.0001117
453 | 98.12 | 0.01544 | 96.07 | 0.02654 | 97.19 | -0.005773 | 96.15 | 0.01704 | 96.1 | -0.01268 | 95.17 | 0.03383 | 98.94 | -0.0007142 | 97.55 | 0.01753 | 99.01 | 0.00437 | 97.33 | 0.01875 | 95.02 | -0.0001452 | 96.06 | 0.01981 | 97.29 | 0.02563 | 96.22 | 0.01718 | 93.93 | 0.005244 | 94.69 | 0.008809 | 99.49 | 0.0007852 | 97.84 | 0.003379 | 98.52 | 0.002544 | 98.59 | 0.002695 | 99.68 | 0.002992 | 99.78 | 0.001585 | 99.83 | 0.001263 | 99.82 | 0.0005258 | 99.74 | 0.0007053 | 99.34 | 0.001494 | 99.82 | 0.001757 | 99.98 | 2.876e-05 | 99.97 | 0.0001065 | 99.98 | 8.397e-07 | 99.99 | 1.573e-05 | 99.97 | 0.0002433
454 | 98.1 | 0.01579 | 96.05 | 0.02712 | 97.19 | -0.005695 | 96.13 | 0.01725 | 96.11 | -0.01279 | 95.14 | 0.03406 | 98.94 | -0.0006995 | 97.53 | 0.01681 | 99 | 0.004396 | 97.31 | 0.01879 | 95.02 | -0.0001154 | 96.04 | 0.0188 | 97.26 | 0.02615 | 96.2 | 0.01729 | 93.93 | 0.00519 | 94.68 | 0.008782 | 99.49 | 0.0008177 | 97.84 | 0.003394 | 98.52 | 0.002621 | 98.59 | 0.002577 | 99.68 | 0.003026 | 99.78 | 0.001605 | 99.83 | 0.001288 | 99.82 | 0.0005719 | 99.74 | 0.0007168 | 99.33 | 0.001512 | 99.82 | 0.00177 | 99.98 | 0.0001305 | 99.97 | 0.0001039 | 99.98 | -1.32e-05 | 99.99 | 1.762e-05 | 99.97 | 0.0003992
455 | 98.08 | 0.01619 | 96.02 | 0.02774 | 97.2 | -0.005611 | 96.11 | 0.01733 | 96.12 | -0.01289 | 95.11 | 0.03425 | 98.94 | -0.0006769 | 97.52 | 0.01608 | 99 | 0.004439 | 97.29 | 0.01887 | 95.02 | -7.46e-05 | 96.02 | 0.01781 | 97.23 | 0.02669 | 96.18 | 0.01747 | 93.92 | 0.005193 | 94.67 | 0.008762 | 99.49 | 0.0007999 | 97.84 | 0.003393 | 98.52 | 0.002694 | 98.59 | 0.002514 | 99.67 | 0.00307 | 99.78 | 0.001635 | 99.83 | 0.001306 | 99.82 | 0.000609 | 99.74 | 0.0007221 | 99.33 | 0.001536 | 99.82 | 0.001772 | 99.98 | 0.0002434 | 99.97 | 8.615e-05 | 99.98 | -2.921e-06 | 99.99 | 2.085e-05 | 99.97 | 0.0005463
456 | 98.07 | 0.01661 | 95.99 | 0.02839 | 97.2 | -0.005524 | 96.1 | 0.0173 | 96.14 | -0.01298 | 95.07 | 0.03442 | 98.94 | -0.0006561 | 97.5 | 0.01543 | 98.99 | 0.004502 | 97.28 | 0.019 | 95.02 | -1.455e-05 | 96 | 0.01688 | 97.21 | 0.02726 | 96.16 | 0.01769 | 93.92 | 0.00526 | 94.66 | 0.008749 | 99.49 | 0.0007527 | 97.83 | 0.003374 | 98.52 | 0.002749 | 98.58 | 0.002492 | 99.67 | 0.003112 | 99.77 | 0.001679 | 99.83 | 0.001325 | 99.82 | 0.0006436 | 99.74 | 0.0007404 | 99.33 | 0.00156 | 99.81 | 0.001772 | 99.98 | 0.0003727 | 99.97 | 5.837e-05 | 99.98 | 1.847e-05 | 99.99 | 2.693e-05 | 99.97 | 0.0006644
457 | 98.05 | 0.01699 | 95.96 | 0.02903 | 97.21 | -0.005452 | 96.08 | 0.01723 | 96.15 | -0.01306 | 95.04 | 0.03441 | 98.94 | -0.0006455 | 97.48 | 0.0149 | 98.99 | 0.004575 | 97.26 | 0.01922 | 95.02 | 7.263e-05 | 95.99 | 0.01602 | 97.18 | 0.02785 | 96.15 | 0.01788 | 93.91 | 0.005353 | 94.65 | 0.00875 | 99.49 | 0.0006815 | 97.83 | 0.003356 | 98.51 | 0.00278 | 98.58 | 0.002501 | 99.67 | 0.00315 | 99.77 | 0.001719 | 99.83 | 0.001343 | 99.82 | 0.0006826 | 99.74 | 0.0007735 | 99.33 | 0.001586 | 99.81 | 0.001772 | 99.98 | 0.0004281 | 99.97 | 6.008e-05 | 99.98 | 1.55e-05 | 99.99 | 3.208e-05 | 99.97 | 0.0007357
458 | 98.03 | 0.01733 | 95.93 | 0.02969 | 97.21 | -0.005397 | 96.06 | 0.01714 | 96.16 | -0.01314 | 95 | 0.03424 | 98.94 | -0.0006463 | 97.47 | 0.01441 | 98.98 | 0.004649 | 97.24 | 0.01935 | 95.02 | 0.0001441 | 95.97 | 0.01522 | 97.15 | 0.02846 | 96.13 | 0.01807 | 93.91 | 0.00541 | 94.65 | 0.00877 | 99.49 | 0.0006956 | 97.83 | 0.003391 | 98.51 | 0.002786 | 98.58 | 0.002519 | 99.67 | 0.003186 | 99.77 | 0.001738 | 99.82 | 0.001368 | 99.82 | 0.0007099 | 99.74 | 0.0008103 | 99.33 | 0.001608 | 99.81 | 0.001769 | 99.98 | 0.0004247 | 99.97 | 7.304e-05 | 99.98 | 2.697e-05 | 99.99 | 3.255e-05 | 99.96 | 0.0007562
459 | 98.02 | 0.01766 | 95.9 | 0.03036 | 97.22 | -0.005346 | 96.04 | 0.01716 | 96.18 | -0.01321 | 94.97 | 0.03402 | 98.95 | -0.0006518 | 97.46 | 0.01392 | 98.98 | 0.004724 | 97.22 | 0.0198 | 95.02 | 0.000165 | 95.96 | 0.01451 | 97.12 | 0.0291 | 96.11 | 0.01827 | 93.9 | 0.005458 | 94.64 | 0.008794 | 99.49 | 0.0007338 | 97.82 | 0.003385 | 98.51 | 0.002798 | 98.58 | 0.002533 | 99.66 | 0.003219 | 99.77 | 0.001771 | 99.82 | 0.001385 | 99.82 | 0.0007158 | 99.74 | 0.0008419 | 99.33 | 0.001638 | 99.81 | 0.001769 | 99.98 | 0.0003598 | 99.97 | 6.634e-05 | 99.98 | 4.494e-05 | 99.99 | 3.025e-05 | 99.96 | 0.0007264
460 | 98 | 0.01801 | 95.87 | 0.03103 | 97.22 | -0.005264 | 96.03 | 0.0172 | 96.19 | -0.01328 | 94.93 | 0.03378 | 98.95 | -0.000659 | 97.44 | 0.01342 | 98.97 | 0.004795 | 97.2 | 0.01983 | 95.02 | 0.0001867 | 95.94 | 0.01387 | 97.09 | 0.02978 | 96.09 | 0.0185 | 93.89 | 0.005501 | 94.63 | 0.008838 | 99.49 | 0.0007533 | 97.82 | 0.003328 | 98.5 | 0.002803 | 98.57 | 0.002543 | 99.66 | 0.003248 | 99.77 | 0.001803 | 99.82 | 0.001392 | 99.82 | 0.000706 | 99.74 | 0.0008564 | 99.33 | 0.00167 | 99.81 | 0.001791 | 99.98 | 0.0002494 | 99.97 | 6.373e-05 | 99.98 | 5.343e-05 | 99.99 | 2.681e-05 | 99.96 | 0.0006414
461 | 97.98 | 0.01841 | 95.84 | 0.03172 | 97.23 | -0.005127 | 96.01 | 0.01728 | 96.2 | -0.01334 | 94.9 | 0.03351 | 98.95 | -0.0006665 | 97.43 | 0.01297 | 98.97 | 0.004872 | 97.17 | 0.01963 | 95.02 | 0.0001968 | 95.93 | 0.01329 | 97.06 | 0.03048 | 96.07 | 0.01875 | 93.89 | 0.005549 | 94.62 | 0.008897 | 99.49 | 0.0007266 | 97.82 | 0.003263 | 98.5 | 0.002818 | 98.57 | 0.002565 | 99.66 | 0.003276 | 99.77 | 0.001826 | 99.82 | 0.001395 | 99.82 | 0.000667 | 99.74 | 0.000852 | 99.32 | 0.001696 | 99.81 | 0.001826 | 99.98 | 0.0001168 | 99.97 | 7.364e-05 | 99.98 | 4.84e-05 | 99.99 | 2.362e-05 | 99.96 | 0.000497
462 | 97.96 | 0.01882 | 95.81 | 0.03239 | 97.23 | -0.004966 | 95.99 | 0.0174 | 96.22 | -0.0134 | 94.87 | 0.03314 | 98.95 | -0.0006717 | 97.42 | 0.01254 | 98.97 | 0.004955 | 97.16 | 0.01948 | 95.01 | 0.0002031 | 95.92 | 0.01274 | 97.03 | 0.0312 | 96.06 | 0.01902 | 93.88 | 0.005588 | 94.61 | 0.008961 | 99.49 | 0.0006942 | 97.81 | 0.003215 | 98.5 | 0.002823 | 98.57 | 0.002591 | 99.65 | 0.003318 | 99.76 | 0.001863 | 99.82 | 0.001399 | 99.82 | 0.0006001 | 99.73 | 0.0008514 | 99.32 | 0.001729 | 99.8 | 0.001871 | 99.98 | -3.153e-05 | 99.97 | 9.032e-05 | 99.98 | 4.02e-05 | 99.99 | 2.189e-05 | 99.96 | 0.0003366
463 | 97.94 | 0.01924 | 95.78 | 0.03314 | 97.24 | -0.004835 | 95.98 | 0.01754 | 96.23 | -0.01346 | 94.83 | 0.03263 | 98.95 | -0.0006681 | 97.4 | 0.0121 | 98.96 | 0.005048 | 97.13 | 0.01948 | 95.01 | 0.0002302 | 95.9 | 0.01223 | 97 | 0.03195 | 96.04 | 0.01926 | 93.88 | 0.005551 | 94.6 | 0.008996 | 99.48 | 0.0006923 | 97.81 | 0.003176 | 98.5 | 0.002836 | 98.57 | 0.002605 | 99.65 | 0.003379 | 99.76 | 0.001904 | 99.82 | 0.001407 | 99.82 | 0.0005686 | 99.73 | 0.0008513 | 99.32 | 0.001774 | 99.8 | 0.00191 | 99.98 | -0.000156 | 99.97 | 0.0001152 | 99.98 | 2.569e-05 | 99.99 | 2.067e-05 | 99.96 | 0.0002355
464 | 97.92 | 0.01966 | 95.74 | 0.03391 | 97.24 | -0.004748 | 95.96 | 0.01773 | 96.24 | -0.01355 | 94.8 | 0.03204 | 98.95 | -0.0006617 | 97.39 | 0.01163 | 98.96 | 0.005138 | 97.12 | 0.01953 | 95.01 | 0.0002556 | 95.89 | 0.01178 | 96.97 | 0.03273 | 96.02 | 0.01946 | 93.87 | 0.005547 | 94.59 | 0.00904 | 99.48 | 0.000707 | 97.81 | 0.00314 | 98.49 | 0.002839 | 98.56 | 0.002616 | 99.65 | 0.003442 | 99.76 | 0.001931 | 99.82 | 0.001422 | 99.82 | 0.0005574 | 99.73 | 0.0008513 | 99.32 | 0.00182 | 99.8 | 0.001937 | 99.98 | -0.0002563 | 99.97 | 0.0001262 | 99.98 | 1.578e-05 | 99.99 | 1.905e-05 | 99.96 | 0.0001732
465 | 97.9 | 0.0201 | 95.71 | 0.03472 | 97.25 | -0.004676 | 95.94 | 0.01786 | 96.26 | -0.01364 | 94.77 | 0.03131 | 98.95 | -0.0006478 | 97.38 | 0.01119 | 98.95 | 0.005219 | 97.1 | 0.01948 | 95.01 | 0.0003063 | 95.88 | 0.01138 | 96.94 | 0.03355 | 96 | 0.01973 | 93.87 | 0.005547 | 94.58 | 0.009075 | 99.48 | 0.0006905 | 97.8 | 0.003162 | 98.49 | 0.002844 | 98.56 | 0.002627 | 99.64 | 0.003512 | 99.76 | 0.001953 | 99.81 | 0.001441 | 99.82 | 0.0005523 | 99.73 | 0.0008416 | 99.32 | 0.001859 | 99.8 | 0.001951 | 99.98 | -0.000337 | 99.97 | 0.0001265 | 99.98 | 1.34e-05 | 99.99 | 1.708e-05 | 99.96 | 0.0001342
466 | 97.88 | 0.0206 | 95.67 | 0.03556 | 97.25 | -0.004625 | 95.92 | 0.0179 | 96.27 | -0.01374 | 94.74 | 0.03054 | 98.95 | -0.0006177 | 97.37 | 0.01078 | 98.94 | 0.005306 | 97.08 | 0.01939 | 95.01 | 0.0003792 | 95.87 | 0.011 | 96.9 | 0.03441 | 95.98 | 0.02006 | 93.86 | 0.005525 | 94.57 | 0.009093 | 99.48 | 0.0006438 | 97.8 | 0.003169 | 98.49 | 0.002866 | 98.56 | 0.002633 | 99.64 | 0.003586 | 99.76 | 0.001984 | 99.81 | 0.001466 | 99.82 | 0.0005478 | 99.73 | 0.0008334 | 99.32 | 0.001891 | 99.8 | 0.001952 | 99.98 | -0.0003184 | 99.97 | 0.0001047 | 99.98 | 2.487e-05 | 99.99 | 1.796e-05 | 99.96 | 0.0001114
467 | 97.86 | 0.02108 | 95.64 | 0.03638 | 97.26 | -0.004592 | 95.9 | 0.01798 | 96.28 | -0.01381 | 94.71 | 0.02961 | 98.95 | -0.0005838 | 97.36 | 0.01045 | 98.94 | 0.005382 | 97.06 | 0.01935 | 95.01 | 0.0004395 | 95.86 | 0.01066 | 96.87 | 0.0353 | 95.96 | 0.02039 | 93.86 | 0.00546 | 94.57 | 0.009095 | 99.48 | 0.0005538 | 97.8 | 0.003213 | 98.48 | 0.002882 | 98.56 | 0.002655 | 99.63 | 0.003661 | 99.75 | 0.002006 | 99.81 | 0.001502 | 99.82 | 0.0005508 | 99.73 | 0.0008378 | 99.31 | 0.001917 | 99.79 | 0.001937 | 99.98 | -0.0002269 | 99.97 | 9.719e-05 | 99.98 | 3.364e-05 | 99.99 | 2.284e-05 | 99.96 | 9.567e-05
468 | 97.84 | 0.02154 | 95.6 | 0.03721 | 97.26 | -0.004564 | 95.89 | 0.0181 | 96.3 | -0.01388 | 94.68 | 0.02852 | 98.95 | -0.0005485 | 97.35 | 0.01019 | 98.93 | 0.005446 | 97.04 | 0.01937 | 95.01 | 0.0005147 | 95.85 | 0.01032 | 96.83 | 0.03621 | 95.94 | 0.02077 | 93.85 | 0.005353 | 94.56 | 0.009093 | 99.48 | 0.0005112 | 97.79 | 0.00329 | 98.48 | 0.002883 | 98.55 | 0.002677 | 99.63 | 0.003734 | 99.75 | 0.002011 | 99.81 | 0.001524 | 99.81 | 0.0005618 | 99.73 | 0.0008451 | 99.31 | 0.001938 | 99.79 | 0.001912 | 99.98 | -9.025e-05 | 99.97 | 0.0001064 | 99.98 | 5.469e-05 | 99.99 | 2.708e-05 | 99.96 | 9.116e-05
469 | 97.82 | 0.02199 | 95.56 | 0.03806 | 97.27 | -0.004528 | 95.87 | 0.01806 | 96.31 | -0.01394 | 94.65 | 0.02738 | 98.95 | -0.0005141 | 97.34 | 0.01003 | 98.93 | 0.005499 | 97.02 | 0.0197 | 95.01 | 0.0005836 | 95.84 | 0.009984 | 96.79 | 0.03714 | 95.92 | 0.02116 | 93.84 | 0.005269 | 94.55 | 0.009108 | 99.48 | 0.0005483 | 97.79 | 0.003398 | 98.48 | 0.002899 | 98.55 | 0.002701 | 99.63 | 0.0038 | 99.75 | 0.002013 | 99.81 | 0.001553 | 99.81 | 0.0005734 | 99.73 | 0.0008512 | 99.31 | 0.001959 | 99.79 | 0.001893 | 99.98 | 1.096e-05 | 99.97 | 0.0001242 | 99.98 | 9.465e-05 | 99.99 | 3.133e-05 | 99.96 | 9.217e-05
470 | 97.8 | 0.02243 | 95.52 | 0.03894 | 97.27 | -0.004469 | 95.85 | 0.01799 | 96.33 | -0.01402 | 94.62 | 0.02638 | 98.95 | -0.0004819 | 97.33 | 0.009817 | 98.92 | 0.005558 | 97 | 0.01986 | 95.01 | 0.0006394 | 95.83 | 0.009706 | 96.76 | 0.03812 | 95.89 | 0.02158 | 93.84 | 0.005224 | 94.54 | 0.009136 | 99.48 | 0.0006215 | 97.79 | 0.003399 | 98.48 | 0.002918 | 98.55 | 0.002714 | 99.62 | 0.003866 | 99.75 | 0.002021 | 99.81 | 0.001579 | 99.81 | 0.000586 | 99.73 | 0.0008633 | 99.31 | 0.001981 | 99.79 | 0.001898 | 99.98 | 8.856e-05 | 99.97 | 0.0001299 | 99.98 | 0.0001291 | 99.99 | 3.615e-05 | 99.96 | 9.953e-05
471 | 97.77 | 0.02289 | 95.49 | 0.0398 | 97.28 | -0.004358 | 95.83 | 0.01801 | 96.34 | -0.0141 | 94.6 | 0.0254 | 98.95 | -0.0004595 | 97.32 | 0.009582 | 98.92 | 0.005622 | 96.98 | 0.0197 | 95.01 | 0.000684 | 95.82 | 0.009476 | 96.72 | 0.03913 | 95.87 | 0.022 | 93.83 | 0.005134 | 94.53 | 0.00915 | 99.48 | 0.0006946 | 97.78 | 0.003425 | 98.47 | 0.002941 | 98.55 | 0.002732 | 99.62 | 0.00391 | 99.75 | 0.002029 | 99.8 | 0.001597 | 99.81 | 0.0005954 | 99.73 | 0.0008781 | 99.31 | 0.001982 | 99.79 | 0.001933 | 99.98 | 0.000144 | 99.97 | 0.0001268 | 99.98 | 0.0001501 | 99.99 | 3.801e-05 | 99.96 | 0.0001093
472 | 97.75 | 0.02334 | 95.45 | 0.04063 | 97.28 | -0.004192 | 95.81 | 0.01812 | 96.35 | -0.0142 | 94.57 | 0.02418 | 98.95 | -0.0004382 | 97.31 | 0.009339 | 98.91 | 0.005683 | 96.96 | 0.01934 | 95.01 | 0.000717 | 95.81 | 0.00926 | 96.68 | 0.04018 | 95.85 | 0.02239 | 93.83 | 0.005064 | 94.52 | 0.00918 | 99.48 | 0.000732 | 97.78 | 0.00344 | 98.47 | 0.002958 | 98.54 | 0.002757 | 99.62 | 0.003929 | 99.74 | 0.002067 | 99.8 | 0.001612 | 99.81 | 0.0005945 | 99.73 | 0.0008916 | 99.3 | 0.001983 | 99.79 | 0.001983 | 99.98 | 0.0001703 | 99.97 | 0.0001208 | 99.98 | 0.000153 | 99.99 | 3.659e-05 | 99.96 | 0.0001216
473 | 97.73 | 0.02379 | 95.4 | 0.04151 | 97.28 | -0.004017 | 95.8 | 0.01836 | 96.37 | -0.01428 | 94.55 | 0.02265 | 98.95 | -0.0004082 | 97.3 | 0.009082 | 98.91 | 0.005754 | 96.94 | 0.01914 | 95.01 | 0.0007745 | 95.8 | 0.009036 | 96.64 | 0.04125 | 95.83 | 0.02274 | 93.82 | 0.005034 | 94.51 | 0.009188 | 99.48 | 0.000723 | 97.78 | 0.003453 | 98.47 | 0.002987 | 98.54 | 0.002777 | 99.61 | 0.003946 | 99.74 | 0.00213 | 99.8 | 0.001641 | 99.81 | 0.000594 | 99.72 | 0.0009095 | 99.3 | 0.002008 | 99.78 | 0.002036 | 99.98 | 0.0001564 | 99.97 | 0.0001082 | 99.98 | 0.0001445 | 99.98 | 3.533e-05 | 99.96 | 0.0001316
474 | 97.7 | 0.02424 | 95.36 | 0.04241 | 97.29 | -0.003931 | 95.78 | 0.01845 | 96.38 | -0.01435 | 94.53 | 0.0211 | 98.95 | -0.0003834 | 97.29 | 0.008762 | 98.9 | 0.005834 | 96.92 | 0.01897 | 95.01 | 0.0008147 | 95.79 | 0.008798 | 96.6 | 0.04235 | 95.81 | 0.02307 | 93.82 | 0.005049 | 94.5 | 0.009197 | 99.48 | 0.0007515 | 97.77 | 0.003452 | 98.46 | 0.003013 | 98.54 | 0.002781 | 99.61 | 0.003952 | 99.74 | 0.002195 | 99.8 | 0.001677 | 99.81 | 0.0005889 | 99.72 | 0.0009219 | 99.3 | 0.002042 | 99.78 | 0.002099 | 99.98 | 0.0001148 | 99.97 | 6.817e-05 | 99.98 | 0.0001474 | 99.98 | 3.32e-05 | 99.96 | 0.0001336
475 | 97.68 | 0.02472 | 95.32 | 0.04335 | 97.29 | -0.003904 | 95.76 | 0.01864 | 96.4 | -0.01442 | 94.5 | 0.01958 | 98.95 | -0.0003594 | 97.28 | 0.008417 | 98.89 | 0.005907 | 96.9 | 0.01912 | 95.01 | 0.0008535 | 95.78 | 0.008583 | 96.55 | 0.04347 | 95.78 | 0.02346 | 93.81 | 0.005158 | 94.49 | 0.009231 | 99.48 | 0.000796 | 97.77 | 0.003447 | 98.46 | 0.003031 | 98.53 | 0.002776 | 99.6 | 0.003957 | 99.74 | 0.002253 | 99.8 | 0.001706 | 99.81 | 0.0005803 | 99.72 | 0.0009301 | 99.3 | 0.002079 | 99.78 | 0.002158 | 99.98 | 8.004e-05 | 99.97 | 2.703e-05 | 99.98 | 0.0001412 | 99.98 | 3.112e-05 | 99.96 | 0.0001297
476 | 97.65 | 0.02524 | 95.28 | 0.0443 | 97.3 | -0.003876 | 95.74 | 0.0187 | 96.41 | -0.0145 | 94.48 | 0.01831 | 98.95 | -0.000323 | 97.28 | 0.008098 | 98.89 | 0.00598 | 96.88 | 0.01925 | 95.01 | 0.0009307 | 95.77 | 0.008384 | 96.51 | 0.04461 | 95.76 | 0.02385 | 93.81 | 0.005298 | 94.48 | 0.009282 | 99.48 | 0.000863 | 97.76 | 0.003444 | 98.46 | 0.003066 | 98.53 | 0.002764 | 99.6 | 0.00397 | 99.74 | 0.002315 | 99.8 | 0.001726 | 99.81 | 0.0005829 | 99.72 | 0.0009433 | 99.3 | 0.002102 | 99.78 | 0.002197 | 99.98 | 4.007e-05 | 99.97 | -6.431e-07 | 99.98 | 0.0001087 | 99.98 | 2.773e-05 | 99.96 | 0.0001219
477 | 97.63 | 0.02578 | 95.23 | 0.04529 | 97.3 | -0.003884 | 95.72 | 0.0187 | 96.43 | -0.01456 | 94.47 | 0.01725 | 98.95 | -0.0002888 | 97.27 | 0.007678 | 98.88 | 0.006052 | 96.87 | 0.01907 | 95.01 | 0.0009922 | 95.77 | 0.008213 | 96.46 | 0.04576 | 95.73 | 0.02419 | 93.8 | 0.005425 | 94.47 | 0.009333 | 99.48 | 0.0009038 | 97.76 | 0.003529 | 98.45 | 0.00309 | 98.53 | 0.002768 | 99.6 | 0.003996 | 99.73 | 0.002366 | 99.8 | 0.001747 | 99.81 | 0.000588 | 99.72 | 0.0009646 | 99.29 | 0.002123 | 99.77 | 0.002211 | 99.98 | 1.168e-05 | 99.97 | -3.321e-05 | 99.98 | 8.283e-05 | 99.98 | 2.586e-05 | 99.96 | 0.0001095
478 | 97.6 | 0.02635 | 95.19 | 0.04631 | 97.3 | -0.003857 | 95.7 | 0.0187 | 96.44 | -0.01459 | 94.46 | 0.0161 | 98.95 | -0.0002561 | 97.26 | 0.007346 | 98.88 | 0.006122 | 96.85 | 0.01925 | 95.01 | 0.00106 | 95.76 | 0.008047 | 96.42 | 0.0469 | 95.71 | 0.02454 | 93.8 | 0.005503 | 94.46 | 0.00937 | 99.47 | 0.0008964 | 97.76 | 0.003593 | 98.45 | 0.003105 | 98.53 | 0.002783 | 99.59 | 0.004029 | 99.73 | 0.002416 | 99.79 | 0.001742 | 99.81 | 0.0005973 | 99.72 | 0.0009789 | 99.29 | 0.002136 | 99.77 | 0.002209 | 99.98 | 3.644e-05 | 99.97 | -4.281e-05 | 99.98 | 5.801e-05 | 99.98 | 2.67e-05 | 99.96 | 9.636e-05
479 | 97.58 | 0.02693 | 95.14 | 0.04736 | 97.31 | -0.003758 | 95.69 | 0.01865 | 96.46 | -0.01462 | 94.44 | 0.01492 | 98.96 | -0.0002227 | 97.25 | 0.007179 | 98.87 | 0.006189 | 96.83 | 0.01945 | 95 | 0.00114 | 95.75 | 0.007862 | 96.37 | 0.04804 | 95.69 | 0.02486 | 93.79 | 0.005614 | 94.46 | 0.009422 | 99.47 | 0.0008503 | 97.76 | 0.003625 | 98.45 | 0.003111 | 98.52 | 0.002787 | 99.59 | 0.004065 | 99.73 | 0.002458 | 99.79 | 0.001735 | 99.81 | 0.000622 | 99.72 | 0.0009852 | 99.29 | 0.002142 | 99.77 | 0.002199 | 99.98 | 9.038e-05 | 99.97 | -2.95e-05 | 99.98 | 4.999e-05 | 99.98 | 2.841e-05 | 99.96 | 8.291e-05
480 | 97.55 | 0.02755 | 95.09 | 0.04845 | 97.31 | -0.003588 | 95.66 | 0.0187 | 96.47 | -0.01465 | 94.42 | 0.01403 | 98.96 | -0.0001915 | 97.24 | 0.00713 | 98.86 | 0.006244 | 96.81 | 0.01942 | 95 | 0.001194 | 95.74 | 0.007675 | 96.32 | 0.04918 | 95.66 | 0.02524 | 93.79 | 0.005712 | 94.45 | 0.009478 | 99.47 | 0.0007896 | 97.75 | 0.003667 | 98.44 | 0.003112 | 98.52 | 0.002762 | 99.58 | 0.004115 | 99.73 | 0.002485 | 99.79 | 0.001733 | 99.81 | 0.0006456 | 99.72 | 0.0009901 | 99.29 | 0.002142 | 99.77 | 0.002182 | 99.98 | 0.0001766 | 99.97 | -1.894e-05 | 99.98 | 5.459e-05 | 99.98 | 3.268e-05 | 99.96 | 7.111e-05
481 | 97.52 | 0.02824 | 95.04 | 0.04955 | 97.31 | -0.003407 | 95.65 | 0.01871 | 96.49 | -0.01467 | 94.41 | 0.01336 | 98.96 | -0.0001651 | 97.24 | 0.007026 | 98.86 | 0.0063 | 96.79 | 0.01946 | 95 | 0.001245 | 95.74 | 0.007522 | 96.27 | 0.05031 | 95.63 | 0.02567 | 93.78 | 0.005723 | 94.44 | 0.009527 | 99.47 | 0.0007645 | 97.75 | 0.003717 | 98.44 | 0.003085 | 98.52 | 0.002734 | 99.58 | 0.004177 | 99.72 | 0.002496 | 99.79 | 0.001737 | 99.81 | 0.0006654 | 99.72 | 0.0009941 | 99.28 | 0.002147 | 99.77 | 0.002172 | 99.98 | 0.0002692 | 99.97 | -5.018e-06 | 99.98 | 5.793e-05 | 99.98 | 3.458e-05 | 99.96 | 6.197e-05
482 | 97.49 | 0.02894 | 94.99 | 0.05067 | 97.32 | -0.003225 | 95.63 | 0.01862 | 96.5 | -0.01469 | 94.39 | 0.0127 | 98.96 | -0.0001413 | 97.23 | 0.006884 | 98.85 | 0.006344 | 96.77 | 0.01927 | 95 | 0.001287 | 95.73 | 0.007387 | 96.22 | 0.05145 | 95.61 | 0.0261 | 93.78 | 0.005671 | 94.43 | 0.009572 | 99.47 | 0.0007466 | 97.74 | 0.003719 | 98.44 | 0.003045 | 98.51 | 0.002726 | 99.58 | 0.004233 | 99.72 | 0.0025 | 99.79 | 0.001742 | 99.81 | 0.0006863 | 99.72 | 0.0009905 | 99.28 | 0.002158 | 99.76 | 0.002171 | 99.98 | 0.0002744 | 99.97 | 1.57e-05 | 99.98 | 4.551e-05 | 99.98 | 3.276e-05 | 99.96 | 5.379e-05
483 | 97.46 | 0.0297 | 94.94 | 0.05184 | 97.32 | -0.003012 | 95.61 | 0.0186 | 96.51 | -0.01472 | 94.38 | 0.01208 | 98.96 | -0.0001124 | 97.23 | 0.00683 | 98.84 | 0.006392 | 96.75 | 0.01897 | 95 | 0.001374 | 95.72 | 0.007246 | 96.17 | 0.05256 | 95.58 | 0.0265 | 93.77 | 0.005637 | 94.42 | 0.009593 | 99.47 | 0.0006984 | 97.74 | 0.00371 | 98.44 | 0.00304 | 98.51 | 0.002733 | 99.57 | 0.004276 | 99.72 | 0.002506 | 99.78 | 0.001757 | 99.81 | 0.0007061 | 99.72 | 0.0009884 | 99.28 | 0.0022 | 99.76 | 0.002184 | 99.98 | 0.0002154 | 99.97 | 5.347e-05 | 99.98 | 3.122e-05 | 99.98 | 2.729e-05 | 99.96 | 4.906e-05
484 | 97.43 | 0.03046 | 94.89 | 0.05303 | 97.32 | -0.002819 | 95.59 | 0.01873 | 96.53 | -0.01472 | 94.37 | 0.01145 | 98.96 | -8.304e-05 | 97.22 | 0.00679 | 98.84 | 0.006442 | 96.73 | 0.01864 | 95 | 0.001489 | 95.71 | 0.007084 | 96.12 | 0.05365 | 95.56 | 0.02689 | 93.76 | 0.005601 | 94.41 | 0.009603 | 99.47 | 0.0007054 | 97.74 | 0.00375 | 98.43 | 0.003197 | 98.51 | 0.002735 | 99.57 | 0.004298 | 99.72 | 0.002513 | 99.78 | 0.001786 | 99.8 | 0.0007205 | 99.71 | 0.0009943 | 99.28 | 0.002255 | 99.76 | 0.002215 | 99.97 | 0.0001144 | 99.97 | 7.182e-05 | 99.98 | 3.381e-05 | 99.98 | 2.016e-05 | 99.96 | 4.447e-05
485 | 97.4 | 0.03121 | 94.83 | 0.05421 | 97.33 | -0.002703 | 95.57 | 0.01892 | 96.54 | -0.01471 | 94.36 | 0.01082 | 98.96 | -5.964e-05 | 97.21 | 0.006644 | 98.83 | 0.006504 | 96.71 | 0.01839 | 95 | 0.001604 | 95.71 | 0.006917 | 96.06 | 0.0547 | 95.53 | 0.02731 | 93.76 | 0.005564 | 94.4 | 0.009627 | 99.47 | 0.0007793 | 97.73 | 0.003752 | 98.43 | 0.003408 | 98.51 | 0.00272 | 99.56 | 0.004309 | 99.71 | 0.002511 | 99.78 | 0.001825 | 99.8 | 0.0007452 | 99.71 | 0.001001 | 99.28 | 0.00232 | 99.76 | 0.002264 | 99.97 | 3.013e-05 | 99.97 | 6.41e-05 | 99.98 | 4.725e-05 | 99.98 | 1.584e-05 | 99.96 | 4.252e-05
486 | 97.37 | 0.03196 | 94.78 | 0.05542 | 97.33 | -0.002627 | 95.55 | 0.01908 | 96.56 | -0.01469 | 94.35 | 0.01049 | 98.96 | -2.241e-05 | 97.2 | 0.006544 | 98.83 | 0.006567 | 96.7 | 0.01819 | 94.99 | 0.001701 | 95.7 | 0.006784 | 96.01 | 0.05572 | 95.5 | 0.02771 | 93.75 | 0.005579 | 94.39 | 0.009669 | 99.47 | 0.0008979 | 97.73 | 0.003721 | 98.43 | 0.003626 | 98.5 | 0.002704 | 99.56 | 0.004319 | 99.71 | 0.002505 | 99.78 | 0.001858 | 99.8 | 0.0007825 | 99.71 | 0.001005 | 99.27 | 0.00237 | 99.75 | 0.002322 | 99.97 | -4.802e-05 | 99.97 | 8.729e-05 | 99.98 | 4.557e-05 | 99.98 | 1.395e-05 | 99.96 | 4.688e-05
487 | 97.34 | 0.03268 | 94.72 | 0.05665 | 97.33 | -0.002569 | 95.54 | 0.01924 | 96.57 | -0.01467 | 94.34 | 0.0102 | 98.96 | 1.704e-05 | 97.2 | 0.006374 | 98.82 | 0.006611 | 96.68 | 0.01791 | 94.99 | 0.001788 | 95.69 | 0.006682 | 95.95 | 0.05672 | 95.47 | 0.0281 | 93.75 | 0.00563 | 94.38 | 0.009704 | 99.47 | 0.001008 | 97.73 | 0.003782 | 98.42 | 0.00381 | 98.5 | 0.002691 | 99.55 | 0.004334 | 99.71 | 0.002497 | 99.78 | 0.001895 | 99.8 | 0.0008134 | 99.71 | 0.00102 | 99.27 | 0.002427 | 99.75 | 0.002394 | 99.98 | -0.0001338 | 99.97 | 0.000111 | 99.98 | 5.054e-05 | 99.98 | 1.333e-05 | 99.96 | 5.787e-05
488 | 97.3 | 0.03338 | 94.67 | 0.05792 | 97.33 | -0.002516 | 95.52 | 0.01957 | 96.59 | -0.01465 | 94.33 | 0.009997 | 98.96 | 5.801e-05 | 97.19 | 0.006185 | 98.81 | 0.00665 | 96.66 | 0.01784 | 94.99 | 0.001868 | 95.69 | 0.00661 | 95.89 | 0.05768 | 95.44 | 0.02851 | 93.74 | 0.005608 | 94.37 | 0.009732 | 99.47 | 0.001078 | 97.72 | 0.003793 | 98.42 | 0.003938 | 98.5 | 0.002691 | 99.55 | 0.004355 | 99.71 | 0.002491 | 99.78 | 0.001934 | 99.8 | 0.0008352 | 99.71 | 0.001038 | 99.27 | 0.002481 | 99.75 | 0.00247 | 99.98 | -0.0002233 | 99.97 | 0.0001348 | 99.98 | 4.863e-05 | 99.98 | 1.39e-05 | 99.96 | 7.546e-05
489 | 97.27 | 0.03407 | 94.61 | 0.05923 | 97.34 | -0.002426 | 95.49 | 0.01985 | 96.6 | -0.01462 | 94.32 | 0.009731 | 98.96 | 0.0001042 | 97.19 | 0.005974 | 98.81 | 0.006716 | 96.64 | 0.01798 | 94.99 | 0.001948 | 95.68 | 0.006553 | 95.83 | 0.05859 | 95.42 | 0.02896 | 93.74 | 0.005664 | 94.36 | 0.009768 | 99.47 | 0.001136 | 97.72 | 0.003803 | 98.41 | 0.003988 | 98.5 | 0.002685 | 99.55 | 0.004374 | 99.7 | 0.002503 | 99.77 | 0.001969 | 99.8 | 0.0008637 | 99.71 | 0.001058 | 99.27 | 0.00252 | 99.75 | 0.002537 | 99.98 | -0.000252 | 99.97 | 0.0001646 | 99.98 | 3.634e-05 | 99.98 | 1.426e-05 | 99.96 | 8.9e-05
490 | 97.24 | 0.03475 | 94.55 | 0.06057 | 97.34 | -0.002326 | 95.48 | 0.02026 | 96.62 | -0.01458 | 94.31 | 0.00949 | 98.96 | 0.0001464 | 97.18 | 0.005824 | 98.8 | 0.006787 | 96.62 | 0.0178 | 94.99 | 0.002009 | 95.67 | 0.006541 | 95.78 | 0.05946 | 95.39 | 0.02953 | 93.73 | 0.005771 | 94.35 | 0.009807 | 99.46 | 0.001107 | 97.71 | 0.003866 | 98.41 | 0.00396 | 98.49 | 0.002637 | 99.54 | 0.004398 | 99.7 | 0.002527 | 99.77 | 0.002 | 99.8 | 0.0008671 | 99.71 | 0.001075 | 99.26 | 0.002513 | 99.74 | 0.002573 | 99.98 | -0.0001876 | 99.97 | 0.0001926 | 99.98 | 4.774e-05 | 99.98 | 1.619e-05 | 99.96 | 9.88e-05
491 | 97.2 | 0.03537 | 94.49 | 0.06195 | 97.34 | -0.002181 | 95.46 | 0.02067 | 96.63 | -0.01454 | 94.3 | 0.009235 | 98.96 | 0.0001901 | 97.17 | 0.005707 | 98.79 | 0.006858 | 96.6 | 0.01771 | 94.98 | 0.002071 | 95.67 | 0.006557 | 95.72 | 0.06026 | 95.36 | 0.03023 | 93.72 | 0.005845 | 94.34 | 0.009839 | 99.46 | 0.001034 | 97.71 | 0.003909 | 98.41 | 0.003826 | 98.49 | 0.002571 | 99.54 | 0.004429 | 99.7 | 0.002568 | 99.77 | 0.002025 | 99.8 | 0.0008471 | 99.71 | 0.001097 | 99.26 | 0.002502 | 99.74 | 0.002597 | 99.98 | -7.614e-05 | 99.97 | 0.000207 | 99.98 | 5.264e-05 | 99.98 | 1.881e-05 | 99.96 | 0.0001102
492 | 97.17 | 0.036 | 94.42 | 0.06335 | 97.34 | -0.001993 | 95.43 | 0.02092 | 96.65 | -0.01448 | 94.3 | 0.008649 | 98.96 | 0.00024 | 97.17 | 0.005569 | 98.79 | 0.006906 | 96.59 | 0.01752 | 94.98 | 0.002131 | 95.66 | 0.006585 | 95.65 | 0.06101 | 95.33 | 0.03105 | 93.72 | 0.005872 | 94.33 | 0.009872 | 99.46 | 0.0009358 | 97.71 | 0.003912 | 98.4 | 0.003597 | 98.49 | 0.002526 | 99.53 | 0.00446 | 99.7 | 0.002622 | 99.77 | 0.002038 | 99.8 | 0.0008129 | 99.71 | 0.00111 | 99.26 | 0.002499 | 99.74 | 0.002616 | 99.98 | 1.957e-05 | 99.97 | 0.0001853 | 99.98 | 5.437e-05 | 99.98 | 2.214e-05 | 99.96 | 0.0001134
493 | 97.13 | 0.03668 | 94.36 | 0.06481 | 97.35 | -0.001775 | 95.41 | 0.02099 | 96.66 | -0.01442 | 94.28 | 0.008188 | 98.96 | 0.0002968 | 97.16 | 0.005488 | 98.78 | 0.006969 | 96.57 | 0.0173 | 94.98 | 0.00222 | 95.65 | 0.006602 | 95.59 | 0.06172 | 95.3 | 0.03189 | 93.71 | 0.005859 | 94.32 | 0.009909 | 99.46 | 0.0008638 | 97.7 | 0.003942 | 98.4 | 0.003276 | 98.49 | 0.002494 | 99.53 | 0.0045 | 99.69 | 0.002672 | 99.77 | 0.002051 | 99.8 | 0.0007795 | 99.7 | 0.001119 | 99.26 | 0.002501 | 99.74 | 0.002634 | 99.98 | 7.175e-05 | 99.97 | 0.000155 | 99.98 | 6.868e-05 | 99.98 | 2.396e-05 | 99.96 | 0.0001124
494 | 97.09 | 0.03741 | 94.3 | 0.06631 | 97.35 | -0.001548 | 95.39 | 0.02116 | 96.68 | -0.01438 | 94.28 | 0.007869 | 98.95 | 0.0003566 | 97.16 | 0.005524 | 98.77 | 0.007024 | 96.55 | 0.01706 | 94.98 | 0.002342 | 95.65 | 0.006618 | 95.53 | 0.06237 | 95.26 | 0.03278 | 93.71 | 0.005842 | 94.31 | 0.009947 | 99.46 | 0.0007596 | 97.7 | 0.004017 | 98.4 | 0.003034 | 98.48 | 0.002463 | 99.52 | 0.004545 | 99.69 | 0.002728 | 99.76 | 0.002073 | 99.8 | 0.0007521 | 99.7 | 0.001129 | 99.25 | 0.002531 | 99.73 | 0.002651 | 99.98 | 0.0001065 | 99.97 | 0.000118 | 99.98 | 7.783e-05 | 99.98 | 2.26e-05 | 99.96 | 0.000101
495 | 97.05 | 0.03811 | 94.23 | 0.06785 | 97.35 | -0.001332 | 95.37 | 0.02131 | 96.69 | -0.01434 | 94.27 | 0.007814 | 98.95 | 0.0004119 | 97.15 | 0.005432 | 98.76 | 0.007075 | 96.54 | 0.01682 | 94.98 | 0.002472 | 95.64 | 0.00663 | 95.47 | 0.06299 | 95.23 | 0.03371 | 93.7 | 0.005799 | 94.3 | 0.009981 | 99.46 | 0.0007077 | 97.69 | 0.004097 | 98.39 | 0.002856 | 98.48 | 0.002417 | 99.52 | 0.004585 | 99.69 | 0.002785 | 99.76 | 0.002087 | 99.8 | 0.0007403 | 99.7 | 0.001142 | 99.25 | 0.002578 | 99.73 | 0.002665 | 99.98 | 0.0001542 | 99.96 | 6.975e-05 | 99.98 | 8.637e-05 | 99.98 | 2.12e-05 | 99.96 | 8.567e-05
496 | 97.02 | 0.03881 | 94.16 | 0.0694 | 97.35 | -0.001145 | 95.35 | 0.02121 | 96.7 | -0.01427 | 94.26 | 0.008019 | 98.95 | 0.0004737 | 97.15 | 0.005329 | 98.76 | 0.007136 | 96.52 | 0.01661 | 94.97 | 0.002613 | 95.63 | 0.006642 | 95.4 | 0.06357 | 95.2 | 0.03461 | 93.7 | 0.00578 | 94.29 | 0.01001 | 99.46 | 0.0007358 | 97.69 | 0.004205 | 98.39 | 0.002717 | 98.48 | 0.002376 | 99.51 | 0.004626 | 99.68 | 0.002838 | 99.76 | 0.002092 | 99.8 | 0.0007553 | 99.7 | 0.001151 | 99.25 | 0.002599 | 99.73 | 0.002673 | 99.98 | 0.0002043 | 99.97 | 3.596e-05 | 99.98 | 9.086e-05 | 99.98 | 2.408e-05 | 99.96 | 7.298e-05
497 | 96.98 | 0.03948 | 94.09 | 0.07101 | 97.35 | -0.0009558 | 95.33 | 0.02102 | 96.72 | -0.01422 | 94.26 | 0.00812 | 98.95 | 0.0005326 | 97.14 | 0.005253 | 98.75 | 0.007189 | 96.5 | 0.0163 | 94.97 | 0.002763 | 95.63 | 0.006661 | 95.34 | 0.0641 | 95.16 | 0.03544 | 93.69 | 0.005794 | 94.28 | 0.01004 | 99.46 | 0.0007564 | 97.69 | 0.004282 | 98.39 | 0.002595 | 98.48 | 0.002344 | 99.51 | 0.004669 | 99.68 | 0.002886 | 99.76 | 0.002092 | 99.79 | 0.00078 | 99.7 | 0.001153 | 99.25 | 0.002616 | 99.73 | 0.00269 | 99.98 | 0.0001859 | 99.97 | 1.414e-05 | 99.98 | 8.689e-05 | 99.98 | 2.945e-05 | 99.96 | 6.274e-05
498 | 96.94 | 0.04009 | 94.02 | 0.07264 | 97.35 | -0.00075 | 95.31 | 0.02094 | 96.73 | -0.01416 | 94.25 | 0.008241 | 98.95 | 0.000587 | 97.14 | 0.005273 | 98.74 | 0.007223 | 96.49 | 0.01609 | 94.97 | 0.002946 | 95.62 | 0.00669 | 95.28 | 0.06461 | 95.13 | 0.03618 | 93.68 | 0.005722 | 94.27 | 0.01007 | 99.46 | 0.0007911 | 97.68 | 0.004399 | 98.38 | 0.002473 | 98.47 | 0.002332 | 99.5 | 0.004718 | 99.68 | 0.002925 | 99.75 | 0.002094 | 99.79 | 0.0008006 | 99.7 | 0.001161 | 99.24 | 0.002636 | 99.72 | 0.002723 | 99.98 | 0.0001477 | 99.97 | 2.93e-06 | 99.98 | 7.122e-05 | 99.98 | 3.506e-05 | 99.96 | 5.958e-05
499 | 96.9 | 0.04066 | 93.94 | 0.07432 | 97.35 | -0.0005488 | 95.29 | 0.02102 | 96.75 | -0.01412 | 94.24 | 0.00836 | 98.95 | 0.0006337 | 97.13 | 0.0052 | 98.74 | 0.007258 | 96.47 | 0.01603 | 94.97 | 0.00314 | 95.61 | 0.00673 | 95.21 | 0.06508 | 95.09 | 0.03688 | 93.68 | 0.005682 | 94.26 | 0.01011 | 99.46 | 0.0008693 | 97.68 | 0.004531 | 98.38 | 0.002364 | 98.47 | 0.002321 | 99.5 | 0.004763 | 99.68 | 0.002947 | 99.75 | 0.002101 | 99.79 | 0.0008215 | 99.7 | 0.00116 | 99.24 | 0.002673 | 99.72 | 0.002751 | 99.98 | 0.0001045 | 99.97 | -5.797e-06 | 99.98 | 5.158e-05 | 99.98 | 3.76e-05 | 99.96 | 6.167e-05
500 | 96.86 | 0.04125 | 93.87 | 0.07604 | 97.35 | -0.0004355 | 95.27 | 0.02129 | 96.76 | -0.01407 | 94.23 | 0.008416 | 98.95 | 0.0006748 | 97.13 | 0.004966 | 98.73 | 0.007305 | 96.45 | 0.01581 | 94.96 | 0.003299 | 95.61 | 0.006784 | 95.15 | 0.06552 | 95.05 | 0.03761 | 93.67 | 0.005727 | 94.25 | 0.01016 | 99.46 | 0.0009618 | 97.67 | 0.004638 | 98.38 | 0.002257 | 98.47 | 0.002299 | 99.5 | 0.004803 | 99.67 | 0.002955 | 99.75 | 0.002108 | 99.79 | 0.0008297 | 99.7 | 0.001151 | 99.24 | 0.002703 | 99.72 | 0.002765 | 99.97 | 9.57e-05 | 99.97 | 6.492e-06 | 99.98 | 3.94e-05 | 99.98 | 3.852e-05 | 99.96 | 6.479e-05
501 | 96.81 | 0.04176 | 93.79 | 0.07783 | 97.35 | -0.0003394 | 95.25 | 0.02156 | 96.77 | -0.01403 | 94.22 | 0.008531 | 98.95 | 0.0007115 | 97.12 | 0.004716 | 98.72 | 0.007363 | 96.44 | 0.0158 | 94.96 | 0.003473 | 95.6 | 0.006867 | 95.08 | 0.06593 | 95.01 | 0.03838 | 93.67 | 0.005823 | 94.24 | 0.0102 | 99.45 | 0.001011 | 97.67 | 0.004738 | 98.38 | 0.002168 | 98.47 | 0.00226 | 99.49 | 0.004847 | 99.67 | 0.002967 | 99.75 | 0.002108 | 99.79 | 0.0008239 | 99.7 | 0.001152 | 99.23 | 0.002728 | 99.72 | 0.002772 | 99.97 | 5.751e-05 | 99.97 | 5.126e-05 | 99.98 | 3.059e-05 | 99.98 | 4.278e-05 | 99.96 | 7.398e-05
502 | 96.77 | 0.04222 | 93.71 | 0.07963 | 97.35 | -0.0001838 | 95.22 | 0.02182 | 96.79 | -0.01397 | 94.21 | 0.008462 | 98.95 | 0.0007446 | 97.12 | 0.004536 | 98.71 | 0.007395 | 96.42 | 0.01569 | 94.96 | 0.003654 | 95.59 | 0.006957 | 95.01 | 0.0663 | 94.98 | 0.03925 | 93.66 | 0.005912 | 94.23 | 0.01023 | 99.45 | 0.001039 | 97.66 | 0.004756 | 98.38 | 0.002081 | 98.46 | 0.002267 | 99.49 | 0.00488 | 99.67 | 0.002979 | 99.75 | 0.002105 | 99.79 | 0.0008088 | 99.69 | 0.001171 | 99.23 | 0.002763 | 99.71 | 0.002793 | 99.98 | 2.646e-05 | 99.97 | 9.418e-05 | 99.98 | 4.473e-05 | 99.98 | 4.883e-05 | 99.96 | 8.391e-05
503 | 96.73 | 0.04269 | 93.63 | 0.08144 | 97.35 | -1.266e-06 | 95.2 | 0.02202 | 96.8 | -0.01388 | 94.2 | 0.008272 | 98.95 | 0.0007779 | 97.11 | 0.004411 | 98.71 | 0.007437 | 96.41 | 0.01551 | 94.95 | 0.003831 | 95.59 | 0.007042 | 94.95 | 0.06667 | 94.94 | 0.04018 | 93.66 | 0.005917 | 94.22 | 0.01028 | 99.45 | 0.001095 | 97.66 | 0.004807 | 98.37 | 0.002047 | 98.46 | 0.002349 | 99.48 | 0.004903 | 99.66 | 0.002976 | 99.74 | 0.002106 | 99.79 | 0.0007952 | 99.69 | 0.001203 | 99.23 | 0.002791 | 99.71 | 0.002812 | 99.98 | 1.601e-05 | 99.97 | 0.0001333 | 99.98 | 6.739e-05 | 99.98 | 5.805e-05 | 99.96 | 9.331e-05
504 | 96.69 | 0.04317 | 93.55 | 0.0833 | 97.35 | 0.0002234 | 95.18 | 0.0223 | 96.82 | -0.01381 | 94.2 | 0.00807 | 98.95 | 0.0008118 | 97.11 | 0.004353 | 98.7 | 0.007478 | 96.39 | 0.01541 | 94.95 | 0.004001 | 95.58 | 0.007131 | 94.88 | 0.067 | 94.9 | 0.04119 | 93.65 | 0.005923 | 94.21 | 0.01034 | 99.45 | 0.001122 | 97.65 | 0.004829 | 98.37 | 0.002068 | 98.46 | 0.002443 | 99.48 | 0.004932 | 99.66 | 0.002969 | 99.74 | 0.002139 | 99.79 | 0.0007983 | 99.69 | 0.001241 | 99.23 | 0.002821 | 99.71 | 0.002825 | 99.98 | 6.069e-06 | 99.97 | 0.0001588 | 99.98 | 8.825e-05 | 99.98 | 6.877e-05 | 99.96 | 0.0001012
505 | 96.64 | 0.04368 | 93.47 | 0.08515 | 97.35 | 0.0004713 | 95.15 | 0.02238 | 96.83 | -0.01374 | 94.19 | 0.008026 | 98.95 | 0.0008484 | 97.1 | 0.004301 | 98.69 | 0.007508 | 96.38 | 0.01536 | 94.94 | 0.004135 | 95.57 | 0.00723 | 94.81 | 0.06732 | 94.85 | 0.04229 | 93.64 | 0.006026 | 94.2 | 0.01041 | 99.45 | 0.001077 | 97.65 | 0.00484 | 98.37 | 0.002124 | 98.46 | 0.002516 | 99.47 | 0.004954 | 99.66 | 0.002961 | 99.74 | 0.002185 | 99.79 | 0.0007921 | 99.69 | 0.001279 | 99.22 | 0.002857 | 99.7 | 0.002849 | 99.98 | 1.703e-05 | 99.96 | 0.0001676 | 99.98 | 0.000108 | 99.98 | 7.577e-05 | 99.96 | 0.0001036
506 | 96.6 | 0.04422 | 93.38 | 0.08702 | 97.35 | 0.0007139 | 95.13 | 0.02246 | 96.84 | -0.01366 | 94.18 | 0.008183 | 98.95 | 0.0009012 | 97.1 | 0.004286 | 98.68 | 0.007546 | 96.36 | 0.01539 | 94.94 | 0.004253 | 95.56 | 0.007322 | 94.75 | 0.06765 | 94.81 | 0.04343 | 93.64 | 0.006176 | 94.19 | 0.01046 | 99.45 | 0.001048 | 97.64 | 0.004919 | 98.37 | 0.002204 | 98.46 | 0.002538 | 99.47 | 0.004983 | 99.65 | 0.00297 | 99.74 | 0.002231 | 99.79 | 0.0008003 | 99.69 | 0.00131 | 99.22 | 0.002881 | 99.7 | 0.002879 | 99.98 | 6.856e-05 | 99.96 | 0.0001745 | 99.98 | 0.000136 | 99.98 | 9.221e-05 | 99.96 | 0.000105
507 | 96.56 | 0.0448 | 93.29 | 0.08892 | 97.35 | 0.0009508 | 95.11 | 0.02243 | 96.86 | -0.01355 | 94.17 | 0.008504 | 98.95 | 0.0009673 | 97.1 | 0.004271 | 98.68 | 0.007589 | 96.35 | 0.01519 | 94.93 | 0.004352 | 95.56 | 0.007405 | 94.68 | 0.06797 | 94.77 | 0.04457 | 93.63 | 0.00633 | 94.18 | 0.01052 | 99.45 | 0.0009912 | 97.64 | 0.004933 | 98.37 | 0.002273 | 98.45 | 0.002509 | 99.46 | 0.005015 | 99.65 | 0.002996 | 99.74 | 0.002262 | 99.79 | 0.0008239 | 99.69 | 0.001336 | 99.22 | 0.002897 | 99.7 | 0.00292 | 99.97 | 9.348e-05 | 99.96 | 0.0001712 | 99.97 | 0.0001665 | 99.98 | 0.0001111 | 99.96 | 0.0001077
508 | 96.51 | 0.04539 | 93.2 | 0.09087 | 97.35 | 0.001211 | 95.09 | 0.0222 | 96.87 | -0.01343 | 94.16 | 0.008887 | 98.95 | 0.001044 | 97.09 | 0.004337 | 98.67 | 0.007633 | 96.33 | 0.01516 | 94.93 | 0.004468 | 95.55 | 0.007503 | 94.61 | 0.06826 | 94.72 | 0.0457 | 93.63 | 0.006467 | 94.17 | 0.0106 | 99.45 | 0.0009165 | 97.63 | 0.00498 | 98.36 | 0.002313 | 98.45 | 0.002446 | 99.46 | 0.005054 | 99.65 | 0.003043 | 99.73 | 0.00228 | 99.79 | 0.0008547 | 99.69 | 0.001358 | 99.21 | 0.002897 | 99.7 | 0.002968 | 99.97 | 9.712e-05 | 99.96 | 0.000156 | 99.97 | 0.0001693 | 99.98 | 0.0001286 | 99.96 | 0.0001122
509 | 96.46 | 0.04588 | 93.11 | 0.09283 | 97.35 | 0.001505 | 95.07 | 0.02193 | 96.88 | -0.0133 | 94.15 | 0.008959 | 98.94 | 0.001125 | 97.09 | 0.004459 | 98.66 | 0.007666 | 96.32 | 0.01507 | 94.93 | 0.004605 | 95.54 | 0.007621 | 94.54 | 0.06853 | 94.67 | 0.04683 | 93.62 | 0.006481 | 94.16 | 0.01068 | 99.45 | 0.0008892 | 97.63 | 0.005131 | 98.36 | 0.002381 | 98.45 | 0.002351 | 99.45 | 0.005094 | 99.65 | 0.003102 | 99.73 | 0.0023 | 99.78 | 0.0008826 | 99.69 | 0.001368 | 99.21 | 0.002896 | 99.69 | 0.003025 | 99.97 | 8.194e-05 | 99.96 | 0.000136 | 99.97 | 0.0001668 | 99.98 | 0.0001462 | 99.96 | 0.0001205
510 | 96.42 | 0.04634 | 93.02 | 0.09478 | 97.35 | 0.001776 | 95.05 | 0.02189 | 96.9 | -0.01313 | 94.15 | 0.00913 | 98.94 | 0.001215 | 97.08 | 0.004523 | 98.65 | 0.007696 | 96.3 | 0.01491 | 94.92 | 0.004727 | 95.53 | 0.007735 | 94.47 | 0.06875 | 94.63 | 0.04797 | 93.61 | 0.006474 | 94.15 | 0.01078 | 99.45 | 0.000931 | 97.62 | 0.005263 | 98.36 | 0.002441 | 98.44 | 0.002242 | 99.45 | 0.005141 | 99.64 | 0.003145 | 99.73 | 0.002327 | 99.78 | 0.0009002 | 99.68 | 0.001349 | 99.21 | 0.002903 | 99.69 | 0.003086 | 99.97 | 7.122e-05 | 99.96 | 0.0001134 | 99.97 | 0.0001667 | 99.98 | 0.0001578 | 99.96 | 0.0001327
511 | 96.37 | 0.04682 | 92.92 | 0.09677 | 97.35 | 0.002022 | 95.02 | 0.022 | 96.91 | -0.01292 | 94.14 | 0.009162 | 98.94 | 0.001306 | 97.08 | 0.004543 | 98.64 | 0.007733 | 96.29 | 0.01497 | 94.92 | 0.004874 | 95.53 | 0.00786 | 94.4 | 0.06896 | 94.58 | 0.04916 | 93.6 | 0.006532 | 94.13 | 0.01089 | 99.44 | 0.001065 | 97.62 | 0.005455 | 98.36 | 0.00241 | 98.44 | 0.002107 | 99.44 | 0.005189 | 99.64 | 0.003189 | 99.73 | 0.002348 | 99.78 | 0.0008929 | 99.68 | 0.001326 | 99.21 | 0.002925 | 99.69 | 0.003133 | 99.97 | 7.264e-05 | 99.96 | 0.0001162 | 99.97 | 0.0001589 | 99.98 | 0.0001653 | 99.96 | 0.0001476
512 | 96.32 | 0.0473 | 92.82 | 0.09875 | 97.34 | 0.002267 | 95 | 0.02217 | 96.92 | -0.0127 | 94.12 | 0.00927 | 98.94 | 0.001398 | 97.07 | 0.004547 | 98.64 | 0.007777 | 96.27 | 0.01494 | 94.91 | 0.005046 | 95.52 | 0.007993 | 94.33 | 0.06913 | 94.53 | 0.05035 | 93.6 | 0.006619 | 94.12 | 0.01099 | 99.44 | 0.001239 | 97.61 | 0.005578 | 98.35 | 0.002312 | 98.44 | 0.001966 | 99.44 | 0.005234 | 99.64 | 0.003236 | 99.72 | 0.002352 | 99.78 | 0.0008636 | 99.68 | 0.001319 | 99.2 | 0.002957 | 99.68 | 0.003185 | 99.97 | 9.014e-05 | 99.96 | 0.000122 | 99.97 | 0.0001626 | 99.98 | 0.0001696 | 99.96 | 0.0001728
513 | 96.28 | 0.04777 | 92.72 | 0.1008 | 97.34 | 0.002495 | 94.98 | 0.02206 | 96.94 | -0.01245 | 94.12 | 0.009219 | 98.94 | 0.00148 | 97.07 | 0.004659 | 98.63 | 0.007825 | 96.25 | 0.01485 | 94.91 | 0.005229 | 95.51 | 0.008116 | 94.27 | 0.06928 | 94.48 | 0.0516 | 93.59 | 0.006649 | 94.11 | 0.01109 | 99.44 | 0.001401 | 97.61 | 0.005673 | 98.35 | 0.002225 | 98.44 | 0.001891 | 99.43 | 0.005266 | 99.63 | 0.003274 | 99.72 | 0.002349 | 99.78 | 0.0008391 | 99.68 | 0.00132 | 99.2 | 0.003005 | 99.68 | 0.003228 | 99.97 | 0.0001381 | 99.96 | 0.0001385 | 99.97 | 0.0001923 | 99.98 | 0.0001769 | 99.96 | 0.0001969
514 | 96.23 | 0.04825 | 92.62 | 0.1028 | 97.34 | 0.002752 | 94.96 | 0.02192 | 96.95 | -0.01221 | 94.11 | 0.009082 | 98.94 | 0.00155 | 97.06 | 0.004762 | 98.62 | 0.007861 | 96.24 | 0.01485 | 94.9 | 0.005438 | 95.5 | 0.008259 | 94.2 | 0.06943 | 94.43 | 0.05292 | 93.59 | 0.006615 | 94.1 | 0.01118 | 99.44 | 0.001458 | 97.6 | 0.005794 | 98.35 | 0.002197 | 98.44 | 0.001849 | 99.42 | 0.00529 | 99.63 | 0.003308 | 99.72 | 0.002359 | 99.78 | 0.0008242 | 99.68 | 0.001326 | 99.2 | 0.003055 | 99.68 | 0.003251 | 99.97 | 0.0001941 | 99.96 | 0.0001598 | 99.97 | 0.0002052 | 99.98 | 0.0001859 | 99.96 | 0.0002197
515 | 96.18 | 0.04875 | 92.52 | 0.1047 | 97.34 | 0.003026 | 94.93 | 0.02158 | 96.96 | -0.01196 | 94.1 | 0.009093 | 98.94 | 0.001609 | 97.06 | 0.004807 | 98.61 | 0.007888 | 96.23 | 0.0149 | 94.9 | 0.005649 | 95.49 | 0.008402 | 94.13 | 0.06957 | 94.37 | 0.05423 | 93.58 | 0.006594 | 94.09 | 0.01126 | 99.44 | 0.001472 | 97.6 | 0.00589 | 98.35 | 0.002205 | 98.44 | 0.001824 | 99.42 | 0.005307 | 99.63 | 0.003332 | 99.72 | 0.002381 | 99.78 | 0.0008096 | 99.68 | 0.001336 | 99.19 | 0.003104 | 99.67 | 0.003279 | 99.97 | 0.0002413 | 99.96 | 0.0001837 | 99.97 | 0.0002186 | 99.98 | 0.0001949 | 99.96 | 0.0002412
516 | 96.13 | 0.04926 | 92.41 | 0.1067 | 97.33 | 0.003283 | 94.91 | 0.02121 | 96.97 | -0.0117 | 94.09 | 0.009165 | 98.93 | 0.001665 | 97.05 | 0.004922 | 98.61 | 0.007921 | 96.21 | 0.01498 | 94.89 | 0.005882 | 95.49 | 0.008533 | 94.06 | 0.06971 | 94.32 | 0.0556 | 93.57 | 0.006604 | 94.08 | 0.01133 | 99.44 | 0.001523 | 97.59 | 0.006008 | 98.35 | 0.002247 | 98.43 | 0.001795 | 99.41 | 0.00532 | 99.62 | 0.003354 | 99.71 | 0.002428 | 99.78 | 0.0008062 | 99.68 | 0.001352 | 99.19 | 0.003137 | 99.67 | 0.003308 | 99.97 | 0.0002769 | 99.96 | 0.0002045 | 99.97 | 0.000248 | 99.98 | 0.0002116 | 99.96 | 0.0002572
517 | 96.08 | 0.04981 | 92.31 | 0.1086 | 97.33 | 0.00348 | 94.89 | 0.02073 | 96.98 | -0.01143 | 94.08 | 0.009312 | 98.93 | 0.001719 | 97.05 | 0.004971 | 98.6 | 0.007951 | 96.2 | 0.01503 | 94.88 | 0.006142 | 95.48 | 0.00867 | 93.99 | 0.06985 | 94.26 | 0.05705 | 93.57 | 0.006661 | 94.07 | 0.01138 | 99.44 | 0.001528 | 97.58 | 0.006099 | 98.34 | 0.002281 | 98.43 | 0.001746 | 99.41 | 0.005334 | 99.62 | 0.003381 | 99.71 | 0.00248 | 99.78 | 0.0008299 | 99.67 | 0.001373 | 99.19 | 0.003165 | 99.67 | 0.003384 | 99.97 | 0.0003136 | 99.96 | 0.0002314 | 99.97 | 0.0002868 | 99.98 | 0.0002315 | 99.96 | 0.0002685
518 | 96.03 | 0.05034 | 92.2 | 0.1105 | 97.33 | 0.003641 | 94.87 | 0.02016 | 97 | -0.01117 | 94.07 | 0.009577 | 98.93 | 0.001775 | 97.04 | 0.004996 | 98.59 | 0.007963 | 96.18 | 0.01519 | 94.88 | 0.006391 | 95.47 | 0.008804 | 93.92 | 0.06993 | 94.2 | 0.05853 | 93.56 | 0.006789 | 94.06 | 0.01142 | 99.43 | 0.00146 | 97.58 | 0.006112 | 98.34 | 0.002291 | 98.43 | 0.001697 | 99.4 | 0.005356 | 99.62 | 0.003407 | 99.71 | 0.002527 | 99.78 | 0.0008663 | 99.67 | 0.001398 | 99.18 | 0.0032 | 99.66 | 0.003493 | 99.97 | 0.0003414 | 99.96 | 0.0002577 | 99.97 | 0.0003239 | 99.98 | 0.000254 | 99.96 | 0.0002787
519 | 95.98 | 0.0508 | 92.08 | 0.1124 | 97.32 | 0.003856 | 94.85 | 0.01957 | 97.01 | -0.01091 | 94.06 | 0.009687 | 98.93 | 0.001829 | 97.04 | 0.005067 | 98.58 | 0.007951 | 96.17 | 0.01542 | 94.87 | 0.006624 | 95.46 | 0.008951 | 93.85 | 0.07001 | 94.15 | 0.06007 | 93.55 | 0.006926 | 94.04 | 0.01146 | 99.43 | 0.001386 | 97.57 | 0.006153 | 98.34 | 0.00231 | 98.43 | 0.00165 | 99.4 | 0.005374 | 99.61 | 0.003443 | 99.71 | 0.002579 | 99.78 | 0.0009074 | 99.67 | 0.001414 | 99.18 | 0.003214 | 99.66 | 0.003609 | 99.97 | 0.0003667 | 99.96 | 0.000297 | 99.97 | 0.0003597 | 99.98 | 0.0002814 | 99.96 | 0.0002841
520 | 95.93 | 0.05119 | 91.97 | 0.1142 | 97.32 | 0.004115 | 94.83 | 0.01908 | 97.02 | -0.01063 | 94.05 | 0.009875 | 98.93 | 0.001891 | 97.03 | 0.005075 | 98.57 | 0.007914 | 96.15 | 0.0154 | 94.86 | 0.006857 | 95.45 | 0.009119 | 93.78 | 0.07005 | 94.09 | 0.06162 | 93.55 | 0.006987 | 94.03 | 0.01152 | 99.43 | 0.001351 | 97.57 | 0.006252 | 98.34 | 0.002316 | 98.43 | 0.001629 | 99.39 | 0.005394 | 99.61 | 0.003484 | 99.7 | 0.002613 | 99.78 | 0.0009452 | 99.67 | 0.001421 | 99.18 | 0.003229 | 99.66 | 0.003726 | 99.97 | 0.0003829 | 99.96 | 0.0003225 | 99.97 | 0.0003984 | 99.98 | 0.0003121 | 99.95 | 0.0002883
521 | 95.88 | 0.05148 | 91.86 | 0.116 | 97.31 | 0.004375 | 94.81 | 0.01876 | 97.03 | -0.01031 | 94.04 | 0.01023 | 98.93 | 0.00195 | 97.03 | 0.005153 | 98.57 | 0.007862 | 96.14 | 0.01536 | 94.86 | 0.007061 | 95.44 | 0.009292 | 93.71 | 0.07004 | 94.02 | 0.06311 | 93.54 | 0.007071 | 94.02 | 0.01161 | 99.43 | 0.001361 | 97.56 | 0.006392 | 98.33 | 0.002233 | 98.43 | 0.001631 | 99.39 | 0.005421 | 99.61 | 0.003507 | 99.7 | 0.002622 | 99.77 | 0.0009669 | 99.67 | 0.001427 | 99.18 | 0.003255 | 99.65 | 0.003821 | 99.97 | 0.000375 | 99.96 | 0.0003582 | 99.97 | 0.0003959 | 99.98 | 0.0003338 | 99.95 | 0.0002943
522 | 95.83 | 0.05173 | 91.74 | 0.1177 | 97.31 | 0.004646 | 94.79 | 0.01867 | 97.04 | -0.009974 | 94.03 | 0.01057 | 98.92 | 0.002023 | 97.02 | 0.005215 | 98.56 | 0.007808 | 96.12 | 0.01522 | 94.85 | 0.007234 | 95.43 | 0.009462 | 93.64 | 0.06996 | 93.96 | 0.06459 | 93.53 | 0.007181 | 94.01 | 0.01171 | 99.43 | 0.00139 | 97.55 | 0.006528 | 98.33 | 0.002075 | 98.42 | 0.001648 | 99.38 | 0.005462 | 99.6 | 0.003517 | 99.7 | 0.002622 | 99.77 | 0.0009751 | 99.67 | 0.001437 | 99.17 | 0.003294 | 99.65 | 0.003889 | 99.97 | 0.0003804 | 99.96 | 0.0004161 | 99.97 | 0.0003782 | 99.98 | 0.00035 | 99.95 | 0.000304
523 | 95.77 | 0.05202 | 91.62 | 0.1194 | 97.31 | 0.004875 | 94.78 | 0.01857 | 97.05 | -0.009648 | 94.02 | 0.0108 | 98.92 | 0.002105 | 97.02 | 0.005331 | 98.55 | 0.007756 | 96.1 | 0.01496 | 94.84 | 0.007457 | 95.42 | 0.009612 | 93.57 | 0.06984 | 93.89 | 0.06608 | 93.52 | 0.007293 | 94 | 0.01182 | 99.43 | 0.001462 | 97.55 | 0.006677 | 98.33 | 0.001932 | 98.42 | 0.001708 | 99.38 | 0.005511 | 99.6 | 0.003528 | 99.7 | 0.002612 | 99.77 | 0.000988 | 99.67 | 0.001443 | 99.17 | 0.003351 | 99.64 | 0.003933 | 99.97 | 0.0003979 | 99.96 | 0.0004604 | 99.97 | 0.0003705 | 99.98 | 0.0003727 | 99.95 | 0.0003159
524 | 95.72 | 0.05234 | 91.5 | 0.1211 | 97.3 | 0.005104 | 94.76 | 0.01829 | 97.06 | -0.009324 | 94.01 | 0.01091 | 98.92 | 0.002192 | 97.01 | 0.005512 | 98.54 | 0.007704 | 96.09 | 0.01493 | 94.84 | 0.00771 | 95.41 | 0.009764 | 93.5 | 0.06964 | 93.83 | 0.06758 | 93.52 | 0.007413 | 93.99 | 0.01191 | 99.43 | 0.001517 | 97.54 | 0.006787 | 98.33 | 0.001838 | 98.42 | 0.001812 | 99.37 | 0.005566 | 99.6 | 0.003549 | 99.69 | 0.002599 | 99.77 | 0.000998 | 99.66 | 0.001446 | 99.17 | 0.003408 | 99.64 | 0.003954 | 99.97 | 0.0004429 | 99.96 | 0.000476 | 99.97 | 0.0003713 | 99.98 | 0.0003958 | 99.95 | 0.0003314
525 | 95.67 | 0.05268 | 91.38 | 0.1228 | 97.29 | 0.005337 | 94.74 | 0.01811 | 97.07 | -0.009011 | 94 | 0.01101 | 98.92 | 0.002281 | 97.01 | 0.005585 | 98.54 | 0.007652 | 96.07 | 0.01481 | 94.83 | 0.007912 | 95.4 | 0.009927 | 93.43 | 0.06943 | 93.76 | 0.06905 | 93.51 | 0.007465 | 93.97 | 0.01203 | 99.42 | 0.001525 | 97.53 | 0.006908 | 98.33 | 0.001799 | 98.42 | 0.001926 | 99.37 | 0.005632 | 99.59 | 0.003567 | 99.69 | 0.002593 | 99.77 | 0.001011 | 99.66 | 0.001448 | 99.16 | 0.003466 | 99.64 | 0.003961 | 99.97 | 0.0005029 | 99.96 | 0.00049 | 99.97 | 0.0003798 | 99.98 | 0.000423 | 99.95 | 0.0003516
526 | 95.62 | 0.05305 | 91.25 | 0.1244 | 97.29 | 0.005598 | 94.72 | 0.0179 | 97.08 | -0.00868 | 93.99 | 0.01112 | 98.91 | 0.002374 | 97 | 0.005828 | 98.53 | 0.007609 | 96.06 | 0.0145 | 94.82 | 0.008133 | 95.39 | 0.01009 | 93.36 | 0.06915 | 93.69 | 0.07046 | 93.5 | 0.007432 | 93.96 | 0.01214 | 99.42 | 0.00163 | 97.52 | 0.007018 | 98.32 | 0.001822 | 98.42 | 0.002019 | 99.36 | 0.005727 | 99.59 | 0.003604 | 99.69 | 0.002607 | 99.77 | 0.001041 | 99.66 | 0.001452 | 99.16 | 0.003522 | 99.63 | 0.003933 | 99.97 | 0.0005445 | 99.96 | 0.0005026 | 99.97 | 0.000393 | 99.98 | 0.0004479 | 99.95 | 0.0003743
527 | 95.57 | 0.05346 | 91.13 | 0.1259 | 97.28 | 0.005857 | 94.7 | 0.01757 | 97.08 | -0.008322 | 93.98 | 0.01117 | 98.91 | 0.002468 | 97 | 0.005955 | 98.52 | 0.007576 | 96.05 | 0.01416 | 94.81 | 0.008388 | 95.38 | 0.01027 | 93.29 | 0.06886 | 93.62 | 0.07184 | 93.49 | 0.007398 | 93.95 | 0.01227 | 99.42 | 0.001722 | 97.52 | 0.007217 | 98.32 | 0.001857 | 98.41 | 0.00207 | 99.35 | 0.005849 | 99.58 | 0.003652 | 99.69 | 0.002637 | 99.77 | 0.001103 | 99.66 | 0.001466 | 99.15 | 0.003568 | 99.63 | 0.003912 | 99.97 | 0.0005491 | 99.96 | 0.0004984 | 99.97 | 0.000426 | 99.98 | 0.0004682 | 99.95 | 0.0003977
528 | 95.51 | 0.05386 | 91 | 0.1274 | 97.28 | 0.006082 | 94.69 | 0.01723 | 97.09 | -0.007936 | 93.97 | 0.01118 | 98.91 | 0.002561 | 96.99 | 0.006013 | 98.51 | 0.007528 | 96.03 | 0.01392 | 94.8 | 0.00866 | 95.37 | 0.01044 | 93.22 | 0.06851 | 93.54 | 0.07316 | 93.49 | 0.007378 | 93.94 | 0.01239 | 99.42 | 0.001738 | 97.51 | 0.007371 | 98.32 | 0.001898 | 98.41 | 0.002103 | 99.35 | 0.005985 | 99.58 | 0.003704 | 99.68 | 0.002677 | 99.77 | 0.001199 | 99.66 | 0.001482 | 99.15 | 0.003625 | 99.62 | 0.003941 | 99.97 | 0.0005387 | 99.96 | 0.0004963 | 99.97 | 0.0004884 | 99.98 | 0.000486 | 99.95 | 0.0004238
529 | 95.46 | 0.05423 | 90.87 | 0.1289 | 97.27 | 0.00631 | 94.67 | 0.01686 | 97.1 | -0.007546 | 93.95 | 0.01131 | 98.91 | 0.002652 | 96.98 | 0.006101 | 98.5 | 0.007475 | 96.01 | 0.01382 | 94.79 | 0.008939 | 95.36 | 0.01062 | 93.15 | 0.06814 | 93.47 | 0.0745 | 93.48 | 0.007416 | 93.93 | 0.01249 | 99.42 | 0.00168 | 97.5 | 0.007471 | 98.32 | 0.001954 | 98.41 | 0.002114 | 99.34 | 0.006124 | 99.58 | 0.00376 | 99.68 | 0.002748 | 99.77 | 0.00131 | 99.66 | 0.001501 | 99.15 | 0.003673 | 99.62 | 0.004001 | 99.97 | 0.000539 | 99.96 | 0.0005111 | 99.97 | 0.0005562 | 99.98 | 0.0005062 | 99.95 | 0.0004501
530 | 95.4 | 0.05462 | 90.74 | 0.1302 | 97.26 | 0.006538 | 94.65 | 0.01653 | 97.11 | -0.007153 | 93.94 | 0.01153 | 98.9 | 0.002741 | 96.98 | 0.006196 | 98.5 | 0.0074 | 96 | 0.0138 | 94.79 | 0.009228 | 95.35 | 0.01079 | 93.08 | 0.06777 | 93.39 | 0.07579 | 93.47 | 0.007469 | 93.91 | 0.01258 | 99.42 | 0.001665 | 97.5 | 0.007572 | 98.32 | 0.001951 | 98.41 | 0.002085 | 99.34 | 0.00625 | 99.57 | 0.003822 | 99.68 | 0.002829 | 99.76 | 0.001404 | 99.66 | 0.001527 | 99.14 | 0.00372 | 99.62 | 0.00407 | 99.97 | 0.0005564 | 99.96 | 0.0005253 | 99.97 | 0.0006297 | 99.98 | 0.0005296 | 99.95 | 0.0004778
531 | 95.35 | 0.05497 | 90.61 | 0.1315 | 97.26 | 0.006836 | 94.64 | 0.0163 | 97.11 | -0.006732 | 93.93 | 0.01165 | 98.9 | 0.002828 | 96.97 | 0.006314 | 98.49 | 0.007316 | 95.99 | 0.01377 | 94.78 | 0.009531 | 95.34 | 0.01098 | 93.02 | 0.06735 | 93.32 | 0.07706 | 93.46 | 0.007554 | 93.9 | 0.01267 | 99.41 | 0.001656 | 97.49 | 0.007671 | 98.31 | 0.001925 | 98.41 | 0.002018 | 99.33 | 0.006361 | 99.57 | 0.003872 | 99.68 | 0.002894 | 99.76 | 0.001471 | 99.65 | 0.001562 | 99.14 | 0.003765 | 99.61 | 0.004154 | 99.97 | 0.0005643 | 99.96 | 0.0005229 | 99.97 | 0.0006794 | 99.98 | 0.0005527 | 99.95 | 0.0005095
532 | 95.29 | 0.05524 | 90.48 | 0.1326 | 97.25 | 0.007204 | 94.62 | 0.01625 | 97.12 | -0.006291 | 93.92 | 0.01183 | 98.9 | 0.002922 | 96.97 | 0.006479 | 98.48 | 0.007223 | 95.98 | 0.01369 | 94.77 | 0.009795 | 95.33 | 0.01116 | 92.95 | 0.06689 | 93.24 | 0.07827 | 93.46 | 0.007659 | 93.89 | 0.01278 | 99.41 | 0.001643 | 97.48 | 0.007806 | 98.31 | 0.001873 | 98.4 | 0.00191 | 99.32 | 0.006456 | 99.57 | 0.003902 | 99.67 | 0.002953 | 99.76 | 0.001528 | 99.65 | 0.001593 | 99.14 | 0.00381 | 99.61 | 0.004233 | 99.97 | 0.0005729 | 99.96 | 0.0005501 | 99.97 | 0.0006928 | 99.98 | 0.0005711 | 99.95 | 0.0005416
533 | 95.24 | 0.0555 | 90.35 | 0.1336 | 97.24 | 0.007554 | 94.6 | 0.01629 | 97.13 | -0.005841 | 93.91 | 0.01211 | 98.9 | 0.003021 | 96.96 | 0.006639 | 98.48 | 0.007122 | 95.96 | 0.01345 | 94.76 | 0.01012 | 95.32 | 0.01133 | 92.88 | 0.06639 | 93.16 | 0.07947 | 93.45 | 0.007704 | 93.87 | 0.01287 | 99.41 | 0.001636 | 97.47 | 0.007961 | 98.31 | 0.001905 | 98.4 | 0.001791 | 99.32 | 0.006527 | 99.56 | 0.00392 | 99.67 | 0.002999 | 99.76 | 0.001581 | 99.65 | 0.001613 | 99.13 | 0.003871 | 99.6 | 0.004296 | 99.97 | 0.0005858 | 99.96 | 0.0005885 | 99.97 | 0.0006967 | 99.98 | 0.0005928 | 99.95 | 0.000575
534 | 95.18 | 0.0557 | 90.21 | 0.1345 | 97.24 | 0.007867 | 94.59 | 0.0163 | 97.13 | -0.005407 | 93.89 | 0.01243 | 98.89 | 0.003121 | 96.95 | 0.006844 | 98.47 | 0.007014 | 95.95 | 0.01332 | 94.75 | 0.01052 | 95.31 | 0.01149 | 92.82 | 0.06581 | 93.08 | 0.08062 | 93.44 | 0.007755 | 93.86 | 0.01297 | 99.41 | 0.001654 | 97.46 | 0.008091 | 98.31 | 0.002067 | 98.4 | 0.001708 | 99.31 | 0.006574 | 99.56 | 0.003951 | 99.67 | 0.003025 | 99.76 | 0.001617 | 99.65 | 0.00163 | 99.13 | 0.003923 | 99.6 | 0.004358 | 99.97 | 0.0006145 | 99.96 | 0.0006154 | 99.97 | 0.0007025 | 99.97 | 0.0006162 | 99.95 | 0.0006115
535 | 95.12 | 0.05589 | 90.08 | 0.1353 | 97.23 | 0.008088 | 94.57 | 0.01626 | 97.14 | -0.004984 | 93.88 | 0.01253 | 98.89 | 0.003222 | 96.94 | 0.006958 | 98.46 | 0.006894 | 95.94 | 0.01328 | 94.74 | 0.0109 | 95.3 | 0.01165 | 92.75 | 0.06517 | 93 | 0.08176 | 93.43 | 0.007783 | 93.85 | 0.01308 | 99.41 | 0.001637 | 97.46 | 0.008232 | 98.31 | 0.002271 | 98.4 | 0.00165 | 99.3 | 0.006599 | 99.55 | 0.003979 | 99.66 | 0.003034 | 99.76 | 0.001644 | 99.65 | 0.001636 | 99.12 | 0.00396 | 99.6 | 0.004434 | 99.96 | 0.0006894 | 99.95 | 0.0006431 | 99.96 | 0.0007486 | 99.97 | 0.0006441 | 99.95 | 0.0006503
536 | 95.07 | 0.05605 | 89.94 | 0.136 | 97.22 | 0.008286 | 94.56 | 0.01634 | 97.14 | -0.004562 | 93.87 | 0.01285 | 98.89 | 0.003322 | 96.94 | 0.007179 | 98.45 | 0.006784 | 95.92 | 0.01308 | 94.72 | 0.01125 | 95.28 | 0.01183 | 92.68 | 0.06442 | 92.92 | 0.0829 | 93.43 | 0.007783 | 93.84 | 0.0132 | 99.41 | 0.001658 | 97.45 | 0.008335 | 98.31 | 0.00253 | 98.4 | 0.001623 | 99.3 | 0.006623 | 99.55 | 0.004022 | 99.66 | 0.003048 | 99.76 | 0.001673 | 99.65 | 0.001644 | 99.12 | 0.003976 | 99.59 | 0.004493 | 99.96 | 0.000764 | 99.95 | 0.0006864 | 99.96 | 0.0007842 | 99.97 | 0.0006751 | 99.95 | 0.0006899
537 | 95.01 | 0.05626 | 89.8 | 0.1366 | 97.21 | 0.008536 | 94.54 | 0.01618 | 97.15 | -0.004124 | 93.86 | 0.01295 | 98.88 | 0.003422 | 96.93 | 0.007368 | 98.45 | 0.006693 | 95.91 | 0.01292 | 94.71 | 0.01157 | 95.27 | 0.01201 | 92.62 | 0.06358 | 92.83 | 0.08394 | 93.42 | 0.007853 | 93.82 | 0.01334 | 99.4 | 0.001665 | 97.44 | 0.008497 | 98.3 | 0.00279 | 98.4 | 0.001656 | 99.29 | 0.006657 | 99.55 | 0.00408 | 99.66 | 0.003076 | 99.75 | 0.001733 | 99.64 | 0.001667 | 99.12 | 0.004001 | 99.59 | 0.004546 | 99.96 | 0.0008086 | 99.95 | 0.0007264 | 99.96 | 0.0008038 | 99.97 | 0.0007077 | 99.95 | 0.0007245
538 | 94.96 | 0.05649 | 89.67 | 0.1371 | 97.2 | 0.008823 | 94.52 | 0.016 | 97.15 | -0.003666 | 93.84 | 0.01298 | 98.88 | 0.003523 | 96.92 | 0.007457 | 98.44 | 0.00663 | 95.9 | 0.01254 | 94.7 | 0.01187 | 95.26 | 0.01222 | 92.56 | 0.06265 | 92.75 | 0.08477 | 93.41 | 0.007984 | 93.81 | 0.0135 | 99.4 | 0.001658 | 97.43 | 0.008684 | 98.3 | 0.002995 | 98.39 | 0.001773 | 99.28 | 0.006729 | 99.54 | 0.004144 | 99.65 | 0.003095 | 99.75 | 0.001818 | 99.64 | 0.001687 | 99.11 | 0.004042 | 99.58 | 0.00458 | 99.96 | 0.0008465 | 99.95 | 0.000762 | 99.96 | 0.000852 | 99.97 | 0.0007384 | 99.95 | 0.0007546
539 | 94.9 | 0.05668 | 89.53 | 0.1376 | 97.19 | 0.009162 | 94.51 | 0.01577 | 97.15 | -0.003197 | 93.83 | 0.01317 | 98.88 | 0.003621 | 96.92 | 0.007557 | 98.43 | 0.006587 | 95.89 | 0.01215 | 94.69 | 0.01217 | 95.25 | 0.01247 | 92.49 | 0.06163 | 92.66 | 0.08543 | 93.4 | 0.008136 | 93.8 | 0.01371 | 99.4 | 0.001653 | 97.42 | 0.008876 | 98.29 | 0.003167 | 98.39 | 0.001928 | 99.28 | 0.006837 | 99.54 | 0.00421 | 99.65 | 0.003118 | 99.75 | 0.001927 | 99.64 | 0.001707 | 99.11 | 0.004093 | 99.58 | 0.004625 | 99.96 | 0.0008677 | 99.95 | 0.0007913 | 99.96 | 0.000883 | 99.97 | 0.000764 | 99.95 | 0.0007852
540 | 94.84 | 0.0569 | 89.39 | 0.138 | 97.19 | 0.009483 | 94.49 | 0.01566 | 97.16 | -0.002712 | 93.82 | 0.01348 | 98.87 | 0.003724 | 96.91 | 0.007692 | 98.43 | 0.006545 | 95.87 | 0.01195 | 94.68 | 0.01246 | 95.23 | 0.01271 | 92.43 | 0.06054 | 92.58 | 0.08593 | 93.39 | 0.008288 | 93.78 | 0.01393 | 99.4 | 0.001667 | 97.41 | 0.009008 | 98.29 | 0.003241 | 98.39 | 0.002078 | 99.27 | 0.006953 | 99.53 | 0.004282 | 99.65 | 0.003148 | 99.75 | 0.002037 | 99.64 | 0.001734 | 99.1 | 0.004157 | 99.57 | 0.004668 | 99.96 | 0.0009091 | 99.95 | 0.0008311 | 99.96 | 0.0009002 | 99.97 | 0.0007912 | 99.94 | 0.0008155
541 | 94.79 | 0.05715 | 89.25 | 0.1383 | 97.18 | 0.009846 | 94.47 | 0.01564 | 97.16 | -0.002236 | 93.8 | 0.01364 | 98.87 | 0.003833 | 96.9 | 0.007877 | 98.42 | 0.006501 | 95.86 | 0.01179 | 94.66 | 0.01278 | 95.22 | 0.01293 | 92.37 | 0.05936 | 92.49 | 0.08629 | 93.39 | 0.008458 | 93.77 | 0.01411 | 99.4 | 0.001743 | 97.4 | 0.00913 | 98.29 | 0.003243 | 98.39 | 0.002212 | 99.26 | 0.00707 | 99.53 | 0.004351 | 99.64 | 0.003192 | 99.75 | 0.002143 | 99.64 | 0.00178 | 99.1 | 0.004232 | 99.57 | 0.004725 | 99.96 | 0.0009605 | 99.95 | 0.0008666 | 99.96 | 0.0009299 | 99.97 | 0.0008229 | 99.94 | 0.0008448
542 | 94.73 | 0.05741 | 89.11 | 0.1384 | 97.17 | 0.01024 | 94.46 | 0.01571 | 97.16 | -0.001755 | 93.79 | 0.01376 | 98.86 | 0.003958 | 96.89 | 0.008022 | 98.42 | 0.006451 | 95.85 | 0.01161 | 94.65 | 0.01311 | 95.21 | 0.01313 | 92.31 | 0.05811 | 92.4 | 0.08657 | 93.38 | 0.008636 | 93.75 | 0.01427 | 99.4 | 0.001877 | 97.39 | 0.009269 | 98.29 | 0.003169 | 98.39 | 0.002314 | 99.26 | 0.007182 | 99.52 | 0.004403 | 99.64 | 0.003249 | 99.74 | 0.002227 | 99.64 | 0.001837 | 99.1 | 0.004315 | 99.56 | 0.004787 | 99.96 | 0.001021 | 99.95 | 0.0008969 | 99.96 | 0.0009422 | 99.97 | 0.0008601 | 99.94 | 0.0008717
543 | 94.67 | 0.05768 | 88.98 | 0.1385 | 97.15 | 0.01068 | 94.45 | 0.01588 | 97.16 | -0.001251 | 93.78 | 0.01395 | 98.86 | 0.004091 | 96.88 | 0.008245 | 98.41 | 0.006407 | 95.84 | 0.01138 | 94.64 | 0.01348 | 95.2 | 0.01333 | 92.26 | 0.05679 | 92.32 | 0.08676 | 93.37 | 0.008754 | 93.74 | 0.0144 | 99.4 | 0.002035 | 97.39 | 0.009372 | 98.28 | 0.003052 | 98.38 | 0.002368 | 99.25 | 0.007259 | 99.52 | 0.004424 | 99.64 | 0.003313 | 99.74 | 0.002296 | 99.63 | 0.001907 | 99.09 | 0.004403 | 99.56 | 0.004845 | 99.96 | 0.001096 | 99.95 | 0.0009159 | 99.96 | 0.0009665 | 99.97 | 0.0009049 | 99.94 | 0.0008986
544 | 94.61 | 0.05785 | 88.84 | 0.1384 | 97.14 | 0.01113 | 94.43 | 0.01614 | 97.16 | -0.0007612 | 93.76 | 0.01435 | 98.86 | 0.004223 | 96.88 | 0.008532 | 98.4 | 0.006359 | 95.83 | 0.01121 | 94.62 | 0.01389 | 95.18 | 0.01351 | 92.2 | 0.05541 | 92.23 | 0.08685 | 93.36 | 0.008802 | 93.72 | 0.01453 | 99.39 | 0.002243 | 97.38 | 0.009484 | 98.28 | 0.002988 | 98.38 | 0.002367 | 99.24 | 0.007304 | 99.52 | 0.004441 | 99.63 | 0.003379 | 99.74 | 0.002342 | 99.63 | 0.001984 | 99.09 | 0.004487 | 99.55 | 0.004901 | 99.96 | 0.001154 | 99.95 | 0.0009379 | 99.96 | 0.00104 | 99.97 | 0.0009529 | 99.94 | 0.0009295
545 | 94.56 | 0.05799 | 88.7 | 0.1382 | 97.13 | 0.0115 | 94.41 | 0.01629 | 97.16 | -0.0002759 | 93.75 | 0.0145 | 98.85 | 0.004356 | 96.87 | 0.008828 | 98.4 | 0.006298 | 95.82 | 0.01119 | 94.61 | 0.01432 | 95.17 | 0.01369 | 92.15 | 0.05397 | 92.14 | 0.08683 | 93.35 | 0.008762 | 93.71 | 0.01464 | 99.39 | 0.002381 | 97.37 | 0.0096 | 98.28 | 0.00288 | 98.38 | 0.002302 | 99.23 | 0.007319 | 99.51 | 0.004462 | 99.63 | 0.00343 | 99.74 | 0.002396 | 99.63 | 0.002063 | 99.08 | 0.004558 | 99.55 | 0.004962 | 99.96 | 0.001209 | 99.95 | 0.0009722 | 99.96 | 0.001158 | 99.97 | 0.001002 | 99.94 | 0.0009623
546 | 94.5 | 0.05811 | 88.56 | 0.1378 | 97.12 | 0.01179 | 94.4 | 0.01657 | 97.17 | 0.0002015 | 93.73 | 0.01488 | 98.85 | 0.004489 | 96.86 | 0.009052 | 98.39 | 0.006226 | 95.8 | 0.01114 | 94.6 | 0.0148 | 95.15 | 0.01388 | 92.09 | 0.05248 | 92.06 | 0.08675 | 93.34 | 0.00867 | 93.69 | 0.01476 | 99.39 | 0.002453 | 97.36 | 0.009697 | 98.27 | 0.002772 | 98.38 | 0.002188 | 99.23 | 0.007308 | 99.51 | 0.004489 | 99.63 | 0.003475 | 99.73 | 0.002463 | 99.63 | 0.002139 | 99.08 | 0.004593 | 99.54 | 0.005019 | 99.95 | 0.001255 | 99.95 | 0.001018 | 99.95 | 0.001258 | 99.97 | 0.001052 | 99.94 | 0.001003
547 | 94.44 | 0.05825 | 88.42 | 0.1373 | 97.11 | 0.01206 | 94.38 | 0.01677 | 97.16 | 0.000687 | 93.72 | 0.01521 | 98.84 | 0.004625 | 96.85 | 0.009229 | 98.38 | 0.006151 | 95.79 | 0.01136 | 94.58 | 0.01526 | 95.14 | 0.01408 | 92.04 | 0.05095 | 91.97 | 0.0866 | 93.33 | 0.008643 | 93.68 | 0.01486 | 99.38 | 0.002471 | 97.35 | 0.00984 | 98.27 | 0.002995 | 98.37 | 0.002058 | 99.22 | 0.007268 | 99.5 | 0.004529 | 99.62 | 0.003542 | 99.73 | 0.002546 | 99.63 | 0.002234 | 99.07 | 0.004628 | 99.54 | 0.005083 | 99.95 | 0.001288 | 99.94 | 0.001071 | 99.95 | 0.001355 | 99.96 | 0.001106 | 99.94 | 0.001044
548 | 94.38 | 0.0584 | 88.28 | 0.1366 | 97.1 | 0.01237 | 94.36 | 0.01694 | 97.16 | 0.001188 | 93.7 | 0.01531 | 98.84 | 0.004766 | 96.84 | 0.009442 | 98.38 | 0.006092 | 95.78 | 0.01132 | 94.56 | 0.01572 | 95.13 | 0.01427 | 91.99 | 0.0494 | 91.88 | 0.0864 | 93.32 | 0.008742 | 93.67 | 0.01495 | 99.38 | 0.002426 | 97.34 | 0.01002 | 98.27 | 0.003408 | 98.37 | 0.001975 | 99.21 | 0.007235 | 99.5 | 0.004592 | 99.62 | 0.003616 | 99.73 | 0.002646 | 99.62 | 0.002322 | 99.07 | 0.00468 | 99.53 | 0.005156 | 99.95 | 0.001337 | 99.94 | 0.001132 | 99.95 | 0.001459 | 99.96 | 0.001162 | 99.94 | 0.001084
549 | 94.32 | 0.05856 | 88.15 | 0.1359 | 97.08 | 0.01268 | 94.34 | 0.01711 | 97.16 | 0.001692 | 93.69 | 0.01555 | 98.83 | 0.004911 | 96.83 | 0.009697 | 98.37 | 0.006048 | 95.77 | 0.01116 | 94.55 | 0.01616 | 95.11 | 0.01449 | 91.94 | 0.04785 | 91.8 | 0.08609 | 93.32 | 0.008886 | 93.65 | 0.01507 | 99.38 | 0.00236 | 97.33 | 0.01016 | 98.27 | 0.00388 | 98.37 | 0.001921 | 99.2 | 0.007258 | 99.49 | 0.004671 | 99.62 | 0.003689 | 99.73 | 0.002761 | 99.62 | 0.002412 | 99.06 | 0.004737 | 99.53 | 0.00524 | 99.95 | 0.001378 | 99.94 | 0.001201 | 99.95 | 0.001535 | 99.96 | 0.001213 | 99.94 | 0.001124
550 | 94.26 | 0.05871 | 88.01 | 0.1349 | 97.07 | 0.01303 | 94.33 | 0.01741 | 97.16 | 0.002208 | 93.67 | 0.01573 | 98.83 | 0.005052 | 96.82 | 0.009933 | 98.37 | 0.006018 | 95.76 | 0.0111 | 94.53 | 0.0166 | 95.1 | 0.01474 | 91.89 | 0.04631 | 91.71 | 0.08576 | 93.31 | 0.009009 | 93.64 | 0.01523 | 99.38 | 0.00228 | 97.32 | 0.01026 | 98.26 | 0.004322 | 98.37 | 0.001897 | 99.2 | 0.007342 | 99.49 | 0.004767 | 99.61 | 0.003767 | 99.72 | 0.002876 | 99.62 | 0.002497 | 99.06 | 0.004785 | 99.52 | 0.005331 | 99.95 | 0.001435 | 99.94 | 0.001273 | 99.95 | 0.001572 | 99.96 | 0.001255 | 99.94 | 0.001171
551 | 94.2 | 0.05885 | 87.88 | 0.1338 | 97.06 | 0.0134 | 94.31 | 0.01777 | 97.16 | 0.00274 | 93.66 | 0.01594 | 98.82 | 0.00519 | 96.81 | 0.01018 | 98.36 | 0.005999 | 95.75 | 0.01111 | 94.52 | 0.01704 | 95.08 | 0.01496 | 91.85 | 0.04479 | 91.62 | 0.08537 | 93.3 | 0.009154 | 93.62 | 0.01541 | 99.38 | 0.002228 | 97.31 | 0.01031 | 98.26 | 0.004695 | 98.37 | 0.001901 | 99.19 | 0.007455 | 99.48 | 0.004868 | 99.61 | 0.003842 | 99.72 | 0.002999 | 99.62 | 0.002588 | 99.05 | 0.004843 | 99.52 | 0.005438 | 99.95 | 0.001506 | 99.94 | 0.001342 | 99.95 | 0.001593 | 99.96 | 0.001294 | 99.93 | 0.00122
552 | 94.15 | 0.05899 | 87.74 | 0.1326 | 97.04 | 0.0138 | 94.29 | 0.01819 | 97.16 | 0.003281 | 93.64 | 0.01619 | 98.82 | 0.00533 | 96.8 | 0.01038 | 98.35 | 0.005975 | 95.74 | 0.01114 | 94.5 | 0.01749 | 95.07 | 0.01516 | 91.81 | 0.04333 | 91.54 | 0.08493 | 93.29 | 0.009329 | 93.6 | 0.01558 | 99.37 | 0.002272 | 97.3 | 0.01045 | 98.25 | 0.004933 | 98.36 | 0.001919 | 99.18 | 0.007577 | 99.48 | 0.004968 | 99.61 | 0.003945 | 99.72 | 0.003115 | 99.61 | 0.002687 | 99.05 | 0.004923 | 99.51 | 0.005552 | 99.95 | 0.00159 | 99.94 | 0.001406 | 99.95 | 0.001594 | 99.96 | 0.001333 | 99.93 | 0.001273
553 | 94.09 | 0.05915 | 87.61 | 0.1313 | 97.03 | 0.01427 | 94.28 | 0.01869 | 97.15 | 0.00381 | 93.62 | 0.01644 | 98.81 | 0.005479 | 96.79 | 0.01065 | 98.35 | 0.005953 | 95.73 | 0.01105 | 94.48 | 0.01796 | 95.05 | 0.01541 | 91.76 | 0.04194 | 91.46 | 0.08446 | 93.28 | 0.00955 | 93.59 | 0.01574 | 99.37 | 0.002342 | 97.29 | 0.01061 | 98.24 | 0.005128 | 98.36 | 0.001944 | 99.18 | 0.007698 | 99.47 | 0.005061 | 99.6 | 0.004058 | 99.71 | 0.003221 | 99.61 | 0.002799 | 99.04 | 0.005008 | 99.51 | 0.005676 | 99.94 | 0.001696 | 99.94 | 0.001464 | 99.94 | 0.001589 | 99.96 | 0.001378 | 99.93 | 0.00133
554 | 94.03 | 0.05927 | 87.48 | 0.1298 | 97.02 | 0.01477 | 94.26 | 0.01911 | 97.15 | 0.004318 | 93.61 | 0.01662 | 98.81 | 0.005628 | 96.78 | 0.01094 | 98.34 | 0.005941 | 95.72 | 0.01086 | 94.46 | 0.01844 | 95.04 | 0.01565 | 91.72 | 0.04061 | 91.37 | 0.08398 | 93.27 | 0.009774 | 93.57 | 0.01587 | 99.37 | 0.002461 | 97.27 | 0.01076 | 98.24 | 0.005259 | 98.36 | 0.001966 | 99.17 | 0.007801 | 99.47 | 0.005148 | 99.6 | 0.004181 | 99.71 | 0.00333 | 99.61 | 0.002926 | 99.04 | 0.005102 | 99.5 | 0.005819 | 99.94 | 0.001807 | 99.94 | 0.001516 | 99.94 | 0.001625 | 99.96 | 0.001438 | 99.93 | 0.00139
555 | 93.97 | 0.05933 | 87.35 | 0.1283 | 97 | 0.0153 | 94.24 | 0.01949 | 97.14 | 0.004835 | 93.59 | 0.01692 | 98.8 | 0.005777 | 96.77 | 0.01131 | 98.34 | 0.005927 | 95.71 | 0.01069 | 94.44 | 0.01891 | 95.02 | 0.01591 | 91.68 | 0.03934 | 91.29 | 0.08344 | 93.26 | 0.009915 | 93.56 | 0.016 | 99.37 | 0.00265 | 97.27 | 0.01087 | 98.23 | 0.005158 | 98.36 | 0.001978 | 99.16 | 0.007884 | 99.46 | 0.005225 | 99.59 | 0.004313 | 99.71 | 0.00347 | 99.61 | 0.003063 | 99.03 | 0.005198 | 99.5 | 0.00597 | 99.94 | 0.001917 | 99.93 | 0.001571 | 99.94 | 0.001704 | 99.95 | 0.001507 | 99.93 | 0.001455
556 | 93.91 | 0.05939 | 87.22 | 0.1266 | 96.99 | 0.01579 | 94.22 | 0.0198 | 97.14 | 0.005347 | 93.57 | 0.01722 | 98.8 | 0.005925 | 96.76 | 0.01168 | 98.33 | 0.005912 | 95.69 | 0.01069 | 94.43 | 0.0194 | 95.01 | 0.01618 | 91.64 | 0.03814 | 91.2 | 0.08288 | 93.25 | 0.009998 | 93.54 | 0.01612 | 99.36 | 0.002791 | 97.25 | 0.01094 | 98.23 | 0.004774 | 98.36 | 0.00198 | 99.15 | 0.007943 | 99.46 | 0.005284 | 99.59 | 0.004477 | 99.7 | 0.003641 | 99.6 | 0.003206 | 99.03 | 0.005295 | 99.49 | 0.00612 | 99.94 | 0.002016 | 99.93 | 0.001632 | 99.94 | 0.001775 | 99.95 | 0.001584 | 99.93 | 0.001519
557 | 93.85 | 0.05952 | 87.1 | 0.1247 | 96.97 | 0.01621 | 94.2 | 0.02003 | 97.13 | 0.005843 | 93.56 | 0.01745 | 98.79 | 0.006072 | 96.74 | 0.01198 | 98.32 | 0.005903 | 95.68 | 0.01088 | 94.41 | 0.0199 | 94.99 | 0.01646 | 91.61 | 0.03701 | 91.12 | 0.08234 | 93.24 | 0.01007 | 93.52 | 0.01624 | 99.36 | 0.002935 | 97.24 | 0.01106 | 98.23 | 0.004376 | 98.35 | 0.001974 | 99.14 | 0.007971 | 99.45 | 0.005344 | 99.58 | 0.004669 | 99.7 | 0.00383 | 99.6 | 0.003364 | 99.02 | 0.005374 | 99.48 | 0.006259 | 99.94 | 0.002099 | 99.93 | 0.001695 | 99.94 | 0.001858 | 99.95 | 0.001669 | 99.93 | 0.001582
558 | 93.79 | 0.05963 | 86.97 | 0.1228 | 96.95 | 0.01668 | 94.18 | 0.02021 | 97.13 | 0.006356 | 93.54 | 0.01774 | 98.78 | 0.006223 | 96.73 | 0.01232 | 98.32 | 0.005905 | 95.67 | 0.01105 | 94.39 | 0.0204 | 94.97 | 0.01675 | 91.57 | 0.03596 | 91.04 | 0.08175 | 93.23 | 0.01011 | 93.51 | 0.01635 | 99.36 | 0.00308 | 97.23 | 0.01124 | 98.22 | 0.004134 | 98.35 | 0.001953 | 99.13 | 0.007967 | 99.45 | 0.005422 | 99.58 | 0.004877 | 99.7 | 0.004017 | 99.6 | 0.003528 | 99.02 | 0.005453 | 99.48 | 0.006398 | 99.93 | 0.00216 | 99.93 | 0.001757 | 99.94 | 0.001978 | 99.95 | 0.001754 | 99.92 | 0.001649
559 | 93.73 | 0.05974 | 86.85 | 0.1208 | 96.94 | 0.01717 | 94.16 | 0.02047 | 97.12 | 0.006884 | 93.52 | 0.0179 | 98.78 | 0.006389 | 96.72 | 0.01268 | 98.31 | 0.005927 | 95.66 | 0.01108 | 94.36 | 0.0209 | 94.96 | 0.01707 | 91.53 | 0.03497 | 90.96 | 0.08112 | 93.22 | 0.0102 | 93.49 | 0.01647 | 99.35 | 0.003197 | 97.22 | 0.01139 | 98.22 | 0.003955 | 98.35 | 0.001947 | 99.13 | 0.00795 | 99.44 | 0.005518 | 99.58 | 0.005091 | 99.69 | 0.004208 | 99.59 | 0.003684 | 99.01 | 0.005538 | 99.47 | 0.006552 | 99.93 | 0.00221 | 99.93 | 0.001822 | 99.93 | 0.00211 | 99.95 | 0.001836 | 99.92 | 0.001719
560 | 93.67 | 0.05983 | 86.73 | 0.1185 | 96.92 | 0.0176 | 94.13 | 0.02085 | 97.11 | 0.007402 | 93.5 | 0.01797 | 98.77 | 0.006562 | 96.71 | 0.01305 | 98.31 | 0.005992 | 95.65 | 0.0112 | 94.34 | 0.02141 | 94.94 | 0.01739 | 91.5 | 0.03404 | 90.88 | 0.0805 | 93.21 | 0.01027 | 93.48 | 0.01662 | 99.35 | 0.003232 | 97.21 | 0.01154 | 98.21 | 0.003829 | 98.35 | 0.001982 | 99.12 | 0.007964 | 99.44 | 0.005633 | 99.57 | 0.0053 | 99.69 | 0.004404 | 99.59 | 0.003848 | 99.01 | 0.00562 | 99.46 | 0.006711 | 99.93 | 0.002271 | 99.93 | 0.001896 | 99.93 | 0.002223 | 99.95 | 0.001911 | 99.92 | 0.001794
561 | 93.61 | 0.05985 | 86.61 | 0.1162 | 96.9 | 0.018 | 94.11 | 0.02133 | 97.1 | 0.007905 | 93.49 | 0.01804 | 98.76 | 0.006729 | 96.69 | 0.0134 | 98.3 | 0.006108 | 95.64 | 0.01131 | 94.32 | 0.02193 | 94.92 | 0.0177 | 91.47 | 0.03318 | 90.8 | 0.07988 | 93.2 | 0.01036 | 93.46 | 0.0168 | 99.35 | 0.00317 | 97.2 | 0.0116 | 98.21 | 0.00367 | 98.35 | 0.002062 | 99.11 | 0.00802 | 99.43 | 0.005737 | 99.56 | 0.005498 | 99.68 | 0.004584 | 99.58 | 0.00402 | 99 | 0.005695 | 99.46 | 0.006891 | 99.93 | 0.002348 | 99.92 | 0.00197 | 99.93 | 0.002315 | 99.94 | 0.001978 | 99.92 | 0.001867
562 | 93.55 | 0.05984 | 86.5 | 0.1136 | 96.88 | 0.01843 | 94.09 | 0.02183 | 97.1 | 0.008428 | 93.47 | 0.01825 | 98.76 | 0.00689 | 96.68 | 0.01372 | 98.29 | 0.006273 | 95.63 | 0.01144 | 94.3 | 0.02249 | 94.9 | 0.01796 | 91.43 | 0.0324 | 90.72 | 0.07923 | 93.19 | 0.01043 | 93.44 | 0.01698 | 99.34 | 0.003041 | 97.19 | 0.0117 | 98.21 | 0.003431 | 98.34 | 0.00216 | 99.1 | 0.008094 | 99.43 | 0.005827 | 99.56 | 0.005701 | 99.68 | 0.004745 | 99.58 | 0.004193 | 99 | 0.005771 | 99.45 | 0.007085 | 99.93 | 0.002447 | 99.92 | 0.002041 | 99.93 | 0.002396 | 99.94 | 0.002039 | 99.92 | 0.001935
563 | 93.49 | 0.05991 | 86.39 | 0.1109 | 96.86 | 0.01892 | 94.07 | 0.02239 | 97.09 | 0.008957 | 93.45 | 0.01855 | 98.75 | 0.007045 | 96.67 | 0.01408 | 98.29 | 0.006476 | 95.62 | 0.01162 | 94.28 | 0.02307 | 94.88 | 0.01824 | 91.4 | 0.03169 | 90.64 | 0.07845 | 93.18 | 0.01054 | 93.43 | 0.01716 | 99.34 | 0.002908 | 97.17 | 0.01185 | 98.2 | 0.003211 | 98.34 | 0.002268 | 99.1 | 0.008183 | 99.42 | 0.005926 | 99.55 | 0.005934 | 99.67 | 0.00489 | 99.58 | 0.004372 | 98.99 | 0.005847 | 99.44 | 0.00731 | 99.92 | 0.002551 | 99.92 | 0.002117 | 99.92 | 0.002459 | 99.94 | 0.002101 | 99.91 | 0.002003
564 | 93.43 | 0.06006 | 86.28 | 0.108 | 96.84 | 0.01944 | 94.05 | 0.02285 | 97.08 | 0.009473 | 93.43 | 0.01878 | 98.74 | 0.007204 | 96.65 | 0.01451 | 98.28 | 0.006717 | 95.61 | 0.01188 | 94.25 | 0.02368 | 94.87 | 0.01854 | 91.37 | 0.03104 | 90.56 | 0.07753 | 93.17 | 0.01067 | 93.41 | 0.01735 | 99.34 | 0.002836 | 97.16 | 0.01202 | 98.2 | 0.003109 | 98.34 | 0.002403 | 99.09 | 0.008283 | 99.41 | 0.006051 | 99.55 | 0.00618 | 99.67 | 0.00503 | 99.57 | 0.004553 | 98.98 | 0.00592 | 99.44 | 0.007554 | 99.92 | 0.002678 | 99.92 | 0.002195 | 99.92 | 0.00253 | 99.94 | 0.002174 | 99.91 | 0.002073
565 | 93.37 | 0.06021 | 86.17 | 0.1049 | 96.83 | 0.01997 | 94.03 | 0.02327 | 97.07 | 0.01003 | 93.41 | 0.01911 | 98.74 | 0.007357 | 96.64 | 0.01483 | 98.27 | 0.007 | 95.59 | 0.01211 | 94.23 | 0.02433 | 94.85 | 0.01886 | 91.34 | 0.03043 | 90.48 | 0.07646 | 93.16 | 0.01083 | 93.39 | 0.01754 | 99.34 | 0.002825 | 97.15 | 0.01217 | 98.2 | 0.003067 | 98.34 | 0.002594 | 99.08 | 0.008398 | 99.41 | 0.006192 | 99.54 | 0.006431 | 99.66 | 0.005172 | 99.57 | 0.00473 | 98.98 | 0.006002 | 99.43 | 0.007812 | 99.92 | 0.00282 | 99.91 | 0.002275 | 99.92 | 0.002613 | 99.94 | 0.002258 | 99.91 | 0.002148
566 | 93.31 | 0.06039 | 86.06 | 0.1017 | 96.81 | 0.02047 | 94 | 0.02376 | 97.06 | 0.01061 | 93.39 | 0.01956 | 98.73 | 0.007517 | 96.62 | 0.01513 | 98.27 | 0.007306 | 95.58 | 0.0124 | 94.21 | 0.02499 | 94.83 | 0.01918 | 91.31 | 0.02987 | 90.41 | 0.0753 | 93.15 | 0.01098 | 93.37 | 0.01771 | 99.33 | 0.002844 | 97.14 | 0.01226 | 98.19 | 0.003017 | 98.33 | 0.002772 | 99.07 | 0.008516 | 99.4 | 0.00633 | 99.53 | 0.006697 | 99.66 | 0.005315 | 99.56 | 0.004906 | 98.97 | 0.006099 | 99.42 | 0.008079 | 99.91 | 0.00296 | 99.91 | 0.002365 | 99.92 | 0.002693 | 99.93 | 0.00235 | 99.91 | 0.002227
567 | 93.25 | 0.06061 | 85.96 | 0.0983 | 96.78 | 0.02094 | 93.98 | 0.02423 | 97.05 | 0.0112 | 93.37 | 0.01981 | 98.72 | 0.007674 | 96.61 | 0.0155 | 98.26 | 0.007638 | 95.57 | 0.01285 | 94.18 | 0.02567 | 94.81 | 0.0195 | 91.28 | 0.02934 | 90.33 | 0.07407 | 93.13 | 0.01107 | 93.35 | 0.01788 | 99.33 | 0.00288 | 97.12 | 0.01234 | 98.19 | 0.002938 | 98.33 | 0.002905 | 99.06 | 0.008631 | 99.39 | 0.006474 | 99.53 | 0.00698 | 99.65 | 0.005491 | 99.56 | 0.005087 | 98.97 | 0.006193 | 99.41 | 0.008357 | 99.91 | 0.003087 | 99.91 | 0.002465 | 99.91 | 0.002786 | 99.93 | 0.002449 | 99.91 | 0.002307
568 | 93.19 | 0.06085 | 85.87 | 0.09479 | 96.76 | 0.02145 | 93.95 | 0.02459 | 97.04 | 0.01181 | 93.35 | 0.0201 | 98.71 | 0.00782 | 96.59 | 0.01582 | 98.25 | 0.00798 | 95.56 | 0.01349 | 94.15 | 0.02633 | 94.79 | 0.01984 | 91.25 | 0.02884 | 90.26 | 0.07283 | 93.12 | 0.01109 | 93.34 | 0.01807 | 99.33 | 0.002966 | 97.11 | 0.01243 | 98.19 | 0.002876 | 98.33 | 0.002963 | 99.05 | 0.008729 | 99.39 | 0.006639 | 99.52 | 0.007274 | 99.65 | 0.005688 | 99.55 | 0.005281 | 98.96 | 0.006285 | 99.4 | 0.008645 | 99.91 | 0.003201 | 99.91 | 0.002571 | 99.91 | 0.002892 | 99.93 | 0.002557 | 99.9 | 0.002389
569 | 93.13 | 0.06112 | 85.77 | 0.09119 | 96.74 | 0.022 | 93.93 | 0.02497 | 97.02 | 0.01245 | 93.33 | 0.02036 | 98.71 | 0.007971 | 96.57 | 0.01611 | 98.24 | 0.008329 | 95.54 | 0.01406 | 94.13 | 0.02699 | 94.77 | 0.02023 | 91.22 | 0.02835 | 90.19 | 0.07151 | 93.11 | 0.01109 | 93.32 | 0.01826 | 99.32 | 0.003089 | 97.1 | 0.01254 | 98.18 | 0.002852 | 98.33 | 0.002957 | 99.04 | 0.008813 | 99.38 | 0.006828 | 99.51 | 0.007581 | 99.64 | 0.005921 | 99.55 | 0.005469 | 98.95 | 0.006394 | 99.39 | 0.008939 | 99.91 | 0.003312 | 99.91 | 0.002678 | 99.91 | 0.003022 | 99.93 | 0.002675 | 99.9 | 0.002481
570 | 93.07 | 0.06139 | 85.69 | 0.08751 | 96.72 | 0.02255 | 93.9 | 0.02543 | 97.01 | 0.0131 | 93.31 | 0.02053 | 98.7 | 0.008129 | 96.56 | 0.01649 | 98.24 | 0.008691 | 95.53 | 0.01475 | 94.1 | 0.02764 | 94.75 | 0.02062 | 91.2 | 0.02786 | 90.11 | 0.07014 | 93.1 | 0.01111 | 93.3 | 0.01848 | 99.32 | 0.003198 | 97.09 | 0.01278 | 98.18 | 0.002858 | 98.32 | 0.002909 | 99.04 | 0.008909 | 99.37 | 0.007056 | 99.51 | 0.007889 | 99.64 | 0.006183 | 99.54 | 0.005658 | 98.95 | 0.006527 | 99.39 | 0.009241 | 99.9 | 0.003443 | 99.9 | 0.002793 | 99.9 | 0.003166 | 99.92 | 0.0028 | 99.9 | 0.002581
571 | 93.01 | 0.06158 | 85.6 | 0.08378 | 96.7 | 0.02305 | 93.88 | 0.02597 | 97 | 0.01376 | 93.29 | 0.02071 | 98.69 | 0.008286 | 96.54 | 0.01682 | 98.23 | 0.009062 | 95.51 | 0.01554 | 94.07 | 0.02826 | 94.73 | 0.02102 | 91.17 | 0.02738 | 90.04 | 0.06874 | 93.09 | 0.01126 | 93.28 | 0.01872 | 99.32 | 0.00329 | 97.07 | 0.01316 | 98.18 | 0.002849 | 98.32 | 0.002837 | 99.03 | 0.009023 | 99.37 | 0.007291 | 99.5 | 0.008193 | 99.63 | 0.006448 | 99.54 | 0.005856 | 98.94 | 0.006678 | 99.38 | 0.009551 | 99.9 | 0.003585 | 99.9 | 0.002915 | 99.9 | 0.003326 | 99.92 | 0.002925 | 99.9 | 0.002687
572 | 92.94 | 0.06163 | 85.52 | 0.08005 | 96.67 | 0.02357 | 93.85 | 0.02655 | 96.98 | 0.01444 | 93.27 | 0.02094 | 98.68 | 0.00843 | 96.53 | 0.01714 | 98.22 | 0.009443 | 95.5 | 0.01621 | 94.04 | 0.02888 | 94.71 | 0.02141 | 91.14 | 0.02691 | 89.98 | 0.06738 | 93.08 | 0.01144 | 93.26 | 0.01898 | 99.31 | 0.003299 | 97.06 | 0.01369 | 98.18 | 0.002818 | 98.32 | 0.002809 | 99.02 | 0.009155 | 99.36 | 0.007522 | 99.49 | 0.008516 | 99.62 | 0.006701 | 99.53 | 0.00607 | 98.93 | 0.006836 | 99.37 | 0.009874 | 99.9 | 0.003736 | 99.9 | 0.003037 | 99.9 | 0.003496 | 99.92 | 0.003039 | 99.89 | 0.002795
573 | 92.88 | 0.06158 | 85.44 | 0.07632 | 96.65 | 0.02412 | 93.83 | 0.02717 | 96.97 | 0.01514 | 93.25 | 0.02126 | 98.67 | 0.008564 | 96.51 | 0.01752 | 98.21 | 0.009827 | 95.48 | 0.01684 | 94.01 | 0.02954 | 94.69 | 0.02179 | 91.11 | 0.02647 | 89.91 | 0.06603 | 93.07 | 0.01164 | 93.24 | 0.01924 | 99.31 | 0.003243 | 97.05 | 0.01435 | 98.17 | 0.002821 | 98.31 | 0.002863 | 99.01 | 0.009294 | 99.35 | 0.007766 | 99.48 | 0.008894 | 99.62 | 0.006944 | 99.52 | 0.006307 | 98.93 | 0.007007 | 99.36 | 0.01023 | 99.89 | 0.003889 | 99.89 | 0.003162 | 99.89 | 0.003652 | 99.91 | 0.003154 | 99.89 | 0.002902
574 | 92.82 | 0.06148 | 85.36 | 0.07262 | 96.62 | 0.02474 | 93.8 | 0.02773 | 96.95 | 0.01585 | 93.23 | 0.02158 | 98.66 | 0.008693 | 96.49 | 0.01801 | 98.2 | 0.01019 | 95.46 | 0.01736 | 93.98 | 0.03021 | 94.66 | 0.02217 | 91.09 | 0.02604 | 89.84 | 0.06462 | 93.06 | 0.01181 | 93.22 | 0.01947 | 99.31 | 0.003207 | 97.04 | 0.01508 | 98.17 | 0.002872 | 98.31 | 0.002953 | 99 | 0.009426 | 99.34 | 0.008043 | 99.47 | 0.009312 | 99.61 | 0.00717 | 99.52 | 0.006555 | 98.92 | 0.007179 | 99.35 | 0.01062 | 99.89 | 0.004061 | 99.89 | 0.003287 | 99.89 | 0.003807 | 99.91 | 0.003276 | 99.89 | 0.003012
575 | 92.76 | 0.06135 | 85.29 | 0.06897 | 96.6 | 0.02542 | 93.77 | 0.02812 | 96.94 | 0.01657 | 93.21 | 0.02197 | 98.65 | 0.008804 | 96.47 | 0.01849 | 98.19 | 0.01055 | 95.44 | 0.01793 | 93.95 | 0.03088 | 94.64 | 0.02255 | 91.06 | 0.02563 | 89.78 | 0.06317 | 93.04 | 0.01201 | 93.21 | 0.0197 | 99.31 | 0.003194 | 97.02 | 0.01585 | 98.17 | 0.003004 | 98.31 | 0.003108 | 98.99 | 0.00956 | 99.34 | 0.00835 | 99.46 | 0.00976 | 99.6 | 0.007383 | 99.51 | 0.00681 | 98.91 | 0.007351 | 99.34 | 0.01102 | 99.88 | 0.004242 | 99.89 | 0.003411 | 99.89 | 0.003982 | 99.91 | 0.003405 | 99.88 | 0.003125
576 | 92.7 | 0.06133 | 85.23 | 0.06545 | 96.57 | 0.02604 | 93.74 | 0.02846 | 96.92 | 0.01734 | 93.18 | 0.02242 | 98.65 | 0.008918 | 96.45 | 0.01888 | 98.18 | 0.01089 | 95.43 | 0.01837 | 93.92 | 0.03158 | 94.62 | 0.02293 | 91.04 | 0.02523 | 89.72 | 0.06175 | 93.03 | 0.01224 | 93.19 | 0.01992 | 99.3 | 0.003253 | 97 | 0.01671 | 98.17 | 0.003162 | 98.31 | 0.003283 | 98.98 | 0.009692 | 99.33 | 0.008679 | 99.45 | 0.01021 | 99.59 | 0.007583 | 99.5 | 0.007075 | 98.91 | 0.007533 | 99.32 | 0.01143 | 99.88 | 0.004416 | 99.88 | 0.003538 | 99.88 | 0.004172 | 99.9 | 0.003535 | 99.88 | 0.003245
577 | 92.64 | 0.06134 | 85.16 | 0.06211 | 96.55 | 0.02667 | 93.71 | 0.02893 | 96.9 | 0.01814 | 93.16 | 0.0227 | 98.64 | 0.009029 | 96.43 | 0.01931 | 98.17 | 0.01122 | 95.4 | 0.01876 | 93.89 | 0.03231 | 94.6 | 0.02332 | 91.01 | 0.02487 | 89.66 | 0.06036 | 93.02 | 0.01243 | 93.16 | 0.02011 | 99.3 | 0.003343 | 96.98 | 0.01751 | 98.16 | 0.003334 | 98.3 | 0.003433 | 98.97 | 0.009817 | 99.32 | 0.009026 | 99.44 | 0.01064 | 99.59 | 0.007783 | 99.5 | 0.007349 | 98.9 | 0.007728 | 99.31 | 0.01185 | 99.87 | 0.004586 | 99.88 | 0.003674 | 99.88 | 0.004351 | 99.9 | 0.003662 | 99.88 | 0.003373
578 | 92.58 | 0.06134 | 85.1 | 0.05898 | 96.52 | 0.02731 | 93.68 | 0.02932 | 96.88 | 0.01898 | 93.14 | 0.02289 | 98.63 | 0.009141 | 96.42 | 0.01972 | 98.15 | 0.01156 | 95.39 | 0.0192 | 93.86 | 0.03303 | 94.57 | 0.02373 | 90.99 | 0.02452 | 89.6 | 0.05906 | 93.01 | 0.01258 | 93.14 | 0.0203 | 99.3 | 0.003399 | 96.97 | 0.01825 | 98.16 | 0.003495 | 98.3 | 0.00352 | 98.96 | 0.009921 | 99.31 | 0.009395 | 99.43 | 0.01107 | 99.58 | 0.007983 | 99.49 | 0.007633 | 98.89 | 0.00794 | 99.3 | 0.01229 | 99.87 | 0.004756 | 99.88 | 0.003818 | 99.87 | 0.004508 | 99.9 | 0.003791 | 99.87 | 0.003507
579 | 92.52 | 0.06139 | 85.05 | 0.05606 | 96.49 | 0.02792 | 93.65 | 0.02976 | 96.87 | 0.01981 | 93.11 | 0.02316 | 98.62 | 0.009255 | 96.39 | 0.02007 | 98.14 | 0.01189 | 95.37 | 0.01961 | 93.82 | 0.03379 | 94.55 | 0.02417 | 90.96 | 0.02417 | 89.54 | 0.05781 | 92.99 | 0.01274 | 93.12 | 0.0205 | 99.29 | 0.003459 | 96.95 | 0.01892 | 98.15 | 0.003624 | 98.29 | 0.003528 | 98.95 | 0.009996 | 99.3 | 0.009786 | 99.42 | 0.01149 | 99.57 | 0.008212 | 99.48 | 0.007922 | 98.88 | 0.008162 | 99.29 | 0.01273 | 99.86 | 0.004918 | 99.87 | 0.003971 | 99.87 | 0.004656 | 99.89 | 0.00393 | 99.87 | 0.003645
580 | 92.45 | 0.06145 | 84.99 | 0.05335 | 96.46 | 0.02853 | 93.63 | 0.03021 | 96.85 | 0.02065 | 93.09 | 0.02351 | 98.61 | 0.00937 | 96.37 | 0.02052 | 98.13 | 0.01222 | 95.35 | 0.02 | 93.79 | 0.03458 | 94.52 | 0.02463 | 90.94 | 0.02384 | 89.48 | 0.05664 | 92.98 | 0.01283 | 93.1 | 0.02068 | 99.29 | 0.003467 | 96.93 | 0.01955 | 98.15 | 0.003706 | 98.29 | 0.003445 | 98.94 | 0.01009 | 99.29 | 0.0102 | 99.41 | 0.01189 | 99.56 | 0.008483 | 99.47 | 0.008208 | 98.87 | 0.008397 | 99.27 | 0.01318 | 99.86 | 0.005095 | 99.87 | 0.004125 | 99.86 | 0.004807 | 99.89 | 0.004079 | 99.87 | 0.003787
581 | 92.39 | 0.06153 | 84.94 | 0.05087 | 96.44 | 0.02912 | 93.59 | 0.03075 | 96.82 | 0.02148 | 93.07 | 0.02391 | 98.6 | 0.00948 | 96.35 | 0.0209 | 98.12 | 0.01254 | 95.33 | 0.02051 | 93.76 | 0.03535 | 94.5 | 0.0251 | 90.91 | 0.02351 | 89.43 | 0.05551 | 92.97 | 0.01298 | 93.08 | 0.02087 | 99.28 | 0.003412 | 96.91 | 0.02013 | 98.15 | 0.003718 | 98.29 | 0.003358 | 98.93 | 0.01023 | 99.28 | 0.01063 | 99.4 | 0.01226 | 99.55 | 0.008793 | 99.46 | 0.008495 | 98.87 | 0.00864 | 99.26 | 0.01365 | 99.85 | 0.005277 | 99.86 | 0.004284 | 99.86 | 0.004956 | 99.88 | 0.004236 | 99.86 | 0.003933
582 | 92.33 | 0.0616 | 84.89 | 0.04862 | 96.41 | 0.02971 | 93.56 | 0.03129 | 96.8 | 0.02237 | 93.05 | 0.02439 | 98.59 | 0.009585 | 96.33 | 0.02114 | 98.11 | 0.01286 | 95.31 | 0.02104 | 93.72 | 0.03608 | 94.47 | 0.02557 | 90.89 | 0.02319 | 89.37 | 0.0545 | 92.96 | 0.01315 | 93.06 | 0.02107 | 99.28 | 0.003331 | 96.89 | 0.02067 | 98.14 | 0.003744 | 98.28 | 0.003351 | 98.92 | 0.01039 | 99.27 | 0.01106 | 99.38 | 0.01261 | 99.55 | 0.009133 | 99.46 | 0.008778 | 98.86 | 0.008897 | 99.25 | 0.01412 | 99.85 | 0.00547 | 99.86 | 0.004446 | 99.85 | 0.005125 | 99.88 | 0.004402 | 99.86 | 0.004085
583 | 92.27 | 0.06163 | 84.85 | 0.04658 | 96.38 | 0.0303 | 93.53 | 0.0318 | 96.78 | 0.02329 | 93.02 | 0.02504 | 98.58 | 0.00968 | 96.31 | 0.02146 | 98.09 | 0.01319 | 95.29 | 0.02165 | 93.68 | 0.03685 | 94.45 | 0.02604 | 90.87 | 0.02289 | 89.32 | 0.05357 | 92.94 | 0.01333 | 93.04 | 0.02128 | 99.28 | 0.003283 | 96.87 | 0.02126 | 98.14 | 0.003788 | 98.28 | 0.003455 | 98.91 | 0.01055 | 99.26 | 0.0115 | 99.37 | 0.01302 | 99.54 | 0.009476 | 99.45 | 0.009077 | 98.85 | 0.009181 | 99.23 | 0.01462 | 99.84 | 0.005647 | 99.86 | 0.004619 | 99.85 | 0.005305 | 99.88 | 0.004568 | 99.86 | 0.004241
584 | 92.21 | 0.06159 | 84.8 | 0.04472 | 96.35 | 0.03095 | 93.5 | 0.03243 | 96.76 | 0.02422 | 93 | 0.02579 | 98.57 | 0.009771 | 96.29 | 0.02176 | 98.08 | 0.01354 | 95.27 | 0.02216 | 93.65 | 0.03764 | 94.42 | 0.02649 | 90.85 | 0.02261 | 89.27 | 0.05278 | 92.93 | 0.01349 | 93.02 | 0.02152 | 99.27 | 0.003199 | 96.85 | 0.02184 | 98.14 | 0.003859 | 98.28 | 0.003596 | 98.9 | 0.01069 | 99.25 | 0.01194 | 99.36 | 0.01346 | 99.53 | 0.009812 | 99.44 | 0.009397 | 98.84 | 0.009476 | 99.22 | 0.01514 | 99.84 | 0.005827 | 99.85 | 0.004801 | 99.84 | 0.005496 | 99.87 | 0.004737 | 99.85 | 0.004401
585 | 92.14 | 0.0615 | 84.76 | 0.04302 | 96.32 | 0.03164 | 93.47 | 0.03306 | 96.73 | 0.02515 | 92.97 | 0.02661 | 98.56 | 0.009856 | 96.27 | 0.0221 | 98.07 | 0.01389 | 95.24 | 0.02289 | 93.61 | 0.03844 | 94.39 | 0.02696 | 90.82 | 0.02234 | 89.21 | 0.05213 | 92.92 | 0.01364 | 93 | 0.02176 | 99.27 | 0.003067 | 96.82 | 0.02233 | 98.13 | 0.00399 | 98.28 | 0.00372 | 98.89 | 0.01082 | 99.23 | 0.01238 | 99.34 | 0.01393 | 99.52 | 0.01014 | 99.43 | 0.009734 | 98.83 | 0.009779 | 99.2 | 0.01567 | 99.83 | 0.006025 | 99.85 | 0.004982 | 99.84 | 0.005696 | 99.87 | 0.00492 | 99.85 | 0.004564
586 | 92.08 | 0.06145 | 84.72 | 0.04145 | 96.28 | 0.03233 | 93.43 | 0.0336 | 96.71 | 0.0261 | 92.94 | 0.02745 | 98.55 | 0.009933 | 96.25 | 0.02261 | 98.05 | 0.01425 | 95.22 | 0.02361 | 93.57 | 0.03923 | 94.37 | 0.02745 | 90.8 | 0.02208 | 89.16 | 0.05163 | 92.9 | 0.01377 | 92.98 | 0.02201 | 99.27 | 0.002988 | 96.8 | 0.02289 | 98.13 | 0.004111 | 98.27 | 0.003824 | 98.88 | 0.01094 | 99.22 | 0.01282 | 99.33 | 0.01442 | 99.51 | 0.01048 | 99.42 | 0.01008 | 98.82 | 0.01009 | 99.19 | 0.01622 | 99.83 | 0.006233 | 99.84 | 0.005168 | 99.83 | 0.005923 | 99.86 | 0.005109 | 99.84 | 0.004732
587 | 92.02 | 0.06143 | 84.67 | 0.04004 | 96.25 | 0.03302 | 93.4 | 0.03424 | 96.68 | 0.02706 | 92.91 | 0.02815 | 98.54 | 0.009996 | 96.22 | 0.02307 | 98.04 | 0.01462 | 95.2 | 0.02416 | 93.53 | 0.04001 | 94.34 | 0.02801 | 90.78 | 0.02186 | 89.11 | 0.05131 | 92.89 | 0.01392 | 92.95 | 0.02228 | 99.27 | 0.002923 | 96.78 | 0.02338 | 98.12 | 0.004204 | 98.27 | 0.003877 | 98.87 | 0.01105 | 99.21 | 0.01329 | 99.32 | 0.01494 | 99.5 | 0.01083 | 99.41 | 0.01043 | 98.81 | 0.01043 | 99.17 | 0.01681 | 99.82 | 0.006483 | 99.84 | 0.005359 | 99.83 | 0.006164 | 99.86 | 0.005297 | 99.84 | 0.00491
588 | 91.96 | 0.0614 | 84.64 | 0.03877 | 96.22 | 0.03375 | 93.37 | 0.0348 | 96.65 | 0.02804 | 92.88 | 0.02873 | 98.53 | 0.01006 | 96.2 | 0.02344 | 98.02 | 0.01502 | 95.17 | 0.02475 | 93.49 | 0.04078 | 94.31 | 0.02859 | 90.76 | 0.02166 | 89.06 | 0.0512 | 92.87 | 0.01401 | 92.93 | 0.02254 | 99.26 | 0.002831 | 96.75 | 0.02383 | 98.12 | 0.004298 | 98.26 | 0.003862 | 98.85 | 0.01116 | 99.19 | 0.01377 | 99.3 | 0.01548 | 99.48 | 0.01119 | 99.4 | 0.01079 | 98.8 | 0.01086 | 99.15 | 0.01741 | 99.81 | 0.006756 | 99.83 | 0.005556 | 99.82 | 0.00641 | 99.85 | 0.005484 | 99.83 | 0.005097
589 | 91.9 | 0.06135 | 84.6 | 0.03761 | 96.18 | 0.03451 | 93.33 | 0.03544 | 96.62 | 0.02903 | 92.86 | 0.02936 | 98.52 | 0.01011 | 96.18 | 0.02375 | 98.01 | 0.01546 | 95.15 | 0.02534 | 93.45 | 0.04153 | 94.28 | 0.0292 | 90.74 | 0.02149 | 89.01 | 0.0512 | 92.86 | 0.01412 | 92.91 | 0.0228 | 99.26 | 0.002843 | 96.73 | 0.02423 | 98.11 | 0.004391 | 98.26 | 0.003754 | 98.84 | 0.01125 | 99.18 | 0.01428 | 99.28 | 0.01603 | 99.47 | 0.01155 | 99.39 | 0.01116 | 98.79 | 0.01134 | 99.14 | 0.01803 | 99.81 | 0.007038 | 99.82 | 0.00576 | 99.81 | 0.006639 | 99.84 | 0.005682 | 99.83 | 0.005287
590 | 91.84 | 0.06123 | 84.56 | 0.03655 | 96.15 | 0.0353 | 93.29 | 0.03629 | 96.59 | 0.03004 | 92.83 | 0.03013 | 98.51 | 0.01018 | 96.15 | 0.0242 | 97.99 | 0.01592 | 95.12 | 0.02593 | 93.41 | 0.0423 | 94.25 | 0.02981 | 90.71 | 0.02134 | 88.96 | 0.05134 | 92.85 | 0.01426 | 92.89 | 0.02307 | 99.26 | 0.002949 | 96.71 | 0.0246 | 98.11 | 0.004448 | 98.25 | 0.003553 | 98.83 | 0.01134 | 99.17 | 0.01482 | 99.27 | 0.0166 | 99.46 | 0.01191 | 99.37 | 0.01154 | 98.78 | 0.01184 | 99.12 | 0.01868 | 99.8 | 0.007324 | 99.82 | 0.005972 | 99.81 | 0.006872 | 99.84 | 0.005886 | 99.82 | 0.005479
591 | 91.78 | 0.06111 | 84.53 | 0.03556 | 96.11 | 0.03613 | 93.26 | 0.03729 | 96.56 | 0.03103 | 92.8 | 0.03078 | 98.5 | 0.01024 | 96.13 | 0.0246 | 97.98 | 0.01639 | 95.09 | 0.02667 | 93.36 | 0.04306 | 94.22 | 0.03041 | 90.69 | 0.02122 | 88.91 | 0.05163 | 92.83 | 0.01443 | 92.86 | 0.02335 | 99.25 | 0.003089 | 96.68 | 0.02495 | 98.11 | 0.004426 | 98.25 | 0.003325 | 98.82 | 0.01147 | 99.15 | 0.01538 | 99.25 | 0.01724 | 99.45 | 0.0123 | 99.36 | 0.01194 | 98.76 | 0.01231 | 99.1 | 0.01936 | 99.79 | 0.007617 | 99.81 | 0.006193 | 99.8 | 0.00711 | 99.83 | 0.006086 | 99.82 | 0.005672
592 | 91.71 | 0.06097 | 84.49 | 0.03465 | 96.08 | 0.03699 | 93.22 | 0.03828 | 96.53 | 0.03206 | 92.77 | 0.03139 | 98.49 | 0.0103 | 96.1 | 0.02489 | 97.96 | 0.01689 | 95.07 | 0.02749 | 93.32 | 0.04382 | 94.19 | 0.03102 | 90.67 | 0.02115 | 88.86 | 0.05199 | 92.82 | 0.01459 | 92.84 | 0.02364 | 99.25 | 0.003231 | 96.66 | 0.02535 | 98.1 | 0.004403 | 98.25 | 0.003211 | 98.81 | 0.01161 | 99.14 | 0.01596 | 99.23 | 0.01792 | 99.44 | 0.0127 | 99.35 | 0.01234 | 98.75 | 0.01276 | 99.08 | 0.02007 | 99.78 | 0.007921 | 99.81 | 0.006417 | 99.79 | 0.007349 | 99.83 | 0.006299 | 99.81 | 0.005866
593 | 91.65 | 0.06079 | 84.46 | 0.03382 | 96.04 | 0.03788 | 93.18 | 0.03905 | 96.5 | 0.03309 | 92.73 | 0.03207 | 98.48 | 0.01037 | 96.08 | 0.02527 | 97.94 | 0.01741 | 95.04 | 0.0281 | 93.28 | 0.04459 | 94.16 | 0.03162 | 90.65 | 0.02111 | 88.8 | 0.05242 | 92.8 | 0.01478 | 92.82 | 0.02393 | 99.25 | 0.003328 | 96.63 | 0.02587 | 98.1 | 0.004369 | 98.25 | 0.003247 | 98.8 | 0.01177 | 99.12 | 0.01655 | 99.22 | 0.01864 | 99.42 | 0.01311 | 99.34 | 0.01273 | 98.74 | 0.01321 | 99.06 | 0.0208 | 99.78 | 0.00822 | 99.8 | 0.006651 | 99.79 | 0.007589 | 99.82 | 0.006519 | 99.8 | 0.006068
594 | 91.59 | 0.06061 | 84.42 | 0.03302 | 96 | 0.03884 | 93.14 | 0.03992 | 96.47 | 0.03413 | 92.7 | 0.03283 | 98.47 | 0.01044 | 96.05 | 0.02553 | 97.92 | 0.01795 | 95.01 | 0.02872 | 93.23 | 0.04537 | 94.13 | 0.03222 | 90.63 | 0.0211 | 88.75 | 0.05295 | 92.79 | 0.01501 | 92.79 | 0.02422 | 99.25 | 0.003395 | 96.61 | 0.02657 | 98.09 | 0.004353 | 98.24 | 0.003363 | 98.79 | 0.01195 | 99.1 | 0.01715 | 99.2 | 0.0194 | 99.41 | 0.0135 | 99.33 | 0.01313 | 98.72 | 0.01364 | 99.04 | 0.02154 | 99.77 | 0.008511 | 99.79 | 0.006896 | 99.78 | 0.007843 | 99.81 | 0.006751 | 99.8 | 0.006276
595 | 91.53 | 0.06047 | 84.39 | 0.03225 | 95.96 | 0.03982 | 93.1 | 0.04111 | 96.43 | 0.0352 | 92.67 | 0.03357 | 98.46 | 0.01052 | 96.03 | 0.02595 | 97.91 | 0.01851 | 94.98 | 0.02943 | 93.19 | 0.0462 | 94.1 | 0.0328 | 90.61 | 0.02111 | 88.7 | 0.05358 | 92.77 | 0.01525 | 92.77 | 0.02449 | 99.24 | 0.003403 | 96.58 | 0.02742 | 98.09 | 0.004349 | 98.24 | 0.003509 | 98.77 | 0.01215 | 99.09 | 0.01775 | 99.18 | 0.02015 | 99.4 | 0.0139 | 99.31 | 0.01356 | 98.71 | 0.01406 | 99.02 | 0.02228 | 99.76 | 0.008798 | 99.79 | 0.007146 | 99.77 | 0.008106 | 99.81 | 0.006997 | 99.79 | 0.006487
596 | 91.47 | 0.06036 | 84.36 | 0.03152 | 95.92 | 0.04082 | 93.06 | 0.0422 | 96.39 | 0.03628 | 92.63 | 0.03435 | 98.45 | 0.01061 | 96 | 0.02662 | 97.89 | 0.01908 | 94.95 | 0.03026 | 93.14 | 0.04705 | 94.06 | 0.0334 | 90.59 | 0.02115 | 88.64 | 0.05428 | 92.76 | 0.0155 | 92.74 | 0.02477 | 99.24 | 0.003404 | 96.55 | 0.02842 | 98.08 | 0.004311 | 98.24 | 0.003657 | 98.76 | 0.01239 | 99.07 | 0.01836 | 99.16 | 0.02087 | 99.38 | 0.01429 | 99.3 | 0.01401 | 98.7 | 0.01444 | 98.99 | 0.02304 | 99.75 | 0.009092 | 99.78 | 0.007406 | 99.76 | 0.008371 | 99.8 | 0.007257 | 99.79 | 0.006704
597 | 91.41 | 0.06025 | 84.33 | 0.03089 | 95.88 | 0.04182 | 93.02 | 0.04325 | 96.36 | 0.03737 | 92.6 | 0.03514 | 98.44 | 0.0107 | 95.97 | 0.02728 | 97.87 | 0.01967 | 94.92 | 0.031 | 93.09 | 0.04787 | 94.03 | 0.03402 | 90.57 | 0.02122 | 88.59 | 0.05509 | 92.74 | 0.01575 | 92.72 | 0.02505 | 99.23 | 0.003324 | 96.52 | 0.0295 | 98.08 | 0.00421 | 98.23 | 0.003803 | 98.75 | 0.01268 | 99.05 | 0.01898 | 99.13 | 0.02158 | 99.37 | 0.01469 | 99.28 | 0.01446 | 98.68 | 0.01482 | 98.97 | 0.02383 | 99.74 | 0.009406 | 99.77 | 0.007678 | 99.75 | 0.008653 | 99.79 | 0.007525 | 99.78 | 0.006927
598 | 91.35 | 0.06018 | 84.3 | 0.03035 | 95.84 | 0.04286 | 92.98 | 0.0443 | 96.32 | 0.03848 | 92.56 | 0.03578 | 98.43 | 0.01078 | 95.95 | 0.02782 | 97.85 | 0.02027 | 94.89 | 0.03165 | 93.04 | 0.04866 | 94 | 0.03469 | 90.55 | 0.02132 | 88.53 | 0.05614 | 92.73 | 0.01596 | 92.69 | 0.02533 | 99.23 | 0.003197 | 96.49 | 0.03054 | 98.08 | 0.004089 | 98.23 | 0.003921 | 98.74 | 0.013 | 99.03 | 0.01964 | 99.11 | 0.02229 | 99.35 | 0.01513 | 99.27 | 0.01493 | 98.67 | 0.01524 | 98.95 | 0.02463 | 99.73 | 0.009743 | 99.76 | 0.007955 | 99.74 | 0.008973 | 99.79 | 0.007794 | 99.77 | 0.007168
599 | 91.29 | 0.0601 | 84.27 | 0.0299 | 95.79 | 0.04396 | 92.93 | 0.04534 | 96.28 | 0.03957 | 92.53 | 0.03643 | 98.42 | 0.01086 | 95.92 | 0.02835 | 97.83 | 0.0209 | 94.86 | 0.0324 | 92.99 | 0.04945 | 93.96 | 0.0354 | 90.52 | 0.02144 | 88.48 | 0.05748 | 92.71 | 0.0161 | 92.67 | 0.0256 | 99.23 | 0.00304 | 96.46 | 0.03151 | 98.07 | 0.004114 | 98.22 | 0.003987 | 98.72 | 0.01336 | 99.01 | 0.0203 | 99.09 | 0.02295 | 99.34 | 0.01557 | 99.25 | 0.01541 | 98.65 | 0.01572 | 98.92 | 0.02546 | 99.72 | 0.01009 | 99.76 | 0.008234 | 99.74 | 0.0093 | 99.78 | 0.008077 | 99.76 | 0.007425
600 | 91.23 | 0.06001 | 84.24 | 0.02954 | 95.75 | 0.04514 | 92.88 | 0.04642 | 96.24 | 0.04066 | 92.49 | 0.0373 | 98.41 | 0.01094 | 95.89 | 0.02894 | 97.81 | 0.02153 | 94.83 | 0.03325 | 92.94 | 0.05022 | 93.93 | 0.03611 | 90.5 | 0.02158 | 88.42 | 0.05906 | 92.69 | 0.01621 | 92.64 | 0.02588 | 99.23 | 0.002908 | 96.43 | 0.03239 | 98.07 | 0.004336 | 98.22 | 0.003987 | 98.71 | 0.01376 | 98.99 | 0.021 | 99.07 | 0.0236 | 99.32 | 0.01604 | 99.24 | 0.01592 | 98.64 | 0.01625 | 98.9 | 0.0263 | 99.71 | 0.01042 | 99.75 | 0.008525 | 99.73 | 0.00963 | 99.77 | 0.008371 | 99.76 | 0.007694
601 | 91.17 | 0.05999 | 84.21 | 0.02927 | 95.7 | 0.04635 | 92.84 | 0.04783 | 96.2 | 0.04176 | 92.45 | 0.0382 | 98.39 | 0.01102 | 95.86 | 0.02949 | 97.78 | 0.02219 | 94.79 | 0.03423 | 92.89 | 0.05093 | 93.89 | 0.03682 | 90.48 | 0.02172 | 88.36 | 0.061 | 92.68 | 0.01632 | 92.62 | 0.02617 | 99.22 | 0.002905 | 96.39 | 0.0332 | 98.06 | 0.004655 | 98.21 | 0.003916 | 98.7 | 0.01419 | 98.97 | 0.02172 | 99.04 | 0.02427 | 99.31 | 0.01654 | 99.22 | 0.01645 | 98.62 | 0.01681 | 98.87 | 0.02716 | 99.7 | 0.01079 | 99.74 | 0.008829 | 99.72 | 0.009992 | 99.76 | 0.008657 | 99.75 | 0.007972
602 | 91.11 | 0.06004 | 84.18 | 0.0291 | 95.66 | 0.04758 | 92.79 | 0.04945 | 96.16 | 0.04288 | 92.41 | 0.03902 | 98.38 | 0.01111 | 95.83 | 0.0301 | 97.76 | 0.02287 | 94.76 | 0.03533 | 92.84 | 0.05155 | 93.85 | 0.03753 | 90.46 | 0.02187 | 88.3 | 0.06321 | 92.66 | 0.01643 | 92.59 | 0.02649 | 99.22 | 0.002981 | 96.36 | 0.03397 | 98.06 | 0.004992 | 98.21 | 0.004017 | 98.68 | 0.01465 | 98.95 | 0.02247 | 99.02 | 0.02501 | 99.29 | 0.01706 | 99.21 | 0.017 | 98.6 | 0.01739 | 98.84 | 0.02804 | 99.69 | 0.01117 | 99.73 | 0.009144 | 99.71 | 0.01038 | 99.75 | 0.008943 | 99.74 | 0.008257
603 | 91.05 | 0.06012 | 84.15 | 0.02903 | 95.61 | 0.04884 | 92.74 | 0.05092 | 96.11 | 0.04401 | 92.38 | 0.03982 | 98.37 | 0.01122 | 95.8 | 0.03077 | 97.74 | 0.02356 | 94.72 | 0.03636 | 92.79 | 0.05216 | 93.81 | 0.03825 | 90.44 | 0.02202 | 88.24 | 0.06571 | 92.64 | 0.01659 | 92.56 | 0.02686 | 99.22 | 0.003043 | 96.33 | 0.03466 | 98.06 | 0.005291 | 98.21 | 0.004531 | 98.67 | 0.01514 | 98.92 | 0.02323 | 98.99 | 0.02579 | 99.27 | 0.0176 | 99.19 | 0.01755 | 98.58 | 0.01798 | 98.81 | 0.02896 | 99.68 | 0.01158 | 99.72 | 0.009462 | 99.7 | 0.01077 | 99.74 | 0.009238 | 99.73 | 0.00855
604 | 90.99 | 0.06021 | 84.12 | 0.02904 | 95.56 | 0.05013 | 92.69 | 0.05231 | 96.07 | 0.04514 | 92.34 | 0.04066 | 98.36 | 0.01133 | 95.77 | 0.03134 | 97.71 | 0.02428 | 94.69 | 0.03738 | 92.74 | 0.05278 | 93.78 | 0.03899 | 90.42 | 0.02214 | 88.17 | 0.0685 | 92.63 | 0.01678 | 92.54 | 0.02728 | 99.21 | 0.00302 | 96.29 | 0.0353 | 98.05 | 0.00563 | 98.2 | 0.005209 | 98.65 | 0.01571 | 98.9 | 0.02401 | 98.97 | 0.02662 | 99.25 | 0.01815 | 99.17 | 0.01809 | 98.57 | 0.01859 | 98.78 | 0.02989 | 99.67 | 0.012 | 99.71 | 0.009786 | 99.68 | 0.01115 | 99.73 | 0.009546 | 99.72 | 0.008851
605 | 90.93 | 0.06028 | 84.09 | 0.02916 | 95.51 | 0.05141 | 92.64 | 0.05403 | 96.02 | 0.0463 | 92.29 | 0.04151 | 98.35 | 0.01145 | 95.74 | 0.03209 | 97.69 | 0.02501 | 94.65 | 0.03851 | 92.68 | 0.05341 | 93.74 | 0.03975 | 90.39 | 0.02227 | 88.1 | 0.07162 | 92.61 | 0.017 | 92.51 | 0.02775 | 99.21 | 0.002993 | 96.26 | 0.0359 | 98.04 | 0.005948 | 98.2 | 0.005877 | 98.64 | 0.01631 | 98.87 | 0.02482 | 98.94 | 0.02751 | 99.24 | 0.01871 | 99.15 | 0.01866 | 98.55 | 0.01921 | 98.75 | 0.03082 | 99.65 | 0.01242 | 99.7 | 0.01012 | 99.67 | 0.01153 | 99.72 | 0.009868 | 99.71 | 0.009155
606 | 90.87 | 0.06033 | 84.06 | 0.02941 | 95.46 | 0.0527 | 92.58 | 0.05586 | 95.98 | 0.04749 | 92.25 | 0.04246 | 98.34 | 0.01159 | 95.71 | 0.033 | 97.66 | 0.02574 | 94.61 | 0.03961 | 92.63 | 0.05407 | 93.7 | 0.04053 | 90.37 | 0.0224 | 88.03 | 0.07503 | 92.59 | 0.0172 | 92.48 | 0.0282 | 99.21 | 0.002979 | 96.22 | 0.03644 | 98.04 | 0.006167 | 98.2 | 0.00643 | 98.62 | 0.01693 | 98.85 | 0.02566 | 98.91 | 0.02844 | 99.22 | 0.01929 | 99.13 | 0.01925 | 98.53 | 0.01984 | 98.72 | 0.03179 | 99.64 | 0.01286 | 99.69 | 0.01045 | 99.66 | 0.01191 | 99.71 | 0.0102 | 99.71 | 0.009463
607 | 90.81 | 0.06029 | 84.03 | 0.02987 | 95.4 | 0.054 | 92.52 | 0.05768 | 95.93 | 0.04871 | 92.21 | 0.04352 | 98.33 | 0.01174 | 95.67 | 0.03391 | 97.64 | 0.02649 | 94.57 | 0.04068 | 92.58 | 0.05472 | 93.66 | 0.04134 | 90.35 | 0.02253 | 87.95 | 0.07873 | 92.58 | 0.01741 | 92.45 | 0.02862 | 99.2 | 0.002992 | 96.18 | 0.03691 | 98.03 | 0.006277 | 98.18 | 0.006811 | 98.6 | 0.01758 | 98.82 | 0.02652 | 98.88 | 0.02939 | 99.2 | 0.01987 | 99.11 | 0.01985 | 98.51 | 0.02048 | 98.69 | 0.03279 | 99.63 | 0.01331 | 99.68 | 0.0108 | 99.65 | 0.0123 | 99.7 | 0.01055 | 99.7 | 0.009775
608 | 90.75 | 0.06016 | 84.01 | 0.03063 | 95.35 | 0.0554 | 92.46 | 0.05953 | 95.88 | 0.04996 | 92.17 | 0.04463 | 98.31 | 0.0119 | 95.64 | 0.03478 | 97.61 | 0.02724 | 94.53 | 0.04188 | 92.52 | 0.05533 | 93.61 | 0.04217 | 90.33 | 0.02268 | 87.87 | 0.08266 | 92.56 | 0.0176 | 92.42 | 0.029 | 99.2 | 0.003027 | 96.15 | 0.03725 | 98.02 | 0.006234 | 98.17 | 0.006979 | 98.58 | 0.01827 | 98.8 | 0.0274 | 98.85 | 0.03037 | 99.18 | 0.02049 | 99.09 | 0.02045 | 98.49 | 0.02114 | 98.66 | 0.03381 | 99.61 | 0.01375 | 99.67 | 0.01115 | 99.64 | 0.0127 | 99.69 | 0.01091 | 99.69 | 0.0101
609 | 90.69 | 0.05997 | 83.98 | 0.03173 | 95.29 | 0.05683 | 92.4 | 0.06164 | 95.83 | 0.0512 | 92.12 | 0.04564 | 98.3 | 0.01207 | 95.6 | 0.03575 | 97.58 | 0.02801 | 94.49 | 0.04314 | 92.47 | 0.05596 | 93.57 | 0.04307 | 90.3 | 0.02286 | 87.79 | 0.08689 | 92.54 | 0.0178 | 92.39 | 0.0293 | 99.2 | 0.003022 | 96.11 | 0.03759 | 98.02 | 0.00607 | 98.17 | 0.006902 | 98.57 | 0.01896 | 98.77 | 0.0283 | 98.82 | 0.03139 | 99.16 | 0.02112 | 99.07 | 0.02108 | 98.47 | 0.02181 | 98.62 | 0.03485 | 99.6 | 0.0142 | 99.66 | 0.01152 | 99.62 | 0.01312 | 99.68 | 0.01129 | 99.68 | 0.01043
610 | 90.63 | 0.05974 | 83.94 | 0.03324 | 95.24 | 0.05834 | 92.34 | 0.06352 | 95.78 | 0.05242 | 92.08 | 0.04671 | 98.29 | 0.01226 | 95.57 | 0.03674 | 97.56 | 0.02878 | 94.44 | 0.04448 | 92.41 | 0.05655 | 93.53 | 0.04399 | 90.28 | 0.02308 | 87.7 | 0.09126 | 92.52 | 0.018 | 92.36 | 0.02955 | 99.2 | 0.002915 | 96.07 | 0.03806 | 98.01 | 0.00594 | 98.16 | 0.006557 | 98.55 | 0.01966 | 98.74 | 0.02923 | 98.79 | 0.03245 | 99.14 | 0.02178 | 99.05 | 0.02172 | 98.44 | 0.02251 | 98.59 | 0.03594 | 99.59 | 0.01464 | 99.65 | 0.01191 | 99.61 | 0.01355 | 99.67 | 0.0117 | 99.67 | 0.01077
611 | 90.57 | 0.0595 | 83.91 | 0.03514 | 95.18 | 0.0599 | 92.28 | 0.06547 | 95.72 | 0.05362 | 92.03 | 0.04793 | 98.28 | 0.01244 | 95.53 | 0.03765 | 97.53 | 0.02956 | 94.4 | 0.04576 | 92.35 | 0.05709 | 93.48 | 0.04496 | 90.26 | 0.02335 | 87.61 | 0.09571 | 92.5 | 0.01823 | 92.33 | 0.02977 | 99.19 | 0.002805 | 96.03 | 0.03864 | 98 | 0.005822 | 98.16 | 0.005927 | 98.53 | 0.02036 | 98.71 | 0.03018 | 98.76 | 0.03354 | 99.11 | 0.02246 | 99.03 | 0.02239 | 98.42 | 0.02324 | 98.55 | 0.03705 | 99.57 | 0.01508 | 99.63 | 0.01231 | 99.6 | 0.01399 | 99.66 | 0.0121 | 99.65 | 0.01113
612 | 90.51 | 0.05925 | 83.88 | 0.03745 | 95.12 | 0.06151 | 92.21 | 0.06762 | 95.67 | 0.05481 | 91.98 | 0.04916 | 98.27 | 0.01263 | 95.49 | 0.03854 | 97.5 | 0.03032 | 94.35 | 0.04721 | 92.29 | 0.05751 | 93.44 | 0.04597 | 90.23 | 0.0237 | 87.51 | 0.1002 | 92.49 | 0.01851 | 92.3 | 0.02994 | 99.19 | 0.002719 | 96 | 0.03939 | 98 | 0.005683 | 98.15 | 0.005181 | 98.51 | 0.02107 | 98.68 | 0.03117 | 98.72 | 0.03465 | 99.09 | 0.02315 | 99.01 | 0.02308 | 98.4 | 0.024 | 98.51 | 0.03822 | 99.56 | 0.01552 | 99.62 | 0.01273 | 99.58 | 0.01446 | 99.65 | 0.01251 | 99.64 | 0.0115
613 | 90.45 | 0.05908 | 83.84 | 0.0401 | 95.05 | 0.06316 | 92.14 | 0.06984 | 95.61 | 0.056 | 91.93 | 0.05037 | 98.25 | 0.01283 | 95.45 | 0.03944 | 97.47 | 0.03109 | 94.3 | 0.04894 | 92.24 | 0.05783 | 93.39 | 0.04699 | 90.21 | 0.02415 | 87.41 | 0.1047 | 92.47 | 0.01883 | 92.27 | 0.03009 | 99.19 | 0.002627 | 95.96 | 0.04022 | 97.99 | 0.005496 | 98.15 | 0.004738 | 98.48 | 0.02181 | 98.65 | 0.03218 | 98.69 | 0.03582 | 99.07 | 0.02387 | 98.98 | 0.02379 | 98.37 | 0.02479 | 98.47 | 0.03941 | 99.54 | 0.01601 | 99.61 | 0.01316 | 99.57 | 0.01496 | 99.63 | 0.01293 | 99.63 | 0.01189
614 | 90.39 | 0.05899 | 83.8 | 0.04298 | 94.99 | 0.06486 | 92.07 | 0.07177 | 95.56 | 0.05728 | 91.88 | 0.05167 | 98.24 | 0.01304 | 95.41 | 0.04031 | 97.43 | 0.03185 | 94.25 | 0.05038 | 92.18 | 0.05811 | 93.34 | 0.04802 | 90.19 | 0.02469 | 87.3 | 0.1091 | 92.45 | 0.01918 | 92.24 | 0.03028 | 99.18 | 0.002519 | 95.92 | 0.04118 | 97.99 | 0.005372 | 98.14 | 0.004506 | 98.46 | 0.02262 | 98.62 | 0.03322 | 98.65 | 0.03703 | 99.04 | 0.02461 | 98.96 | 0.02452 | 98.35 | 0.02562 | 98.43 | 0.04064 | 99.52 | 0.01653 | 99.59 | 0.01361 | 99.55 | 0.01546 | 99.62 | 0.01335 | 99.62 | 0.01229
615 | 90.33 | 0.05894 | 83.75 | 0.04608 | 94.92 | 0.06665 | 92 | 0.07388 | 95.5 | 0.05852 | 91.83 | 0.05314 | 98.23 | 0.01326 | 95.37 | 0.04118 | 97.4 | 0.03262 | 94.2 | 0.0516 | 92.12 | 0.05836 | 93.3 | 0.04907 | 90.16 | 0.02536 | 87.19 | 0.1135 | 92.43 | 0.01958 | 92.21 | 0.03057 | 99.18 | 0.00245 | 95.87 | 0.04221 | 97.98 | 0.005336 | 98.14 | 0.004415 | 98.44 | 0.02349 | 98.58 | 0.0343 | 98.62 | 0.03827 | 99.02 | 0.02536 | 98.94 | 0.02529 | 98.32 | 0.02646 | 98.39 | 0.0419 | 99.51 | 0.01709 | 99.58 | 0.01407 | 99.54 | 0.01597 | 99.61 | 0.01379 | 99.61 | 0.01269
616 | 90.28 | 0.05893 | 83.71 | 0.04931 | 94.86 | 0.06837 | 91.92 | 0.07625 | 95.44 | 0.05983 | 91.77 | 0.05465 | 98.21 | 0.01348 | 95.33 | 0.04217 | 97.37 | 0.03341 | 94.16 | 0.05265 | 92.06 | 0.05859 | 93.25 | 0.05014 | 90.14 | 0.0262 | 87.07 | 0.1179 | 92.41 | 0.02001 | 92.18 | 0.03092 | 99.18 | 0.002379 | 95.83 | 0.04319 | 97.98 | 0.005463 | 98.13 | 0.004414 | 98.42 | 0.02437 | 98.55 | 0.03542 | 98.58 | 0.03954 | 98.99 | 0.02613 | 98.91 | 0.02608 | 98.29 | 0.02731 | 98.35 | 0.04316 | 99.49 | 0.01767 | 99.57 | 0.01454 | 99.52 | 0.01649 | 99.59 | 0.01424 | 99.59 | 0.01311
617 | 90.22 | 0.05894 | 83.65 | 0.05258 | 94.79 | 0.07012 | 91.84 | 0.07874 | 95.38 | 0.0611 | 91.72 | 0.0561 | 98.2 | 0.0137 | 95.29 | 0.04322 | 97.34 | 0.03421 | 94.1 | 0.05392 | 92 | 0.05882 | 93.2 | 0.05125 | 90.11 | 0.0272 | 86.95 | 0.1224 | 92.39 | 0.02045 | 92.15 | 0.03129 | 99.18 | 0.002371 | 95.79 | 0.0441 | 97.97 | 0.005769 | 98.13 | 0.004497 | 98.39 | 0.02527 | 98.51 | 0.03657 | 98.54 | 0.04085 | 98.97 | 0.02692 | 98.88 | 0.02689 | 98.27 | 0.02819 | 98.31 | 0.04448 | 99.47 | 0.01828 | 99.55 | 0.01502 | 99.5 | 0.01703 | 99.58 | 0.0147 | 99.58 | 0.01355
618 | 90.16 | 0.05895 | 83.6 | 0.05584 | 94.72 | 0.07197 | 91.77 | 0.08089 | 95.32 | 0.06234 | 91.66 | 0.05758 | 98.19 | 0.01392 | 95.24 | 0.04423 | 97.3 | 0.03503 | 94.03 | 0.05493 | 91.94 | 0.05908 | 93.14 | 0.05239 | 90.08 | 0.02839 | 86.83 | 0.1268 | 92.37 | 0.02085 | 92.12 | 0.03169 | 99.17 | 0.002345 | 95.74 | 0.04486 | 97.97 | 0.006209 | 98.12 | 0.004716 | 98.36 | 0.02621 | 98.47 | 0.03775 | 98.49 | 0.04218 | 98.94 | 0.02773 | 98.86 | 0.02773 | 98.24 | 0.02909 | 98.26 | 0.04582 | 99.45 | 0.01891 | 99.54 | 0.01551 | 99.49 | 0.01758 | 99.56 | 0.01517 | 99.57 | 0.01399
619 | 90.1 | 0.05894 | 83.54 | 0.05907 | 94.64 | 0.07385 | 91.69 | 0.08334 | 95.26 | 0.06357 | 91.6 | 0.05911 | 98.17 | 0.01414 | 95.2 | 0.04535 | 97.27 | 0.03587 | 93.99 | 0.05609 | 91.89 | 0.05935 | 93.09 | 0.05359 | 90.05 | 0.02976 | 86.7 | 0.1313 | 92.35 | 0.02121 | 92.09 | 0.03207 | 99.17 | 0.00234 | 95.7 | 0.04552 | 97.96 | 0.006699 | 98.12 | 0.00502 | 98.34 | 0.02716 | 98.44 | 0.03895 | 98.45 | 0.04354 | 98.91 | 0.02861 | 98.83 | 0.02859 | 98.21 | 0.03002 | 98.21 | 0.04717 | 99.43 | 0.01955 | 99.52 | 0.01601 | 99.47 | 0.01814 | 99.55 | 0.01566 | 99.55 | 0.01444
620 | 90.04 | 0.05895 | 83.48 | 0.06224 | 94.57 | 0.0758 | 91.6 | 0.0858 | 95.19 | 0.06479 | 91.54 | 0.06068 | 98.16 | 0.01435 | 95.15 | 0.04657 | 97.23 | 0.03671 | 93.93 | 0.05725 | 91.83 | 0.05963 | 93.04 | 0.05483 | 90.02 | 0.0313 | 86.56 | 0.1357 | 92.33 | 0.02155 | 92.06 | 0.03244 | 99.17 | 0.002285 | 95.65 | 0.04619 | 97.96 | 0.007172 | 98.12 | 0.005366 | 98.31 | 0.02813 | 98.4 | 0.04019 | 98.41 | 0.04494 | 98.88 | 0.02957 | 98.8 | 0.02947 | 98.18 | 0.03098 | 98.17 | 0.04855 | 99.41 | 0.02021 | 99.5 | 0.01653 | 99.45 | 0.01871 | 99.53 | 0.01617 | 99.54 | 0.0149
621 | 89.98 | 0.05894 | 83.42 | 0.06533 | 94.49 | 0.07781 | 91.51 | 0.08822 | 95.13 | 0.06599 | 91.48 | 0.06235 | 98.14 | 0.01455 | 95.11 | 0.04782 | 97.19 | 0.03756 | 93.87 | 0.05845 | 91.77 | 0.05991 | 92.98 | 0.05611 | 89.99 | 0.03298 | 86.43 | 0.1401 | 92.3 | 0.02193 | 92.02 | 0.03281 | 99.17 | 0.002241 | 95.6 | 0.0468 | 97.95 | 0.007618 | 98.11 | 0.005725 | 98.28 | 0.02913 | 98.36 | 0.04145 | 98.36 | 0.04639 | 98.85 | 0.03054 | 98.77 | 0.03037 | 98.15 | 0.03197 | 98.12 | 0.04996 | 99.39 | 0.02087 | 99.49 | 0.01707 | 99.43 | 0.0193 | 99.52 | 0.0167 | 99.52 | 0.01538
622 | 89.92 | 0.05886 | 83.35 | 0.06839 | 94.41 | 0.07988 | 91.42 | 0.0907 | 95.06 | 0.06719 | 91.42 | 0.0641 | 98.13 | 0.01475 | 95.06 | 0.049 | 97.15 | 0.0384 | 93.81 | 0.05991 | 91.71 | 0.06017 | 92.92 | 0.05745 | 89.96 | 0.03479 | 86.28 | 0.1444 | 92.28 | 0.02235 | 91.99 | 0.03317 | 99.16 | 0.002116 | 95.56 | 0.04737 | 97.94 | 0.008005 | 98.1 | 0.006112 | 98.25 | 0.03015 | 98.31 | 0.04276 | 98.32 | 0.04791 | 98.82 | 0.03153 | 98.74 | 0.0313 | 98.11 | 0.03297 | 98.07 | 0.05145 | 99.37 | 0.02152 | 99.47 | 0.01762 | 99.41 | 0.01991 | 99.5 | 0.01724 | 99.51 | 0.01588
623 | 89.86 | 0.0588 | 83.28 | 0.07142 | 94.33 | 0.0819 | 91.33 | 0.09348 | 94.99 | 0.06839 | 91.36 | 0.06582 | 98.11 | 0.01495 | 95.01 | 0.05012 | 97.12 | 0.03923 | 93.76 | 0.06162 | 91.65 | 0.06062 | 92.87 | 0.05884 | 89.92 | 0.03669 | 86.14 | 0.1487 | 92.26 | 0.02276 | 91.96 | 0.03353 | 99.16 | 0.001886 | 95.51 | 0.04783 | 97.93 | 0.008256 | 98.1 | 0.006532 | 98.22 | 0.03122 | 98.27 | 0.04409 | 98.27 | 0.04949 | 98.79 | 0.03254 | 98.71 | 0.03225 | 98.08 | 0.034 | 98.02 | 0.05297 | 99.35 | 0.0222 | 99.45 | 0.0182 | 99.39 | 0.02054 | 99.48 | 0.01779 | 99.49 | 0.01639
624 | 89.8 | 0.05875 | 83.21 | 0.07437 | 94.25 | 0.08399 | 91.24 | 0.09603 | 94.92 | 0.06967 | 91.29 | 0.06763 | 98.1 | 0.01514 | 94.96 | 0.05128 | 97.08 | 0.04004 | 93.69 | 0.06375 | 91.58 | 0.06094 | 92.81 | 0.06027 | 89.89 | 0.03867 | 85.99 | 0.1528 | 92.24 | 0.02309 | 91.92 | 0.0339 | 99.16 | 0.001585 | 95.46 | 0.04828 | 97.92 | 0.008401 | 98.09 | 0.006942 | 98.19 | 0.03235 | 98.23 | 0.04545 | 98.22 | 0.05113 | 98.76 | 0.03355 | 98.67 | 0.03323 | 98.05 | 0.03508 | 97.96 | 0.05457 | 99.33 | 0.02292 | 99.43 | 0.01879 | 99.37 | 0.02118 | 99.46 | 0.01835 | 99.47 | 0.01691
625 | 89.75 | 0.05873 | 83.13 | 0.07726 | 94.16 | 0.0862 | 91.14 | 0.09874 | 94.85 | 0.07097 | 91.22 | 0.06967 | 98.08 | 0.01532 | 94.91 | 0.05239 | 97.04 | 0.04083 | 93.63 | 0.06548 | 91.52 | 0.06117 | 92.75 | 0.06173 | 89.85 | 0.0407 | 85.83 | 0.157 | 92.21 | 0.02343 | 91.89 | 0.03429 | 99.16 | 0.001327 | 95.41 | 0.0487 | 97.91 | 0.008444 | 98.08 | 0.007328 | 98.16 | 0.03349 | 98.18 | 0.04686 | 98.17 | 0.05281 | 98.72 | 0.03459 | 98.64 | 0.03422 | 98.01 | 0.0362 | 97.91 | 0.05624 | 99.31 | 0.02366 | 99.42 | 0.01941 | 99.35 | 0.02185 | 99.44 | 0.01893 | 99.46 | 0.01744
626 | 89.69 | 0.05868 | 83.05 | 0.08011 | 94.08 | 0.08847 | 91.04 | 0.1016 | 94.78 | 0.07235 | 91.15 | 0.07178 | 98.07 | 0.01549 | 94.85 | 0.05359 | 96.99 | 0.04162 | 93.56 | 0.06728 | 91.46 | 0.06136 | 92.68 | 0.06321 | 89.8 | 0.04275 | 85.67 | 0.161 | 92.19 | 0.02383 | 91.86 | 0.03468 | 99.16 | 0.001137 | 95.36 | 0.04904 | 97.9 | 0.008497 | 98.08 | 0.007655 | 98.12 | 0.03465 | 98.13 | 0.04832 | 98.11 | 0.05452 | 98.69 | 0.03562 | 98.61 | 0.03526 | 97.97 | 0.03734 | 97.85 | 0.05792 | 99.28 | 0.02442 | 99.4 | 0.02004 | 99.33 | 0.02255 | 99.43 | 0.01953 | 99.44 | 0.01799
627 | 89.63 | 0.0586 | 82.97 | 0.08291 | 93.99 | 0.09083 | 90.94 | 0.1048 | 94.71 | 0.07372 | 91.07 | 0.07367 | 98.05 | 0.01566 | 94.8 | 0.05486 | 96.95 | 0.0424 | 93.49 | 0.06951 | 91.4 | 0.06154 | 92.62 | 0.06473 | 89.76 | 0.04481 | 85.51 | 0.1649 | 92.17 | 0.02435 | 91.82 | 0.0351 | 99.16 | 0.0009377 | 95.31 | 0.0493 | 97.9 | 0.008611 | 98.07 | 0.007944 | 98.09 | 0.03581 | 98.08 | 0.04982 | 98.06 | 0.05625 | 98.65 | 0.03663 | 98.57 | 0.03633 | 97.94 | 0.03848 | 97.79 | 0.05964 | 99.26 | 0.02518 | 99.38 | 0.02068 | 99.31 | 0.02328 | 99.41 | 0.02014 | 99.42 | 0.01856
628 | 89.57 | 0.05854 | 82.89 | 0.08568 | 93.9 | 0.09337 | 90.83 | 0.1078 | 94.63 | 0.0751 | 91 | 0.0756 | 98.04 | 0.01582 | 94.74 | 0.05609 | 96.91 | 0.04319 | 93.42 | 0.07151 | 91.34 | 0.06177 | 92.55 | 0.06629 | 89.72 | 0.04688 | 85.34 | 0.1688 | 92.14 | 0.02494 | 91.79 | 0.03553 | 99.16 | 0.0006694 | 95.26 | 0.04953 | 97.89 | 0.008851 | 98.06 | 0.008294 | 98.05 | 0.03698 | 98.03 | 0.05136 | 98 | 0.05798 | 98.61 | 0.03764 | 98.53 | 0.03744 | 97.9 | 0.03966 | 97.73 | 0.06142 | 99.23 | 0.02594 | 99.35 | 0.02134 | 99.28 | 0.02404 | 99.39 | 0.02077 | 99.4 | 0.01914
629 | 89.51 | 0.05851 | 82.8 | 0.08839 | 93.8 | 0.09612 | 90.72 | 0.1109 | 94.56 | 0.0765 | 90.92 | 0.07766 | 98.02 | 0.01597 | 94.69 | 0.05729 | 96.87 | 0.04396 | 93.35 | 0.07347 | 91.28 | 0.0621 | 92.49 | 0.06791 | 89.67 | 0.04896 | 85.17 | 0.1724 | 92.12 | 0.02558 | 91.75 | 0.03598 | 99.16 | 0.0003848 | 95.21 | 0.04969 | 97.88 | 0.00922 | 98.05 | 0.008662 | 98.01 | 0.03818 | 97.98 | 0.05295 | 97.94 | 0.05972 | 98.58 | 0.03867 | 98.5 | 0.0386 | 97.86 | 0.04086 | 97.67 | 0.06323 | 99.2 | 0.02673 | 99.33 | 0.02202 | 99.26 | 0.02482 | 99.36 | 0.02143 | 99.38 | 0.01974
630 | 89.45 | 0.05849 | 82.71 | 0.09102 | 93.71 | 0.09916 | 90.61 | 0.1142 | 94.48 | 0.07794 | 90.84 | 0.07983 | 98 | 0.01609 | 94.63 | 0.05858 | 96.82 | 0.0447 | 93.28 | 0.0759 | 91.22 | 0.06247 | 92.42 | 0.06957 | 89.62 | 0.05105 | 85 | 0.176 | 92.09 | 0.02623 | 91.71 | 0.03642 | 99.16 | 0.0001309 | 95.16 | 0.04984 | 97.87 | 0.009906 | 98.04 | 0.00901 | 97.98 | 0.0394 | 97.93 | 0.05458 | 97.88 | 0.0615 | 98.54 | 0.03977 | 98.46 | 0.03978 | 97.82 | 0.04212 | 97.6 | 0.06506 | 99.18 | 0.02754 | 99.31 | 0.02272 | 99.23 | 0.0256 | 99.34 | 0.02211 | 99.36 | 0.02035
631 | 89.39 | 0.0585 | 82.62 | 0.09356 | 93.61 | 0.1024 | 90.49 | 0.1176 | 94.4 | 0.07941 | 90.77 | 0.08221 | 97.99 | 0.0162 | 94.57 | 0.05984 | 96.78 | 0.04542 | 93.2 | 0.07822 | 91.15 | 0.0629 | 92.35 | 0.07126 | 89.56 | 0.05314 | 84.82 | 0.1792 | 92.07 | 0.027 | 91.68 | 0.03684 | 99.15 | -7.696e-07 | 95.11 | 0.05 | 97.86 | 0.01082 | 98.03 | 0.00931 | 97.94 | 0.04066 | 97.87 | 0.05627 | 97.82 | 0.06335 | 98.5 | 0.0409 | 98.42 | 0.04101 | 97.77 | 0.04341 | 97.54 | 0.06693 | 99.15 | 0.02836 | 99.29 | 0.02343 | 99.21 | 0.02639 | 99.32 | 0.02281 | 99.34 | 0.02098
632 | 89.34 | 0.05849 | 82.52 | 0.09603 | 93.5 | 0.1062 | 90.37 | 0.1207 | 94.32 | 0.0809 | 90.68 | 0.08464 | 97.97 | 0.01629 | 94.51 | 0.061 | 96.73 | 0.04613 | 93.12 | 0.0807 | 91.09 | 0.06337 | 92.28 | 0.073 | 89.51 | 0.05526 | 84.64 | 0.1823 | 92.04 | 0.02791 | 91.64 | 0.03727 | 99.16 | -9.181e-05 | 95.06 | 0.0502 | 97.85 | 0.01179 | 98.02 | 0.00957 | 97.89 | 0.04193 | 97.81 | 0.05801 | 97.75 | 0.06528 | 98.45 | 0.04206 | 98.37 | 0.04226 | 97.73 | 0.04474 | 97.47 | 0.06883 | 99.12 | 0.02919 | 99.26 | 0.02416 | 99.18 | 0.02718 | 99.3 | 0.02352 | 99.32 | 0.02163
633 | 89.28 | 0.05852 | 82.43 | 0.09845 | 93.4 | 0.11 | 90.25 | 0.124 | 94.24 | 0.08242 | 90.6 | 0.08701 | 97.96 | 0.01637 | 94.45 | 0.06216 | 96.68 | 0.04682 | 93.04 | 0.08489 | 91.03 | 0.0641 | 92.2 | 0.07478 | 89.45 | 0.05749 | 84.45 | 0.1851 | 92.01 | 0.0289 | 91.6 | 0.0377 | 99.16 | -0.0001728 | 95.01 | 0.05046 | 97.84 | 0.01263 | 98.01 | 0.009821 | 97.85 | 0.04324 | 97.76 | 0.05979 | 97.69 | 0.06729 | 98.41 | 0.04326 | 98.33 | 0.04354 | 97.68 | 0.0461 | 97.4 | 0.07078 | 99.09 | 0.03005 | 99.24 | 0.02491 | 99.15 | 0.02798 | 99.27 | 0.02425 | 99.3 | 0.0223
634 | 89.22 | 0.05857 | 82.33 | 0.1008 | 93.28 | 0.1139 | 90.13 | 0.1273 | 94.16 | 0.08399 | 90.51 | 0.08943 | 97.94 | 0.01644 | 94.38 | 0.0634 | 96.64 | 0.04747 | 92.95 | 0.08771 | 90.96 | 0.06491 | 92.13 | 0.07659 | 89.4 | 0.05996 | 84.26 | 0.1874 | 91.98 | 0.02985 | 91.56 | 0.03813 | 99.16 | -0.0002643 | 94.96 | 0.05074 | 97.83 | 0.0133 | 98 | 0.01003 | 97.81 | 0.0446 | 97.7 | 0.06161 | 97.62 | 0.06934 | 98.37 | 0.04448 | 98.29 | 0.04484 | 97.64 | 0.04752 | 97.33 | 0.07279 | 99.06 | 0.03095 | 99.21 | 0.02569 | 99.12 | 0.02881 | 99.25 | 0.02499 | 99.28 | 0.02298
635 | 89.16 | 0.05866 | 82.22 | 0.1031 | 93.17 | 0.1182 | 89.99 | 0.1308 | 94.07 | 0.0856 | 90.42 | 0.09217 | 97.92 | 0.01648 | 94.32 | 0.06463 | 96.59 | 0.04807 | 92.86 | 0.09086 | 90.9 | 0.06577 | 92.05 | 0.07842 | 89.34 | 0.0627 | 84.08 | 0.1894 | 91.95 | 0.0308 | 91.53 | 0.03857 | 99.16 | -0.0003136 | 94.91 | 0.05097 | 97.81 | 0.01375 | 97.99 | 0.01024 | 97.76 | 0.04598 | 97.63 | 0.06347 | 97.55 | 0.07144 | 98.32 | 0.04576 | 98.24 | 0.04615 | 97.59 | 0.04898 | 97.26 | 0.07487 | 99.03 | 0.03189 | 99.19 | 0.02649 | 99.09 | 0.02967 | 99.22 | 0.02576 | 99.25 | 0.02369
636 | 89.1 | 0.05881 | 82.12 | 0.1053 | 93.05 | 0.1224 | 89.86 | 0.1345 | 93.99 | 0.08727 | 90.32 | 0.09514 | 97.91 | 0.0165 | 94.26 | 0.06585 | 96.54 | 0.04862 | 92.78 | 0.09315 | 90.83 | 0.06667 | 91.97 | 0.0803 | 89.27 | 0.06574 | 83.88 | 0.1907 | 91.92 | 0.03181 | 91.49 | 0.039 | 99.16 | -0.0002389 | 94.86 | 0.05116 | 97.79 | 0.01399 | 97.98 | 0.01042 | 97.72 | 0.04743 | 97.57 | 0.06538 | 97.48 | 0.07362 | 98.28 | 0.0471 | 98.2 | 0.04749 | 97.54 | 0.05048 | 97.18 | 0.07703 | 99 | 0.03286 | 99.16 | 0.02731 | 99.06 | 0.03058 | 99.2 | 0.02654 | 99.23 | 0.02442
637 | 89.04 | 0.05903 | 82.01 | 0.1074 | 92.92 | 0.1267 | 89.73 | 0.1383 | 93.9 | 0.08905 | 90.23 | 0.09808 | 97.89 | 0.01648 | 94.19 | 0.06706 | 96.49 | 0.04913 | 92.68 | 0.09523 | 90.76 | 0.06759 | 91.89 | 0.08223 | 89.21 | 0.06905 | 83.69 | 0.1912 | 91.89 | 0.03295 | 91.45 | 0.03946 | 99.16 | -0.0001241 | 94.81 | 0.05128 | 97.78 | 0.01403 | 97.97 | 0.01056 | 97.67 | 0.04891 | 97.5 | 0.06736 | 97.4 | 0.07586 | 98.23 | 0.04848 | 98.15 | 0.04886 | 97.49 | 0.052 | 97.1 | 0.07922 | 98.96 | 0.03386 | 99.13 | 0.02816 | 99.03 | 0.0315 | 99.17 | 0.02735 | 99.21 | 0.02517
638 | 88.98 | 0.05934 | 81.9 | 0.1093 | 92.79 | 0.1308 | 89.59 | 0.1422 | 93.81 | 0.09102 | 90.13 | 0.1011 | 97.87 | 0.01643 | 94.12 | 0.06825 | 96.44 | 0.0496 | 92.57 | 0.09728 | 90.7 | 0.0686 | 91.81 | 0.08422 | 89.14 | 0.0725 | 83.5 | 0.1908 | 91.85 | 0.0342 | 91.41 | 0.03994 | 99.16 | -6.573e-05 | 94.76 | 0.0513 | 97.76 | 0.01386 | 97.96 | 0.01071 | 97.62 | 0.0505 | 97.43 | 0.0694 | 97.32 | 0.07811 | 98.18 | 0.04989 | 98.1 | 0.05029 | 97.44 | 0.05355 | 97.02 | 0.08148 | 98.93 | 0.03489 | 99.1 | 0.02903 | 99 | 0.0325 | 99.14 | 0.02818 | 99.18 | 0.02596
639 | 88.93 | 0.05977 | 81.79 | 0.1112 | 92.66 | 0.1345 | 89.45 | 0.147 | 93.72 | 0.09322 | 90.03 | 0.1044 | 97.86 | 0.01637 | 94.05 | 0.06947 | 96.39 | 0.05 | 92.47 | 0.09923 | 90.63 | 0.06976 | 91.72 | 0.08628 | 89.06 | 0.07601 | 83.3 | 0.1893 | 91.82 | 0.03543 | 91.37 | 0.04045 | 99.16 | -6.137e-05 | 94.71 | 0.05121 | 97.75 | 0.01349 | 97.95 | 0.01087 | 97.57 | 0.05225 | 97.36 | 0.07149 | 97.25 | 0.08041 | 98.13 | 0.05134 | 98.05 | 0.05175 | 97.38 | 0.05514 | 96.94 | 0.08382 | 98.89 | 0.03603 | 99.08 | 0.02995 | 98.97 | 0.03353 | 99.11 | 0.02906 | 99.15 | 0.02678
640 | 88.87 | 0.06033 | 81.68 | 0.1128 | 92.52 | 0.138 | 89.3 | 0.151 | 93.62 | 0.09563 | 89.92 | 0.1073 | 97.84 | 0.01627 | 93.98 | 0.07071 | 96.34 | 0.05032 | 92.38 | 0.09995 | 90.56 | 0.07102 | 91.63 | 0.08842 | 88.98 | 0.07951 | 83.11 | 0.1866 | 91.78 | 0.03664 | 91.33 | 0.04102 | 99.16 | -9.74e-05 | 94.66 | 0.05097 | 97.74 | 0.01317 | 97.94 | 0.0112 | 97.52 | 0.05418 | 97.29 | 0.07364 | 97.16 | 0.08278 | 98.08 | 0.05283 | 97.99 | 0.05325 | 97.33 | 0.05677 | 96.85 | 0.08621 | 98.86 | 0.03727 | 99.04 | 0.03097 | 98.93 | 0.03464 | 99.08 | 0.03001 | 99.13 | 0.0277
641 | 88.81 | 0.06106 | 81.57 | 0.1144 | 92.39 | 0.1413 | 89.14 | 0.1564 | 93.53 | 0.09833 | 89.81 | 0.1121 | 97.82 | 0.01614 | 93.91 | 0.07193 | 96.29 | 0.05056 | 92.26 | 0.101 | 90.49 | 0.07235 | 91.54 | 0.09063 | 88.9 | 0.08284 | 82.92 | 0.1824 | 91.75 | 0.03786 | 91.29 | 0.04164 | 99.16 | -0.0001395 | 94.6 | 0.05031 | 97.73 | 0.0131 | 97.93 | 0.01163 | 97.46 | 0.05632 | 97.22 | 0.07589 | 97.08 | 0.08533 | 98.02 | 0.05434 | 97.94 | 0.05481 | 97.27 | 0.05845 | 96.77 | 0.08867 | 98.82 | 0.03867 | 99.01 | 0.03211 | 98.9 | 0.0359 | 99.05 | 0.03105 | 99.1 | 0.02872
642 | 88.74 | 0.06198 | 81.45 | 0.1158 | 92.24 | 0.1447 | 88.99 | 0.1613 | 93.43 | 0.1011 | 89.7 | 0.1159 | 97.81 | 0.01596 | 93.84 | 0.07306 | 96.24 | 0.05072 | 92.19 | 0.1018 | 90.41 | 0.0737 | 91.45 | 0.0929 | 88.82 | 0.08588 | 82.74 | 0.1764 | 91.71 | 0.0391 | 91.24 | 0.0423 | 99.16 | -0.0001848 | 94.55 | 0.04912 | 97.71 | 0.01324 | 97.92 | 0.01212 | 97.4 | 0.05863 | 97.14 | 0.07823 | 96.99 | 0.08809 | 97.97 | 0.05589 | 97.88 | 0.05641 | 97.21 | 0.06018 | 96.68 | 0.09121 | 98.78 | 0.04023 | 98.98 | 0.03341 | 98.86 | 0.03736 | 99.02 | 0.03221 | 99.07 | 0.02986
643 | 88.68 | 0.06314 | 81.33 | 0.1169 | 92.09 | 0.148 | 88.83 | 0.1662 | 93.33 | 0.104 | 89.58 | 0.12 | 97.79 | 0.01574 | 93.77 | 0.07413 | 96.19 | 0.05078 | 92.07 | 0.1041 | 90.34 | 0.07512 | 91.36 | 0.09519 | 88.73 | 0.08862 | 82.56 | 0.1685 | 91.67 | 0.04046 | 91.2 | 0.04305 | 99.16 | -0.0002496 | 94.5 | 0.04753 | 97.7 | 0.01348 | 97.91 | 0.0127 | 97.34 | 0.06105 | 97.06 | 0.0808 | 96.91 | 0.09115 | 97.91 | 0.05748 | 97.83 | 0.05804 | 97.15 | 0.06197 | 96.58 | 0.09381 | 98.74 | 0.04187 | 98.95 | 0.03483 | 98.83 | 0.03889 | 98.99 | 0.03353 | 99.04 | 0.03112
644 | 88.62 | 0.06452 | 81.22 | 0.1179 | 91.94 | 0.151 | 88.65 | 0.1709 | 93.22 | 0.1069 | 89.46 | 0.1239 | 97.78 | 0.01548 | 93.69 | 0.07522 | 96.14 | 0.05072 | 91.96 | 0.1059 | 90.26 | 0.0766 | 91.26 | 0.09753 | 88.64 | 0.09112 | 82.39 | 0.1582 | 91.63 | 0.04184 | 91.16 | 0.04391 | 99.16 | -0.000321 | 94.45 | 0.04534 | 97.69 | 0.01376 | 97.89 | 0.01334 | 97.28 | 0.06357 | 96.98 | 0.08371 | 96.81 | 0.09462 | 97.85 | 0.0591 | 97.77 | 0.05972 | 97.09 | 0.06382 | 96.49 | 0.09652 | 98.7 | 0.04374 | 98.91 | 0.03636 | 98.79 | 0.04059 | 98.96 | 0.03498 | 99.01 | 0.0325
645 | 88.55 | 0.06611 | 81.1 | 0.1187 | 91.79 | 0.1544 | 88.49 | 0.1757 | 93.11 | 0.1095 | 89.35 | 0.1271 | 97.76 | 0.01513 | 93.61 | 0.07621 | 96.09 | 0.05053 | 91.88 | 0.1083 | 90.19 | 0.07821 | 91.16 | 0.09989 | 88.54 | 0.09343 | 82.23 | 0.1456 | 91.58 | 0.04318 | 91.11 | 0.04488 | 99.16 | -0.00038 | 94.41 | 0.04246 | 97.67 | 0.01401 | 97.88 | 0.01404 | 97.22 | 0.06616 | 96.9 | 0.08693 | 96.72 | 0.09846 | 97.79 | 0.06076 | 97.71 | 0.06145 | 97.02 | 0.06574 | 96.39 | 0.09947 | 98.65 | 0.04569 | 98.88 | 0.03795 | 98.75 | 0.04236 | 98.92 | 0.03651 | 98.98 | 0.03394
646 | 88.49 | 0.06792 | 80.98 | 0.1191 | 91.64 | 0.1577 | 88.3 | 0.181 | 93 | 0.1119 | 89.19 | 0.1303 | 97.75 | 0.0147 | 93.54 | 0.07708 | 96.04 | 0.05018 | 91.74 | 0.1098 | 90.11 | 0.07991 | 91.06 | 0.1023 | 88.45 | 0.09561 | 82.09 | 0.1309 | 91.54 | 0.04459 | 91.07 | 0.04597 | 99.16 | -0.0004076 | 94.37 | 0.03887 | 97.66 | 0.0142 | 97.86 | 0.01463 | 97.15 | 0.06868 | 96.81 | 0.09042 | 96.62 | 0.1026 | 97.73 | 0.06249 | 97.65 | 0.06327 | 96.95 | 0.06773 | 96.29 | 0.1028 | 98.61 | 0.04759 | 98.84 | 0.03959 | 98.7 | 0.0441 | 98.88 | 0.03811 | 98.94 | 0.0354
647 | 88.42 | 0.06997 | 80.86 | 0.1192 | 91.48 | 0.1612 | 88.12 | 0.1865 | 92.89 | 0.114 | 89.08 | 0.1338 | 97.73 | 0.01416 | 93.46 | 0.07776 | 95.99 | 0.04967 | 91.65 | 0.1124 | 90.03 | 0.08168 | 90.96 | 0.1048 | 88.35 | 0.09769 | 81.96 | 0.1146 | 91.5 | 0.04609 | 91.02 | 0.0472 | 99.16 | -0.0003971 | 94.33 | 0.03459 | 97.64 | 0.01434 | 97.85 | 0.01503 | 97.08 | 0.071 | 96.72 | 0.09426 | 96.52 | 0.107 | 97.67 | 0.06435 | 97.58 | 0.06522 | 96.89 | 0.06986 | 96.19 | 0.1065 | 98.56 | 0.04935 | 98.8 | 0.04119 | 98.66 | 0.04589 | 98.85 | 0.03972 | 98.9 | 0.03685
648 | 88.35 | 0.07222 | 80.74 | 0.1188 | 91.31 | 0.1651 | 87.93 | 0.1912 | 92.77 | 0.1162 | 88.93 | 0.1378 | 97.72 | 0.01349 | 93.38 | 0.07828 | 95.94 | 0.04897 | 91.53 | 0.1159 | 89.94 | 0.0835 | 90.85 | 0.1074 | 88.25 | 0.09968 | 81.85 | 0.09769 | 91.45 | 0.04767 | 90.98 | 0.04856 | 99.16 | -0.00039 | 94.29 | 0.02993 | 97.63 | 0.01441 | 97.83 | 0.01516 | 97.01 | 0.07321 | 96.62 | 0.09839 | 96.41 | 0.1116 | 97.61 | 0.06637 | 97.52 | 0.06738 | 96.82 | 0.07216 | 96.08 | 0.1106 | 98.51 | 0.05107 | 98.75 | 0.04272 | 98.61 | 0.04775 | 98.8 | 0.04132 | 98.87 | 0.0382
649 | 88.28 | 0.07463 | 80.62 | 0.118 | 91.15 | 0.1689 | 87.74 | 0.1958 | 92.65 | 0.1179 | 88.79 | 0.1419 | 97.7 | 0.0127 | 93.3 | 0.07865 | 95.89 | 0.04805 | 91.4 | 0.1195 | 89.86 | 0.08543 | 90.75 | 0.1102 | 88.15 | 0.1015 | 81.76 | 0.0809 | 91.4 | 0.04925 | 90.93 | 0.05003 | 99.16 | -0.0004088 | 94.27 | 0.02501 | 97.61 | 0.0144 | 97.82 | 0.01499 | 96.93 | 0.07539 | 96.52 | 0.1027 | 96.29 | 0.1161 | 97.54 | 0.06863 | 97.45 | 0.06976 | 96.74 | 0.0748 | 95.97 | 0.1153 | 98.45 | 0.05275 | 98.71 | 0.04417 | 98.56 | 0.04949 | 98.76 | 0.04284 | 98.83 | 0.03948
650 | 88.2 | 0.07713 | 80.5 | 0.1166 | 90.98 | 0.1726 | 87.54 | 0.201 | 92.53 | 0.1189 | 88.67 | 0.1453 | 97.69 | 0.0118 | 93.22 | 0.07883 | 95.84 | 0.04688 | 91.29 | 0.1212 | 89.77 | 0.08745 | 90.63 | 0.1132 | 88.05 | 0.1033 | 81.7 | 0.06519 | 91.35 | 0.05085 | 90.88 | 0.05163 | 99.16 | -0.0004175 | 94.24 | 0.02015 | 97.6 | 0.01429 | 97.8 | 0.01471 | 96.85 | 0.07747 | 96.42 | 0.107 | 96.17 | 0.1205 | 97.47 | 0.07118 | 97.38 | 0.07243 | 96.67 | 0.07775 | 95.85 | 0.1201 | 98.4 | 0.05435 | 98.67 | 0.04555 | 98.51 | 0.05106 | 98.72 | 0.04427 | 98.79 | 0.04071
651 | 88.12 | 0.07963 | 80.38 | 0.1145 | 90.8 | 0.1763 | 87.33 | 0.2071 | 92.41 | 0.1194 | 88.51 | 0.1501 | 97.68 | 0.01081 | 93.14 | 0.07878 | 95.79 | 0.04544 | 91.18 | 0.1238 | 89.68 | 0.08956 | 90.52 | 0.1163 | 87.95 | 0.105 | 81.65 | 0.05127 | 91.3 | 0.05243 | 90.82 | 0.05339 | 99.16 | -0.0004238 | 94.23 | 0.01562 | 97.59 | 0.01413 | 97.79 | 0.01432 | 96.78 | 0.07949 | 96.31 | 0.1111 | 96.05 | 0.1247 | 97.4 | 0.07399 | 97.31 | 0.07538 | 96.59 | 0.0811 | 95.73 | 0.125 | 98.35 | 0.05592 | 98.62 | 0.04689 | 98.46 | 0.05255 | 98.67 | 0.04561 | 98.75 | 0.04188
652 | 88.04 | 0.08203 | 80.27 | 0.1119 | 90.63 | 0.1802 | 87.12 | 0.2138 | 92.29 | 0.1194 | 88.36 | 0.155 | 97.67 | 0.009759 | 93.06 | 0.07861 | 95.75 | 0.04373 | 91.04 | 0.1263 | 89.59 | 0.09171 | 90.4 | 0.1196 | 87.84 | 0.1065 | 81.61 | 0.03965 | 91.24 | 0.05392 | 90.77 | 0.05546 | 99.16 | -0.000396 | 94.22 | 0.01144 | 97.57 | 0.01403 | 97.77 | 0.01382 | 96.7 | 0.08151 | 96.19 | 0.1149 | 95.92 | 0.1286 | 97.32 | 0.07699 | 97.23 | 0.07848 | 96.51 | 0.08466 | 95.6 | 0.1298 | 98.29 | 0.05746 | 98.57 | 0.0482 | 98.4 | 0.0541 | 98.63 | 0.04692 | 98.7 | 0.04299
653 | 87.96 | 0.08427 | 80.15 | 0.1083 | 90.44 | 0.1839 | 86.92 | 0.2192 | 92.17 | 0.119 | 88.19 | 0.1599 | 97.66 | 0.008686 | 92.99 | 0.0783 | 95.7 | 0.04176 | 90.91 | 0.1275 | 89.5 | 0.09392 | 90.28 | 0.1233 | 87.73 | 0.1079 | 81.58 | 0.03052 | 91.19 | 0.05548 | 90.71 | 0.05778 | 99.16 | -0.0003592 | 94.21 | 0.00804 | 97.56 | 0.014 | 97.76 | 0.01336 | 96.61 | 0.08365 | 96.07 | 0.1186 | 95.79 | 0.1324 | 97.25 | 0.08011 | 97.15 | 0.08167 | 96.42 | 0.08832 | 95.47 | 0.1345 | 98.23 | 0.05888 | 98.52 | 0.04952 | 98.35 | 0.05561 | 98.58 | 0.04822 | 98.66 | 0.04413
654 | 87.87 | 0.0863 | 80.05 | 0.1037 | 90.25 | 0.1879 | 86.7 | 0.2247 | 92.05 | 0.1183 | 88.03 | 0.1643 | 97.65 | 0.007636 | 92.91 | 0.07778 | 95.66 | 0.03952 | 90.78 | 0.1292 | 89.41 | 0.09617 | 90.16 | 0.127 | 87.62 | 0.109 | 81.56 | 0.02366 | 91.13 | 0.05706 | 90.66 | 0.0603 | 99.16 | -0.0003867 | 94.2 | 0.005437 | 97.54 | 0.01407 | 97.75 | 0.01297 | 96.53 | 0.0859 | 95.95 | 0.1222 | 95.66 | 0.1361 | 97.16 | 0.08333 | 97.07 | 0.08489 | 96.33 | 0.09193 | 95.33 | 0.1389 | 98.17 | 0.06051 | 98.47 | 0.05086 | 98.29 | 0.05715 | 98.53 | 0.04954 | 98.61 | 0.04531
655 | 87.78 | 0.08808 | 79.94 | 0.09794 | 90.07 | 0.192 | 86.45 | 0.2307 | 91.93 | 0.1171 | 87.87 | 0.1685 | 97.64 | 0.006629 | 92.83 | 0.07703 | 95.62 | 0.03709 | 90.67 | 0.1315 | 89.31 | 0.09852 | 90.03 | 0.1308 | 87.51 | 0.1099 | 81.54 | 0.01873 | 91.08 | 0.05859 | 90.6 | 0.06317 | 99.16 | -0.0004696 | 94.2 | 0.003542 | 97.53 | 0.01422 | 97.73 | 0.01276 | 96.44 | 0.08825 | 95.83 | 0.1257 | 95.52 | 0.1398 | 97.08 | 0.08654 | 96.98 | 0.08804 | 96.24 | 0.09546 | 95.19 | 0.143 | 98.11 | 0.06221 | 98.42 | 0.05224 | 98.24 | 0.05874 | 98.48 | 0.05086 | 98.57 | 0.04651
656 | 87.69 | 0.08961 | 79.84 | 0.09108 | 89.87 | 0.1962 | 86.22 | 0.2364 | 91.82 | 0.1157 | 87.7 | 0.1725 | 97.64 | 0.005697 | 92.75 | 0.07604 | 95.59 | 0.03451 | 90.49 | 0.1332 | 89.21 | 0.101 | 89.9 | 0.1347 | 87.4 | 0.1105 | 81.53 | 0.01524 | 91.02 | 0.06016 | 90.53 | 0.06624 | 99.16 | -0.0005151 | 94.2 | 0.002296 | 97.52 | 0.01439 | 97.72 | 0.01269 | 96.35 | 0.09067 | 95.7 | 0.129 | 95.38 | 0.1434 | 96.99 | 0.08969 | 96.89 | 0.0911 | 96.14 | 0.09879 | 95.05 | 0.147 | 98.05 | 0.0639 | 98.37 | 0.05365 | 98.18 | 0.06022 | 98.43 | 0.05222 | 98.52 | 0.04777
657 | 87.6 | 0.09095 | 79.75 | 0.08326 | 89.68 | 0.2003 | 85.98 | 0.2425 | 91.7 | 0.1144 | 87.51 | 0.1769 | 97.63 | 0.004867 | 92.68 | 0.07479 | 95.55 | 0.03184 | 90.4 | 0.1335 | 89.11 | 0.1035 | 89.76 | 0.1387 | 87.29 | 0.1109 | 81.52 | 0.0128 | 90.96 | 0.06198 | 90.46 | 0.06939 | 99.16 | -0.0005187 | 94.2 | 0.001434 | 97.5 | 0.01456 | 97.71 | 0.01274 | 96.26 | 0.09304 | 95.57 | 0.1324 | 95.23 | 0.1471 | 96.9 | 0.09263 | 96.8 | 0.09397 | 96.04 | 0.102 | 94.9 | 0.1508 | 97.99 | 0.0656 | 98.31 | 0.05507 | 98.12 | 0.06178 | 98.38 | 0.0536 | 98.47 | 0.0491
658 | 87.51 | 0.09224 | 79.67 | 0.07468 | 89.48 | 0.2046 | 85.75 | 0.2485 | 91.59 | 0.1135 | 87.35 | 0.1817 | 97.63 | 0.004146 | 92.6 | 0.07327 | 95.52 | 0.02918 | 90.26 | 0.1349 | 89 | 0.106 | 89.62 | 0.1429 | 87.18 | 0.1108 | 81.51 | 0.01104 | 90.89 | 0.06381 | 90.39 | 0.07255 | 99.16 | -0.0005305 | 94.2 | 0.001024 | 97.49 | 0.01469 | 97.7 | 0.01292 | 96.17 | 0.09552 | 95.44 | 0.1359 | 95.08 | 0.1509 | 96.8 | 0.09539 | 96.7 | 0.09668 | 95.93 | 0.105 | 94.75 | 0.1545 | 97.92 | 0.06727 | 98.26 | 0.05652 | 98.05 | 0.06341 | 98.32 | 0.05502 | 98.42 | 0.05042
659 | 87.42 | 0.09363 | 79.6 | 0.06553 | 89.27 | 0.2089 | 85.48 | 0.2536 | 91.47 | 0.1129 | 87.17 | 0.1866 | 97.63 | 0.003534 | 92.53 | 0.07149 | 95.49 | 0.02659 | 90.13 | 0.1358 | 88.9 | 0.1086 | 89.47 | 0.147 | 87.07 | 0.1104 | 81.5 | 0.009698 | 90.83 | 0.06576 | 90.32 | 0.07553 | 99.17 | -0.0005625 | 94.2 | 0.0008444 | 97.47 | 0.01486 | 97.68 | 0.0132 | 96.07 | 0.09819 | 95.3 | 0.1395 | 94.93 | 0.1547 | 96.71 | 0.09804 | 96.6 | 0.0993 | 95.83 | 0.1078 | 94.59 | 0.1584 | 97.85 | 0.06899 | 98.2 | 0.05802 | 97.99 | 0.06524 | 98.27 | 0.05649 | 98.37 | 0.05175
660 | 87.32 | 0.09513 | 79.54 | 0.05623 | 89.05 | 0.2131 | 85.24 | 0.2587 | 91.36 | 0.1125 | 86.97 | 0.191 | 97.62 | 0.003019 | 92.46 | 0.06943 | 95.47 | 0.02412 | 89.95 | 0.136 | 88.79 | 0.1112 | 89.33 | 0.1512 | 86.96 | 0.1094 | 81.49 | 0.008696 | 90.76 | 0.06782 | 90.24 | 0.07828 | 99.17 | -0.0005607 | 94.2 | 0.0006966 | 97.46 | 0.01503 | 97.67 | 0.01352 | 95.97 | 0.1008 | 95.16 | 0.1433 | 94.77 | 0.1587 | 96.61 | 0.1006 | 96.5 | 0.102 | 95.72 | 0.1106 | 94.43 | 0.1626 | 97.78 | 0.07078 | 98.14 | 0.05959 | 97.92 | 0.067 | 98.21 | 0.05801 | 98.32 | 0.05316
661 | 87.23 | 0.09683 | 79.49 | 0.04721 | 88.84 | 0.2175 | 84.97 | 0.265 | 91.25 | 0.1119 | 86.78 | 0.1956 | 97.62 | 0.002596 | 92.39 | 0.06704 | 95.45 | 0.0218 | 89.83 | 0.1371 | 88.67 | 0.114 | 89.17 | 0.1555 | 86.85 | 0.1078 | 81.48 | 0.007926 | 90.7 | 0.06967 | 90.16 | 0.0808 | 99.17 | -0.0005209 | 94.2 | 0.0005764 | 97.44 | 0.01514 | 97.66 | 0.0138 | 95.87 | 0.1035 | 95.01 | 0.1471 | 94.61 | 0.1629 | 96.5 | 0.1033 | 96.4 | 0.1046 | 95.61 | 0.1135 | 94.26 | 0.1667 | 97.71 | 0.07273 | 98.08 | 0.06123 | 97.86 | 0.06875 | 98.15 | 0.05955 | 98.27 | 0.05462
662 | 87.13 | 0.0987 | 79.45 | 0.03877 | 88.62 | 0.2219 | 84.71 | 0.272 | 91.14 | 0.1112 | 86.57 | 0.2008 | 97.62 | 0.002244 | 92.32 | 0.0643 | 95.43 | 0.01966 | 89.73 | 0.1379 | 88.56 | 0.1169 | 89.01 | 0.1597 | 86.74 | 0.1054 | 81.47 | 0.007344 | 90.62 | 0.07167 | 90.08 | 0.0832 | 99.17 | -0.0004909 | 94.2 | 0.0004409 | 97.43 | 0.01522 | 97.64 | 0.01404 | 95.77 | 0.1061 | 94.87 | 0.1508 | 94.45 | 0.167 | 96.4 | 0.1059 | 96.29 | 0.1072 | 95.49 | 0.1165 | 94.09 | 0.1709 | 97.64 | 0.07467 | 98.02 | 0.06289 | 97.79 | 0.07058 | 98.09 | 0.06115 | 98.21 | 0.05607
663 | 87.03 | 0.1005 | 79.42 | 0.03123 | 88.4 | 0.2261 | 84.42 | 0.2781 | 91.03 | 0.1102 | 86.37 | 0.2065 | 97.62 | 0.001954 | 92.26 | 0.06115 | 95.41 | 0.01771 | 89.57 | 0.1382 | 88.44 | 0.1201 | 88.85 | 0.164 | 86.63 | 0.102 | 81.47 | 0.006866 | 90.55 | 0.07384 | 89.99 | 0.08551 | 99.17 | -0.0004566 | 94.2 | 0.0003509 | 97.41 | 0.01527 | 97.63 | 0.01417 | 95.66 | 0.1089 | 94.71 | 0.1548 | 94.28 | 0.1713 | 96.29 | 0.1085 | 96.18 | 0.1099 | 95.37 | 0.1196 | 93.92 | 0.1753 | 97.56 | 0.07664 | 97.96 | 0.06458 | 97.71 | 0.07247 | 98.03 | 0.0628 | 98.16 | 0.05757
664 | 86.93 | 0.102 | 79.39 | 0.02475 | 88.17 | 0.2305 | 84.15 | 0.2844 | 90.92 | 0.1088 | 86.17 | 0.2116 | 97.61 | 0.001717 | 92.2 | 0.05736 | 95.39 | 0.01592 | 89.43 | 0.1379 | 88.32 | 0.1236 | 88.69 | 0.1683 | 86.53 | 0.09721 | 81.46 | 0.00644 | 90.47 | 0.07573 | 89.91 | 0.08762 | 99.17 | -0.0004683 | 94.19 | 0.0002955 | 97.4 | 0.01534 | 97.61 | 0.01417 | 95.55 | 0.1118 | 94.56 | 0.159 | 94.11 | 0.1757 | 96.18 | 0.1112 | 96.07 | 0.1126 | 95.25 | 0.1226 | 93.74 | 0.1796 | 97.48 | 0.07875 | 97.89 | 0.06632 | 97.64 | 0.07438 | 97.97 | 0.06451 | 98.1 | 0.0591
665 | 86.83 | 0.103 | 79.37 | 0.01939 | 87.94 | 0.235 | 83.87 | 0.2915 | 90.81 | 0.107 | 85.96 | 0.2168 | 97.61 | 0.001518 | 92.14 | 0.05284 | 95.38 | 0.01429 | 89.29 | 0.1382 | 88.2 | 0.1274 | 88.52 | 0.1725 | 86.43 | 0.09119 | 81.45 | 0.006023 | 90.4 | 0.07756 | 89.82 | 0.08959 | 99.17 | -0.0005724 | 94.19 | 0.0002919 | 97.38 | 0.01543 | 97.6 | 0.01404 | 95.43 | 0.1148 | 94.4 | 0.1632 | 93.93 | 0.1802 | 96.07 | 0.114 | 95.96 | 0.1154 | 95.13 | 0.1258 | 93.56 | 0.1841 | 97.4 | 0.0809 | 97.82 | 0.06813 | 97.57 | 0.07642 | 97.9 | 0.06626 | 98.04 | 0.06066
666 | 86.72 | 0.1031 | 79.36 | 0.015 | 87.7 | 0.2395 | 83.56 | 0.2977 | 90.7 | 0.1048 | 85.74 | 0.2221 | 97.61 | 0.001343 | 92.09 | 0.04766 | 95.36 | 0.01278 | 89.14 | 0.1387 | 88.07 | 0.1316 | 88.34 | 0.1766 | 86.34 | 0.08431 | 81.45 | 0.005711 | 90.32 | 0.07901 | 89.73 | 0.09145 | 99.17 | -0.0006378 | 94.19 | 0.0002693 | 97.37 | 0.01546 | 97.59 | 0.01379 | 95.32 | 0.118 | 94.23 | 0.1675 | 93.75 | 0.1848 | 95.96 | 0.1169 | 95.84 | 0.1183 | 95 | 0.129 | 93.38 | 0.1887 | 97.32 | 0.08302 | 97.75 | 0.06998 | 97.49 | 0.07847 | 97.83 | 0.06807 | 97.98 | 0.06226
667 | 86.61 | 0.1021 | 79.35 | 0.01151 | 87.46 | 0.2441 | 83.27 | 0.304 | 90.6 | 0.1024 | 85.51 | 0.2276 | 97.61 | 0.001188 | 92.04 | 0.04196 | 95.35 | 0.01141 | 89.02 | 0.1391 | 87.94 | 0.1361 | 88.16 | 0.1808 | 86.25 | 0.07681 | 81.44 | 0.005493 | 90.24 | 0.08038 | 89.63 | 0.09339 | 99.17 | -0.0006404 | 94.19 | 0.0002235 | 97.35 | 0.01543 | 97.57 | 0.01349 | 95.2 | 0.1212 | 94.06 | 0.172 | 93.56 | 0.1895 | 95.84 | 0.1199 | 95.72 | 0.1211 | 94.87 | 0.1323 | 93.19 | 0.1935 | 97.24 | 0.08534 | 97.68 | 0.07184 | 97.41 | 0.08059 | 97.76 | 0.06989 | 97.91 | 0.06391
668 | 86.51 | 0.09966 | 79.34 | 0.008773 | 87.21 | 0.2485 | 82.96 | 0.311 | 90.5 | 0.09999 | 85.28 | 0.2336 | 97.61 | 0.001056 | 92 | 0.03598 | 95.34 | 0.01014 | 88.88 | 0.1369 | 87.8 | 0.1406 | 87.98 | 0.185 | 86.18 | 0.06878 | 81.44 | 0.005292 | 90.15 | 0.08121 | 89.54 | 0.0954 | 99.17 | -0.0006587 | 94.19 | 0.0001662 | 97.33 | 0.01535 | 97.56 | 0.01317 | 95.08 | 0.1245 | 93.89 | 0.1765 | 93.37 | 0.1942 | 95.72 | 0.1229 | 95.6 | 0.1241 | 94.74 | 0.1357 | 92.99 | 0.1985 | 97.15 | 0.08758 | 97.61 | 0.07374 | 97.33 | 0.0827 | 97.69 | 0.07173 | 97.85 | 0.06563
669 | 86.41 | 0.09565 | 79.33 | 0.006656 | 86.96 | 0.2527 | 82.64 | 0.3176 | 90.4 | 0.0977 | 85.04 | 0.2391 | 97.61 | 0.0009452 | 91.97 | 0.03001 | 95.33 | 0.008989 | 88.73 | 0.1349 | 87.65 | 0.1452 | 87.79 | 0.1892 | 86.12 | 0.06044 | 81.43 | 0.005047 | 90.08 | 0.0818 | 89.44 | 0.09717 | 99.17 | -0.000706 | 94.19 | 0.0001411 | 97.32 | 0.01535 | 97.55 | 0.0129 | 94.95 | 0.1279 | 93.71 | 0.1812 | 93.17 | 0.1991 | 95.59 | 0.126 | 95.47 | 0.1272 | 94.6 | 0.1393 | 92.79 | 0.2034 | 97.06 | 0.08995 | 97.54 | 0.07568 | 97.24 | 0.08498 | 97.62 | 0.07363 | 97.78 | 0.06737
670 | 86.31 | 0.09001 | 79.33 | 0.005071 | 86.7 | 0.2566 | 82.33 | 0.3238 | 90.3 | 0.09556 | 84.8 | 0.2441 | 97.61 | 0.0008489 | 91.94 | 0.02436 | 95.33 | 0.007946 | 88.6 | 0.1315 | 87.51 | 0.1497 | 87.6 | 0.1933 | 86.07 | 0.05215 | 81.43 | 0.004844 | 89.99 | 0.0819 | 89.35 | 0.09886 | 99.17 | -0.000729 | 94.19 | 0.0001282 | 97.3 | 0.01539 | 97.53 | 0.01269 | 94.82 | 0.1313 | 93.53 | 0.1859 | 92.97 | 0.2041 | 95.46 | 0.1292 | 95.35 | 0.1304 | 94.46 | 0.1429 | 92.58 | 0.2086 | 96.97 | 0.09228 | 97.46 | 0.07769 | 97.16 | 0.08728 | 97.55 | 0.07558 | 97.71 | 0.06915
671 | 86.22 | 0.08284 | 79.32 | 0.003864 | 86.45 | 0.2603 | 82 | 0.3299 | 90.21 | 0.09357 | 84.56 | 0.2496 | 97.61 | 0.0007716 | 91.92 | 0.0193 | 95.32 | 0.007002 | 88.47 | 0.1276 | 87.35 | 0.154 | 87.41 | 0.1977 | 86.02 | 0.04418 | 81.42 | 0.004678 | 89.91 | 0.08128 | 89.25 | 0.1008 | 99.17 | -0.0006726 | 94.19 | 0.0001218 | 97.29 | 0.01541 | 97.52 | 0.01253 | 94.69 | 0.1348 | 93.34 | 0.1907 | 92.76 | 0.2094 | 95.33 | 0.1325 | 95.22 | 0.1336 | 94.31 | 0.1467 | 92.37 | 0.214 | 96.88 | 0.09477 | 97.38 | 0.0798 | 97.07 | 0.08957 | 97.47 | 0.07757 | 97.64 | 0.071
672 | 86.14 | 0.07451 | 79.32 | 0.002871 | 86.18 | 0.2639 | 81.66 | 0.3366 | 90.12 | 0.09173 | 84.3 | 0.2547 | 97.61 | 0.000711 | 91.91 | 0.01503 | 95.31 | 0.006165 | 88.33 | 0.1226 | 87.19 | 0.1579 | 87.21 | 0.2022 | 85.97 | 0.03678 | 81.42 | 0.004491 | 89.83 | 0.08038 | 89.14 | 0.1027 | 99.17 | -0.0006232 | 94.19 | 0.0001054 | 97.27 | 0.0154 | 97.51 | 0.01241 | 94.55 | 0.1382 | 93.14 | 0.1956 | 92.55 | 0.2147 | 95.2 | 0.1359 | 95.08 | 0.1369 | 94.17 | 0.1505 | 92.16 | 0.2196 | 96.78 | 0.09751 | 97.3 | 0.08193 | 96.98 | 0.09191 | 97.39 | 0.07963 | 97.57 | 0.07287
673 | 86.06 | 0.06543 | 79.32 | 0.002059 | 85.92 | 0.2671 | 81.31 | 0.3427 | 90.02 | 0.08996 | 84.05 | 0.2596 | 97.61 | 0.0006629 | 91.9 | 0.01162 | 95.31 | 0.005432 | 88.21 | 0.1168 | 87.04 | 0.1617 | 87 | 0.2068 | 85.94 | 0.03014 | 81.41 | 0.004339 | 89.75 | 0.07928 | 89.04 | 0.1046 | 99.17 | -0.0005869 | 94.19 | 8.286e-05 | 97.26 | 0.01537 | 97.5 | 0.01231 | 94.41 | 0.1418 | 92.95 | 0.2006 | 92.34 | 0.22 | 95.06 | 0.1394 | 94.94 | 0.1402 | 94.01 | 0.1544 | 91.93 | 0.2253 | 96.68 | 0.1002 | 97.22 | 0.08411 | 96.89 | 0.09434 | 97.31 | 0.08174 | 97.5 | 0.07478
674 | 86 | 0.05598 | 79.32 | 0.001504 | 85.65 | 0.2702 | 80.98 | 0.3491 | 89.93 | 0.08824 | 83.78 | 0.2655 | 97.6 | 0.000624 | 91.89 | 0.009083 | 95.3 | 0.004805 | 88.09 | 0.1093 | 86.87 | 0.1651 | 86.79 | 0.2113 | 85.92 | 0.0241 | 81.41 | 0.00423 | 89.67 | 0.07745 | 88.94 | 0.1064 | 99.17 | -0.0006147 | 94.19 | 6.121e-05 | 97.24 | 0.01534 | 97.48 | 0.01218 | 94.27 | 0.1454 | 92.74 | 0.2058 | 92.11 | 0.2255 | 94.92 | 0.143 | 94.8 | 0.1436 | 93.86 | 0.1584 | 91.71 | 0.231 | 96.58 | 0.1029 | 97.13 | 0.08635 | 96.79 | 0.09684 | 97.23 | 0.08392 | 97.42 | 0.07674
675 | 85.95 | 0.04671 | 79.32 | 0.001164 | 85.37 | 0.2727 | 80.62 | 0.355 | 89.85 | 0.08653 | 83.52 | 0.2709 | 97.6 | 0.0005863 | 91.88 | 0.007184 | 95.3 | 0.004287 | 87.99 | 0.1017 | 86.7 | 0.1681 | 86.58 | 0.216 | 85.9 | 0.01865 | 81.4 | 0.004068 | 89.59 | 0.07532 | 88.83 | 0.108 | 99.17 | -0.0006521 | 94.19 | 6.115e-05 | 97.23 | 0.0153 | 97.47 | 0.01206 | 94.12 | 0.1491 | 92.54 | 0.211 | 91.88 | 0.2311 | 94.78 | 0.1467 | 94.65 | 0.1472 | 93.7 | 0.1625 | 91.47 | 0.2369 | 96.48 | 0.1056 | 97.05 | 0.08865 | 96.69 | 0.09942 | 97.14 | 0.08616 | 97.34 | 0.07877
676 | 85.91 | 0.03809 | 79.32 | 0.0009017 | 85.1 | 0.2748 | 80.27 | 0.3595 | 89.76 | 0.08489 | 83.23 | 0.2767 | 97.6 | 0.0005544 | 91.88 | 0.005831 | 95.29 | 0.003856 | 87.9 | 0.09354 | 86.54 | 0.1709 | 86.36 | 0.2208 | 85.89 | 0.01416 | 81.4 | 0.003898 | 89.51 | 0.07275 | 88.72 | 0.1097 | 99.17 | -0.0006184 | 94.19 | 6.489e-05 | 97.21 | 0.01517 | 97.46 | 0.01191 | 93.97 | 0.153 | 92.32 | 0.2163 | 91.65 | 0.2368 | 94.63 | 0.1505 | 94.51 | 0.1508 | 93.53 | 0.1666 | 91.23 | 0.2429 | 96.37 | 0.1083 | 96.96 | 0.09099 | 96.59 | 0.1021 | 97.06 | 0.08848 | 97.26 | 0.08085
677 | 85.88 | 0.03048 | 79.32 | 0.0007178 | 84.82 | 0.2765 | 79.9 | 0.3636 | 89.68 | 0.08342 | 82.97 | 0.2814 | 97.6 | 0.0005222 | 91.87 | 0.004836 | 95.29 | 0.003493 | 87.8 | 0.08617 | 86.36 | 0.1738 | 86.14 | 0.2258 | 85.88 | 0.01074 | 81.4 | 0.003796 | 89.44 | 0.07006 | 88.61 | 0.1114 | 99.18 | -0.0005459 | 94.19 | 6.14e-05 | 97.2 | 0.01496 | 97.45 | 0.01173 | 93.82 | 0.157 | 92.1 | 0.2219 | 91.41 | 0.2426 | 94.48 | 0.1544 | 94.35 | 0.1545 | 93.37 | 0.1708 | 90.99 | 0.249 | 96.26 | 0.111 | 96.86 | 0.09338 | 96.49 | 0.1048 | 96.97 | 0.09085 | 97.18 | 0.08297
678 | 85.86 | 0.02407 | 79.32 | 0.0006062 | 84.54 | 0.2774 | 79.53 | 0.3683 | 89.6 | 0.08215 | 82.68 | 0.2873 | 97.6 | 0.000492 | 91.87 | 0.004075 | 95.29 | 0.003182 | 87.73 | 0.078 | 86.18 | 0.1765 | 85.91 | 0.2311 | 85.87 | 0.008238 | 81.39 | 0.003706 | 89.37 | 0.06691 | 88.49 | 0.1132 | 99.18 | -0.0004961 | 94.19 | 5.093e-05 | 97.18 | 0.01469 | 97.44 | 0.0115 | 93.66 | 0.1612 | 91.88 | 0.2276 | 91.17 | 0.2486 | 94.32 | 0.1584 | 94.2 | 0.1583 | 93.19 | 0.1751 | 90.74 | 0.2552 | 96.15 | 0.1138 | 96.77 | 0.09583 | 96.38 | 0.1076 | 96.87 | 0.09325 | 97.1 | 0.08516
679 | 85.84 | 0.01895 | 79.31 | 0.0005367 | 84.26 | 0.2774 | 79.16 | 0.3717 | 89.52 | 0.08111 | 82.38 | 0.2921 | 97.6 | 0.0004706 | 91.86 | 0.003453 | 95.28 | 0.002929 | 87.65 | 0.07073 | 86.01 | 0.1788 | 85.68 | 0.2363 | 85.87 | 0.006474 | 81.39 | 0.003631 | 89.31 | 0.06355 | 88.38 | 0.1147 | 99.18 | -0.0005421 | 94.19 | 4.628e-05 | 97.17 | 0.01444 | 97.42 | 0.01123 | 93.49 | 0.1655 | 91.65 | 0.2334 | 90.92 | 0.2547 | 94.16 | 0.1625 | 94.04 | 0.1622 | 93.01 | 0.1795 | 90.48 | 0.2616 | 96.03 | 0.1167 | 96.67 | 0.09832 | 96.27 | 0.1104 | 96.78 | 0.09572 | 97.01 | 0.08742
680 | 85.83 | 0.01498 | 79.31 | 0.0004972 | 83.98 | 0.2765 | 78.79 | 0.3739 | 89.44 | 0.08025 | 82.1 | 0.2959 | 97.6 | 0.0004535 | 91.86 | 0.002946 | 95.28 | 0.002707 | 87.59 | 0.06332 | 85.83 | 0.1809 | 85.44 | 0.2416 | 85.86 | 0.005246 | 81.39 | 0.003601 | 89.24 | 0.05972 | 88.27 | 0.1159 | 99.18 | -0.0006165 | 94.19 | 3.679e-05 | 97.15 | 0.01421 | 97.41 | 0.01093 | 93.33 | 0.1699 | 91.41 | 0.2394 | 90.66 | 0.261 | 94 | 0.1667 | 93.87 | 0.1662 | 92.83 | 0.1841 | 90.21 | 0.2681 | 95.92 | 0.1195 | 96.57 | 0.1009 | 96.16 | 0.1134 | 96.68 | 0.09825 | 96.92 | 0.08974
681 | 85.82 | 0.01196 | 79.31 | 0.0004624 | 83.7 | 0.2746 | 78.41 | 0.3743 | 89.36 | 0.07954 | 81.8 | 0.3007 | 97.6 | 0.0004391 | 91.86 | 0.002573 | 95.28 | 0.002531 | 87.53 | 0.05612 | 85.65 | 0.1829 | 85.19 | 0.247 | 85.86 | 0.004406 | 81.38 | 0.003586 | 89.19 | 0.05535 | 88.15 | 0.1169 | 99.18 | -0.0005998 | 94.19 | 2.924e-05 | 97.14 | 0.01397 | 97.4 | 0.01059 | 93.16 | 0.1744 | 91.17 | 0.2454 | 90.39 | 0.2674 | 93.83 | 0.171 | 93.71 | 0.1703 | 92.65 | 0.1887 | 89.94 | 0.2748 | 95.8 | 0.1223 | 96.47 | 0.1036 | 96.05 | 0.1164 | 96.58 | 0.1008 | 96.83 | 0.09213
682 | 85.81 | 0.009723 | 79.31 | 0.0004274 | 83.43 | 0.2709 | 78.04 | 0.3727 | 89.28 | 0.07891 | 81.5 | 0.3049 | 97.6 | 0.0004283 | 91.86 | 0.002258 | 95.28 | 0.002395 | 87.47 | 0.04923 | 85.46 | 0.1844 | 84.95 | 0.2527 | 85.85 | 0.003831 | 81.38 | 0.003578 | 89.13 | 0.05071 | 88.03 | 0.1177 | 99.18 | -0.0005982 | 94.19 | 2.457e-05 | 97.12 | 0.01372 | 97.39 | 0.01024 | 92.98 | 0.1789 | 90.92 | 0.2516 | 90.13 | 0.2739 | 93.65 | 0.1755 | 93.53 | 0.1745 | 92.46 | 0.1935 | 89.66 | 0.2816 | 95.67 | 0.1254 | 96.37 | 0.1063 | 95.93 | 0.1194 | 96.48 | 0.1035 | 96.74 | 0.09454
683 | 85.8 | 0.008035 | 79.31 | 0.0003564 | 83.15 | 0.2655 | 77.65 | 0.3687 | 89.2 | 0.0783 | 81.18 | 0.3076 | 97.6 | 0.0004204 | 91.86 | 0.001902 | 95.27 | 0.002276 | 87.43 | 0.0427 | 85.27 | 0.1858 | 84.69 | 0.2586 | 85.85 | 0.003436 | 81.38 | 0.003551 | 89.08 | 0.04587 | 87.91 | 0.1177 | 99.18 | -0.000655 | 94.19 | 1.743e-05 | 97.11 | 0.01349 | 97.38 | 0.009867 | 92.8 | 0.1834 | 90.67 | 0.2578 | 89.85 | 0.2804 | 93.48 | 0.1799 | 93.36 | 0.1788 | 92.26 | 0.1983 | 89.38 | 0.2886 | 95.54 | 0.1287 | 96.26 | 0.1091 | 95.81 | 0.1225 | 96.38 | 0.1062 | 96.65 | 0.09703
684 | 85.79 | 0.006739 | 79.31 | 0.0003312 | 82.89 | 0.2584 | 77.28 | 0.3625 | 89.12 | 0.07768 | 80.88 | 0.3105 | 97.6 | 0.000411 | 91.85 | 0.001624 | 95.27 | 0.002174 | 87.39 | 0.03633 | 85.09 | 0.1868 | 84.43 | 0.2644 | 85.85 | 0.003157 | 81.37 | 0.003516 | 89.04 | 0.04056 | 87.79 | 0.117 | 99.18 | -0.000796 | 94.19 | 7.802e-06 | 97.1 | 0.01327 | 97.37 | 0.009474 | 92.61 | 0.1882 | 90.41 | 0.2642 | 89.56 | 0.2871 | 93.3 | 0.1846 | 93.18 | 0.1832 | 92.06 | 0.2033 | 89.09 | 0.2958 | 95.41 | 0.132 | 96.15 | 0.1119 | 95.69 | 0.1257 | 96.27 | 0.1089 | 96.55 | 0.09957
685 | 85.79 | 0.005762 | 79.31 | 0.000344 | 82.63 | 0.249 | 76.89 | 0.3536 | 89.04 | 0.077 | 80.55 | 0.3122 | 97.6 | 0.000397 | 91.85 | 0.001453 | 95.27 | 0.002092 | 87.36 | 0.03049 | 84.9 | 0.1872 | 84.16 | 0.2704 | 85.84 | 0.00296 | 81.37 | 0.003481 | 89 | 0.03514 | 87.67 | 0.1154 | 99.18 | -0.0009276 | 94.19 | 0 | 97.08 | 0.01303 | 97.36 | 0.009056 | 92.42 | 0.1929 | 90.14 | 0.2707 | 89.27 | 0.2939 | 93.11 | 0.1894 | 92.99 | 0.1876 | 91.85 | 0.2084 | 88.79 | 0.303 | 95.28 | 0.1355 | 96.04 | 0.1148 | 95.56 | 0.129 | 96.16 | 0.1118 | 96.45 | 0.1022
686 | 85.78 | 0.004959 | 79.31 | 0.0002937 | 82.37 | 0.2372 | 76.56 | 0.3396 | 88.97 | 0.07624 | 80.23 | 0.3139 | 97.6 | 0.0003897 | 91.85 | 0.001404 | 95.27 | 0.002029 | 87.33 | 0.02535 | 84.7 | 0.187 | 83.89 | 0.2764 | 85.84 | 0.00282 | 81.36 | 0.003382 | 88.97 | 0.02991 | 87.55 | 0.1128 | 99.18 | -0.0009418 | 94.19 | 0 | 97.07 | 0.01273 | 97.35 | 0.008618 | 92.23 | 0.1979 | 89.87 | 0.2772 | 88.98 | 0.3007 | 92.92 | 0.1943 | 92.8 | 0.1922 | 91.64 | 0.2137 | 88.48 | 0.3106 | 95.14 | 0.139 | 95.92 | 0.1178 | 95.43 | 0.1322 | 96.05 | 0.1146 | 96.34 | 0.1048
687 | 85.78 | 0.004282 | 79.31 | 0.0001672 | 82.14 | 0.2235 | 76.23 | 0.322 | 88.89 | 0.07538 | 79.93 | 0.3132 | 97.6 | 0.000384 | 91.85 | 0.001311 | 95.27 | 0.00198 | 87.31 | 0.02096 | 84.52 | 0.1864 | 83.61 | 0.2826 | 85.84 | 0.002725 | 81.36 | 0.003307 | 88.94 | 0.02512 | 87.44 | 0.1093 | 99.18 | -0.0008902 | 94.19 | 0 | 97.06 | 0.01238 | 97.35 | 0.008148 | 92.03 | 0.2028 | 89.59 | 0.2838 | 88.67 | 0.3078 | 92.72 | 0.1993 | 92.61 | 0.1969 | 91.43 | 0.219 | 88.17 | 0.3183 | 95.01 | 0.1427 | 95.8 | 0.1208 | 95.29 | 0.1356 | 95.93 | 0.1176 | 96.24 | 0.1076
688 | 85.78 | 0.003695 | 79.31 | 6.534e-05 | 81.92 | 0.2081 | 75.89 | 0.3013 | 88.81 | 0.07438 | 79.62 | 0.312 | 97.6 | 0.0003794 | 91.85 | 0.001277 | 95.26 | 0.001925 | 87.3 | 0.01729 | 84.33 | 0.185 | 83.32 | 0.2891 | 85.84 | 0.002658 | 81.36 | 0.003199 | 88.92 | 0.02087 | 87.33 | 0.1043 | 99.18 | -0.0008097 | 94.19 | 0 | 97.05 | 0.01204 | 97.34 | 0.007658 | 91.82 | 0.2078 | 89.3 | 0.2907 | 88.36 | 0.3149 | 92.52 | 0.2044 | 92.41 | 0.2017 | 91.21 | 0.2245 | 87.85 | 0.3262 | 94.86 | 0.1465 | 95.68 | 0.1239 | 95.16 | 0.139 | 95.81 | 0.1206 | 96.13 | 0.1103
689 | 85.77 | 0.003215 | 79.31 | 3.263e-06 | 81.72 | 0.1918 | 75.58 | 0.2788 | 88.74 | 0.07327 | 79.29 | 0.3091 | 97.6 | 0.0003795 | 91.85 | 0.001103 | 95.26 | 0.001869 | 87.28 | 0.01441 | 84.15 | 0.1826 | 83.03 | 0.2957 | 85.83 | 0.002601 | 81.35 | 0.00301 | 88.9 | 0.01716 | 87.23 | 0.09786 | 99.18 | -0.000773 | 94.19 | 0 | 97.03 | 0.01167 | 97.33 | 0.007176 | 91.61 | 0.2129 | 89 | 0.2977 | 88.04 | 0.3223 | 92.31 | 0.2096 | 92.2 | 0.2065 | 90.98 | 0.2301 | 87.52 | 0.3343 | 94.71 | 0.1505 | 95.55 | 0.1271 | 95.02 | 0.1426 | 95.69 | 0.1237 | 96.02 | 0.1132
690 | 85.77 | 0.002821 | 79.31 | -4.798e-05 | 81.53 | 0.1744 | 75.31 | 0.2554 | 88.67 | 0.07205 | 78.99 | 0.3027 | 97.6 | 0.0003763 | 91.84 | 0.00092 | 95.26 | 0.001809 | 87.27 | 0.01215 | 83.96 | 0.179 | 82.73 | 0.3022 | 85.83 | 0.002547 | 81.35 | 0.002825 | 88.89 | 0.01409 | 87.13 | 0.09026 | 99.19 | -0.0007472 | 94.19 | 0 | 97.02 | 0.01126 | 97.32 | 0.006702 | 91.4 | 0.218 | 88.7 | 0.3048 | 87.72 | 0.3298 | 92.1 | 0.215 | 92 | 0.2114 | 90.75 | 0.236 | 87.18 | 0.3426 | 94.56 | 0.1543 | 95.42 | 0.1303 | 94.87 | 0.1462 | 95.56 | 0.1268 | 95.9 | 0.1161
691 | 85.77 | 0.002486 | 79.31 | -0.0001012 | 81.37 | 0.1573 | 75.08 | 0.2328 | 88.6 | 0.07073 | 78.67 | 0.2948 | 97.6 | 0.0003684 | 91.84 | 0.0009007 | 95.26 | 0.001745 | 87.26 | 0.01023 | 83.78 | 0.174 | 82.43 | 0.3089 | 85.83 | 0.002509 | 81.35 | 0.002658 | 88.88 | 0.01162 | 87.04 | 0.08226 | 99.19 | -0.0007013 | 94.19 | 0 | 97.01 | 0.01082 | 97.32 | 0.006217 | 91.17 | 0.2233 | 88.4 | 0.3119 | 87.39 | 0.3375 | 91.88 | 0.2205 | 91.78 | 0.2165 | 90.51 | 0.242 | 86.83 | 0.351 | 94.4 | 0.1583 | 95.29 | 0.1336 | 94.72 | 0.15 | 95.44 | 0.1301 | 95.78 | 0.119
692 | 85.76 | 0.002236 | 79.31 | -0.0001391 | 81.22 | 0.1409 | 74.87 | 0.2105 | 88.53 | 0.06932 | 78.38 | 0.2839 | 97.6 | 0.0003533 | 91.84 | 0.0009445 | 95.26 | 0.001697 | 87.25 | 0.008657 | 83.61 | 0.1675 | 82.12 | 0.3157 | 85.82 | 0.002481 | 81.35 | 0.002526 | 88.87 | 0.009659 | 86.96 | 0.07424 | 99.19 | -0.0006876 | 94.19 | 0 | 97 | 0.01034 | 97.31 | 0.005749 | 90.95 | 0.2286 | 88.08 | 0.3193 | 87.04 | 0.3453 | 91.66 | 0.2261 | 91.56 | 0.2218 | 90.27 | 0.2482 | 86.48 | 0.3596 | 94.24 | 0.1622 | 95.16 | 0.137 | 94.57 | 0.1538 | 95.3 | 0.1334 | 95.66 | 0.122
693 | 85.76 | 0.002011 | 79.31 | -0.0001711 | 81.09 | 0.1258 | 74.69 | 0.1898 | 88.46 | 0.06783 | 78.09 | 0.2694 | 97.6 | 0.0003418 | 91.84 | 0.0008823 | 95.25 | 0.001657 | 87.24 | 0.007389 | 83.44 | 0.1596 | 81.8 | 0.3225 | 85.82 | 0.002445 | 81.34 | 0.002453 | 88.86 | 0.008093 | 86.89 | 0.06651 | 99.19 | -0.0007479 | 94.19 | 0 | 96.99 | 0.009852 | 97.31 | 0.005325 | 90.72 | 0.234 | 87.76 | 0.3268 | 86.69 | 0.3531 | 91.43 | 0.232 | 91.34 | 0.2271 | 90.01 | 0.2546 | 86.12 | 0.3682 | 94.08 | 0.1662 | 95.02 | 0.1405 | 94.42 | 0.1577 | 95.17 | 0.1368 | 95.54 | 0.1251
694 | 85.76 | 0.001782 | 79.31 | -0.0001413 | 80.98 | 0.1123 | 74.51 | 0.1714 | 88.39 | 0.06625 | 77.81 | 0.2523 | 97.6 | 0.0003322 | 91.84 | 0.0007993 | 95.25 | 0.001626 | 87.24 | 0.006313 | 83.28 | 0.151 | 81.47 | 0.3294 | 85.82 | 0.002409 | 81.34 | 0.002444 | 88.85 | 0.006812 | 86.84 | 0.05919 | 99.19 | -0.0008878 | 94.19 | 0 | 96.98 | 0.009399 | 97.3 | 0.004944 | 90.48 | 0.2394 | 87.43 | 0.3345 | 86.34 | 0.3611 | 91.2 | 0.2379 | 91.11 | 0.2326 | 89.76 | 0.2612 | 85.74 | 0.3771 | 93.91 | 0.1702 | 94.88 | 0.144 | 94.26 | 0.1618 | 95.03 | 0.1402 | 95.41 | 0.1282
695 | 85.76 | 0.001619 | 79.31 | -7.201e-05 | 80.88 | 0.1002 | 74.35 | 0.1554 | 88.32 | 0.06458 | 77.57 | 0.234 | 97.6 | 0.0003145 | 91.84 | 0.0007417 | 95.25 | 0.001596 | 87.23 | 0.005502 | 83.13 | 0.1416 | 81.14 | 0.3362 | 85.82 | 0.002385 | 81.34 | 0.002508 | 88.85 | 0.005716 | 86.78 | 0.05248 | 99.19 | -0.001012 | 94.19 | 0 | 96.97 | 0.009002 | 97.3 | 0.004578 | 90.24 | 0.2449 | 87.09 | 0.3424 | 85.97 | 0.3693 | 90.96 | 0.2438 | 90.88 | 0.2382 | 89.49 | 0.2681 | 85.36 | 0.386 | 93.74 | 0.1744 | 94.73 | 0.1476 | 94.09 | 0.1658 | 94.89 | 0.1438 | 95.28 | 0.1314
696 | 85.76 | 0.001493 | 79.31 | -5.551e-05 | 80.79 | 0.08933 | 74.2 | 0.1406 | 88.26 | 0.06283 | 77.34 | 0.2152 | 97.6 | 0.0003011 | 91.84 | 0.0007876 | 95.25 | 0.001562 | 87.23 | 0.00482 | 83 | 0.1309 | 80.8 | 0.3431 | 85.82 | 0.002366 | 81.34 | 0.002605 | 88.84 | 0.004787 | 86.73 | 0.0464 | 99.19 | -0.001044 | 94.19 | 0 | 96.96 | 0.0086 | 97.29 | 0.004232 | 89.99 | 0.2507 | 86.75 | 0.3504 | 85.6 | 0.3776 | 90.71 | 0.2498 | 90.63 | 0.244 | 89.22 | 0.2754 | 84.97 | 0.3951 | 93.56 | 0.1786 | 94.58 | 0.1513 | 93.93 | 0.1699 | 94.74 | 0.1474 | 95.15 | 0.1347
697 | 85.76 | 0.001397 | 79.31 | -0.0001012 | 80.71 | 0.07963 | 74.06 | 0.126 | 88.2 | 0.06099 | 77.15 | 0.1982 | 97.6 | 0.0002824 | 91.84 | 0.0007787 | 95.25 | 0.001517 | 87.22 | 0.004351 | 82.87 | 0.1187 | 80.45 | 0.3499 | 85.81 | 0.002362 | 81.34 | 0.002673 | 88.84 | 0.004043 | 86.69 | 0.04095 | 99.19 | -0.001003 | 94.19 | 0 | 96.96 | 0.008227 | 97.29 | 0.003917 | 89.74 | 0.2566 | 86.39 | 0.3584 | 85.22 | 0.386 | 90.46 | 0.256 | 90.39 | 0.2499 | 88.94 | 0.2829 | 84.57 | 0.4044 | 93.38 | 0.183 | 94.43 | 0.155 | 93.76 | 0.1741 | 94.6 | 0.1511 | 95.02 | 0.138
698 | 85.75 | 0.001307 | 79.31 | -0.0001307 | 80.63 | 0.07089 | 73.94 | 0.1119 | 88.14 | 0.05903 | 76.97 | 0.1841 | 97.59 | 0.0002673 | 91.84 | 0.0008312 | 95.25 | 0.001474 | 87.22 | 0.003923 | 82.76 | 0.1051 | 80.1 | 0.3569 | 85.81 | 0.002382 | 81.33 | 0.002759 | 88.83 | 0.003458 | 86.65 | 0.03593 | 99.19 | -0.0009534 | 94.19 | 0 | 96.95 | 0.007909 | 97.28 | 0.003624 | 89.48 | 0.2626 | 86.03 | 0.3667 | 84.83 | 0.3946 | 90.2 | 0.2624 | 90.13 | 0.256 | 88.66 | 0.2907 | 84.16 | 0.4139 | 93.2 | 0.1874 | 94.27 | 0.1589 | 93.58 | 0.1783 | 94.44 | 0.1548 | 94.88 | 0.1414
699 | 85.75 | 0.001266 | 79.31 | -0.0001043 | 80.56 | 0.06329 | 73.84 | 0.09781 | 88.08 | 0.05693 | 76.81 | 0.1723 | 97.59 | 0.0002618 | 91.84 | 0.0007429 | 95.25 | 0.001423 | 87.21 | 0.003572 | 82.65 | 0.09042 | 79.74 | 0.3637 | 85.81 | 0.002407 | 81.33 | 0.00274 | 88.83 | 0.002941 | 86.62 | 0.03098 | 99.19 | -0.000884 | 94.19 | -8.474e-06 | 96.94 | 0.007618 | 97.28 | 0.003361 | 89.22 | 0.2687 | 85.66 | 0.3753 | 84.43 | 0.4033 | 89.93 | 0.2689 | 89.88 | 0.2621 | 88.36 | 0.299 | 83.74 | 0.4238 | 93.01 | 0.1921 | 94.11 | 0.1628 | 93.4 | 0.1827 | 94.29 | 0.1586 | 94.73 | 0.1449
700 | 85.75 | 0.001276 | 79.31 | -6.282e-05 | 80.51 | 0.05612 | 73.75 | 0.08451 | 88.02 | 0.05469 | 76.65 | 0.1636 | 97.59 | 0.000256 | 91.84 | 0.000606 | 95.24 | 0.001374 | 87.21 | 0.003312 | 82.55 | 0.07546 | 79.37 | 0.3703 | 85.81 | 0.002425 | 81.33 | 0.002641 | 88.83 | 0.002549 | 86.59 | 0.02605 | 99.19 | -0.0008208 | 94.19 | -1.792e-05 | 96.93 | 0.007346 | 97.28 | 0.003114 | 88.94 | 0.2749 | 85.28 | 0.3841 | 84.02 | 0.4122 | 89.66 | 0.2754 | 89.61 | 0.2684 | 88.06 | 0.3078 | 83.32 | 0.4337 | 92.81 | 0.1968 | 93.95 | 0.1669 | 93.21 | 0.1872 | 94.13 | 0.1625 | 94.59 | 0.1485
701 | 85.75 | 0.001319 | 79.31 | -3.363e-05 | 80.46 | 0.04934 | 73.68 | 0.07234 | 87.97 | 0.05231 | 76.5 | 0.1569 | 97.59 | 0.0002472 | 91.84 | 0.0005777 | 95.24 | 0.001319 | 87.21 | 0.003196 | 82.49 | 0.06075 | 79 | 0.377 | 85.8 | 0.002441 | 81.32 | 0.002482 | 88.83 | 0.00229 | 86.57 | 0.02145 | 99.19 | -0.0007961 | 94.19 | -2.492e-05 | 96.92 | 0.007065 | 97.27 | 0.002862 | 88.67 | 0.2813 | 84.89 | 0.393 | 83.61 | 0.4213 | 89.38 | 0.2823 | 89.34 | 0.2748 | 87.75 | 0.3172 | 82.88 | 0.4439 | 92.61 | 0.2016 | 93.78 | 0.171 | 93.02 | 0.1917 | 93.96 | 0.1666 | 94.44 | 0.1522
702 | 85.75 | 0.001357 | 79.31 | -3.862e-05 | 80.41 | 0.04337 | 73.62 | 0.06153 | 87.92 | 0.04977 | 76.33 | 0.1511 | 97.59 | 0.0002276 | 91.84 | 0.0006698 | 95.24 | 0.001263 | 87.2 | 0.003041 | 82.44 | 0.0467 | 78.62 | 0.3835 | 85.8 | 0.002467 | 81.32 | 0.00228 | 88.83 | 0.002183 | 86.55 | 0.01743 | 99.19 | -0.0008124 | 94.19 | -3.498e-05 | 96.92 | 0.006772 | 97.27 | 0.002616 | 88.38 | 0.2878 | 84.5 | 0.4021 | 83.18 | 0.4305 | 89.1 | 0.2893 | 89.06 | 0.2813 | 87.43 | 0.3273 | 82.43 | 0.4544 | 92.41 | 0.2065 | 93.61 | 0.1751 | 92.83 | 0.1963 | 93.79 | 0.1706 | 94.28 | 0.1559
703 | 85.75 | 0.001358 | 79.31 | -8.222e-05 | 80.38 | 0.03838 | 73.56 | 0.05233 | 87.87 | 0.04709 | 76.18 | 0.1454 | 97.59 | 0.0002126 | 91.84 | 0.0007247 | 95.24 | 0.001213 | 87.2 | 0.002886 | 82.42 | 0.03388 | 78.23 | 0.3899 | 85.8 | 0.002488 | 81.32 | 0.002112 | 88.82 | 0.002196 | 86.54 | 0.01404 | 99.2 | -0.0008616 | 94.19 | -5.921e-05 | 96.91 | 0.006447 | 97.27 | 0.002393 | 88.09 | 0.2944 | 84.09 | 0.4114 | 82.75 | 0.4398 | 88.8 | 0.2965 | 88.78 | 0.2879 | 87.1 | 0.3382 | 81.97 | 0.4651 | 92.2 | 0.2114 | 93.43 | 0.1794 | 92.63 | 0.2011 | 93.62 | 0.1748 | 94.13 | 0.1598
704 | 85.75 | 0.00132 | 79.31 | -7.794e-05 | 80.34 | 0.03431 | 73.52 | 0.0449 | 87.82 | 0.0443 | 76.03 | 0.1391 | 97.59 | 0.0002079 | 91.84 | 0.0007472 | 95.24 | 0.001173 | 87.2 | 0.002613 | 82.4 | 0.02332 | 77.84 | 0.3959 | 85.8 | 0.002497 | 81.32 | 0.00199 | 88.82 | 0.002229 | 86.52 | 0.01128 | 99.2 | -0.0009607 | 94.19 | -0.0001033 | 96.9 | 0.0061 | 97.27 | 0.002171 | 87.79 | 0.3012 | 83.67 | 0.4213 | 82.3 | 0.4494 | 88.5 | 0.3038 | 88.49 | 0.2947 | 86.76 | 0.3499 | 81.5 | 0.4761 | 91.99 | 0.2164 | 93.25 | 0.1837 | 92.43 | 0.206 | 93.44 | 0.179 | 93.96 | 0.1637
705 | 85.74 | 0.001224 | 79.31 | -4.012e-05 | 80.31 | 0.03099 | 73.48 | 0.03907 | 87.78 | 0.04143 | 75.89 | 0.1321 | 97.59 | 0.0002079 | 91.83 | 0.0007374 | 95.24 | 0.001144 | 87.2 | 0.002348 | 82.38 | 0.01557 | 77.44 | 0.4016 | 85.79 | 0.002493 | 81.31 | 0.001953 | 88.82 | 0.002236 | 86.52 | 0.009069 | 99.2 | -0.001067 | 94.19 | -0.0001513 | 96.9 | 0.005782 | 97.26 | 0.001948 | 87.49 | 0.3079 | 83.25 | 0.4314 | 81.85 | 0.4593 | 88.2 | 0.3112 | 88.19 | 0.3016 | 86.41 | 0.3626 | 81.02 | 0.4873 | 91.77 | 0.2215 | 93.06 | 0.1881 | 92.22 | 0.211 | 93.26 | 0.1833 | 93.8 | 0.1678
706 | 85.74 | 0.001096 | 79.31 | -6.546e-05 | 80.28 | 0.02831 | 73.45 | 0.03455 | 87.74 | 0.03853 | 75.77 | 0.1237 | 97.59 | 0.0002119 | 91.83 | 0.0006799 | 95.24 | 0.001117 | 87.19 | 0.002134 | 82.38 | 0.01042 | 77.03 | 0.407 | 85.79 | 0.002484 | 81.31 | 0.001973 | 88.82 | 0.002223 | 86.51 | 0.007294 | 99.2 | -0.00114 | 94.19 | -0.0002009 | 96.89 | 0.005471 | 97.26 | 0.001723 | 87.18 | 0.3148 | 82.81 | 0.4419 | 81.39 | 0.4693 | 87.88 | 0.3184 | 87.88 | 0.3086 | 86.04 | 0.3765 | 80.53 | 0.4987 | 91.55 | 0.2267 | 92.87 | 0.1926 | 92.01 | 0.216 | 93.08 | 0.1878 | 93.63 | 0.1718
707 | 85.74 | 0.0009575 | 79.31 | -0.000147 | 80.26 | 0.02614 | 73.42 | 0.031 | 87.7 | 0.03566 | 75.65 | 0.1153 | 97.59 | 0.0002075 | 91.83 | 0.000644 | 95.24 | 0.001083 | 87.19 | 0.001974 | 82.37 | 0.007111 | 76.62 | 0.4119 | 85.79 | 0.002473 | 81.31 | 0.002051 | 88.81 | 0.002186 | 86.5 | 0.005898 | 99.2 | -0.001159 | 94.19 | -0.0002663 | 96.89 | 0.005169 | 97.26 | 0.001508 | 86.86 | 0.3217 | 82.37 | 0.4529 | 80.91 | 0.4797 | 87.56 | 0.3259 | 87.57 | 0.3157 | 85.66 | 0.3915 | 80.02 | 0.5105 | 91.32 | 0.2321 | 92.68 | 0.1972 | 91.79 | 0.2211 | 92.89 | 0.1923 | 93.45 | 0.176
708 | 85.74 | 0.0007948 | 79.31 | -0.0002397 | 80.23 | 0.02443 | 73.39 | 0.02822 | 87.67 | 0.03288 | 75.54 | 0.1077 | 97.59 | 0.0002102 | 91.83 | 0.0006051 | 95.23 | 0.001046 | 87.19 | 0.001726 | 82.37 | 0.004981 | 76.21 | 0.4163 | 85.79 | 0.002471 | 81.31 | 0.002141 | 88.81 | 0.002132 | 86.5 | 0.004824 | 99.2 | -0.001159 | 94.19 | -0.000356 | 96.88 | 0.004922 | 97.26 | 0.001302 | 86.53 | 0.3288 | 81.91 | 0.4645 | 80.43 | 0.4903 | 87.23 | 0.3336 | 87.25 | 0.3229 | 85.26 | 0.4076 | 79.51 | 0.5225 | 91.08 | 0.2375 | 92.48 | 0.2018 | 91.57 | 0.2263 | 92.69 | 0.1969 | 93.28 | 0.1801
709 | 85.74 | 0.0006581 | 79.31 | -0.0002959 | 80.21 | 0.02304 | 73.36 | 0.02592 | 87.64 | 0.03026 | 75.44 | 0.1002 | 97.59 | 0.0002194 | 91.83 | 0.0005609 | 95.23 | 0.001015 | 87.19 | 0.001547 | 82.36 | 0.003602 | 75.79 | 0.4199 | 85.78 | 0.002461 | 81.31 | 0.002166 | 88.81 | 0.002017 | 86.49 | 0.003997 | 99.2 | -0.0011 | 94.19 | -0.0004845 | 96.88 | 0.004712 | 97.26 | 0.001116 | 86.2 | 0.3361 | 81.44 | 0.4768 | 79.93 | 0.5015 | 86.89 | 0.3415 | 86.93 | 0.3303 | 84.85 | 0.4248 | 78.98 | 0.5348 | 90.84 | 0.2432 | 92.27 | 0.2066 | 91.34 | 0.2317 | 92.49 | 0.2016 | 93.09 | 0.1844
710 | 85.74 | 0.0005719 | 79.31 | -0.0003222 | 80.19 | 0.02189 | 73.34 | 0.02397 | 87.61 | 0.02779 | 75.34 | 0.09347 | 97.59 | 0.0002277 | 91.83 | 0.000518 | 95.23 | 0.0009776 | 87.19 | 0.001448 | 82.36 | 0.002698 | 75.36 | 0.4225 | 85.78 | 0.002439 | 81.3 | 0.002185 | 88.81 | 0.001868 | 86.49 | 0.003348 | 99.2 | -0.001037 | 94.19 | -0.0006209 | 96.87 | 0.004545 | 97.26 | 0.0009497 | 85.86 | 0.3435 | 80.96 | 0.4899 | 79.43 | 0.5127 | 86.55 | 0.3493 | 86.59 | 0.3379 | 84.42 | 0.4432 | 78.44 | 0.5472 | 90.59 | 0.2489 | 92.06 | 0.2115 | 91.1 | 0.2371 | 92.29 | 0.2063 | 92.91 | 0.1888
711 | 85.74 | 0.000507 | 79.31 | -0.0003451 | 80.17 | 0.02093 | 73.32 | 0.02239 | 87.58 | 0.02555 | 75.25 | 0.08706 | 97.59 | 0.0002335 | 91.83 | 0.0004991 | 95.23 | 0.0009277 | 87.19 | 0.001425 | 82.36 | 0.002073 | 74.93 | 0.4242 | 85.78 | 0.002412 | 81.3 | 0.002193 | 88.81 | 0.00178 | 86.49 | 0.002824 | 99.2 | -0.001003 | 94.2 | -0.0007361 | 96.87 | 0.004411 | 97.26 | 0.0007987 | 85.52 | 0.3513 | 80.46 | 0.5039 | 78.91 | 0.5239 | 86.2 | 0.3574 | 86.25 | 0.3455 | 83.97 | 0.4626 | 77.89 | 0.56 | 90.34 | 0.2546 | 91.85 | 0.2165 | 90.86 | 0.2426 | 92.08 | 0.2112 | 92.72 | 0.1934
712 | 85.74 | 0.000474 | 79.31 | -0.0004134 | 80.15 | 0.02013 | 73.29 | 0.02114 | 87.56 | 0.02355 | 75.17 | 0.08034 | 97.59 | 0.000232 | 91.83 | 0.0005052 | 95.23 | 0.0008814 | 87.18 | 0.001408 | 82.36 | 0.001638 | 74.51 | 0.4244 | 85.78 | 0.002391 | 81.3 | 0.002145 | 88.8 | 0.001711 | 86.49 | 0.002402 | 99.21 | -0.001019 | 94.2 | -0.0008226 | 96.86 | 0.004295 | 97.26 | 0.0006539 | 85.16 | 0.3595 | 79.96 | 0.5186 | 78.38 | 0.536 | 85.83 | 0.3657 | 85.9 | 0.3532 | 83.5 | 0.483 | 77.32 | 0.573 | 90.09 | 0.2604 | 91.63 | 0.2215 | 90.62 | 0.2483 | 91.87 | 0.2162 | 92.52 | 0.1979
713 | 85.74 | 0.0004564 | 79.32 | -0.0005122 | 80.13 | 0.01947 | 73.27 | 0.02015 | 87.54 | 0.02178 | 75.09 | 0.07359 | 97.59 | 0.0002248 | 91.83 | 0.0005355 | 95.23 | 0.0008303 | 87.18 | 0.001429 | 82.36 | 0.001348 | 74.08 | 0.4228 | 85.77 | 0.002374 | 81.3 | 0.002079 | 88.8 | 0.001617 | 86.48 | 0.002056 | 99.21 | -0.001003 | 94.2 | -0.0008705 | 96.86 | 0.004204 | 97.26 | 0.0005469 | 84.8 | 0.368 | 79.43 | 0.5344 | 77.84 | 0.5491 | 85.47 | 0.374 | 85.55 | 0.3611 | 83 | 0.5036 | 76.74 | 0.5863 | 89.82 | 0.2661 | 91.41 | 0.2267 | 90.37 | 0.2541 | 91.65 | 0.2212 | 92.32 | 0.2026
714 | 85.74 | 0.0004528 | 79.32 | -0.0006249 | 80.11 | 0.01894 | 73.26 | 0.0192 | 87.52 | 0.02021 | 75.02 | 0.06686 | 97.59 | 0.000213 | 91.83 | 0.0005552 | 95.23 | 0.0007989 | 87.18 | 0.00131 | 82.35 | 0.001155 | 73.65 | 0.4186 | 85.77 | 0.002352 | 81.3 | 0.001962 | 88.8 | 0.001566 | 86.48 | 0.001783 | 99.21 | -0.001035 | 94.2 | -0.0009099 | 96.86 | 0.004086 | 97.26 | 0.0004654 | 84.43 | 0.377 | 78.89 | 0.5513 | 77.28 | 0.5629 | 85.09 | 0.3824 | 85.18 | 0.369 | 82.49 | 0.5242 | 76.15 | 0.5996 | 89.55 | 0.272 | 91.18 | 0.2319 | 90.11 | 0.2599 | 91.43 | 0.2263 | 92.12 | 0.2072
715 | 85.74 | 0.0004435 | 79.32 | -0.0007236 | 80.09 | 0.01843 | 73.24 | 0.0183 | 87.5 | 0.01886 | 74.95 | 0.06003 | 97.59 | 0.0002021 | 91.83 | 0.0005499 | 95.23 | 0.0007798 | 87.18 | 0.001152 | 82.35 | 0.001016 | 73.23 | 0.4114 | 85.77 | 0.002325 | 81.29 | 0.00188 | 88.8 | 0.001436 | 86.48 | 0.001566 | 99.21 | -0.001092 | 94.2 | -0.000909 | 96.85 | 0.003947 | 97.25 | 0.0003765 | 84.05 | 0.3862 | 78.33 | 0.5692 | 76.73 | 0.5771 | 84.7 | 0.391 | 84.81 | 0.377 | 81.95 | 0.5442 | 75.54 | 0.6132 | 89.28 | 0.278 | 90.94 | 0.2372 | 89.85 | 0.2659 | 91.2 | 0.2315 | 91.91 | 0.2121
716 | 85.74 | 0.0004303 | 79.32 | -0.0007547 | 80.07 | 0.01797 | 73.22 | 0.01749 | 87.48 | 0.0177 | 74.9 | 0.05343 | 97.59 | 0.0001985 | 91.83 | 0.0005683 | 95.23 | 0.0007676 | 87.18 | 0.001222 | 82.35 | 0.0009343 | 72.81 | 0.3998 | 85.77 | 0.002303 | 81.29 | 0.001827 | 88.8 | 0.00135 | 86.48 | 0.0014 | 99.21 | -0.001124 | 94.2 | -0.0008791 | 96.85 | 0.003791 | 97.25 | 0.0002783 | 83.66 | 0.3959 | 77.76 | 0.5882 | 76.15 | 0.5922 | 84.31 | 0.3996 | 84.43 | 0.3851 | 81.4 | 0.5629 | 74.93 | 0.6268 | 89 | 0.2841 | 90.7 | 0.2426 | 89.58 | 0.272 | 90.96 | 0.2369 | 91.69 | 0.217
717 | 85.74 | 0.00044 | 79.32 | -0.0007213 | 80.05 | 0.01754 | 73.2 | 0.01682 | 87.46 | 0.0167 | 74.85 | 0.04725 | 97.59 | 0.0001907 | 91.83 | 0.0005797 | 95.23 | 0.0007423 | 87.18 | 0.00124 | 82.35 | 0.0008887 | 72.4 | 0.3819 | 85.76 | 0.002294 | 81.29 | 0.001868 | 88.8 | 0.001317 | 86.48 | 0.001268 | 99.21 | -0.001152 | 94.2 | -0.0008089 | 96.84 | 0.003624 | 97.25 | 0.0001656 | 83.26 | 0.4059 | 77.16 | 0.608 | 75.54 | 0.6085 | 83.9 | 0.4085 | 84.04 | 0.3932 | 80.82 | 0.5798 | 74.29 | 0.6406 | 88.71 | 0.2904 | 90.46 | 0.2482 | 89.3 | 0.2781 | 90.73 | 0.2423 | 91.47 | 0.2219
718 | 85.74 | 0.0004443 | 79.32 | -0.0006692 | 80.04 | 0.01711 | 73.18 | 0.01626 | 87.45 | 0.01582 | 74.81 | 0.04151 | 97.59 | 0.0001868 | 91.83 | 0.0005375 | 95.23 | 0.0007039 | 87.18 | 0.001055 | 82.35 | 0.0008637 | 72.01 | 0.3549 | 85.76 | 0.002297 | 81.29 | 0.001927 | 88.8 | 0.001354 | 86.48 | 0.001155 | 99.21 | -0.001197 | 94.2 | -0.0007336 | 96.84 | 0.003468 | 97.25 | 5.62e-05 | 82.85 | 0.4163 | 76.55 | 0.6282 | 74.92 | 0.6252 | 83.49 | 0.4174 | 83.64 | 0.4014 | 80.23 | 0.5941 | 73.64 | 0.6544 | 88.42 | 0.2967 | 90.21 | 0.2538 | 89.02 | 0.2844 | 90.48 | 0.2478 | 91.25 | 0.2269
719 | 85.74 | 0.0004549 | 79.32 | -0.00063 | 80.02 | 0.01666 | 73.17 | 0.01564 | 87.43 | 0.01508 | 74.77 | 0.03651 | 97.59 | 0.0001869 | 91.83 | 0.0004947 | 95.22 | 0.0006733 | 87.18 | 0.000998 | 82.35 | 0.0008597 | 71.64 | 0.3177 | 85.76 | 0.0023 | 81.29 | 0.001938 | 88.79 | 0.001413 | 86.48 | 0.001079 | 99.21 | -0.001239 | 94.2 | -0.000723 | 96.84 | 0.003322 | 97.25 | -5.692e-05 | 82.43 | 0.427 | 75.91 | 0.6484 | 74.29 | 0.6422 | 83.07 | 0.4264 | 83.24 | 0.4096 | 79.61 | 0.6053 | 72.98 | 0.6681 | 88.12 | 0.3031 | 89.95 | 0.2595 | 88.74 | 0.2907 | 90.23 | 0.2535 | 91.02 | 0.2319
720 | 85.74 | 0.0004663 | 79.32 | -0.0006042 | 80 | 0.0163 | 73.15 | 0.01484 | 87.42 | 0.01441 | 74.74 | 0.03249 | 97.59 | 0.0001862 | 91.83 | 0.0004474 | 95.22 | 0.000652 | 87.18 | 0.0009762 | 82.35 | 0.0008553 | 71.31 | 0.2734 | 85.76 | 0.002298 | 81.28 | 0.00195 | 88.79 | 0.001438 | 86.47 | 0.001026 | 99.21 | -0.001241 | 94.2 | -0.0007241 | 96.83 | 0.003206 | 97.25 | -0.0001743 | 82 | 0.4382 | 75.25 | 0.6682 | 73.64 | 0.6594 | 82.64 | 0.4355 | 82.82 | 0.418 | 78.99 | 0.6128 | 72.31 | 0.6816 | 87.81 | 0.3096 | 89.69 | 0.2653 | 88.44 | 0.297 | 89.97 | 0.2592 | 90.79 | 0.2371
721 | 85.74 | 0.0004527 | 79.32 | -0.000579 | 79.99 | 0.01599 | 73.14 | 0.01407 | 87.4 | 0.01383 | 74.71 | 0.02939 | 97.59 | 0.0001921 | 91.83 | 0.0003947 | 95.22 | 0.0006231 | 87.17 | 0.00098 | 82.35 | 0.0008437 | 71.03 | 0.2251 | 85.76 | 0.002294 | 81.28 | 0.001937 | 88.79 | 0.001501 | 86.47 | 0.0009677 | 99.22 | -0.001217 | 94.2 | -0.0007555 | 96.83 | 0.003115 | 97.25 | -0.0002894 | 81.55 | 0.4498 | 74.57 | 0.6868 | 72.97 | 0.6755 | 82.2 | 0.4447 | 82.4 | 0.4263 | 78.37 | 0.6166 | 71.62 | 0.6946 | 87.5 | 0.3162 | 89.42 | 0.2713 | 88.14 | 0.3034 | 89.71 | 0.265 | 90.55 | 0.2423
722 | 85.74 | 0.0004118 | 79.32 | -0.0005898 | 79.97 | 0.01565 | 73.12 | 0.01339 | 87.39 | 0.01331 | 74.69 | 0.02682 | 97.59 | 0.0002031 | 91.82 | 0.0003971 | 95.22 | 0.0005975 | 87.17 | 0.0009265 | 82.35 | 0.0008312 | 70.81 | 0.1763 | 85.75 | 0.002299 | 81.28 | 0.001889 | 88.79 | 0.00156 | 86.47 | 0.000916 | 99.22 | -0.001222 | 94.2 | -0.0008238 | 96.83 | 0.003027 | 97.25 | -0.0004048 | 81.1 | 0.4617 | 73.86 | 0.7036 | 72.29 | 0.6914 | 81.75 | 0.454 | 81.97 | 0.4348 | 77.74 | 0.6167 | 70.91 | 0.7072 | 87.18 | 0.3229 | 89.15 | 0.2773 | 87.84 | 0.31 | 89.44 | 0.2709 | 90.3 | 0.2477
723 | 85.74 | 0.0003901 | 79.32 | -0.0007274 | 79.96 | 0.01526 | 73.11 | 0.01283 | 87.38 | 0.01284 | 74.66 | 0.02463 | 97.59 | 0.0002077 | 91.82 | 0.0004406 | 95.22 | 0.0005604 | 87.17 | 0.0008818 | 82.35 | 0.0008313 | 70.71 | 0.1302 | 85.75 | 0.002308 | 81.28 | 0.001768 | 88.79 | 0.001505 | 86.47 | 0.0008604 | 99.22 | -0.001218 | 94.21 | -0.0008805 | 96.83 | 0.002944 | 97.26 | -0.0005187 | 80.63 | 0.474 | 73.15 | 0.7181 | 71.58 | 0.707 | 81.29 | 0.4633 | 81.53 | 0.4432 | 77.12 | 0.6134 | 70.2 | 0.719 | 86.86 | 0.3298 | 88.87 | 0.2835 | 87.52 | 0.3166 | 89.17 | 0.2769 | 90.05 | 0.2533
724 | 85.73 | 0.0003828 | 79.32 | -0.0008528 | 79.94 | 0.01495 | 73.1 | 0.01232 | 87.36 | 0.01243 | 74.64 | 0.02294 | 97.59 | 0.0002091 | 91.82 | 0.0004837 | 95.22 | 0.0005369 | 87.17 | 0.0008232 | 82.35 | 0.0008521 | 70.65 | 0.08983 | 85.75 | 0.002307 | 81.28 | 0.001617 | 88.79 | 0.001417 | 86.47 | 0.0008017 | 99.22 | -0.001233 | 94.21 | -0.0009634 | 96.82 | 0.002869 | 97.26 | -0.000609 | 80.15 | 0.4865 | 72.42 | 0.7299 | 70.87 | 0.7215 | 80.82 | 0.4727 | 81.08 | 0.4516 | 76.5 | 0.6075 | 69.47 | 0.7301 | 86.52 | 0.3368 | 88.58 | 0.2898 | 87.2 | 0.3234 | 88.89 | 0.283 | 89.8 | 0.2588
725 | 85.73 | 0.0003808 | 79.32 | -0.0009611 | 79.92 | 0.01475 | 73.09 | 0.01175 | 87.35 | 0.01208 | 74.62 | 0.02158 | 97.59 | 0.0002095 | 91.82 | 0.0005029 | 95.22 | 0.0005288 | 87.17 | 0.0006957 | 82.35 | 0.000864 | 70.61 | 0.05774 | 85.75 | 0.002317 | 81.27 | 0.001531 | 88.79 | 0.001286 | 86.47 | 0.0007621 | 99.22 | -0.001302 | 94.21 | -0.001075 | 96.82 | 0.002786 | 97.26 | -0.0006839 | 79.66 | 0.4993 | 71.67 | 0.739 | 70.13 | 0.7348 | 80.34 | 0.4822 | 80.63 | 0.4601 | 75.89 | 0.6001 | 68.73 | 0.7401 | 86.18 | 0.3439 | 88.29 | 0.2961 | 86.88 | 0.3302 | 88.6 | 0.2892 | 89.54 | 0.2644
726 | 85.73 | 0.0004105 | 79.32 | -0.001007 | 79.91 | 0.01452 | 73.08 | 0.01118 | 87.34 | 0.0118 | 74.59 | 0.02065 | 97.59 | 0.0002113 | 91.82 | 0.0005382 | 95.22 | 0.0005341 | 87.17 | 0.0008285 | 82.34 | 0.0008585 | 70.59 | 0.03505 | 85.74 | 0.002325 | 81.27 | 0.0015 | 88.78 | 0.001124 | 86.47 | 0.0007645 | 99.22 | -0.001349 | 94.21 | -0.001186 | 96.82 | 0.002689 | 97.26 | -0.0007554 | 79.15 | 0.5121 | 70.92 | 0.7457 | 69.39 | 0.7468 | 79.86 | 0.4917 | 80.16 | 0.4686 | 75.3 | 0.5923 | 67.99 | 0.7487 | 85.84 | 0.3511 | 87.99 | 0.3025 | 86.54 | 0.3372 | 88.31 | 0.2955 | 89.27 | 0.2703
727 | 85.73 | 0.0004463 | 79.33 | -0.0009994 | 79.9 | 0.01423 | 73.07 | 0.01067 | 87.33 | 0.01156 | 74.58 | 0.01988 | 97.59 | 0.0002136 | 91.82 | 0.000634 | 95.22 | 0.0005284 | 87.17 | 0.0009152 | 82.34 | 0.000862 | 70.57 | 0.02158 | 85.74 | 0.002326 | 81.27 | 0.001504 | 88.78 | 0.0009839 | 86.47 | 0.0007879 | 99.22 | -0.001362 | 94.21 | -0.001234 | 96.81 | 0.002562 | 97.26 | -0.0008404 | 78.63 | 0.525 | 70.17 | 0.7506 | 68.63 | 0.7574 | 79.36 | 0.5012 | 79.69 | 0.4769 | 74.71 | 0.5852 | 67.23 | 0.7555 | 85.48 | 0.3585 | 87.69 | 0.309 | 86.2 | 0.3442 | 88.01 | 0.3019 | 89 | 0.2762
728 | 85.73 | 0.0004419 | 79.33 | -0.0009656 | 79.88 | 0.01385 | 73.06 | 0.01026 | 87.32 | 0.01135 | 74.56 | 0.01901 | 97.59 | 0.0002118 | 91.82 | 0.0006977 | 95.22 | 0.0005065 | 87.17 | 0.0008453 | 82.34 | 0.0008433 | 70.56 | 0.01462 | 85.74 | 0.002313 | 81.27 | 0.001496 | 88.78 | 0.0008773 | 86.47 | 0.0007894 | 99.22 | -0.00139 | 94.21 | -0.001229 | 96.81 | 0.002427 | 97.26 | -0.0009255 | 78.1 | 0.5378 | 69.41 | 0.7542 | 67.87 | 0.7667 | 78.86 | 0.5107 | 79.21 | 0.4852 | 74.14 | 0.5797 | 66.47 | 0.7603 | 85.12 | 0.3659 | 87.37 | 0.3156 | 85.85 | 0.3515 | 87.71 | 0.3084 | 88.72 | 0.2824
729 | 85.73 | 0.0004303 | 79.33 | -0.0009432 | 79.87 | 0.01348 | 73.04 | 0.009869 | 87.31 | 0.01119 | 74.54 | 0.01825 | 97.59 | 0.0002035 | 91.82 | 0.0006887 | 95.22 | 0.0004848 | 87.17 | 0.0009627 | 82.34 | 0.0008302 | 70.55 | 0.01013 | 85.74 | 0.002288 | 81.27 | 0.001446 | 88.78 | 0.0008192 | 86.47 | 0.0007929 | 99.23 | -0.001455 | 94.21 | -0.001242 | 96.81 | 0.002306 | 97.26 | -0.0009998 | 77.56 | 0.5504 | 68.66 | 0.7571 | 67.09 | 0.7747 | 78.34 | 0.5203 | 78.72 | 0.4934 | 73.57 | 0.5767 | 65.7 | 0.7626 | 84.75 | 0.3734 | 87.05 | 0.3222 | 85.5 | 0.3589 | 87.4 | 0.315 | 88.43 | 0.2886
730 | 85.73 | 0.0004255 | 79.33 | -0.000927 | 79.85 | 0.01309 | 73.04 | 0.009378 | 87.3 | 0.01105 | 74.52 | 0.01766 | 97.59 | 0.0001973 | 91.82 | 0.0006755 | 95.22 | 0.0004743 | 87.17 | 0.001149 | 82.34 | 0.0008147 | 70.54 | 0.007189 | 85.73 | 0.002259 | 81.27 | 0.001407 | 88.78 | 0.0007889 | 86.47 | 0.000795 | 99.23 | -0.001494 | 94.21 | -0.001221 | 96.81 | 0.002233 | 97.26 | -0.001074 | 77 | 0.5628 | 67.9 | 0.7601 | 66.31 | 0.7814 | 77.82 | 0.5297 | 78.22 | 0.5016 | 73 | 0.5766 | 64.92 | 0.7619 | 84.37 | 0.381 | 86.73 | 0.3289 | 85.14 | 0.3663 | 87.08 | 0.3217 | 88.14 | 0.2949
731 | 85.73 | 0.0004302 | 79.33 | -0.0008767 | 79.84 | 0.0127 | 73.03 | 0.008843 | 87.28 | 0.01093 | 74.5 | 0.01708 | 97.59 | 0.0001929 | 91.82 | 0.0006189 | 95.22 | 0.000456 | 87.16 | 0.001188 | 82.34 | 0.000799 | 70.54 | 0.00528 | 85.73 | 0.002237 | 81.27 | 0.001375 | 88.78 | 0.0007873 | 86.47 | 0.0007704 | 99.23 | -0.001475 | 94.22 | -0.001165 | 96.8 | 0.002198 | 97.26 | -0.0007968 | 76.43 | 0.5749 | 67.14 | 0.7638 | 65.53 | 0.787 | 77.28 | 0.539 | 77.72 | 0.5096 | 72.43 | 0.5795 | 64.16 | 0.7573 | 83.99 | 0.3887 | 86.4 | 0.3357 | 84.77 | 0.3738 | 86.75 | 0.3285 | 87.84 | 0.3013
732 | 85.73 | 0.000397 | 79.33 | -0.0007881 | 79.83 | 0.01229 | 73.02 | 0.008294 | 87.27 | 0.01083 | 74.49 | 0.01678 | 97.59 | 0.0001913 | 91.82 | 0.0005219 | 95.22 | 0.0004366 | 87.17 | 0.00105 | 82.34 | 0.0008137 | 70.54 | 0.004037 | 85.73 | 0.002213 | 81.26 | 0.00138 | 88.78 | 0.0008041 | 86.46 | 0.0007386 | 99.23 | -0.001459 | 94.22 | -0.001144 | 96.8 | 0.002172 | 97.26 | -0.0001788 | 75.85 | 0.5867 | 66.38 | 0.7683 | 64.73 | 0.7914 | 76.74 | 0.5483 | 77.2 | 0.5176 | 71.86 | 0.5851 | 63.39 | 0.7478 | 83.6 | 0.3965 | 86.06 | 0.3427 | 84.39 | 0.3814 | 86.42 | 0.3354 | 87.54 | 0.3077
733 | 85.73 | 0.0003523 | 79.33 | -0.0007981 | 79.82 | 0.01184 | 73.01 | 0.007795 | 87.26 | 0.01076 | 74.47 | 0.01626 | 97.59 | 0.0001908 | 91.82 | 0.0004789 | 95.22 | 0.0004126 | 87.16 | 0.0009507 | 82.34 | 0.0008516 | 70.53 | 0.00321 | 85.73 | 0.002179 | 81.26 | 0.001376 | 88.78 | 0.000807 | 86.46 | 0.0007115 | 99.23 | -0.001461 | 94.22 | -0.001145 | 96.8 | 0.002147 | 97.26 | 0.0005093 | 75.26 | 0.5981 | 65.61 | 0.7737 | 63.94 | 0.7946 | 76.18 | 0.5575 | 76.68 | 0.5253 | 71.27 | 0.593 | 62.64 | 0.7317 | 83.2 | 0.4043 | 85.71 | 0.3497 | 84 | 0.389 | 86.08 | 0.3423 | 87.23 | 0.3143
734 | 85.73 | 0.0002785 | 79.33 | -0.0008334 | 79.81 | 0.0114 | 73 | 0.007404 | 87.25 | 0.01073 | 74.45 | 0.01571 | 97.59 | 0.0001891 | 91.82 | 0.0005094 | 95.22 | 0.0003862 | 87.16 | 0.0008747 | 82.34 | 0.0009035 | 70.53 | 0.002656 | 85.73 | 0.002148 | 81.26 | 0.001358 | 88.78 | 0.0008108 | 86.46 | 0.0006587 | 99.23 | -0.001473 | 94.22 | -0.001171 | 96.8 | 0.002128 | 97.27 | 0.001132 | 74.65 | 0.609 | 64.84 | 0.7798 | 63.14 | 0.7962 | 75.62 | 0.5666 | 76.15 | 0.533 | 70.68 | 0.6025 | 61.89 | 0.707 | 82.79 | 0.4122 | 85.36 | 0.3568 | 83.61 | 0.3967 | 85.74 | 0.3494 | 86.91 | 0.3209
735 | 85.73 | 0.0002409 | 79.33 | -0.000837 | 79.8 | 0.01108 | 73 | 0.007042 | 87.24 | 0.01073 | 74.44 | 0.01539 | 97.59 | 0.0001904 | 91.82 | 0.0005358 | 95.22 | 0.0003717 | 87.16 | 0.0007404 | 82.34 | 0.0009246 | 70.53 | 0.002278 | 85.72 | 0.002135 | 81.26 | 0.00138 | 88.78 | 0.0008036 | 86.46 | 0.0006066 | 99.24 | -0.001497 | 94.22 | -0.001229 | 96.8 | 0.002122 | 97.27 | 0.0016 | 74.04 | 0.6193 | 64.06 | 0.7863 | 62.34 | 0.7958 | 75.05 | 0.5756 | 75.61 | 0.5405 | 70.07 | 0.6133 | 61.17 | 0.6716 | 82.37 | 0.42 | 85 | 0.364 | 83.21 | 0.4044 | 85.39 | 0.3565 | 86.59 | 0.3276
736 | 85.73 | 0.0002759 | 79.33 | -0.0008132 | 79.78 | 0.01079 | 72.99 | 0.00662 | 87.23 | 0.01078 | 74.42 | 0.01518 | 97.59 | 0.0001912 | 91.82 | 0.0005408 | 95.22 | 0.0003807 | 87.16 | 0.0006843 | 82.34 | 0.0009186 | 70.53 | 0.002032 | 85.72 | 0.002121 | 81.26 | 0.001399 | 88.78 | 0.0007712 | 86.46 | 0.0005829 | 99.24 | -0.001548 | 94.22 | -0.001332 | 96.79 | 0.002104 | 97.26 | 0.001853 | 73.41 | 0.6291 | 63.26 | 0.7925 | 61.54 | 0.7931 | 74.47 | 0.5846 | 75.07 | 0.5478 | 69.46 | 0.6246 | 60.49 | 0.6239 | 81.95 | 0.4281 | 84.63 | 0.3714 | 82.8 | 0.4122 | 85.03 | 0.3638 | 86.25 | 0.3343
737 | 85.73 | 0.000354 | 79.33 | -0.0007587 | 79.77 | 0.01052 | 72.98 | 0.006225 | 87.22 | 0.01083 | 74.41 | 0.01506 | 97.59 | 0.0001832 | 91.82 | 0.0005786 | 95.22 | 0.0003892 | 87.16 | 0.0006865 | 82.33 | 0.0008991 | 70.52 | 0.001882 | 85.72 | 0.002109 | 81.26 | 0.001392 | 88.78 | 0.0006686 | 86.46 | 0.0005539 | 99.24 | -0.001535 | 94.22 | -0.001373 | 96.79 | 0.002056 | 97.25 | 0.001846 | 72.78 | 0.6383 | 62.47 | 0.7977 | 60.74 | 0.7872 | 73.88 | 0.5933 | 74.52 | 0.5548 | 68.82 | 0.6361 | 59.85 | 0.5649 | 81.51 | 0.4361 | 84.26 | 0.3789 | 82.39 | 0.42 | 84.66 | 0.3711 | 85.92 | 0.3412
738 | 85.73 | 0.0003975 | 79.33 | -0.0007152 | 79.76 | 0.01023 | 72.98 | 0.005863 | 87.21 | 0.01088 | 74.4 | 0.0151 | 97.59 | 0.0001749 | 91.82 | 0.0006397 | 95.22 | 0.0003955 | 87.16 | 0.0006637 | 82.33 | 0.0008547 | 70.52 | 0.001805 | 85.72 | 0.002089 | 81.26 | 0.001412 | 88.77 | 0.0005583 | 86.46 | 0.0005243 | 99.24 | -0.001527 | 94.22 | -0.001403 | 96.79 | 0.001942 | 97.25 | 0.001557 | 72.13 | 0.647 | 61.66 | 0.8011 | 59.94 | 0.7778 | 73.28 | 0.6018 | 73.96 | 0.5616 | 68.18 | 0.6471 | 59.27 | 0.4962 | 81.07 | 0.4442 | 83.87 | 0.3865 | 81.96 | 0.428 | 84.29 | 0.3785 | 85.57 | 0.3481
739 | 85.73 | 0.0003994 | 79.34 | -0.0007132 | 79.75 | 0.01003 | 72.97 | 0.005465 | 87.2 | 0.01097 | 74.38 | 0.01525 | 97.59 | 0.0001604 | 91.82 | 0.0006381 | 95.22 | 0.0003921 | 87.16 | 0.0006011 | 82.33 | 0.0008069 | 70.52 | 0.001753 | 85.71 | 0.002058 | 81.25 | 0.001394 | 88.77 | 0.0004865 | 86.46 | 0.0005032 | 99.24 | -0.001543 | 94.22 | -0.001456 | 96.79 | 0.001833 | 97.25 | 0.0009603 | 71.48 | 0.6552 | 60.85 | 0.8019 | 59.16 | 0.7638 | 72.67 | 0.6101 | 73.39 | 0.5682 | 67.53 | 0.6571 | 58.79 | 0.4212 | 80.63 | 0.4524 | 83.49 | 0.394 | 81.53 | 0.4361 | 83.9 | 0.3859 | 85.22 | 0.3552
740 | 85.73 | 0.0003818 | 79.34 | -0.0007651 | 79.74 | 0.009771 | 72.97 | 0.00524 | 87.19 | 0.01105 | 74.36 | 0.01541 | 97.59 | 0.0001508 | 91.81 | 0.0006116 | 95.21 | 0.0003818 | 87.16 | 0.0007225 | 82.33 | 0.0007571 | 70.52 | 0.001712 | 85.71 | 0.002022 | 81.25 | 0.001342 | 88.77 | 0.0004184 | 86.46 | 0.0004772 | 99.24 | -0.001562 | 94.23 | -0.001506 | 96.79 | 0.001746 | 97.25 | 5.887e-05 | 70.82 | 0.6631 | 60.04 | 0.7987 | 58.39 | 0.7445 | 72.06 | 0.6181 | 72.82 | 0.5744 | 66.86 | 0.6656 | 58.42 | 0.3447 | 80.17 | 0.4606 | 83.09 | 0.4016 | 81.09 | 0.4442 | 83.51 | 0.3935 | 84.86 | 0.3625
741 | 85.73 | 0.0003759 | 79.34 | -0.0008229 | 79.73 | 0.009439 | 72.96 | 0.005161 | 87.18 | 0.01111 | 74.35 | 0.01542 | 97.59 | 0.0001515 | 91.81 | 0.0006162 | 95.21 | 0.00036 | 87.16 | 0.0008534 | 82.33 | 0.0007108 | 70.52 | 0.001686 | 85.71 | 0.001979 | 81.25 | 0.001286 | 88.77 | 0.0004157 | 86.46 | 0.0004434 | 99.24 | -0.001559 | 94.23 | -0.00153 | 96.78 | 0.001683 | 97.25 | -0.0008181 | 70.15 | 0.6707 | 59.23 | 0.7901 | 57.64 | 0.7186 | 71.44 | 0.6256 | 72.24 | 0.5804 | 66.19 | 0.6721 | 58.14 | 0.2723 | 79.71 | 0.4689 | 82.68 | 0.4093 | 80.65 | 0.4523 | 83.12 | 0.4011 | 84.5 | 0.3698
742 | 85.73 | 0.0004113 | 79.34 | -0.0007944 | 79.72 | 0.009099 | 72.96 | 0.005091 | 87.17 | 0.01115 | 74.33 | 0.0158 | 97.59 | 0.0001536 | 91.81 | 0.0005561 | 95.21 | 0.0003305 | 87.15 | 0.0008576 | 82.33 | 0.0006848 | 70.52 | 0.001669 | 85.71 | 0.001935 | 81.25 | 0.001271 | 88.77 | 0.0004513 | 86.46 | 0.0004328 | 99.25 | -0.00158 | 94.23 | -0.001561 | 96.78 | 0.001641 | 97.25 | -0.0014 | 69.48 | 0.678 | 58.43 | 0.7742 | 56.92 | 0.6848 | 70.81 | 0.6328 | 71.66 | 0.586 | 65.5 | 0.6761 | 57.94 | 0.2086 | 79.23 | 0.4773 | 82.27 | 0.4171 | 80.19 | 0.4604 | 82.71 | 0.4088 | 84.13 | 0.3771
743 | 85.73 | 0.0004394 | 79.34 | -0.0008301 | 79.71 | 0.008754 | 72.95 | 0.004934 | 87.15 | 0.01119 | 74.31 | 0.01599 | 97.59 | 0.0001663 | 91.81 | 0.0004882 | 95.21 | 0.0003063 | 87.16 | 0.0008951 | 82.33 | 0.0006828 | 70.51 | 0.001644 | 85.71 | 0.001892 | 81.25 | 0.001261 | 88.77 | 0.0005043 | 86.46 | 0.0004268 | 99.25 | -0.00158 | 94.23 | -0.001617 | 96.78 | 0.001623 | 97.26 | -0.001799 | 68.8 | 0.6852 | 57.64 | 0.7484 | 56.23 | 0.642 | 70.17 | 0.6394 | 71.07 | 0.5912 | 64.82 | 0.6768 | 57.8 | 0.1559 | 78.75 | 0.4858 | 81.85 | 0.4249 | 79.72 | 0.4685 | 82.3 | 0.4166 | 83.74 | 0.3843
744 | 85.73 | 0.0004155 | 79.34 | -0.0009435 | 79.71 | 0.008365 | 72.95 | 0.004802 | 87.14 | 0.01123 | 74.3 | 0.01589 | 97.59 | 0.0001721 | 91.81 | 0.0005331 | 95.21 | 0.0002823 | 87.16 | 0.0009629 | 82.33 | 0.0006882 | 70.51 | 0.001613 | 85.71 | 0.001852 | 81.25 | 0.0013 | 88.77 | 0.0005492 | 86.46 | 0.0004046 | 99.25 | -0.001615 | 94.23 | -0.001667 | 96.78 | 0.001597 | 97.26 | -0.002078 | 68.11 | 0.6925 | 56.88 | 0.7105 | 55.58 | 0.5894 | 69.53 | 0.6456 | 70.47 | 0.596 | 64.13 | 0.6733 | 57.72 | 0.1153 | 78.26 | 0.4943 | 81.42 | 0.4328 | 79.25 | 0.4767 | 81.88 | 0.4244 | 83.35 | 0.3916
745 | 85.73 | 0.0003745 | 79.34 | -0.001171 | 79.7 | 0.007942 | 72.94 | 0.004728 | 87.13 | 0.01127 | 74.29 | 0.01589 | 97.59 | 0.0001745 | 91.81 | 0.000552 | 95.21 | 0.0002675 | 87.15 | 0.001042 | 82.33 | 0.0006842 | 70.51 | 0.001579 | 85.7 | 0.001831 | 81.25 | 0.0014 | 88.77 | 0.0005839 | 86.46 | 0.0003757 | 99.25 | -0.00167 | 94.23 | -0.001712 | 96.78 | 0.001565 | 97.26 | -0.002277 | 67.41 | 0.6999 | 56.15 | 0.6567 | 54.99 | 0.5272 | 68.88 | 0.6513 | 69.87 | 0.6003 | 63.45 | 0.6644 | 57.65 | 0.0857 | 77.76 | 0.5026 | 80.98 | 0.4407 | 78.77 | 0.4848 | 81.45 | 0.4323 | 82.96 | 0.399
746 | 85.73 | 0.0003557 | 79.34 | -0.00131 | 79.69 | 0.007503 | 72.94 | 0.004477 | 87.12 | 0.01133 | 74.27 | 0.01595 | 97.59 | 0.0001826 | 91.81 | 0.0005675 | 95.21 | 0.0002681 | 87.15 | 0.0009884 | 82.33 | 0.0006562 | 70.51 | 0.001549 | 85.7 | 0.001815 | 81.25 | 0.001462 | 88.77 | 0.0006159 | 86.46 | 0.0003612 | 99.25 | -0.001767 | 94.24 | -0.001794 | 96.78 | 0.001517 | 97.26 | -0.002425 | 66.71 | 0.7075 | 55.47 | 0.5849 | 54.47 | 0.4571 | 68.22 | 0.6563 | 69.27 | 0.6042 | 62.77 | 0.6489 | 57.58 | 0.06483 | 77.26 | 0.5109 | 80.54 | 0.4488 | 78.28 | 0.493 | 81.01 | 0.4403 | 82.56 | 0.4065
747 | 85.73 | 0.0003845 | 79.34 | -0.001395 | 79.68 | 0.007113 | 72.93 | 0.004156 | 87.11 | 0.01141 | 74.25 | 0.01595 | 97.58 | 0.0001894 | 91.81 | 0.0005866 | 95.21 | 0.0002799 | 87.15 | 0.0009714 | 82.33 | 0.000624 | 70.51 | 0.001542 | 85.7 | 0.001799 | 81.25 | 0.001459 | 88.77 | 0.0005661 | 86.46 | 0.0003475 | 99.25 | -0.001824 | 94.24 | -0.0018 | 96.78 | 0.001465 | 97.26 | -0.002552 | 66 | 0.7154 | 54.87 | 0.4994 | 54.03 | 0.3824 | 67.56 | 0.6605 | 68.66 | 0.6077 | 62.11 | 0.624 | 57.53 | 0.05071 | 76.74 | 0.5193 | 80.08 | 0.457 | 77.78 | 0.5012 | 80.57 | 0.4484 | 82.15 | 0.414
748 | 85.73 | 0.0004214 | 79.34 | -0.0014 | 79.68 | 0.006793 | 72.93 | 0.003869 | 87.1 | 0.01149 | 74.24 | 0.01612 | 97.58 | 0.0001928 | 91.81 | 0.0006351 | 95.21 | 0.0003016 | 87.15 | 0.0009849 | 82.33 | 0.0006132 | 70.51 | 0.001549 | 85.7 | 0.001789 | 81.24 | 0.00145 | 88.77 | 0.0004567 | 86.46 | 0.0003311 | 99.26 | -0.001862 | 94.24 | -0.001774 | 96.77 | 0.001363 | 97.27 | -0.002657 | 65.28 | 0.7236 | 54.37 | 0.4075 | 53.69 | 0.3087 | 66.9 | 0.664 | 68.05 | 0.6107 | 61.48 | 0.5856 | 57.48 | 0.04095 | 76.22 | 0.5277 | 79.62 | 0.4653 | 77.28 | 0.5094 | 80.12 | 0.4564 | 81.73 | 0.4216
749 | 85.73 | 0.0004257 | 79.35 | -0.001367 | 79.67 | 0.00652 | 72.92 | 0.003466 | 87.09 | 0.01161 | 74.22 | 0.0163 | 97.58 | 0.0001933 | 91.81 | 0.0006786 | 95.21 | 0.0003215 | 87.15 | 0.0009212 | 82.33 | 0.0006143 | 70.51 | 0.001552 | 85.7 | 0.001783 | 81.24 | 0.001415 | 88.77 | 0.0003667 | 86.46 | 0.0003232 | 99.26 | -0.001868 | 94.24 | -0.00176 | 96.77 | 0.00125 | 97.27 | -0.002763 | 64.55 | 0.732 | 53.99 | 0.3166 | 53.44 | 0.2404 | 66.23 | 0.6665 | 67.44 | 0.6132 | 60.87 | 0.5297 | 57.45 | 0.0332 | 75.68 | 0.5362 | 79.15 | 0.4734 | 76.77 | 0.5176 | 79.66 | 0.4646 | 81.31 | 0.4294
750 | 85.72 | 0.0004133 | 79.35 | -0.001374 | 79.66 | 0.006242 | 72.92 | 0.003269 | 87.07 | 0.01175 | 74.21 | 0.0163 | 97.58 | 0.0001869 | 91.81 | 0.0007306 | 95.21 | 0.0003294 | 87.15 | 0.0008034 | 82.33 | 0.0006134 | 70.5 | 0.001546 | 85.69 | 0.001794 | 81.24 | 0.001399 | 88.77 | 0.0002866 | 86.46 | 0.0003093 | 99.26 | -0.001859 | 94.24 | -0.001719 | 96.77 | 0.00114 | 97.27 | -0.002874 | 63.82 | 0.7404 | 53.78 | 0.2328 | 53.27 | 0.1809 | 65.56 | 0.6682 | 66.83 | 0.6151 | 60.32 | 0.4588 | 57.43 | 0.02618 | 75.14 | 0.5446 | 78.68 | 0.4816 | 76.24 | 0.5257 | 79.19 | 0.4727 | 80.87 | 0.4374
751 | 85.72 | 0.0003658 | 79.35 | -0.001326 | 79.66 | 0.005946 | 72.92 | 0.003305 | 87.06 | 0.01191 | 74.19 | 0.01641 | 97.58 | 0.0001781 | 91.81 | 0.0007661 | 95.21 | 0.0003255 | 87.15 | 0.0007158 | 82.33 | 0.0006278 | 70.5 | 0.001546 | 85.69 | 0.001778 | 81.24 | 0.001385 | 88.77 | 0.0002564 | 86.46 | 0.0002804 | 99.26 | -0.001875 | 94.24 | -0.001711 | 96.77 | 0.001035 | 97.28 | -0.002976 | 63.07 | 0.7488 | 53.69 | 0.1615 | 53.18 | 0.1324 | 64.89 | 0.6687 | 66.21 | 0.6164 | 59.83 | 0.3795 | 57.41 | 0.0204 | 74.6 | 0.5529 | 78.19 | 0.4898 | 75.71 | 0.5337 | 78.71 | 0.4809 | 80.43 | 0.4454
752 | 85.72 | 0.0003489 | 79.35 | -0.0012 | 79.65 | 0.00566 | 72.92 | 0.003445 | 87.05 | 0.0121 | 74.17 | 0.01675 | 97.58 | 0.000166 | 91.81 | 0.000757 | 95.21 | 0.0003126 | 87.15 | 0.0006136 | 82.32 | 0.0006651 | 70.5 | 0.001548 | 85.69 | 0.001751 | 81.24 | 0.001397 | 88.77 | 0.0002689 | 86.46 | 0.0002776 | 99.26 | -0.001941 | 94.25 | -0.001768 | 96.77 | 0.0009397 | 97.28 | -0.003082 | 62.32 | 0.7567 | 53.65 | 0.1057 | 53.11 | 0.09566 | 64.21 | 0.6677 | 65.59 | 0.617 | 59.45 | 0.2986 | 57.39 | 0.0159 | 74.04 | 0.5608 | 77.7 | 0.4981 | 75.18 | 0.5415 | 78.23 | 0.4892 | 79.98 | 0.4535
753 | 85.72 | 0.0003635 | 79.35 | -0.001113 | 79.65 | 0.00537 | 72.91 | 0.003611 | 87.04 | 0.01229 | 74.15 | 0.01704 | 97.58 | 0.000155 | 91.81 | 0.0007328 | 95.21 | 0.0002984 | 87.15 | 0.0005672 | 82.32 | 0.0007133 | 70.5 | 0.001547 | 85.69 | 0.00173 | 81.24 | 0.001336 | 88.77 | 0.000294 | 86.46 | 0.0002715 | 99.27 | -0.001988 | 94.25 | -0.00186 | 96.77 | 0.000883 | 97.28 | -0.003178 | 61.55 | 0.7636 | 53.6 | 0.0668 | 53.05 | 0.06984 | 63.55 | 0.6651 | 64.97 | 0.6168 | 59.23 | 0.2218 | 57.38 | 0.01253 | 73.47 | 0.5687 | 77.19 | 0.5063 | 74.63 | 0.5492 | 77.73 | 0.4974 | 79.52 | 0.4614
754 | 85.72 | 0.0003913 | 79.35 | -0.001076 | 79.64 | 0.005047 | 72.91 | 0.00371 | 87.03 | 0.01247 | 74.14 | 0.01709 | 97.58 | 0.0001433 | 91.81 | 0.0007916 | 95.21 | 0.0002865 | 87.15 | 0.0006019 | 82.32 | 0.0007548 | 70.5 | 0.001533 | 85.69 | 0.001721 | 81.24 | 0.001238 | 88.77 | 0.0003017 | 86.45 | 0.0002485 | 99.27 | -0.00203 | 94.25 | -0.001895 | 96.77 | 0.0008161 | 97.29 | -0.003269 | 60.78 | 0.7691 | 53.55 | 0.0442 | 52.99 | 0.05297 | 62.88 | 0.6607 | 64.35 | 0.6157 | 59.16 | 0.1545 | 57.37 | 0.01004 | 72.9 | 0.5767 | 76.69 | 0.5145 | 74.08 | 0.5567 | 77.23 | 0.5057 | 79.06 | 0.4692
755 | 85.72 | 0.0004112 | 79.35 | -0.001147 | 79.64 | 0.004774 | 72.9 | 0.003855 | 87.01 | 0.01263 | 74.12 | 0.01716 | 97.58 | 0.0001309 | 91.8 | 0.0008498 | 95.21 | 0.0002763 | 87.15 | 0.0006998 | 82.32 | 0.0008087 | 70.5 | 0.00153 | 85.69 | 0.001741 | 81.23 | 0.001143 | 88.77 | 0.0003223 | 86.45 | 0.0002197 | 99.27 | -0.002069 | 94.25 | -0.001931 | 96.77 | 0.000745 | 97.29 | -0.003362 | 60.01 | 0.7725 | 53.52 | 0.03381 | 52.95 | 0.04227 | 62.21 | 0.6541 | 63.73 | 0.6135 | 59.12 | 0.1004 | 57.36 | 0.008205 | 72.32 | 0.5843 | 76.17 | 0.5227 | 73.51 | 0.5641 | 76.72 | 0.5139 | 78.58 | 0.477
756 | 85.72 | 0.000413 | 79.35 | -0.001154 | 79.63 | 0.00452 | 72.9 | 0.003826 | 87 | 0.01279 | 74.1 | 0.01733 | 97.58 | 0.0001197 | 91.8 | 0.0008013 | 95.21 | 0.0002571 | 87.15 | 0.0007929 | 82.32 | 0.0008452 | 70.49 | 0.001515 | 85.68 | 0.00176 | 81.23 | 0.001037 | 88.77 | 0.0002929 | 86.45 | 0.0002122 | 99.27 | -0.002109 | 94.25 | -0.002036 | 96.77 | 0.0006774 | 97.29 | -0.003453 | 59.23 | 0.7731 | 53.49 | 0.02854 | 52.91 | 0.03483 | 61.55 | 0.6447 | 63.12 | 0.61 | 59.08 | 0.06198 | 57.36 | 0.006857 | 71.73 | 0.5915 | 75.64 | 0.5309 | 72.95 | 0.5715 | 76.2 | 0.5221 | 78.1 | 0.485
757 | 85.72 | 0.0004284 | 79.36 | -0.001147 | 79.63 | 0.004305 | 72.9 | 0.003849 | 86.99 | 0.01292 | 74.08 | 0.01755 | 97.58 | 0.0001217 | 91.8 | 0.0007613 | 95.21 | 0.0002456 | 87.14 | 0.0009103 | 82.32 | 0.0008484 | 70.49 | 0.001503 | 85.68 | 0.00174 | 81.23 | 0.0009251 | 88.77 | 0.0002028 | 86.45 | 0.0002172 | 99.27 | -0.002148 | 94.26 | -0.002109 | 96.77 | 0.0006229 | 97.3 | -0.003549 | 58.44 | 0.7696 | 53.46 | 0.02393 | 52.88 | 0.0284 | 60.91 | 0.6321 | 62.51 | 0.6052 | 59.04 | 0.03959 | 57.35 | 0.005857 | 71.14 | 0.5982 | 75.1 | 0.5391 | 72.37 | 0.5785 | 75.68 | 0.5302 | 77.61 | 0.4929
758 | 85.72 | 0.0004327 | 79.36 | -0.001121 | 79.62 | 0.004142 | 72.89 | 0.003836 | 86.97 | 0.01304 | 74.07 | 0.01776 | 97.58 | 0.0001309 | 91.8 | 0.0007752 | 95.21 | 0.0002371 | 87.14 | 0.0009594 | 82.32 | 0.0008296 | 70.49 | 0.00152 | 85.68 | 0.001668 | 81.23 | 0.000825 | 88.77 | 8.316e-05 | 86.45 | 0.0002193 | 99.28 | -0.002158 | 94.26 | -0.00215 | 96.76 | 0.0005246 | 97.3 | -0.003649 | 57.66 | 0.7605 | 53.44 | 0.01974 | 52.86 | 0.02267 | 60.27 | 0.6152 | 61.9 | 0.5987 | 59.01 | 0.02987 | 57.35 | 0.005108 | 70.53 | 0.6047 | 74.56 | 0.5472 | 71.79 | 0.5853 | 75.14 | 0.5383 | 77.12 | 0.5009
759 | 85.72 | 0.000443 | 79.36 | -0.001096 | 79.62 | 0.004031 | 72.89 | 0.003608 | 86.96 | 0.01315 | 74.05 | 0.01795 | 97.58 | 0.0001357 | 91.8 | 0.0007892 | 95.21 | 0.0002258 | 87.14 | 0.0008643 | 82.32 | 0.0008028 | 70.49 | 0.001535 | 85.68 | 0.001594 | 81.23 | 0.0007394 | 88.77 | -4.279e-05 | 86.45 | 0.0002299 | 99.28 | -0.002143 | 94.26 | -0.002214 | 96.76 | 0.0004181 | 97.3 | -0.00375 | 56.89 | 0.7436 | 53.43 | 0.01623 | 52.84 | 0.01798 | 59.65 | 0.593 | 61.3 | 0.5901 | 58.98 | 0.02565 | 57.34 | 0.004539 | 69.92 | 0.6107 | 74.01 | 0.555 | 71.2 | 0.5917 | 74.6 | 0.5463 | 76.61 | 0.5088
760 | 85.72 | 0.0004279 | 79.36 | -0.001099 | 79.62 | 0.003951 | 72.89 | 0.003451 | 86.95 | 0.01329 | 74.03 | 0.01804 | 97.58 | 0.0001384 | 91.8 | 0.0007088 | 95.21 | 0.000213 | 87.14 | 0.0007852 | 82.32 | 0.0007509 | 70.49 | 0.001545 | 85.68 | 0.001521 | 81.23 | 0.000698 | 88.77 | -0.0001216 | 86.45 | 0.000237 | 99.28 | -0.002122 | 94.26 | -0.002261 | 96.76 | 0.0002935 | 97.31 | -0.003847 | 56.13 | 0.7156 | 53.42 | 0.01338 | 52.83 | 0.0143 | 59.06 | 0.5643 | 60.71 | 0.5791 | 58.96 | 0.02214 | 57.34 | 0.00409 | 69.31 | 0.6164 | 73.45 | 0.5627 | 70.6 | 0.5978 | 74.05 | 0.5542 | 76.1 | 0.5166
761 | 85.72 | 0.0003966 | 79.36 | -0.001039 | 79.61 | 0.003864 | 72.88 | 0.003422 | 86.94 | 0.01346 | 74.02 | 0.01817 | 97.58 | 0.000144 | 91.8 | 0.0006525 | 95.21 | 0.0001973 | 87.14 | 0.0007325 | 82.32 | 0.0006683 | 70.49 | 0.001531 | 85.68 | 0.001437 | 81.23 | 0.0007132 | 88.77 | -0.0001547 | 86.45 | 0.0002256 | 99.28 | -0.002157 | 94.27 | -0.002302 | 96.76 | 0.00019 | 97.31 | -0.003956 | 55.4 | 0.6726 | 53.4 | 0.01109 | 52.82 | 0.01148 | 58.49 | 0.5269 | 60.13 | 0.5647 | 58.94 | 0.01892 | 57.33 | 0.003738 | 68.69 | 0.6215 | 72.88 | 0.5703 | 70 | 0.6035 | 73.49 | 0.5619 | 75.58 | 0.5244
762 | 85.72 | 0.0003545 | 79.36 | -0.0009749 | 79.61 | 0.003803 | 72.88 | 0.003582 | 86.92 | 0.01365 | 74 | 0.01837 | 97.58 | 0.000149 | 91.8 | 0.0005552 | 95.21 | 0.0001781 | 87.14 | 0.0005815 | 82.32 | 0.0005726 | 70.49 | 0.001524 | 85.67 | 0.001351 | 81.23 | 0.000796 | 88.77 | -0.0001624 | 86.45 | 0.0002017 | 99.28 | -0.002226 | 94.27 | -0.002368 | 96.76 | 0.0001241 | 97.31 | -0.004068 | 54.7 | 0.6109 | 53.4 | 0.009279 | 52.81 | 0.009338 | 57.96 | 0.479 | 59.56 | 0.5466 | 58.93 | 0.01622 | 57.33 | 0.003455 | 68.06 | 0.6258 | 72.31 | 0.5777 | 69.39 | 0.6085 | 72.93 | 0.5694 | 75.05 | 0.5323
763 | 85.72 | 0.0003378 | 79.36 | -0.001039 | 79.6 | 0.003715 | 72.87 | 0.00369 | 86.91 | 0.01386 | 73.98 | 0.01857 | 97.58 | 0.0001476 | 91.8 | 0.0004655 | 95.21 | 0.0001562 | 87.14 | 0.0004123 | 82.32 | 0.0005155 | 70.48 | 0.001525 | 85.67 | 0.001269 | 81.23 | 0.0008854 | 88.77 | -0.000159 | 86.45 | 0.0001728 | 99.29 | -0.002311 | 94.27 | -0.002455 | 96.76 | 8.736e-05 | 97.32 | -0.004181 | 54.06 | 0.5314 | 53.39 | 0.007835 | 52.8 | 0.007721 | 57.47 | 0.4203 | 59.01 | 0.5234 | 58.91 | 0.01403 | 57.33 | 0.003232 | 67.43 | 0.6295 | 71.73 | 0.5849 | 68.78 | 0.613 | 72.35 | 0.5768 | 74.52 | 0.5401
764 | 85.72 | 0.0003623 | 79.36 | -0.001112 | 79.6 | 0.003566 | 72.87 | 0.00369 | 86.89 | 0.01408 | 73.96 | 0.01872 | 97.58 | 0.0001414 | 91.8 | 0.0004587 | 95.21 | 0.0001424 | 87.14 | 0.0003428 | 82.32 | 0.0004767 | 70.48 | 0.001525 | 85.67 | 0.001199 | 81.23 | 0.0009449 | 88.77 | -0.0001606 | 86.45 | 0.0001362 | 99.29 | -0.002383 | 94.27 | -0.002535 | 96.76 | 6.661e-05 | 97.32 | -0.004286 | 53.51 | 0.4406 | 53.38 | 0.00668 | 52.8 | 0.00648 | 57.05 | 0.3536 | 58.49 | 0.4941 | 58.9 | 0.01226 | 57.32 | 0.003052 | 66.8 | 0.6327 | 71.14 | 0.5917 | 68.17 | 0.6169 | 71.77 | 0.584 | 73.97 | 0.5478
765 | 85.72 | 0.0003932 | 79.36 | -0.001136 | 79.6 | 0.003455 | 72.87 | 0.003563 | 86.88 | 0.01427 | 73.94 | 0.01876 | 97.58 | 0.0001416 | 91.8 | 0.0005784 | 95.21 | 0.0001437 | 87.14 | 0.0003199 | 82.32 | 0.0004873 | 70.48 | 0.001522 | 85.67 | 0.001184 | 81.23 | 0.001024 | 88.77 | -0.000127 | 86.45 | 8.75e-05 | 99.29 | -0.002436 | 94.28 | -0.002617 | 96.76 | 0.0001611 | 97.33 | -0.004389 | 53.07 | 0.3467 | 53.38 | 0.005759 | 52.79 | 0.005515 | 56.7 | 0.2845 | 57.99 | 0.4571 | 58.89 | 0.01085 | 57.32 | 0.002879 | 66.16 | 0.6349 | 70.54 | 0.5983 | 67.54 | 0.6201 | 71.18 | 0.5909 | 73.42 | 0.5553
766 | 85.72 | 0.000443 | 79.36 | -0.001171 | 79.59 | 0.003349 | 72.86 | 0.003208 | 86.87 | 0.01445 | 73.92 | 0.01874 | 97.58 | 0.0001418 | 91.8 | 0.0006243 | 95.21 | 0.0001505 | 87.14 | 0.0004304 | 82.32 | 0.0005499 | 70.48 | 0.001514 | 85.67 | 0.001207 | 81.22 | 0.001051 | 88.77 | -8.772e-05 | 86.45 | 5.868e-05 | 99.29 | -0.002477 | 94.28 | -0.002671 | 96.76 | 0.0003532 | 97.33 | -0.004501 | 52.8 | 0.2569 | 53.37 | 0.00502 | 52.79 | 0.004751 | 56.45 | 0.2179 | 57.53 | 0.4113 | 58.88 | 0.009719 | 57.32 | 0.002708 | 65.53 | 0.6364 | 69.94 | 0.6047 | 66.92 | 0.6225 | 70.59 | 0.5975 | 72.86 | 0.5628
767 | 85.72 | 0.0004946 | 79.37 | -0.001184 | 79.59 | 0.003269 | 72.86 | 0.003075 | 86.85 | 0.01462 | 73.9 | 0.01872 | 97.58 | 0.0001425 | 91.8 | 0.0006783 | 95.21 | 0.0001532 | 87.14 | 0.0005604 | 82.31 | 0.0006103 | 70.48 | 0.001505 | 85.67 | 0.001238 | 81.22 | 0.001041 | 88.77 | -8.723e-05 | 86.45 | 2.647e-05 | 99.3 | -0.002537 | 94.28 | -0.00269 | 96.76 | 0.0005604 | 97.34 | -0.004619 | 52.69 | 0.1774 | 53.37 | 0.004428 | 52.78 | 0.004145 | 56.31 | 0.1576 | 57.12 | 0.3571 | 58.87 | 0.008795 | 57.31 | 0.002553 | 64.89 | 0.6367 | 69.33 | 0.6108 | 66.3 | 0.6239 | 69.99 | 0.6038 | 72.29 | 0.5702
768 | 85.72 | 0.0005215 | 79.37 | -0.001192 | 79.59 | 0.003184 | 72.86 | 0.003062 | 86.84 | 0.01476 | 73.88 | 0.01868 | 97.58 | 0.0001504 | 91.8 | 0.000865 | 95.21 | 0.0001559 | 87.14 | 0.0007272 | 82.31 | 0.0006725 | 70.48 | 0.001501 | 85.67 | 0.00123 | 81.22 | 0.001003 | 88.77 | -8.514e-05 | 86.45 | -1.099e-05 | 99.3 | -0.002584 | 94.28 | -0.002657 | 96.76 | 0.0006895 | 97.34 | -0.004739 | 52.65 | 0.1132 | 53.36 | 0.003947 | 52.78 | 0.003666 | 56.26 | 0.107 | 56.76 | 0.2979 | 58.86 | 0.008028 | 57.31 | 0.002416 | 64.25 | 0.6358 | 68.72 | 0.6165 | 65.67 | 0.6241 | 69.38 | 0.6097 | 71.72 | 0.5773
769 | 85.72 | 0.0005428 | 79.37 | -0.001261 | 79.58 | 0.003101 | 72.85 | 0.003008 | 86.82 | 0.01486 | 73.86 | 0.01865 | 97.58 | 0.0001596 | 91.8 | 0.001044 | 95.21 | 0.0001603 | 87.14 | 0.0007354 | 82.31 | 0.0007324 | 70.47 | 0.001498 | 85.67 | 0.001209 | 81.22 | 0.0009669 | 88.77 | -8.982e-05 | 86.45 | -4.258e-05 | 99.3 | -0.002581 | 94.29 | -0.002611 | 96.76 | 0.0007422 | 97.35 | -0.004879 | 52.63 | 0.06698 | 53.36 | 0.003548 | 52.78 | 0.003282 | 56.22 | 0.06804 | 56.48 | 0.2382 | 58.86 | 0.007391 | 57.31 | 0.002297 | 63.61 | 0.6332 | 68.09 | 0.6218 | 65.04 | 0.6229 | 68.77 | 0.6152 | 71.14 | 0.5843
770 | 85.72 | 0.0005427 | 79.37 | -0.001344 | 79.58 | 0.003028 | 72.85 | 0.002908 | 86.81 | 0.01496 | 73.85 | 0.01863 | 97.58 | 0.0001554 | 91.79 | 0.001014 | 95.21 | 0.0001663 | 87.13 | 0.0007387 | 82.31 | 0.0007816 | 70.47 | 0.001504 | 85.66 | 0.001174 | 81.22 | 0.0009451 | 88.77 | -9.671e-05 | 86.45 | -7.197e-05 | 99.3 | -0.002557 | 94.29 | -0.002648 | 96.76 | 0.0006962 | 97.35 | -0.005025 | 52.6 | 0.03878 | 53.36 | 0.003213 | 52.77 | 0.002969 | 56.19 | 0.0414 | 56.28 | 0.1816 | 58.85 | 0.006852 | 57.31 | 0.002191 | 62.97 | 0.629 | 67.47 | 0.6266 | 64.41 | 0.62 | 68.15 | 0.6202 | 70.55 | 0.591
771 | 85.72 | 0.0005044 | 79.37 | -0.001323 | 79.58 | 0.002956 | 72.85 | 0.002794 | 86.79 | 0.01508 | 73.83 | 0.01857 | 97.58 | 0.0001499 | 91.79 | 0.0009928 | 95.21 | 0.0001732 | 87.13 | 0.0007946 | 82.31 | 0.0008199 | 70.47 | 0.001496 | 85.66 | 0.001154 | 81.22 | 0.0008873 | 88.77 | -9.997e-05 | 86.45 | -0.0001022 | 99.31 | -0.002539 | 94.29 | -0.002666 | 96.76 | 0.0005723 | 97.36 | -0.005178 | 52.57 | 0.02575 | 53.35 | 0.002932 | 52.77 | 0.002714 | 56.17 | 0.02579 | 56.17 | 0.1312 | 58.84 | 0.006393 | 57.31 | 0.002106 | 62.34 | 0.6231 | 66.84 | 0.6308 | 63.79 | 0.6151 | 67.52 | 0.6245 | 69.95 | 0.5973
772 | 85.72 | 0.0004526 | 79.37 | -0.001266 | 79.57 | 0.002907 | 72.85 | 0.002841 | 86.78 | 0.01521 | 73.81 | 0.0184 | 97.58 | 0.0001496 | 91.79 | 0.0009338 | 95.21 | 0.0001736 | 87.13 | 0.0008261 | 82.31 | 0.0008032 | 70.47 | 0.00149 | 85.66 | 0.001143 | 81.22 | 0.0008075 | 88.77 | -0.0001025 | 86.45 | -0.0001317 | 99.31 | -0.002565 | 94.29 | -0.00266 | 96.76 | 0.0003776 | 97.36 | -0.005337 | 52.55 | 0.02137 | 53.35 | 0.002698 | 52.77 | 0.0025 | 56.15 | 0.01806 | 56.12 | 0.08963 | 58.84 | 0.005997 | 57.3 | 0.002035 | 61.72 | 0.6151 | 66.21 | 0.6344 | 63.17 | 0.6078 | 66.89 | 0.6282 | 69.35 | 0.6032
773 | 85.71 | 0.0003974 | 79.37 | -0.001299 | 79.57 | 0.002898 | 72.84 | 0.003001 | 86.76 | 0.01534 | 73.79 | 0.01823 | 97.58 | 0.0001543 | 91.79 | 0.0008244 | 95.21 | 0.0001614 | 87.13 | 0.0007908 | 82.31 | 0.0007528 | 70.47 | 0.001491 | 85.66 | 0.001111 | 81.22 | 0.0007281 | 88.77 | -0.0001282 | 86.45 | -0.0001524 | 99.31 | -0.00261 | 94.3 | -0.002721 | 96.76 | 0.0001065 | 97.37 | -0.005504 | 52.53 | 0.01911 | 53.35 | 0.0025 | 52.76 | 0.002319 | 56.14 | 0.01397 | 56.09 | 0.05815 | 58.83 | 0.005649 | 57.3 | 0.001985 | 61.1 | 0.6046 | 65.57 | 0.637 | 62.56 | 0.5977 | 66.26 | 0.6312 | 68.74 | 0.6088
774 | 85.71 | 0.0003794 | 79.38 | -0.001344 | 79.57 | 0.002932 | 72.84 | 0.003138 | 86.75 | 0.01553 | 73.77 | 0.01817 | 97.58 | 0.0001661 | 91.79 | 0.0006888 | 95.21 | 0.0001438 | 87.13 | 0.0007677 | 82.31 | 0.0007122 | 70.47 | 0.001504 | 85.66 | 0.001049 | 81.22 | 0.0006575 | 88.77 | -0.0001514 | 86.45 | -0.0001751 | 99.31 | -0.002654 | 94.3 | -0.002826 | 96.76 | -0.0002366 | 97.37 | -0.005676 | 52.51 | 0.01678 | 53.34 | 0.002335 | 52.76 | 0.002169 | 56.13 | 0.01069 | 56.06 | 0.0369 | 58.82 | 0.005343 | 57.3 | 0.001975 | 60.5 | 0.5913 | 64.93 | 0.6388 | 61.96 | 0.5851 | 65.63 | 0.6333 | 68.13 | 0.6139
775 | 85.71 | 0.0003705 | 79.38 | -0.001347 | 79.57 | 0.002935 | 72.84 | 0.003156 | 86.73 | 0.01571 | 73.75 | 0.01799 | 97.58 | 0.000174 | 91.79 | 0.0006485 | 95.21 | 0.000132 | 87.13 | 0.000732 | 82.31 | 0.0006991 | 70.47 | 0.00151 | 85.66 | 0.0009658 | 81.22 | 0.0006122 | 88.77 | -0.0001929 | 86.45 | -0.0002044 | 99.32 | -0.002708 | 94.3 | -0.002967 | 96.76 | -0.0005437 | 97.38 | -0.005835 | 52.5 | 0.01452 | 53.34 | 0.002196 | 52.76 | 0.002035 | 56.12 | 0.008092 | 56.03 | 0.0243 | 58.82 | 0.005065 | 57.3 | 0.00196 | 59.9 | 0.5743 | 64.28 | 0.6395 | 61.38 | 0.5697 | 64.99 | 0.6342 | 67.51 | 0.6183
776 | 85.71 | 0.0003845 | 79.38 | -0.00135 | 79.56 | 0.002897 | 72.83 | 0.00291 | 86.71 | 0.01588 | 73.74 | 0.01768 | 97.58 | 0.000184 | 91.79 | 0.0006085 | 95.21 | 0.0001358 | 87.13 | 0.0008148 | 82.31 | 0.0006946 | 70.46 | 0.001486 | 85.66 | 0.0009049 | 81.22 | 0.0005722 | 88.77 | -0.0002387 | 86.45 | -0.0002187 | 99.32 | -0.002762 | 94.3 | -0.003099 | 96.76 | -0.0007649 | 97.38 | -0.00599 | 52.48 | 0.01249 | 53.34 | 0.002082 | 52.76 | 0.001921 | 56.11 | 0.006117 | 56.02 | 0.01757 | 58.81 | 0.004813 | 57.3 | 0.001939 | 59.33 | 0.5528 | 63.64 | 0.6388 | 60.81 | 0.5515 | 64.35 | 0.634 | 66.89 | 0.6221
777 | 85.71 | 0.0004051 | 79.38 | -0.001336 | 79.56 | 0.002893 | 72.83 | 0.002741 | 86.7 | 0.01606 | 73.72 | 0.01743 | 97.58 | 0.0001891 | 91.79 | 0.0006114 | 95.21 | 0.0001374 | 87.13 | 0.0008266 | 82.31 | 0.0006886 | 70.46 | 0.001455 | 85.66 | 0.0008782 | 81.22 | 0.0005377 | 88.77 | -0.0002698 | 86.45 | -0.0002521 | 99.32 | -0.002817 | 94.31 | -0.003186 | 96.76 | -0.0009347 | 97.39 | -0.006131 | 52.47 | 0.01071 | 53.34 | 0.001987 | 52.76 | 0.001824 | 56.11 | 0.004633 | 56 | 0.01337 | 58.81 | 0.004587 | 57.29 | 0.001947 | 58.77 | 0.5252 | 63 | 0.6365 | 60.26 | 0.531 | 63.72 | 0.6323 | 66.27 | 0.6251
778 | 85.71 | 0.0004138 | 79.38 | -0.001287 | 79.56 | 0.002881 | 72.83 | 0.002712 | 86.68 | 0.01625 | 73.7 | 0.01713 | 97.58 | 0.0001895 | 91.79 | 0.0007201 | 95.21 | 0.0001348 | 87.13 | 0.0007618 | 82.31 | 0.0007036 | 70.46 | 0.001426 | 85.66 | 0.0008704 | 81.21 | 0.0005425 | 88.77 | -0.0002966 | 86.45 | -0.0003054 | 99.33 | -0.0029 | 94.31 | -0.003239 | 96.76 | -0.001075 | 97.4 | -0.006249 | 52.46 | 0.009183 | 53.34 | 0.001911 | 52.76 | 0.001734 | 56.11 | 0.003524 | 55.99 | 0.00997 | 58.81 | 0.004371 | 57.29 | 0.001949 | 58.24 | 0.4895 | 62.36 | 0.6324 | 59.74 | 0.5081 | 63.08 | 0.629 | 65.64 | 0.6274
779 | 85.71 | 0.0004082 | 79.38 | -0.001254 | 79.55 | 0.002844 | 72.82 | 0.002798 | 86.67 | 0.01643 | 73.68 | 0.01675 | 97.58 | 0.00019 | 91.79 | 0.0008002 | 95.21 | 0.0001382 | 87.13 | 0.0006367 | 82.31 | 0.0007212 | 70.46 | 0.001397 | 85.66 | 0.0008809 | 81.21 | 0.0005373 | 88.77 | -0.0003171 | 86.45 | -0.0003734 | 99.33 | -0.002989 | 94.31 | -0.003298 | 96.76 | -0.001197 | 97.4 | -0.006371 | 52.45 | 0.007889 | 53.33 | 0.001851 | 52.75 | 0.00165 | 56.1 | 0.002691 | 55.99 | 0.00738 | 58.8 | 0.004185 | 57.29 | 0.001929 | 57.75 | 0.4433 | 61.72 | 0.6262 | 59.24 | 0.4831 | 62.45 | 0.6238 | 65.01 | 0.6288
780 | 85.71 | 0.0004061 | 79.38 | -0.001286 | 79.55 | 0.002785 | 72.82 | 0.00288 | 86.65 | 0.01658 | 73.67 | 0.01628 | 97.58 | 0.0001858 | 91.79 | 0.0007759 | 95.21 | 0.0001532 | 87.13 | 0.0005074 | 82.3 | 0.000735 | 70.46 | 0.001385 | 85.66 | 0.0009157 | 81.21 | 0.0005664 | 88.77 | -0.0003362 | 86.45 | -0.0004247 | 99.33 | -0.003084 | 94.32 | -0.003359 | 96.76 | -0.001305 | 97.41 | -0.006492 | 52.45 | 0.006806 | 53.33 | 0.001795 | 52.75 | 0.00158 | 56.1 | 0.002076 | 55.98 | 0.005469 | 58.8 | 0.004037 | 57.29 | 0.001881 | 57.3 | 0.3861 | 61.1 | 0.6175 | 58.76 | 0.4562 | 61.82 | 0.6162 | 64.38 | 0.6293
781 | 85.71 | 0.0003684 | 79.38 | -0.001336 | 79.55 | 0.002726 | 72.82 | 0.002941 | 86.63 | 0.01672 | 73.65 | 0.01581 | 97.58 | 0.0001773 | 91.79 | 0.0007832 | 95.21 | 0.0001722 | 87.13 | 0.0004468 | 82.3 | 0.0007713 | 70.46 | 0.001371 | 85.65 | 0.0009631 | 81.21 | 0.0005814 | 88.77 | -0.0003618 | 86.46 | -0.0004489 | 99.33 | -0.003134 | 94.32 | -0.003434 | 96.77 | -0.001406 | 97.42 | -0.006628 | 52.44 | 0.005904 | 53.33 | 0.001741 | 52.75 | 0.001508 | 56.1 | 0.001624 | 55.98 | 0.004082 | 58.79 | 0.003914 | 57.29 | 0.001829 | 56.9 | 0.3213 | 60.48 | 0.6056 | 58.32 | 0.4268 | 61.2 | 0.6059 | 63.74 | 0.6285
782 | 85.71 | 0.0003337 | 79.39 | -0.001349 | 79.55 | 0.002696 | 72.82 | 0.002895 | 86.62 | 0.01685 | 73.63 | 0.01533 | 97.58 | 0.0001711 | 91.78 | 0.000849 | 95.21 | 0.0001884 | 87.13 | 0.0004658 | 82.3 | 0.0008181 | 70.46 | 0.001357 | 85.65 | 0.0009928 | 81.21 | 0.0005888 | 88.77 | -0.0003833 | 86.46 | -0.0004557 | 99.34 | -0.00318 | 94.32 | -0.003483 | 96.77 | -0.001534 | 97.42 | -0.006774 | 52.44 | 0.005157 | 53.33 | 0.001679 | 52.75 | 0.001431 | 56.1 | 0.001302 | 55.98 | 0.003076 | 58.79 | 0.003814 | 57.28 | 0.001776 | 56.59 | 0.2543 | 59.87 | 0.5896 | 57.9 | 0.3941 | 60.6 | 0.5924 | 63.11 | 0.6261
783 | 85.71 | 0.0002825 | 79.39 | -0.001351 | 79.54 | 0.002703 | 72.81 | 0.002873 | 86.6 | 0.01692 | 73.62 | 0.01482 | 97.58 | 0.0001654 | 91.78 | 0.000929 | 95.21 | 0.0001907 | 87.13 | 0.0005444 | 82.3 | 0.0008359 | 70.45 | 0.001343 | 85.65 | 0.0009888 | 81.21 | 0.0006239 | 88.77 | -0.0004132 | 86.46 | -0.000439 | 99.34 | -0.003232 | 94.33 | -0.003542 | 96.77 | -0.001671 | 97.43 | -0.006915 | 52.43 | 0.004541 | 53.33 | 0.001605 | 52.75 | 0.001356 | 56.1 | 0.001072 | 55.97 | 0.002351 | 58.79 | 0.003723 | 57.28 | 0.001721 | 56.37 | 0.19 | 59.28 | 0.5681 | 57.51 | 0.3565 | 60 | 0.5752 | 62.48 | 0.6219
784 | 85.71 | 0.0002384 | 79.39 | -0.001343 | 79.54 | 0.002819 | 72.81 | 0.002961 | 86.58 | 0.01702 | 73.61 | 0.01443 | 97.58 | 0.0001708 | 91.78 | 0.0008749 | 95.21 | 0.0001801 | 87.13 | 0.0006192 | 82.3 | 0.0008365 | 70.45 | 0.001339 | 85.65 | 0.0009452 | 81.21 | 0.0007142 | 88.77 | -0.0004358 | 86.46 | -0.0004017 | 99.34 | -0.003288 | 94.33 | -0.003588 | 96.77 | -0.001783 | 97.44 | -0.007056 | 52.43 | 0.004033 | 53.33 | 0.001537 | 52.75 | 0.001314 | 56.1 | 0.0009036 | 55.97 | 0.001827 | 58.78 | 0.00363 | 57.28 | 0.001654 | 56.26 | 0.1323 | 58.7 | 0.5392 | 57.16 | 0.3127 | 59.43 | 0.5535 | 61.86 | 0.6156
785 | 85.71 | 0.000232 | 79.39 | -0.001318 | 79.54 | 0.002933 | 72.81 | 0.003004 | 86.56 | 0.0171 | 73.59 | 0.01396 | 97.58 | 0.0001752 | 91.78 | 0.0008163 | 95.21 | 0.0001612 | 87.13 | 0.0006629 | 82.3 | 0.0008618 | 70.45 | 0.001326 | 85.65 | 0.0008644 | 81.21 | 0.0008084 | 88.77 | -0.0004758 | 86.46 | -0.0003795 | 99.35 | -0.003332 | 94.33 | -0.003592 | 96.77 | -0.001852 | 97.44 | -0.0072 | 52.42 | 0.003614 | 53.32 | 0.001477 | 52.74 | 0.001294 | 56.1 | 0.0007758 | 55.97 | 0.001446 | 58.78 | 0.003549 | 57.28 | 0.001574 | 56.23 | 0.08463 | 58.16 | 0.5003 | 56.85 | 0.2636 | 58.87 | 0.5263 | 61.24 | 0.6067
786 | 85.71 | 0.0002543 | 79.39 | -0.00127 | 79.54 | 0.002979 | 72.81 | 0.002888 | 86.55 | 0.01716 | 73.58 | 0.01341 | 97.58 | 0.0001784 | 91.78 | 0.0007864 | 95.2 | 0.000152 | 87.13 | 0.0007442 | 82.3 | 0.0008737 | 70.45 | 0.00128 | 85.65 | 0.0007709 | 81.21 | 0.0009152 | 88.77 | -0.0005406 | 86.46 | -0.0003702 | 99.35 | -0.003381 | 94.34 | -0.003644 | 96.77 | -0.001921 | 97.45 | -0.007356 | 52.42 | 0.003261 | 53.32 | 0.00144 | 52.74 | 0.00128 | 56.1 | 0.0006711 | 55.97 | 0.001169 | 58.78 | 0.003472 | 57.28 | 0.001505 | 56.22 | 0.04893 | 57.65 | 0.449 | 56.59 | 0.2127 | 58.34 | 0.4921 | 60.63 | 0.5946
787 | 85.71 | 0.0003012 | 79.39 | -0.001221 | 79.53 | 0.002952 | 72.8 | 0.002723 | 86.53 | 0.0172 | 73.56 | 0.01295 | 97.58 | 0.0001813 | 91.78 | 0.0008257 | 95.2 | 0.0001417 | 87.12 | 0.0007981 | 82.3 | 0.0008542 | 70.45 | 0.001227 | 85.65 | 0.0007035 | 81.21 | 0.0009787 | 88.77 | -0.0005929 | 86.46 | -0.0004002 | 99.35 | -0.003508 | 94.34 | -0.003637 | 96.78 | -0.002021 | 97.46 | -0.007516 | 52.42 | 0.002962 | 53.32 | 0.00141 | 52.74 | 0.00127 | 56.1 | 0.0006 | 55.97 | 0.0009673 | 58.77 | 0.003394 | 57.28 | 0.001488 | 56.2 | 0.02563 | 57.18 | 0.386 | 56.39 | 0.1634 | 57.85 | 0.449 | 60.03 | 0.5785
788 | 85.71 | 0.0003608 | 79.39 | -0.001192 | 79.53 | 0.002834 | 72.8 | 0.002612 | 86.51 | 0.01724 | 73.55 | 0.0126 | 97.58 | 0.0001808 | 91.78 | 0.000915 | 95.2 | 0.0001268 | 87.12 | 0.0008244 | 82.3 | 0.0008243 | 70.45 | 0.001201 | 85.65 | 0.0006567 | 81.21 | 0.001057 | 88.77 | -0.000655 | 86.46 | -0.0004548 | 99.36 | -0.003653 | 94.35 | -0.003601 | 96.78 | -0.002135 | 97.47 | -0.007656 | 52.42 | 0.002707 | 53.32 | 0.001381 | 52.74 | 0.001268 | 56.09 | 0.0005473 | 55.97 | 0.0008095 | 58.77 | 0.003294 | 57.27 | 0.001478 | 56.19 | 0.01344 | 56.79 | 0.3162 | 56.27 | 0.1184 | 57.4 | 0.3955 | 59.45 | 0.5576
789 | 85.71 | 0.0004091 | 79.39 | -0.001131 | 79.52 | 0.002672 | 72.8 | 0.002578 | 86.5 | 0.01729 | 73.54 | 0.01219 | 97.58 | 0.0001739 | 91.78 | 0.0009492 | 95.2 | 0.000109 | 87.12 | 0.0007903 | 82.3 | 0.0007838 | 70.45 | 0.001198 | 85.65 | 0.0006434 | 81.21 | 0.001051 | 88.77 | -0.0007114 | 86.46 | -0.0005265 | 99.36 | -0.003804 | 94.35 | -0.003618 | 96.78 | -0.002221 | 97.47 | -0.007792 | 52.41 | 0.002484 | 53.32 | 0.001352 | 52.74 | 0.001255 | 56.09 | 0.0005035 | 55.97 | 0.0006828 | 58.77 | 0.003188 | 57.27 | 0.001453 | 56.18 | 0.008711 | 56.48 | 0.2456 | 56.23 | 0.07988 | 57 | 0.3336 | 58.89 | 0.5306
790 | 85.71 | 0.0004657 | 79.4 | -0.001072 | 79.52 | 0.002478 | 72.79 | 0.002587 | 86.48 | 0.01733 | 73.53 | 0.01165 | 97.58 | 0.0001645 | 91.78 | 0.0008936 | 95.2 | 0.0001029 | 87.12 | 0.0007071 | 82.3 | 0.0007336 | 70.45 | 0.001215 | 85.65 | 0.0006663 | 81.21 | 0.0009795 | 88.78 | -0.0007515 | 86.46 | -0.0006034 | 99.36 | -0.00396 | 94.35 | -0.003635 | 96.78 | -0.002288 | 97.48 | -0.007927 | 52.41 | 0.002293 | 53.32 | 0.001326 | 52.74 | 0.001246 | 56.09 | 0.0004687 | 55.97 | 0.0005818 | 58.76 | 0.003084 | 57.27 | 0.001414 | 56.18 | 0.006764 | 56.29 | 0.1792 | 56.21 | 0.04963 | 56.66 | 0.2682 | 58.36 | 0.4962
791 | 85.71 | 0.0004806 | 79.4 | -0.001062 | 79.52 | 0.002271 | 72.79 | 0.002652 | 86.46 | 0.01737 | 73.52 | 0.01105 | 97.58 | 0.0001556 | 91.78 | 0.0008721 | 95.2 | 9.718e-05 | 87.12 | 0.0005768 | 82.3 | 0.0006729 | 70.44 | 0.001238 | 85.65 | 0.0007424 | 81.2 | 0.0008792 | 88.78 | -0.0007728 | 86.46 | -0.000682 | 99.37 | -0.004063 | 94.36 | -0.003699 | 96.78 | -0.002361 | 97.49 | -0.008074 | 52.41 | 0.00213 | 53.32 | 0.001293 | 52.74 | 0.001231 | 56.09 | 0.000442 | 55.97 | 0.0005161 | 58.76 | 0.002992 | 57.27 | 0.001373 | 56.17 | 0.005205 | 56.22 | 0.1209 | 56.2 | 0.02833 | 56.42 | 0.2042 | 57.86 | 0.4528
792 | 85.71 | 0.00048 | 79.4 | -0.001061 | 79.52 | 0.002075 | 72.79 | 0.002677 | 86.44 | 0.0174 | 73.51 | 0.01051 | 97.58 | 0.000151 | 91.78 | 0.0007556 | 95.2 | 9.379e-05 | 87.12 | 0.0006623 | 82.3 | 0.0006101 | 70.44 | 0.001257 | 85.64 | 0.0007839 | 81.2 | 0.0007832 | 88.78 | -0.0007408 | 86.46 | -0.0007239 | 99.37 | -0.004102 | 94.36 | -0.003784 | 96.79 | -0.002478 | 97.5 | -0.008239 | 52.41 | 0.001991 | 53.32 | 0.001258 | 52.74 | 0.001207 | 56.09 | 0.0004322 | 55.96 | 0.0004652 | 58.76 | 0.002902 | 57.27 | 0.00135 | 56.17 | 0.003938 | 56.2 | 0.07419 | 56.18 | 0.0156 | 56.28 | 0.1458 | 57.4 | 0.3999
793 | 85.71 | 0.0004692 | 79.4 | -0.001055 | 79.52 | 0.001989 | 72.79 | 0.002746 | 86.43 | 0.01745 | 73.49 | 0.009998 | 97.58 | 0.0001513 | 91.77 | 0.0007199 | 95.2 | 9.33e-05 | 87.12 | 0.0007538 | 82.29 | 0.0005675 | 70.44 | 0.001262 | 85.64 | 0.0007854 | 81.2 | 0.000709 | 88.78 | -0.0007036 | 86.46 | -0.0007321 | 99.38 | -0.004117 | 94.36 | -0.003879 | 96.79 | -0.002635 | 97.51 | -0.008404 | 52.4 | 0.001875 | 53.31 | 0.001219 | 52.73 | 0.001161 | 56.09 | 0.0004308 | 55.96 | 0.0004314 | 58.75 | 0.002824 | 57.27 | 0.001354 | 56.17 | 0.002952 | 56.19 | 0.04071 | 56.17 | 0.009818 | 56.23 | 0.09627 | 57 | 0.3387
794 | 85.71 | 0.0004441 | 79.4 | -0.001059 | 79.52 | 0.00203 | 72.78 | 0.002851 | 86.41 | 0.01751 | 73.49 | 0.009457 | 97.58 | 0.0001587 | 91.77 | 0.000824 | 95.2 | 8.947e-05 | 87.12 | 0.0007123 | 82.29 | 0.0005268 | 70.44 | 0.00127 | 85.64 | 0.0007467 | 81.2 | 0.0006123 | 88.78 | -0.0006889 | 86.46 | -0.0007066 | 99.38 | -0.004132 | 94.37 | -0.003965 | 96.79 | -0.002794 | 97.51 | -0.00855 | 52.4 | 0.001774 | 53.31 | 0.001171 | 52.73 | 0.001123 | 56.09 | 0.0004339 | 55.96 | 0.0004065 | 58.75 | 0.002755 | 57.27 | 0.001354 | 56.16 | 0.002225 | 56.18 | 0.02043 | 56.17 | 0.00748 | 56.22 | 0.05777 | 56.67 | 0.2736
795 | 85.71 | 0.0004121 | 79.4 | -0.001024 | 79.51 | 0.002116 | 72.78 | 0.002904 | 86.39 | 0.01756 | 73.48 | 0.008859 | 97.58 | 0.0001725 | 91.77 | 0.0008155 | 95.2 | 8.505e-05 | 87.12 | 0.0006619 | 82.29 | 0.0005238 | 70.44 | 0.001282 | 85.64 | 0.000672 | 81.2 | 0.0005214 | 88.78 | -0.000738 | 86.46 | -0.0006695 | 99.39 | -0.004164 | 94.37 | -0.003991 | 96.8 | -0.002907 | 97.52 | -0.008685 | 52.4 | 0.001685 | 53.31 | 0.001124 | 52.73 | 0.001104 | 56.09 | 0.0004358 | 55.96 | 0.0003794 | 58.75 | 0.0027 | 57.27 | 0.001348 | 56.16 | 0.001698 | 56.16 | 0.0112 | 56.16 | 0.005769 | 56.2 | 0.0312 | 56.42 | 0.2097
796 | 85.71 | 0.0003805 | 79.4 | -0.0009457 | 79.51 | 0.00227 | 72.78 | 0.00292 | 86.37 | 0.01761 | 73.47 | 0.008184 | 97.58 | 0.0001822 | 91.77 | 0.0007323 | 95.2 | 8.734e-05 | 87.12 | 0.0006652 | 82.29 | 0.0005414 | 70.44 | 0.001272 | 85.64 | 0.0005679 | 81.2 | 0.0004655 | 88.78 | -0.0008134 | 86.46 | -0.0006339 | 99.39 | -0.004203 | 94.38 | -0.004052 | 96.8 | -0.002989 | 97.53 | -0.008825 | 52.4 | 0.001601 | 53.31 | 0.001092 | 52.73 | 0.001085 | 56.09 | 0.0004266 | 55.96 | 0.0003735 | 58.75 | 0.002664 | 57.26 | 0.001349 | 56.16 | 0.00131 | 56.16 | 0.008109 | 56.16 | 0.004354 | 56.19 | 0.01603 | 56.27 | 0.1511
797 | 85.71 | 0.0003956 | 79.4 | -0.0009038 | 79.51 | 0.002401 | 72.77 | 0.002879 | 86.36 | 0.01768 | 73.46 | 0.007602 | 97.58 | 0.00019 | 91.77 | 0.0008151 | 95.2 | 9.554e-05 | 87.11 | 0.0006417 | 82.29 | 0.0005473 | 70.44 | 0.00125 | 85.64 | 0.00051 | 81.2 | 0.0004501 | 88.78 | -0.0008515 | 86.46 | -0.0006067 | 99.39 | -0.004342 | 94.38 | -0.004082 | 96.8 | -0.003095 | 97.54 | -0.008977 | 52.4 | 0.001525 | 53.31 | 0.00107 | 52.73 | 0.001056 | 56.09 | 0.0004071 | 55.96 | 0.0003781 | 58.74 | 0.002652 | 57.26 | 0.001364 | 56.16 | 0.001021 | 56.15 | 0.006563 | 56.15 | 0.003274 | 56.18 | 0.009642 | 56.2 | 0.1013
798 | 85.71 | 0.000451 | 79.4 | -0.0009278 | 79.51 | 0.002473 | 72.77 | 0.002875 | 86.34 | 0.01773 | 73.45 | 0.006991 | 97.58 | 0.0001965 | 91.77 | 0.0009656 | 95.2 | 0.0001028 | 87.12 | 0.0005664 | 82.29 | 0.0005403 | 70.44 | 0.001242 | 85.64 | 0.0004738 | 81.2 | 0.0004797 | 88.78 | -0.0009131 | 86.46 | -0.0006164 | 99.4 | -0.004575 | 94.39 | -0.004066 | 96.81 | -0.003237 | 97.55 | -0.009133 | 52.4 | 0.001456 | 53.31 | 0.001057 | 52.73 | 0.001034 | 56.09 | 0.0003868 | 55.96 | 0.0003829 | 58.74 | 0.002637 | 57.26 | 0.001386 | 56.16 | 0.0008121 | 56.14 | 0.005173 | 56.15 | 0.002483 | 56.17 | 0.007415 | 56.19 | 0.06249
799 | 85.71 | 0.0005053 | 79.41 | -0.0009443 | 79.5 | 0.002523 | 72.77 | 0.00274 | 86.32 | 0.01776 | 73.44 | 0.006359 | 97.58 | 0.0002057 | 91.77 | 0.001098 | 95.2 | 0.0001052 | 87.12 | 0.0005729 | 82.29 | 0.0005518 | 70.43 | 0.001243 | 85.64 | 0.0004576 | 81.2 | 0.0004958 | 88.78 | -0.0009459 | 86.47 | -0.0006508 | 99.4 | -0.004804 | 94.39 | -0.004042 | 96.81 | -0.003359 | 97.56 | -0.009283 | 52.4 | 0.001389 | 53.31 | 0.001048 | 52.73 | 0.001003 | 56.09 | 0.000367 | 55.96 | 0.0003856 | 58.74 | 0.002612 | 57.26 | 0.00139 | 56.16 | 0.0006345 | 56.14 | 0.004016 | 56.15 | 0.001903 | 56.17 | 0.005922 | 56.17 | 0.03527
800 | 85.7 | 0.0005826 | 79.41 | -0.0009262 | 79.5 | 0.002501 | 72.77 | 0.002592 | 86.3 | 0.01777 | 73.44 | 0.005724 | 97.58 | 0.0002063 | 91.77 | 0.001122 | 95.2 | 0.000106 | 87.12 | 0.0005384 | 82.29 | 0.0005533 | 70.43 | 0.001246 | 85.64 | 0.0004646 | 81.2 | 0.0004906 | 88.78 | -0.0009399 | 86.47 | -0.0006736 | 99.41 | -0.005036 | 94.39 | -0.00405 | 96.81 | -0.003456 | 97.57 | -0.009434 | 52.39 | 0.001327 | 53.31 | 0.001034 | 52.73 | 0.0009614 | 56.09 | 0.0003438 | 55.96 | 0.00038 | 58.73 | 0.002579 | 57.26 | 0.001372 | 56.16 | 0.000501 | 56.14 | 0.00311 | 56.15 | 0.001479 | 56.16 | 0.004609 | 56.16 | 0.01877
801 | 85.7 | 0.0006515 | 79.41 | -0.0009299 | 79.5 | 0.002466 | 72.76 | 0.002514 | 86.29 | 0.01778 | 73.43 | 0.005156 | 97.58 | 0.0002006 | 91.77 | 0.001148 | 95.2 | 9.724e-05 | 87.11 | 0.0004447 | 82.29 | 0.0005648 | 70.43 | 0.001244 | 85.64 | 0.0005252 | 81.2 | 0.0004991 | 88.78 | -0.0009404 | 86.47 | -0.0007157 | 99.41 | -0.005196 | 94.4 | -0.004052 | 96.81 | -0.003548 | 97.58 | -0.00959 | 52.39 | 0.001275 | 53.31 | 0.001017 | 52.73 | 0.000934 | 56.09 | 0.0003328 | 55.96 | 0.0003761 | 58.73 | 0.002545 | 57.26 | 0.001345 | 56.16 | 0.0004048 | 56.14 | 0.002415 | 56.15 | 0.001161 | 56.16 | 0.00355 | 56.15 | 0.01078
802 | 85.7 | 0.0006808 | 79.41 | -0.0009397 | 79.5 | 0.002417 | 72.76 | 0.002457 | 86.27 | 0.01777 | 73.43 | 0.004668 | 97.58 | 0.0001897 | 91.77 | 0.0009754 | 95.2 | 7.894e-05 | 87.12 | 0.0004806 | 82.29 | 0.0005733 | 70.43 | 0.001251 | 85.64 | 0.0005808 | 81.2 | 0.0005417 | 88.79 | -0.0009036 | 86.47 | -0.0007391 | 99.42 | -0.005265 | 94.4 | -0.004045 | 96.82 | -0.003654 | 97.59 | -0.00975 | 52.39 | 0.001227 | 53.3 | 0.0009981 | 52.73 | 0.0009317 | 56.09 | 0.0003368 | 55.96 | 0.0003787 | 58.73 | 0.002495 | 57.26 | 0.00133 | 56.16 | 0.0003457 | 56.13 | 0.001885 | 56.15 | 0.0009178 | 56.16 | 0.002727 | 56.14 | 0.007764
803 | 85.7 | 0.0007006 | 79.41 | -0.0009074 | 79.49 | 0.002375 | 72.76 | 0.002519 | 86.25 | 0.01776 | 73.43 | 0.004323 | 97.58 | 0.0001844 | 91.76 | 0.000709 | 95.2 | 5.676e-05 | 87.11 | 0.0006007 | 82.29 | 0.0005888 | 70.43 | 0.001242 | 85.64 | 0.0006331 | 81.2 | 0.0005842 | 88.79 | -0.0008678 | 86.47 | -0.0007514 | 99.42 | -0.005338 | 94.4 | -0.004046 | 96.82 | -0.003779 | 97.6 | -0.009904 | 52.39 | 0.001186 | 53.3 | 0.0009842 | 52.72 | 0.0009284 | 56.09 | 0.0003365 | 55.96 | 0.0003918 | 58.73 | 0.002426 | 57.25 | 0.0013 | 56.16 | 0.0003131 | 56.13 | 0.001487 | 56.15 | 0.0007353 | 56.16 | 0.002106 | 56.14 | 0.006271
804 | 85.7 | 0.0007366 | 79.41 | -0.0009123 | 79.49 | 0.002369 | 72.76 | 0.002588 | 86.23 | 0.01775 | 73.42 | 0.004091 | 97.58 | 0.0001716 | 91.77 | 0.000658 | 95.2 | 3.561e-05 | 87.11 | 0.0005996 | 82.29 | 0.0006083 | 70.43 | 0.001217 | 85.64 | 0.0006778 | 81.2 | 0.0005738 | 88.79 | -0.0008656 | 86.47 | -0.0007855 | 99.43 | -0.005346 | 94.41 | -0.004163 | 96.83 | -0.003904 | 97.61 | -0.01005 | 52.39 | 0.001153 | 53.3 | 0.00097 | 52.72 | 0.0009199 | 56.09 | 0.0003332 | 55.96 | 0.0003998 | 58.72 | 0.002354 | 57.25 | 0.001268 | 56.16 | 0.0002807 | 56.13 | 0.001185 | 56.15 | 0.0006006 | 56.16 | 0.001635 | 56.13 | 0.004942
805 | 85.7 | 0.0007436 | 79.41 | -0.0009067 | 79.49 | 0.002382 | 72.75 | 0.002526 | 86.21 | 0.01774 | 73.42 | 0.003936 | 97.58 | 0.0001623 | 91.76 | 0.0007007 | 95.2 | 2.804e-05 | 87.11 | 0.0005106 | 82.29 | 0.0006556 | 70.43 | 0.001181 | 85.64 | 0.0006905 | 81.2 | 0.0005288 | 88.79 | -0.000911 | 86.47 | -0.0008191 | 99.44 | -0.005288 | 94.41 | -0.004204 | 96.83 | -0.00402 | 97.62 | -0.01018 | 52.39 | 0.001125 | 53.3 | 0.0009485 | 52.72 | 0.0009148 | 56.09 | 0.0003337 | 55.96 | 0.0003951 | 58.72 | 0.002294 | 57.25 | 0.00124 | 56.16 | 0.0002757 | 56.13 | 0.0009547 | 56.15 | 0.0004918 | 56.15 | 0.001282 | 56.13 | 0.00383
806 | 85.7 | 0.0007227 | 79.41 | -0.0008919 | 79.49 | 0.002393 | 72.75 | 0.002432 | 86.2 | 0.0177 | 73.41 | 0.003777 | 97.58 | 0.0001527 | 91.76 | 0.0006235 | 95.2 | 2.339e-05 | 87.11 | 0.0004098 | 82.29 | 0.0007187 | 70.43 | 0.00116 | 85.64 | 0.0006551 | 81.2 | 0.0004672 | 88.79 | -0.0009708 | 86.47 | -0.0008306 | 99.44 | -0.005262 | 94.42 | -0.00421 | 96.83 | -0.00413 | 97.63 | -0.01031 | 52.39 | 0.001101 | 53.3 | 0.0009147 | 52.72 | 0.000912 | 56.09 | 0.0003409 | 55.96 | 0.0003966 | 58.72 | 0.002245 | 57.25 | 0.001223 | 56.16 | 0.0002741 | 56.13 | 0.00078 | 56.14 | 0.0004001 | 56.15 | 0.001017 | 56.12 | 0.002954
807 | 85.7 | 0.0006804 | 79.41 | -0.0008847 | 79.48 | 0.002389 | 72.75 | 0.002287 | 86.18 | 0.0177 | 73.41 | 0.003673 | 97.58 | 0.0001411 | 91.76 | 0.0006789 | 95.2 | 2.841e-05 | 87.11 | 0.0003949 | 82.29 | 0.000779 | 70.42 | 0.001153 | 85.64 | 0.0006252 | 81.2 | 0.0004151 | 88.79 | -0.001019 | 86.47 | -0.0008086 | 99.45 | -0.005281 | 94.42 | -0.004264 | 96.84 | -0.004236 | 97.64 | -0.01044 | 52.39 | 0.00108 | 53.3 | 0.0008814 | 52.72 | 0.0008971 | 56.09 | 0.0003429 | 55.96 | 0.0004015 | 58.72 | 0.002202 | 57.25 | 0.001218 | 56.16 | 0.0002725 | 56.13 | 0.0006487 | 56.14 | 0.0003334 | 56.15 | 0.0008172 | 56.12 | 0.002282
808 | 85.7 | 0.0006616 | 79.41 | -0.0008743 | 79.48 | 0.002371 | 72.74 | 0.002246 | 86.16 | 0.01769 | 73.41 | 0.003578 | 97.57 | 0.0001337 | 91.76 | 0.0008049 | 95.2 | 3.848e-05 | 87.11 | 0.0002862 | 82.29 | 0.0008164 | 70.42 | 0.001152 | 85.63 | 0.0005948 | 81.2 | 0.0004091 | 88.79 | -0.001082 | 86.47 | -0.0007859 | 99.45 | -0.005312 | 94.43 | -0.004327 | 96.84 | -0.004343 | 97.65 | -0.01059 | 52.38 | 0.00106 | 53.3 | 0.000856 | 52.72 | 0.000883 | 56.09 | 0.0003466 | 55.96 | 0.0004052 | 58.72 | 0.002166 | 57.25 | 0.00122 | 56.16 | 0.0002733 | 56.13 | 0.0005488 | 56.14 | 0.0003042 | 56.15 | 0.0006614 | 56.12 | 0.00177
809 | 85.7 | 0.0006151 | 79.41 | -0.0009013 | 79.48 | 0.002365 | 72.75 | 0.002162 | 86.14 | 0.01766 | 73.4 | 0.003407 | 97.57 | 0.0001348 | 91.76 | 0.0009911 | 95.2 | 4.618e-05 | 87.11 | 0.0003616 | 82.29 | 0.0008457 | 70.42 | 0.001154 | 85.63 | 0.0005438 | 81.2 | 0.0004091 | 88.79 | -0.001133 | 86.47 | -0.0008098 | 99.46 | -0.00543 | 94.43 | -0.004374 | 96.85 | -0.004448 | 97.66 | -0.01073 | 52.38 | 0.001039 | 53.3 | 0.0008441 | 52.72 | 0.0008705 | 56.09 | 0.000355 | 55.96 | 0.0004121 | 58.71 | 0.002128 | 57.25 | 0.001223 | 56.16 | 0.0002386 | 56.13 | 0.0004722 | 56.14 | 0.0002859 | 56.15 | 0.0005434 | 56.12 | 0.001387
810 | 85.7 | 0.0005852 | 79.42 | -0.0008876 | 79.48 | 0.002258 | 72.74 | 0.001996 | 86.13 | 0.01763 | 73.4 | 0.003269 | 97.57 | 0.0001355 | 91.76 | 0.001097 | 95.2 | 5.053e-05 | 87.11 | 0.0004363 | 82.28 | 0.0008566 | 70.42 | 0.001167 | 85.63 | 0.0004801 | 81.19 | 0.0003868 | 88.79 | -0.001145 | 86.47 | -0.0008238 | 99.46 | -0.005644 | 94.43 | -0.004446 | 96.85 | -0.004538 | 97.67 | -0.01088 | 52.38 | 0.001019 | 53.3 | 0.0008289 | 52.72 | 0.0008388 | 56.09 | 0.0003593 | 55.96 | 0.0004136 | 58.71 | 0.002088 | 57.25 | 0.001212 | 56.15 | 0.0001946 | 56.13 | 0.0004155 | 56.14 | 0.0002742 | 56.15 | 0.0004566 | 56.12 | 0.001107
811 | 85.7 | 0.0005678 | 79.42 | -0.0008641 | 79.47 | 0.0022 | 72.74 | 0.001955 | 86.11 | 0.0176 | 73.4 | 0.003161 | 97.57 | 0.0001403 | 91.76 | 0.001093 | 95.2 | 5.119e-05 | 87.11 | 0.0005506 | 82.28 | 0.0008776 | 70.42 | 0.001182 | 85.63 | 0.0004333 | 81.19 | 0.0003724 | 88.79 | -0.001165 | 86.47 | -0.0008036 | 99.47 | -0.005788 | 94.44 | -0.004518 | 96.86 | -0.004637 | 97.68 | -0.01106 | 52.38 | 0.001002 | 53.3 | 0.0008314 | 52.72 | 0.0008123 | 56.09 | 0.0003724 | 55.96 | 0.0004132 | 58.71 | 0.002055 | 57.24 | 0.001192 | 56.15 | 0.0001505 | 56.13 | 0.0003722 | 56.14 | 0.0002685 | 56.15 | 0.000397 | 56.12 | 0.000902
812 | 85.7 | 0.0005369 | 79.42 | -0.0008631 | 79.47 | 0.002121 | 72.74 | 0.002057 | 86.09 | 0.01757 | 73.39 | 0.003012 | 97.57 | 0.0001519 | 91.76 | 0.00105 | 95.2 | 5.036e-05 | 87.11 | 0.0006648 | 82.28 | 0.0008977 | 70.42 | 0.001221 | 85.63 | 0.0003902 | 81.19 | 0.0003623 | 88.8 | -0.001171 | 86.48 | -0.000768 | 99.47 | -0.005916 | 94.44 | -0.004586 | 96.86 | -0.004741 | 97.69 | -0.01124 | 52.38 | 0.0009845 | 53.3 | 0.0008411 | 52.72 | 0.0007952 | 56.09 | 0.0003886 | 55.96 | 0.0004188 | 58.71 | 0.00202 | 57.24 | 0.001188 | 56.15 | 0.000125 | 56.13 | 0.0003411 | 56.14 | 0.0002781 | 56.15 | 0.0003539 | 56.12 | 0.0007534
813 | 85.7 | 0.0004581 | 79.42 | -0.0008123 | 79.47 | 0.00204 | 72.74 | 0.002368 | 86.07 | 0.01751 | 73.39 | 0.002816 | 97.57 | 0.000172 | 91.76 | 0.0009372 | 95.2 | 4.068e-05 | 87.11 | 0.0008146 | 82.28 | 0.0009138 | 70.42 | 0.001271 | 85.63 | 0.0003503 | 81.19 | 0.0003572 | 88.8 | -0.001196 | 86.48 | -0.0007292 | 99.48 | -0.006111 | 94.45 | -0.004661 | 96.87 | -0.004857 | 97.7 | -0.01141 | 52.38 | 0.0009619 | 53.29 | 0.0008533 | 52.72 | 0.0007878 | 56.09 | 0.000404 | 55.96 | 0.0004301 | 58.71 | 0.001972 | 57.24 | 0.001168 | 56.15 | 0.0001317 | 56.13 | 0.000319 | 56.14 | 0.0002894 | 56.15 | 0.0003205 | 56.12 | 0.000644
814 | 85.7 | 0.0004266 | 79.42 | -0.0007613 | 79.47 | 0.001969 | 72.74 | 0.002573 | 86.06 | 0.01745 | 73.39 | 0.002588 | 97.57 | 0.0001856 | 91.76 | 0.0008758 | 95.2 | 2.961e-05 | 87.11 | 0.001006 | 82.28 | 0.0009514 | 70.42 | 0.00133 | 85.63 | 0.0003468 | 81.19 | 0.0003478 | 88.8 | -0.001229 | 86.48 | -0.0007152 | 99.49 | -0.006267 | 94.45 | -0.004782 | 96.87 | -0.004966 | 97.71 | -0.01156 | 52.38 | 0.0009382 | 53.29 | 0.0008639 | 52.72 | 0.0007816 | 56.08 | 0.0004052 | 55.96 | 0.0004403 | 58.7 | 0.00192 | 57.24 | 0.001129 | 56.15 | 0.0001214 | 56.13 | 0.0003024 | 56.14 | 0.0002928 | 56.15 | 0.0002913 | 56.11 | 0.0005583
815 | 85.7 | 0.0004082 | 79.42 | -0.0007092 | 79.47 | 0.001965 | 72.73 | 0.002501 | 86.04 | 0.01739 | 73.38 | 0.002306 | 97.57 | 0.0001929 | 91.76 | 0.0008853 | 95.2 | 2.211e-05 | 87.11 | 0.00113 | 82.28 | 0.001 | 70.42 | 0.001355 | 85.63 | 0.000371 | 81.19 | 0.0003348 | 88.8 | -0.00126 | 86.48 | -0.0007276 | 99.49 | -0.006298 | 94.46 | -0.004776 | 96.88 | -0.005081 | 97.73 | -0.01172 | 52.38 | 0.0009077 | 53.29 | 0.0008748 | 52.71 | 0.0007713 | 56.08 | 0.0003997 | 55.96 | 0.0004501 | 58.7 | 0.001887 | 57.24 | 0.00109 | 56.15 | 0.0001266 | 56.13 | 0.0002888 | 56.14 | 0.0002868 | 56.15 | 0.0002679 | 56.11 | 0.0004881
816 | 85.69 | 0.0004176 | 79.42 | -0.0007022 | 79.46 | 0.001977 | 72.73 | 0.002576 | 86.02 | 0.0173 | 73.38 | 0.002048 | 97.57 | 0.000205 | 91.76 | 0.0009636 | 95.2 | 1.688e-05 | 87.11 | 0.001009 | 82.28 | 0.001047 | 70.41 | 0.001374 | 85.63 | 0.0004193 | 81.19 | 0.0003298 | 88.8 | -0.001238 | 86.48 | -0.000734 | 99.5 | -0.006275 | 94.46 | -0.004733 | 96.88 | -0.005227 | 97.74 | -0.01186 | 52.38 | 0.0008811 | 53.29 | 0.0008646 | 52.71 | 0.0007545 | 56.08 | 0.0003944 | 55.96 | 0.0004568 | 58.7 | 0.001869 | 57.24 | 0.001055 | 56.15 | 0.0001337 | 56.13 | 0.0002766 | 56.14 | 0.0002745 | 56.15 | 0.0002534 | 56.11 | 0.0004318
817 | 85.69 | 0.0004288 | 79.42 | -0.0007083 | 79.46 | 0.001993 | 72.72 | 0.002564 | 86 | 0.01723 | 73.38 | 0.001824 | 97.57 | 0.0002111 | 91.75 | 0.0009922 | 95.2 | 1.579e-05 | 87.11 | 0.00082 | 82.28 | 0.001103 | 70.41 | 0.001387 | 85.63 | 0.0004805 | 81.19 | 0.0003238 | 88.8 | -0.001178 | 86.48 | -0.0007514 | 99.5 | -0.006218 | 94.47 | -0.004699 | 96.89 | -0.00538 | 97.75 | -0.012 | 52.38 | 0.0008607 | 53.29 | 0.0008481 | 52.71 | 0.0007446 | 56.08 | 0.0003838 | 55.95 | 0.0004633 | 58.7 | 0.001847 | 57.24 | 0.001028 | 56.15 | 0.0001384 | 56.12 | 0.0002685 | 56.14 | 0.0002758 | 56.15 | 0.0002471 | 56.11 | 0.0003846
818 | 85.69 | 0.0004563 | 79.42 | -0.0006947 | 79.46 | 0.002006 | 72.72 | 0.002271 | 85.99 | 0.01713 | 73.38 | 0.00165 | 97.57 | 0.0002118 | 91.75 | 0.001073 | 95.2 | 1.971e-05 | 87.1 | 0.0006451 | 82.28 | 0.001124 | 70.41 | 0.001399 | 85.63 | 0.0005128 | 81.19 | 0.0003725 | 88.8 | -0.001104 | 86.48 | -0.0007773 | 99.51 | -0.00612 | 94.47 | -0.004748 | 96.89 | -0.005525 | 97.76 | -0.01213 | 52.37 | 0.0008375 | 53.29 | 0.0008249 | 52.71 | 0.0007448 | 56.08 | 0.0003739 | 55.95 | 0.0004712 | 58.7 | 0.00183 | 57.24 | 0.001005 | 56.15 | 0.000152 | 56.12 | 0.0002645 | 56.14 | 0.0002843 | 56.15 | 0.0002442 | 56.11 | 0.0003455
819 | 85.69 | 0.0004977 | 79.42 | -0.0007099 | 79.46 | 0.00203 | 72.72 | 0.002031 | 85.97 | 0.01702 | 73.38 | 0.001541 | 97.57 | 0.0002099 | 91.75 | 0.001116 | 95.2 | 2.673e-05 | 87.1 | 0.0005681 | 82.27 | 0.001104 | 70.41 | 0.0014 | 85.63 | 0.0005394 | 81.19 | 0.0004385 | 88.8 | -0.001044 | 86.48 | -0.0008288 | 99.52 | -0.006097 | 94.48 | -0.004769 | 96.9 | -0.00567 | 97.77 | -0.01227 | 52.37 | 0.000811 | 53.29 | 0.0007985 | 52.71 | 0.0007588 | 56.08 | 0.00037 | 55.95 | 0.0004709 | 58.69 | 0.001828 | 57.24 | 0.0009793 | 56.15 | 0.0001496 | 56.12 | 0.0002591 | 56.14 | 0.0002901 | 56.15 | 0.0002431 | 56.11 | 0.0003146
820 | 85.69 | 0.0005502 | 79.42 | -0.0007488 | 79.46 | 0.002034 | 72.72 | 0.001836 | 85.95 | 0.0169 | 73.38 | 0.001579 | 97.57 | 0.0002054 | 91.75 | 0.001079 | 95.2 | 3.588e-05 | 87.1 | 0.0006172 | 82.27 | 0.001064 | 70.41 | 0.0014 | 85.63 | 0.0005348 | 81.19 | 0.0004923 | 88.81 | -0.0009777 | 86.48 | -0.0008853 | 99.52 | -0.006166 | 94.48 | -0.004776 | 96.9 | -0.005813 | 97.79 | -0.01241 | 52.37 | 0.0007842 | 53.29 | 0.0007713 | 52.71 | 0.0007659 | 56.08 | 0.0003756 | 55.95 | 0.0004594 | 58.69 | 0.001819 | 57.23 | 0.0009614 | 56.15 | 0.0001389 | 56.12 | 0.0002574 | 56.14 | 0.0002934 | 56.15 | 0.0002421 | 56.11 | 0.0002897
821 | 85.69 | 0.0005808 | 79.42 | -0.0007976 | 79.45 | 0.002057 | 72.72 | 0.001501 | 85.93 | 0.01678 | 73.38 | 0.001705 | 97.57 | 0.0001985 | 91.75 | 0.0009664 | 95.2 | 3.738e-05 | 87.1 | 0.000532 | 82.27 | 0.001052 | 70.41 | 0.001391 | 85.63 | 0.0005119 | 81.19 | 0.0005424 | 88.81 | -0.0009536 | 86.48 | -0.000917 | 99.53 | -0.006173 | 94.49 | -0.004751 | 96.91 | -0.005971 | 97.8 | -0.01255 | 52.37 | 0.0007614 | 53.29 | 0.0007433 | 52.71 | 0.0007682 | 56.08 | 0.0003862 | 55.95 | 0.0004398 | 58.69 | 0.001816 | 57.23 | 0.0009504 | 56.15 | 0.000128 | 56.12 | 0.0002604 | 56.14 | 0.0002813 | 56.15 | 0.0002451 | 56.11 | 0.0002711
822 | 85.69 | 0.0005958 | 79.42 | -0.0008336 | 79.45 | 0.002089 | 72.72 | 0.001289 | 85.92 | 0.01665 | 73.37 | 0.001873 | 97.57 | 0.0001926 | 91.75 | 0.0008228 | 95.2 | 4.118e-05 | 87.1 | 0.0004642 | 82.27 | 0.001074 | 70.41 | 0.001384 | 85.63 | 0.0004816 | 81.19 | 0.0005845 | 88.81 | -0.000951 | 86.48 | -0.0009301 | 99.53 | -0.006228 | 94.49 | -0.004761 | 96.91 | -0.006117 | 97.81 | -0.01271 | 52.37 | 0.0007439 | 53.29 | 0.0007207 | 52.71 | 0.0007609 | 56.08 | 0.0003887 | 55.95 | 0.0004305 | 58.69 | 0.001814 | 57.23 | 0.0009394 | 56.15 | 0.0001149 | 56.12 | 0.0002653 | 56.14 | 0.0002738 | 56.15 | 0.0002504 | 56.11 | 0.0002602
823 | 85.69 | 0.0005627 | 79.43 | -0.0008315 | 79.45 | 0.002079 | 72.72 | 0.001379 | 85.9 | 0.01652 | 73.37 | 0.002024 | 97.57 | 0.0001849 | 91.75 | 0.0006836 | 95.2 | 3.982e-05 | 87.1 | 0.0004373 | 82.27 | 0.00108 | 70.4 | 0.001384 | 85.63 | 0.0004313 | 81.19 | 0.0005966 | 88.81 | -0.0009837 | 86.48 | -0.0009334 | 99.54 | -0.006367 | 94.5 | -0.004774 | 96.92 | -0.0062 | 97.82 | -0.01286 | 52.37 | 0.0007396 | 53.29 | 0.0007087 | 52.71 | 0.0007504 | 56.08 | 0.0003928 | 55.95 | 0.0004311 | 58.69 | 0.001811 | 57.23 | 0.0009239 | 56.15 | 0.0001273 | 56.12 | 0.0002652 | 56.14 | 0.0002621 | 56.15 | 0.0002535 | 56.11 | 0.0002528
824 | 85.69 | 0.0005352 | 79.43 | -0.0007834 | 79.45 | 0.002059 | 72.71 | 0.001592 | 85.89 | 0.01641 | 73.37 | 0.002101 | 97.57 | 0.000178 | 91.75 | 0.0006061 | 95.2 | 3.495e-05 | 87.1 | 0.0006613 | 82.27 | 0.001133 | 70.4 | 0.001394 | 85.63 | 0.0003772 | 81.19 | 0.0005911 | 88.81 | -0.001032 | 86.49 | -0.0009329 | 99.55 | -0.006554 | 94.5 | -0.004838 | 96.93 | -0.006254 | 97.84 | -0.01301 | 52.37 | 0.0007444 | 53.29 | 0.0007052 | 52.71 | 0.0007362 | 56.08 | 0.0003884 | 55.95 | 0.0004356 | 58.68 | 0.001785 | 57.23 | 0.0008971 | 56.15 | 0.0001559 | 56.12 | 0.0002644 | 56.14 | 0.0002537 | 56.15 | 0.0002522 | 56.11 | 0.000248
825 | 85.69 | 0.0004982 | 79.43 | -0.0007528 | 79.45 | 0.002006 | 72.71 | 0.001772 | 85.87 | 0.01631 | 73.37 | 0.002071 | 97.57 | 0.0001722 | 91.75 | 0.0006212 | 95.2 | 2.352e-05 | 87.1 | 0.0007717 | 82.27 | 0.001226 | 70.4 | 0.001379 | 85.63 | 0.0003415 | 81.19 | 0.0005646 | 88.81 | -0.001093 | 86.49 | -0.000941 | 99.55 | -0.006687 | 94.51 | -0.004828 | 96.93 | -0.006287 | 97.85 | -0.01316 | 52.37 | 0.000753 | 53.29 | 0.0007047 | 52.71 | 0.0007214 | 56.08 | 0.0003833 | 55.95 | 0.0004419 | 58.68 | 0.001758 | 57.23 | 0.0008786 | 56.15 | 0.0001794 | 56.12 | 0.0002623 | 56.14 | 0.0002532 | 56.15 | 0.0002471 | 56.11 | 0.0002446
826 | 85.69 | 0.0004516 | 79.43 | -0.0006987 | 79.44 | 0.001975 | 72.71 | 0.002047 | 85.85 | 0.01618 | 73.37 | 0.00199 | 97.57 | 0.0001777 | 91.75 | 0.0007288 | 95.2 | 1.04e-05 | 87.1 | 0.0006781 | 82.27 | 0.001339 | 70.4 | 0.001362 | 85.63 | 0.0003583 | 81.19 | 0.0005028 | 88.81 | -0.001174 | 86.49 | -0.0009394 | 99.56 | -0.006784 | 94.51 | -0.004789 | 96.94 | -0.006345 | 97.86 | -0.0133 | 52.37 | 0.0007606 | 53.28 | 0.0007109 | 52.71 | 0.0006981 | 56.08 | 0.0003834 | 55.95 | 0.0004438 | 58.68 | 0.001731 | 57.23 | 0.0008736 | 56.15 | 0.0002099 | 56.12 | 0.0002585 | 56.14 | 0.0002444 | 56.15 | 0.0002452 | 56.11 | 0.0002425
827 | 85.69 | 0.0004332 | 79.43 | -0.0006574 | 79.44 | 0.002006 | 72.71 | 0.00227 | 85.84 | 0.01607 | 73.36 | 0.001918 | 97.57 | 0.0001861 | 91.75 | 0.0008702 | 95.2 | -1.324e-06 | 87.1 | 0.0006147 | 82.27 | 0.001469 | 70.4 | 0.00137 | 85.63 | 0.0003959 | 81.19 | 0.0004273 | 88.81 | -0.001228 | 86.49 | -0.0009284 | 99.57 | -0.006848 | 94.52 | -0.004764 | 96.95 | -0.006419 | 97.88 | -0.01343 | 52.37 | 0.0007755 | 53.28 | 0.0007215 | 52.71 | 0.0006838 | 56.08 | 0.0003779 | 55.95 | 0.0004404 | 58.68 | 0.001694 | 57.23 | 0.0008641 | 56.15 | 0.000221 | 56.12 | 0.0002509 | 56.14 | 0.000245 | 56.15 | 0.0002475 | 56.11 | 0.0002406
828 | 85.69 | 0.0004083 | 79.43 | -0.0006158 | 79.44 | 0.002036 | 72.71 | 0.002256 | 85.82 | 0.01595 | 73.36 | 0.001885 | 97.57 | 0.0001902 | 91.75 | 0.001048 | 95.2 | -1.339e-05 | 87.1 | 0.0005573 | 82.26 | 0.001532 | 70.4 | 0.001393 | 85.63 | 0.0004201 | 81.19 | 0.0004071 | 88.81 | -0.001268 | 86.49 | -0.0009144 | 99.57 | -0.006868 | 94.52 | -0.004786 | 96.95 | -0.006528 | 97.89 | -0.01357 | 52.37 | 0.0007854 | 53.28 | 0.0007282 | 52.7 | 0.0006881 | 56.08 | 0.0003718 | 55.95 | 0.000438 | 58.68 | 0.001651 | 57.23 | 0.0008446 | 56.15 | 0.0002365 | 56.12 | 0.0002465 | 56.14 | 0.0002517 | 56.15 | 0.0002526 | 56.11 | 0.0002366
829 | 85.69 | 0.0004148 | 79.43 | -0.0005923 | 79.44 | 0.001996 | 72.7 | 0.002227 | 85.8 | 0.01585 | 73.36 | 0.001863 | 97.57 | 0.0001978 | 91.74 | 0.001168 | 95.2 | -2.401e-05 | 87.1 | 0.0006513 | 82.26 | 0.00151 | 70.4 | 0.001424 | 85.63 | 0.0004536 | 81.19 | 0.0004542 | 88.81 | -0.001278 | 86.49 | -0.0009151 | 99.58 | -0.006904 | 94.53 | -0.004792 | 96.96 | -0.006657 | 97.9 | -0.0137 | 52.37 | 0.0007856 | 53.28 | 0.000735 | 52.7 | 0.0006997 | 56.08 | 0.0003722 | 55.95 | 0.0004296 | 58.68 | 0.001615 | 57.23 | 0.0008189 | 56.15 | 0.0002396 | 56.12 | 0.0002432 | 56.14 | 0.000262 | 56.15 | 0.0002543 | 56.11 | 0.0002319
830 | 85.69 | 0.0004678 | 79.43 | -0.0005296 | 79.44 | 0.001927 | 72.7 | 0.002541 | 85.79 | 0.01571 | 73.36 | 0.001853 | 97.57 | 0.0002058 | 91.74 | 0.001238 | 95.2 | -2.617e-05 | 87.1 | 0.0007877 | 82.26 | 0.001448 | 70.39 | 0.001474 | 85.63 | 0.0004591 | 81.19 | 0.0004667 | 88.82 | -0.001274 | 86.49 | -0.0009056 | 99.59 | -0.006943 | 94.53 | -0.004913 | 96.97 | -0.006824 | 97.92 | -0.01385 | 52.37 | 0.0007748 | 53.28 | 0.0007369 | 52.7 | 0.0007133 | 56.08 | 0.0003768 | 55.95 | 0.0004065 | 58.68 | 0.001578 | 57.23 | 0.0008117 | 56.15 | 0.0002162 | 56.12 | 0.0002417 | 56.14 | 0.000279 | 56.15 | 0.0002533 | 56.11 | 0.0002297
831 | 85.69 | 0.0005437 | 79.43 | -0.0004855 | 79.43 | 0.001868 | 72.7 | 0.002489 | 85.77 | 0.01555 | 73.36 | 0.001873 | 97.57 | 0.000214 | 91.74 | 0.001206 | 95.2 | -3.387e-05 | 87.1 | 0.0007103 | 82.26 | 0.001391 | 70.39 | 0.001522 | 85.62 | 0.0004469 | 81.19 | 0.0004842 | 88.82 | -0.001269 | 86.49 | -0.0008934 | 99.6 | -0.006983 | 94.53 | -0.004939 | 96.97 | -0.006971 | 97.93 | -0.014 | 52.36 | 0.0007572 | 53.28 | 0.0007221 | 52.7 | 0.0007135 | 56.08 | 0.000381 | 55.95 | 0.0003763 | 58.67 | 0.001541 | 57.22 | 0.0008195 | 56.15 | 0.0001719 | 56.12 | 0.0002433 | 56.14 | 0.0002862 | 56.14 | 0.0002494 | 56.11 | 0.0002307
832 | 85.69 | 0.0005966 | 79.43 | -0.0005197 | 79.43 | 0.001849 | 72.7 | 0.002344 | 85.76 | 0.01539 | 73.35 | 0.001884 | 97.57 | 0.0002105 | 91.74 | 0.001071 | 95.2 | -3.818e-05 | 87.1 | 0.0005914 | 82.26 | 0.001343 | 70.39 | 0.001575 | 85.62 | 0.0004484 | 81.19 | 0.00051 | 88.82 | -0.001264 | 86.49 | -0.0008852 | 99.6 | -0.007035 | 94.54 | -0.004978 | 96.98 | -0.007119 | 97.95 | -0.01414 | 52.36 | 0.0007309 | 53.28 | 0.0006908 | 52.7 | 0.000715 | 56.08 | 0.0003787 | 55.95 | 0.0003594 | 58.67 | 0.001518 | 57.22 | 0.0008478 | 56.15 | 0.000121 | 56.12 | 0.0002476 | 56.14 | 0.0002856 | 56.14 | 0.0002429 | 56.11 | 0.0002357
833 | 85.69 | 0.0006384 | 79.43 | -0.0005624 | 79.43 | 0.001846 | 72.7 | 0.002156 | 85.74 | 0.01519 | 73.35 | 0.001901 | 97.57 | 0.0002032 | 91.74 | 0.001072 | 95.2 | -3.846e-05 | 87.09 | 0.0004557 | 82.26 | 0.001282 | 70.39 | 0.001635 | 85.62 | 0.0004286 | 81.18 | 0.000504 | 88.82 | -0.001259 | 86.49 | -0.0008809 | 99.61 | -0.007071 | 94.54 | -0.004991 | 96.99 | -0.007238 | 97.96 | -0.01429 | 52.36 | 0.0007065 | 53.28 | 0.0006491 | 52.7 | 0.0007148 | 56.08 | 0.0003795 | 55.95 | 0.0003574 | 58.67 | 0.001519 | 57.22 | 0.0008819 | 56.15 | 8.099e-05 | 56.12 | 0.0002469 | 56.14 | 0.0002819 | 56.14 | 0.0002361 | 56.11 | 0.0002397
834 | 85.69 | 0.0006688 | 79.43 | -0.0005827 | 79.43 | 0.001826 | 72.69 | 0.001999 | 85.73 | 0.01501 | 73.35 | 0.00189 | 97.57 | 0.0001941 | 91.74 | 0.001139 | 95.2 | -3.893e-05 | 87.09 | 0.0004778 | 82.26 | 0.001238 | 70.39 | 0.001685 | 85.62 | 0.0003977 | 81.18 | 0.0004572 | 88.82 | -0.001275 | 86.49 | -0.0008834 | 99.62 | -0.007172 | 94.55 | -0.004989 | 97 | -0.007367 | 97.97 | -0.01444 | 52.36 | 0.0006892 | 53.28 | 0.0006165 | 52.7 | 0.000707 | 56.08 | 0.0003734 | 55.95 | 0.0003677 | 58.67 | 0.001514 | 57.22 | 0.0009007 | 56.15 | 5.466e-05 | 56.12 | 0.0002448 | 56.14 | 0.0002811 | 56.14 | 0.0002312 | 56.11 | 0.000244
835 | 85.68 | 0.0006899 | 79.43 | -0.0006149 | 79.43 | 0.001734 | 72.69 | 0.001939 | 85.71 | 0.0148 | 73.35 | 0.001852 | 97.57 | 0.0001879 | 91.74 | 0.001183 | 95.2 | -3.771e-05 | 87.09 | 0.0004928 | 82.25 | 0.00123 | 70.39 | 0.001705 | 85.62 | 0.0003634 | 81.18 | 0.0004087 | 88.82 | -0.00125 | 86.5 | -0.0009062 | 99.62 | -0.007254 | 94.56 | -0.005052 | 97 | -0.007479 | 97.99 | -0.01459 | 52.36 | 0.0006736 | 53.28 | 0.0005946 | 52.7 | 0.0006857 | 56.08 | 0.0003686 | 55.95 | 0.0003776 | 58.67 | 0.001517 | 57.22 | 0.0009111 | 56.15 | 1.398e-05 | 56.12 | 0.0002416 | 56.14 | 0.0002879 | 56.14 | 0.000224 | 56.11 | 0.0002522
836 | 85.68 | 0.0006785 | 79.43 | -0.0006261 | 79.43 | 0.001659 | 72.69 | 0.001899 | 85.7 | 0.01459 | 73.35 | 0.001816 | 97.57 | 0.0001824 | 91.74 | 0.001194 | 95.2 | -3.263e-05 | 87.09 | 0.0004152 | 82.25 | 0.001254 | 70.38 | 0.001704 | 85.62 | 0.0003623 | 81.18 | 0.000337 | 88.82 | -0.001218 | 86.5 | -0.0009209 | 99.63 | -0.00732 | 94.56 | -0.005054 | 97.01 | -0.007598 | 98 | -0.01474 | 52.36 | 0.0006599 | 53.28 | 0.0005864 | 52.7 | 0.000668 | 56.08 | 0.0003717 | 55.95 | 0.0003828 | 58.67 | 0.001517 | 57.22 | 0.000923 | 56.15 | 5.201e-06 | 56.12 | 0.0002394 | 56.14 | 0.0002934 | 56.14 | 0.0002169 | 56.11 | 0.0002631
837 | 85.68 | 0.0006808 | 79.43 | -0.0006562 | 79.42 | 0.001644 | 72.69 | 0.001824 | 85.68 | 0.01436 | 73.34 | 0.001815 | 97.57 | 0.0001783 | 91.74 | 0.001299 | 95.2 | -2.03e-05 | 87.09 | 0.000463 | 82.25 | 0.001343 | 70.38 | 0.001705 | 85.62 | 0.0003507 | 81.18 | 0.0002347 | 88.82 | -0.001196 | 86.5 | -0.0009325 | 99.64 | -0.007373 | 94.56 | -0.004997 | 97.02 | -0.007687 | 98.02 | -0.01488 | 52.36 | 0.0006544 | 53.28 | 0.0005911 | 52.7 | 0.0006465 | 56.08 | 0.0003714 | 55.95 | 0.0003855 | 58.66 | 0.001509 | 57.22 | 0.0009376 | 56.15 | 1.114e-05 | 56.12 | 0.0002347 | 56.14 | 0.0002882 | 56.14 | 0.0002157 | 56.11 | 0.0002701
838 | 85.68 | 0.0006456 | 79.43 | -0.0007039 | 79.42 | 0.001647 | 72.68 | 0.001671 | 85.67 | 0.01412 | 73.34 | 0.00183 | 97.57 | 0.0001675 | 91.73 | 0.001423 | 95.2 | -6.464e-06 | 87.09 | 0.0005576 | 82.25 | 0.001443 | 70.38 | 0.001711 | 85.62 | 0.0003497 | 81.18 | 0.0001229 | 88.83 | -0.001204 | 86.5 | -0.0009273 | 99.65 | -0.007374 | 94.57 | -0.004993 | 97.02 | -0.007788 | 98.03 | -0.015 | 52.36 | 0.000646 | 53.28 | 0.0005983 | 52.7 | 0.0006303 | 56.08 | 0.0003701 | 55.95 | 0.000388 | 58.66 | 0.001486 | 57.22 | 0.0009323 | 56.15 | 4.208e-05 | 56.12 | 0.0002289 | 56.14 | 0.0002717 | 56.14 | 0.0002178 | 56.11 | 0.0002759
839 | 85.68 | 0.0005806 | 79.44 | -0.0007502 | 79.42 | 0.001604 | 72.68 | 0.001576 | 85.65 | 0.01391 | 73.34 | 0.001782 | 97.57 | 0.0001589 | 91.73 | 0.001373 | 95.2 | 4.725e-06 | 87.09 | 0.0008041 | 82.25 | 0.001498 | 70.38 | 0.001728 | 85.62 | 0.0003608 | 81.18 | 0.0001036 | 88.83 | -0.001192 | 86.5 | -0.0009026 | 99.65 | -0.007309 | 94.57 | -0.004886 | 97.03 | -0.007901 | 98.05 | -0.01511 | 52.36 | 0.0006442 | 53.28 | 0.0006149 | 52.7 | 0.000615 | 56.08 | 0.0003767 | 55.95 | 0.0003886 | 58.66 | 0.001453 | 57.22 | 0.0009181 | 56.15 | 8.6e-05 | 56.12 | 0.0002237 | 56.14 | 0.0002533 | 56.14 | 0.0002208 | 56.11 | 0.0002829
840 | 85.68 | 0.0005128 | 79.44 | -0.0007419 | 79.42 | 0.00148 | 72.68 | 0.001796 | 85.64 | 0.01369 | 73.34 | 0.001758 | 97.57 | 0.0001482 | 91.73 | 0.001122 | 95.2 | 1.623e-05 | 87.09 | 0.0009253 | 82.25 | 0.001548 | 70.38 | 0.001769 | 85.62 | 0.0003755 | 81.18 | 8.719e-05 | 88.83 | -0.00118 | 86.5 | -0.0008707 | 99.66 | -0.007174 | 94.58 | -0.004862 | 97.04 | -0.00805 | 98.06 | -0.01521 | 52.36 | 0.0006456 | 53.28 | 0.0006332 | 52.7 | 0.0006013 | 56.07 | 0.0003852 | 55.95 | 0.0003892 | 58.66 | 0.001427 | 57.22 | 0.0009019 | 56.15 | 0.0001159 | 56.12 | 0.0002217 | 56.14 | 0.0002394 | 56.14 | 0.0002258 | 56.11 | 0.0002887
841 | 85.68 | 0.0004737 | 79.44 | -0.000676 | 79.42 | 0.001333 | 72.68 | 0.002098 | 85.63 | 0.01343 | 73.34 | 0.001785 | 97.57 | 0.0001385 | 91.73 | 0.0009692 | 95.2 | 2.325e-05 | 87.09 | 0.0007765 | 82.25 | 0.001608 | 70.38 | 0.001825 | 85.62 | 0.0003585 | 81.18 | 0.00011 | 88.83 | -0.001173 | 86.5 | -0.0008465 | 99.67 | -0.007064 | 94.58 | -0.004797 | 97.05 | -0.00817 | 98.08 | -0.01532 | 52.36 | 0.0006491 | 53.27 | 0.0006389 | 52.7 | 0.0005786 | 56.07 | 0.0003928 | 55.95 | 0.0003924 | 58.66 | 0.001396 | 57.22 | 0.0008807 | 56.15 | 0.0001392 | 56.12 | 0.0002239 | 56.14 | 0.0002331 | 56.14 | 0.0002312 | 56.11 | 0.0002884
842 | 85.68 | 0.0004732 | 79.44 | -0.0006259 | 79.42 | 0.001233 | 72.68 | 0.0023 | 85.61 | 0.01317 | 73.33 | 0.001828 | 97.57 | 0.0001245 | 91.73 | 0.0008438 | 95.2 | 3.208e-05 | 87.09 | 0.0006689 | 82.24 | 0.001639 | 70.37 | 0.001903 | 85.62 | 0.0003429 | 81.18 | 0.0001463 | 88.83 | -0.001135 | 86.5 | -0.0008514 | 99.68 | -0.00702 | 94.59 | -0.004728 | 97.06 | -0.008265 | 98.09 | -0.01542 | 52.36 | 0.0006502 | 53.27 | 0.0006395 | 52.7 | 0.0005456 | 56.07 | 0.0004005 | 55.94 | 0.0003992 | 58.66 | 0.001358 | 57.22 | 0.0008625 | 56.15 | 0.0001579 | 56.12 | 0.0002319 | 56.14 | 0.0002326 | 56.14 | 0.0002366 | 56.11 | 0.0002849
843 | 85.68 | 0.0004959 | 79.44 | -0.000585 | 79.41 | 0.001216 | 72.68 | 0.002386 | 85.6 | 0.01286 | 73.33 | 0.001855 | 97.57 | 0.0001139 | 91.73 | 0.0007477 | 95.2 | 3.566e-05 | 87.09 | 0.0005295 | 82.24 | 0.001659 | 70.37 | 0.00198 | 85.62 | 0.0003328 | 81.18 | 0.0001768 | 88.83 | -0.001084 | 86.5 | -0.0008916 | 99.68 | -0.006919 | 94.59 | -0.004705 | 97.06 | -0.008347 | 98.11 | -0.01551 | 52.36 | 0.000652 | 53.27 | 0.0006241 | 52.69 | 0.0005226 | 56.07 | 0.0004113 | 55.94 | 0.0004064 | 58.66 | 0.001326 | 57.21 | 0.0008152 | 56.15 | 0.0001914 | 56.12 | 0.0002343 | 56.14 | 0.0002361 | 56.14 | 0.0002393 | 56.11 | 0.0002782
844 | 85.68 | 0.0005102 | 79.44 | -0.0005553 | 79.41 | 0.001243 | 72.67 | 0.002394 | 85.59 | 0.01254 | 73.33 | 0.001844 | 97.57 | 0.0001142 | 91.73 | 0.0007375 | 95.2 | 3.743e-05 | 87.09 | 0.0004974 | 82.24 | 0.001695 | 70.37 | 0.002046 | 85.62 | 0.0003393 | 81.18 | 0.0001657 | 88.83 | -0.001056 | 86.5 | -0.0009151 | 99.69 | -0.006774 | 94.6 | -0.004629 | 97.07 | -0.008455 | 98.12 | -0.01562 | 52.36 | 0.0006561 | 53.27 | 0.0005966 | 52.69 | 0.0005227 | 56.07 | 0.0004144 | 55.94 | 0.0004142 | 58.65 | 0.001292 | 57.21 | 0.0007752 | 56.15 | 0.0002158 | 56.12 | 0.0002265 | 56.13 | 0.0002372 | 56.14 | 0.0002429 | 56.11 | 0.0002641
845 | 85.68 | 0.000539 | 79.44 | -0.000517 | 79.41 | 0.001262 | 72.67 | 0.002268 | 85.58 | 0.01218 | 73.33 | 0.001812 | 97.57 | 0.0001209 | 91.73 | 0.0007099 | 95.2 | 4.249e-05 | 87.09 | 0.0004771 | 82.24 | 0.001744 | 70.37 | 0.002107 | 85.62 | 0.0003313 | 81.18 | 0.000168 | 88.83 | -0.001052 | 86.5 | -0.0009303 | 99.7 | -0.006641 | 94.6 | -0.004632 | 97.08 | -0.008578 | 98.14 | -0.01575 | 52.36 | 0.0006572 | 53.27 | 0.0005726 | 52.69 | 0.000533 | 56.07 | 0.0004176 | 55.94 | 0.0004168 | 58.65 | 0.001272 | 57.21 | 0.0007429 | 56.15 | 0.0002003 | 56.12 | 0.0002184 | 56.13 | 0.000235 | 56.14 | 0.000244 | 56.11 | 0.0002439
846 | 85.68 | 0.0005895 | 79.44 | -0.0004804 | 79.41 | 0.00131 | 72.67 | 0.002126 | 85.56 | 0.01179 | 73.33 | 0.001819 | 97.57 | 0.0001303 | 91.73 | 0.0006523 | 95.2 | 4.623e-05 | 87.09 | 0.0002948 | 82.24 | 0.001747 | 70.37 | 0.002151 | 85.62 | 0.0003167 | 81.18 | 0.0001815 | 88.84 | -0.001037 | 86.51 | -0.0009302 | 99.7 | -0.006522 | 94.61 | -0.004679 | 97.09 | -0.008749 | 98.16 | -0.01588 | 52.36 | 0.0006507 | 53.27 | 0.0005509 | 52.69 | 0.0005511 | 56.07 | 0.0004214 | 55.94 | 0.0004084 | 58.65 | 0.001266 | 57.21 | 0.0007483 | 56.15 | 0.0001767 | 56.12 | 0.0002129 | 56.13 | 0.0002387 | 56.14 | 0.0002431 | 56.11 | 0.0002264
847 | 85.68 | 0.0006555 | 79.44 | -0.0004682 | 79.41 | 0.001412 | 72.67 | 0.002089 | 85.55 | 0.01137 | 73.33 | 0.00199 | 97.57 | 0.0001428 | 91.72 | 0.0006506 | 95.2 | 4.966e-05 | 87.09 | 0.000279 | 82.24 | 0.001375 | 70.36 | 0.002173 | 85.62 | 0.0002906 | 81.18 | 0.0002103 | 88.84 | -0.001076 | 86.51 | -0.0009139 | 99.71 | -0.00644 | 94.61 | -0.004739 | 97.1 | -0.008905 | 98.17 | -0.01602 | 52.35 | 0.0006357 | 53.27 | 0.0005342 | 52.69 | 0.0005668 | 56.07 | 0.0004266 | 55.94 | 0.0003942 | 58.65 | 0.001256 | 57.21 | 0.0007679 | 56.15 | 0.000164 | 56.12 | 0.0002119 | 56.13 | 0.000245 | 56.14 | 0.0002426 | 56.11 | 0.0002094
848 | 85.68 | 0.0007079 | 79.44 | -0.0004789 | 79.41 | 0.001479 | 72.66 | 0.002013 | 85.54 | 0.01095 | 73.32 | 0.002319 | 97.57 | 0.0001514 | 91.72 | 0.0007725 | 95.2 | 4.785e-05 | 87.09 | 0.0003369 | 82.23 | 0.000766 | 70.36 | 0.002163 | 85.62 | 0.0002566 | 81.18 | 0.0002295 | 88.84 | -0.001142 | 86.51 | -0.0008958 | 99.71 | -0.006376 | 94.62 | -0.004798 | 97.11 | -0.009055 | 98.19 | -0.01614 | 52.35 | 0.0006116 | 53.27 | 0.0005182 | 52.69 | 0.00058 | 56.07 | 0.0004197 | 55.94 | 0.00038 | 58.65 | 0.00124 | 57.21 | 0.000775 | 56.15 | 0.0001433 | 56.12 | 0.0002116 | 56.13 | 0.00023 | 56.14 | 0.0002413 | 56.11 | 0.0001951
849 | 85.68 | 0.0007286 | 79.44 | -0.0004694 | 79.41 | 0.001522 | 72.66 | 0.001825 | 85.53 | 0.01053 | 73.32 | 0.002415 | 97.57 | 0.0001558 | 91.72 | 0.0009469 | 95.2 | 4.199e-05 | 87.08 | 0.0003989 | 82.23 | 0.0005608 | 70.36 | 0.002152 | 85.62 | 0.0002165 | 81.18 | 0.0002525 | 88.84 | -0.00124 | 86.51 | -0.0008726 | 99.72 | -0.006339 | 94.62 | -0.004875 | 97.12 | -0.009181 | 98.2 | -0.01624 | 52.35 | 0.0005881 | 53.27 | 0.0005036 | 52.69 | 0.0005982 | 56.07 | 0.0004038 | 55.94 | 0.0003629 | 58.65 | 0.001215 | 57.21 | 0.0007894 | 56.15 | 0.0001254 | 56.12 | 0.0002083 | 56.13 | 0.00022 | 56.14 | 0.0002384 | 56.11 | 0.0001903
850 | 85.68 | 0.0007301 | 79.44 | -0.0004301 | 79.41 | 0.00153 | 72.66 | 0.001824 | 85.52 | 0.01012 | 73.32 | 0.002342 | 97.57 | 0.0001573 | 91.72 | 0.000933 | 95.2 | 3.628e-05 | 87.09 | 0.0005506 | 82.23 | 0.0006255 | 70.36 | 0.002152 | 85.62 | 0.0002062 | 81.18 | 0.0002516 | 88.84 | -0.001334 | 86.51 | -0.0008484 | 99.73 | -0.006297 | 94.63 | -0.004995 | 97.13 | -0.00928 | 98.22 | -0.01635 | 52.35 | 0.0005662 | 53.27 | 0.0004923 | 52.69 | 0.0006051 | 56.07 | 0.00038 | 55.94 | 0.0003592 | 58.65 | 0.001194 | 57.21 | 0.0007917 | 56.15 | 0.0001167 | 56.12 | 0.0002063 | 56.13 | 0.0002121 | 56.14 | 0.0002354 | 56.11 | 0.0001904
851 | 85.67 | 0.0007226 | 79.44 | -0.0004061 | 79.4 | 0.001513 | 72.66 | 0.001902 | 85.51 | 0.009694 | 73.32 | 0.002177 | 97.57 | 0.0001598 | 91.72 | 0.0009506 | 95.2 | 2.88e-05 | 87.09 | 0.0005211 | 82.23 | 0.0008245 | 70.35 | 0.002153 | 85.62 | 0.0002298 | 81.18 | 0.0002914 | 88.84 | -0.001406 | 86.51 | -0.0008357 | 99.73 | -0.006281 | 94.63 | -0.005094 | 97.14 | -0.00938 | 98.24 | -0.01644 | 52.35 | 0.0005471 | 53.27 | 0.0004644 | 52.69 | 0.0006076 | 56.07 | 0.0003513 | 55.94 | 0.00036 | 58.65 | 0.001178 | 57.21 | 0.0007902 | 56.15 | 0.000109 | 56.12 | 0.0002111 | 56.13 | 0.0002038 | 56.14 | 0.0002316 | 56.1 | 0.0001945
852 | 85.67 | 0.0007106 | 79.44 | -0.0003725 | 79.4 | 0.001457 | 72.66 | 0.001851 | 85.5 | 0.009275 | 73.31 | 0.001889 | 97.57 | 0.0001598 | 91.72 | 0.001094 | 95.2 | 2.493e-05 | 87.08 | 0.0004591 | 82.24 | 0.001116 | 70.35 | 0.002172 | 85.62 | 0.0002414 | 81.18 | 0.0003462 | 88.84 | -0.001414 | 86.51 | -0.0008759 | 99.74 | -0.006276 | 94.64 | -0.005146 | 97.15 | -0.0095 | 98.25 | -0.01651 | 52.35 | 0.0005311 | 53.27 | 0.000438 | 52.69 | 0.0005902 | 56.07 | 0.00033 | 55.94 | 0.0003421 | 58.64 | 0.001154 | 57.21 | 0.0007955 | 56.15 | 9.139e-05 | 56.12 | 0.0002232 | 56.13 | 0.000202 | 56.14 | 0.0002275 | 56.1 | 0.0002029
853 | 85.67 | 0.0007026 | 79.44 | -0.0003143 | 79.4 | 0.001406 | 72.65 | 0.001721 | 85.49 | 0.008864 | 73.31 | 0.001605 | 97.57 | 0.0001448 | 91.72 | 0.00132 | 95.2 | 1.781e-05 | 87.09 | 0.0004411 | 82.24 | 0.001465 | 70.35 | 0.00219 | 85.62 | 0.0002576 | 81.18 | 0.0003976 | 88.84 | -0.001386 | 86.51 | -0.0009722 | 99.75 | -0.006294 | 94.64 | -0.005182 | 97.16 | -0.009632 | 98.27 | -0.01657 | 52.35 | 0.0005169 | 53.27 | 0.0003934 | 52.69 | 0.0005632 | 56.07 | 0.0003231 | 55.94 | 0.0003227 | 58.64 | 0.001127 | 57.21 | 0.0007824 | 56.15 | 7.602e-05 | 56.12 | 0.000232 | 56.13 | 0.0001977 | 56.14 | 0.0002223 | 56.1 | 0.0002158
854 | 85.67 | 0.0006816 | 79.44 | -0.0002905 | 79.4 | 0.001378 | 72.65 | 0.001635 | 85.48 | 0.008478 | 73.31 | 0.001382 | 97.57 | 0.0001255 | 91.72 | 0.00137 | 95.2 | 1.203e-05 | 87.09 | 0.0004488 | 82.23 | 0.001871 | 70.35 | 0.002208 | 85.62 | 0.0003281 | 81.18 | 0.0004339 | 88.85 | -0.001328 | 86.51 | -0.001068 | 99.75 | -0.006263 | 94.65 | -0.005195 | 97.16 | -0.009766 | 98.29 | -0.01664 | 52.35 | 0.0005016 | 53.27 | 0.0003448 | 52.69 | 0.0005492 | 56.07 | 0.0003211 | 55.94 | 0.0003139 | 58.64 | 0.001109 | 57.21 | 0.0007594 | 56.15 | 7.192e-05 | 56.12 | 0.000235 | 56.13 | 0.0001862 | 56.14 | 0.0002203 | 56.1 | 0.0002289
855 | 85.67 | 0.0006822 | 79.44 | -0.0002775 | 79.4 | 0.001311 | 72.65 | 0.001519 | 85.47 | 0.008096 | 73.31 | 0.001329 | 97.57 | 0.0001101 | 91.71 | 0.001281 | 95.2 | 1.171e-05 | 87.08 | 0.0005768 | 82.23 | 0.002339 | 70.35 | 0.002235 | 85.62 | 0.0003769 | 81.18 | 0.000495 | 88.85 | -0.001238 | 86.51 | -0.001141 | 99.76 | -0.006223 | 94.65 | -0.005154 | 97.17 | -0.009911 | 98.3 | -0.01672 | 52.35 | 0.0004947 | 53.27 | 0.0003279 | 52.69 | 0.0005444 | 56.07 | 0.0003283 | 55.94 | 0.0003021 | 58.64 | 0.001097 | 57.21 | 0.0007374 | 56.15 | 6.706e-05 | 56.12 | 0.0002334 | 56.13 | 0.0001757 | 56.14 | 0.0002178 | 56.1 | 0.0002382
856 | 85.67 | 0.000679 | 79.44 | -0.0002714 | 79.4 | 0.001233 | 72.65 | 0.001514 | 85.47 | 0.007721 | 73.31 | 0.001384 | 97.57 | 9.944e-05 | 91.72 | 0.001176 | 95.2 | 9.859e-06 | 87.08 | 0.0003698 | 82.22 | 0.002814 | 70.34 | 0.002255 | 85.62 | 0.0003931 | 81.18 | 0.0005404 | 88.85 | -0.001112 | 86.51 | -0.001193 | 99.77 | -0.00619 | 94.66 | -0.00511 | 97.18 | -0.01005 | 98.32 | -0.0168 | 52.35 | 0.0004898 | 53.27 | 0.000325 | 52.69 | 0.0005427 | 56.07 | 0.0003377 | 55.94 | 0.0002843 | 58.64 | 0.001083 | 57.2 | 0.0007539 | 56.15 | 7.567e-05 | 56.12 | 0.0002313 | 56.13 | 0.0001675 | 56.14 | 0.0002139 | 56.1 | 0.0002453
857 | 85.67 | 0.0006951 | 79.44 | -0.0002881 | 79.4 | 0.001163 | 72.65 | 0.001547 | 85.46 | 0.007361 | 73.31 | 0.001493 | 97.57 | 9.338e-05 | 91.71 | 0.001056 | 95.2 | 4.821e-06 | 87.08 | 0.0005915 | 82.22 | 0.003049 | 70.34 | 0.002269 | 85.62 | 0.0004223 | 81.18 | 0.0005971 | 88.85 | -0.001048 | 86.52 | -0.001217 | 99.77 | -0.006154 | 94.66 | -0.005104 | 97.19 | -0.01015 | 98.34 | -0.01687 | 52.35 | 0.0004785 | 53.27 | 0.0003274 | 52.69 | 0.0005351 | 56.07 | 0.0003521 | 55.94 | 0.0002844 | 58.64 | 0.001069 | 57.2 | 0.0007985 | 56.15 | 9.131e-05 | 56.12 | 0.0002291 | 56.13 | 0.0001672 | 56.14 | 0.0002119 | 56.1 | 0.0002494
858 | 85.67 | 0.0006886 | 79.44 | -0.0003002 | 79.39 | 0.001096 | 72.65 | 0.001713 | 85.45 | 0.007028 | 73.31 | 0.001767 | 97.57 | 8.509e-05 | 91.71 | 0.0009244 | 95.2 | -2.112e-06 | 87.08 | 0.000624 | 82.22 | 0.002589 | 70.34 | 0.002264 | 85.62 | 0.000468 | 81.18 | 0.0006085 | 88.85 | -0.0009982 | 86.52 | -0.001205 | 99.78 | -0.006117 | 94.67 | -0.005064 | 97.21 | -0.01006 | 98.35 | -0.01695 | 52.35 | 0.0004656 | 53.27 | 0.0003421 | 52.69 | 0.0005269 | 56.07 | 0.0003674 | 55.94 | 0.0002918 | 58.64 | 0.001047 | 57.2 | 0.0008512 | 56.15 | 0.0001009 | 56.12 | 0.0002251 | 56.13 | 0.0001624 | 56.14 | 0.0002104 | 56.1 | 0.0002508
859 | 85.67 | 0.0006542 | 79.44 | -0.0003046 | 79.39 | 0.001009 | 72.65 | 0.001824 | 85.44 | 0.006726 | 73.31 | 0.002035 | 97.57 | 7.997e-05 | 91.71 | 0.0009035 | 95.2 | -9.32e-06 | 87.08 | 0.0006199 | 82.22 | 0.002296 | 70.34 | 0.002248 | 85.62 | 0.0004827 | 81.18 | 0.0006034 | 88.85 | -0.001003 | 86.52 | -0.001182 | 99.78 | -0.00608 | 94.67 | -0.004965 | 97.22 | -0.009879 | 98.37 | -0.01702 | 52.35 | 0.0004564 | 53.27 | 0.0003637 | 52.69 | 0.0005298 | 56.07 | 0.0003764 | 55.94 | 0.0002991 | 58.64 | 0.001029 | 57.2 | 0.0008606 | 56.15 | 0.000101 | 56.12 | 0.0002203 | 56.13 | 0.0001795 | 56.14 | 0.0002111 | 56.1 | 0.0002501
860 | 85.67 | 0.0006031 | 79.44 | -0.0002937 | 79.39 | 0.0009542 | 72.64 | 0.001992 | 85.44 | 0.006464 | 73.3 | 0.002235 | 97.57 | 7.716e-05 | 91.71 | 0.0009008 | 95.2 | -1.972e-05 | 87.08 | 0.0008236 | 82.21 | 0.002108 | 70.33 | 0.002232 | 85.62 | 0.0004803 | 81.18 | 0.0005444 | 88.85 | -0.001031 | 86.52 | -0.001153 | 99.79 | -0.006077 | 94.68 | -0.004975 | 97.23 | -0.00961 | 98.39 | -0.01709 | 52.35 | 0.0004485 | 53.27 | 0.0003856 | 52.69 | 0.0005303 | 56.07 | 0.0003799 | 55.94 | 0.000317 | 58.64 | 0.001014 | 57.2 | 0.0008646 | 56.15 | 0.0001208 | 56.11 | 0.0002171 | 56.13 | 0.0002126 | 56.14 | 0.0002103 | 56.1 | 0.0002464
861 | 85.67 | 0.0005611 | 79.45 | -0.0002982 | 79.39 | 0.0009174 | 72.64 | 0.002138 | 85.43 | 0.006221 | 73.3 | 0.002271 | 97.57 | 8.231e-05 | 91.71 | 0.00102 | 95.2 | -3.064e-05 | 87.08 | 0.0009429 | 82.21 | 0.001968 | 70.33 | 0.002203 | 85.62 | 0.0004916 | 81.17 | 0.0004742 | 88.85 | -0.001032 | 86.52 | -0.001114 | 99.8 | -0.006079 | 94.68 | -0.004965 | 97.24 | -0.009352 | 98.41 | -0.01714 | 52.35 | 0.000446 | 53.27 | 0.0004086 | 52.68 | 0.0005146 | 56.07 | 0.0003772 | 55.94 | 0.0003568 | 58.63 | 0.0009996 | 57.2 | 0.0008344 | 56.15 | 0.0001329 | 56.11 | 0.0002152 | 56.13 | 0.000238 | 56.14 | 0.000209 | 56.1 | 0.0002412
862 | 85.67 | 0.0005245 | 79.45 | -0.0003018 | 79.39 | 0.0008959 | 72.64 | 0.002071 | 85.43 | 0.00601 | 73.3 | 0.002065 | 97.57 | 0.0001017 | 91.71 | 0.0009787 | 95.2 | -3.926e-05 | 87.08 | 0.0008913 | 82.21 | 0.001884 | 70.33 | 0.002181 | 85.61 | 0.0004996 | 81.17 | 0.0004098 | 88.85 | -0.001026 | 86.52 | -0.001084 | 99.8 | -0.006047 | 94.69 | -0.004922 | 97.25 | -0.009161 | 98.42 | -0.01718 | 52.35 | 0.0004495 | 53.26 | 0.0004326 | 52.68 | 0.0004867 | 56.07 | 0.0003758 | 55.94 | 0.0003846 | 58.63 | 0.000986 | 57.2 | 0.0007934 | 56.15 | 0.0001266 | 56.11 | 0.0002152 | 56.13 | 0.0002566 | 56.14 | 0.0002067 | 56.1 | 0.0002343
863 | 85.67 | 0.0004879 | 79.45 | -0.0003071 | 79.39 | 0.0009313 | 72.64 | 0.001976 | 85.42 | 0.005822 | 73.3 | 0.001821 | 97.57 | 0.0001134 | 91.71 | 0.0009683 | 95.2 | -4.472e-05 | 87.08 | 0.0007764 | 82.21 | 0.001826 | 70.33 | 0.002154 | 85.61 | 0.0004388 | 81.17 | 0.0003677 | 88.86 | -0.00101 | 86.52 | -0.001067 | 99.81 | -0.006002 | 94.69 | -0.004851 | 97.25 | -0.009073 | 98.44 | -0.01721 | 52.35 | 0.0004594 | 53.26 | 0.0004481 | 52.68 | 0.0004527 | 56.07 | 0.0003791 | 55.94 | 0.0004102 | 58.63 | 0.0009641 | 57.2 | 0.0007684 | 56.15 | 9.819e-05 | 56.11 | 0.0002088 | 56.13 | 0.0002569 | 56.14 | 0.0002055 | 56.1 | 0.0002254
864 | 85.67 | 0.0004458 | 79.45 | -0.0003298 | 79.39 | 0.0009937 | 72.63 | 0.00188 | 85.41 | 0.005638 | 73.29 | 0.001636 | 97.57 | 0.0001185 | 91.71 | 0.0009456 | 95.2 | -4.722e-05 | 87.08 | 0.0007393 | 82.21 | 0.001717 | 70.33 | 0.002138 | 85.61 | 0.0003727 | 81.17 | 0.0003078 | 88.86 | -0.001029 | 86.52 | -0.001055 | 99.81 | -0.005955 | 94.7 | -0.004758 | 97.26 | -0.009109 | 98.46 | -0.01726 | 52.35 | 0.0004643 | 53.26 | 0.0004383 | 52.68 | 0.0004251 | 56.07 | 0.0003764 | 55.94 | 0.0004439 | 58.63 | 0.0009609 | 57.2 | 0.0007411 | 56.15 | 6.557e-05 | 56.11 | 0.000203 | 56.13 | 0.0002486 | 56.14 | 0.0002077 | 56.1 | 0.0002163
865 | 85.67 | 0.0004298 | 79.45 | -0.0003565 | 79.39 | 0.001063 | 72.63 | 0.001687 | 85.41 | 0.005435 | 73.29 | 0.00163 | 97.57 | 0.0001208 | 91.71 | 0.0008232 | 95.2 | -3.785e-05 | 87.08 | 0.000368 | 82.2 | 0.001573 | 70.32 | 0.002142 | 85.61 | 0.0002824 | 81.17 | 0.0002391 | 88.86 | -0.001049 | 86.52 | -0.001042 | 99.82 | -0.005888 | 94.7 | -0.004663 | 97.27 | -0.009327 | 98.47 | -0.01726 | 52.35 | 0.0004663 | 53.26 | 0.0004423 | 52.68 | 0.0004104 | 56.07 | 0.0003741 | 55.94 | 0.00048 | 58.63 | 0.0009634 | 57.2 | 0.0007116 | 56.15 | 3.439e-05 | 56.11 | 0.0001971 | 56.13 | 0.0002403 | 56.14 | 0.0002121 | 56.1 | 0.0002107
866 | 85.67 | 0.0004427 | 79.45 | -0.0004358 | 79.39 | 0.001104 | 72.63 | 0.001569 | 85.4 | 0.005202 | 73.29 | 0.001794 | 97.57 | 0.0001236 | 91.7 | 0.0006933 | 95.2 | -2.809e-05 | 87.08 | 1.954e-07 | 82.2 | 0.001467 | 70.32 | 0.002158 | 85.61 | 0.0001901 | 81.17 | 0.0001665 | 88.86 | -0.001055 | 86.53 | -0.001023 | 99.83 | -0.005821 | 94.71 | -0.004589 | 97.28 | -0.009607 | 98.49 | -0.0172 | 52.34 | 0.0004701 | 53.26 | 0.0004489 | 52.68 | 0.0004014 | 56.06 | 0.0003747 | 55.94 | 0.000486 | 58.63 | 0.0009569 | 57.2 | 0.0006915 | 56.15 | 2.651e-05 | 56.11 | 0.0001912 | 56.13 | 0.0002333 | 56.14 | 0.0002151 | 56.1 | 0.0002074
867 | 85.67 | 0.0004908 | 79.45 | -0.0005083 | 79.39 | 0.001122 | 72.63 | 0.001427 | 85.4 | 0.004952 | 73.29 | 0.001982 | 97.57 | 0.0001294 | 91.71 | 0.0006029 | 95.2 | -1.605e-05 | 87.08 | 3.232e-05 | 82.2 | 0.001446 | 70.32 | 0.002182 | 85.61 | 0.000145 | 81.17 | 0.0001129 | 88.86 | -0.001072 | 86.53 | -0.001012 | 99.83 | -0.005773 | 94.71 | -0.004579 | 97.29 | -0.009982 | 98.51 | -0.01714 | 52.34 | 0.0004696 | 53.26 | 0.0004497 | 52.68 | 0.0003985 | 56.06 | 0.0003727 | 55.94 | 0.0004901 | 58.63 | 0.0009484 | 57.2 | 0.0006826 | 56.15 | 2.298e-05 | 56.11 | 0.0001856 | 56.13 | 0.000227 | 56.14 | 0.000219 | 56.1 | 0.0002035
868 | 85.67 | 0.0005363 | 79.45 | -0.0005414 | 79.38 | 0.001159 | 72.63 | 0.001414 | 85.39 | 0.00469 | 73.29 | 0.002088 | 97.57 | 0.000135 | 91.71 | 0.0005425 | 95.2 | -2.271e-06 | 87.07 | 5.311e-06 | 82.2 | 0.001488 | 70.32 | 0.002191 | 85.61 | 0.0001518 | 81.17 | 5.654e-05 | 88.86 | -0.001074 | 86.53 | -0.0009821 | 99.84 | -0.005727 | 94.72 | -0.004616 | 97.3 | -0.01029 | 98.53 | -0.01712 | 52.34 | 0.0004629 | 53.26 | 0.0004558 | 52.68 | 0.0004052 | 56.06 | 0.0003705 | 55.93 | 0.0004891 | 58.63 | 0.0009327 | 57.2 | 0.0007054 | 56.15 | 2.97e-05 | 56.11 | 0.0001769 | 56.13 | 0.0002267 | 56.14 | 0.0002225 | 56.1 | 0.0002017
869 | 85.66 | 0.000562 | 79.45 | -0.0004754 | 79.38 | 0.001181 | 72.63 | 0.001465 | 85.39 | 0.004442 | 73.29 | 0.002194 | 97.57 | 0.0001412 | 91.7 | 0.0005169 | 95.2 | 9.052e-06 | 87.08 | -5.701e-05 | 82.2 | 0.001592 | 70.32 | 0.002173 | 85.61 | 0.0001704 | 81.17 | 3.18e-06 | 88.86 | -0.001068 | 86.53 | -0.0009852 | 99.84 | -0.005667 | 94.72 | -0.004636 | 97.31 | -0.01053 | 98.54 | -0.01715 | 52.34 | 0.0004535 | 53.26 | 0.0004516 | 52.68 | 0.0004265 | 56.06 | 0.0003682 | 55.93 | 0.000471 | 58.63 | 0.0009092 | 57.19 | 0.0007054 | 56.15 | 2.542e-05 | 56.11 | 0.0001681 | 56.13 | 0.0002338 | 56.14 | 0.0002273 | 56.1 | 0.0002013
870 | 85.66 | 0.0005725 | 79.45 | -0.0004218 | 79.38 | 0.001192 | 72.63 | 0.001528 | 85.38 | 0.004226 | 73.28 | 0.002261 | 97.57 | 0.0001495 | 91.7 | 0.0004575 | 95.2 | 1.605e-05 | 87.08 | 0.0002443 | 82.2 | 0.001647 | 70.31 | 0.002142 | 85.61 | 0.0001917 | 81.17 | -7.39e-05 | 88.86 | -0.001077 | 86.53 | -0.001029 | 99.85 | -0.00563 | 94.72 | -0.004663 | 97.32 | -0.01071 | 98.56 | -0.01722 | 52.34 | 0.0004436 | 53.26 | 0.0004387 | 52.68 | 0.0004435 | 56.06 | 0.000365 | 55.93 | 0.0004347 | 58.63 | 0.000883 | 57.19 | 0.000712 | 56.15 | 3.235e-05 | 56.11 | 0.0001634 | 56.13 | 0.0002404 | 56.14 | 0.0002249 | 56.1 | 0.0002074
871 | 85.66 | 0.0005928 | 79.45 | -0.0004144 | 79.38 | 0.001175 | 72.62 | 0.001542 | 85.38 | 0.004045 | 73.28 | 0.00211 | 97.57 | 0.0001526 | 91.7 | 0.0005703 | 95.2 | 1.794e-05 | 87.08 | 0.0004118 | 82.2 | 0.001611 | 70.31 | 0.00212 | 85.61 | 0.0002282 | 81.17 | -0.0001423 | 88.86 | -0.001068 | 86.53 | -0.001003 | 99.85 | -0.005584 | 94.73 | -0.004719 | 97.33 | -0.01084 | 98.58 | -0.01735 | 52.34 | 0.0004336 | 53.26 | 0.0004278 | 52.68 | 0.000454 | 56.06 | 0.0003703 | 55.93 | 0.0004068 | 58.63 | 0.0008525 | 57.19 | 0.0007046 | 56.15 | 4.825e-05 | 56.11 | 0.0001654 | 56.13 | 0.0002434 | 56.14 | 0.0002174 | 56.1 | 0.000217
872 | 85.66 | 0.0006173 | 79.45 | -0.0003846 | 79.38 | 0.00111 | 72.62 | 0.001592 | 85.38 | 0.003906 | 73.28 | 0.001958 | 97.57 | 0.0001551 | 91.7 | 0.0007258 | 95.2 | 1.204e-05 | 87.08 | 0.0004868 | 82.19 | 0.001611 | 70.31 | 0.002121 | 85.61 | 0.0002634 | 81.17 | -0.000184 | 88.86 | -0.001051 | 86.53 | -0.0009617 | 99.86 | -0.005545 | 94.73 | -0.004753 | 97.34 | -0.01094 | 98.59 | -0.01752 | 52.34 | 0.0004199 | 53.26 | 0.0004118 | 52.68 | 0.0004623 | 56.06 | 0.0003795 | 55.93 | 0.0003919 | 58.62 | 0.0008208 | 57.19 | 0.0006853 | 56.15 | 5.901e-05 | 56.11 | 0.0001716 | 56.13 | 0.0002411 | 56.14 | 0.0002092 | 56.1 | 0.0002244
873 | 85.66 | 0.0006386 | 79.45 | -0.0003539 | 79.38 | 0.001055 | 72.62 | 0.001755 | 85.37 | 0.003817 | 73.28 | 0.00189 | 97.56 | 0.0001513 | 91.7 | 0.0006907 | 95.2 | 5.733e-06 | 87.07 | 0.0005235 | 82.19 | 0.001615 | 70.31 | 0.002109 | 85.61 | 0.0003157 | 81.17 | -0.0001691 | 88.87 | -0.001012 | 86.53 | -0.0009826 | 99.87 | -0.005527 | 94.74 | -0.004759 | 97.35 | -0.01104 | 98.61 | -0.01772 | 52.34 | 0.0004078 | 53.26 | 0.0003932 | 52.68 | 0.0004625 | 56.06 | 0.0003928 | 55.93 | 0.000386 | 58.62 | 0.000787 | 57.19 | 0.0006621 | 56.15 | 7.388e-05 | 56.11 | 0.0001775 | 56.13 | 0.0002346 | 56.14 | 0.0002023 | 56.1 | 0.0002295
874 | 85.66 | 0.0006254 | 79.45 | -0.0003538 | 79.38 | 0.001058 | 72.62 | 0.001882 | 85.37 | 0.003748 | 73.27 | 0.001991 | 97.56 | 0.0001442 | 91.7 | 0.0007582 | 95.2 | 1.575e-07 | 87.07 | 0.0006559 | 82.19 | 0.001616 | 70.31 | 0.002116 | 85.61 | 0.0003532 | 81.17 | -0.0001 | 88.87 | -0.0009489 | 86.53 | -0.001029 | 99.87 | -0.005531 | 94.74 | -0.004719 | 97.37 | -0.01115 | 98.63 | -0.01795 | 52.34 | 0.0003954 | 53.26 | 0.000369 | 52.68 | 0.0004555 | 56.06 | 0.0003999 | 55.93 | 0.0003883 | 58.62 | 0.0007654 | 57.19 | 0.0006287 | 56.15 | 7.317e-05 | 56.11 | 0.0001806 | 56.13 | 0.0002247 | 56.14 | 0.0001924 | 56.1 | 0.0002377
875 | 85.66 | 0.0006151 | 79.45 | -0.0003655 | 79.38 | 0.001088 | 72.62 | 0.001816 | 85.37 | 0.003705 | 73.27 | 0.002063 | 97.56 | 0.0001287 | 91.7 | 0.0008123 | 95.2 | -3.795e-06 | 87.07 | 0.0005234 | 82.19 | 0.001573 | 70.3 | 0.002135 | 85.61 | 0.0003524 | 81.17 | -4.167e-05 | 88.87 | -0.000928 | 86.54 | -0.001107 | 99.88 | -0.005536 | 94.75 | -0.004608 | 97.38 | -0.01128 | 98.65 | -0.0182 | 52.34 | 0.0003837 | 53.26 | 0.0003411 | 52.68 | 0.0004483 | 56.06 | 0.0004089 | 55.93 | 0.0004052 | 58.62 | 0.0007579 | 57.19 | 0.0005948 | 56.15 | 4.485e-05 | 56.11 | 0.0001869 | 56.13 | 0.0002118 | 56.14 | 0.0001813 | 56.1 | 0.0002439
876 | 85.66 | 0.000641 | 79.45 | -0.0004025 | 79.38 | 0.001019 | 72.62 | 0.001725 | 85.36 | 0.003669 | 73.27 | 0.002067 | 97.56 | 0.0001124 | 91.7 | 0.0008373 | 95.2 | -8.025e-06 | 87.07 | 0.0004112 | 82.19 | 0.001564 | 70.3 | 0.002172 | 85.61 | 0.0003286 | 81.17 | 5.352e-06 | 88.87 | -0.000908 | 86.53 | -0.001178 | 99.88 | -0.005556 | 94.75 | -0.004587 | 97.39 | -0.01141 | 98.67 | -0.01835 | 52.34 | 0.0003783 | 53.26 | 0.0003125 | 52.68 | 0.0004391 | 56.06 | 0.0004143 | 55.93 | 0.000421 | 58.62 | 0.0007503 | 57.19 | 0.0005674 | 56.15 | 6.888e-06 | 56.11 | 0.000191 | 56.13 | 0.0002007 | 56.14 | 0.0001694 | 56.1 | 0.0002442
877 | 85.66 | 0.0006869 | 79.45 | -0.0004731 | 79.37 | 0.0008935 | 72.61 | 0.001672 | 85.36 | 0.003604 | 73.27 | 0.002269 | 97.56 | 9.464e-05 | 91.7 | 0.0009378 | 95.2 | -1.111e-05 | 87.07 | 0.0003604 | 82.19 | 0.001579 | 70.3 | 0.002214 | 85.61 | 0.0003216 | 81.17 | 4.174e-05 | 88.87 | -0.0009327 | 86.54 | -0.001234 | 99.89 | -0.005577 | 94.76 | -0.004603 | 97.4 | -0.01149 | 98.69 | -0.01845 | 52.34 | 0.0003753 | 53.26 | 0.0002832 | 52.68 | 0.0004263 | 56.06 | 0.0004154 | 55.93 | 0.0004363 | 58.62 | 0.000741 | 57.19 | 0.0005575 | 56.15 | -1.443e-05 | 56.11 | 0.0001927 | 56.13 | 0.0001961 | 56.13 | 0.0001604 | 56.1 | 0.0002357
878 | 85.66 | 0.0007233 | 79.45 | -0.0005375 | 79.37 | 0.0007988 | 72.61 | 0.001584 | 85.35 | 0.003524 | 73.27 | 0.002346 | 97.56 | 8.242e-05 | 91.7 | 0.0009096 | 95.2 | -9.576e-06 | 87.07 | 0.0003305 | 82.19 | 0.001599 | 70.3 | 0.002259 | 85.61 | 0.0003025 | 81.17 | 0.0001189 | 88.87 | -0.0009551 | 86.54 | -0.001232 | 99.89 | -0.005607 | 94.76 | -0.004684 | 97.41 | -0.01155 | 98.7 | -0.01853 | 52.34 | 0.0003686 | 53.26 | 0.0002566 | 52.68 | 0.0004195 | 56.06 | 0.0004072 | 55.93 | 0.0004498 | 58.62 | 0.0007333 | 57.19 | 0.0005772 | 56.15 | -7.988e-06 | 56.11 | 0.0001895 | 56.13 | 0.0001948 | 56.13 | 0.0001551 | 56.1 | 0.0002227
879 | 85.66 | 0.0007455 | 79.45 | -0.0005189 | 79.37 | 0.0007532 | 72.61 | 0.001499 | 85.35 | 0.003446 | 73.26 | 0.002145 | 97.56 | 7.601e-05 | 91.7 | 0.0008155 | 95.2 | -1.263e-05 | 87.07 | 0.0004784 | 82.18 | 0.001716 | 70.29 | 0.002297 | 85.61 | 0.0002571 | 81.17 | 0.0002369 | 88.87 | -0.0009485 | 86.54 | -0.001211 | 99.9 | -0.005641 | 94.77 | -0.004723 | 97.42 | -0.01164 | 98.72 | -0.0186 | 52.34 | 0.0003602 | 53.26 | 0.0002354 | 52.68 | 0.0004092 | 56.06 | 0.000407 | 55.93 | 0.0004523 | 58.62 | 0.0007131 | 57.19 | 0.0006257 | 56.15 | -1.688e-06 | 56.11 | 0.0001874 | 56.13 | 0.000207 | 56.13 | 0.0001542 | 56.1 | 0.000208
880 | 85.66 | 0.0007439 | 79.45 | -0.0005096 | 79.37 | 0.0007745 | 72.61 | 0.001475 | 85.35 | 0.00339 | 73.26 | 0.002246 | 97.56 | 8.347e-05 | 91.7 | 0.0007433 | 95.2 | -1.752e-05 | 87.07 | 0.0005915 | 82.18 | 0.001839 | 70.29 | 0.002312 | 85.61 | 0.000221 | 81.17 | 0.0003326 | 88.87 | -0.0009634 | 86.54 | -0.001237 | 99.9 | -0.005647 | 94.77 | -0.004716 | 97.43 | -0.01175 | 98.74 | -0.01869 | 52.34 | 0.0003514 | 53.26 | 0.0002179 | 52.68 | 0.0003848 | 56.06 | 0.0004051 | 55.93 | 0.0004394 | 58.62 | 0.0006905 | 57.19 | 0.0006708 | 56.15 | 8.379e-06 | 56.11 | 0.0001846 | 56.13 | 0.0002178 | 56.13 | 0.0001576 | 56.1 | 0.0001954
881 | 85.66 | 0.000713 | 79.45 | -0.0005088 | 79.37 | 0.0007763 | 72.61 | 0.001393 | 85.34 | 0.003353 | 73.26 | 0.002038 | 97.56 | 9.945e-05 | 91.69 | 0.0007383 | 95.2 | -2.441e-05 | 87.07 | 0.0005908 | 82.18 | 0.001857 | 70.29 | 0.002308 | 85.61 | 0.0001746 | 81.17 | 0.0004072 | 88.87 | -0.0009922 | 86.54 | -0.001222 | 99.91 | -0.005623 | 94.78 | -0.004681 | 97.45 | -0.01184 | 98.76 | -0.01879 | 52.34 | 0.0003392 | 53.26 | 0.0002156 | 52.68 | 0.0003709 | 56.06 | 0.0004022 | 55.93 | 0.0004176 | 58.62 | 0.0006654 | 57.19 | 0.0006765 | 56.15 | 3.852e-05 | 56.11 | 0.0001837 | 56.13 | 0.0002297 | 56.13 | 0.0001621 | 56.1 | 0.0001846
882 | 85.66 | 0.0006878 | 79.45 | -0.0004938 | 79.37 | 0.0007934 | 72.61 | 0.001261 | 85.34 | 0.003333 | 73.25 | 0.001895 | 97.56 | 0.000115 | 91.69 | 0.000853 | 95.2 | -3.957e-05 | 87.07 | 0.0005431 | 82.18 | 0.001887 | 70.29 | 0.002308 | 85.61 | 0.0001134 | 81.17 | 0.0004696 | 88.87 | -0.00103 | 86.54 | -0.001125 | 99.92 | -0.005596 | 94.78 | -0.004662 | 97.46 | -0.01192 | 98.78 | -0.01888 | 52.34 | 0.0003244 | 53.26 | 0.0002227 | 52.68 | 0.0003646 | 56.06 | 0.0003959 | 55.93 | 0.0003994 | 58.62 | 0.0006439 | 57.19 | 0.0006726 | 56.15 | 5.661e-05 | 56.11 | 0.0001791 | 56.13 | 0.0002376 | 56.13 | 0.0001669 | 56.1 | 0.0001742
883 | 85.66 | 0.0006817 | 79.45 | -0.0004545 | 79.37 | 0.0007969 | 72.61 | 0.001235 | 85.34 | 0.003324 | 73.26 | 0.001694 | 97.56 | 0.0001312 | 91.69 | 0.0008167 | 95.2 | -5.066e-05 | 87.07 | 0.0005822 | 82.18 | 0.00187 | 70.28 | 0.002291 | 85.61 | 8.084e-05 | 81.17 | 0.0005122 | 88.87 | -0.001118 | 86.54 | -0.001071 | 99.92 | -0.005575 | 94.79 | -0.004651 | 97.47 | -0.012 | 98.8 | -0.01895 | 52.34 | 0.0003046 | 53.26 | 0.0002267 | 52.68 | 0.0003607 | 56.06 | 0.0003848 | 55.93 | 0.0003835 | 58.62 | 0.0006241 | 57.18 | 0.0006373 | 56.15 | 7.343e-05 | 56.11 | 0.0001721 | 56.13 | 0.0002409 | 56.13 | 0.0001757 | 56.1 | 0.0001648
884 | 85.65 | 0.0006471 | 79.45 | -0.0004661 | 79.37 | 0.0008289 | 72.6 | 0.001244 | 85.33 | 0.003318 | 73.25 | 0.0016 | 97.56 | 0.0001476 | 91.69 | 0.0008235 | 95.2 | -4.92e-05 | 87.07 | 0.0005914 | 82.17 | 0.001807 | 70.28 | 0.002287 | 85.61 | 9.372e-05 | 81.17 | 0.0005528 | 88.88 | -0.00118 | 86.55 | -0.001049 | 99.93 | -0.00556 | 94.79 | -0.004646 | 97.48 | -0.01207 | 98.82 | -0.019 | 52.34 | 0.0002877 | 53.26 | 0.0002332 | 52.68 | 0.0003595 | 56.06 | 0.0003708 | 55.93 | 0.0003683 | 58.62 | 0.0006136 | 57.18 | 0.0005888 | 56.15 | 8.731e-05 | 56.11 | 0.0001611 | 56.13 | 0.0002345 | 56.13 | 0.0001851 | 56.1 | 0.0001601
885 | 85.65 | 0.0005751 | 79.46 | -0.0005319 | 79.37 | 0.0009058 | 72.6 | 0.001176 | 85.33 | 0.003327 | 73.25 | 0.001609 | 97.56 | 0.0001562 | 91.69 | 0.000827 | 95.2 | -4.54e-05 | 87.07 | 0.0005208 | 82.17 | 0.001735 | 70.28 | 0.002283 | 85.61 | 9.486e-05 | 81.17 | 0.0005617 | 88.88 | -0.001186 | 86.55 | -0.001081 | 99.93 | -0.005555 | 94.8 | -0.004567 | 97.49 | -0.01213 | 98.84 | -0.01903 | 52.34 | 0.0002806 | 53.26 | 0.0002489 | 52.67 | 0.00036 | 56.06 | 0.0003618 | 55.93 | 0.0003612 | 58.62 | 0.0006205 | 57.18 | 0.0005311 | 56.15 | 8.759e-05 | 56.11 | 0.0001522 | 56.13 | 0.0002196 | 56.13 | 0.0001924 | 56.1 | 0.0001608
886 | 85.65 | 0.0005272 | 79.46 | -0.000568 | 79.37 | 0.0009503 | 72.6 | 0.0009936 | 85.33 | 0.003363 | 73.25 | 0.001655 | 97.56 | 0.0001548 | 91.69 | 0.0008249 | 95.2 | -4.078e-05 | 87.07 | 0.0004228 | 82.17 | 0.001701 | 70.28 | 0.002275 | 85.61 | 0.0001045 | 81.17 | 0.0005443 | 88.88 | -0.001181 | 86.55 | -0.001148 | 99.94 | -0.005577 | 94.8 | -0.004533 | 97.51 | -0.01225 | 98.85 | -0.01905 | 52.34 | 0.0002839 | 53.26 | 0.0002748 | 52.67 | 0.0003675 | 56.06 | 0.0003608 | 55.93 | 0.0003499 | 58.61 | 0.0006379 | 57.18 | 0.000438 | 56.15 | 6.462e-05 | 56.11 | 0.0001406 | 56.13 | 0.0002026 | 56.13 | 0.0001942 | 56.1 | 0.0001652
887 | 85.65 | 0.0005334 | 79.46 | -0.000602 | 79.37 | 0.000949 | 72.6 | 0.000927 | 85.32 | 0.003391 | 73.25 | 0.001924 | 97.56 | 0.0001509 | 91.69 | 0.0009231 | 95.2 | -3.487e-05 | 87.07 | 0.000341 | 82.17 | 0.001682 | 70.28 | 0.002255 | 85.61 | 0.0001236 | 81.17 | 0.0004857 | 88.88 | -0.001169 | 86.55 | -0.001227 | 99.94 | -0.005604 | 94.8 | -0.004544 | 97.52 | -0.01235 | 98.87 | -0.01903 | 52.34 | 0.0002918 | 53.26 | 0.0002998 | 52.67 | 0.0003778 | 56.06 | 0.000366 | 55.93 | 0.0003469 | 58.61 | 0.0006583 | 57.18 | 0.0003619 | 56.15 | 3.236e-05 | 56.11 | 0.0001312 | 56.13 | 0.0001911 | 56.13 | 0.0001892 | 56.1 | 0.0001703
888 | 85.65 | 0.0005689 | 79.46 | -0.0005948 | 79.37 | 0.0009468 | 72.6 | 0.001042 | 85.32 | 0.003402 | 73.25 | 0.002161 | 97.56 | 0.0001401 | 91.69 | 0.0009486 | 95.2 | -3.036e-05 | 87.07 | 0.0004088 | 82.17 | 0.001627 | 70.27 | 0.002224 | 85.61 | 0.0001337 | 81.17 | 0.0004425 | 88.88 | -0.001131 | 86.55 | -0.001278 | 99.95 | -0.00562 | 94.81 | -0.004612 | 97.53 | -0.01242 | 98.89 | -0.01899 | 52.34 | 0.0002979 | 53.26 | 0.0003177 | 52.67 | 0.0003955 | 56.06 | 0.0003713 | 55.93 | 0.0003484 | 58.61 | 0.0006765 | 57.18 | 0.0003159 | 56.15 | -7.047e-06 | 56.11 | 0.0001239 | 56.13 | 0.000172 | 56.13 | 0.0001788 | 56.1 | 0.0001771
889 | 85.65 | 0.0006117 | 79.46 | -0.0005592 | 79.36 | 0.0008951 | 72.6 | 0.001244 | 85.32 | 0.003392 | 73.25 | 0.001984 | 97.56 | 0.0001256 | 91.69 | 0.000879 | 95.2 | -2.593e-05 | 87.07 | 0.0004318 | 82.17 | 0.001593 | 70.27 | 0.002183 | 85.61 | 0.0001218 | 81.17 | 0.0004351 | 88.88 | -0.001053 | 86.55 | -0.00129 | 99.95 | -0.005644 | 94.81 | -0.004621 | 97.54 | -0.01249 | 98.91 | -0.01895 | 52.34 | 0.0003013 | 53.26 | 0.0003343 | 52.67 | 0.0004034 | 56.06 | 0.0003789 | 55.93 | 0.0003548 | 58.61 | 0.0006844 | 57.18 | 0.0003284 | 56.15 | -5.648e-05 | 56.11 | 0.0001246 | 56.12 | 0.0001567 | 56.13 | 0.0001652 | 56.1 | 0.0001862
890 | 85.65 | 0.0006623 | 79.46 | -0.0005347 | 79.36 | 0.0008658 | 72.6 | 0.001204 | 85.31 | 0.003388 | 73.24 | 0.002104 | 97.56 | 0.0001229 | 91.69 | 0.0008506 | 95.2 | -2.189e-05 | 87.07 | 0.0005302 | 82.16 | 0.00159 | 70.27 | 0.002132 | 85.61 | 0.000127 | 81.17 | 0.0004421 | 88.88 | -0.0009772 | 86.55 | -0.001285 | 99.96 | -0.005633 | 94.82 | -0.004603 | 97.56 | -0.01256 | 98.93 | -0.01894 | 52.34 | 0.0003018 | 53.26 | 0.0003505 | 52.67 | 0.0003937 | 56.06 | 0.0003918 | 55.93 | 0.0003554 | 58.61 | 0.0006747 | 57.18 | 0.0003714 | 56.15 | -9.607e-05 | 56.11 | 0.000129 | 56.12 | 0.000144 | 56.13 | 0.0001543 | 56.1 | 0.0001976
891 | 85.65 | 0.0006822 | 79.46 | -0.0005288 | 79.36 | 0.0008444 | 72.6 | 0.000998 | 85.31 | 0.003382 | 73.24 | 0.00206 | 97.56 | 0.0001266 | 91.69 | 0.000787 | 95.2 | -1.758e-05 | 87.07 | 0.0005397 | 82.16 | 0.00159 | 70.27 | 0.002062 | 85.61 | 0.0001339 | 81.17 | 0.0004309 | 88.88 | -0.000903 | 86.55 | -0.001274 | 99.97 | -0.0056 | 94.82 | -0.004599 | 97.57 | -0.01263 | 98.95 | -0.01894 | 52.34 | 0.0002935 | 53.25 | 0.0003643 | 52.67 | 0.0003841 | 56.06 | 0.0004096 | 55.93 | 0.0003433 | 58.61 | 0.0006492 | 57.18 | 0.0004111 | 56.15 | -0.0001354 | 56.11 | 0.0001297 | 56.12 | 0.0001427 | 56.13 | 0.0001476 | 56.1 | 0.000202
892 | 85.65 | 0.0006912 | 79.46 | -0.0005082 | 79.36 | 0.0008272 | 72.6 | 0.0008211 | 85.31 | 0.003352 | 73.24 | 0.002114 | 97.56 | 0.0001315 | 91.69 | 0.0007485 | 95.2 | -1.936e-05 | 87.07 | 0.0004674 | 82.16 | 0.001597 | 70.26 | 0.001976 | 85.61 | 0.0001448 | 81.17 | 0.0004053 | 88.88 | -0.0008363 | 86.56 | -0.001253 | 99.97 | -0.005576 | 94.83 | -0.004554 | 97.58 | -0.0127 | 98.97 | -0.01896 | 52.34 | 0.000283 | 53.25 | 0.0003789 | 52.67 | 0.0003696 | 56.05 | 0.0004299 | 55.93 | 0.000327 | 58.61 | 0.0006111 | 57.18 | 0.0004874 | 56.15 | -0.0001683 | 56.11 | 0.0001304 | 56.12 | 0.0001549 | 56.13 | 0.0001409 | 56.1 | 0.0002018
893 | 85.65 | 0.0007022 | 79.46 | -0.0004461 | 79.36 | 0.0008385 | 72.59 | 0.0006585 | 85.3 | 0.003329 | 73.24 | 0.002024 | 97.56 | 0.0001334 | 91.68 | 0.0006684 | 95.2 | -1.556e-05 | 87.06 | 0.0005344 | 82.16 | 0.001622 | 70.26 | 0.001884 | 85.61 | 0.00016 | 81.17 | 0.0003509 | 88.89 | -0.0008969 | 86.56 | -0.001242 | 99.98 | -0.005533 | 94.83 | -0.004477 | 97.59 | -0.01275 | 98.99 | -0.01899 | 52.34 | 0.0002717 | 53.25 | 0.0003798 | 52.67 | 0.000361 | 56.05 | 0.0004418 | 55.92 | 0.0003199 | 58.61 | 0.0005621 | 57.18 | 0.0005372 | 56.15 | -0.0001911 | 56.11 | 0.0001329 | 56.12 | 0.0001681 | 56.13 | 0.0001339 | 56.1 | 0.0002004
894 | 85.65 | 0.0007037 | 79.46 | -0.0004213 | 79.36 | 0.0008302 | 72.59 | 0.0005304 | 85.3 | 0.0033 | 73.23 | 0.001816 | 97.56 | 0.0001393 | 91.68 | 0.0005068 | 95.2 | -5.672e-06 | 87.07 | 0.0004833 | 82.16 | 0.001603 | 70.26 | 0.001807 | 85.61 | 0.0001762 | 81.17 | 0.0002888 | 88.89 | -0.0009899 | 86.56 | -0.001243 | 99.98 | -0.005489 | 94.84 | -0.004455 | 97.61 | -0.01279 | 99.01 | -0.01903 | 52.33 | 0.000255 | 53.25 | 0.0003638 | 52.67 | 0.0003585 | 56.05 | 0.0004435 | 55.92 | 0.0003208 | 58.61 | 0.0005102 | 57.18 | 0.0005723 | 56.15 | -0.0001923 | 56.11 | 0.0001351 | 56.12 | 0.0001721 | 56.13 | 0.000135 | 56.1 | 0.0001998
895 | 85.65 | 0.0006484 | 79.46 | -0.0004567 | 79.36 | 0.0008311 | 72.59 | 0.0005653 | 85.3 | 0.003274 | 73.23 | 0.00174 | 97.56 | 0.000151 | 91.68 | 0.0003559 | 95.2 | 6.011e-06 | 87.06 | 0.0003884 | 82.15 | 0.001553 | 70.26 | 0.00174 | 85.61 | 0.0001525 | 81.17 | 0.0002031 | 88.89 | -0.001113 | 86.56 | -0.001245 | 99.99 | -0.005463 | 94.84 | -0.004472 | 97.62 | -0.01279 | 99.03 | -0.01906 | 52.33 | 0.0002408 | 53.25 | 0.0003485 | 52.67 | 0.0003587 | 56.05 | 0.0004321 | 55.92 | 0.0003181 | 58.61 | 0.0004622 | 57.18 | 0.0006221 | 56.15 | -0.0001585 | 56.11 | 0.0001353 | 56.12 | 0.0001677 | 56.13 | 0.0001386 | 56.1 | 0.0001944
896 | 85.65 | 0.0005573 | 79.46 | -0.0004928 | 79.36 | 0.0007914 | 72.6 | 0.0004995 | 85.29 | 0.003261 | 73.23 | 0.001824 | 97.56 | 0.0001582 | 91.68 | 0.0003107 | 95.2 | 1.951e-05 | 87.06 | 0.0003387 | 82.15 | 0.001453 | 70.26 | 0.001705 | 85.61 | 7.289e-05 | 81.17 | 9.35e-05 | 88.89 | -0.001228 | 86.56 | -0.001251 | 99.99 | -0.005488 | 94.85 | -0.004501 | 97.63 | -0.01285 | 99.04 | -0.01908 | 52.33 | 0.0002273 | 53.25 | 0.0003333 | 52.67 | 0.0003636 | 56.05 | 0.0004156 | 55.92 | 0.0003021 | 58.61 | 0.0004174 | 57.18 | 0.0006349 | 56.15 | -0.0001091 | 56.11 | 0.0001325 | 56.12 | 0.0001608 | 56.13 | 0.0001446 | 56.1 | 0.0001924
897 | 85.65 | 0.0004992 | 79.46 | -0.0005109 | 79.36 | 0.0007688 | 72.59 | 0.0004888 | 85.29 | 0.003253 | 73.23 | 0.00191 | 97.56 | 0.0001602 | 91.68 | 0.0002752 | 95.2 | 3.853e-05 | 87.06 | 0.0005738 | 82.15 | 0.00133 | 70.26 | 0.001672 | 85.61 | 3.195e-05 | 81.17 | -3.871e-05 | 88.89 | -0.001351 | 86.56 | -0.001248 | 100 | -0.005544 | 94.85 | -0.004533 | 97.64 | -0.01294 | 99.06 | -0.01911 | 52.33 | 0.0002192 | 53.25 | 0.0003101 | 52.67 | 0.0003608 | 56.05 | 0.0003976 | 55.92 | 0.0002842 | 58.61 | 0.0003803 | 57.18 | 0.0006227 | 56.15 | -6.166e-05 | 56.11 | 0.000127 | 56.12 | 0.0001603 | 56.13 | 0.0001496 | 56.1 | 0.0001854
898 | 85.65 | 0.0004802 | 79.46 | -0.000522 | 79.36 | 0.0007854 | 72.59 | 0.0007088 | 85.29 | 0.003237 | 73.23 | 0.002059 | 97.56 | 0.0001514 | 91.68 | 0.0002834 | 95.2 | 5.73e-05 | 87.06 | 0.0006931 | 82.15 | 0.001228 | 70.25 | 0.001637 | 85.61 | 1.908e-06 | 81.17 | -0.0001398 | 88.89 | -0.001391 | 86.56 | -0.001243 | 100 | -0.005604 | 94.85 | -0.00454 | 97.66 | -0.01304 | 99.08 | -0.01913 | 52.33 | 0.0002171 | 53.25 | 0.0002717 | 52.67 | 0.0003439 | 56.05 | 0.0003767 | 55.92 | 0.0002761 | 58.61 | 0.0003566 | 57.18 | 0.0005636 | 56.15 | -2.525e-05 | 56.11 | 0.0001203 | 56.12 | 0.0001595 | 56.13 | 0.0001511 | 56.09 | 0.0001798
899 | 85.65 | 0.0004889 | 79.46 | -0.0005003 | 79.36 | 0.0007961 | 72.59 | 0.001199 | 85.28 | 0.003244 | 73.23 | 0.002135 | 97.56 | 0.0001334 | 91.68 | 0.0003632 | 95.2 | 7.004e-05 | 87.07 | 0.0004183 | 82.15 | 0.001163 | 70.25 | 0.001573 | 85.61 | -7.149e-06 | 81.17 | -0.0002037 | 88.89 | -0.001359 | 86.56 | -0.001209 | 100 | -0.00565 | 94.86 | -0.004537 | 97.67 | -0.01308 | 99.1 | -0.01913 | 52.33 | 0.000217 | 53.25 | 0.0002259 | 52.67 | 0.0003224 | 56.05 | 0.000345 | 55.92 | 0.000285 | 58.61 | 0.0003551 | 57.18 | 0.0004935 | 56.15 | 4.637e-07 | 56.11 | 0.0001164 | 56.12 | 0.000157 | 56.13 | 0.0001483 | 56.09 | 0.0001692
900 | 85.65 | 0.0005117 | 79.46 | -0.000468 | 79.35 | 0.0008043 | 72.59 | 0.001296 | 85.28 | 0.003259 | 73.22 | 0.002202 | 97.56 | 0.0001299 | 91.68 | 0.0004853 | 95.2 | 7.804e-05 | 87.06 | 0.0002337 | 82.15 | 0.00109 | 70.25 | 0.001504 | 85.61 | -1.079e-05 | 81.17 | -0.000228 | 88.89 | -0.001268 | 86.57 | -0.001172 | 100 | -0.00567 | 94.86 | -0.004557 | 97.68 | -0.01313 | 99.12 | -0.01913 | 52.33 | 0.0002226 | 53.25 | 0.0001926 | 52.67 | 0.0002955 | 56.05 | 0.000319 | 55.92 | 0.0002957 | 58.61 | 0.0003713 | 57.18 | 0.0004627 | 56.15 | 1.31e-05 | 56.11 | 0.0001186 | 56.12 | 0.0001494 | 56.13 | 0.0001431 | 56.09 | 0.0001592
901 | 85.65 | 0.0005577 | 79.46 | -0.0004408 | 79.35 | 0.0008251 | 72.59 | 0.001122 | 85.28 | 0.00328 | 73.22 | 0.002245 | 97.56 | 0.0001305 | 91.68 | 0.000613 | 95.2 | 8.681e-05 | 87.06 | 0.0002395 | 82.15 | 0.001005 | 70.25 | 0.001441 | 85.61 | 3.648e-07 | 81.17 | -0.0002467 | 88.9 | -0.001162 | 86.57 | -0.001153 | 100 | -0.005675 | 94.87 | -0.004628 | 97.7 | -0.01317 | 99.14 | -0.01911 | 52.33 | 0.0002238 | 53.25 | 0.0001739 | 52.67 | 0.000269 | 56.05 | 0.0003069 | 55.92 | 0.000295 | 58.61 | 0.0003984 | 57.18 | 0.0004887 | 56.15 | -5.857e-06 | 56.11 | 0.0001151 | 56.12 | 0.0001441 | 56.13 | 0.0001395 | 56.09 | 0.0001457
902 | 85.64 | 0.000609 | 79.46 | -0.000469 | 79.35 | 0.00089 | 72.59 | 0.0009594 | 85.28 | 0.003274 | 73.22 | 0.002302 | 97.56 | 0.0001437 | 91.68 | 0.0005983 | 95.2 | 8.815e-05 | 87.06 | 9.693e-05 | 82.15 | 0.000942 | 70.25 | 0.001383 | 85.61 | 1.286e-05 | 81.17 | -0.0002748 | 88.9 | -0.001039 | 86.57 | -0.001141 | 100 | -0.005692 | 94.87 | -0.004678 | 97.71 | -0.01323 | 99.16 | -0.01909 | 52.33 | 0.0002309 | 53.25 | 0.0001653 | 52.67 | 0.0002321 | 56.05 | 0.0003095 | 55.92 | 0.0002873 | 58.61 | 0.0004249 | 57.18 | 0.0005158 | 56.15 | -3.814e-05 | 56.11 | 0.0001144 | 56.12 | 0.0001479 | 56.13 | 0.0001384 | 56.09 | 0.0001299
903 | 85.64 | 0.0006586 | 79.46 | -0.000456 | 79.35 | 0.0009574 | 72.58 | 0.0008262 | 85.27 | 0.003273 | 73.21 | 0.002245 | 97.56 | 0.0001647 | 91.68 | 0.0005805 | 95.2 | 9.324e-05 | 87.06 | 0.0001733 | 82.15 | 0.0009335 | 70.25 | 0.001326 | 85.61 | 2.065e-05 | 81.17 | -0.0003137 | 88.9 | -0.0009501 | 86.57 | -0.001138 | 100 | -0.005676 | 94.88 | -0.004696 | 97.72 | -0.01329 | 99.18 | -0.01908 | 52.33 | 0.0002451 | 53.25 | 0.000159 | 52.67 | 0.0002039 | 56.05 | 0.0003252 | 55.92 | 0.0002879 | 58.61 | 0.000443 | 57.18 | 0.0005117 | 56.15 | -6.956e-05 | 56.11 | 0.0001123 | 56.12 | 0.0001483 | 56.13 | 0.0001348 | 56.09 | 0.0001179
904 | 85.64 | 0.0007086 | 79.46 | -0.0004828 | 79.35 | 0.0009516 | 72.58 | 0.0005996 | 85.27 | 0.003256 | 73.22 | 0.002045 | 97.56 | 0.0001811 | 91.68 | 0.0004956 | 95.2 | 9.874e-05 | 87.06 | 0.0002395 | 82.14 | 0.000994 | 70.25 | 0.001288 | 85.61 | 3.757e-05 | 81.17 | -0.0003342 | 88.9 | -0.0008989 | 86.57 | -0.001154 | 100 | -0.005628 | 94.88 | -0.004606 | 97.74 | -0.01338 | 99.2 | -0.01908 | 52.33 | 0.0002597 | 53.25 | 0.0001438 | 52.67 | 0.0001928 | 56.05 | 0.0003364 | 55.92 | 0.0002996 | 58.61 | 0.0004548 | 57.18 | 0.0005012 | 56.15 | -9.37e-05 | 56.11 | 0.0001078 | 56.12 | 0.000142 | 56.13 | 0.0001351 | 56.09 | 0.0001124
905 | 85.64 | 0.0007123 | 79.47 | -0.0005202 | 79.35 | 0.0009486 | 72.59 | 0.000499 | 85.27 | 0.003258 | 73.21 | 0.001902 | 97.56 | 0.0001946 | 91.68 | 0.0003828 | 95.2 | 9.501e-05 | 87.06 | -2.934e-06 | 82.14 | 0.001082 | 70.24 | 0.00125 | 85.61 | 8.512e-05 | 81.17 | -0.0003172 | 88.9 | -0.0009271 | 86.57 | -0.001183 | 100 | -0.00558 | 94.89 | -0.00455 | 97.75 | -0.01346 | 99.22 | -0.01909 | 52.33 | 0.0002747 | 53.25 | 0.0001232 | 52.67 | 0.0001912 | 56.05 | 0.0003475 | 55.92 | 0.0003134 | 58.61 | 0.0004679 | 57.17 | 0.000517 | 56.15 | -0.000104 | 56.11 | 0.0001038 | 56.12 | 0.0001375 | 56.13 | 0.0001373 | 56.09 | 0.0001065
906 | 85.64 | 0.0006722 | 79.47 | -0.0005522 | 79.35 | 0.000897 | 72.59 | 0.0004359 | 85.26 | 0.003258 | 73.21 | 0.001928 | 97.56 | 0.0002069 | 91.68 | 0.0003289 | 95.2 | 8.37e-05 | 87.06 | -0.0001071 | 82.14 | 0.001158 | 70.24 | 0.001245 | 85.61 | 8.778e-05 | 81.17 | -0.0003039 | 88.9 | -0.0009591 | 86.57 | -0.001211 | 100 | -0.005562 | 94.89 | -0.004482 | 97.76 | -0.01357 | 99.24 | -0.01911 | 52.33 | 0.0002791 | 53.25 | 9.153e-05 | 52.67 | 0.0002069 | 56.05 | 0.0003552 | 55.92 | 0.0003169 | 58.6 | 0.0004749 | 57.17 | 0.0005463 | 56.15 | -0.0001087 | 56.11 | 9.768e-05 | 56.12 | 0.000129 | 56.13 | 0.0001373 | 56.09 | 0.0001047
907 | 85.64 | 0.0006145 | 79.47 | -0.0005882 | 79.35 | 0.0008216 | 72.58 | 0.0004314 | 85.26 | 0.003252 | 73.21 | 0.001985 | 97.56 | 0.0002094 | 91.68 | 0.0002365 | 95.2 | 7.142e-05 | 87.06 | 0.0001247 | 82.14 | 0.001224 | 70.24 | 0.001243 | 85.61 | 0.0001029 | 81.17 | -0.0003016 | 88.9 | -0.00106 | 86.57 | -0.00122 | 100.1 | -0.005587 | 94.9 | -0.004467 | 97.78 | -0.0137 | 99.25 | -0.01916 | 52.33 | 0.0002706 | 53.25 | 5.531e-05 | 52.67 | 0.0002303 | 56.05 | 0.0003679 | 55.92 | 0.0003107 | 58.6 | 0.0004797 | 57.17 | 0.0005509 | 56.15 | -0.0001419 | 56.11 | 8.758e-05 | 56.12 | 0.0001155 | 56.13 | 0.0001358 | 56.09 | 0.000102
908 | 85.64 | 0.000561 | 79.47 | -0.000642 | 79.35 | 0.000758 | 72.58 | 0.0006184 | 85.26 | 0.00323 | 73.21 | 0.001993 | 97.56 | 0.0001969 | 91.68 | 0.0001034 | 95.2 | 6.106e-05 | 87.06 | 0.000276 | 82.14 | 0.001309 | 70.24 | 0.001232 | 85.61 | 0.000119 | 81.17 | -0.0002805 | 88.9 | -0.001139 | 86.57 | -0.001229 | 100.1 | -0.005615 | 94.9 | -0.004414 | 97.79 | -0.01385 | 99.27 | -0.01923 | 52.33 | 0.0002552 | 53.25 | 2.208e-05 | 52.67 | 0.0002475 | 56.05 | 0.0003732 | 55.92 | 0.0003025 | 58.6 | 0.0004674 | 57.17 | 0.0004854 | 56.15 | -0.0001835 | 56.11 | 7.165e-05 | 56.12 | 9.446e-05 | 56.13 | 0.0001326 | 56.09 | 0.0001008
909 | 85.64 | 0.0005362 | 79.47 | -0.0007377 | 79.35 | 0.0007036 | 72.58 | 0.0009023 | 85.25 | 0.003229 | 73.21 | 0.001922 | 97.56 | 0.0001754 | 91.68 | 0.0001727 | 95.2 | 5.251e-05 | 87.06 | 0.0002041 | 82.14 | 0.001368 | 70.24 | 0.001183 | 85.61 | 0.0001373 | 81.17 | -0.0002098 | 88.9 | -0.001117 | 86.58 | -0.001254 | 100.1 | -0.005633 | 94.9 | -0.00435 | 97.8 | -0.01398 | 99.29 | -0.01931 | 52.33 | 0.0002317 | 53.25 | -4.936e-06 | 52.67 | 0.0002545 | 56.05 | 0.0003603 | 55.92 | 0.0003015 | 58.6 | 0.0004545 | 57.17 | 0.0003719 | 56.15 | -0.000212 | 56.11 | 5.573e-05 | 56.12 | 6.015e-05 | 56.13 | 0.000127 | 56.09 | 9.881e-05
910 | 85.64 | 0.0005297 | 79.47 | -0.0008438 | 79.35 | 0.0006801 | 72.58 | 0.0009069 | 85.25 | 0.00324 | 73.2 | 0.001838 | 97.56 | 0.0001575 | 91.68 | 0.0003852 | 95.2 | 4.441e-05 | 87.06 | 4.937e-05 | 82.14 | 0.001396 | 70.24 | 0.00113 | 85.61 | 0.0001306 | 81.17 | -0.000116 | 88.9 | -0.001133 | 86.58 | -0.001287 | 100.1 | -0.005666 | 94.91 | -0.004306 | 97.82 | -0.0141 | 99.31 | -0.01941 | 52.33 | 0.0002097 | 53.25 | -1.543e-05 | 52.67 | 0.0002478 | 56.05 | 0.0003541 | 55.92 | 0.0003019 | 58.6 | 0.0004374 | 57.17 | 0.0002678 | 56.15 | -0.0002501 | 56.11 | 4.43e-05 | 56.12 | 2.3e-05 | 56.13 | 0.0001176 | 56.09 | 9.823e-05
911 | 85.64 | 0.0005299 | 79.47 | -0.000935 | 79.35 | 0.0006571 | 72.58 | 0.0009064 | 85.25 | 0.003262 | 73.2 | 0.001815 | 97.56 | 0.0001303 | 91.68 | 0.00043 | 95.2 | 4.333e-05 | 87.06 | 1.457e-05 | 82.14 | 0.001347 | 70.24 | 0.001094 | 85.61 | 0.0001104 | 81.17 | -7.984e-07 | 88.91 | -0.001158 | 86.58 | -0.001296 | 100.1 | -0.005717 | 94.91 | -0.004317 | 97.83 | -0.01417 | 99.33 | -0.01952 | 52.33 | 0.0001835 | 53.25 | -1.034e-06 | 52.67 | 0.0002403 | 56.05 | 0.0003452 | 55.92 | 0.0002944 | 58.6 | 0.0004259 | 57.17 | 0.0002263 | 56.15 | -0.0002868 | 56.11 | 3.729e-05 | 56.12 | 6.157e-06 | 56.13 | 0.0001063 | 56.09 | 9.751e-05
912 | 85.64 | 0.0005214 | 79.47 | -0.001032 | 79.35 | 0.0006442 | 72.58 | 0.000914 | 85.24 | 0.003292 | 73.2 | 0.001892 | 97.56 | 0.0001066 | 91.68 | 0.0004018 | 95.2 | 3.871e-05 | 87.06 | 0.0002113 | 82.13 | 0.00126 | 70.24 | 0.001072 | 85.61 | 6.707e-05 | 81.17 | 7.963e-05 | 88.91 | -0.001213 | 86.58 | -0.001257 | 100.1 | -0.005786 | 94.92 | -0.004338 | 97.85 | -0.01422 | 99.35 | -0.01962 | 52.33 | 0.0001601 | 53.25 | 2.11e-05 | 52.67 | 0.0002259 | 56.05 | 0.0003299 | 55.92 | 0.0002864 | 58.6 | 0.000411 | 57.17 | 0.000185 | 56.15 | -0.0003047 | 56.11 | 3.59e-05 | 56.12 | 1.396e-05 | 56.13 | 9.479e-05 | 56.09 | 9.531e-05
913 | 85.64 | 0.000517 | 79.47 | -0.001139 | 79.34 | 0.0007002 | 72.58 | 0.0008848 | 85.24 | 0.003314 | 73.2 | 0.001935 | 97.56 | 0.0001033 | 91.68 | 0.0002931 | 95.2 | 4.346e-05 | 87.06 | 0.0004306 | 82.13 | 0.001172 | 70.23 | 0.001041 | 85.61 | 2.329e-05 | 81.17 | 0.0001121 | 88.91 | -0.001208 | 86.58 | -0.001216 | 100.1 | -0.005876 | 94.92 | -0.004478 | 97.86 | -0.01424 | 99.37 | -0.0197 | 52.33 | 0.0001405 | 53.25 | 4.299e-05 | 52.67 | 0.0002049 | 56.05 | 0.000318 | 55.92 | 0.0002812 | 58.6 | 0.0003865 | 57.17 | 0.0001181 | 56.15 | -0.0003285 | 56.11 | 4.026e-05 | 56.12 | 1.735e-05 | 56.13 | 8.238e-05 | 56.09 | 9.904e-05
914 | 85.64 | 0.0005404 | 79.47 | -0.001244 | 79.34 | 0.0007395 | 72.58 | 0.0008314 | 85.24 | 0.003327 | 73.2 | 0.001971 | 97.56 | 0.0001151 | 91.67 | 0.0001731 | 95.2 | 5.382e-05 | 87.06 | 0.0005212 | 82.13 | 0.001163 | 70.23 | 0.001015 | 85.61 | -1.239e-05 | 81.17 | 0.0001087 | 88.91 | -0.001184 | 86.58 | -0.001196 | 100.1 | -0.005921 | 94.93 | -0.004558 | 97.88 | -0.01431 | 99.39 | -0.01977 | 52.33 | 0.0001195 | 53.25 | 6.532e-05 | 52.67 | 0.0001831 | 56.05 | 0.0002961 | 55.92 | 0.0002791 | 58.6 | 0.0003618 | 57.17 | 7.175e-05 | 56.15 | -0.0003427 | 56.11 | 4.302e-05 | 56.12 | 7.503e-06 | 56.13 | 7.385e-05 | 56.09 | 0.0001043
915 | 85.64 | 0.000569 | 79.47 | -0.001316 | 79.34 | 0.0007216 | 72.58 | 0.0007593 | 85.23 | 0.003348 | 73.19 | 0.002003 | 97.56 | 0.0001233 | 91.68 | 0.0001012 | 95.2 | 6.078e-05 | 87.06 | 0.0003903 | 82.13 | 0.001135 | 70.23 | 0.0009764 | 85.61 | -1.612e-05 | 81.17 | 0.0001063 | 88.91 | -0.001155 | 86.58 | -0.00119 | 100.1 | -0.005896 | 94.93 | -0.004626 | 97.89 | -0.01441 | 99.41 | -0.01981 | 52.33 | 0.0001102 | 53.25 | 7.313e-05 | 52.67 | 0.0001502 | 56.05 | 0.0002738 | 55.92 | 0.0002843 | 58.6 | 0.0003518 | 57.17 | 5.832e-05 | 56.15 | -0.0003312 | 56.11 | 4.962e-05 | 56.12 | -8.794e-06 | 56.13 | 6.926e-05 | 56.09 | 0.0001045
916 | 85.64 | 0.0005684 | 79.47 | -0.001333 | 79.34 | 0.0006451 | 72.58 | 0.0005938 | 85.23 | 0.003369 | 73.19 | 0.002074 | 97.56 | 0.0001282 | 91.68 | 6.244e-05 | 95.2 | 6.655e-05 | 87.06 | 0.0002235 | 82.13 | 0.001089 | 70.23 | 0.0009336 | 85.61 | -2.753e-06 | 81.17 | 0.0001024 | 88.91 | -0.001069 | 86.58 | -0.001213 | 100.1 | -0.005821 | 94.94 | -0.004653 | 97.9 | -0.01453 | 99.43 | -0.01984 | 52.33 | 0.0001116 | 53.25 | 6.127e-05 | 52.67 | 0.0001142 | 56.05 | 0.0002491 | 55.92 | 0.000284 | 58.6 | 0.0003538 | 57.17 | 8.803e-05 | 56.15 | -0.0003143 | 56.11 | 5.815e-05 | 56.12 | -1.719e-05 | 56.13 | 6.738e-05 | 56.09 | 0.0001033
917 | 85.64 | 0.0005665 | 79.48 | -0.001281 | 79.34 | 0.0005904 | 72.58 | 0.0004739 | 85.23 | 0.003393 | 73.19 | 0.002075 | 97.56 | 0.0001284 | 91.68 | 1.424e-05 | 95.2 | 7.367e-05 | 87.05 | 0.0001681 | 82.13 | 0.00106 | 70.23 | 0.0008918 | 85.61 | 1.732e-05 | 81.17 | 5.834e-05 | 88.91 | -0.0009871 | 86.59 | -0.001242 | 100.1 | -0.005774 | 94.94 | -0.004598 | 97.92 | -0.01467 | 99.45 | -0.01985 | 52.33 | 0.0001149 | 53.25 | 3.963e-05 | 52.67 | 8.894e-05 | 56.05 | 0.000236 | 55.92 | 0.0002729 | 58.6 | 0.0003598 | 57.17 | 0.000138 | 56.15 | -0.000305 | 56.11 | 5.982e-05 | 56.12 | -1.827e-05 | 56.13 | 6.766e-05 | 56.09 | 9.954e-05
918 | 85.63 | 0.0005735 | 79.48 | -0.001199 | 79.34 | 0.0005878 | 72.58 | 0.0006369 | 85.22 | 0.003418 | 73.19 | 0.001725 | 97.56 | 0.0001261 | 91.68 | -0.0001084 | 95.2 | 7.511e-05 | 87.06 | 5.65e-05 | 82.13 | 0.00104 | 70.23 | 0.0008386 | 85.61 | 3.916e-05 | 81.17 | 3.312e-05 | 88.91 | -0.0009608 | 86.59 | -0.001221 | 100.1 | -0.005757 | 94.95 | -0.004588 | 97.93 | -0.01481 | 99.47 | -0.01984 | 52.33 | 0.0001199 | 53.25 | 1.286e-05 | 52.67 | 7.972e-05 | 56.05 | 0.0002317 | 55.92 | 0.000254 | 58.6 | 0.0003442 | 57.17 | 0.0001744 | 56.15 | -0.0003069 | 56.11 | 5.382e-05 | 56.12 | -1.954e-05 | 56.13 | 6.713e-05 | 56.09 | 9.089e-05
919 | 85.63 | 0.0006058 | 79.48 | -0.001131 | 79.34 | 0.0006101 | 72.57 | 0.0008459 | 85.22 | 0.00344 | 73.18 | 0.001531 | 97.56 | 0.0001288 | 91.68 | -0.000166 | 95.2 | 7.865e-05 | 87.06 | 8.393e-05 | 82.13 | 0.0009954 | 70.23 | 0.0007678 | 85.61 | 3.658e-05 | 81.17 | 4.172e-05 | 88.91 | -0.0008949 | 86.59 | -0.0012 | 100.1 | -0.005677 | 94.95 | -0.004555 | 97.95 | -0.01494 | 99.49 | -0.01982 | 52.33 | 0.0001197 | 53.25 | -5.024e-06 | 52.67 | 8.64e-05 | 56.05 | 0.0002245 | 55.92 | 0.000237 | 58.6 | 0.0003255 | 57.17 | 0.0002148 | 56.15 | -0.0002978 | 56.11 | 3.761e-05 | 56.12 | -4.051e-05 | 56.13 | 6.532e-05 | 56.09 | 8.171e-05
920 | 85.63 | 0.0006493 | 79.48 | -0.001129 | 79.34 | 0.000706 | 72.58 | 0.0009011 | 85.22 | 0.003461 | 73.18 | 0.001458 | 97.56 | 0.0001341 | 91.68 | 4.644e-05 | 95.2 | 8.249e-05 | 87.06 | -2.388e-05 | 82.13 | 0.0009894 | 70.23 | 0.0006965 | 85.61 | 3.325e-05 | 81.17 | 0.0001017 | 88.92 | -0.0008671 | 86.59 | -0.001223 | 100.1 | -0.005618 | 94.96 | -0.004478 | 97.96 | -0.01509 | 99.51 | -0.01979 | 52.33 | 0.0001179 | 53.25 | -2.53e-05 | 52.67 | 9.144e-05 | 56.05 | 0.0002304 | 55.92 | 0.0002171 | 58.6 | 0.0003043 | 57.17 | 0.0002359 | 56.15 | -0.0002985 | 56.11 | 1.968e-05 | 56.12 | -7.503e-05 | 56.13 | 6.629e-05 | 56.09 | 7.508e-05
921 | 85.63 | 0.0006842 | 79.48 | -0.001135 | 79.34 | 0.0008192 | 72.58 | 0.0009195 | 85.21 | 0.003506 | 73.18 | 0.001531 | 97.56 | 0.0001374 | 91.68 | 0.0001374 | 95.2 | 8.66e-05 | 87.06 | -0.0001364 | 82.13 | 0.0009607 | 70.23 | 0.0006272 | 85.61 | -8.539e-07 | 81.17 | 0.0001827 | 88.92 | -0.0008584 | 86.59 | -0.001294 | 100.1 | -0.00561 | 94.96 | -0.004377 | 97.98 | -0.01524 | 99.53 | -0.01976 | 52.33 | 0.0001095 | 53.25 | -3.593e-05 | 52.67 | 0.0001071 | 56.05 | 0.0002465 | 55.92 | 0.0001961 | 58.6 | 0.0002808 | 57.17 | 0.0002717 | 56.15 | -0.0003005 | 56.11 | 3.77e-07 | 56.12 | -9.763e-05 | 56.13 | 6.831e-05 | 56.09 | 6.754e-05
922 | 85.63 | 0.0006859 | 79.48 | -0.001065 | 79.34 | 0.0008132 | 72.57 | 0.0009326 | 85.21 | 0.003523 | 73.19 | 0.001576 | 97.56 | 0.000138 | 91.68 | 0.0002021 | 95.2 | 7.919e-05 | 87.06 | 0.0001355 | 82.12 | 0.0008874 | 70.23 | 0.0005805 | 85.61 | -5.959e-05 | 81.17 | 0.0002357 | 88.92 | -0.0008707 | 86.59 | -0.001302 | 100.1 | -0.00563 | 94.96 | -0.004258 | 97.99 | -0.01533 | 99.55 | -0.01975 | 52.33 | 9.671e-05 | 53.25 | -4.05e-05 | 52.67 | 0.0001377 | 56.05 | 0.0002609 | 55.92 | 0.0001807 | 58.6 | 0.0002477 | 57.17 | 0.000301 | 56.15 | -0.0002816 | 56.11 | -2.289e-05 | 56.12 | -0.0001107 | 56.13 | 6.66e-05 | 56.09 | 5.792e-05
923 | 85.63 | 0.0006877 | 79.48 | -0.0009907 | 79.34 | 0.000808 | 72.57 | 0.0009433 | 85.2 | 0.003531 | 73.18 | 0.001704 | 97.56 | 0.0001409 | 91.68 | 0.0001912 | 95.2 | 7.161e-05 | 87.06 | 0.0004595 | 82.12 | 0.0008006 | 70.23 | 0.000558 | 85.61 | -0.0001253 | 81.17 | 0.000244 | 88.92 | -0.0009064 | 86.59 | -0.001271 | 100.1 | -0.005711 | 94.97 | -0.004222 | 98.01 | -0.01539 | 99.57 | -0.01974 | 52.33 | 8.004e-05 | 53.25 | -4.672e-05 | 52.67 | 0.000175 | 56.04 | 0.000277 | 55.92 | 0.0001661 | 58.6 | 0.0002072 | 57.17 | 0.0003287 | 56.15 | -0.0002662 | 56.11 | -4.18e-05 | 56.12 | -0.0001087 | 56.13 | 5.98e-05 | 56.09 | 5.193e-05
924 | 85.63 | 0.0006839 | 79.48 | -0.0009911 | 79.34 | 0.0008377 | 72.57 | 0.0009404 | 85.2 | 0.003552 | 73.18 | 0.001942 | 97.56 | 0.0001468 | 91.68 | 0.0001185 | 95.2 | 6.105e-05 | 87.06 | 0.0003826 | 82.12 | 0.0007475 | 70.23 | 0.0005537 | 85.61 | -0.0001606 | 81.17 | 0.000199 | 88.92 | -0.0009721 | 86.59 | -0.001245 | 100.2 | -0.0058 | 94.97 | -0.004181 | 98.03 | -0.01544 | 99.59 | -0.01974 | 52.33 | 5.567e-05 | 53.25 | -5.139e-05 | 52.66 | 0.0002119 | 56.04 | 0.0002797 | 55.92 | 0.0001639 | 58.6 | 0.000165 | 57.17 | 0.0003444 | 56.15 | -0.0002721 | 56.11 | -6.03e-05 | 56.12 | -9.348e-05 | 56.13 | 4.786e-05 | 56.09 | 4.703e-05
925 | 85.63 | 0.0006675 | 79.49 | -0.001046 | 79.34 | 0.0008429 | 72.57 | 0.0009658 | 85.2 | 0.003561 | 73.17 | 0.002278 | 97.56 | 0.0001511 | 91.68 | 0.0001059 | 95.2 | 4.656e-05 | 87.06 | 0.0001464 | 82.12 | 0.000691 | 70.23 | 0.0005492 | 85.61 | -0.00017 | 81.17 | 0.0001029 | 88.92 | -0.001041 | 86.6 | -0.001205 | 100.2 | -0.005836 | 94.98 | -0.004111 | 98.04 | -0.01556 | 99.61 | -0.01974 | 52.33 | 3.127e-05 | 53.25 | -6.098e-05 | 52.66 | 0.0002379 | 56.04 | 0.0002763 | 55.92 | 0.0001683 | 58.6 | 0.0001394 | 57.17 | 0.0003415 | 56.15 | -0.0002776 | 56.11 | -7.167e-05 | 56.12 | -8.308e-05 | 56.13 | 3.578e-05 | 56.09 | 4.063e-05
926 | 85.63 | 0.0006278 | 79.49 | -0.001126 | 79.33 | 0.0007857 | 72.57 | 0.0008057 | 85.19 | 0.003579 | 73.17 | 0.002633 | 97.56 | 0.0001498 | 91.68 | 0.0001663 | 95.2 | 3.277e-05 | 87.06 | 1.738e-05 | 82.12 | 0.000632 | 70.23 | 0.0005395 | 85.61 | -0.0001686 | 81.17 | -4.484e-06 | 88.92 | -0.001078 | 86.6 | -0.00118 | 100.2 | -0.005805 | 94.98 | -0.00412 | 98.06 | -0.01571 | 99.63 | -0.01975 | 52.33 | 1.177e-05 | 53.25 | -8.111e-05 | 52.66 | 0.0002356 | 56.04 | 0.0002746 | 55.92 | 0.0001756 | 58.6 | 0.0001271 | 57.17 | 0.0003258 | 56.15 | -0.0002908 | 56.11 | -7.723e-05 | 56.12 | -8.247e-05 | 56.13 | 2.506e-05 | 56.09 | 3.022e-05
927 | 85.63 | 0.0005761 | 79.49 | -0.001166 | 79.33 | 0.0007768 | 72.57 | 0.0007466 | 85.19 | 0.003595 | 73.17 | 0.002855 | 97.56 | 0.0001479 | 91.68 | 0.0002761 | 95.2 | 2.346e-05 | 87.05 | -0.0001097 | 82.12 | 0.0005728 | 70.22 | 0.0005282 | 85.61 | -0.0001425 | 81.17 | -0.0001379 | 88.92 | -0.001082 | 86.6 | -0.001163 | 100.2 | -0.005772 | 94.98 | -0.004096 | 98.07 | -0.01584 | 99.65 | -0.01976 | 52.33 | -2.72e-06 | 53.25 | -9.973e-05 | 52.66 | 0.0002032 | 56.04 | 0.0002739 | 55.92 | 0.0001765 | 58.6 | 0.0001184 | 57.17 | 0.0002636 | 56.15 | -0.0003173 | 56.11 | -8.001e-05 | 56.12 | -7.17e-05 | 56.13 | 1.451e-05 | 56.09 | 1.767e-05
928 | 85.63 | 0.0005335 | 79.49 | -0.001179 | 79.33 | 0.0007966 | 72.57 | 0.0006196 | 85.19 | 0.003612 | 73.17 | 0.002585 | 97.56 | 0.0001431 | 91.68 | 0.0002543 | 95.2 | 1.845e-05 | 87.06 | -0.0002108 | 82.12 | 0.0005122 | 70.22 | 0.0005149 | 85.61 | -0.0001162 | 81.17 | -0.0002663 | 88.92 | -0.001097 | 86.6 | -0.001132 | 100.2 | -0.005783 | 94.99 | -0.004062 | 98.09 | -0.01598 | 99.67 | -0.01977 | 52.33 | -7.573e-06 | 53.25 | -0.0001089 | 52.66 | 0.0001656 | 56.04 | 0.0002674 | 55.92 | 0.000167 | 58.6 | 9.74e-05 | 57.17 | 0.0002312 | 56.15 | -0.0003495 | 56.11 | -8.094e-05 | 56.12 | -6.192e-05 | 56.13 | 3.341e-06 | 56.09 | 5.612e-06
929 | 85.63 | 0.0005149 | 79.49 | -0.001148 | 79.33 | 0.0007978 | 72.57 | 0.0004503 | 85.18 | 0.003627 | 73.16 | 0.002465 | 97.56 | 0.000137 | 91.68 | 0.0001017 | 95.2 | 1.618e-05 | 87.06 | -4.537e-05 | 82.12 | 0.0004533 | 70.22 | 0.0004884 | 85.61 | -0.0001108 | 81.17 | -0.0003744 | 88.92 | -0.001088 | 86.6 | -0.001073 | 100.2 | -0.005768 | 94.99 | -0.004072 | 98.1 | -0.01613 | 99.69 | -0.0198 | 52.33 | -1.31e-05 | 53.25 | -0.000118 | 52.66 | 0.0001367 | 56.04 | 0.000253 | 55.92 | 0.0001557 | 58.6 | 7.552e-05 | 57.17 | 0.0002376 | 56.16 | -0.000372 | 56.11 | -8.137e-05 | 56.12 | -5.753e-05 | 56.13 | -8.961e-06 | 56.09 | -5.191e-06
930 | 85.63 | 0.000518 | 79.49 | -0.001181 | 79.33 | 0.0008207 | 72.57 | 0.0004391 | 85.18 | 0.003628 | 73.16 | 0.00224 | 97.56 | 0.0001227 | 91.68 | -1.186e-05 | 95.2 | 1.67e-05 | 87.06 | 0.0001676 | 82.12 | 0.0004678 | 70.22 | 0.0004522 | 85.61 | -8.876e-05 | 81.17 | -0.0004044 | 88.93 | -0.001069 | 86.6 | -0.001007 | 100.2 | -0.005763 | 95 | -0.004061 | 98.12 | -0.0163 | 99.71 | -0.01985 | 52.33 | -1.918e-05 | 53.25 | -0.0001308 | 52.66 | 0.0001109 | 56.04 | 0.0002268 | 55.92 | 0.0001348 | 58.6 | 5.895e-05 | 57.17 | 0.000223 | 56.16 | -0.000393 | 56.11 | -8.136e-05 | 56.12 | -5.114e-05 | 56.13 | -2.298e-05 | 56.09 | -1.388e-05
931 | 85.63 | 0.0005337 | 79.49 | -0.001243 | 79.33 | 0.0008945 | 72.56 | 0.0002377 | 85.18 | 0.003644 | 73.16 | 0.002034 | 97.56 | 0.0001128 | 91.67 | -1.928e-05 | 95.2 | 2.704e-05 | 87.06 | 0.0003105 | 82.12 | 0.0004864 | 70.22 | 0.0003827 | 85.61 | -6.51e-05 | 81.17 | -0.0004321 | 88.93 | -0.001039 | 86.6 | -0.0009764 | 100.2 | -0.005772 | 95 | -0.004048 | 98.14 | -0.01645 | 99.73 | -0.01991 | 52.33 | -2.857e-05 | 53.25 | -0.0001415 | 52.66 | 9.492e-05 | 56.04 | 0.000202 | 55.92 | 0.000106 | 58.6 | 5.09e-05 | 57.17 | 0.0001872 | 56.16 | -0.0004098 | 56.11 | -8.164e-05 | 56.12 | -4.981e-05 | 56.13 | -3.533e-05 | 56.09 | -2.1e-05
932 | 85.63 | 0.0005521 | 79.49 | -0.001269 | 79.33 | 0.0009179 | 72.56 | 6.192e-06 | 85.17 | 0.003627 | 73.16 | 0.001825 | 97.56 | 0.0001096 | 91.67 | -0.0001031 | 95.2 | 3.617e-05 | 87.06 | 0.0003703 | 82.12 | 0.000481 | 70.22 | 0.0002807 | 85.61 | -4.258e-05 | 81.17 | -0.0004592 | 88.93 | -0.001021 | 86.6 | -0.0009769 | 100.2 | -0.005786 | 95 | -0.004021 | 98.15 | -0.01659 | 99.75 | -0.01998 | 52.33 | -3.814e-05 | 53.25 | -0.0001393 | 52.66 | 8.509e-05 | 56.04 | 0.0001836 | 55.92 | 8.136e-05 | 58.6 | 4.683e-05 | 57.17 | 0.0001638 | 56.16 | -0.000417 | 56.11 | -8.826e-05 | 56.12 | -7.809e-05 | 56.13 | -4.498e-05 | 56.09 | -2.603e-05
933 | 85.63 | 0.0005701 | 79.49 | -0.001197 | 79.33 | 0.0008835 | 72.57 | -0.0001032 | 85.17 | 0.003604 | 73.15 | 0.001612 | 97.56 | 0.0001087 | 91.68 | -0.0001847 | 95.2 | 4.46e-05 | 87.06 | 0.0003376 | 82.12 | 0.0004916 | 70.22 | 0.0001877 | 85.61 | -2.478e-05 | 81.17 | -0.0004593 | 88.93 | -0.0009705 | 86.6 | -0.0009881 | 100.2 | -0.005831 | 95.01 | -0.004075 | 98.17 | -0.0167 | 99.77 | -0.02005 | 52.33 | -5.056e-05 | 53.25 | -0.0001335 | 52.66 | 7.398e-05 | 56.04 | 0.0001767 | 55.91 | 5.443e-05 | 58.6 | 4.814e-05 | 57.17 | 0.0001569 | 56.16 | -0.0004057 | 56.11 | -9.457e-05 | 56.12 | -0.0001185 | 56.13 | -5.011e-05 | 56.09 | -2.862e-05
934 | 85.63 | 0.0006062 | 79.5 | -0.001152 | 79.33 | 0.0007818 | 72.57 | -0.0002022 | 85.17 | 0.003609 | 73.15 | 0.001448 | 97.56 | 0.000113 | 91.68 | -0.0002324 | 95.2 | 5.037e-05 | 87.05 | 0.0001413 | 82.12 | 0.000501 | 70.22 | 8.514e-05 | 85.61 | -1.247e-06 | 81.17 | -0.0004492 | 88.93 | -0.0009715 | 86.61 | -0.001019 | 100.2 | -0.005891 | 95.01 | -0.004102 | 98.19 | -0.01679 | 99.79 | -0.02014 | 52.33 | -6.348e-05 | 53.25 | -0.0001349 | 52.66 | 6.79e-05 | 56.04 | 0.0001664 | 55.91 | 4.116e-05 | 58.6 | 4.774e-05 | 57.17 | 0.0001607 | 56.16 | -0.0004044 | 56.11 | -9.949e-05 | 56.12 | -0.0001502 | 56.13 | -5.46e-05 | 56.09 | -3.103e-05
935 | 85.62 | 0.0006439 | 79.5 | -0.001251 | 79.33 | 0.0006681 | 72.56 | -0.0001345 | 85.16 | 0.003621 | 73.15 | 0.001385 | 97.56 | 0.0001233 | 91.68 | -0.0002612 | 95.2 | 5.462e-05 | 87.05 | 4.046e-05 | 82.12 | 0.0005008 | 70.22 | -1.148e-05 | 85.61 | 4.284e-06 | 81.17 | -0.0004472 | 88.93 | -0.0009936 | 86.61 | -0.001043 | 100.2 | -0.005947 | 95.02 | -0.004045 | 98.2 | -0.01689 | 99.81 | -0.02023 | 52.33 | -7.014e-05 | 53.25 | -0.0001368 | 52.66 | 6.051e-05 | 56.04 | 0.0001553 | 55.91 | 3.218e-05 | 58.6 | 5.323e-05 | 57.17 | 0.0001848 | 56.16 | -0.0004238 | 56.11 | -0.0001046 | 56.12 | -0.0001722 | 56.13 | -5.586e-05 | 56.09 | -3.17e-05
936 | 85.62 | 0.0006549 | 79.5 | -0.00142 | 79.33 | 0.0005459 | 72.57 | 1.553e-05 | 85.16 | 0.003643 | 73.15 | 0.001388 | 97.56 | 0.0001427 | 91.68 | -0.0002578 | 95.2 | 5.968e-05 | 87.06 | -0.0002771 | 82.12 | 0.0005063 | 70.22 | -0.000101 | 85.61 | 4.941e-06 | 81.17 | -0.0004584 | 88.93 | -0.0009721 | 86.61 | -0.001054 | 100.2 | -0.006022 | 95.02 | -0.003961 | 98.22 | -0.01701 | 99.83 | -0.02032 | 52.33 | -7.267e-05 | 53.25 | -0.0001477 | 52.66 | 4.209e-05 | 56.04 | 0.0001494 | 55.92 | 2.364e-05 | 58.6 | 5.908e-05 | 57.17 | 0.0002109 | 56.16 | -0.0004789 | 56.11 | -0.0001077 | 56.12 | -0.0001887 | 56.13 | -5.428e-05 | 56.09 | -3.362e-05
937 | 85.62 | 0.0006569 | 79.5 | -0.001589 | 79.33 | 0.0005266 | 72.57 | 0.0003196 | 85.15 | 0.003678 | 73.15 | 0.001462 | 97.56 | 0.0001691 | 91.68 | -0.0001659 | 95.2 | 6.555e-05 | 87.06 | -0.0005352 | 82.12 | 0.0004915 | 70.22 | -0.0001725 | 85.61 | -7.715e-07 | 81.17 | -0.0004615 | 88.93 | -0.0009949 | 86.61 | -0.001049 | 100.2 | -0.006118 | 95.02 | -0.003889 | 98.24 | -0.01713 | 99.85 | -0.0204 | 52.33 | -7.486e-05 | 53.25 | -0.0001696 | 52.66 | -3.197e-06 | 56.04 | 0.0001424 | 55.91 | 1.757e-05 | 58.6 | 6.015e-05 | 57.17 | 0.0001839 | 56.16 | -0.0005386 | 56.11 | -0.0001136 | 56.12 | -0.0001684 | 56.13 | -5.378e-05 | 56.09 | -3.774e-05
938 | 85.62 | 0.0006546 | 79.5 | -0.00169 | 79.33 | 0.0005989 | 72.57 | 0.0005143 | 85.15 | 0.003723 | 73.15 | 0.001538 | 97.56 | 0.0002028 | 91.68 | -0.0001164 | 95.2 | 7.721e-05 | 87.06 | -0.0008831 | 82.12 | 0.0004669 | 70.22 | -0.0002222 | 85.61 | -2.545e-05 | 81.17 | -0.0004773 | 88.93 | -0.001017 | 86.61 | -0.001044 | 100.2 | -0.006207 | 95.03 | -0.003785 | 98.25 | -0.01723 | 99.87 | -0.02047 | 52.33 | -7.188e-05 | 53.25 | -0.0001947 | 52.66 | -5.126e-05 | 56.04 | 0.0001387 | 55.91 | 1.217e-05 | 58.6 | 5.531e-05 | 57.17 | 0.000156 | 56.16 | -0.0005802 | 56.11 | -0.0001204 | 56.12 | -0.0001416 | 56.13 | -5.501e-05 | 56.09 | -4.293e-05
939 | 85.62 | 0.0006351 | 79.5 | -0.001763 | 79.33 | 0.0006717 | 72.57 | 0.0004845 | 85.15 | 0.003779 | 73.15 | 0.001769 | 97.56 | 0.0002311 | 91.68 | -8.896e-05 | 95.2 | 9.087e-05 | 87.06 | -0.0008698 | 82.11 | 0.0004325 | 70.22 | -0.0002322 | 85.61 | -4.857e-05 | 81.17 | -0.0004932 | 88.94 | -0.0009599 | 86.61 | -0.001033 | 100.2 | -0.006284 | 95.03 | -0.003682 | 98.27 | -0.01732 | 99.89 | -0.02054 | 52.33 | -7.511e-05 | 53.25 | -0.0002134 | 52.66 | -9.915e-05 | 56.04 | 0.0001379 | 55.91 | 1.757e-05 | 58.6 | 4.974e-05 | 57.17 | 0.0001694 | 56.16 | -0.0006173 | 56.11 | -0.0001323 | 56.12 | -0.0001394 | 56.13 | -5.976e-05 | 56.09 | -5.13e-05
940 | 85.62 | 0.0006059 | 79.51 | -0.001891 | 79.33 | 0.0007197 | 72.56 | 0.0005767 | 85.14 | 0.003825 | 73.15 | 0.001962 | 97.56 | 0.0002426 | 91.68 | -0.0001131 | 95.2 | 0.000104 | 87.06 | -0.0005957 | 82.11 | 0.0003945 | 70.22 | -0.0002317 | 85.61 | -7.174e-05 | 81.17 | -0.0004843 | 88.94 | -0.0008799 | 86.61 | -0.001036 | 100.2 | -0.006372 | 95.04 | -0.003603 | 98.29 | -0.01744 | 99.91 | -0.02063 | 52.33 | -8.527e-05 | 53.25 | -0.0002381 | 52.66 | -0.0001416 | 56.04 | 0.0001327 | 55.91 | 2.684e-05 | 58.6 | 4.334e-05 | 57.17 | 0.0001762 | 56.16 | -0.0006435 | 56.11 | -0.000142 | 56.12 | -0.000133 | 56.13 | -7.113e-05 | 56.09 | -6.618e-05
941 | 85.62 | 0.0005809 | 79.51 | -0.002076 | 79.33 | 0.0007936 | 72.56 | 0.0006374 | 85.14 | 0.003855 | 73.14 | 0.001996 | 97.56 | 0.0002436 | 91.68 | -9.027e-05 | 95.2 | 0.000118 | 87.06 | -0.0002143 | 82.11 | 0.0003608 | 70.22 | -0.0002267 | 85.61 | -8.699e-05 | 81.17 | -0.0004654 | 88.94 | -0.0008213 | 86.61 | -0.001045 | 100.3 | -0.006473 | 95.04 | -0.003515 | 98.31 | -0.01754 | 99.93 | -0.02072 | 52.33 | -0.0001014 | 53.25 | -0.0002685 | 52.66 | -0.0001738 | 56.04 | 0.0001193 | 55.91 | 2.152e-05 | 58.6 | 3.772e-05 | 57.17 | 0.0001852 | 56.16 | -0.0006777 | 56.11 | -0.0001585 | 56.12 | -0.0001075 | 56.13 | -8.853e-05 | 56.09 | -7.977e-05
942 | 85.62 | 0.0005746 | 79.51 | -0.002257 | 79.32 | 0.0008818 | 72.56 | 0.0003106 | 85.14 | 0.003872 | 73.14 | 0.002045 | 97.55 | 0.0002461 | 91.68 | -0.0001115 | 95.2 | 0.0001271 | 87.06 | -9.246e-05 | 82.11 | 0.0003109 | 70.22 | -0.0002376 | 85.61 | -9.868e-05 | 81.17 | -0.0004567 | 88.94 | -0.000831 | 86.61 | -0.001063 | 100.3 | -0.006567 | 95.04 | -0.003433 | 98.32 | -0.01763 | 99.95 | -0.02081 | 52.33 | -0.0001164 | 53.25 | -0.0002944 | 52.66 | -0.0001972 | 56.04 | 0.0001088 | 55.91 | 1.313e-05 | 58.6 | 3.221e-05 | 57.17 | 0.0002064 | 56.16 | -0.0006959 | 56.11 | -0.0001811 | 56.12 | -0.0001068 | 56.13 | -0.0001085 | 56.09 | -9.011e-05
943 | 85.62 | 0.0005845 | 79.51 | -0.002431 | 79.32 | 0.0009212 | 72.56 | 0.0002782 | 85.13 | 0.00389 | 73.14 | 0.002045 | 97.55 | 0.000242 | 91.68 | -0.0001562 | 95.2 | 0.0001318 | 87.06 | -0.0002941 | 82.11 | 0.0002791 | 70.22 | -0.000255 | 85.61 | -0.0001 | 81.18 | -0.000426 | 88.94 | -0.0008363 | 86.61 | -0.001097 | 100.3 | -0.006677 | 95.05 | -0.00342 | 98.34 | -0.01769 | 99.97 | -0.0209 | 52.33 | -0.0001336 | 53.25 | -0.0003173 | 52.66 | -0.0002227 | 56.04 | 9.779e-05 | 55.91 | -3.492e-06 | 58.6 | 2.878e-05 | 57.17 | 0.0002212 | 56.16 | -0.0006746 | 56.11 | -0.0002085 | 56.12 | -0.0001322 | 56.13 | -0.0001266 | 56.09 | -9.481e-05
944 | 85.62 | 0.0005843 | 79.51 | -0.002467 | 79.32 | 0.0008418 | 72.56 | -3.628e-05 | 85.13 | 0.003925 | 73.14 | 0.001922 | 97.55 | 0.0002298 | 91.68 | -0.0001453 | 95.2 | 0.0001259 | 87.06 | -0.0002962 | 82.11 | 0.0002848 | 70.22 | -0.000285 | 85.61 | -9.269e-05 | 81.18 | -0.0003775 | 88.94 | -0.0008427 | 86.62 | -0.001128 | 100.3 | -0.006833 | 95.05 | -0.003381 | 98.36 | -0.01776 | 99.99 | -0.021 | 52.33 | -0.0001501 | 53.25 | -0.0003473 | 52.66 | -0.0002355 | 56.04 | 8.661e-05 | 55.91 | -1.885e-05 | 58.6 | 2.47e-05 | 57.17 | 0.0002131 | 56.16 | -0.0006497 | 56.11 | -0.0002342 | 56.12 | -0.000165 | 56.13 | -0.0001438 | 56.09 | -0.0001015
945 | 85.62 | 0.0005824 | 79.52 | -0.002517 | 79.32 | 0.0007223 | 72.56 | -0.000202 | 85.12 | 0.003967 | 73.14 | 0.001883 | 97.55 | 0.0002132 | 91.68 | -0.0001349 | 95.2 | 0.0001107 | 87.06 | 4.692e-05 | 82.11 | 0.0002919 | 70.22 | -0.0003188 | 85.61 | -8.403e-05 | 81.18 | -0.0003063 | 88.94 | -0.0008172 | 86.62 | -0.001147 | 100.3 | -0.007002 | 95.05 | -0.003371 | 98.38 | -0.01785 | 100 | -0.02111 | 52.33 | -0.0001597 | 53.25 | -0.0003861 | 52.66 | -0.0002466 | 56.04 | 7.252e-05 | 55.91 | -3.2e-05 | 58.6 | 3.293e-05 | 57.17 | 0.0002049 | 56.16 | -0.0006188 | 56.11 | -0.0002548 | 56.12 | -0.0002068 | 56.13 | -0.0001578 | 56.09 | -0.0001086
946 | 85.62 | 0.000488 | 79.52 | -0.002626 | 79.32 | 0.0005821 | 72.56 | -0.0003029 | 85.12 | 0.004009 | 73.13 | 0.001844 | 97.55 | 0.0002014 | 91.68 | -0.0001853 | 95.2 | 9.183e-05 | 87.06 | -0.0001056 | 82.11 | 0.0002978 | 70.22 | -0.0003734 | 85.61 | -7.236e-05 | 81.18 | -0.0002304 | 88.94 | -0.0007569 | 86.62 | -0.001135 | 100.3 | -0.0072 | 95.06 | -0.003311 | 98.4 | -0.01795 | 100 | -0.02123 | 52.33 | -0.0001679 | 53.25 | -0.0004211 | 52.66 | -0.0002638 | 56.04 | 5.405e-05 | 55.91 | -5.067e-05 | 58.6 | 5.257e-05 | 57.16 | 0.0002231 | 56.16 | -0.0006058 | 56.11 | -0.0002722 | 56.12 | -0.0002559 | 56.13 | -0.000169 | 56.09 | -0.0001164
947 | 85.62 | 0.0004318 | 79.52 | -0.002706 | 79.32 | 0.0004827 | 72.57 | -0.0004163 | 85.12 | 0.004021 | 73.13 | 0.001813 | 97.55 | 0.0001881 | 91.68 | -0.0002746 | 95.2 | 7.197e-05 | 87.06 | -0.0003481 | 82.11 | 0.0003134 | 70.22 | -0.0004276 | 85.61 | -5.982e-05 | 81.18 | -0.0001691 | 88.94 | -0.00074 | 86.62 | -0.001117 | 100.3 | -0.007402 | 95.06 | -0.003242 | 98.41 | -0.01806 | 100.1 | -0.02135 | 52.33 | -0.0001745 | 53.26 | -0.0004523 | 52.67 | -0.0002758 | 56.04 | 2.646e-05 | 55.91 | -6.18e-05 | 58.6 | 7.484e-05 | 57.16 | 0.0002642 | 56.16 | -0.0006248 | 56.11 | -0.0002889 | 56.13 | -0.0002721 | 56.13 | -0.0001766 | 56.09 | -0.000126
948 | 85.62 | 0.0004799 | 79.53 | -0.002656 | 79.32 | 0.0004565 | 72.56 | -0.0003144 | 85.11 | 0.0041 | 73.13 | 0.001785 | 97.55 | 0.0001824 | 91.68 | -0.0003319 | 95.2 | 5.598e-05 | 87.06 | -0.0004242 | 82.11 | 0.0003202 | 70.23 | -0.0004863 | 85.61 | -5.769e-05 | 81.18 | -0.0001406 | 88.94 | -0.000729 | 86.62 | -0.001101 | 100.3 | -0.007591 | 95.06 | -0.003255 | 98.43 | -0.01817 | 100.1 | -0.02145 | 52.33 | -0.0001834 | 53.26 | -0.0004859 | 52.67 | -0.0002764 | 56.04 | 6.047e-06 | 55.92 | -7.429e-05 | 58.6 | 8.875e-05 | 57.16 | 0.0002818 | 56.17 | -0.0006527 | 56.11 | -0.0003004 | 56.13 | -0.0002416 | 56.13 | -0.0001837 | 56.09 | -0.0001359
949 | 85.62 | 0.0005678 | 79.53 | -0.002581 | 79.32 | 0.0004744 | 72.57 | -0.0001925 | 85.11 | 0.004174 | 73.13 | 0.001732 | 97.55 | 0.0001859 | 91.68 | -0.0003626 | 95.2 | 4.637e-05 | 87.06 | -0.0004305 | 82.11 | 0.00031 | 70.23 | -0.0005309 | 85.61 | -5.073e-05 | 81.18 | -0.0001215 | 88.94 | -0.0006541 | 86.62 | -0.001081 | 100.3 | -0.007761 | 95.07 | -0.003293 | 98.45 | -0.01825 | 100.1 | -0.02155 | 52.33 | -0.0001943 | 53.26 | -0.0005072 | 52.67 | -0.0002824 | 56.04 | -1.36e-06 | 55.92 | -8.517e-05 | 58.6 | 9.73e-05 | 57.16 | 0.0002827 | 56.17 | -0.0006853 | 56.11 | -0.000311 | 56.13 | -0.0002395 | 56.13 | -0.00019 | 56.09 | -0.0001467
950 | 85.62 | 0.0006632 | 79.53 | -0.002521 | 79.32 | 0.0005236 | 72.56 | -0.0002551 | 85.1 | 0.004219 | 73.13 | 0.001629 | 97.55 | 0.0001865 | 91.68 | -0.000434 | 95.2 | 4.56e-05 | 87.06 | -0.0002974 | 82.11 | 0.0002756 | 70.23 | -0.000552 | 85.61 | -5.75e-05 | 81.18 | -0.0001792 | 88.94 | -0.0005961 | 86.62 | -0.00106 | 100.3 | -0.007901 | 95.07 | -0.003305 | 98.47 | -0.01834 | 100.1 | -0.02164 | 52.33 | -0.0002079 | 53.26 | -0.0005246 | 52.67 | -0.0002831 | 56.04 | 1.317e-06 | 55.92 | -8.707e-05 | 58.6 | 9.8e-05 | 57.16 | 0.0002511 | 56.17 | -0.0007113 | 56.11 | -0.0003206 | 56.13 | -0.0003002 | 56.13 | -0.0001986 | 56.09 | -0.0001639
951 | 85.62 | 0.0007768 | 79.53 | -0.002509 | 79.32 | 0.0005858 | 72.57 | -0.0002111 | 85.1 | 0.004251 | 73.13 | 0.001552 | 97.55 | 0.0001871 | 91.68 | -0.0005071 | 95.2 | 5.243e-05 | 87.07 | -0.000341 | 82.11 | 0.0002468 | 70.23 | -0.0005636 | 85.61 | -5.094e-05 | 81.18 | -0.0002566 | 88.94 | -0.0006259 | 86.62 | -0.001052 | 100.3 | -0.008007 | 95.07 | -0.003339 | 98.49 | -0.01841 | 100.1 | -0.02175 | 52.33 | -0.0002267 | 53.26 | -0.0005387 | 52.67 | -0.0002896 | 56.04 | 3.231e-06 | 55.92 | -9.513e-05 | 58.6 | 9.29e-05 | 57.16 | 0.0002113 | 56.17 | -0.0007434 | 56.11 | -0.0003294 | 56.13 | -0.0003679 | 56.13 | -0.0002078 | 56.09 | -0.0001829
952 | 85.61 | 0.0008716 | 79.53 | -0.002508 | 79.32 | 0.0007109 | 72.56 | -0.0006029 | 85.09 | 0.004257 | 73.12 | 0.001507 | 97.55 | 0.0001969 | 91.68 | -0.0005611 | 95.2 | 6.456e-05 | 87.06 | -0.0004536 | 82.11 | 0.0002208 | 70.23 | -0.0005761 | 85.61 | -5.288e-05 | 81.18 | -0.0003233 | 88.94 | -0.0006863 | 86.62 | -0.001056 | 100.3 | -0.008095 | 95.08 | -0.003372 | 98.51 | -0.01846 | 100.2 | -0.02184 | 52.33 | -0.0002496 | 53.26 | -0.0005423 | 52.67 | -0.0002991 | 56.04 | -2.033e-06 | 55.92 | -0.0001023 | 58.6 | 6.756e-05 | 57.16 | 0.0001891 | 56.17 | -0.0007983 | 56.11 | -0.00034 | 56.13 | -0.0004129 | 56.13 | -0.0002185 | 56.09 | -0.0002041
953 | 85.61 | 0.0009987 | 79.54 | -0.002594 | 79.32 | 0.0008409 | 72.57 | -0.0006365 | 85.09 | 0.004275 | 73.12 | 0.001388 | 97.55 | 0.000216 | 91.68 | -0.0005865 | 95.2 | 8.067e-05 | 87.06 | -0.0007069 | 82.11 | 0.0001914 | 70.23 | -0.0005884 | 85.61 | -7.463e-05 | 81.18 | -0.0003692 | 88.94 | -0.0007183 | 86.63 | -0.00108 | 100.3 | -0.008192 | 95.08 | -0.003469 | 98.52 | -0.01849 | 100.2 | -0.02194 | 52.33 | -0.0002756 | 53.26 | -0.0005485 | 52.67 | -0.0003173 | 56.04 | -1.248e-05 | 55.92 | -0.0001086 | 58.6 | 4.295e-05 | 57.16 | 0.000159 | 56.17 | -0.0008388 | 56.11 | -0.0003527 | 56.13 | -0.0004311 | 56.13 | -0.0002287 | 56.09 | -0.000225
954 | 85.61 | 0.001126 | 79.54 | -0.002717 | 79.32 | 0.0009322 | 72.56 | -0.0008559 | 85.09 | 0.004289 | 73.12 | 0.00113 | 97.55 | 0.0002364 | 91.68 | -0.0005728 | 95.2 | 9.364e-05 | 87.06 | -0.0008617 | 82.11 | 0.0001857 | 70.23 | -0.0006136 | 85.61 | -0.0001126 | 81.18 | -0.0004621 | 88.95 | -0.000709 | 86.63 | -0.0011 | 100.3 | -0.008326 | 95.08 | -0.003515 | 98.54 | -0.01853 | 100.2 | -0.02204 | 52.33 | -0.0003003 | 53.26 | -0.0005615 | 52.67 | -0.000336 | 56.04 | -2.844e-05 | 55.92 | -0.0001165 | 58.6 | 1.496e-05 | 57.16 | 9.912e-05 | 56.17 | -0.0008768 | 56.11 | -0.0003706 | 56.13 | -0.0004299 | 56.13 | -0.000239 | 56.09 | -0.0002432
955 | 85.61 | 0.001192 | 79.54 | -0.002771 | 79.31 | 0.0009436 | 72.57 | -0.0009791 | 85.08 | 0.00431 | 73.12 | 0.0009154 | 97.55 | 0.000244 | 91.68 | -0.0005328 | 95.2 | 0.0001019 | 87.06 | -0.0008329 | 82.11 | 0.0001925 | 70.23 | -0.000635 | 85.61 | -0.0001654 | 81.18 | -0.0005188 | 88.95 | -0.0006777 | 86.63 | -0.001098 | 100.4 | -0.008461 | 95.09 | -0.003529 | 98.56 | -0.01859 | 100.2 | -0.02215 | 52.33 | -0.0003182 | 53.26 | -0.0005838 | 52.67 | -0.000338 | 56.04 | -5.263e-05 | 55.92 | -0.000126 | 58.6 | -1.205e-05 | 57.16 | 4.37e-05 | 56.17 | -0.0008923 | 56.11 | -0.0003842 | 56.13 | -0.0004519 | 56.13 | -0.0002525 | 56.09 | -0.000258
956 | 85.61 | 0.001142 | 79.55 | -0.002769 | 79.31 | 0.0009451 | 72.57 | -0.0009877 | 85.08 | 0.004322 | 73.12 | 0.0007587 | 97.55 | 0.0002475 | 91.68 | -0.0004838 | 95.2 | 0.000109 | 87.07 | -0.0007614 | 82.11 | 0.0002077 | 70.23 | -0.0006695 | 85.61 | -0.0002193 | 81.18 | -0.0005371 | 88.95 | -0.0006439 | 86.63 | -0.001094 | 100.4 | -0.00863 | 95.09 | -0.003539 | 98.58 | -0.01866 | 100.3 | -0.02227 | 52.33 | -0.0003388 | 53.26 | -0.0006206 | 52.67 | -0.000355 | 56.04 | -9.338e-05 | 55.92 | -0.0001417 | 58.6 | -3.886e-05 | 57.16 | 6.22e-06 | 56.17 | -0.0009154 | 56.11 | -0.0003978 | 56.13 | -0.0005024 | 56.13 | -0.0002637 | 56.09 | -0.0002681
957 | 85.61 | 0.0009954 | 79.55 | -0.002722 | 79.31 | 0.0009233 | 72.57 | -0.00124 | 85.07 | 0.004266 | 73.12 | 0.0006938 | 97.55 | 0.0002468 | 91.68 | -0.0004439 | 95.2 | 0.0001101 | 87.07 | -0.0008764 | 82.11 | 0.0002181 | 70.23 | -0.0007146 | 85.61 | -0.0002727 | 81.18 | -0.0005471 | 88.95 | -0.0006853 | 86.63 | -0.001086 | 100.4 | -0.008833 | 95.09 | -0.003497 | 98.6 | -0.01874 | 100.3 | -0.02239 | 52.33 | -0.0003626 | 53.26 | -0.0006509 | 52.67 | -0.0003739 | 56.04 | -0.0001428 | 55.92 | -0.0001464 | 58.6 | -6.051e-05 | 57.16 | -5.059e-06 | 56.17 | -0.0009373 | 56.11 | -0.0004112 | 56.13 | -0.0005289 | 56.13 | -0.0002755 | 56.1 | -0.0002797
958 | 85.61 | 0.0009104 | 79.55 | -0.002628 | 79.31 | 0.0008692 | 72.57 | -0.001315 | 85.07 | 0.004271 | 73.12 | 0.000793 | 97.55 | 0.0002399 | 91.68 | -0.0004721 | 95.2 | 0.0001088 | 87.07 | -0.0009216 | 82.11 | 0.0002204 | 70.23 | -0.0007755 | 85.61 | -0.0003086 | 81.18 | -0.0005529 | 88.95 | -0.0007647 | 86.63 | -0.001078 | 100.4 | -0.009068 | 95.1 | -0.003575 | 98.62 | -0.01884 | 100.3 | -0.02249 | 52.33 | -0.0003872 | 53.26 | -0.0006792 | 52.67 | -0.000386 | 56.04 | -0.000189 | 55.92 | -0.0001568 | 58.6 | -9.658e-05 | 57.16 | -6.921e-06 | 56.17 | -0.0009579 | 56.11 | -0.0004294 | 56.13 | -0.0005206 | 56.13 | -0.0002903 | 56.1 | -0.0002925
959 | 85.61 | 0.0008628 | 79.56 | -0.00259 | 79.31 | 0.0008067 | 72.57 | -0.001188 | 85.06 | 0.004289 | 73.12 | 0.0009798 | 97.55 | 0.0002337 | 91.68 | -0.0005502 | 95.2 | 0.0001075 | 87.07 | -0.0007561 | 82.11 | 0.000231 | 70.23 | -0.0008572 | 85.61 | -0.0003365 | 81.18 | -0.0005153 | 88.95 | -0.0007776 | 86.63 | -0.001061 | 100.4 | -0.009313 | 95.1 | -0.00373 | 98.64 | -0.01896 | 100.3 | -0.02257 | 52.33 | -0.0004043 | 53.26 | -0.000696 | 52.67 | -0.0004083 | 56.04 | -0.0002174 | 55.92 | -0.0001762 | 58.6 | -0.0001272 | 57.16 | 1.103e-05 | 56.17 | -0.000998 | 56.11 | -0.0004468 | 56.13 | -0.0004984 | 56.13 | -0.0003094 | 56.1 | -0.0003066
960 | 85.61 | 0.0008549 | 79.56 | -0.002657 | 79.31 | 0.0007262 | 72.57 | -0.0009933 | 85.06 | 0.004282 | 73.12 | 0.001113 | 97.55 | 0.000225 | 91.68 | -0.0006522 | 95.2 | 0.0001071 | 87.07 | -0.0005411 | 82.11 | 0.0002357 | 70.23 | -0.0009323 | 85.61 | -0.0003449 | 81.18 | -0.0004824 | 88.95 | -0.0007329 | 86.63 | -0.001032 | 100.4 | -0.009513 | 95.1 | -0.003868 | 98.65 | -0.01911 | 100.3 | -0.02265 | 52.33 | -0.0004225 | 53.26 | -0.0007146 | 52.67 | -0.0004354 | 56.04 | -0.0002321 | 55.92 | -0.0002091 | 58.6 | -0.0001323 | 57.16 | 3.463e-05 | 56.18 | -0.001053 | 56.11 | -0.0004632 | 56.13 | -0.0005053 | 56.13 | -0.0003256 | 56.1 | -0.0003211
961 | 85.61 | 0.0008769 | 79.56 | -0.002779 | 79.31 | 0.0006683 | 72.57 | -0.0008162 | 85.06 | 0.004283 | 73.12 | 0.001279 | 97.55 | 0.0002251 | 91.68 | -0.0007278 | 95.2 | 0.0001038 | 87.07 | -0.0003811 | 82.11 | 0.000253 | 70.23 | -0.0009801 | 85.61 | -0.0003479 | 81.18 | -0.0004518 | 88.95 | -0.0007211 | 86.63 | -0.0009878 | 100.4 | -0.009653 | 95.11 | -0.00394 | 98.67 | -0.01927 | 100.4 | -0.02272 | 52.34 | -0.0004406 | 53.26 | -0.0007274 | 52.67 | -0.0004661 | 56.04 | -0.000235 | 55.92 | -0.0002639 | 58.6 | -0.0001243 | 57.16 | 5.375e-05 | 56.18 | -0.001093 | 56.12 | -0.0004793 | 56.13 | -0.0005539 | 56.13 | -0.0003406 | 56.1 | -0.0003339
962 | 85.6 | 0.0008597 | 79.56 | -0.002861 | 79.31 | 0.0006391 | 72.58 | -0.000843 | 85.05 | 0.004283 | 73.11 | 0.001559 | 97.55 | 0.0002258 | 91.68 | -0.0007537 | 95.2 | 0.0001049 | 87.07 | -0.0003926 | 82.11 | 0.0002826 | 70.23 | -0.001005 | 85.61 | -0.0003203 | 81.18 | -0.0004043 | 88.95 | -0.0007391 | 86.64 | -0.0009499 | 100.4 | -0.009747 | 95.11 | -0.004089 | 98.69 | -0.0194 | 100.4 | -0.02277 | 52.34 | -0.0004558 | 53.26 | -0.0007186 | 52.67 | -0.0005015 | 56.04 | -0.0002428 | 55.92 | -0.0003159 | 58.6 | -0.0001232 | 57.16 | 6.949e-05 | 56.18 | -0.001119 | 56.12 | -0.0004937 | 56.13 | -0.0006169 | 56.13 | -0.0003556 | 56.1 | -0.0003496
963 | 85.6 | 0.0008551 | 79.56 | -0.002972 | 79.31 | 0.0006716 | 72.58 | -0.0007768 | 85.05 | 0.004313 | 73.11 | 0.001793 | 97.55 | 0.0002306 | 91.69 | -0.0007638 | 95.2 | 0.000112 | 87.07 | -0.0005582 | 82.11 | 0.0003009 | 70.24 | -0.001023 | 85.61 | -0.0002753 | 81.18 | -0.0003495 | 88.95 | -0.0006795 | 86.64 | -0.000928 | 100.4 | -0.009812 | 95.12 | -0.004299 | 98.71 | -0.01953 | 100.4 | -0.02281 | 52.34 | -0.0004686 | 53.27 | -0.0006993 | 52.67 | -0.0005368 | 56.04 | -0.0002512 | 55.92 | -0.0003629 | 58.6 | -0.0001193 | 57.16 | 0.0001023 | 56.18 | -0.001149 | 56.12 | -0.000511 | 56.13 | -0.0006519 | 56.13 | -0.0003716 | 56.1 | -0.0003685
964 | 85.6 | 0.0008627 | 79.57 | -0.003092 | 79.31 | 0.0007338 | 72.58 | -0.0007288 | 85.04 | 0.004337 | 73.11 | 0.001896 | 97.55 | 0.0002443 | 91.69 | -0.0008039 | 95.2 | 0.0001234 | 87.07 | -0.0006846 | 82.11 | 0.0002949 | 70.24 | -0.001053 | 85.61 | -0.0002359 | 81.18 | -0.0003546 | 88.95 | -0.0006174 | 86.64 | -0.0009193 | 100.4 | -0.009859 | 95.12 | -0.004501 | 98.73 | -0.01965 | 100.4 | -0.02284 | 52.34 | -0.0004819 | 53.27 | -0.0006901 | 52.67 | -0.0005754 | 56.04 | -0.0002747 | 55.92 | -0.0004094 | 58.6 | -0.0001051 | 57.16 | 0.0001344 | 56.18 | -0.001176 | 56.12 | -0.0005329 | 56.13 | -0.0006444 | 56.13 | -0.000387 | 56.1 | -0.0003865
965 | 85.6 | 0.0008455 | 79.57 | -0.003232 | 79.31 | 0.0007461 | 72.58 | -0.0006674 | 85.04 | 0.004375 | 73.11 | 0.001817 | 97.55 | 0.0002552 | 91.69 | -0.0008482 | 95.2 | 0.0001386 | 87.07 | -0.0008045 | 82.11 | 0.0002559 | 70.24 | -0.001086 | 85.61 | -0.0001974 | 81.18 | -0.00039 | 88.95 | -0.0005779 | 86.64 | -0.0008974 | 100.5 | -0.009849 | 95.12 | -0.004662 | 98.75 | -0.01976 | 100.5 | -0.02287 | 52.34 | -0.0004922 | 53.27 | -0.0006928 | 52.67 | -0.0006225 | 56.04 | -0.0002981 | 55.92 | -0.000459 | 58.6 | -7.827e-05 | 57.16 | 0.0001651 | 56.18 | -0.001192 | 56.12 | -0.000553 | 56.13 | -0.0006298 | 56.14 | -0.0004045 | 56.1 | -0.0004018
966 | 85.6 | 0.0008279 | 79.57 | -0.003322 | 79.31 | 0.0007414 | 72.58 | -0.0005651 | 85.03 | 0.004427 | 73.11 | 0.001649 | 97.55 | 0.0002632 | 91.69 | -0.0008736 | 95.2 | 0.0001557 | 87.07 | -0.0009794 | 82.11 | 0.0002016 | 70.24 | -0.00113 | 85.61 | -0.0001655 | 81.18 | -0.0004277 | 88.95 | -0.0005214 | 86.64 | -0.0008837 | 100.5 | -0.009797 | 95.13 | -0.004836 | 98.77 | -0.01985 | 100.5 | -0.02291 | 52.34 | -0.0004971 | 53.27 | -0.0007033 | 52.67 | -0.0006759 | 56.04 | -0.0003227 | 55.92 | -0.0005067 | 58.6 | -6.142e-05 | 57.16 | 0.0002027 | 56.18 | -0.001201 | 56.12 | -0.0005714 | 56.13 | -0.0006532 | 56.14 | -0.0004192 | 56.1 | -0.0004133
967 | 85.6 | 0.0008093 | 79.58 | -0.003357 | 79.31 | 0.0007127 | 72.58 | -0.0006957 | 85.03 | 0.004444 | 73.1 | 0.001473 | 97.55 | 0.000273 | 91.69 | -0.0008713 | 95.2 | 0.0001659 | 87.07 | -0.0008456 | 82.11 | 0.0001009 | 70.24 | -0.001168 | 85.61 | -0.0001723 | 81.18 | -0.0004896 | 88.95 | -0.0005254 | 86.64 | -0.0008807 | 100.5 | -0.009704 | 95.13 | -0.004948 | 98.79 | -0.01991 | 100.5 | -0.02295 | 52.34 | -0.0005133 | 53.27 | -0.0007119 | 52.67 | -0.0007338 | 56.04 | -0.0003458 | 55.92 | -0.0005398 | 58.6 | -3.531e-05 | 57.16 | 0.0002407 | 56.18 | -0.001202 | 56.12 | -0.0005902 | 56.14 | -0.0006601 | 56.14 | -0.0004345 | 56.1 | -0.0004232
968 | 85.6 | 0.0007495 | 79.58 | -0.003399 | 79.3 | 0.0006724 | 72.58 | -0.001237 | 85.03 | 0.00444 | 73.1 | 0.001174 | 97.55 | 0.0002788 | 91.69 | -0.0008987 | 95.2 | 0.0001722 | 87.08 | -0.000946 | 82.11 | -2.227e-05 | 70.24 | -0.001212 | 85.61 | -0.0001996 | 81.18 | -0.0006066 | 88.95 | -0.0005805 | 86.64 | -0.0008853 | 100.5 | -0.009626 | 95.14 | -0.005032 | 98.81 | -0.01998 | 100.5 | -0.02298 | 52.34 | -0.000542 | 53.27 | -0.0007211 | 52.67 | -0.00079 | 56.04 | -0.0003657 | 55.92 | -0.0005626 | 58.6 | -2.095e-05 | 57.16 | 0.0002611 | 56.18 | -0.001185 | 56.12 | -0.0006131 | 56.14 | -0.0006635 | 56.14 | -0.0004529 | 56.1 | -0.0004296
969 | 85.6 | 0.0007155 | 79.58 | -0.003441 | 79.3 | 0.0006458 | 72.58 | -0.00153 | 85.02 | 0.004453 | 73.1 | 0.0009182 | 97.55 | 0.0002788 | 91.69 | -0.0009794 | 95.2 | 0.0001775 | 87.08 | -0.001117 | 82.11 | -0.0001221 | 70.24 | -0.001257 | 85.61 | -0.0002585 | 81.19 | -0.0007166 | 88.96 | -0.0006839 | 86.64 | -0.0008831 | 100.5 | -0.009544 | 95.14 | -0.005097 | 98.83 | -0.02007 | 100.5 | -0.02304 | 52.34 | -0.0005698 | 53.27 | -0.0007343 | 52.67 | -0.0008467 | 56.04 | -0.0003891 | 55.92 | -0.0005779 | 58.6 | -2.405e-05 | 57.16 | 0.000244 | 56.19 | -0.001161 | 56.12 | -0.00064 | 56.14 | -0.0006704 | 56.14 | -0.0004738 | 56.1 | -0.0004401
970 | 85.6 | 0.0006337 | 79.59 | -0.003496 | 79.3 | 0.0005922 | 72.58 | -0.001649 | 85.02 | 0.004439 | 73.1 | 0.0007101 | 97.55 | 0.0002662 | 91.69 | -0.001107 | 95.2 | 0.0001799 | 87.08 | -0.001135 | 82.11 | -0.000184 | 70.24 | -0.0013 | 85.61 | -0.0003101 | 81.19 | -0.0007987 | 88.96 | -0.0007329 | 86.64 | -0.0008625 | 100.5 | -0.009428 | 95.15 | -0.005145 | 98.85 | -0.02018 | 100.6 | -0.02311 | 52.34 | -0.000595 | 53.27 | -0.0007576 | 52.68 | -0.0008867 | 56.04 | -0.0004086 | 55.92 | -0.0005852 | 58.6 | -2.946e-05 | 57.16 | 0.0002073 | 56.19 | -0.001186 | 56.12 | -0.0006661 | 56.14 | -0.0006698 | 56.14 | -0.0004949 | 56.1 | -0.0004548
971 | 85.6 | 0.0005901 | 79.59 | -0.003638 | 79.3 | 0.0005575 | 72.58 | -0.001749 | 85.01 | 0.004423 | 73.1 | 0.0006487 | 97.55 | 0.0002484 | 91.69 | -0.001183 | 95.2 | 0.0001699 | 87.08 | -0.0009896 | 82.11 | -0.0002123 | 70.25 | -0.001335 | 85.61 | -0.0003571 | 81.19 | -0.0008395 | 88.96 | -0.0007568 | 86.64 | -0.0008165 | 100.5 | -0.009298 | 95.16 | -0.005076 | 98.87 | -0.0203 | 100.6 | -0.02319 | 52.34 | -0.000627 | 53.27 | -0.0007907 | 52.68 | -0.000913 | 56.04 | -0.0004261 | 55.92 | -0.0005976 | 58.6 | -1.224e-05 | 57.16 | 0.0001502 | 56.19 | -0.001241 | 56.12 | -0.0006892 | 56.14 | -0.0006418 | 56.14 | -0.0005155 | 56.1 | -0.0004727
972 | 85.6 | 0.0005507 | 79.6 | -0.003835 | 79.3 | 0.0005324 | 72.59 | -0.001856 | 85.01 | 0.004435 | 73.1 | 0.0006241 | 97.55 | 0.0002396 | 91.7 | -0.001204 | 95.2 | 0.0001536 | 87.08 | -0.0009655 | 82.11 | -0.0001961 | 70.25 | -0.001362 | 85.61 | -0.0004063 | 81.19 | -0.0008169 | 88.96 | -0.0007488 | 86.64 | -0.00075 | 100.5 | -0.009149 | 95.16 | -0.005005 | 98.89 | -0.02042 | 100.6 | -0.02328 | 52.34 | -0.0006526 | 53.27 | -0.0008025 | 52.68 | -0.0009313 | 56.05 | -0.0004475 | 55.92 | -0.0006115 | 58.6 | 8.627e-06 | 57.16 | 8.792e-05 | 56.19 | -0.001283 | 56.12 | -0.0007145 | 56.14 | -0.0006304 | 56.14 | -0.0005366 | 56.1 | -0.0004951
973 | 85.6 | 0.000589 | 79.6 | -0.003993 | 79.3 | 0.0005439 | 72.59 | -0.00185 | 85 | 0.004447 | 73.1 | 0.0007179 | 97.55 | 0.0002361 | 91.7 | -0.00121 | 95.2 | 0.0001408 | 87.08 | -0.00108 | 82.11 | -0.0001653 | 70.25 | -0.001379 | 85.61 | -0.0004141 | 81.19 | -0.0007367 | 88.96 | -0.0006386 | 86.65 | -0.0007028 | 100.5 | -0.008972 | 95.16 | -0.004967 | 98.91 | -0.02054 | 100.6 | -0.02336 | 52.34 | -0.0006745 | 53.27 | -0.0008035 | 52.68 | -0.0009512 | 56.05 | -0.0004717 | 55.92 | -0.0006158 | 58.6 | 2.478e-05 | 57.16 | 2.563e-05 | 56.19 | -0.001344 | 56.12 | -0.0007394 | 56.14 | -0.000661 | 56.14 | -0.0005585 | 56.1 | -0.0005189
974 | 85.59 | 0.0006598 | 79.6 | -0.004095 | 79.3 | 0.0005865 | 72.59 | -0.001589 | 85 | 0.004462 | 73.1 | 0.0007902 | 97.55 | 0.0002356 | 91.7 | -0.001271 | 95.2 | 0.0001374 | 87.08 | -0.00113 | 82.11 | -0.0001258 | 70.25 | -0.001412 | 85.61 | -0.0004098 | 81.19 | -0.000643 | 88.96 | -0.0005134 | 86.65 | -0.0006825 | 100.5 | -0.008754 | 95.17 | -0.004954 | 98.93 | -0.02064 | 100.7 | -0.02345 | 52.34 | -0.0006909 | 53.27 | -0.0008125 | 52.68 | -0.0009565 | 56.05 | -0.0004998 | 55.92 | -0.0006255 | 58.6 | 4.607e-05 | 57.16 | -6.598e-06 | 56.19 | -0.001409 | 56.12 | -0.0007669 | 56.14 | -0.0006932 | 56.14 | -0.0005819 | 56.1 | -0.0005448
975 | 85.6 | 0.0007359 | 79.61 | -0.004142 | 79.3 | 0.0006839 | 72.59 | -0.001389 | 84.99 | 0.004461 | 73.1 | 0.0007193 | 97.55 | 0.0002336 | 91.7 | -0.001331 | 95.2 | 0.0001389 | 87.08 | -0.001076 | 82.11 | -8.359e-05 | 70.25 | -0.00146 | 85.61 | -0.0003802 | 81.19 | -0.0005607 | 88.96 | -0.0004158 | 86.65 | -0.0006787 | 100.5 | -0.00854 | 95.18 | -0.004926 | 98.95 | -0.02074 | 100.7 | -0.02355 | 52.34 | -0.0007034 | 53.27 | -0.0008555 | 52.68 | -0.0009687 | 56.05 | -0.0005407 | 55.92 | -0.0006425 | 58.6 | 6.92e-05 | 57.16 | -4.16e-05 | 56.19 | -0.001489 | 56.12 | -0.0007909 | 56.14 | -0.000722 | 56.14 | -0.0006071 | 56.1 | -0.0005703
976 | 85.59 | 0.0008071 | 79.61 | -0.004155 | 79.3 | 0.0007737 | 72.59 | -0.0009969 | 84.99 | 0.004477 | 73.1 | 0.000649 | 97.55 | 0.0002308 | 91.7 | -0.001401 | 95.2 | 0.0001422 | 87.08 | -0.001321 | 82.11 | -4.215e-05 | 70.25 | -0.001512 | 85.61 | -0.0003401 | 81.19 | -0.0004742 | 88.96 | -0.0003404 | 86.65 | -0.0006863 | 100.6 | -0.008317 | 95.18 | -0.004913 | 98.97 | -0.02085 | 100.7 | -0.02364 | 52.34 | -0.0007119 | 53.28 | -0.0009049 | 52.68 | -0.001002 | 56.05 | -0.0005786 | 55.92 | -0.0006661 | 58.6 | 7.741e-05 | 57.16 | -6.732e-05 | 56.2 | -0.001574 | 56.12 | -0.0008096 | 56.14 | -0.0007579 | 56.14 | -0.0006316 | 56.1 | -0.0005956
977 | 85.59 | 0.0009096 | 79.62 | -0.004125 | 79.3 | 0.0008068 | 72.59 | -0.0009656 | 84.99 | 0.004488 | 73.09 | 0.0006493 | 97.55 | 0.0002407 | 91.7 | -0.001484 | 95.2 | 0.0001493 | 87.09 | -0.001414 | 82.11 | -1.802e-05 | 70.25 | -0.001571 | 85.61 | -0.000296 | 81.19 | -0.0004299 | 88.96 | -0.0002658 | 86.65 | -0.0006914 | 100.6 | -0.008084 | 95.19 | -0.004904 | 99 | -0.02098 | 100.7 | -0.02374 | 52.34 | -0.0007195 | 53.28 | -0.0009475 | 52.68 | -0.001044 | 56.05 | -0.0006005 | 55.93 | -0.0006973 | 58.6 | 7.897e-05 | 57.16 | -0.0001004 | 56.2 | -0.001646 | 56.13 | -0.0008287 | 56.14 | -0.0007937 | 56.14 | -0.0006543 | 56.1 | -0.0006187
978 | 85.59 | 0.0009649 | 79.62 | -0.004127 | 79.3 | 0.0007799 | 72.59 | -0.001441 | 84.98 | 0.004477 | 73.09 | 0.0005991 | 97.55 | 0.0002656 | 91.7 | -0.001547 | 95.2 | 0.000153 | 87.09 | -0.00149 | 82.11 | -6.729e-06 | 70.26 | -0.00166 | 85.62 | -0.000284 | 81.19 | -0.0004455 | 88.96 | -0.0001848 | 86.65 | -0.0007001 | 100.6 | -0.007899 | 95.19 | -0.004841 | 99.02 | -0.02115 | 100.8 | -0.02385 | 52.35 | -0.0007363 | 53.28 | -0.0009865 | 52.68 | -0.001087 | 56.05 | -0.0006165 | 55.93 | -0.0007296 | 58.6 | 6.762e-05 | 57.16 | -0.0001288 | 56.2 | -0.001692 | 56.13 | -0.0008514 | 56.14 | -0.0008261 | 56.14 | -0.0006769 | 56.1 | -0.0006389
979 | 85.59 | 0.001025 | 79.62 | -0.004148 | 79.3 | 0.0008058 | 72.59 | -0.001897 | 84.98 | 0.004475 | 73.1 | 0.000565 | 97.55 | 0.0002945 | 91.7 | -0.001554 | 95.2 | 0.0001683 | 87.08 | -0.001667 | 82.11 | 2.086e-05 | 70.26 | -0.001761 | 85.62 | -0.0002851 | 81.19 | -0.0005278 | 88.96 | -0.0001464 | 86.65 | -0.000689 | 100.6 | -0.007724 | 95.2 | -0.004795 | 99.04 | -0.02137 | 100.8 | -0.02398 | 52.35 | -0.0007671 | 53.28 | -0.001026 | 52.68 | -0.001141 | 56.05 | -0.0006318 | 55.93 | -0.0007622 | 58.6 | 4.456e-05 | 57.16 | -0.0001613 | 56.2 | -0.0017 | 56.13 | -0.0008765 | 56.14 | -0.0008719 | 56.14 | -0.000698 | 56.11 | -0.0006593
980 | 85.59 | 0.001041 | 79.63 | -0.004204 | 79.3 | 0.0008564 | 72.59 | -0.002163 | 84.97 | 0.004461 | 73.1 | 0.0004472 | 97.55 | 0.0003119 | 91.71 | -0.001541 | 95.2 | 0.0001816 | 87.09 | -0.00175 | 82.11 | 9.249e-05 | 70.26 | -0.001853 | 85.62 | -0.0002895 | 81.19 | -0.0005879 | 88.96 | -0.0001452 | 86.65 | -0.0006706 | 100.6 | -0.007491 | 95.2 | -0.004817 | 99.06 | -0.02157 | 100.8 | -0.02413 | 52.35 | -0.0007966 | 53.28 | -0.00106 | 52.69 | -0.001192 | 56.05 | -0.0006515 | 55.93 | -0.0007917 | 58.6 | 4.862e-06 | 57.16 | -0.0002103 | 56.2 | -0.001692 | 56.13 | -0.0009049 | 56.14 | -0.000908 | 56.14 | -0.000717 | 56.11 | -0.0006811
981 | 85.59 | 0.000977 | 79.63 | -0.004273 | 79.29 | 0.0009082 | 72.6 | -0.002461 | 84.97 | 0.004441 | 73.1 | 0.0004834 | 97.55 | 0.0003064 | 91.71 | -0.001517 | 95.2 | 0.0001912 | 87.09 | -0.001795 | 82.11 | 0.0001455 | 70.26 | -0.00194 | 85.62 | -0.0002707 | 81.19 | -0.0006801 | 88.96 | -0.0001484 | 86.65 | -0.000629 | 100.6 | -0.007253 | 95.2 | -0.004799 | 99.08 | -0.02176 | 100.8 | -0.02428 | 52.35 | -0.000833 | 53.28 | -0.001093 | 52.69 | -0.001224 | 56.05 | -0.0006665 | 55.93 | -0.0008161 | 58.6 | -4.865e-05 | 57.16 | -0.0002771 | 56.2 | -0.00168 | 56.13 | -0.0009348 | 56.15 | -0.0009298 | 56.14 | -0.0007368 | 56.11 | -0.0007038
982 | 85.59 | 0.000868 | 79.64 | -0.004551 | 79.3 | 0.0009243 | 72.61 | -0.002839 | 84.96 | 0.004439 | 73.09 | 0.000672 | 97.55 | 0.0003259 | 91.71 | -0.00148 | 95.2 | 0.0001968 | 87.09 | -0.001779 | 82.11 | 0.0001448 | 70.26 | -0.002036 | 85.62 | -0.0002548 | 81.19 | -0.0007705 | 88.96 | -0.0002605 | 86.65 | -0.0005505 | 100.6 | -0.007013 | 95.21 | -0.004725 | 99.1 | -0.02195 | 100.9 | -0.0244 | 52.35 | -0.0008712 | 53.28 | -0.001114 | 52.69 | -0.001244 | 56.05 | -0.0006842 | 55.93 | -0.0008407 | 58.6 | -0.0001106 | 57.16 | -0.0003298 | 56.21 | -0.001647 | 56.13 | -0.0009659 | 56.15 | -0.0009478 | 56.14 | -0.0007594 | 56.11 | -0.0007286
983 | 85.59 | 0.000759 | 79.64 | -0.004872 | 79.29 | 0.0009331 | 72.61 | -0.003201 | 84.96 | 0.004437 | 73.09 | 0.0008533 | 97.55 | 0.0003618 | 91.71 | -0.001468 | 95.19 | 0.0002 | 87.1 | -0.001841 | 82.11 | 0.0001334 | 70.26 | -0.002132 | 85.62 | -0.0002535 | 81.19 | -0.0008253 | 88.96 | -0.0003332 | 86.65 | -0.0004677 | 100.6 | -0.006774 | 95.21 | -0.004638 | 99.13 | -0.02214 | 100.9 | -0.02453 | 52.35 | -0.0009103 | 53.28 | -0.001121 | 52.69 | -0.00127 | 56.05 | -0.0007085 | 55.93 | -0.0008586 | 58.6 | -0.0001751 | 57.16 | -0.0003808 | 56.21 | -0.001606 | 56.13 | -0.0009971 | 56.15 | -0.000979 | 56.15 | -0.0007856 | 56.11 | -0.0007516
984 | 85.59 | 0.0007102 | 79.65 | -0.005153 | 79.29 | 0.0008874 | 72.61 | -0.003235 | 84.95 | 0.004425 | 73.09 | 0.0008361 | 97.54 | 0.0003956 | 91.71 | -0.001536 | 95.19 | 0.0002132 | 87.1 | -0.001608 | 82.11 | 0.0001025 | 70.27 | -0.002233 | 85.62 | -0.0002566 | 81.2 | -0.000846 | 88.96 | -0.000392 | 86.65 | -0.0003886 | 100.6 | -0.006541 | 95.22 | -0.004583 | 99.15 | -0.02227 | 100.9 | -0.02465 | 52.35 | -0.0009533 | 53.28 | -0.001127 | 52.69 | -0.001298 | 56.05 | -0.0007365 | 55.93 | -0.0008798 | 58.6 | -0.0002407 | 57.16 | -0.0004126 | 56.21 | -0.001578 | 56.13 | -0.001026 | 56.15 | -0.001008 | 56.15 | -0.0008144 | 56.11 | -0.0007766
985 | 85.59 | 0.0007057 | 79.65 | -0.00539 | 79.29 | 0.0008644 | 72.61 | -0.003202 | 84.95 | 0.004385 | 73.09 | 0.0006442 | 97.54 | 0.0004203 | 91.71 | -0.001631 | 95.19 | 0.0002254 | 87.1 | -0.001487 | 82.11 | 6.556e-05 | 70.27 | -0.002336 | 85.62 | -0.0002622 | 81.2 | -0.0008228 | 88.96 | -0.0003213 | 86.65 | -0.0003246 | 100.6 | -0.006345 | 95.22 | -0.004502 | 99.17 | -0.02238 | 100.9 | -0.02478 | 52.35 | -0.000991 | 53.28 | -0.00116 | 52.69 | -0.001316 | 56.05 | -0.0007762 | 55.93 | -0.0009045 | 58.6 | -0.0003071 | 57.16 | -0.0004351 | 56.21 | -0.001562 | 56.13 | -0.001052 | 56.15 | -0.001037 | 56.15 | -0.000843 | 56.11 | -0.0008007
986 | 85.58 | 0.0007267 | 79.66 | -0.005645 | 79.29 | 0.0008889 | 72.62 | -0.0029 | 84.95 | 0.004424 | 73.09 | 0.0003253 | 97.54 | 0.0004186 | 91.71 | -0.001742 | 95.19 | 0.0002303 | 87.1 | -0.001631 | 82.11 | 2.907e-05 | 70.27 | -0.002425 | 85.62 | -0.000289 | 81.2 | -0.0007617 | 88.96 | -0.000243 | 86.65 | -0.0002818 | 100.6 | -0.006172 | 95.23 | -0.004387 | 99.19 | -0.02249 | 101 | -0.02491 | 52.35 | -0.001026 | 53.29 | -0.001208 | 52.69 | -0.001348 | 56.05 | -0.0008261 | 55.93 | -0.000933 | 58.6 | -0.000362 | 57.16 | -0.0004345 | 56.21 | -0.001613 | 56.13 | -0.001076 | 56.15 | -0.001072 | 56.15 | -0.0008742 | 56.11 | -0.000824
987 | 85.58 | 0.0007803 | 79.66 | -0.005776 | 79.29 | 0.0008832 | 72.62 | -0.002666 | 84.94 | 0.004451 | 73.09 | 1.557e-05 | 97.54 | 0.0004026 | 91.72 | -0.001878 | 95.19 | 0.0002422 | 87.1 | -0.001903 | 82.11 | -4.373e-06 | 70.27 | -0.0025 | 85.62 | -0.0003252 | 81.2 | -0.0006831 | 88.96 | -0.0001719 | 86.65 | -0.0002576 | 100.6 | -0.006016 | 95.23 | -0.004252 | 99.21 | -0.02261 | 101 | -0.02507 | 52.35 | -0.001057 | 53.29 | -0.001262 | 52.69 | -0.001387 | 56.05 | -0.00087 | 55.93 | -0.0009504 | 58.6 | -0.0004116 | 57.16 | -0.0004432 | 56.21 | -0.001702 | 56.14 | -0.001103 | 56.15 | -0.001111 | 56.15 | -0.0009079 | 56.11 | -0.0008443
988 | 85.58 | 0.000824 | 79.67 | -0.005797 | 79.29 | 0.0008022 | 72.62 | -0.002834 | 84.94 | 0.00447 | 73.09 | -0.0001878 | 97.54 | 0.0003876 | 91.72 | -0.002018 | 95.19 | 0.0002526 | 87.1 | -0.002092 | 82.11 | -3.807e-05 | 70.28 | -0.002583 | 85.62 | -0.000393 | 81.2 | -0.0006118 | 88.96 | -7.396e-05 | 86.65 | -0.000255 | 100.6 | -0.005924 | 95.24 | -0.004066 | 99.24 | -0.02277 | 101 | -0.02529 | 52.35 | -0.001087 | 53.29 | -0.001319 | 52.7 | -0.001424 | 56.06 | -0.0009097 | 55.93 | -0.0009647 | 58.6 | -0.0004649 | 57.16 | -0.0004575 | 56.21 | -0.001804 | 56.14 | -0.001136 | 56.15 | -0.001146 | 56.15 | -0.0009379 | 56.11 | -0.0008676
989 | 85.58 | 0.0008382 | 79.67 | -0.005752 | 79.29 | 0.0007492 | 72.62 | -0.00297 | 84.93 | 0.00449 | 73.09 | -0.0003483 | 97.54 | 0.0003666 | 91.72 | -0.002131 | 95.19 | 0.0002671 | 87.1 | -0.002101 | 82.11 | -6.979e-05 | 70.28 | -0.002683 | 85.62 | -0.0004504 | 81.2 | -0.0005892 | 88.96 | 6.749e-05 | 86.65 | -0.0002477 | 100.6 | -0.00586 | 95.24 | -0.003898 | 99.26 | -0.02302 | 101 | -0.02554 | 52.36 | -0.001121 | 53.29 | -0.001372 | 52.7 | -0.001471 | 56.06 | -0.0009441 | 55.94 | -0.0009889 | 58.6 | -0.0005106 | 57.16 | -0.0004826 | 56.22 | -0.001878 | 56.14 | -0.001172 | 56.15 | -0.001183 | 56.15 | -0.0009695 | 56.11 | -0.0008953
990 | 85.58 | 0.0008237 | 79.68 | -0.005704 | 79.29 | 0.0007484 | 72.63 | -0.003025 | 84.93 | 0.004509 | 73.09 | -0.0006047 | 97.54 | 0.000339 | 91.72 | -0.002226 | 95.19 | 0.00028 | 87.11 | -0.002215 | 82.11 | -4.807e-05 | 70.28 | -0.002794 | 85.62 | -0.0004894 | 81.2 | -0.0005634 | 88.96 | 0.0002516 | 86.65 | -0.0002596 | 100.7 | -0.005756 | 95.24 | -0.003785 | 99.28 | -0.02331 | 101.1 | -0.02579 | 52.36 | -0.001153 | 53.29 | -0.001433 | 52.7 | -0.001534 | 56.06 | -0.0009792 | 55.94 | -0.001024 | 58.6 | -0.0005487 | 57.17 | -0.0005108 | 56.22 | -0.001947 | 56.14 | -0.001213 | 56.15 | -0.001225 | 56.15 | -0.0009986 | 56.11 | -0.0009257
991 | 85.58 | 0.000814 | 79.69 | -0.005677 | 79.29 | 0.0007972 | 72.63 | -0.002986 | 84.92 | 0.004529 | 73.1 | -0.0007833 | 97.54 | 0.0002979 | 91.73 | -0.00231 | 95.19 | 0.0002987 | 87.11 | -0.002374 | 82.11 | -9.152e-06 | 70.28 | -0.002904 | 85.62 | -0.0005015 | 81.2 | -0.0005593 | 88.96 | 0.0004659 | 86.65 | -0.0002915 | 100.7 | -0.005617 | 95.25 | -0.003679 | 99.31 | -0.02359 | 101.1 | -0.02603 | 52.36 | -0.001182 | 53.29 | -0.001495 | 52.7 | -0.001601 | 56.06 | -0.001015 | 55.94 | -0.001074 | 58.6 | -0.0005907 | 57.17 | -0.000534 | 56.22 | -0.002001 | 56.14 | -0.001258 | 56.16 | -0.001269 | 56.15 | -0.001024 | 56.11 | -0.0009583
992 | 85.58 | 0.0008031 | 79.69 | -0.005841 | 79.29 | 0.00085 | 72.63 | -0.003065 | 84.92 | 0.004549 | 73.09 | -0.0006977 | 97.54 | 0.0002844 | 91.73 | -0.002371 | 95.19 | 0.0003134 | 87.11 | -0.002426 | 82.11 | -9.518e-06 | 70.29 | -0.003007 | 85.62 | -0.000497 | 81.2 | -0.0005955 | 88.96 | 0.000586 | 86.65 | -0.0003097 | 100.7 | -0.005442 | 95.25 | -0.003562 | 99.33 | -0.02387 | 101.1 | -0.02627 | 52.36 | -0.001211 | 53.29 | -0.001555 | 52.7 | -0.001676 | 56.06 | -0.00105 | 55.94 | -0.00114 | 58.6 | -0.0006562 | 57.17 | -0.0005538 | 56.22 | -0.00204 | 56.14 | -0.001304 | 56.16 | -0.001333 | 56.15 | -0.001047 | 56.12 | -0.000992
993 | 85.58 | 0.00076 | 79.7 | -0.00607 | 79.29 | 0.0009547 | 72.64 | -0.003222 | 84.91 | 0.004565 | 73.09 | -0.0005155 | 97.54 | 0.0002896 | 91.73 | -0.002426 | 95.19 | 0.000325 | 87.11 | -0.002466 | 82.11 | -2.465e-05 | 70.29 | -0.003102 | 85.62 | -0.0004755 | 81.2 | -0.000625 | 88.96 | 0.0006294 | 86.65 | -0.0003197 | 100.7 | -0.005272 | 95.25 | -0.003445 | 99.35 | -0.02419 | 101.1 | -0.02649 | 52.36 | -0.001236 | 53.3 | -0.001611 | 52.7 | -0.001757 | 56.06 | -0.001089 | 55.94 | -0.001206 | 58.6 | -0.0007318 | 57.17 | -0.0005738 | 56.23 | -0.002056 | 56.14 | -0.001352 | 56.16 | -0.001399 | 56.15 | -0.001072 | 56.12 | -0.001028
994 | 85.58 | 0.0007441 | 79.7 | -0.00631 | 79.28 | 0.001052 | 72.64 | -0.003401 | 84.91 | 0.004563 | 73.09 | -0.0003169 | 97.54 | 0.0002982 | 91.73 | -0.002463 | 95.19 | 0.000337 | 87.11 | -0.002312 | 82.11 | -4.041e-05 | 70.29 | -0.003195 | 85.62 | -0.0004479 | 81.2 | -0.000651 | 88.96 | 0.0005827 | 86.65 | -0.0003086 | 100.7 | -0.005088 | 95.26 | -0.003318 | 99.38 | -0.02447 | 101.2 | -0.02664 | 52.36 | -0.001269 | 53.3 | -0.001668 | 52.71 | -0.001852 | 56.06 | -0.001125 | 55.94 | -0.001284 | 58.6 | -0.0008154 | 57.17 | -0.0005984 | 56.23 | -0.00205 | 56.14 | -0.001397 | 56.16 | -0.001453 | 56.16 | -0.001099 | 56.12 | -0.001069
995 | 85.58 | 0.0007616 | 79.71 | -0.006591 | 79.28 | 0.001107 | 72.64 | -0.003392 | 84.91 | 0.004499 | 73.1 | -0.0004009 | 97.54 | 0.0003069 | 91.74 | -0.002488 | 95.19 | 0.0003459 | 87.12 | -0.002181 | 82.11 | -5.355e-05 | 70.3 | -0.003286 | 85.62 | -0.0004125 | 81.2 | -0.0007065 | 88.96 | 0.0005289 | 86.65 | -0.0002799 | 100.7 | -0.004946 | 95.26 | -0.003168 | 99.4 | -0.02469 | 101.2 | -0.02676 | 52.36 | -0.001309 | 53.3 | -0.001744 | 52.71 | -0.001941 | 56.06 | -0.001179 | 55.94 | -0.001381 | 58.6 | -0.0009122 | 57.17 | -0.0006331 | 56.23 | -0.002039 | 56.15 | -0.001437 | 56.16 | -0.001489 | 56.16 | -0.001123 | 56.12 | -0.00111
996 | 85.58 | 0.0007808 | 79.72 | -0.006851 | 79.28 | 0.001177 | 72.64 | -0.003415 | 84.9 | 0.004508 | 73.1 | -0.0004673 | 97.54 | 0.0003148 | 91.74 | -0.002522 | 95.19 | 0.0003505 | 87.12 | -0.002178 | 82.11 | -5.629e-05 | 70.3 | -0.003343 | 85.62 | -0.0003823 | 81.2 | -0.0007406 | 88.96 | 0.0005197 | 86.66 | -0.000251 | 100.7 | -0.004862 | 95.26 | -0.003032 | 99.43 | -0.02486 | 101.2 | -0.02682 | 52.36 | -0.001336 | 53.3 | -0.001807 | 52.71 | -0.002014 | 56.06 | -0.001229 | 55.94 | -0.001458 | 58.6 | -0.0009772 | 57.17 | -0.0006581 | 56.23 | -0.002052 | 56.15 | -0.001462 | 56.16 | -0.001521 | 56.16 | -0.001137 | 56.12 | -0.001138
997 | 85.58 | 0.0008137 | 79.72 | -0.007063 | 79.28 | 0.001236 | 72.65 | -0.003364 | 84.9 | 0.004518 | 73.1 | -0.000585 | 97.54 | 0.0003244 | 91.74 | -0.002548 | 95.19 | 0.0003531 | 87.12 | -0.002312 | 82.11 | -5.528e-05 | 70.3 | -0.00337 | 85.62 | -0.0003544 | 81.2 | -0.0007493 | 88.96 | 0.0005197 | 86.66 | -0.0002376 | 100.7 | -0.004807 | 95.27 | -0.002938 | 99.45 | -0.02498 | 101.2 | -0.02683 | 52.37 | -0.001351 | 53.3 | -0.001855 | 52.71 | -0.002064 | 56.07 | -0.001267 | 55.95 | -0.00151 | 58.61 | -0.00103 | 57.17 | -0.0006663 | 56.23 | -0.002075 | 56.15 | -0.00148 | 56.16 | -0.001552 | 56.16 | -0.001149 | 56.12 | -0.001156
998 | 85.58 | 0.0009088 | 79.73 | -0.007248 | 79.28 | 0.001287 | 72.65 | -0.003395 | 84.89 | 0.004516 | 73.09 | -0.0004375 | 97.54 | 0.0003319 | 91.74 | -0.002554 | 95.19 | 0.0003513 | 87.13 | -0.002509 | 82.11 | -5.549e-05 | 70.31 | -0.003393 | 85.62 | -0.0003481 | 81.2 | -0.0007429 | 88.96 | 0.0004379 | 86.66 | -0.0002286 | 100.7 | -0.004805 | 95.27 | -0.002828 | 99.48 | -0.02503 | 101.3 | -0.02687 | 52.37 | -0.001367 | 53.3 | -0.001907 | 52.71 | -0.002106 | 56.07 | -0.001309 | 55.95 | -0.001561 | 58.61 | -0.001105 | 57.17 | -0.0006655 | 56.24 | -0.002119 | 56.15 | -0.001498 | 56.17 | -0.001576 | 56.16 | -0.001159 | 56.12 | -0.001175
999 | 85.57 | 0.001073 | 79.74 | -0.007404 | 79.28 | 0.001325 | 72.66 | -0.003476 | 84.89 | 0.004517 | 73.09 | -0.0003609 | 97.54 | 0.0003318 | 91.75 | -0.002525 | 95.19 | 0.0003502 | 87.13 | -0.002395 | 82.11 | -7.023e-05 | 70.31 | -0.00341 | 85.62 | -0.0003492 | 81.21 | -0.0007416 | 88.96 | 0.0003313 | 86.66 | -0.0001928 | 100.7 | -0.004821 | 95.27 | -0.002763 | 99.5 | -0.02507 | 101.3 | -0.02692 | 52.37 | -0.00139 | 53.31 | -0.001947 | 52.72 | -0.002143 | 56.07 | -0.001346 | 55.95 | -0.001602 | 58.61 | -0.001162 | 57.17 | -0.0006868 | 56.24 | -0.002156 | 56.15 | -0.001516 | 56.17 | -0.001585 | 56.16 | -0.001171 | 56.12 | -0.001197
1000 | 85.57 | 0.001155 | 79.75 | -0.007488 | 79.28 | 0.001334 | 72.66 | -0.003567 | 84.88 | 0.004514 | 73.1 | -0.0005112 | 97.54 | 0.0003162 | 91.75 | -0.002455 | 95.19 | 0.0003371 | 87.13 | -0.00231 | 82.11 | -9.498e-05 | 70.31 | -0.003427 | 85.62 | -0.0003384 | 81.21 | -0.0007432 | 88.96 | 0.0002203 | 86.66 | -0.0001425 | 100.7 | -0.004842 | 95.27 | -0.002691 | 99.53 | -0.02512 | 101.3 | -0.02697 | 52.37 | -0.00142 | 53.31 | -0.001982 | 52.72 | -0.00218 | 56.07 | -0.001375 | 55.95 | -0.001652 | 58.61 | -0.001205 | 57.17 | -0.0007388 | 56.24 | -0.002191 | 56.15 | -0.001533 | 56.17 | -0.001588 | 56.16 | -0.001185 | 56.12 | -0.001222

## Calcimeter-Gravimetry-TGA
Ashes
Sample ID | TGA (weight losses-%) |  |  | TGA calculations |  | Calcimeter |  | Calcimeter calculations | Gravimetry (< 125 µm)
| 0-150 °C | % CO2 | Temperature range for % CO2 [°C] | % dry matter | % CO2/dry matter | % CaCO3 | % Dolomite | % CO2 | m (CO2) [g] | % CO2
A1 as received | 0.7261 | 3.837 | 630-950 | 99.2739 | 3.865064 | 5.24 | 0 | 2.304096 | 1.54 | 3.079384
A1 carbonated | 1.839 | 4.709 | 600-950 | 98.161 | 4.797221 | 14 | 0.53 | 6.408962 | 2.027 | 6.75509
A2 as received | 1.204 | 17.5 | 450-750 | 98.796 | 17.71327 | 33.08 | 0 | 14.5457 | 6.84 | 13.68821
A2 carbonated | 1.187 | 23.28 | 450-750 | 98.813 | 23.55965 | 57.8 | 0 | 25.41541 | 2.622 | 26.18857
A3 as received | 0.8669 | 11.27 | 490-880 | 99.1331 | 11.36855 | 20.87 | 0 | 9.176808 | 4.72 | 9.438112
A3 carbonated | 1.647 | 20.93 | 490-820 | 98.353 | 21.28049 | 50.58 | 0 | 22.24068 | 2.372 | 23.71526
A4 as received | 0.1978 | 1.385 | 450-950 | 99.8022 | 1.387745 | 5.28 | 0 | 2.321684 | 1.48 | 2.957634
A4 carbonated | 0.6737 | 5.447 | 500-950 | 99.3263 | 5.483945 | 14.08 | 0 | 6.191157 | 1.893 | 6.307267
A5 as received | 0.3236 | 3.166 | 550-950 | 99.6764 | 3.176278 | 11.32 | 0.05 | 5.001416 | 2.11 | 4.220844
A5 carbonated | 0.6502 | 8.701 | 550-950 | 99.3498 | 8.757944 | 21.99 | 0 | 9.669286 | 3.17 | 10.56315
A6 as received | 0.5761 | 12.85 | 500-950 | 99.4239 | 12.92446 | 24.88 | 0.87 | 11.35533 | 4.99 | 9.98799
A6 carbonated | 1.208 | 25.38 | 500-950 | 98.792 | 25.69034 | 59.8 | 0 | 26.29483 | 2.771 | 27.70723
A7 as received | 1.283 | 4.673 | 610-950 | 98.717 | 4.733734 | 6.87 | 0 | 3.020828 | 1.66 | 3.316021
A7 carbonated | 1.591 | 7.781 | 580-950 | 98.409 | 7.906797 | 18 | 0 | 7.914832 | 2.7 | 9
*carbonated for 14 days
Slags
Sample ID | TGA (weight losses-%) |  |  | TGA calculations |  | Calcimeter |  | Calcimeter calculations | Gravimetry (< 125 µm)
| 0-150 °C | % CO2 | Temperature range for CO2 [°C] | % dry matter | % CO2/dry matter | % CaCO3 | % Dolomite | % CO2 | m (CO2) [g] | % CO2
S1 as received | 2.467 | 5.313 | 425-800 | 97.533 | 5.447387 | 12.14 | 0.04 | 5.357207 | 1.33 | 2.657874
S1 carbonated | 1.759 | 8.47 | 425-800 | 98.241 | 8.621655 | 19.48 | 0 | 8.565607 | 2.734 | 9.109082
S2 as received | 0.1398 | 0.2795 | 450-720 | 99.8602 | 0.2798913 | 4.17 | 0 | 1.833603 | 0.51 | 1.019388
S2 carbonated | 0.9397 | 3.594 | 450-720 | 99.0603 | 3.628093 | 11.54 | 0 | 5.074287 | 1.603 | 5.341019
S3 as received | 0.8154 | 1.609 | 500-750 | 99.1846 | 1.622228 | 0.73 | 3.31 | 1.900934 | 0.55 | 1.098901
S3 carbonated | 0.6763 | 1.196 | 500-750 | 99.3237 | 1.204144 | 0.86 | 2.37 | 1.509412 | 0.655 | 2.182242
*carbonated for 14 days
Natural rocks
Sample ID | TGA (weight losses-%) |  |  | TGA calculations |  | Calcimeter |  | Calcimeter calculations | Gravimetry (< 125 µm)
| 0-150 °C | % CO2 | Temperature range for CO2 [°C] | % dry matter | % CO2/dry matter | % CaCO3 | % Dolomite | % CO2 | m (CO2) [g] | % CO2
R1 as received | 0.06314 | 46.87 | 550-950 | 99.93686 | 46.89961 | 18.42 | 84.95 | 48.64822 | 2.4 | 49.07975
R2 as received | 0.0594 | 46.23 | 550-950 | 99.9406 | 46.25748 | 19.71 | 84.61 | 49.05316 | 2.33 | 47.16599
R3 as received | 0.03397 | 46.95 | 550-950 | 99.96603 | 46.96595 | 18.03 | 85.27 | 48.62947 | 2.45 | 50.51546
R4 as received | 0.06303 | 43.68 | 550-950 | 99.93697 | 43.70755 | 95.72 | 5.11 | 44.52845 | 2.28 | 46.53061
R5 as received | 0.1034 | 43.7 | 550-950 | 99.8966 | 43.74523 | 94.9 | 5.71 | 44.45428 | 2.15 | 44.51346
R6 as received | 0.2565 | 40.46 | 550-950 | 99.7435 | 40.56405 | 17.75 | 73.76 | 43.01235 | 2.03 | 41.26016
R7 as received | 0.09537 | 42.36 | 550-950 | 99.90463 | 42.40044 | 12.29 | 80.45 | 43.80482 | 2.13 | 43.64754
Standards (parallel)
Sample ID | TGA (weight losses-%) |  |  | TGA calculations |  | Calcimeter |  | Calcimeter calculations | Gravimetry (< 125 µm)
| 0-150 °C | % CO2 | Temperature range for CO2 [°C] | % dry matter | % CO2/dry matter | % CaCO3 | % Dolomite | % CO2 | m (CO2) [g] | % CO2
1 | 0.004074 | 43.78 | 550-950 | 99.995926 | 43.78178 | 103.78 | 0.17 | 45.71455 | 1.338 | 44.62975
2 | 0.0009155 | 43.83 | 550-950 | 99.9990845 | 43.8304 | 102.54 | 0.34 | 45.25045 | 1.35 | 45
3 | 0.002098 | 43.82 | 550-950 | 99.997902 | 43.82092 | 102.49 | 0.31 | 45.21414 | 1.309 | 43.64788
4 | 0.002808 | 43.83 | 550-950 | 99.997192 | 43.83123 | 103.5 | 0.53 | 45.76327 | 1.386 | 46.26168
5 | 0.005272 | 43.84 | 550-950 | 99.994728 | 43.84231 | 103.17 | 0.27 | 45.49406 | 1.305 | 43.57262

## Masurement uncertainty
Standards (parallel)
Sample ID | TGA (weight losses-%) |  | TGA calculations |  | Calcimeter |  | Calcimeter calculations | Gravimetry (< 125 µm)
| 0-150 °C | % CO2 | % dry matter | % CO2/dry matter | % CaCO3 | % Dolomite | % CO2 | m (CO2) [g] | % CO2
1 | 0.004074 | 43.78 | 99.995926 | 43.78178 | 103.78 | 0.17 | 45.71455 | 1.338 | 44.62975
2 | 0.0009155 | 43.83 | 99.9990845 | 43.8304 | 102.54 | 0.34 | 45.25045 | 1.35 | 45
3 | 0.002098 | 43.82 | 99.997902 | 43.82092 | 102.49 | 0.31 | 45.21414 | 1.309 | 43.64788
4 | 0.002808 | 43.83 | 99.997192 | 43.83123 | 103.5 | 0.53 | 45.76327 | 1.386 | 46.26168
5 | 0.005272 | 43.84 | 99.994728 | 43.84231 | 103.17 | 0.27 | 45.49406 | 1.305 | 43.57262
Calcimeter
| xtheoretical (%) | sB* | x **(%) | sA [%]
CaCO3 | 100 | 3.78 | 103.096 | 0.5729136
dolomite | 0 | 0.53 | 0.324 | 0.1318332
CO2 | 43.97129 | 1.791977 | 45.48729 | 0.2542424
*difference between x theoretical and the result that is farthest from the true value
**average of all 5 masurements
Errors for determination of CO2
x | sB | sA | uA | uB | uC | U 95.5%
44 | 1.791977 | 0.2542424 | 0.1137006 | 1.034598 | 1.040827 | 2.081655
TGA
| xtheoretical (%) | sB* | x **(%) | sA [%]
CO2 | 43.97 | 0.1882163 | 43.82133 | 0.02336992
*difference between x theoretical and the result that is farthest from the true value
**average of all 5 masurements
Errors for determination of CO2
x | sB | sA | uA | uB | uC | U 95.5%
43.97 | 0.19 | 0.02336992 | 0.01045134 | 0.1096966 | 0.1101933 | 0.2203866
Gravimetry
| xtheoretical (%) | x **(%) | sA [%]
CO2 | 44 | 44.62239 | 1.104717
**average of all 5 masurements
Errors for determination of CO2
x | sB* | sA | uA | uB | uC | U 95.5%
44 | 0.2 | 1.104717 | 0.4940446 | 0.1154701 | 0.5073593 | 1.014719
*represents mesurement uncertainty of mass scale