## Inventory of dataset - AAM
This dataset forms the basis of a research paper: | N. Gartner, M. Hren, T. Kosec, and A. Legat, ‘Characterization of steel corrosion in alkali-activated mortars using advanced techniques’, Case Studies in Construction Materials, vol. 23, p. e05165, Dec. 2025. | doi: 10.1016/j.cscm.2025.e05165.
File name | Resource type | Date of creation | Creator | Contributors | Data origin and method | Description | Software used to create the file | File format | Necessary software to access the data | File size | Access | If confidential, target period and storage repository | Dissemination | Permanent identifier | Data related to the specimen in paper doi: 10.1016/j.cscm.2025.e05165. | Data related to the caption (figure, table, equation) in paper doi: 10.1016/j.cscm.2025.e05165. | Other
AAM01_data.zip | Experiemntal data | 2021-12-21 | Nina Gartner | Miha Hren | Custom designed ZRA device / CMEA | Series of .lvm (text) files that represent CMEA measurement on carbon steel in metakaolin based alkali-activated mortar over time - device offsets were calculated from the initial measuring period, drift offsets were also corrected so that the current sum is zero | Custom computer software for acquisition | LVM text file | Text editor / viewer | 1.3 GB | Open | N/A | Scientific paper: N. Gartner, M. Hren, T. Kosec, and A. Legat, ‘Characterization of steel corrosion in alkali-activated mortars using advanced techniques’, Case Studies in Construction Materials, vol. 23, p. e05165, Dec. 2025. | DOI: doi: 10.1016/j.cscm.2025.e05165. | CMEA sensor in MK2 mortar (supplementary) | Figure 1a, Supplement Figure 2a-b, Table 1-2, Equation 1-5 | N/A
CMEA7_data.zip | Experiemntal data | 2021-01-14 | Nina Gartner | Miha Hren | Custom designed ZRA device / CMEA | Series of .lvm (text) files that represent CMEA measurement on carbon steel in slag based alkali-activated mortar over time - device offsets were calculated from the initial measuring period, drift offsets were also corrected so that the current sum is zero | Custom computer software for acquisition | LVM text file | Text editor / viewer | 870 MB | Open | N/A | Scientific paper: N. Gartner, M. Hren, T. Kosec, and A. Legat, ‘Characterization of steel corrosion in alkali-activated mortars using advanced techniques’, Case Studies in Construction Materials, vol. 23, p. e05165, Dec. 2025. | DOI: doi: 10.1016/j.cscm.2025.e05165. | CMEA sensor in S3a-661 mortar (supplementary) | Figure 1a, Supplement Figure 3a-b, Table 1-2, Equation 1-5 | N/A
AAM03_data.zip | Experiemntal data | 2021-12-21 | Nina Gartner | Miha Hren | Custom designed ZRA device / CMEA | Series of .lvm (text) files that represent CMEA measurement on carbon steel in fly ash based alkali-activated mortar over time - device offsets were calculated from the initial measuring period, drift offsets were also corrected so that the current sum is zero | Custom computer software for acquisition | LVM text file | Text editor / viewer | 817 MB | Open | N/A | Scientific paper: N. Gartner, M. Hren, T. Kosec, and A. Legat, ‘Characterization of steel corrosion in alkali-activated mortars using advanced techniques’, Case Studies in Construction Materials, vol. 23, p. e05165, Dec. 2025. | DOI: doi: 10.1016/j.cscm.2025.e05165. | CMEA sensor in FA8 mortar (supplementary) | Figure 1a, Supplement Figure 1a-b, Table 1-2, Equation 1-5 | N/A
AAM05.Rdata | Experiemntal data | 2024-02-05 | Nina Gartner | Miha Hren | Custom designed ZRA device / CMEA | Rdata file (CRAN open source project) that represent CMEA measurement on carbon steel in slag based alkali-activated mortar - device offsets were calculated from the initial measuring period, drift offsets were also corrected so that the current sum is zero | CRAN R open source software | Rdata file | Rstudio / CRAN console | 2 GB | Open | N/A | Scientific paper: N. Gartner, M. Hren, T. Kosec, and A. Legat, ‘Characterization of steel corrosion in alkali-activated mortars using advanced techniques’, Case Studies in Construction Materials, vol. 23, p. e05165, Dec. 2025. | DOI: doi: 10.1016/j.cscm.2025.e05165. | CMEA sensor in S3a-661 mortar | Figure 1a, Figure 6a-b, Figure 7, Table 1-3, Equation 1-5, Equation 7 | N/A
AAM06.Rdata | Experiemntal data | 2024-02-05 | Nina Gartner | Miha Hren | Custom designed ZRA device / CMEA | Rdata file (CRAN open source project) that represent CMEA measurement on carbon steel in metakaolin based alkali-activated mortar - device offsets were calculated from the initial measuring period, drift offsets were also corrected so that the current sum is zero | CRAN R open source software | Rdata file | Rstudio / CRAN console | 2 GB | Open | N/A | Scientific paper: N. Gartner, M. Hren, T. Kosec, and A. Legat, ‘Characterization of steel corrosion in alkali-activated mortars using advanced techniques’, Case Studies in Construction Materials, vol. 23, p. e05165, Dec. 2025. | DOI: doi: 10.1016/j.cscm.2025.e05165. | CMEA sensor in MK2 mortar | Figure 1a, Figure 4a-b, Figure 5, Table 1-3, Equation 1-5, Equation 7 | N/A
AAM07.Rdata | Experiemntal data | 2024-02-05 | Nina Gartner | Miha Hren | Custom designed ZRA device / CMEA | Rdata file (CRAN open source project) that represent CMEA measurement on carbon steel in fly ash based alkali-activated mortar - device offsets were calculated from the initial measuring period, drift offsets were also corrected so that the current sum is zero | CRAN R open source software | Rdata file | Rstudio / CRAN console | 1.8 GB | Open | N/A | Scientific paper: N. Gartner, M. Hren, T. Kosec, and A. Legat, ‘Characterization of steel corrosion in alkali-activated mortars using advanced techniques’, Case Studies in Construction Materials, vol. 23, p. e05165, Dec. 2025. | DOI: doi: 10.1016/j.cscm.2025.e05165. | CMEA sensor in FA8 mortar | Figure 1a, Figure 2a-b, Figure 3, Table 1-3, Equation 1-5, Equation 7 | N/A
FA8-5.csv | Experiemntal data | 2021-04-06 | Nina Gartner | Miha Hren | Manual measurement using a current source and multimeter / ER sensor | CSV file (text) that lists ER sensor measurements over time in fly ash alkali-activated mortar | Excel | CSV text file | Text editor / viewer | 5 kB | Open | N/A | Scientific paper: N. Gartner, M. Hren, T. Kosec, and A. Legat, ‘Characterization of steel corrosion in alkali-activated mortars using advanced techniques’, Case Studies in Construction Materials, vol. 23, p. e05165, Dec. 2025. | DOI: doi: 10.1016/j.cscm.2025.e05165. | ER sensor in FA8_2 specimen | Figure 1b, Figure 8a, Table 1-2 | N/A
FA8-6_data.zip | Experiemntal data | 2021-09-07 | Nina Gartner | Miha Hren | Automatic DMS datalogger measurement / ER sensor | Series of .dtv (text) files that lists Um and Ux resistances of ER sensor over time in fly ash based alkali-activated mortar | DMS datalogger firmware | DTV text file | Text editor / viewer | 17 MB | Open | N/A | Scientific paper: N. Gartner, M. Hren, T. Kosec, and A. Legat, ‘Characterization of steel corrosion in alkali-activated mortars using advanced techniques’, Case Studies in Construction Materials, vol. 23, p. e05165, Dec. 2025. | DOI: doi: 10.1016/j.cscm.2025.e05165. | ER sensor in FA8_1 specimen | Figure 1b, Figure 8a, Table 1-2 | N/A
MK2-3.csv | Experiemntal data | 2021-05-18 | Nina Gartner | Miha Hren | Manual measurement using a current source and multimeter / ER sensor | CSV file (text) that lists ER sensor measurements over time in metakaolin based alkali-activated mortar | Excel | CSV text file | Text editor / viewer | 6 kB | Open | N/A | Scientific paper: N. Gartner, M. Hren, T. Kosec, and A. Legat, ‘Characterization of steel corrosion in alkali-activated mortars using advanced techniques’, Case Studies in Construction Materials, vol. 23, p. e05165, Dec. 2025. | DOI: doi: 10.1016/j.cscm.2025.e05165. | ER sensor in MK2_2 specimen | Figure 1b, Figure 8a, Table 1-2 | N/A
MK2-4_data.zip | Experiemntal data | 2021-09-07 | Nina Gartner | Miha Hren | Automatic DMS datalogger measurement / ER sensor | Series of .dtv (text) files that lists Um and Ux resistances of ER sensor over time in metakaolin based alkali-activated mortar | DMS datalogger firmware | DTV text file | Text editor / viewer | 11 MB | Open | N/A | Scientific paper: N. Gartner, M. Hren, T. Kosec, and A. Legat, ‘Characterization of steel corrosion in alkali-activated mortars using advanced techniques’, Case Studies in Construction Materials, vol. 23, p. e05165, Dec. 2025. | DOI: doi: 10.1016/j.cscm.2025.e05165. | ER sensor in MK2_1 specimen | Figure 1b, Figure 8a, Table 1-2 | N/A
S3a-661-1.csv | Experiemntal data | 2021-08-24 | Nina Gartner | Miha Hren | Manual measurement using a current source and multimeter / ER sensor | CSV file (text) that lists ER sensor measurements over time in slag based alkali-activated mortar | Excel | CSV text file | Text editor / viewer | 7 kB | Open | N/A | Scientific paper: N. Gartner, M. Hren, T. Kosec, and A. Legat, ‘Characterization of steel corrosion in alkali-activated mortars using advanced techniques’, Case Studies in Construction Materials, vol. 23, p. e05165, Dec. 2025. | DOI: doi: 10.1016/j.cscm.2025.e05165. | ER sensor in S3a-661_2 specimen | Figure 1b, Figure 8a, Table 1-2 | N/A
S3a-661-2_data.zip | Experiemntal data | 2021-09-07 | Nina Gartner | Miha Hren | Automatic DMS datalogger measurement / ER sensor | Series of .dtv (text) files that lists Um and Ux resistances of ER sensor over time in slag based alkali-activated mortar | DMS datalogger firmware | DTV text file | Text editor / viewer | 40 MB | Open | N/A | Scientific paper: N. Gartner, M. Hren, T. Kosec, and A. Legat, ‘Characterization of steel corrosion in alkali-activated mortars using advanced techniques’, Case Studies in Construction Materials, vol. 23, p. e05165, Dec. 2025. | DOI: doi: 10.1016/j.cscm.2025.e05165. | ER sensor in S3a-661_1 specimen | Figure 1b, Figure 8a, Table 1-2 | N/A
AAM01_M_data.zip | Experiemntal data | 2022-01-24 | Miha Hren | Nina Gartner | Zeiss Xradia microXCT-400 / microCT reconstructed volumetric image | BIN (binary) and .txt (text) file containing raw microCT reconstructed data and metadata for CMEA sensor after 37 weeks of exposure in metakaolin mortar | Zeiss Xradia XCT software | BIN binary and TXT text file | Fiji ImageJ software | 1.3 GB | Open | N/A | Scientific paper: N. Gartner, M. Hren, T. Kosec, and A. Legat, ‘Characterization of steel corrosion in alkali-activated mortars using advanced techniques’, Case Studies in Construction Materials, vol. 23, p. e05165, Dec. 2025. | DOI: doi: 10.1016/j.cscm.2025.e05165. | CMEA sensor in MK2 (supplementary) | Figure 1a, Supplement Figure 2c-d, Table 1-2, Equation 6 | N/A
CMEA7_M_data.zip | Experiemntal data | 2021-01-27 | Miha Hren | Nina Gartner | Zeiss Xradia microXCT-400 / microCT reconstructed volumetric image | BIN (binary) and .txt (text) file containing raw microCT reconstructed data and metadata for CMEA sensor after 26 weeks of exposure in slag mortar | Zeiss Xradia XCT software | BIN binary and TXT text file | Fiji ImageJ software | 1.3 GB | Open | N/A | Scientific paper: N. Gartner, M. Hren, T. Kosec, and A. Legat, ‘Characterization of steel corrosion in alkali-activated mortars using advanced techniques’, Case Studies in Construction Materials, vol. 23, p. e05165, Dec. 2025. | DOI: doi: 10.1016/j.cscm.2025.e05165. | CMEA sensor in S3a-661 (supplementary) | Figure 1a, Supplement Figure 3c-d, Table 1-2, Equation 6 | N/A
AAM03_M_data.zip | Experiemntal data | 2022-01-25 | Miha Hren | Nina Gartner | Zeiss Xradia microXCT-400 / microCT reconstructed volumetric image | BIN (binary) and .txt (text) file containing raw microCT reconstructed data and metadata for CMEA sensor after 22 weeks of exposurein fly ash mortar | Zeiss Xradia XCT software | BIN binary and TXT text file | Fiji ImageJ software | 1.3 GB | Open | N/A | Scientific paper: N. Gartner, M. Hren, T. Kosec, and A. Legat, ‘Characterization of steel corrosion in alkali-activated mortars using advanced techniques’, Case Studies in Construction Materials, vol. 23, p. e05165, Dec. 2025. | DOI: doi: 10.1016/j.cscm.2025.e05165. | CMEA sensor in FA8 (supplementary) | Figure 1a, Supplement Figure 1c-d, Table 1-2, Equation 6 | N/A
AAM05_M_data.zip | Experiemntal data | 2024-02-19 | Miha Hren | Nina Gartner | Zeiss Xradia microXCT-400 / microCT reconstructed volumetric image | BIN (binary) and .txt (text) file containing raw microCT reconstructed data and metadata for CMEA sensor after 30 weeks exposure in slag mortar | Zeiss Xradia XCT software | BIN binary and TXT text file | Fiji ImageJ software | 1.3 GB | Open | N/A | Scientific paper: N. Gartner, M. Hren, T. Kosec, and A. Legat, ‘Characterization of steel corrosion in alkali-activated mortars using advanced techniques’, Case Studies in Construction Materials, vol. 23, p. e05165, Dec. 2025. | DOI: doi: 10.1016/j.cscm.2025.e05165. | CMEA sensor in S3a-661 | Figure 1a, Figure 6c-d, Table 1-2, Equation 6 | N/A
AAM06_M_data.zip | Experiemntal data | 2024-04-25 | Miha Hren | Nina Gartner | Zeiss Xradia microXCT-400 / microCT reconstructed volumetric image | BIN (binary) and .txt (text) file containing raw microCT reconstructed data and metadata for CMEA sensor after 29 weeks exposure in metakaolin mortar | Zeiss Xradia XCT software | BIN binary and TXT text file | Fiji ImageJ software | 1.3 GB | Open | N/A | Scientific paper: N. Gartner, M. Hren, T. Kosec, and A. Legat, ‘Characterization of steel corrosion in alkali-activated mortars using advanced techniques’, Case Studies in Construction Materials, vol. 23, p. e05165, Dec. 2025. | DOI: doi: 10.1016/j.cscm.2025.e05165. | CMEA sensor in MK2 | Figure 1a, Figure 4c-d, Table 1-2, Equation 6 | N/A
AAM07_M_data.zip | Experiemntal data | 2024-04-27 | Miha Hren | Nina Gartner | Zeiss Xradia microXCT-400 / microCT reconstructed volumetric image | BIN (binary) and .txt (text) file containing raw microCT reconstructed data and metadata for CMEA sensor after 29 weeks exposure in fly ash mortar | Zeiss Xradia XCT software | BIN binary and TXT text file | Fiji ImageJ software | 1.3 GB | Open | N/A | Scientific paper: N. Gartner, M. Hren, T. Kosec, and A. Legat, ‘Characterization of steel corrosion in alkali-activated mortars using advanced techniques’, Case Studies in Construction Materials, vol. 23, p. e05165, Dec. 2025. | DOI: doi: 10.1016/j.cscm.2025.e05165. | CMEA sensor in FA8 | Figure 1a, Figure 2c-d, Table 1-2, Equation 6 | N/A
FA8-5_M1_data.zip | Experiemntal data | 2022-09-05 | Miha Hren | Nina Gartner | Zeiss Xradia microXCT-400 / microCT reconstructed volumetric image | BIN (binary) and .txt (text) file containing raw microCT reconstructed data and metadata for ER sensor after 35 weeks exposure in fly ash based mortar - Left exposed electrode of the Wheatstone bridge | Zeiss Xradia XCT software | BIN binary and TXT text file | Fiji ImageJ software | 1.3 GB | Open | N/A | Scientific paper: N. Gartner, M. Hren, T. Kosec, and A. Legat, ‘Characterization of steel corrosion in alkali-activated mortars using advanced techniques’, Case Studies in Construction Materials, vol. 23, p. e05165, Dec. 2025. | DOI: doi: 10.1016/j.cscm.2025.e05165. | ER sensor in FA8_2 specimen | Figure 1b, Table 1-2, Figure 8b | N/A
FA8-5_M2_data.zip | Experiemntal data | 2022-09-05 | Miha Hren | Nina Gartner | Zeiss Xradia microXCT-400 / microCT reconstructed volumetric image | BIN (binary) and .txt (text) file containing raw microCT reconstructed data and metadata for ER sensor after 35 weeks exposure in fly ash based mortar - Right exposed electrode of the Wheatstone bridge | Zeiss Xradia XCT software | BIN binary and TXT text file | Fiji ImageJ software | 1.3 GB | Open | N/A | Scientific paper: N. Gartner, M. Hren, T. Kosec, and A. Legat, ‘Characterization of steel corrosion in alkali-activated mortars using advanced techniques’, Case Studies in Construction Materials, vol. 23, p. e05165, Dec. 2025. | DOI: doi: 10.1016/j.cscm.2025.e05165. | ER sensor in FA8_2 specimen | Figure 1b, Table 1-2, Figure 8b | N/A
FA8-6_M1_data.zip | Experiemntal data | 2022-09-07 | Miha Hren | Nina Gartner | Zeiss Xradia microXCT-400 / microCT reconstructed volumetric image | BIN (binary) and .txt (text) file containing raw microCT reconstructed data and metadata for ER sensor after 62 weeks exposure in fly ash based mortar - Left exposed electrode of the Wheatstone bridge | Zeiss Xradia XCT software | BIN binary and TXT text file | Fiji ImageJ software | 1.3 GB | Open | N/A | Scientific paper: N. Gartner, M. Hren, T. Kosec, and A. Legat, ‘Characterization of steel corrosion in alkali-activated mortars using advanced techniques’, Case Studies in Construction Materials, vol. 23, p. e05165, Dec. 2025. | DOI: doi: 10.1016/j.cscm.2025.e05165. | ER sensor in FA8_1 specimen | Figure 1b, Table 1-2, Figure 8b | N/A
FA8-6_M2_data.zip | Experiemntal data | 2022-09-07 | Miha Hren | Nina Gartner | Zeiss Xradia microXCT-400 / microCT reconstructed volumetric image | BIN (binary) and .txt (text) file containing raw microCT reconstructed data and metadata for ER sensor after 62 weeks exposure in fly ash based mortar - Right exposed electrode of the Wheatstone bridge | Zeiss Xradia XCT software | BIN binary and TXT text file | Fiji ImageJ software | 1.3 GB | Open | N/A | Scientific paper: N. Gartner, M. Hren, T. Kosec, and A. Legat, ‘Characterization of steel corrosion in alkali-activated mortars using advanced techniques’, Case Studies in Construction Materials, vol. 23, p. e05165, Dec. 2025. | DOI: doi: 10.1016/j.cscm.2025.e05165. | ER sensor in FA8_1 specimen | Figure 1b, Table 1-2, Figure 8b | N/A
MK2-3_M1_data.zip | Experiemntal data | 2022-09-04 | Miha Hren | Nina Gartner | Zeiss Xradia microXCT-400 / microCT reconstructed volumetric image | BIN (binary) and .txt (text) file containing raw microCT reconstructed data and metadata for ER sensor after 20 weeks exposure in metakaolin based mortar - Left exposed electrode of the Wheatstone bridge | Zeiss Xradia XCT software | BIN binary and TXT text file | Fiji ImageJ software | 1.3 GB | Open | N/A | Scientific paper: N. Gartner, M. Hren, T. Kosec, and A. Legat, ‘Characterization of steel corrosion in alkali-activated mortars using advanced techniques’, Case Studies in Construction Materials, vol. 23, p. e05165, Dec. 2025. | DOI: doi: 10.1016/j.cscm.2025.e05165. | ER sensor in MK2_2 specimen | Figure 1b, Table 1-2, Figure 8b | N/A
MK2-3_M2_data.zip | Experiemntal data | 2022-09-04 | Miha Hren | Nina Gartner | Zeiss Xradia microXCT-400 / microCT reconstructed volumetric image | BIN (binary) and .txt (text) file containing raw microCT reconstructed data and metadata for ER sensor after 20 weeks exposure in metakaolin based mortar - Right exposed electrode of the Wheatstone bridge | Zeiss Xradia XCT software | BIN binary and TXT text file | Fiji ImageJ software | 1.3 GB | Open | N/A | Scientific paper: N. Gartner, M. Hren, T. Kosec, and A. Legat, ‘Characterization of steel corrosion in alkali-activated mortars using advanced techniques’, Case Studies in Construction Materials, vol. 23, p. e05165, Dec. 2025. | DOI: doi: 10.1016/j.cscm.2025.e05165. | ER sensor in MK2_2 specimen | Figure 1b, Table 1-2, Figure 8b | N/A
MK2-4_M1_data.zip | Experiemntal data | 2020-12-10 | Miha Hren | Nina Gartner | Zeiss Xradia microXCT-400 / microCT reconstructed volumetric image | BIN (binary) and .txt (text) file containing raw microCT reconstructed data and metadata for ER sensor after 9 weeks exposure in metakaolin based mortar - Left exposed electrode of the Wheatstone bridge | Zeiss Xradia XCT software | BIN binary and TXT text file | Fiji ImageJ software | 1.3 GB | Open | N/A | Scientific paper: N. Gartner, M. Hren, T. Kosec, and A. Legat, ‘Characterization of steel corrosion in alkali-activated mortars using advanced techniques’, Case Studies in Construction Materials, vol. 23, p. e05165, Dec. 2025. | DOI: doi: 10.1016/j.cscm.2025.e05165. | ER sensor in MK2_1 specimen | Figure 1b, Table 1-2, Figure 8b | N/A
MK2-4_M2_data.zip | Experiemntal data | 2020-12-10 | Miha Hren | Nina Gartner | Zeiss Xradia microXCT-400 / microCT reconstructed volumetric image | BIN (binary) and .txt (text) file containing raw microCT reconstructed data and metadata for ER sensor after 9 weeks exposure in metakaolin based mortar - Right exposed electrode of the Wheatstone bridge | Zeiss Xradia XCT software | BIN binary and TXT text file | Fiji ImageJ software | 1.3 GB | Open | N/A | Scientific paper: N. Gartner, M. Hren, T. Kosec, and A. Legat, ‘Characterization of steel corrosion in alkali-activated mortars using advanced techniques’, Case Studies in Construction Materials, vol. 23, p. e05165, Dec. 2025. | DOI: doi: 10.1016/j.cscm.2025.e05165. | ER sensor in MK2_1 specimen | Figure 1b, Table 1-2, Figure 8b | N/A
S3a-661-1_M1_data.zip | Experiemntal data | 2022-09-05 | Miha Hren | Nina Gartner | Zeiss Xradia microXCT-400 / microCT reconstructed volumetric image | BIN (binary) and .txt (text) file containing raw microCT reconstructed data and metadata for ER sensor after 56 weeks exposure in slag based mortar - Left exposed electrode of the Wheatstone bridge | Zeiss Xradia XCT software | BIN binary and TXT text file | Fiji ImageJ software | 1.3 GB | Open | N/A | Scientific paper: N. Gartner, M. Hren, T. Kosec, and A. Legat, ‘Characterization of steel corrosion in alkali-activated mortars using advanced techniques’, Case Studies in Construction Materials, vol. 23, p. e05165, Dec. 2025. | DOI: doi: 10.1016/j.cscm.2025.e05165. | ER sensor in S3a-661_2 specimen | Figure 1b, Table 1-2, Figure 8b | N/A
S3a-661-1_M2_data.zip | Experiemntal data | 2022-09-05 | Miha Hren | Nina Gartner | Zeiss Xradia microXCT-400 / microCT reconstructed volumetric image | BIN (binary) and .txt (text) file containing raw microCT reconstructed data and metadata for ER sensor after 56 weeks exposure in slag based mortar - Right exposed electrode of the Wheatstone bridge | Zeiss Xradia XCT software | BIN binary and TXT text file | Fiji ImageJ software | 1.3 GB | Open | N/A | Scientific paper: N. Gartner, M. Hren, T. Kosec, and A. Legat, ‘Characterization of steel corrosion in alkali-activated mortars using advanced techniques’, Case Studies in Construction Materials, vol. 23, p. e05165, Dec. 2025. | DOI: doi: 10.1016/j.cscm.2025.e05165. | ER sensor in S3a-661_2 specimen | Figure 1b, Table 1-2, Figure 8b | N/A
S3a-661-2_M1_data.zip | Experiemntal data | 2022-09-06 | Miha Hren | Nina Gartner | Zeiss Xradia microXCT-400 / microCT reconstructed volumetric image | BIN (binary) and .txt (text) file containing raw microCT reconstructed data and metadata for ER sensor after 66 weeks exposure in slag based mortar - Left exposed electrode of the Wheatstone bridge | Zeiss Xradia XCT software | BIN binary and TXT text file | Fiji ImageJ software | 1.3 GB | Open | N/A | Scientific paper: N. Gartner, M. Hren, T. Kosec, and A. Legat, ‘Characterization of steel corrosion in alkali-activated mortars using advanced techniques’, Case Studies in Construction Materials, vol. 23, p. e05165, Dec. 2025. | DOI: doi: 10.1016/j.cscm.2025.e05165. | ER sensor in S3a-661_1 specimen | Figure 1b, Table 1-2, Figure 8b | N/A
S3a-661-2_M2_data.zip | Experiemntal data | 2022-09-06 | Miha Hren | Nina Gartner | Zeiss Xradia microXCT-400 / microCT reconstructed volumetric image | BIN (binary) and .txt (text) file containing raw microCT reconstructed data and metadata for ER sensor after 66 weeks exposure in slag based mortar - Right exposed electrode of the Wheatstone bridge | Zeiss Xradia XCT software | BIN binary and TXT text file | Fiji ImageJ software | 1.3 GB | Open | N/A | Scientific paper: N. Gartner, M. Hren, T. Kosec, and A. Legat, ‘Characterization of steel corrosion in alkali-activated mortars using advanced techniques’, Case Studies in Construction Materials, vol. 23, p. e05165, Dec. 2025. | DOI: doi: 10.1016/j.cscm.2025.e05165. | ER sensor in S3a-661_1 specimen | Figure 1b, Table 1-2, Figure 8b | N/A
FA8_1-RSB_fi6_045349d-40a | Experiemntal data | 2022-09-21 | Mojca Mušič | Nina Gartner | Photograph / opical image (NIKON D850) | Image showing reinforcing steel bar (B 500B, Φ6) after 62 weeks exposure in fly ash based alkali-activated mortar (FA8) and cleaned of corrosion products. | Adobe Photoshop CS4 Windows | JPG image | Image editor / viewer | 872 kB | Open | N/A | Scientific paper: N. Gartner, M. Hren, T. Kosec, and A. Legat, ‘Characterization of steel corrosion in alkali-activated mortars using advanced techniques’, Case Studies in Construction Materials, vol. 23, p. e05165, Dec. 2025. | DOI: doi: 10.1016/j.cscm.2025.e05165. | Steel rebar (B500B, cross-section 6 mm) in FA8_1 specimen | Figure 1b, Table 1-2, Figure 8c | N/A
FA8_1-RSB_fi14_045349d-22a | Experiemntal data | 2022-09-21 | Mojca Mušič | Nina Gartner | Photograph / opical image (NIKON D850) | Image showing reinforcing steel bar (B 500B, Φ14) after 62 weeks exposure in fly ash based alkali-activated mortar (FA8) and cleaned of corrosion products. | Adobe Photoshop CS4 Windows | JPG image | Image editor / viewer | 1345 kB | Open | N/A | Scientific paper: N. Gartner, M. Hren, T. Kosec, and A. Legat, ‘Characterization of steel corrosion in alkali-activated mortars using advanced techniques’, Case Studies in Construction Materials, vol. 23, p. e05165, Dec. 2025. | DOI: doi: 10.1016/j.cscm.2025.e05165. | Steel rebar (B500B, cross-section 14 mm) in FA8_1 specimen | Figure 1b, Table 1-2, Figure 8c | N/A
FA8_2-RSB_fi6_045349d-39a | Experiemntal data | 2022-09-21 | Mojca Mušič | Nina Gartner | Photograph / opical image (NIKON D850) | Image showing reinforcing steel bar (B 500B, Φ6) after 35 weeks exposure in fly ash based alkali-activated mortar (FA8) and cleaned of corrosion products. | Adobe Photoshop CS4 Windows | JPG image | Image editor / viewer | 827 kB | Open | N/A | Scientific paper: N. Gartner, M. Hren, T. Kosec, and A. Legat, ‘Characterization of steel corrosion in alkali-activated mortars using advanced techniques’, Case Studies in Construction Materials, vol. 23, p. e05165, Dec. 2025. | DOI: doi: 10.1016/j.cscm.2025.e05165. | Steel rebar (B500B, cross-section 6 mm) in FA8_2 specimen | Figure 1b, Table 1-2, Figure 8c | N/A
FA8_2-RSB_fi14_045349d-19a | Experiemntal data | 2022-09-21 | Mojca Mušič | Nina Gartner | Photograph / opical image (NIKON D850) | Image showing reinforcing steel bar (B 500B, Φ14) after 35 weeks exposure in fly ash based alkali-activated mortars (FA8) and cleaned of corrosion products. | Adobe Photoshop CS4 Windows | JPG image | Image editor / viewer | 1275 kB | Open | N/A | Scientific paper: N. Gartner, M. Hren, T. Kosec, and A. Legat, ‘Characterization of steel corrosion in alkali-activated mortars using advanced techniques’, Case Studies in Construction Materials, vol. 23, p. e05165, Dec. 2025. | DOI: doi: 10.1016/j.cscm.2025.e05165. | Steel rebar (B500B, cross-section 14 mm) in FA8_2 specimen | Figure 1b, Table 1-2, Table 4, Figure 8c | N/A
MK2_1-RSB_fi6_045349d-35a | Experiemntal data | 2022-09-21 | Mojca Mušič | Nina Gartner | Photograph / opical image (NIKON D850) | Image showing reinforcing steel bar (B 500B, Φ6) after 9 weeks exposure in metakaolin based alkali-activated mortar (FA8) and cleaned of corrosion products. | Adobe Photoshop CS4 Windows | JPG image | Image editor / viewer | 818 kB | Open | N/A | Scientific paper: N. Gartner, M. Hren, T. Kosec, and A. Legat, ‘Characterization of steel corrosion in alkali-activated mortars using advanced techniques’, Case Studies in Construction Materials, vol. 23, p. e05165, Dec. 2025. | DOI: doi: 10.1016/j.cscm.2025.e05165. | Steel rebar (B500B, cross-section 6 mm) in MK2_1 specimen | Figure 1b, Table 1-2, Figure 8c | N/A
MK2_1-RSB_fi14_045349d-13a | Experiemntal data | 2022-09-21 | Mojca Mušič | Nina Gartner | Photograph / opical image (NIKON D850) | Image showing reinforcing steel bar (B 500B, Φ14) after 9 weeks exposure in metakaolin based alkali-activated mortars (FA8) and cleaned of corrosion products. | Adobe Photoshop CS4 Windows | JPG image | Image editor / viewer | 1305 kB | Open | N/A | Scientific paper: N. Gartner, M. Hren, T. Kosec, and A. Legat, ‘Characterization of steel corrosion in alkali-activated mortars using advanced techniques’, Case Studies in Construction Materials, vol. 23, p. e05165, Dec. 2025. | DOI: doi: 10.1016/j.cscm.2025.e05165. | Steel rebar (B500B, cross-section 14 mm) in MK2_1 specimen | Figure 1b, Table 1-2, Figure 8c | N/A
MK2_2-RSB_fi6_045349d-31a | Experiemntal data | 2022-09-21 | Mojca Mušič | Nina Gartner | Photograph / opical image (NIKON D850) | Image showing reinforcing steel bar (B 500B, Φ6) after 20 weeks exposure in metakaolin based alkali-activated mortar (FA8) and cleaned of corrosion products. | Adobe Photoshop CS4 Windows | JPG image | Image editor / viewer | 854 kB | Open | N/A | Scientific paper: N. Gartner, M. Hren, T. Kosec, and A. Legat, ‘Characterization of steel corrosion in alkali-activated mortars using advanced techniques’, Case Studies in Construction Materials, vol. 23, p. e05165, Dec. 2025. | DOI: doi: 10.1016/j.cscm.2025.e05165. | Steel rebar (B500B, cross-section 6 mm) in MK2_2 specimen | Figure 1b, Table 1-2, Figure 8c | N/A
MK2_2-RSB_fi14_045349d-09a | Experiemntal data | 2022-09-21 | Mojca Mušič | Nina Gartner | Photograph / opical image (NIKON D850) | Image showing reinforcing steel bar (B 500B, Φ14) after 20 weeks exposure in metakaolin based alkali-activated mortars (FA8) and cleaned of corrosion products. | Adobe Photoshop CS4 Windows | JPG image | Image editor / viewer | 1222 kB | Open | N/A | Scientific paper: N. Gartner, M. Hren, T. Kosec, and A. Legat, ‘Characterization of steel corrosion in alkali-activated mortars using advanced techniques’, Case Studies in Construction Materials, vol. 23, p. e05165, Dec. 2025. | DOI: doi: 10.1016/j.cscm.2025.e05165. | Steel rebar (B500B, cross-section 14 mm) in MK2_2 specimen | Figure 1b, Table 1-2, Table 4, Figure 8c | N/A
S3a-661_1-RSB_fi6_045349d-28a | Experiemntal data | 2022-09-21 | Mojca Mušič | Nina Gartner | Photograph / opical image (NIKON D850) | Image showing reinforcing steel bar (B 500B, Φ6) after 66 weeks exposure in slag based alkali-activated mortar (S3a-661) and cleaned of corrosion products. | Adobe Photoshop CS4 Windows | JPG image | Image editor / viewer | 866 kB | Open | N/A | Scientific paper: N. Gartner, M. Hren, T. Kosec, and A. Legat, ‘Characterization of steel corrosion in alkali-activated mortars using advanced techniques’, Case Studies in Construction Materials, vol. 23, p. e05165, Dec. 2025. | DOI: doi: 10.1016/j.cscm.2025.e05165. | Steel rebar (B500B, cross-section 6 mm) in S3a-661_1 specimen | Figure 1b, Table 1-2, Figure 8c | N/A
S3a-661_1-RSB_fi14_045349d-08a | Experiemntal data | 2022-09-21 | Mojca Mušič | Nina Gartner | Photograph / opical image (NIKON D850) | Image showing reinforcing steel bar (B 500B, Φ14) after 66 weeks exposure in slag based alkali-activated mortar (S3a-661) and cleaned of corrosion products. | Adobe Photoshop CS4 Windows | JPG image | Image editor / viewer | 1448 kB | Open | N/A | Scientific paper: N. Gartner, M. Hren, T. Kosec, and A. Legat, ‘Characterization of steel corrosion in alkali-activated mortars using advanced techniques’, Case Studies in Construction Materials, vol. 23, p. e05165, Dec. 2025. | DOI: doi: 10.1016/j.cscm.2025.e05165. | Steel rebar (B500B, cross-section 14 mm) in S3a-661_1 specimen | Figure 1b, Table 1-2, Figure 8c | N/A
S3a-661_2-RSB_fi6_045349d-25a | Experiemntal data | 2022-09-21 | Mojca Mušič | Nina Gartner | Photograph / opical image (NIKON D850) | Image showing reinforcing steel bar (B 500B, Φ6) after 56 weeks exposure in slag based alkali-activated mortar (FA8) and cleaned of corrosion products. | Adobe Photoshop CS4 Windows | JPG image | Image editor / viewer | 844 kB | Open | N/A | Scientific paper: N. Gartner, M. Hren, T. Kosec, and A. Legat, ‘Characterization of steel corrosion in alkali-activated mortars using advanced techniques’, Case Studies in Construction Materials, vol. 23, p. e05165, Dec. 2025. | DOI: doi: 10.1016/j.cscm.2025.e05165. | Steel rebar (B500B, cross-section 6 mm) in S3a-661_2 specimen | Figure 1b, Table 1-2, Figure 8c | N/A
S3a-661_2-RSB_fi14_045349d-04a | Experiemntal data | 2022-09-21 | Mojca Mušič | Nina Gartner | Photograph / opical image (NIKON D850) | Image showing reinforcing steel bar (B 500B, Φ14) after 56 weeks exposure in slag based alkali-activated mortar (S3a-661) and cleaned of corrosion products. | Adobe Photoshop CS4 Windows | JPG image | Image editor / viewer | 1272 kB | Open | N/A | Scientific paper: N. Gartner, M. Hren, T. Kosec, and A. Legat, ‘Characterization of steel corrosion in alkali-activated mortars using advanced techniques’, Case Studies in Construction Materials, vol. 23, p. e05165, Dec. 2025. | DOI: doi: 10.1016/j.cscm.2025.e05165. | Steel rebar (B500B, cross-section 14 mm) in S3a-661_2 specimen | Figure 1b, Table 1-2, Table 4, Figure 8c | N/A