## Inventory of dataset - Prijatel
This dataset forms the basis of a research paper: | K. Prijatelj, T. Kosec, Effect of sulfide in a 0.2 M NaCl solution on copper and pre-oxidized copper in oxic conditions, Surfaces and Interfaces 72 (2025) 107387, https://doi.org/10.1016/j.surfin.2025.107387 | DOI: 10.1016/j.surfin.2025.107387
File name | Resource type | Creator | Contributors | Data origin and method | Description | Software used to create the file | File format | Necessary software to access the data | File size | Access | If confidential, target period and storage repository | Dissemination | Permanent identifier | Data related to the specimen in paper | Data related to the caption (figure, table, equation) in paper DOI: 10.1016/j.surfin.2025.107387 | Other
Cyclic_voltammetry_data.zip | Experimental data | Klara Prijatelj | Tadeja Kosec | Avtolab PGSTAT 100 / Cyclic voltammetry | Series of .csv files that list cyclic voltammetry measurements to study the oxidation and reduction processes of copper in borate buffer with progressively increasing Ea potential, with a scan rate of 5 mV/s at room temperature. | NOVA 2.1.8 / Excel | CSV text files | Text editor / Spreadsheet | 139,8 kB | Open | N/A | Scientific paper: K. Prijatelj, T. Kosec, Effect of sulfide in a 0.2 M NaCl solution on copper and pre-oxidized copper in oxic conditions, Surfaces and Interfaces 72 (2025) 107387, https://doi.org/10.1016/j.surfin.2025.107387 | DOI: 10.1016/j.surfin.2025.107387 | Cyclic voltammetry measurements on the copper | Figure 1a | N/A
XPS_Auger_CuLMM_spectra_P1-P2-P3-P4.csv | Experimental data | Matjaž Finšgar | Tadeja Kosec/Klara Prijatelj | Supra+ instrument Kratos | CSV file of the XPS-induced Auger spectrum Cu LMM to determine the composition of the oxide layer on copper at different stages of the oxidation and reduction processes (P1, P2, P3 and P4). | Supra+ instrument Kratos / ESCApe 1.4 software /Excel | CSV text file | Text editor / Spreadsheet | 33,5 kB | Open | N/A | Scientific paper: K. Prijatelj, T. Kosec, Effect of sulfide in a 0.2 M NaCl solution on copper and pre-oxidized copper in oxic conditions, Surfaces and Interfaces 72 (2025) 107387, https://doi.org/10.1016/j.surfin.2025.107387 | DOI: 10.1016/j.surfin.2025.107387 | XPS-induced Auger spectrum CuLMMon a copper sample at different oxidation and reduction states | Figure 1b, Equation 6 | N/A
OCP_measurements_data.zip | Experimental data | Klara Prijatelj | Tadeja Kosec | Gamry 600 / Corrosion potential | Series of .csv files for open circuit potential (OCP) measurements to observe the evolution of the corrosion potential of copper and pre-oxidized copper in various chloride solutions (0.2 M Cl–) with different sulfide concentrations (5E–6 and 1E–4 M SH–) at room temperature (22 °C) and elevated temperature (60 °C) for 24 hours. | Gamry Instuments Framework | CSV text files | Text editor / Spreadsheet | 1,2 MB | Open | N/A | Scientific paper: K. Prijatelj, T. Kosec, Effect of sulfide in a 0.2 M NaCl solution on copper and pre-oxidized copper in oxic conditions, Surfaces and Interfaces 72 (2025) 107387, https://doi.org/10.1016/j.surfin.2025.107387 | DOI: 10.1016/j.surfin.2025.107387 | OCP measurements | Figure 2 | N/A
EIS_measurements_data.zip | Experimental data | Klara Prijatelj | Tadeja Kosec | Gamry 600 / Potenciostatic EIS | Series of .csv files for electrochemical impedance spectroscopy (EIS) measurements to observe the properties of the surface films on copper and pre-oxidized copper after 24 h immersion in various chloride solutions (0.2 M Cl–) with different sulfide concentrations (5E–6 and 1E–4 M SH–) at room temperature (22 °C) and elevated temperature (60 °C). The data are normalized to the surface area. | Gamry Instuments Framework | CSV text files | Text editor / Spreadsheet | 20,5 kB | Open | N/A | Scientific paper: K. Prijatelj, T. Kosec, Effect of sulfide in a 0.2 M NaCl solution on copper and pre-oxidized copper in oxic conditions, Surfaces and Interfaces 72 (2025) 107387, https://doi.org/10.1016/j.surfin.2025.107387 | DOI: 10.1016/j.surfin.2025.107387 | EIS measurements | Figure 3, Figure 4, Table 1-2 | N/A
Cu2O_0.2MCl_22°C.jpg | Experimental data | Klara Prijatelj | Tadeja Kosec | Photograph / optical image (Tagarno measurement software) | Image showing pre-oxidized copper sample after 24h immersion in 0.2 M Cl– solution at room temeprature. | Tagarno measurement software | JPG image | Image editor / viewer | 189 kB | Open | N/A | Scientific paper: K. Prijatelj, T. Kosec, Effect of sulfide in a 0.2 M NaCl solution on copper and pre-oxidized copper in oxic conditions, Surfaces and Interfaces 72 (2025) 107387, https://doi.org/10.1016/j.surfin.2025.107387 | DOI: 10.1016/j.surfin.2025.107387 | Pre-oxidized copper sample after 24 h immersion in 0.2 M Cl- solution at room temperature. | Figure 6a | N/A
Cu2O_0.2MCl_60°C.jpg | Experimental data | Klara Prijatelj | Tadeja Kosec | Photograph / optical image (Tagarno measurement software) | Image showing pre-oxidized copper sample after 24h immersion in 0.2 M Cl– solution at 60 °C. | Tagarno measurement software | JPG image | Image editor / viewer | 194 kB | Open | N/A | Scientific paper: K. Prijatelj, T. Kosec, Effect of sulfide in a 0.2 M NaCl solution on copper and pre-oxidized copper in oxic conditions, Surfaces and Interfaces 72 (2025) 107387, https://doi.org/10.1016/j.surfin.2025.107387 | DOI: 10.1016/j.surfin.2025.107387 | Pre-oxidized copper sample after 24 h immersion in 0.2 M Cl- solution at 60 °C. | Figure 6d | N/A
Cu2O_0.2MCl-5E-6MSH_22°C.jpg | Experimental data | Klara Prijatelj | Tadeja Kosec | Photograph / optical image (TTagarno measurement software) | Image showing pre-oxidized copper sample after 24h immersion in 0.2 M Cl– solution with low sulfide concentration (5E–6 M SH–) at room temperature. | Tagarno measurement software | JPG image | Image editor / viewer | 201 kB | Open | N/A | Scientific paper: K. Prijatelj, T. Kosec, Effect of sulfide in a 0.2 M NaCl solution on copper and pre-oxidized copper in oxic conditions, Surfaces and Interfaces 72 (2025) 107387, https://doi.org/10.1016/j.surfin.2025.107387 | DOI: 10.1016/j.surfin.2025.107387 | Pre-oxidized copper sample after 24 h immersion in 0.2 M Cl- solution with low sulfide concentration (5E -6 M SH-) at room temperature. | Figure 6b | N/A
Cu2O_0.2MCl-5E-6MSH_60°C.jpg | Experimental data | Klara Prijatelj | Tadeja Kosec | Photograph / optical image (Tagarno measurement software) | Image showing pre-oxidized copper sample after 24h immersion in 0.2 M Cl– solution with low sulfide concentration (5E–6 M SH–) at 60 °C. | Tagarno measurement software | JPG image | Image editor / viewer | 205 kB | Open | N/A | Scientific paper: K. Prijatelj, T. Kosec, Effect of sulfide in a 0.2 M NaCl solution on copper and pre-oxidized copper in oxic conditions, Surfaces and Interfaces 72 (2025) 107387, https://doi.org/10.1016/j.surfin.2025.107387 | DOI: 10.1016/j.surfin.2025.107387 | Pre-oxidized copper sample after 24 h immersion in 0.2 M Cl- solution with low sulfide concentration (5E -6 M SH-) at 60 °C. | Figure 6e | N/A
Cu2O_0.2MCl-1E-4MSH_22°C.jpg | Experimental data | Klara Prijatelj | Tadeja Kosec | Photograph / optical image (Tagarno measurement software) | Image showing pre-oxidized copper sample after 24h immersion in 0.2 M Cl– solution with high sulfide concentration (1E–4 M SH–) at room temperature. | Tagarno measurement software | JPG image | Image editor / viewer | 216 kB | Open | N/A | Scientific paper: K. Prijatelj, T. Kosec, Effect of sulfide in a 0.2 M NaCl solution on copper and pre-oxidized copper in oxic conditions, Surfaces and Interfaces 72 (2025) 107387, https://doi.org/10.1016/j.surfin.2025.107387 | DOI: 10.1016/j.surfin.2025.107387 | Pre-oxidized copper sample after 24 h immersion in 0.2 M Cl- solution with high sulfide concentration (1E -4 M SH-) at room temperature. | Figure 6c | N/A
Cu2O_0.2MCl-1E-4MSH_60°C.jpg | Experimental data | Klara Prijatelj | Tadeja Kosec | Photograph / optical image (Tagarno measurement software) | Image showing pre-oxidized copper sample after 24h immersion in 0.2 M Cl– solution with high sulfide concentration (1E–4 M SH–) at 60 °C | Tagarno measurement software | JPG image | Image editor / viewer | 196 kB | Open | N/A | Scientific paper: K. Prijatelj, T. Kosec, Effect of sulfide in a 0.2 M NaCl solution on copper and pre-oxidized copper in oxic conditions, Surfaces and Interfaces 72 (2025) 107387, https://doi.org/10.1016/j.surfin.2025.107387 | DOI: 10.1016/j.surfin.2025.107387 | Pre-oxidized copper sample after 24 h immersion in 0.2 M Cl- solution with high sulfide concentration (1E -4 M SH-) at 60 °C. | Figure 6f | N/A
SEM_analysis.docx | Experimental data | Barbara Šetina Batič | Klara Prijatelj | ZEISS CrossBeam 550 / EDS detector OctaneElite | Word document with collected EDS and mapping SEM analyses for pre-oxidized copper samples after 24 h immersion in various chloride solutions (0.2 M Cl–) with different sulfide concentrations (5E–6 and 1E–4 M SH–) at room temperature (22 °C) and elevated temperature (60 °C). | ZEISS CrossBeam 550 / Apex 3.0 | WORD text file | Word | 23,2 MB | Open | N/A | Scientific paper: K. Prijatelj, T. Kosec, Effect of sulfide in a 0.2 M NaCl solution on copper and pre-oxidized copper in oxic conditions, Surfaces and Interfaces 72 (2025) 107387, https://doi.org/10.1016/j.surfin.2025.107387 | DOI: 10.1016/j.surfin.2025.107387 | EDS and mapping SEM analysis of pre-oxidized copper samples after 24 h immersed in 0.2 M Cl- solution with various sulfide concentrations at room and elevated temepratures. | Figure 7, Figure 8, Figure 9 | N/A
SEM_Cu2O_0.2MCl_22°C.tif | Experimental data | Barbara Šetina Batič | Klara Prijatelj | ZEISS CrossBeam 550 | SEM image of pre-oxidized copper sample immersed for 24 h in 0.2 M Cl– solution at 22 °C. | ZEISS CrossBeam 550 | TIF image | Image editor / viewer | 875 kB | Open | N/A | Scientific paper: K. Prijatelj, T. Kosec, Effect of sulfide in a 0.2 M NaCl solution on copper and pre-oxidized copper in oxic conditions, Surfaces and Interfaces 72 (2025) 107387, https://doi.org/10.1016/j.surfin.2025.107387 | DOI: 10.1016/j.surfin.2025.107387 | SEM image of preoxidized copper sample immersed for 24 h in 0.2 M Cl- solution at 22 °C | Figure 7a | N/A
SEM_Cu2O_0.2MCl_60°C.tif | Experimental data | Barbara Šetina Batič | Klara Prijatelj | ZEISS CrossBeam 550 | SEM image of pre-oxidized copper sample immersed for 24 h in 0.2 M Cl– solution at 60 °C. | ZEISS CrossBeam 550 | TIF image | Image editor / viewer | 875 kB | Open | N/A | Scientific paper: K. Prijatelj, T. Kosec, Effect of sulfide in a 0.2 M NaCl solution on copper and pre-oxidized copper in oxic conditions, Surfaces and Interfaces 72 (2025) 107387, https://doi.org/10.1016/j.surfin.2025.107387 | DOI: 10.1016/j.surfin.2025.107387 | SEM image of preoxidized copper sample immersed for 24 h in 0.2 M Cl- solution at 60 °C | Figure 7b | N/A
SEM_Cu2O_0.2MCl_1E-4MSH_22°C_10kx.tif | Experimental data | Barbara Šetina Batič | Klara Prijatelj | ZEISS CrossBeam 550 | SEM image of pre-oxidized copper sample immersed for 24 h in 0.2 M Cl– solution with addition of high sulfide concentration (1E -4 M SH–) at 22 °C with resolution of 10.0 kx. | ZEISS CrossBeam 550 | TIF image | Image editor / viewer | 875 kB | Open | N/A | Scientific paper: K. Prijatelj, T. Kosec, Effect of sulfide in a 0.2 M NaCl solution on copper and pre-oxidized copper in oxic conditions, Surfaces and Interfaces 72 (2025) 107387, https://doi.org/10.1016/j.surfin.2025.107387 | DOI: 10.1016/j.surfin.2025.107387 | SEM image of preoxidized copper sample immersed for 24 h in 0.2 M Cl- solution with high sulfide concentration (1E -4 M SH-) at 22 °C | Figure 9a | N/A
SEM_Cu2O_0.2MCl_1E-4MSH_60°C.tif | Experimental data | Barbara Šetina Batič | Klara Prijatelj | ZEISS CrossBeam 550 | SEM image of pre-oxidized copper sample immersed for 24 h in 0.2 M Cl– solution with addition of high sulfide concentration (1E -4 M SH–) at 60 °C. | ZEISS CrossBeam 550 | TIF image | Image editor / viewer | 875 kB | Open | N/A | Scientific paper: K. Prijatelj, T. Kosec, Effect of sulfide in a 0.2 M NaCl solution on copper and pre-oxidized copper in oxic conditions, Surfaces and Interfaces 72 (2025) 107387, https://doi.org/10.1016/j.surfin.2025.107387 | DOI: 10.1016/j.surfin.2025.107387 | SEM image of preoxidized copper sample immersed for 24 h in 0.2 M Cl- solution with high sulfide concentration (1E -4 M SH-) at 60 °C | Figure 9b | N/A
Raman_images_data.zip | Experimental data | Klara Prijatelj | Tadeja Kosec | Photograph / optical image (Horiba Jobin Yvon LabRAM HR800 Raman spectrometer ) | Series of .jpg files, representing images of Raman spectra of corrosion products formed on the pre-oxidized copper samples immersed for 24 hours in various chloride solutions (0.2 M Cl–) with different sulfide concentrations (5E–6 and 1E–4 M SH–) at room temperature (22 °C) and elevated temperature (60 °C). | Horiba Jobin Yvon LabRAM HR800 Raman spectrometer / Olympus BXFM optical microscope | JPG image | Image editor / viewer | 1,2 MB | Open | N/A | Scientific paper: K. Prijatelj, T. Kosec, Effect of sulfide in a 0.2 M NaCl solution on copper and pre-oxidized copper in oxic conditions, Surfaces and Interfaces 72 (2025) 107387, https://doi.org/10.1016/j.surfin.2025.107387 | DOI: 10.1016/j.surfin.2025.107387 | Images of analyzed Raman spectra | Figure 10 | N/A
Raman_spectra_data.zip | Experimental data | Klara Prijatelj | Tadeja Kosec | Horiba Jobin Yvon LabRAM HR800 Raman spectrometer | Series of .txt files of Raman spectra fto identify the corrosion products formed on the pre-oxidized copper samples immersed for 24 hours in various chloride solutions (0.2 M Cl–) with different sulfide concentrations (5E–6 and 1E–4 M SH–) at room temperature (22 °C) and elevated temperature (60 °C). The .txt files represent different spots on samples. | Horiba Jobin Yvon LabRAM HR800 Raman spectrometer / NGSLabSpec | TXT text files | Text editor | 111,9 kB | Open | N/A | Scientific paper: K. Prijatelj, T. Kosec, Effect of sulfide in a 0.2 M NaCl solution on copper and pre-oxidized copper in oxic conditions, Surfaces and Interfaces 72 (2025) 107387, https://doi.org/10.1016/j.surfin.2025.107387 | DOI: 10.1016/j.surfin.2025.107387 | Raman spectra for identification the corrosion products formed on pre-oxidized copper samples immersed in various chloride solutions with different sulfide concentrations. | Figure 10 | N/A
FIB-SEM_measurements.zip | Experimental data | Gregor Kapun | Klara Prijatelj | FEI Helios Nanolab 600i FEG-SEM | Series of .tif files, representing FIB-SEM cross-sectional images to obtain the thickness of the corrosion products on the pre-oxidized copper samples immersed for 24 hours in various chloride solutions (0.2 M Cl–) with different sulfide concentrations (5E-6 and 1E-4 M SH–) at room temperature (22 °C) and elevated temperature (60 °C). | FEI Helios Nanolab 600i FEG-SEM / Aztec Oxford | TIF image | Image editor / viewer | 17,3 MB | Open | N/A | Scientific paper: K. Prijatelj, T. Kosec, Effect of sulfide in a 0.2 M NaCl solution on copper and pre-oxidized copper in oxic conditions, Surfaces and Interfaces 72 (2025) 107387, https://doi.org/10.1016/j.surfin.2025.107387 | DOI: 10.1016/j.surfin.2025.107387 | FIB-SEM images of pre-oxidized copper samples immersed for 24 hours in various chloride solutions (0.2 M Cl–) with different sulfide concentrations (5E-6 and 1E-4 M SH–) at room (22 °C) and elevated (60 °C) temperatures. | Figure 11, Table 3 | N/A
Cathodic_stripping_voltammetry_data.zip | Experimental data | Klara Prijatelj | Tadeja Kosec | Avtolab PGSTAT 100 / Cathodic stripping voltammetry | Series of .csv files that list cathodic stripping voltammetry measurements to obtain information on the reduction processes on the pre-oxidized copper samples after the immersion in various chloride solutions (0.2 M Cl–) with different sulfide concentrations (5E–6 and 1E–4 M SH–) at room temperature (22 °C) and elevated temperature (60 °C), from a potential of 0 V to –1.5 V, at a scan rate of 1 mV/s. | NOVA 2.1.8 / Excel | CSV text files | Text editor / Spreadsheet | 84,7 kB | Open | N/A | Scientific paper: K. Prijatelj, T. Kosec, Effect of sulfide in a 0.2 M NaCl solution on copper and pre-oxidized copper in oxic conditions, Surfaces and Interfaces 72 (2025) 107387, https://doi.org/10.1016/j.surfin.2025.107387 | DOI: 10.1016/j.surfin.2025.107387 | Cathodic stripping voltammetry on the pre-oxidized cooper samples in various chloride solutions with different sulfide concentrations at room and elevated temperatures | Figure 12, Table 3, Equation 1 | N/A
Shematic_presentation_of_corroding_system | Image | Klara Prijatelj | Tadeja Kosec | / | Image of a shematic representation of the model of corroding system of the pre-oxidized copper in chloride solutions with different sulfide concentration at room temperature (22 °C) and elevated temperature (60 °C). | / | JPG image | Image editor / viewer | 339 kB | Open | N/A | Scientific paper: K. Prijatelj, T. Kosec, Effect of sulfide in a 0.2 M NaCl solution on copper and pre-oxidized copper in oxic conditions, Surfaces and Interfaces 72 (2025) 107387, https://doi.org/10.1016/j.surfin.2025.107387 | DOI: 10.1016/j.surfin.2025.107387 | Shematic presentation of corroding system | Figure 13 | N/A