## Table I
Table I) Lithological description of the NA Po’ river and gravel; where Vol. (volcanic rocks), Plu. (plutonic rocks), Pum. (pumice), Lim. (limestone), San. (sandstone), Sil. (siltstone), Che. (chert), Mar. (marlstone), Gne. (gneiss), Qua. (quartzite), Amp. (amphibolite), Qrz. (quartz).
Quantity | Magmatic rocks |  |  | Sedimentary rocks | [5 empty] | Metamorphic rocks |  |  | Minerals
Grains in % | Vol. | Plu. | Pum. | Lim. | San. | Sil. | Tuff | Che. | Mar. | Gne. | Qua. | Amp. | Qrz. | Tot
NA 4/8 mm | 3.1 | 3.3 | - | 7.9 | 32.7 | 4.9 | 2.4 | 2.9 | 5.3 | 3.0 | 3.1 | 1.3 | 30.1 | 100
NA 8/11 mm | 2.8 | 2.4 | 0.3 | 7.3 | 35.9 | 5.2 | 1.1 | 2.1 | 1.4 | 4.9 | 2.8 | 1.0 | 32.8 | 100

## Table II
Table II) Results of the calculated mass and reconstructed volume from the XRPD mineralogical model QPA-based of different RAs.
| Calculated mass (g) |  |  | Reconstructed volume (cm3) |  |  | Pseudo-density (g/cm3)
RAs type | CRA | FRA | UFRA | CRA | FRA | UFRA | Min. and Max. values (g/cm3)
RFM | 599.7 | 531.6 | 428.6 | 222.5 | 195.5 | 155.8 | 2.70-2.75
UC | 3.1 | 10.9 | 74.6 | 1.1 | 3.7 | 23.6 | 2.90-3.16
HC | 12.6 | 22.7 | 69.0 | 5.2 | 10.8 | 34.0 | 2.03-2.44
CC | 22.4 | 6.0 | 41.4 | 8.0 | 2.1 | 14.8 | 2.80

## Table III
Table III) Results of chemical point analysis from SEM-EDS
Point Analysis | Freshly Hydrated Cement (1) | Freshly Hydrated Cement (2) | Leftover Cement Paste (1) | Leftover Cement Paste (2) | Leftover Cement Paste (3) | C3S grain
Ca | 44.9 | 49.4 | 63.2 | 58.2 | 65.2 | 26.3
Si | 29.4 | 33.9 | 25.5 | 28.5 | 20.5 | 67.6
Al | 7.4 | 4.0 | 4.1 | 5.3 | 2.5 | 2.2
Fe | 9.6 | 3.6 | 2.0 | 2.0 | 2.0 | 1.9
Mg | 2.8 | 2.0 | 1.3 | 0.3 | 0.3 | 0.5
Mn | 1.2 | 0.0 | 0.3 | 0.3 | 0.3 | 0.3
S | 2.7 | 3.3 | 2.6 | 2.6 | 2.8 | 1.4
Na | 0.6 | 0.6 | 0.2 | 0.2 | 0.2 | 0.2
Cr | 0.4 | 0.1 | 0.1 | 0.1 | 0.1 | 0.1
K | 0.9 | 3.1 | 0.6 | 2.5 | 0.3 | 2.5
Total | 99.9 | 100 | 100 | 100 | 100 | 100