## Calcimeter
| Pressure (30 s) | Pressure (40 min) | % CaCO3 | % Dolomite | SUM | % CO2 | Notes
A1 | 3.2 | 3.5 | 20.68 | 0.08 | 20.76 | 9.131449 | *original
| 6.6 | 6.6 | 36.48 | 0.06 | 36.54 | 16.06937 | * 3 days CO2
| 6.8 | 6.8 | 37.57 | 0.22 | 37.79 | 16.62502 | * 7 days CO2
| 7 | 7 | 38.38 | 0.46 | 38.84 | 17.09575 | * 14 days CO2
A2 | 5.3 | 5.1 | 29.41 | 0 | 29.41 | 12.93196 | *original
| 8.9 | 8.9 | 49.19 | 0 | 49.19 | 21.62948 | * 3 days CO2
| 10.2 | 10.2 | 56.1 | 0 | 56.1 | 24.66789 | * 7 days CO2
| 10.5 | 10.6 | 58.14 | 0.15 | 58.29 | 25.63651 | * 14 days CO2
A3 | 8.1 | 8.3 | 42.72 | 1.1 | 43.82 | 19.30959 | *original
| 11.8 | 12.3 | 62.2 | 2.68 | 64.88 | 28.62937 | * 3 days CO2
| 12.6 | 12.8 | 66.68 | 1.07 | 67.75 | 29.83079 | * 7 days CO2
| 12.8 | 13 | 67.81 | 0.75 | 68.56 | 30.17492 | * 14 days CO2
A4 | 4.5 | 4.7 | 24.88 | 0.87 | 25.75 | 11.35533 | *original
| 9.7 | 9.9 | 53.29 | 1.14 | 54.43 | 23.97645 | * 3 days CO2
| 11.3 | 11.6 | 59.27 | 1.3 | 60.57 | 26.6823 | * 7 days CO2
| 11.6 | 11.9 | 61.25 | 1.3 | 62.55 | 27.55294 | * 14 days CO2
A5 | 2.1 | 2.55 | 11.865 | 2.34 | 14.205 | 6.334133 | *original
| 4.9 | 5.2 | 25.82 | 1.47 | 27.29 | 12.05505 | * 3 days CO2
| 5.6 | 6.1 | 31.09 | 2.29 | 33.38 | 14.76375 | * 7 days CO2
| 6.2 | 6.5 | 34.41 | 1.71 | 36.12 | 15.94675 | * 14 days CO2
A6 | 3.8 | 7.3 | 21.22 | 0 | 21.22 | 9.330708 | *original
| 4.3 | 7.6 | 22.68 | 0 | 22.68 | 9.972688 | * 3 days CO2
| 4.8 | 8 | 26.53 | 0 | 26.53 | 11.66558 | * 7 days CO2
| 5.1 | 8 | 27.89 | 0 | 27.89 | 12.26359 | * 14 days CO2
*The pressure increase in sample A6 was due to another volatile compound, not the dolomite content.
Calibration curve
m(CaCO3) | p
[g] | [psi]
0 | 0
0.2 | 3.4
0.4 | 7.4
0.6 | 10.9
0.8 | 14.6
1 | 18

## XRF
| A1 | A2 | A3 | A4 | A5 | A6 |  | A1 | A2 | A3 | A4 | A5 | A6
LOI 950⁰C | 15.13 | 22.09 | 26.09 | 14.55 | 12.79 | 7.21
Na2O | 1.325 | 0.825 | 0.4825 | 0.4105 | 0.5655 | 2.28 | CO2 capacity_th | 304.7969 | 410.4683 | 457.552 | 461.5187 | 359.024 | 273.4269
MgO | 4.585 | 6.8 | 5.875 | 2.115 | 10.245 | 3.46
Al2O3 | 6.22 | 2.685 | 3.35 | 11.08 | 7.43 | 20.05 | Modified Steinour equation:
SiO2 | 27.97 | 9.69 | 5.64 | 14.45 | 31.17 | 25.91
P2O5 | 2.85 | 4.175 | 2.82 | 0.2625 | 0.996 | 2.45
SO3 | 2.585 | 2.49 | 0.319 | 0.20025 | 0.06735 | 0.862
K2O | 3.595 | 11.925 | 8.135 | 0.247 | 3.21 | 0.545 | *CO2 capacity_th was calculated according to modified Steinour equation
CaO | 30.995 | 36.615 | 44.95 | 55.4 | 28.975 | 28.62
TiO2 | 0.185 | 0.198 | 0.0678 | 0.2235 | 0.3205 | 1.85
V2O5 | 0.00885 | 0.009 | 0.0087 | / | 0.01815 | 0.0269
Cr2O3 | 0.04085 | 0.01225 | 0.01425 | / | 0.01615 | 0.11
MnO | 0.5995 | 0.933 | 0.928 | 0.0305 | 0.3135 | 0.205
Fe2O3 | 3.31 | 0.7595 | 0.6765 | 0.559 | 3.56 | 3.37
Co3O4 | / | / | / | / | / | /
NiO | 0.0032 | / | 0.0073 | / | 0.0069 | 0.0226
CuO | 0.006 | 0.0206 | 0.0153 | 0.05705 | 0.00795 | 0.706
ZnO | 0.07125 | 0.2355 | 0.0914 | 0.02805 | 0.0173 | 1.02
As2O3 | 0.0881 | 0.1135 | 0.0819 | 0.0666 | 0.10465 | 0.172
Rb2O | 0.0128 | 0.02885 | 0.0191 | 0.0066 | 0.009 | 0.0054
SrO | 0.0751 | 0.0844 | 0.09185 | 0.0904 | 0.04745 | 0.0464
ZrO2 | 0.01585 | 0.00535 | 0.00345 | 0.02 | 0.01615 | 0.049
SnO2 | / | / | / | / | / | /
Sb2O3 | / | / | / | / | / | /
BaO | 0.10085 | 0.2655 | 0.291 | 0.0331 | 0.07185 | 0.232
PbO | / | / | / | 0.0176 | 0.016 | 0.0618
Cl | 0.191 | 0 | 0 | 0 | 0 | 0.564
SUM | 99.96335 | 99.96045 | 99.9544 | 99.847725 | 99.97095 | 99.8281

## XRD
| A1 |  | A2 |  | A3 |  | A4 |  | A5 |  | A6
| original | carbonated (14d) | original | carbonated (14d) | original | carbonated (14d) | original | carbonated (14d) | original | carbonated (14d) | original | carbonated (14d)
Pos. [°2θ] | Iobs [cts] | Iobs [cts] | Iobs [cts] | Iobs [cts] | Iobs [cts] | Iobs [cts] | Iobs [cts] | Iobs [cts] | Iobs [cts] | Iobs [cts] | Iobs [cts] | Iobs [cts]
4.02033028 | 7020 | 7424 | 6102 | 7232 | 7480 | 7288 | 6491 | 7299 | 8260 | 8461 | 7570 | 8089
4.04633028 | 6953.665 | 7689.341 | 6221.799 | 7165.665 | 7168.126 | 7274.139 | 6422.685 | 7182.171 | 7850.108 | 8274.865 | 7660.097 | 7903.855
4.07233028 | 6657.973 | 7292.097 | 6091.659 | 7101.29 | 7074.826 | 7026.021 | 6318.104 | 7181 | 7968.519 | 8243.595 | 7646.298 | 7839.27
4.09833028 | 6566.619 | 7254.893 | 5894.953 | 7101.94 | 7132.184 | 7047.196 | 6276.22 | 7065.542 | 7674.109 | 8208.072 | 7527.632 | 7952.488
4.12433028 | 6505.421 | 7160.85 | 5833.302 | 6806.224 | 7076.381 | 6924.12 | 6176.088 | 6946.763 | 7811.928 | 7956.359 | 7337.7 | 7849.405
4.15033028 | 6583.783 | 7014.442 | 5754.019 | 6881.436 | 6985.614 | 7095.772 | 6251.833 | 7099.764 | 7644.079 | 8051.493 | 7236.862 | 7654.922
4.17633028 | 6605.869 | 7205.438 | 5869.439 | 7019.546 | 6874.727 | 6850.134 | 6088.597 | 6967.871 | 7757.261 | 7993.989 | 7359.903 | 7768.201
4.20233028 | 6499.987 | 7095.168 | 5915.152 | 6801.878 | 6866.139 | 6860.986 | 6185.943 | 6903.167 | 7945.526 | 7935.098 | 7266.571 | 7799.264
4.22833028 | 6463.461 | 7111.777 | 5844.35 | 6807.095 | 6910.19 | 6964.268 | 6221.619 | 6773.795 | 7872.462 | 7922.714 | 7312.396 | 7645.415
4.25433028 | 6438.233 | 7108.536 | 5848.928 | 6735.233 | 6985.035 | 6910.162 | 6102.877 | 6836.767 | 7782.126 | 7824.555 | 7245.965 | 7691.195
4.28033028 | 6582.827 | 6944.059 | 5927.467 | 6808.169 | 6904.625 | 6811.22 | 6091.901 | 7008.842 | 7902.811 | 7830.313 | 7113.792 | 7668.175
4.30633028 | 6482.298 | 7203.947 | 5746.248 | 6846.398 | 6823.732 | 6664.699 | 6238.1 | 6961.968 | 7782.481 | 7790.13 | 7211.357 | 7645.401
4.33233028 | 6539.356 | 7188.668 | 5805.808 | 6657.076 | 6851.118 | 6730.808 | 6000.53 | 6736.41 | 7843.522 | 7807.904 | 7383.568 | 7663.261
4.35833028 | 6543.774 | 7196.807 | 5774.321 | 6643.194 | 6955.295 | 6821.262 | 6128.008 | 6767.971 | 7896.679 | 7750.029 | 7195.087 | 7648.58
4.38433028 | 6551.611 | 7095.669 | 5718.918 | 6735.414 | 6729.756 | 6972.496 | 6132.195 | 6755.473 | 7955.526 | 7745.305 | 7308.663 | 7389.396
4.41033028 | 6578.535 | 6878.976 | 5667.591 | 6624.027 | 6868.894 | 6874.986 | 6008.134 | 6803.07 | 7792.065 | 7651.521 | 7164.32 | 7469.717
4.43633028 | 6607.396 | 7089.643 | 5808.059 | 6782.026 | 6890.746 | 6736.226 | 6111.504 | 6799.381 | 7767.047 | 7777.17 | 7110.604 | 7560.823
4.46233028 | 6477.326 | 7052.868 | 5726.266 | 6620.64 | 6775.109 | 6594.29 | 6004.483 | 6710.543 | 7803.747 | 7819.795 | 7113.482 | 7671.265
4.48833028 | 6507.498 | 6980.145 | 5869.923 | 6654.926 | 6733.929 | 6625.034 | 6124.209 | 6674.929 | 7752.681 | 7785.216 | 7210.282 | 7610.503
4.51433028 | 6475.369 | 7013.443 | 5840.27 | 6555.77 | 6772.197 | 6662.156 | 6104.877 | 6739.975 | 7879.574 | 7959.582 | 7257.779 | 7467.221
4.54033028 | 6488.245 | 7003.961 | 5756.066 | 6613.163 | 6827.689 | 6710.482 | 6084.984 | 6861.805 | 7852.685 | 7790.39 | 7314.498 | 7429.984
4.56633028 | 6373.672 | 7047.29 | 5768.29 | 6816.075 | 6648.217 | 6776.414 | 5992.754 | 6871.376 | 7808.71 | 7737.208 | 7198.756 | 7459.665
4.59233028 | 6538.991 | 6998.245 | 5740.823 | 6785.047 | 6717.602 | 6679.997 | 6046.389 | 6791.956 | 7795.528 | 7676.808 | 7222.065 | 7557.897
4.61833028 | 6533.029 | 6974.826 | 5702.444 | 6820.884 | 6654.527 | 6787.15 | 5874.281 | 6669.896 | 7898.191 | 7717.112 | 7243.403 | 7676.386
4.64433028 | 6645.279 | 6918.146 | 5901.227 | 6683.341 | 6655.713 | 6749.528 | 5979.277 | 6655.999 | 7762.913 | 7768.284 | 7146.719 | 7544.008
4.67033028 | 6501.022 | 6837.837 | 5770.495 | 6687.636 | 6742.45 | 6704.698 | 5990.899 | 6671.527 | 7881.691 | 7630.115 | 7182.171 | 7645.892
4.69633028 | 6583.21 | 7105.646 | 5700.806 | 6528.399 | 6755.386 | 6726.939 | 5954.997 | 6702.455 | 7883.833 | 7630.715 | 7193.612 | 7602.505
4.72233028 | 6593.467 | 7044.938 | 5693.875 | 6535.817 | 6704.146 | 6684.289 | 5908.931 | 6707.607 | 7670.262 | 7799.544 | 7266.87 | 7497.522
4.74833028 | 6506.06 | 7114.547 | 5710.054 | 6678.715 | 6648.003 | 6597.838 | 5916.665 | 6680.002 | 7771.6 | 7709.843 | 7192.451 | 7510.72
4.77433028 | 6519.311 | 7050.752 | 5917.855 | 6639.242 | 6586.704 | 6640.376 | 6088.818 | 6657.179 | 7865.066 | 7686.764 | 7178.641 | 7588.678
4.80033028 | 6568.307 | 6988.846 | 5836.761 | 6649.949 | 6617.163 | 6799.336 | 6015.236 | 6651.298 | 8008.741 | 7620.637 | 7164.418 | 7532.53
4.82633028 | 6574.384 | 7011.774 | 5738.919 | 6500.745 | 6703.086 | 6825.226 | 6011.393 | 6609.455 | 7864.894 | 7728.251 | 7215.624 | 7560.317
4.85233028 | 6639.249 | 6962.894 | 5764.219 | 6456.029 | 6725.858 | 6774.463 | 6055.11 | 6509.102 | 7857.216 | 7798.507 | 7260.062 | 7640.551
4.87833028 | 6550.611 | 7059.77 | 5884.23 | 6533.894 | 6612.699 | 6514.877 | 6054.584 | 6551.708 | 7712.062 | 7703.133 | 7167.115 | 7698.628
4.90433028 | 6478.747 | 6958.653 | 5902.193 | 6593.494 | 6698.817 | 6483.143 | 6091.746 | 6636.722 | 7776.733 | 7687.469 | 7128.602 | 7510.906
4.93033028 | 6745.49 | 6962.159 | 5800.494 | 6533.59 | 6614.653 | 6694.749 | 6022.925 | 6633.238 | 7909.828 | 7660.92 | 7161.414 | 7521.879
4.95633028 | 6734.8 | 7110.205 | 5774.284 | 6549.923 | 6578.281 | 6714.578 | 6034.78 | 6664.639 | 7899.789 | 7705.494 | 7072.51 | 7599.07
4.98233028 | 6629.014 | 7108.775 | 5807.151 | 6620.871 | 6598.937 | 6721.567 | 6010.408 | 6703.29 | 7767.247 | 7761.353 | 7140.309 | 7670.022
5.00833028 | 6705.213 | 7130.443 | 5834.328 | 6556.787 | 6693.804 | 6686.951 | 6024.967 | 6696.672 | 7835.066 | 7765.77 | 7170.639 | 7602.59
5.03433028 | 6678.919 | 7075.724 | 5841.161 | 6515.648 | 6638.363 | 6633.448 | 6024.575 | 6640.184 | 7927.261 | 7771.808 | 7178.717 | 7565.747
5.06033028 | 6679.661 | 7129.766 | 5835.175 | 6590.548 | 6652.244 | 6673.661 | 6076.564 | 6665.486 | 7886.751 | 7828.661 | 7143.308 | 7591.65
5.08633028 | 6790.707 | 7130.818 | 5861.066 | 6715.08 | 6658.579 | 6604.379 | 6053.597 | 6732.846 | 7799.241 | 7819.291 | 7151.675 | 7523.852
5.11233028 | 6807.254 | 7162.49 | 5894.415 | 6660.93 | 6590.171 | 6525.834 | 5975.67 | 6738.835 | 7795.413 | 7771.919 | 7307.818 | 7526.66
5.13833028 | 6674.358 | 7134.572 | 5972.228 | 6681.041 | 6645.694 | 6591.668 | 6027.961 | 6639.132 | 7996.589 | 7728.04 | 7285.198 | 7461.225
5.16433028 | 6748.25 | 7061.422 | 6011.732 | 6799.637 | 6751.764 | 6727.823 | 6048.068 | 6736.955 | 7958.974 | 7705.563 | 7257.778 | 7513.586
5.19033028 | 6761.836 | 7063.409 | 6003 | 6693.305 | 6625.825 | 6746.613 | 6049.782 | 6798.687 | 7837.963 | 7756.922 | 7306.535 | 7647.21
5.21633028 | 6703.635 | 7126.988 | 6006.261 | 6663.798 | 6456.95 | 6663.796 | 6066.477 | 6700.883 | 7835.129 | 7891.495 | 7236.53 | 7588.115
5.24233028 | 6790.038 | 7136.644 | 6027.678 | 6727.529 | 6538.134 | 6673.029 | 6007.635 | 6689.683 | 7846.279 | 7876.611 | 7325.024 | 7525.072
5.26833028 | 6783.676 | 7134.376 | 6065.997 | 6713.144 | 6647.475 | 6622.824 | 5990.853 | 6780.561 | 7861.381 | 7876.702 | 7333.923 | 7550.283
5.29433028 | 6796.364 | 7166.624 | 6052.089 | 6793.861 | 6648.779 | 6620.695 | 6072.977 | 6795.757 | 7859 | 7904.244 | 7281.088 | 7649.237
5.32033028 | 6922.466 | 7214.838 | 5951.975 | 6830.139 | 6575.495 | 6680.868 | 6128.527 | 6668.355 | 7904.35 | 7910.389 | 7331.961 | 7606.06
5.34633028 | 6899.508 | 7288.626 | 5918.096 | 6849.697 | 6613.25 | 6732.661 | 6024.316 | 6612.18 | 7897.628 | 7932.832 | 7315.639 | 7557.625
5.37233028 | 6844.042 | 7281.277 | 5953.452 | 6892.314 | 6642.974 | 6762.341 | 6035.01 | 6718.383 | 7914.702 | 7877.41 | 7302.548 | 7683.276
5.39833028 | 6914.352 | 7155.133 | 6008.101 | 6782.555 | 6533.131 | 6713.311 | 6175.853 | 6744.209 | 8115.116 | 7884.981 | 7401.987 | 7657.926
5.42433028 | 6959.857 | 7090.709 | 6051.217 | 6699.748 | 6530.637 | 6664.294 | 6156.042 | 6724.491 | 8097.173 | 8011.412 | 7398.415 | 7548.04
5.45033028 | 6999.25 | 7176.333 | 6061.619 | 6740.982 | 6543.741 | 6596.829 | 6214.306 | 6743.384 | 8034.928 | 7954.184 | 7291.348 | 7615.855
5.47633028 | 6973.348 | 7225.558 | 6164.875 | 6757.449 | 6571.211 | 6675.423 | 6280.677 | 6716.331 | 8071.467 | 7838.541 | 7322.556 | 7695.673
5.50233028 | 6890.648 | 7227.377 | 6175.844 | 6742.992 | 6621.188 | 6767.983 | 6146.885 | 6737.779 | 8011.287 | 7926.697 | 7355.451 | 7664.213
5.52833028 | 6939.602 | 7204.578 | 6056.775 | 6801.847 | 6650.214 | 6756.414 | 6076.348 | 6786.026 | 8084.228 | 7854.107 | 7316.646 | 7704.961
5.55433028 | 7034.556 | 7185.702 | 6009.344 | 6870.633 | 6662.958 | 6771.223 | 6184.284 | 6818.125 | 8062.779 | 7875.742 | 7355.909 | 7730.685
5.58033028 | 7101.14 | 7229.004 | 6010.922 | 6888.903 | 6651.816 | 6749.805 | 6279.86 | 6756.697 | 8069.502 | 7983.729 | 7526.51 | 7712.117
5.60633028 | 7074 | 7227.684 | 6156.211 | 6816.341 | 6721.263 | 6789.421 | 6254.105 | 6771.685 | 8056.605 | 7990.369 | 7461.237 | 7760.948
5.63233028 | 6985.759 | 7285.935 | 6301.377 | 6712.322 | 6614.51 | 6820.39 | 6214.678 | 6905.566 | 8081.783 | 8073.508 | 7457 | 7810.691
5.65833028 | 6985.741 | 7333.746 | 6251.008 | 6773.62 | 6585.984 | 6780.016 | 6188.245 | 6914.146 | 8097.882 | 7970.628 | 7491.115 | 7760.138
5.68433028 | 7064.008 | 7348.795 | 6174.612 | 6861.761 | 6694.869 | 6710.913 | 6218.095 | 6812.168 | 8034.467 | 7924.707 | 7509.678 | 7673.606
5.71033028 | 7086.146 | 7328.769 | 6152.31 | 6937.371 | 6720.42 | 6742.508 | 6242.368 | 6891.251 | 8072.271 | 7853.537 | 7444.775 | 7732.141
5.73633028 | 7049.283 | 7378.61 | 6189.947 | 6909.017 | 6762.345 | 6771.495 | 6268.159 | 6903.116 | 8159.992 | 7895.928 | 7414.177 | 7842.567
5.76233028 | 7056.285 | 7476.843 | 6113.463 | 6919.178 | 6785.378 | 6857.916 | 6276.202 | 6818.214 | 8101.191 | 8008.826 | 7341.285 | 7779.888
5.78833028 | 7031.518 | 7397.58 | 6094.997 | 6931.659 | 6678.121 | 6832.229 | 6338.567 | 6860.17 | 8160.543 | 7952.855 | 7353.276 | 7709.423
5.81433028 | 7039.652 | 7324.402 | 6218.984 | 7013.658 | 6709.312 | 6854.561 | 6313.639 | 6754.049 | 8158.137 | 8030.911 | 7440.806 | 7679.744
5.84033028 | 7139.259 | 7310.096 | 6224.536 | 6927.013 | 6771.816 | 6841.849 | 6277.87 | 6709.293 | 8235.594 | 8147.427 | 7511.828 | 7798.205
5.86633028 | 7268.209 | 7399 | 6222.623 | 6977.219 | 6736.597 | 6771.71 | 6223.887 | 6767.564 | 8269.622 | 8068.087 | 7553.707 | 7843.67
5.89233028 | 7308.003 | 7418.135 | 6273.309 | 6853.725 | 6749.45 | 6791.589 | 6216.575 | 6765.698 | 8150.697 | 7971.022 | 7528.309 | 7724.421
5.91833028 | 7234.833 | 7441.189 | 6174.248 | 6816.67 | 6637.335 | 6715.016 | 6197.686 | 6847.908 | 8232.119 | 7920.394 | 7368.6 | 7777.373
5.94433028 | 7059.411 | 7372.014 | 6276.811 | 6939.835 | 6684.567 | 6810.449 | 6252.254 | 6789.712 | 8134.795 | 8157.967 | 7363.898 | 7827.778
5.97033028 | 7047.398 | 7400.398 | 6278.489 | 7030.812 | 6726.094 | 6822.997 | 6376.163 | 6774.234 | 8043.001 | 8186.067 | 7454.23 | 7869.836
5.99633028 | 7194.246 | 7506.147 | 6291.295 | 6911.246 | 6760.901 | 6765.543 | 6362.327 | 6833.787 | 8097.132 | 8078.034 | 7386.952 | 7840.329
6.02233028 | 7171.874 | 7499.295 | 6274.521 | 6917.192 | 6732.056 | 7059.233 | 6262.608 | 6821.336 | 8158.864 | 8181.446 | 7567.965 | 7963.039
6.04833028 | 7143.116 | 7535.16 | 6368.647 | 6948.694 | 6722.444 | 6976.402 | 6303.893 | 6824.25 | 8135.383 | 8050.57 | 7563.135 | 7799.923
6.07433028 | 7259.717 | 7425.651 | 6306.34 | 7017.588 | 6696.109 | 6942.669 | 6338.715 | 6913.643 | 8129.484 | 7946.017 | 7624.452 | 7757.677
6.10033028 | 7155.368 | 7410.754 | 6415.463 | 7071.39 | 6687.98 | 7025.136 | 6249.964 | 6960.183 | 8118.356 | 8076.582 | 7448.365 | 7780.15
6.12633028 | 7327.644 | 7482.696 | 6390.933 | 7017.037 | 6699.615 | 7011.271 | 6407.94 | 6916.03 | 8047.225 | 8202 | 7540.896 | 7914.241
6.15233028 | 7297.685 | 7546.525 | 6354.545 | 7016.455 | 6694.375 | 6810.124 | 6518.571 | 6963.996 | 8279.635 | 8207.405 | 7530.064 | 7896.852
6.17833028 | 7203.177 | 7371.115 | 6337.528 | 7019.18 | 6857.002 | 6968.762 | 6393.233 | 6989.944 | 8200.527 | 8223.413 | 7601.35 | 8012.475
6.20433028 | 7181.162 | 7507.476 | 6399.509 | 6951.107 | 6755.681 | 7079.163 | 6449.849 | 6933.295 | 8257.358 | 8208.316 | 7720.674 | 7857.154
6.23033028 | 7240.983 | 7625.1 | 6348.879 | 7242.322 | 6672.759 | 7085.906 | 6374.045 | 7119.898 | 8113.855 | 8278.522 | 7655.039 | 7928.302
6.25633028 | 7400.971 | 7500.974 | 6384.669 | 6921.87 | 6680.385 | 7018.214 | 6486.987 | 6868.932 | 8154.668 | 8124.255 | 7543.309 | 7901.386
6.28233028 | 7286.967 | 7536.161 | 6516.768 | 7081.812 | 6651.721 | 7070.787 | 6489.879 | 6839.095 | 8246.154 | 8214.641 | 7659.454 | 7875.178
6.30833028 | 7397.653 | 7404.43 | 6423.601 | 7080.684 | 6932.224 | 7083.75 | 6341.996 | 6933.428 | 8265.594 | 8217.897 | 7725.925 | 7791.45
6.33433028 | 7288.376 | 7493.741 | 6505.629 | 7157.478 | 6903.983 | 6975.756 | 6456.194 | 6859.174 | 8151.759 | 8183.381 | 7509.311 | 7950.91
6.36033028 | 7269.025 | 7525.103 | 6310.683 | 7071.794 | 6786.317 | 7063.955 | 6438.424 | 6987.523 | 8303.033 | 8288.79 | 7491.675 | 7983.506
6.38633028 | 7326.002 | 7540.516 | 6289.213 | 7038.249 | 6813.515 | 7107.342 | 6467 | 6850.874 | 8318.156 | 8254.331 | 7523.028 | 7940.467
6.41233028 | 7243.632 | 7448.055 | 6363.994 | 7203.294 | 6806.647 | 6975.706 | 6461.771 | 6871.114 | 8310.848 | 8170.712 | 7613.275 | 7899.022
6.43833028 | 7346.66 | 7506.174 | 6534.123 | 7144.115 | 6777.444 | 7018.436 | 6415.804 | 7005.259 | 8396.547 | 8052.889 | 7670.582 | 7998.594
6.46433028 | 7258.442 | 7575.673 | 6451.24 | 7034.682 | 6731.346 | 6955.682 | 6518.914 | 7080.827 | 8201.865 | 8185.356 | 7577.067 | 7933.327
6.49033028 | 7413.672 | 7674.54 | 6603.442 | 7153.795 | 6838.68 | 7168.409 | 6495.623 | 6932.312 | 8399.164 | 8220.64 | 7677.238 | 7921.475
6.51633028 | 7359.997 | 7552.427 | 6543.291 | 7131.532 | 6702.57 | 7086.925 | 6581.498 | 7030.447 | 8471.945 | 8262.861 | 7713.098 | 7876.298
6.54233028 | 7373.919 | 7566.48 | 6505.021 | 7076.219 | 6720.006 | 6969.054 | 6452.914 | 6922.904 | 8230.113 | 8235.495 | 7694.099 | 7808.269
6.56833028 | 7227.721 | 7701.725 | 6408.578 | 6933.799 | 6870.879 | 7069.797 | 6501.337 | 7019.879 | 8238.026 | 8123.369 | 7670.807 | 7969.718
6.59433028 | 7564.904 | 7517.504 | 6601.497 | 7137.805 | 6762.327 | 6956.823 | 6478.124 | 6910.265 | 8415.053 | 8239.771 | 7665.309 | 7997.636
6.62033028 | 7282.645 | 7600.891 | 6406.495 | 7126.814 | 6835.596 | 6948.065 | 6484.573 | 6924.518 | 8417.472 | 8118.013 | 7738.435 | 8142.733
6.64633028 | 7364.821 | 7587.03 | 6342.14 | 7103.052 | 6784.112 | 7083.705 | 6430.118 | 6863.133 | 8350.146 | 8374.443 | 7793.88 | 7981.351
6.67233028 | 7250.401 | 7703.575 | 6534.646 | 7227.479 | 6820.553 | 7054.362 | 6511.01 | 6771.123 | 8183.04 | 8257.437 | 7760.411 | 7962.229
6.69833028 | 7398.635 | 7403.775 | 6556.56 | 7096.969 | 6800.462 | 7028.572 | 6509.066 | 6946.041 | 8435.281 | 8241.33 | 7751.198 | 7886.694
6.72433028 | 7559.797 | 7568.35 | 6472.777 | 7007.841 | 6777.734 | 7024.128 | 6484.798 | 7081.659 | 8445.84 | 8287.468 | 7619.341 | 7940.181
6.75033028 | 7247.849 | 7513.636 | 6498.745 | 7133.393 | 6898.686 | 7110.234 | 6552.987 | 6977.728 | 8331.021 | 8146.234 | 7839.209 | 8092.431
6.77633028 | 7451.146 | 7673.149 | 6704.819 | 7232.875 | 6803.487 | 7172.791 | 6507.64 | 7082.047 | 8501.424 | 8261.374 | 7783.572 | 7897.026
6.80233028 | 7420.776 | 7695.136 | 6705.679 | 7226.74 | 6951.884 | 7079.354 | 6674.835 | 7026.071 | 8375.883 | 8119.746 | 7796.89 | 7922.594
6.82833028 | 7520.123 | 7735.921 | 6695.716 | 7185.151 | 6780.035 | 6847.401 | 6634.01 | 7070.276 | 8354.003 | 8203.768 | 7766.435 | 8057.76
6.85433028 | 7440.745 | 7706.854 | 6695.918 | 7159.957 | 6760.489 | 7059.618 | 6563.87 | 7074 | 8283.196 | 8275.293 | 7539.893 | 7909.105
6.88033028 | 7453.897 | 7621.322 | 6636.036 | 7188.891 | 6752.732 | 7054.561 | 6650.672 | 6790.533 | 8385.117 | 8314.616 | 7643.563 | 7967.684
6.90633028 | 7394.893 | 7644.452 | 6582.373 | 7271.079 | 6944.306 | 7131.079 | 6673.479 | 6885.112 | 8174.039 | 8276.663 | 7755.747 | 7976.797
6.93233028 | 7428.88 | 7657.776 | 6694.309 | 7104.925 | 6825.585 | 6955.15 | 6603.015 | 6827.015 | 8367.621 | 8361.759 | 7813.213 | 7889.907
6.95833028 | 7326.789 | 7700.303 | 6524.456 | 7163.848 | 6847.545 | 7038.332 | 6566.758 | 7020.12 | 8156.85 | 8370.364 | 7779.455 | 7929.969
6.98433028 | 7226.852 | 7493.13 | 6640.624 | 7156.754 | 6849.525 | 7110.345 | 6559.525 | 7138.361 | 8259.542 | 8294.409 | 7719.262 | 7953.508
7.01033028 | 7436.465 | 7558.919 | 6577.824 | 7251.06 | 6922.869 | 7039.119 | 6653.483 | 7091.874 | 8399.392 | 8376.624 | 7781.433 | 7989.499
7.03633028 | 7403.381 | 7767.726 | 6622.582 | 7266.151 | 6987.639 | 6973.361 | 6537.403 | 7051.435 | 8291.648 | 8375.869 | 7879.599 | 8041.696
7.06233028 | 7443.863 | 7791.931 | 6596.08 | 7300.403 | 7054.058 | 7101.611 | 6628.956 | 7078.725 | 8520.728 | 8369.644 | 7843.815 | 7983.712
7.08833028 | 7526.138 | 7743.567 | 6744.884 | 7109.658 | 6706.799 | 7159.508 | 6539.891 | 7042.712 | 8399.02 | 8272.816 | 7790.054 | 8058.063
7.11433028 | 7571.312 | 7709.423 | 6781.096 | 7238.584 | 6809.138 | 7200.408 | 6553.047 | 6984.845 | 8305.833 | 8447.162 | 7708.906 | 8000.629
7.14033028 | 7579.619 | 7768.746 | 6815.992 | 7177.262 | 6801.059 | 7116.546 | 6584.47 | 6948.102 | 8466.196 | 8277.148 | 7726.182 | 7931.394
7.16633028 | 7337.781 | 7709.656 | 6706.488 | 7253.925 | 6935.491 | 7204.518 | 6409.335 | 7054.716 | 8220.014 | 8310.937 | 7741.195 | 7879.829
7.19233028 | 7427.791 | 7721 | 6693.579 | 7255.316 | 7017 | 7015.682 | 6525.843 | 6969.315 | 8339.844 | 8217.525 | 7828.264 | 7948.159
7.21833028 | 7464.882 | 7774.994 | 6711.252 | 7209.243 | 6961.958 | 7037.515 | 6596.285 | 7105.825 | 8404.252 | 8289.902 | 7861.134 | 8004.08
7.24433028 | 7484.78 | 7642.539 | 6647.272 | 7267.267 | 6964.55 | 7022.288 | 6503.178 | 7012.926 | 8316.413 | 8252.811 | 7867.848 | 8053.251
7.27033028 | 7464.41 | 7620.272 | 6688.537 | 7173.283 | 6965.682 | 7145.469 | 6651.533 | 6911.742 | 8208.47 | 8325.685 | 7832.534 | 7937.368
7.29633028 | 7514.484 | 7641.246 | 6678.758 | 7172.99 | 6928.76 | 7084.529 | 6546.045 | 6961.231 | 8528.654 | 8265.775 | 7850.242 | 8019.966
7.32233028 | 7472.591 | 7616.405 | 6703.034 | 7391.423 | 6924.399 | 7112.889 | 6596.322 | 7008.416 | 8363.59 | 8284.091 | 7837.064 | 8058.78
7.34833028 | 7418.152 | 7687.024 | 6732.519 | 7310.711 | 6905.102 | 7099.233 | 6646.869 | 7090.725 | 8276.679 | 8233.845 | 7845.789 | 7986.465
7.37433028 | 7562.245 | 7671.638 | 6744.04 | 7294.321 | 6899.88 | 7120.561 | 6659.92 | 7098.559 | 8393.324 | 8364.525 | 7844.8 | 8003.921
7.40033028 | 7517.195 | 7720.75 | 6702.684 | 7219.817 | 6966.329 | 7152.463 | 6683.593 | 6995.136 | 8444.101 | 8263.807 | 7906.619 | 7957.091
7.42633028 | 7555.921 | 7722.093 | 6610.781 | 7256.519 | 6978.996 | 7243.321 | 6619.881 | 7110.04 | 8446.3 | 8274.32 | 7810.469 | 7883.388
7.45233028 | 7497.815 | 7682.009 | 6619.725 | 7323.203 | 6961.266 | 7167.869 | 6700.131 | 7035.187 | 8450.832 | 8401.565 | 7760.071 | 7969.3
7.47833028 | 7383.204 | 7711.861 | 6757.739 | 7368.254 | 6940.352 | 7124.123 | 6669.04 | 7029.828 | 8342.105 | 8327.663 | 7763.041 | 7975.5
7.50433028 | 7394.588 | 7583.168 | 6685.951 | 7297.528 | 7034.232 | 7182.644 | 6551.891 | 7101.918 | 8329.554 | 8355.461 | 7875.289 | 7997.566
7.53033028 | 7466.537 | 7723.338 | 6611.772 | 7200.519 | 7089.284 | 7207.358 | 6442.988 | 7087.673 | 8454.018 | 8427.704 | 7874.519 | 8073.481
7.55633028 | 7448.412 | 7789.412 | 6706.188 | 7314.474 | 7062.074 | 7270.406 | 6543.619 | 7001.991 | 8461.81 | 8287.213 | 7758.824 | 8014.824
7.58233028 | 7446.141 | 7737.812 | 6682.482 | 7321.81 | 6912.105 | 7208.262 | 6585.608 | 7033.908 | 8352.435 | 8322.801 | 7665.233 | 8060.894
7.60833028 | 7356.453 | 7785.703 | 6818.126 | 7267.863 | 6992.789 | 7172.922 | 6647.471 | 7037.941 | 8275.987 | 8334.496 | 7703.965 | 8139.49
7.63433028 | 7378.325 | 7799.41 | 6829.88 | 7239.755 | 7121.869 | 7175.309 | 6584.118 | 6933.571 | 8369.503 | 8239.299 | 7711.581 | 8060.017
7.66033028 | 7445.105 | 7791.72 | 6840.197 | 7271.372 | 6995.946 | 7202.377 | 6611.686 | 6968.745 | 8495.034 | 8231.544 | 7859.77 | 8067.975
7.68633028 | 7452.394 | 7628.333 | 6878.192 | 7228.688 | 6895.591 | 7334.778 | 6659.38 | 6984.938 | 8396.785 | 8283.452 | 7877.058 | 8111.803
7.71233028 | 7405.081 | 7595.017 | 6819.443 | 7170.77 | 6949.921 | 7308.524 | 6616.129 | 6984.414 | 8421.661 | 8373.56 | 7912.566 | 7942.782
7.73833028 | 7435.598 | 7741.397 | 6789.136 | 7177.528 | 7023.123 | 7187.862 | 6613.501 | 7042.678 | 8398.724 | 8263.519 | 7832.722 | 7836.622
7.76433028 | 7513.129 | 7816.568 | 6734.454 | 7230.268 | 6985.311 | 7186.414 | 6570.167 | 6958.904 | 8326.142 | 8339.635 | 7735.997 | 7967.235
7.79033028 | 7548.664 | 7798.865 | 6678.897 | 7268.735 | 6931.704 | 7114.778 | 6629.273 | 6913.85 | 8330.929 | 8387.146 | 7779.044 | 8081.451
7.81633028 | 7481.466 | 7682.963 | 6686.438 | 7246.433 | 6958.529 | 7137.793 | 6760.724 | 7062.437 | 8326.281 | 8299.216 | 7858.724 | 8111.13
7.84233028 | 7533.699 | 7651.104 | 6771.009 | 7252.154 | 6946.018 | 7180.018 | 6734.864 | 7129.305 | 8316.751 | 8244.686 | 7812.831 | 8035.997
7.86833028 | 7529.015 | 7664.956 | 6793.2 | 7245.704 | 6854.535 | 7149.126 | 6623.787 | 7030.59 | 8280.515 | 8282.942 | 7884.1 | 7954.964
7.89433028 | 7457.212 | 7731.19 | 6847.147 | 7204.396 | 6854.636 | 7188.554 | 6564.004 | 7021.852 | 8253.608 | 8295.799 | 7902.99 | 8004.374
7.92033028 | 7490.908 | 7655.41 | 6793.434 | 7235.002 | 6956.747 | 7161.601 | 6574.49 | 7025.904 | 8293.351 | 8287.932 | 7774.859 | 7982.81
7.94633028 | 7429.228 | 7623.409 | 6766.852 | 7263.955 | 6968.861 | 7100.993 | 6565.899 | 7022.647 | 8254.743 | 8318.972 | 7809.212 | 7976.724
7.97233028 | 7381.492 | 7632.801 | 6885.705 | 7259.853 | 6984.083 | 7209.166 | 6624.542 | 7015.819 | 8241.493 | 8287.885 | 7867.049 | 8033.131
7.99833028 | 7424.083 | 7580.272 | 6796.057 | 7256.953 | 7001.967 | 7354.805 | 6713.554 | 7015.598 | 8355.562 | 8344.476 | 7818.702 | 8020.663
8.02433028 | 7451.103 | 7606.243 | 6825.366 | 7236.449 | 7035.987 | 7334.724 | 6669.523 | 7013.836 | 8407.224 | 8311.12 | 7854.954 | 7959.836
8.05033028 | 7431.498 | 7618.983 | 6843.842 | 7289.452 | 7086.809 | 7287.399 | 6620.614 | 6936.677 | 8320.756 | 8188.089 | 7939.835 | 7864.657
8.07633028 | 7412.962 | 7616.086 | 6721.664 | 7351.053 | 6948.437 | 7268.187 | 6598.654 | 6935.372 | 8239.016 | 8306.345 | 7862.894 | 7916.52
8.10233028 | 7398.664 | 7536.327 | 6746.93 | 7325.734 | 6915.229 | 7107.933 | 6614.24 | 6889.881 | 8202.052 | 8404.373 | 7755.699 | 7990.508
8.12833028 | 7384.202 | 7564.369 | 6726.291 | 7309.432 | 6936.68 | 7039.404 | 6680.562 | 6929.606 | 8198.409 | 8334.579 | 7755.879 | 7950.026
8.15433028 | 7417.994 | 7645.881 | 6687.336 | 7313.379 | 6876.906 | 7126.839 | 6648.206 | 7036.895 | 8243.299 | 8316.497 | 7796.242 | 7925.28
8.18033028 | 7436.13 | 7631.638 | 6709.408 | 7265.621 | 6912.819 | 7087.565 | 6597.447 | 6955.864 | 8164.254 | 8313.293 | 7827.831 | 7911.983
8.20633028 | 7543.276 | 7519.597 | 6779.693 | 7176.51 | 6945.955 | 7119.326 | 6692.402 | 6923.497 | 8184.144 | 8277.905 | 7853.799 | 7957.855
8.23233028 | 7561.497 | 7571.214 | 6702.577 | 7209.57 | 7076.822 | 7166.378 | 6731.467 | 6988.51 | 8308.4 | 8269.237 | 7824.844 | 7978.852
8.25833028 | 7485.704 | 7591.539 | 6809.032 | 7213.64 | 7084.949 | 7109.051 | 6651.271 | 7080.315 | 8338.795 | 8216.235 | 7832.188 | 7916.38
8.28433028 | 7493.555 | 7518.228 | 6840.317 | 7157.431 | 7043.597 | 7136.611 | 6663.745 | 6950.579 | 8295.419 | 8250.411 | 7836.138 | 7872.785
8.31033028 | 7536.583 | 7622.131 | 6746.364 | 7253.063 | 6905.276 | 7129.454 | 6645.408 | 6899.273 | 8294.054 | 8344.105 | 7863.178 | 8049.53
8.33633028 | 7563.884 | 7657.127 | 6655.943 | 7253.759 | 6878.23 | 7065.285 | 6663.935 | 6920.241 | 8241.413 | 8404 | 7768.533 | 8098.769
8.36233028 | 7491.355 | 7546.467 | 6657.699 | 7327.165 | 6948.595 | 7235.124 | 6708.182 | 6904.112 | 8208.967 | 8422.864 | 7714.855 | 8000.33
8.38833028 | 7387.679 | 7620.65 | 6749.649 | 7293.333 | 6945.646 | 7293.663 | 6669.614 | 7003.704 | 8208.979 | 8394.054 | 7696.341 | 7890.368
8.41433028 | 7384.204 | 7616.054 | 6778.136 | 7268.149 | 6945.238 | 7283.289 | 6740.391 | 7012.586 | 8260.293 | 8275.31 | 7718.422 | 7853.531
8.44033028 | 7474.898 | 7529.011 | 6760.781 | 7193.328 | 6851.962 | 7223.834 | 6649.491 | 7207.917 | 8258.615 | 8278.641 | 7726.769 | 7908.403
8.46633028 | 7505.531 | 7561.533 | 6711.235 | 7186.518 | 6905.722 | 7180.361 | 6653.384 | 7152.819 | 8244.754 | 8229.451 | 7607.673 | 7914.478
8.49233028 | 7403.189 | 7590.464 | 6609.849 | 7292.309 | 7008.324 | 7183.735 | 6604.14 | 7114.831 | 8299.54 | 8214.306 | 7710.934 | 8087.847
8.51833028 | 7466.841 | 7567.927 | 6778.939 | 7307.64 | 7051.034 | 7208.032 | 6754.669 | 7144.305 | 8383.005 | 8204.984 | 7728.771 | 8000.634
8.54433028 | 7486.092 | 7572.543 | 6698.7 | 7275.464 | 6956.565 | 7175.845 | 6717.578 | 7035.406 | 8224.796 | 8185.11 | 7751.897 | 8070.869
8.57033028 | 7427.987 | 7441.695 | 6702.996 | 7377.544 | 6980.59 | 7143.887 | 6614.741 | 7190.125 | 8251.096 | 8112.146 | 7750.226 | 7953.372
8.59633028 | 7465.574 | 7571.86 | 6783.746 | 7372.246 | 6927.971 | 7234.728 | 6670.187 | 7043.941 | 8142.165 | 8169.864 | 7771.18 | 7991.202
8.62233028 | 7387.044 | 7684.244 | 6791.044 | 7267.806 | 6789.445 | 7280.269 | 6593.538 | 7010.306 | 8141.819 | 8352.124 | 7733.356 | 8037.662
8.64833028 | 7448.945 | 7789.866 | 6819.741 | 7286.955 | 7013.612 | 7285.95 | 6706.726 | 6961.94 | 8190.726 | 8197.527 | 7676.602 | 7849.532
8.67433028 | 7519.396 | 7757.376 | 6857.75 | 7326.546 | 7012.072 | 7250.873 | 6708.091 | 7036.987 | 8211.123 | 8168.347 | 7739.061 | 7727.363
8.70033028 | 7428.739 | 7803.177 | 6902.063 | 7175.634 | 6979.592 | 7049.271 | 6729.243 | 7095.695 | 8328.415 | 8215.586 | 7802.522 | 7871.032
8.72633028 | 7692.045 | 7696.083 | 6738.633 | 7232.65 | 7037.476 | 7101.489 | 6659.938 | 7136.205 | 8322.391 | 8029.589 | 7898.309 | 7963.185
8.75233028 | 7505.971 | 7644.872 | 6751.213 | 7338.838 | 6777.44 | 7161.495 | 6714.957 | 7087.322 | 8177.008 | 8196.425 | 7753.487 | 7925.854
8.77833028 | 7512.211 | 7689.079 | 6782.527 | 7251 | 6965.37 | 7200.317 | 6778.497 | 7042.816 | 8239.29 | 8202.313 | 7717.132 | 7906.208
8.80433028 | 7587.885 | 7699.99 | 6792.533 | 7233.396 | 7070.956 | 7271.223 | 6584.346 | 7026.836 | 8274.431 | 8012.027 | 7719.322 | 7797.453
8.83033028 | 7889.151 | 7766.233 | 6735.835 | 7150 | 6962.357 | 7096.671 | 6745.782 | 6986.725 | 8221.961 | 8084.616 | 7715.943 | 8113.384
8.85633028 | 7845.275 | 7749.568 | 6792.911 | 7158.186 | 6889.139 | 7128.516 | 6659.681 | 7154.024 | 8015.396 | 8159.212 | 7953.743 | 8079.091
8.88233028 | 7924.488 | 7796.781 | 6763.281 | 7224.102 | 6884.188 | 7297.258 | 6739.871 | 7179.773 | 8144.07 | 8156.27 | 7823.586 | 7975.379
8.90833028 | 8021.27 | 7813.501 | 6693.923 | 7329.482 | 6966.135 | 7218.75 | 6672.115 | 7138.211 | 8176.904 | 8276.501 | 7910.865 | 7860.308
8.93433028 | 7921.268 | 7700.751 | 6743.097 | 7205.746 | 6878.496 | 7256.546 | 6673.466 | 7137.646 | 8150.641 | 8155.397 | 7920.586 | 7757.863
8.96033028 | 7515.77 | 7659.521 | 6812.966 | 7212.606 | 6898.64 | 7128.951 | 6732.423 | 7079.918 | 8105.426 | 8094.426 | 7675.328 | 7794.869
8.98633028 | 7458.847 | 7385.299 | 6733.911 | 7185.888 | 6968.387 | 7141.274 | 6469.637 | 7079.766 | 8098.064 | 8082.766 | 7648.573 | 7825.912
9.01233028 | 7444.824 | 7640.868 | 6594.36 | 7296.199 | 6913.718 | 7107.654 | 6571.848 | 7029.106 | 8083.726 | 8039.225 | 7643.87 | 7902.285
9.03833028 | 7407.04 | 7617.63 | 6659.675 | 7146.03 | 6780.495 | 7016.735 | 6595.26 | 7110.181 | 8173.42 | 8206.54 | 7500.494 | 7893.61
9.06433028 | 7443.114 | 7671.207 | 6701.441 | 7249.42 | 6909.97 | 7082.057 | 6544.489 | 6854.937 | 8045.508 | 8143.381 | 7798.18 | 7769.273
9.09033028 | 7601.819 | 7466.008 | 6601.799 | 7190.589 | 6847.218 | 6877.093 | 6420.733 | 7000.697 | 8138.977 | 8216.397 | 7554.391 | 7748.065
9.11633028 | 7392.726 | 7659.544 | 6684.116 | 7164.726 | 6834.895 | 7116.008 | 6515.814 | 6985.645 | 8141.512 | 8135.172 | 7560.828 | 7749.552
9.14233028 | 7541.23 | 7543.825 | 6669.317 | 7304.259 | 6819.625 | 7248.832 | 6726.799 | 7042.79 | 7955.829 | 8120.139 | 7575.272 | 7764.437
9.16833028 | 7521.638 | 7783.127 | 6681.697 | 7101.902 | 6897.203 | 7157.78 | 6558.919 | 6937.388 | 8182.372 | 8103.699 | 7583.831 | 7876.098
9.19433028 | 7426.028 | 7516.113 | 6831.704 | 7177.766 | 6925.977 | 7073.412 | 6691.625 | 7051.78 | 8138.764 | 8149.338 | 7659.88 | 7795.396
9.22033028 | 7274.295 | 7596.845 | 6627.928 | 7055.849 | 6774.098 | 7202.259 | 6639.824 | 6854.518 | 8168.249 | 8124.762 | 7617.746 | 7733.86
9.24633028 | 7293.006 | 7586.764 | 6560.624 | 7173.14 | 6907.051 | 7092.455 | 6692.039 | 7014.169 | 8183.803 | 8173.534 | 7664.618 | 7725.556
9.27233028 | 7293.996 | 7545.181 | 6670.522 | 7197.892 | 6915.961 | 7172.651 | 6698.97 | 7043.871 | 8149.151 | 8267.591 | 7597.293 | 7823.574
9.29833028 | 7255.555 | 7909.737 | 6647.341 | 7214.758 | 6798.693 | 7152.299 | 6629.01 | 6950.351 | 7996.205 | 8289.687 | 7578.27 | 7817.1
9.32433028 | 7332.092 | 7874.99 | 6706.527 | 7054.96 | 7023.398 | 7075.884 | 6688.503 | 7130.509 | 8087.682 | 8056.771 | 7619.962 | 7754.545
9.35033028 | 7279.908 | 7638.313 | 6755.331 | 7085.773 | 6830.018 | 6924.281 | 6668.75 | 7197.785 | 8114.148 | 7961.169 | 7670.262 | 7751.068
9.37633028 | 7334.404 | 7606.1 | 6757 | 7175.909 | 6913.821 | 7084.389 | 6522.687 | 6935.186 | 8133.164 | 8215.166 | 7550.587 | 7742.396
9.40233028 | 7231.985 | 7484.847 | 6721.995 | 7235.819 | 6824.338 | 7125.113 | 6691.972 | 6998.687 | 8114.132 | 8072.788 | 7581.897 | 7902.835
9.42833028 | 7255.957 | 7396.554 | 6625.448 | 7246.489 | 6937.893 | 6977.214 | 6609.32 | 7353.125 | 8094.277 | 8170.723 | 7575.575 | 7890.468
9.45433028 | 7290.418 | 7481.772 | 6600.475 | 7053.416 | 6812.621 | 7102.231 | 6612.262 | 7287.155 | 8169.878 | 8223.386 | 7710.231 | 7769.515
9.48033028 | 7329.653 | 7435.854 | 6675.054 | 7053.577 | 6741.523 | 6982.883 | 6789.849 | 7258.008 | 8112.774 | 7955.77 | 7661.439 | 7662.87
9.50633028 | 7249.612 | 7445.502 | 6662.059 | 7101.226 | 6923.624 | 6877.641 | 7048.008 | 6854.466 | 7959.257 | 8074.211 | 7720.354 | 7663.97
9.53233028 | 7314.511 | 7498.099 | 6694.066 | 7149.927 | 6765.498 | 6956.751 | 6805.851 | 6878.443 | 7903.659 | 8065.692 | 7576.392 | 7748.372
9.55833028 | 7252.076 | 7386.089 | 6534.874 | 7155 | 6784.008 | 6932.424 | 6646.45 | 6994.159 | 7944.214 | 8040.836 | 7436.656 | 7817.399
9.58433028 | 7387.644 | 7356.097 | 6708.612 | 7077.857 | 6836.338 | 6909.591 | 6589.675 | 6974.688 | 7960.52 | 8086.215 | 7561.261 | 7806.591
9.61033028 | 7202.59 | 7177.192 | 6589.526 | 7026.265 | 6830.866 | 7074.274 | 6482.595 | 6956.999 | 8037.404 | 8112.068 | 7440.593 | 7617.658
9.63633028 | 7284.096 | 7372.764 | 6671.528 | 7143.377 | 6757.887 | 7108.568 | 6342.766 | 6932.724 | 7964.178 | 7936.789 | 7488.4 | 7630.126
9.66233028 | 7249.648 | 7257.565 | 6590.764 | 7151.297 | 6727.369 | 6949.943 | 6468.507 | 6915.45 | 7877.17 | 7967.974 | 7533.875 | 7676.803
9.68833028 | 7244.185 | 7281.89 | 6547.055 | 6939.765 | 6870.465 | 7039.846 | 6462.359 | 6892.913 | 7951.042 | 7876.056 | 7477.229 | 7710.782
9.71433028 | 7111.023 | 7313.502 | 6584.178 | 6874.189 | 6817.952 | 6918.272 | 6446.903 | 6826.147 | 7852.217 | 8047.868 | 7444.325 | 7606.834
9.74033028 | 7039.694 | 7406.246 | 6556.231 | 7098.604 | 6765.865 | 6864.304 | 6366.559 | 6869.38 | 8043.713 | 7999.754 | 7526.612 | 7724.54
9.76633028 | 7262.466 | 7352.547 | 6624.681 | 7123.363 | 6772.529 | 6844.471 | 6430.525 | 6825.498 | 8030.655 | 7858.924 | 7671.919 | 7616.359
9.79233028 | 7160.144 | 7346.959 | 6559.289 | 7058.801 | 6756.069 | 7016.395 | 6422.096 | 6873.388 | 8038.323 | 7973.505 | 7638.22 | 7594.959
9.81833028 | 7170.389 | 7407.475 | 6570.28 | 7142.416 | 6781.706 | 6872.828 | 6348.077 | 6953.561 | 7970.778 | 7848.598 | 7598.38 | 7616.896
9.84433028 | 7389.235 | 7456.428 | 6643.525 | 7067.16 | 6774.452 | 6956.491 | 6477.707 | 6884.708 | 7791.632 | 7902.176 | 7504.153 | 7527.156
9.87033028 | 7252.292 | 7404.601 | 6705.747 | 7029.558 | 6691.717 | 7063.306 | 6427.134 | 6809.346 | 7786.677 | 7776.503 | 7500.49 | 7484.65
9.89633028 | 7199.818 | 7339.031 | 6635.668 | 6954.274 | 6710.423 | 6863.549 | 6454.302 | 6906.877 | 7836.121 | 7723.94 | 7410.79 | 7564.847
9.92233028 | 7184.804 | 7335.962 | 6545.451 | 7033.427 | 6713.533 | 6909.632 | 6298.548 | 6790.482 | 7821.833 | 7932.834 | 7452.521 | 7733.304
9.94833028 | 7049.899 | 7368.771 | 6634.658 | 7009.72 | 6735.082 | 6903.262 | 6288.689 | 6897.609 | 7975.298 | 7930.966 | 7406.917 | 7679.195
9.97433028 | 7175.76 | 7234.897 | 6475.312 | 6992.639 | 6660.304 | 6901.556 | 6351.851 | 6751.673 | 7972.593 | 7934.84 | 7440.224 | 7662.65
10.00033028 | 7184.006 | 7214.022 | 6553.907 | 7011.947 | 6669.201 | 6929.972 | 6407.765 | 6680.307 | 7891.134 | 7827.551 | 7416.056 | 7542.937
10.02633028 | 7076.338 | 7284.344 | 6393.827 | 6997.054 | 6626.24 | 6900.063 | 6355.745 | 6815.803 | 7873.664 | 7821.353 | 7461.716 | 7469.638
10.05233028 | 7041 | 7268.212 | 6450.284 | 6946.816 | 6728.343 | 6864.455 | 6304.267 | 6797.707 | 7947.897 | 7696.998 | 7419.593 | 7599.606
10.07833028 | 7036.871 | 7312.241 | 6539.46 | 6970.974 | 6786.441 | 6785.813 | 6403.409 | 6825.865 | 7878.537 | 7751.602 | 7459.499 | 7568.482
10.10433028 | 7062.806 | 7271.503 | 6495.389 | 6979.149 | 6804.276 | 6707.884 | 6425.194 | 6912.68 | 7698.041 | 7881.991 | 7509.989 | 7374.409
10.13033028 | 7126.12 | 7301.148 | 6527.807 | 6934.573 | 6707.083 | 6669.293 | 6379.923 | 6825.391 | 7877.915 | 7820.097 | 7368.641 | 7473.743
10.15633028 | 7122.691 | 7382.034 | 6649.167 | 7056.543 | 6664.875 | 6782.134 | 6392.309 | 6832.517 | 7895.641 | 7774.95 | 7426.984 | 7620.226
10.18233028 | 7161.17 | 7356.775 | 6661.985 | 7037.925 | 6684.914 | 6903.358 | 6302.605 | 6850.438 | 7823.196 | 7804.234 | 7524.53 | 7605.314
10.20833028 | 7135.089 | 7267.066 | 6533.817 | 7012.901 | 6671.93 | 6928.615 | 6326.45 | 6861.793 | 7685.94 | 7796.653 | 7439.756 | 7620.225
10.23433028 | 7034.228 | 7206.857 | 6495.257 | 7054.029 | 6596.514 | 6940.714 | 6295.943 | 6793.171 | 7718.343 | 7751.943 | 7417.571 | 7495.914
10.26033028 | 7079.611 | 7257.577 | 6543.026 | 6990.194 | 6654.891 | 6902.364 | 6374.111 | 6730.534 | 7755.873 | 7838.789 | 7422.534 | 7569.849
10.28633028 | 7133 | 7329.654 | 6540.868 | 6978.132 | 6690.26 | 6859.608 | 6395.823 | 6739.262 | 7683.171 | 7742.687 | 7370.998 | 7541.776
10.31233028 | 7097.072 | 7276.946 | 6615.222 | 7019.964 | 6619.91 | 6948.006 | 6370.581 | 6670.161 | 7774.144 | 7670.138 | 7344 | 7489.341
10.33833028 | 7134.244 | 7222.7 | 6469.48 | 6960.156 | 6699.01 | 6818.669 | 6381.122 | 6541.801 | 7727.501 | 7697.478 | 7423.499 | 7492.511
10.36433028 | 7120.262 | 7183.104 | 6375.791 | 6953.422 | 6718.051 | 6815.582 | 6310.472 | 6597.687 | 7661.632 | 7717.053 | 7381.735 | 7447.42
10.39033028 | 7123.954 | 7223.577 | 6484.268 | 6990.69 | 6633.736 | 6785.104 | 6270.657 | 6740.301 | 7674.172 | 7870.26 | 7367.904 | 7386.013
10.41633028 | 7168.064 | 7261.699 | 6564.16 | 6991.645 | 6591.699 | 6784.609 | 6251.367 | 6762.162 | 7712.611 | 7862.822 | 7440.074 | 7368.064
10.44233028 | 7154.032 | 7262.984 | 6534.573 | 6945.614 | 6618.247 | 6887.46 | 6273.034 | 6705.302 | 7809.059 | 7779.689 | 7375.678 | 7457.83
10.46833028 | 7168.356 | 7304.356 | 6546.309 | 6885.194 | 6609.172 | 6847.445 | 6295.979 | 6693.257 | 7757.538 | 7750.947 | 7307.775 | 7527.157
10.49433028 | 7151.005 | 7225.601 | 6592.588 | 6829.063 | 6662.284 | 6816.233 | 6281.883 | 6737.114 | 7590.598 | 7718.353 | 7357.583 | 7422.071
10.52033028 | 7035.683 | 7260.857 | 6474.532 | 6901.885 | 6612.26 | 6886.904 | 6276.364 | 6727.16 | 7559.476 | 7682.757 | 7415.102 | 7378.943
10.54633028 | 7052.616 | 7393.738 | 6487.81 | 6986.791 | 6554.612 | 6813.757 | 6279.624 | 6699.095 | 7615.871 | 7746.258 | 7412.167 | 7531.448
10.57233028 | 7031.088 | 7415.492 | 6526.068 | 7014.967 | 6555.048 | 6704.495 | 6336.458 | 6691.011 | 7628.505 | 7722.596 | 7413.984 | 7573.549
10.59833028 | 6946.076 | 7245.784 | 6410.724 | 6926.688 | 6527.869 | 6753.111 | 6336.075 | 6722.559 | 7661.173 | 7658.925 | 7359.061 | 7488.069
10.62433028 | 6907.992 | 7131.44 | 6424.893 | 6805.034 | 6626.163 | 6838.737 | 6180.816 | 6659.14 | 7715.912 | 7688.493 | 7324.697 | 7394.756
10.65033028 | 6889.102 | 7195.436 | 6476.651 | 6824.047 | 6719.202 | 6826.213 | 6205.307 | 6580.874 | 7675.092 | 7723.136 | 7340.462 | 7406.218
10.67633028 | 6953.337 | 7066.786 | 6448.706 | 6887.647 | 6675.315 | 6768.358 | 6261.882 | 6718.059 | 7590.385 | 7741.791 | 7358.428 | 7438.754
10.70233028 | 6904.204 | 7019.145 | 6493.245 | 6920.152 | 6585.301 | 6796.799 | 6194.447 | 6784.503 | 7632.046 | 7647.552 | 7408.751 | 7381.049
10.72833028 | 6840.402 | 7116.719 | 6577.839 | 6902.442 | 6606.204 | 6776.555 | 6247.8 | 6653.151 | 7643.592 | 7584.958 | 7353.635 | 7321.752
10.75433028 | 6891.399 | 6993.436 | 6544.623 | 6982.185 | 6627.343 | 6741.506 | 6250.162 | 6545.559 | 7606.906 | 7648.025 | 7278.633 | 7364.071
10.78033028 | 6980.903 | 6904.132 | 6499.234 | 7049.58 | 6602.723 | 6745.628 | 6224.644 | 6606.552 | 7644.644 | 7708.634 | 7288.079 | 7519.687
10.80633028 | 6952.635 | 7078.928 | 6550.286 | 7040.384 | 6583.28 | 6754.669 | 6183.282 | 6610.841 | 7582.358 | 7615.717 | 7282.919 | 7466.409
10.83233028 | 6869.047 | 7189.79 | 6573.334 | 6993.169 | 6563.219 | 6779.167 | 6178.391 | 6540.648 | 7619.456 | 7608.418 | 7214.014 | 7417.176
10.85833028 | 6951.685 | 7144.108 | 6488.769 | 6881.654 | 6641.852 | 6736.494 | 6182.741 | 6643.645 | 7615 | 7642.904 | 7281.339 | 7419.948
10.88433028 | 7010.369 | 7058.665 | 6593.688 | 6841.131 | 6644.985 | 6685.985 | 6232.548 | 6660.735 | 7430.798 | 7634.54 | 7346.336 | 7457.7
10.91033028 | 7043.599 | 7011.9 | 6658.605 | 6951.571 | 6538.041 | 6624.995 | 6220.047 | 6613.582 | 7458.566 | 7674.001 | 7337.553 | 7404.071
10.93633028 | 6941.049 | 7006.851 | 6561.146 | 7005.099 | 6568.394 | 6707.426 | 6127.213 | 6556.228 | 7589.836 | 7668.832 | 7303.31 | 7383.18
10.96233028 | 6889.254 | 6965.202 | 6532.448 | 6930.052 | 6575.045 | 6674.709 | 6147.299 | 6484.552 | 7554.433 | 7525.067 | 7308.612 | 7365.754
10.98833028 | 6856.839 | 6976.599 | 6525.944 | 6836.049 | 6518.479 | 6662.517 | 6207.438 | 6475.038 | 7480.663 | 7581.67 | 7369.532 | 7297.086
11.01433028 | 6874.978 | 6907.698 | 6448.883 | 6939.35 | 6544.025 | 6687.484 | 6152.706 | 6523.102 | 7487.73 | 7602.536 | 7275.837 | 7216.239
11.04033028 | 6908.604 | 6871.717 | 6470.729 | 6795.495 | 6560.631 | 6630.914 | 6140.074 | 6537.049 | 7563.926 | 7745.286 | 7272.332 | 7295.161
11.06633028 | 6894.523 | 6837.952 | 6443.401 | 6721.129 | 6429.064 | 6608.021 | 6149.998 | 6521.795 | 7514.809 | 7595.753 | 7326.673 | 7227.931
11.09233028 | 6682.205 | 6938.58 | 6418.051 | 6797.369 | 6497.148 | 6601.801 | 6198.767 | 6410.551 | 7370.801 | 7636.648 | 7219.608 | 7273.949
11.11833028 | 6600.149 | 7002.406 | 6433.138 | 6854.852 | 6566.45 | 6524.983 | 6205.054 | 6652.472 | 7357.759 | 7589.119 | 7252.112 | 7284.489
11.14433028 | 6653.338 | 6938.226 | 6478.584 | 6875.529 | 6450.147 | 6507.378 | 6106.779 | 6586.534 | 7465.561 | 7443.631 | 7428.494 | 7275.537
11.17033028 | 6587.821 | 7041.205 | 6351.992 | 6798.008 | 6341.545 | 6588.051 | 6110.992 | 6620.547 | 7417.406 | 7528.29 | 7357.293 | 7337.365
11.19633028 | 6677.464 | 6985.752 | 6440.143 | 6717.439 | 6456.365 | 6633.947 | 6130.383 | 6550.607 | 7350.967 | 7458.758 | 7380.207 | 7235.863
11.22233028 | 6665.288 | 6944.401 | 6419.361 | 6780.767 | 6393.41 | 6551.412 | 5962.396 | 6484.448 | 7349.657 | 7432.03 | 7237.729 | 7225.994
11.24833028 | 6739.327 | 6787.496 | 6469.893 | 6795.765 | 6455.571 | 6556.804 | 6142.021 | 6471.08 | 7340.724 | 7480.583 | 7336.953 | 7262.623
11.27433028 | 6900.489 | 6812.844 | 6463.487 | 6823.024 | 6408.865 | 6682.662 | 6066.04 | 6498.806 | 7424.955 | 7533.409 | 7308.047 | 7357.345
11.30033028 | 6859.665 | 6781.925 | 6481.23 | 6826.59 | 6393.954 | 6565.167 | 5987.962 | 6457.238 | 7319.339 | 7368.979 | 7357.314 | 7243.033
11.32633028 | 6841.24 | 6892.748 | 6447.452 | 6755.654 | 6330.757 | 6499.174 | 6031.087 | 6436.143 | 7349.825 | 7437.682 | 7345.303 | 7212.42
11.35233028 | 6787.826 | 6842.663 | 6345.761 | 6679.347 | 6467.886 | 6590.674 | 5949.529 | 6466.067 | 7478.818 | 7515.146 | 7192.124 | 7314.067
11.37833028 | 6823.059 | 6855.561 | 6267.695 | 6568.816 | 6328.168 | 6531.472 | 5963.198 | 6485.936 | 7425.463 | 7333.488 | 7220.385 | 7299.57
11.40433028 | 6594.117 | 6811.927 | 6340.611 | 6548.821 | 6289.361 | 6497.628 | 6155.56 | 6441.44 | 7474.665 | 7424.901 | 7110.622 | 7153.408
11.43033028 | 6688.263 | 6871.377 | 6235.104 | 6565.952 | 6342.423 | 6441.284 | 6175.973 | 6392.795 | 7279.607 | 7653.718 | 7084.485 | 7300.721
11.45633028 | 6741.302 | 6847.988 | 6141.06 | 6621.329 | 6604.449 | 6322.438 | 6063.52 | 6382.62 | 7344.036 | 7479.954 | 7180.404 | 7268.931
11.48233028 | 6789.896 | 6696.808 | 6216.537 | 6653.321 | 6457.762 | 6431.42 | 6122.778 | 6360 | 7462.695 | 7568.074 | 7128.924 | 7067.483
11.50833028 | 6675.437 | 6716.434 | 6190.662 | 6480.702 | 6440.643 | 6611.752 | 5963.95 | 6362.848 | 7441.494 | 7480.159 | 6912.301 | 7094.156
11.53433028 | 6645.827 | 6692.96 | 6247.515 | 6499.424 | 6326.703 | 6521.35 | 6036.251 | 6373.245 | 7318.172 | 7438.681 | 6888.901 | 7079.875
11.56033028 | 6580.203 | 6611.293 | 6023.566 | 6486.906 | 6427.044 | 6372.387 | 5907.134 | 6326.794 | 7283.186 | 7363.024 | 6928.72 | 7132.486
11.58633028 | 6767.568 | 6671.824 | 6174.734 | 6579.189 | 6444.401 | 6373.631 | 5821.644 | 6311.225 | 7307.689 | 7385.599 | 6982.986 | 7102.122
11.61233028 | 6709.513 | 6598.602 | 6132.98 | 6679.909 | 6352.589 | 6428.577 | 5877.8 | 6311.87 | 7329.113 | 7290.988 | 6972.227 | 7150.176
11.63833028 | 6705.465 | 6859.413 | 5998.195 | 6563.519 | 6365.791 | 6512.465 | 5914.989 | 6296.991 | 7392.486 | 7393.587 | 6956.164 | 6959.44
11.66433028 | 6639.398 | 6789.781 | 6053.639 | 6374.574 | 6503.406 | 6430.243 | 5954.331 | 6242.946 | 7309.97 | 7446.153 | 7024.153 | 7122.212
11.69033028 | 6825.437 | 6727.989 | 6099.239 | 6400.022 | 6209.948 | 6451.511 | 5951.947 | 6188.24 | 7204.822 | 7302.822 | 6901.751 | 7028.926
11.71633028 | 6727.384 | 6672.779 | 6028.394 | 6502.315 | 6218.85 | 6536.227 | 5872.039 | 6207.717 | 7155.254 | 7162.679 | 7007.267 | 6944.607
11.74233028 | 6515.626 | 6620.722 | 6069.626 | 6500.471 | 6170.195 | 6379.344 | 5830.07 | 6256.365 | 7397.372 | 7374.153 | 6917.86 | 7026.779
11.76833028 | 6607.714 | 6802.333 | 6169.309 | 6382.921 | 6133.814 | 6435.073 | 5865.187 | 6143.006 | 7401.842 | 7245.57 | 6847.064 | 7001.936
11.79433028 | 6427.988 | 6592.62 | 6151.873 | 6359.332 | 6048.976 | 6347.501 | 5826.064 | 6256.692 | 7353.402 | 7101.006 | 6915.033 | 6935.761
11.82033028 | 6541.762 | 6724.319 | 6083.426 | 6370.725 | 6281.233 | 6334.119 | 5860.45 | 6332.063 | 7332.107 | 7048.735 | 6917.259 | 6986.674
11.84633028 | 6447.29 | 6609.282 | 5811.321 | 6442.893 | 6290.625 | 6380.786 | 6002.376 | 6210.419 | 7168.491 | 7289.455 | 6967.496 | 6969.853
11.87233028 | 6395.25 | 6409.694 | 6056.014 | 6434.518 | 6262.854 | 6364.886 | 5809.562 | 6314.313 | 7131.884 | 7322.854 | 6783.212 | 6738.614
11.89833028 | 6466.535 | 6607.709 | 6059.974 | 6296.897 | 6221.271 | 6332.213 | 5969.954 | 6118.278 | 7384.354 | 7281.271 | 6843.606 | 6913.858
11.92433028 | 6407.983 | 6486.047 | 5963.605 | 6433.707 | 6109.851 | 6293.639 | 5718.209 | 6027.49 | 7252.227 | 6980.995 | 6795.802 | 6995.657
11.95033028 | 6328.13 | 6659.266 | 5916.236 | 6360.051 | 6127.474 | 6317.343 | 5878.555 | 6084.422 | 7312.317 | 7283.689 | 6894.317 | 6952.21
11.97633028 | 6411.776 | 6466.425 | 6078.842 | 6343.543 | 6201.247 | 6397.03 | 5883.964 | 6190.088 | 7235.934 | 7225.499 | 6921.094 | 6944.254
12.00233028 | 6365.399 | 6626.879 | 5991.522 | 6297.215 | 6303.201 | 6312.245 | 5771.445 | 6068.091 | 7026.967 | 7070.383 | 6690.213 | 7072.771
12.02833028 | 6393.206 | 6481.139 | 5995.495 | 6309.159 | 6260.803 | 6317.439 | 5768.832 | 6309.311 | 7220.89 | 7103.589 | 6740.356 | 6907.204
12.05433028 | 6402.472 | 6443.046 | 6010.944 | 6342.69 | 6155.259 | 6337.614 | 5797.954 | 6111.045 | 7168.553 | 7284.396 | 6835.533 | 7018.422
12.08033028 | 6386.366 | 6545.422 | 6091.472 | 6316.353 | 6056.515 | 6366.723 | 5731.617 | 6111.71 | 7226.838 | 7152.842 | 6863.254 | 6872.677
12.10633028 | 6435.279 | 6685.64 | 6079.717 | 6325.884 | 6237.318 | 6338.832 | 5848.498 | 6180.648 | 7114.987 | 7130.03 | 6815.635 | 6923.078
12.13233028 | 6373.086 | 6497.258 | 5851.035 | 6251.043 | 6074.151 | 6185.895 | 5732.501 | 6154.447 | 7053.362 | 7249.265 | 6918.605 | 6764.427
12.15833028 | 6239.901 | 6526.082 | 5933.424 | 6348.53 | 6189.148 | 6142.276 | 5811.115 | 6149.211 | 7185.726 | 7278.098 | 6970.245 | 6804.237
12.18433028 | 6462.019 | 6502.815 | 5731.975 | 6276.098 | 6161.664 | 6261.932 | 5759.208 | 6058.791 | 6999.472 | 7081.894 | 6685.801 | 6819.844
12.21033028 | 6294.494 | 6401.933 | 5842.168 | 6333.209 | 6210.218 | 6295.49 | 5695.033 | 6116.958 | 6926.653 | 7056.874 | 6608.648 | 6944.301
12.23633028 | 6222.772 | 6603.274 | 5773.815 | 6232.337 | 6125.493 | 6177.827 | 5681.813 | 6169.363 | 7013.372 | 7131.352 | 6692.914 | 6702.633
12.26233028 | 6390.345 | 6521.625 | 5894.177 | 6300.463 | 6054.594 | 6097.466 | 5831.415 | 6072.589 | 7198.072 | 7139.581 | 6707 | 6615.85
12.28833028 | 6387.901 | 6311.095 | 5843.51 | 6326.826 | 6085.546 | 6206.104 | 5797.026 | 6131.024 | 7079.176 | 6997.089 | 6630.976 | 6809.041
12.31433028 | 6371.983 | 6384.523 | 5863.392 | 6305.626 | 6197.349 | 6233.009 | 5760.122 | 6170.878 | 7161.357 | 6999.383 | 6640.374 | 6760.017
12.34033028 | 6345.254 | 6311.965 | 5810.61 | 6249.858 | 6082.722 | 6235.65 | 5789.644 | 6097.638 | 7001.529 | 7081.713 | 6742.334 | 6799.091
12.36633028 | 6318.811 | 6538.113 | 5886.829 | 6089.865 | 6017.328 | 6098.274 | 5846.712 | 5954.684 | 6995.598 | 7045.844 | 6687.21 | 6749.064
12.39233028 | 6230.278 | 6490.152 | 5890.9 | 6162.263 | 6011.415 | 6140.257 | 5791.988 | 6013.747 | 7122.948 | 6963.963 | 6593.523 | 6799.402
12.41833028 | 6267.247 | 6382.31 | 5918.009 | 6153.016 | 6123.314 | 6244.666 | 5794.287 | 6098.608 | 7038.301 | 6912.016 | 6555.123 | 6657.57
12.44433028 | 6162.653 | 6380.629 | 5871.823 | 6220.162 | 6163.778 | 6050.291 | 5762.882 | 6129.133 | 7023.918 | 6957.177 | 6423.586 | 6601.296
12.47033028 | 6299.006 | 6300.722 | 5988.793 | 6282.864 | 6125.911 | 6155.354 | 5650.666 | 6045.396 | 7047.381 | 7115.422 | 6519.243 | 6678.402
12.49633028 | 6263.813 | 6335.696 | 5968.069 | 6235.304 | 6200.483 | 6165.499 | 5774.067 | 5953.416 | 6970.344 | 7111.845 | 6590.675 | 6719.603
12.52233028 | 6216.093 | 6483.175 | 5907.697 | 6225.31 | 6063.076 | 6145.69 | 5756.035 | 5873.323 | 6880.035 | 6918.212 | 6733.197 | 6653.991
12.54833028 | 6170.235 | 6394.54 | 5899.964 | 6092.321 | 5935.451 | 6035.65 | 5691.762 | 5802.561 | 6768.796 | 6835.399 | 6670.141 | 6642.928
12.57433028 | 6234.234 | 6241.872 | 5735.027 | 5941.55 | 5953.398 | 5915.146 | 5579.17 | 5866.648 | 6807.143 | 6857.894 | 6642.827 | 6547.699
12.60033028 | 6341.095 | 6276.29 | 5728.698 | 6077.429 | 5976.982 | 6146.232 | 5614.387 | 5911.239 | 6809.505 | 6871.177 | 6586.497 | 6481.523
12.62633028 | 6231.434 | 6444.997 | 5799.816 | 6113.655 | 5835.424 | 6163.408 | 5670.345 | 5845.428 | 6806.726 | 6968.622 | 6572.589 | 6527.258
12.65233028 | 6161.884 | 6296.318 | 5834.116 | 6101.294 | 5953.038 | 6071.713 | 5727.877 | 5864.994 | 6933.221 | 6981.591 | 6521.653 | 6707.393
12.67833028 | 6045.356 | 6382.186 | 5708.479 | 6137.881 | 5977.985 | 6060.222 | 5568.856 | 5903.093 | 6884.794 | 6929.247 | 6547.015 | 6664.443
12.70433028 | 6169.86 | 6163.412 | 5775.158 | 6131.364 | 5928.19 | 6007.008 | 5549.306 | 6000.86 | 6793.669 | 6869.157 | 6597.496 | 6644.438
12.73033028 | 6171.256 | 6185.163 | 5769.129 | 6098.691 | 5948.802 | 6025.294 | 5595.605 | 6063.633 | 6784.845 | 6841.888 | 6553.537 | 6744.208
12.75633028 | 6169.97 | 6236.02 | 5718.351 | 6109.982 | 5902.386 | 6053.661 | 5657.623 | 5912.801 | 6863.606 | 6818.683 | 6610.596 | 6650.78
12.78233028 | 6132.88 | 6219.407 | 5680.44 | 6019.291 | 5901.841 | 5955.291 | 5615.1 | 5895.65 | 6812.071 | 6816.218 | 6517.825 | 6680.772
12.80833028 | 6154.409 | 6233.803 | 5745.491 | 5986.034 | 5949.667 | 6002.817 | 5601.619 | 5862.435 | 6777.633 | 6878.164 | 6526.491 | 6616.319
12.83433028 | 6215.09 | 6294.544 | 5721.548 | 5990 | 5953 | 5959.367 | 5682.089 | 5817.728 | 6749.001 | 6899.819 | 6521.002 | 6566.363
12.86033028 | 6123.124 | 6352.815 | 5605.324 | 5960.943 | 5988.849 | 5919.913 | 5593.21 | 5819.891 | 6704.57 | 6798.158 | 6538.102 | 6491.939
12.88633028 | 6163.654 | 6383.563 | 5560.849 | 5974.975 | 5992.806 | 5945.412 | 5579.883 | 5809.204 | 6747.951 | 6681.816 | 6508.282 | 6554.586
12.91233028 | 6227.574 | 6282.21 | 5667.544 | 5920.817 | 5975.967 | 5948.328 | 5571.687 | 5757.54 | 6818.575 | 6723.248 | 6400.211 | 6505.718
12.93833028 | 6031.491 | 6215.773 | 5732.42 | 5925.312 | 5932.831 | 6000.682 | 5484.318 | 5782.506 | 6851.74 | 6793.69 | 6372.093 | 6554.894
12.96433028 | 6028.494 | 6166.781 | 5685.408 | 5862.603 | 5969.54 | 5921.067 | 5420.184 | 5762.847 | 6832.597 | 6846.311 | 6424.898 | 6584.847
12.99033028 | 6151.301 | 6147.881 | 5594.012 | 5826.878 | 5988.467 | 5791.278 | 5432.571 | 5756.878 | 6823.229 | 6800.168 | 6386.667 | 6560.997
13.01633028 | 6202.777 | 6168.936 | 5540.363 | 5954.173 | 5844.852 | 5819.358 | 5490.147 | 5807.644 | 6761.407 | 6724.458 | 6365.211 | 6621.319
13.04233028 | 6040.202 | 6173.886 | 5516.291 | 6001.81 | 5899.266 | 5896.519 | 5555.988 | 5792.354 | 6618.215 | 6594.379 | 6337.544 | 6586.595
13.06833028 | 5998.485 | 6189.958 | 5598.185 | 6016.934 | 5982.989 | 5943.523 | 5587 | 5753.606 | 6650.485 | 6679.601 | 6311.582 | 6453.508
13.09433028 | 6047.402 | 6144.917 | 5630.808 | 5975.34 | 6000.192 | 5920.568 | 5555.31 | 5736.943 | 6686.511 | 6740.672 | 6380.546 | 6395.834
13.12033028 | 6063.502 | 6166.753 | 5585.201 | 5894.657 | 6041.054 | 5894.544 | 5509.548 | 5678.862 | 6723.661 | 6736.008 | 6332.414 | 6382.075
13.14633028 | 6111.655 | 6183.893 | 5544.308 | 5868.62 | 6032.172 | 5911.242 | 5424.202 | 5672.313 | 6834.278 | 6799.069 | 6295.21 | 6320.48
13.17233028 | 6122.596 | 6150.669 | 5539.919 | 5840.75 | 6044.816 | 5812.978 | 5376.235 | 5618.184 | 6756.86 | 6720.331 | 6364.309 | 6429.191
13.19833028 | 6103.631 | 6125.688 | 5563.523 | 5849.866 | 6102.81 | 5749.8 | 5472.086 | 5600.635 | 6676.846 | 6658.913 | 6293.97 | 6617.784
13.22433028 | 6081.413 | 6089.975 | 5519.024 | 5838.462 | 6223.364 | 5822.151 | 5485.724 | 5665.662 | 6627.536 | 6679.413 | 6265.864 | 6571.273
13.25033028 | 6051.091 | 6085.269 | 5543.384 | 5807.597 | 6231.243 | 5803.988 | 5383.479 | 5757.383 | 6566.924 | 6599.422 | 6315.807 | 6416.869
13.27633028 | 6054.219 | 6108.463 | 5589.811 | 5807.179 | 6134.647 | 5744.597 | 5353.209 | 5806.074 | 6625.204 | 6552.896 | 6294.662 | 6360.756
13.30233028 | 5978.698 | 6156.648 | 5588.838 | 5815.225 | 5977.98 | 5724.233 | 5356.627 | 5713.366 | 6604.409 | 6700.126 | 6283.761 | 6335.465
13.32833028 | 5866.795 | 6169.074 | 5621.209 | 5812.026 | 5890.533 | 5733.795 | 5355 | 5657.474 | 6590.082 | 6689.506 | 6277.583 | 6324.139
13.35433028 | 5951.541 | 6148.987 | 5545.433 | 5737.086 | 5871.199 | 5762.49 | 5319.53 | 5581.772 | 6647.928 | 6526.366 | 6290.758 | 6366.752
13.38033028 | 5950.084 | 6249.549 | 5436.449 | 5732.073 | 5706.72 | 5733.593 | 5284.271 | 5510.877 | 6582.787 | 6566.641 | 6349.505 | 6372.424
13.40633028 | 5876.271 | 6248.304 | 5439.575 | 5801.926 | 5706.435 | 5707.147 | 5260.375 | 5594.423 | 6532.648 | 6570.53 | 6364.924 | 6354.425
13.43233028 | 5899.693 | 6015.389 | 5479.979 | 5760.698 | 5781.75 | 5727.569 | 5257.384 | 5688.024 | 6582.039 | 6520.854 | 6239.637 | 6342.59
13.45833028 | 5905.47 | 6036.237 | 5464.329 | 5653.188 | 5777.661 | 5696.924 | 5315.461 | 5632.928 | 6660.59 | 6608.087 | 6181.282 | 6357.859
13.48433028 | 5875.787 | 6088.67 | 5410.128 | 5650.961 | 5666.876 | 5604.308 | 5313.249 | 5650.011 | 6670.816 | 6629.692 | 6265.653 | 6279.757
13.51033028 | 5930.7 | 6035.056 | 5357.812 | 5753.432 | 5706.866 | 5695.835 | 5421.456 | 5567.489 | 6539.299 | 6633.512 | 6280.381 | 6251.565
13.53633028 | 6032.947 | 5953 | 5388.794 | 5778.369 | 5645.368 | 5771.946 | 5490.47 | 5446.316 | 6495.58 | 6599.838 | 6229.897 | 6297.049
13.56233028 | 5953.938 | 6024.704 | 5438.822 | 5793.32 | 5636.341 | 5701.584 | 5345.204 | 5474.418 | 6551.606 | 6558.668 | 6308.604 | 6268.062
13.58833028 | 5844.173 | 6150.908 | 5328.508 | 5776.697 | 5645.616 | 5646.809 | 5213.344 | 5576.786 | 6624.007 | 6688.894 | 6265.784 | 6373.295
13.61433028 | 5926.06 | 6204.913 | 5376.283 | 5768.178 | 5620.757 | 5601.419 | 5154.188 | 5618.117 | 6604.345 | 6589.178 | 6212.204 | 6341.87
13.64033028 | 6017.644 | 6279.536 | 5239.19 | 5725.659 | 5594.522 | 5603.452 | 5212.331 | 5564.465 | 6507.971 | 6575.589 | 6275.29 | 6377.52
13.66633028 | 6066.911 | 6156.683 | 5362.563 | 5686.29 | 5498.551 | 5571.015 | 5186.737 | 5560.523 | 6561.319 | 6566.914 | 6169.653 | 6390.073
13.69233028 | 6108.47 | 6043.466 | 5452.287 | 5694.424 | 5457 | 5522.319 | 5325.481 | 5461.198 | 6554.586 | 6532.649 | 6138.691 | 6324.973
13.71833028 | 5931.472 | 6011.568 | 5352.152 | 5671.804 | 5521.88 | 5571.407 | 5275.061 | 5404.98 | 6525.742 | 6547.814 | 6142.186 | 6181.039
13.74433028 | 5856.648 | 5981.102 | 5225.031 | 5639.516 | 5614.164 | 5714.164 | 5231.266 | 5414.375 | 6481.68 | 6503.312 | 6189.867 | 6134.719
13.77033028 | 5928.27 | 5875.006 | 5183.003 | 5590.169 | 5479.561 | 5588.773 | 5257.147 | 5447.662 | 6468.006 | 6423.583 | 6241.966 | 6229.923
13.79633028 | 5815.809 | 5950.999 | 5199.731 | 5622.271 | 5539.46 | 5616.732 | 5312.116 | 5561.923 | 6528.115 | 6381.464 | 6152.961 | 6169.692
13.82233028 | 5750.369 | 6005.336 | 5232.047 | 5555.038 | 5554.621 | 5517.96 | 5252.593 | 5539.294 | 6501.738 | 6291.787 | 6168.144 | 6223.485
13.84833028 | 5746.683 | 6042.025 | 5421.534 | 5566.529 | 5409.189 | 5475.449 | 5241.297 | 5478.013 | 6466.187 | 6493.95 | 6122.144 | 6289.781
13.87433028 | 5836.339 | 6000.506 | 5358.731 | 5536.071 | 5497.564 | 5529.816 | 5208.706 | 5467.55 | 6496.265 | 6540.591 | 6246.127 | 6276.945
13.90033028 | 5848.785 | 5993.38 | 5257.932 | 5544.18 | 5554.345 | 5507 | 5230.749 | 5463.408 | 6376.019 | 6441.077 | 6155.976 | 6310.767
13.92633028 | 5790.341 | 6046.322 | 5129.769 | 5537.004 | 5532.224 | 5508.318 | 5085.6 | 5415.494 | 6474.933 | 6282.063 | 5925.506 | 6153.628
13.95233028 | 5756.967 | 5868.274 | 5096.115 | 5548.451 | 5383.613 | 5519.92 | 5180.886 | 5459.871 | 6501.37 | 6401.871 | 6074.468 | 6128.146
13.97833028 | 5678.354 | 5820.586 | 5322.813 | 5524.137 | 5430.024 | 5550.794 | 5088.801 | 5421.414 | 6428.967 | 6381.85 | 6077.203 | 6217.025
14.00433028 | 5799.348 | 5863.393 | 5262.813 | 5680.428 | 5353.797 | 5570.57 | 5097.479 | 5352.409 | 6515.182 | 6240.717 | 6072.075 | 6113.067
14.03033028 | 5672.594 | 5853.937 | 5205.017 | 5464.188 | 5365.502 | 5556.987 | 5155.54 | 5279.389 | 6396.904 | 6352.523 | 6110.954 | 6049.59
14.05633028 | 5725.58 | 5849.551 | 5225.27 | 5588.86 | 5347.04 | 5466.661 | 5132.161 | 5392.29 | 6364.42 | 6354.109 | 6182.92 | 6142.73
14.08233028 | 5690.074 | 5694.239 | 5188.009 | 5600.824 | 5380.851 | 5387.282 | 5036.894 | 5391.146 | 6398.166 | 6488.552 | 6212.065 | 6116.36
14.10833028 | 5622.556 | 5688.904 | 5267.174 | 5426.766 | 5480.775 | 5425.21 | 5185.637 | 5256.433 | 6449.688 | 6393.096 | 6029.345 | 6096.183
14.13433028 | 5644.324 | 5710.159 | 5113.848 | 5495.527 | 5349.078 | 5470.8 | 5125.565 | 5439.579 | 6344.242 | 6364.129 | 5982.386 | 6015.724
14.16033028 | 5581.612 | 5715.424 | 5088.373 | 5379.903 | 5403.709 | 5404.6 | 5186.078 | 5415.239 | 6128.779 | 6314.051 | 5880.628 | 6098.703
14.18633028 | 5563.213 | 5781.629 | 5203.657 | 5442.75 | 5315 | 5461.639 | 4962.751 | 5294.679 | 6170.493 | 6268.705 | 6034.286 | 6041.694
14.21233028 | 5606.482 | 5755.233 | 5174.743 | 5427.174 | 5321.849 | 5452.372 | 5049.906 | 5456.222 | 6278.96 | 6309.867 | 5965.5 | 6001.325
14.23833028 | 5703.582 | 5736.677 | 5357.21 | 5499.434 | 5360.009 | 5396.285 | 5186.043 | 5304.698 | 6202.108 | 6205.594 | 6048.032 | 6144.289
14.26433028 | 5667.654 | 5710.233 | 5199.66 | 5540.417 | 5212.893 | 5374.628 | 5239.242 | 5296.654 | 6370.22 | 6351.764 | 6098.375 | 5977.576
14.29033028 | 5613.032 | 5822.429 | 5126.403 | 5375.21 | 5262.968 | 5418.672 | 5048.902 | 5250.505 | 6254.421 | 6237.951 | 6058.369 | 6157.222
14.31633028 | 5609.573 | 5705.185 | 5132.345 | 5394.803 | 5278.034 | 5599.547 | 5023.655 | 5333.311 | 6299.693 | 6223.735 | 6012.683 | 6069.738
14.34233028 | 5705.288 | 5743.288 | 5149.331 | 5467.106 | 5317.248 | 5327.592 | 5004.966 | 5293.497 | 6518.856 | 6193.026 | 5964.884 | 5939.746
14.36833028 | 5641.328 | 5688.699 | 5130.953 | 5407.255 | 5109.329 | 5278.87 | 4989.458 | 5229.602 | 6314.931 | 6173.773 | 6096.602 | 6017.533
14.39433028 | 5523.684 | 5731.66 | 4990.841 | 5412.984 | 5193.075 | 5350.098 | 5002.019 | 5333.754 | 6296.845 | 6098.937 | 5997.681 | 6098.802
14.42033028 | 5678.881 | 5564.258 | 5220.627 | 5431.338 | 5260.493 | 5331.549 | 5090.063 | 5324.705 | 6336.923 | 6189.85 | 6035.695 | 6027.45
14.44633028 | 5642.349 | 5697.931 | 5204.048 | 5283.609 | 5122.18 | 5410.429 | 4906.756 | 5224.201 | 6240.069 | 6156.476 | 5990.831 | 6131.784
14.47233028 | 5566.303 | 5740.663 | 4976.832 | 5174.787 | 5224.158 | 5384.899 | 4987.64 | 5325.348 | 6198.337 | 6269.438 | 5799.405 | 5982.123
14.49833028 | 5593.108 | 5711.062 | 5138.033 | 5331.885 | 5325.899 | 5463.734 | 4956.15 | 5267.775 | 6315.884 | 6131.963 | 5922.954 | 5904.983
14.52433028 | 5674.294 | 5757.596 | 5162.785 | 5245.749 | 5249.663 | 5263.738 | 5069.019 | 5098.472 | 6228.757 | 6104.241 | 5888.301 | 5892.112
14.55033028 | 5594.519 | 5736.408 | 5114.908 | 5430.498 | 5194.038 | 5013.688 | 4934.557 | 5168.647 | 6174.019 | 6141.296 | 5757.464 | 5857.648
14.57633028 | 5698.899 | 5727.256 | 5085.825 | 5366.963 | 5270.724 | 5233.428 | 4999.037 | 5242.866 | 6099.162 | 6100.223 | 5840.496 | 6084.343
14.60233028 | 5662.573 | 5650.07 | 5028.264 | 5404.427 | 5329.736 | 5384.244 | 4867.334 | 5263.271 | 6267.208 | 6188.431 | 5915.122 | 5934.255
14.62833028 | 5688.599 | 5794.514 | 4971.753 | 5287.989 | 5135.949 | 5255.81 | 4797.284 | 5100.307 | 6243.545 | 6226.261 | 5788.568 | 6029.832
14.65433028 | 5787.945 | 5689.928 | 5112.151 | 5169.928 | 5104.339 | 5294.206 | 5016.261 | 5006.298 | 6108.267 | 6149.832 | 5837.565 | 6106.575
14.68033028 | 5711.064 | 5831.166 | 5130.319 | 5354.963 | 5232.529 | 5293.273 | 4977.816 | 5174.326 | 6250.029 | 6183.206 | 5734.768 | 6105.409
14.70633028 | 5627.557 | 5695.412 | 4983.49 | 5262.977 | 5100.944 | 5256.122 | 4970.312 | 5300.398 | 6079.378 | 6155.576 | 5798.911 | 5961.178
14.73233028 | 5554.423 | 5672.056 | 4949.112 | 5311.457 | 5055.255 | 5374.298 | 4930.783 | 5229.743 | 6248.227 | 6174.888 | 5905.322 | 5997.337
14.75833028 | 5629.188 | 5617.777 | 5035.405 | 5295.35 | 5117.853 | 5207.386 | 4955.867 | 5197.643 | 6115.35 | 6103.93 | 6016.034 | 5977.643
14.78433028 | 5480.086 | 5433.566 | 5047.677 | 5301.03 | 5250.796 | 5159.451 | 4895.656 | 5028.164 | 6176.619 | 6079.941 | 5824.477 | 5952.696
14.81033028 | 5483.056 | 5588.45 | 4875.079 | 5303.764 | 5101.902 | 5095.125 | 4902.998 | 5081.227 | 6067.779 | 5990.657 | 5866.169 | 5904.123
14.83633028 | 5422.32 | 5546.576 | 4990.7 | 5246.426 | 4979.682 | 5153.297 | 4849.171 | 5120.659 | 6098.233 | 6124.678 | 5700.535 | 5827.342
14.86233028 | 5513.901 | 5508.541 | 5051.533 | 5275.083 | 5065.901 | 5278.562 | 4793.568 | 5129.312 | 6086.027 | 6219.304 | 5768.14 | 5925.663
14.88833028 | 5368.881 | 5584.986 | 4909.668 | 5150.57 | 5049.606 | 5159.75 | 4845.674 | 5138.525 | 5903.126 | 5990.6 | 5835.001 | 5793.816
14.91433028 | 5531.418 | 5550.974 | 4981.737 | 5221.524 | 4967.327 | 5157.064 | 4783.54 | 5070.068 | 5955.413 | 6142.789 | 5775.753 | 5925.559
14.94033028 | 5491.23 | 5554.49 | 4945.879 | 5065.811 | 4997.13 | 5136.021 | 4795.812 | 5119.448 | 5921.042 | 6155.686 | 5814.624 | 5771.82
14.96633028 | 5578.839 | 5549.596 | 4910.319 | 5070.49 | 4885.061 | 5255.23 | 4676.77 | 5071.119 | 6014.662 | 6067.906 | 5766.587 | 5961.247
14.99233028 | 5522.972 | 5390.318 | 4858.671 | 5113.95 | 5090.646 | 5270.621 | 4750.786 | 5062.877 | 6109.339 | 6218.248 | 5789.763 | 5876.702
15.01833028 | 5278.591 | 5390.932 | 4779.756 | 5197.47 | 5051.67 | 5173.261 | 4786.043 | 5051.154 | 6013.598 | 6170.29 | 5654.286 | 5722.358
15.04433028 | 5321.326 | 5424.581 | 4818.506 | 5232.652 | 5087.678 | 5176.96 | 4842.92 | 5059.101 | 5952.696 | 6030.058 | 5691.951 | 5665.04
15.07033028 | 5349.349 | 5523.397 | 4804.028 | 5115.631 | 5073.245 | 5103.348 | 4853.085 | 4941.414 | 6100.605 | 6050.68 | 5664.801 | 5787.199
15.09633028 | 5278.101 | 5453.908 | 4923.562 | 5201.058 | 5082.008 | 5095.689 | 4703.564 | 5052.57 | 6031.9 | 6071.185 | 5720.033 | 5919.638
15.12233028 | 5348.582 | 5426.763 | 4841.181 | 5227.605 | 5041.209 | 5111.448 | 4824.084 | 4934.732 | 5949.393 | 5936.391 | 5619.417 | 5885.419
15.14833028 | 5294.142 | 5564.846 | 4687.245 | 5127.076 | 4933.596 | 5121.026 | 4704.01 | 4971.625 | 5990.494 | 5840.519 | 5698.002 | 5811.012
15.17433028 | 5319.034 | 5486.606 | 4794.694 | 5071.213 | 4909.69 | 5087.32 | 4787.004 | 5096.634 | 6008.257 | 5973.154 | 5660.18 | 5798.947
15.20033028 | 5377.338 | 5430.799 | 4748.189 | 5046.865 | 4969.94 | 5036.862 | 4736.722 | 5032.456 | 5954.461 | 5985.396 | 5695.607 | 5612.513
15.22633028 | 5384.042 | 5538.865 | 4749.175 | 5201.615 | 4979.424 | 5130.077 | 4755.985 | 4960.825 | 6050.759 | 5993.428 | 5689.784 | 5600.432
15.25233028 | 5222.588 | 5400.753 | 4842.92 | 5227.322 | 5089.885 | 5165.291 | 4747.744 | 4911.322 | 6047.191 | 5887.115 | 5736.086 | 5656.965
15.27833028 | 5244.845 | 5337.147 | 4846.854 | 5095.491 | 5128.964 | 5077.155 | 4792.995 | 4905.444 | 5997.04 | 5928.956 | 5659.786 | 5628.078
15.30433028 | 5276.144 | 5485.989 | 4777.421 | 5035.594 | 4992.111 | 4993.827 | 4778.151 | 4948.542 | 5906.303 | 5981.262 | 5620.081 | 5737.645
15.33033028 | 5228.869 | 5437.173 | 4743.794 | 4987.237 | 4928.897 | 4998.301 | 4787.668 | 4864.797 | 5950.637 | 5967.486 | 5555.355 | 5797.419
15.35633028 | 5195.87 | 5415.325 | 4744.717 | 5026.301 | 4952.607 | 5103.669 | 4657.811 | 4910.322 | 6007.216 | 5882.525 | 5654.385 | 5654.79
15.38233028 | 5351.342 | 5467.846 | 4697.203 | 5053.672 | 4915.203 | 5126.425 | 4477.455 | 4913.835 | 5985.794 | 5794.211 | 5532.42 | 5660.027
15.40833028 | 5389.834 | 5364.695 | 4766.181 | 4883.605 | 4891.962 | 4967.842 | 4634.216 | 4831.521 | 5967.384 | 5748.379 | 5487.399 | 5698.654
15.43433028 | 5267.162 | 5348.309 | 4806.338 | 4898.991 | 5009.585 | 4881.627 | 4711.574 | 4875.005 | 5922.2 | 5785.664 | 5722.337 | 5634.589
15.46033028 | 5217.708 | 5432.711 | 4752.801 | 5028.664 | 5021.362 | 4915.051 | 4779.518 | 4877.68 | 5936.686 | 5824.05 | 5734.627 | 5630.71
15.48633028 | 5242.225 | 5451.018 | 4801.161 | 5031.295 | 4930.446 | 4962.595 | 4678.927 | 4904.942 | 5882.215 | 5806.654 | 5651.902 | 5731.404
15.51233028 | 5261.143 | 5483.776 | 4835.327 | 5074.349 | 4936.39 | 4962.641 | 4560.354 | 4812.131 | 5895.592 | 5803.673 | 5634.314 | 5722.023
15.53833028 | 5239.01 | 5426.589 | 4737.336 | 5118.418 | 4882.007 | 4980.199 | 4535.142 | 4777.31 | 5874.975 | 5800.725 | 5559.469 | 5731.541
15.56433028 | 5206.543 | 5307.794 | 4705.347 | 5109.893 | 4815.326 | 5061.017 | 4675.653 | 4822.835 | 5857.213 | 5749.412 | 5632.684 | 5630.615
15.59033028 | 5208.276 | 5371.563 | 4723.415 | 5021.743 | 4777.356 | 5033.85 | 4674.452 | 4763.097 | 5856.97 | 5823.055 | 5623.221 | 5529.893
15.61633028 | 5290.556 | 5321.001 | 4734.493 | 4981.814 | 4847.221 | 4933.43 | 4560.475 | 4775.787 | 5845.851 | 5942.398 | 5571.217 | 5535.792
15.64233028 | 5297.562 | 5281.215 | 4791.567 | 4953.774 | 4877.857 | 4966.027 | 4580.391 | 4816.788 | 5836.529 | 5923.48 | 5656.675 | 5634.099
15.66833028 | 5260.445 | 5259.197 | 4735.791 | 4871.512 | 4867.754 | 4941.771 | 4593.924 | 4810.89 | 5883.817 | 5759.277 | 5713.336 | 5664.828
15.69433028 | 5237.115 | 5279.381 | 4644.653 | 4860.424 | 4907.61 | 4874.641 | 4604.059 | 4799.102 | 6006.009 | 5763.529 | 5601.387 | 5638.269
15.72033028 | 5207.836 | 5369.493 | 4633.14 | 4864.671 | 4760.485 | 4830.342 | 4613.951 | 4725.269 | 5914.719 | 5829.136 | 5458.178 | 5627.091
15.74633028 | 5190.074 | 5361.872 | 4634.475 | 4860.651 | 4742.636 | 4853.28 | 4495.516 | 4701.553 | 5843.631 | 5866.655 | 5480.681 | 5599.249
15.77233028 | 5143.366 | 5251.156 | 4654.09 | 4869.909 | 4766.278 | 4918.878 | 4502.479 | 4791.269 | 5978.723 | 5845.913 | 5564.696 | 5586.545
15.79833028 | 5159.036 | 5211.869 | 4633.089 | 4858.412 | 4732.046 | 4847.642 | 4616.187 | 4902.057 | 5973.209 | 5767.38 | 5530.417 | 5618.817
15.82433028 | 5241.698 | 5230.161 | 4596.972 | 4944.103 | 4783.009 | 4844.254 | 4564.661 | 4842.076 | 5946.042 | 5848.617 | 5544.834 | 5669.802
15.85033028 | 5227.406 | 5263.477 | 4659.214 | 4931.765 | 4810.151 | 4849.255 | 4565.833 | 4782.331 | 5960.054 | 5983.285 | 5571.833 | 5576.456
15.87633028 | 5215.084 | 5313.672 | 4649.734 | 4855.51 | 4824.311 | 4787.116 | 4674.33 | 4875.231 | 5976.724 | 5880.992 | 5582.528 | 5487.805
15.90233028 | 5215.035 | 5279.276 | 4585.827 | 4869.604 | 4795.362 | 4782.259 | 4583.846 | 4899.035 | 6062.534 | 5790.361 | 5539.398 | 5542.62
15.92833028 | 5273.697 | 5254.023 | 4641.814 | 4877.092 | 4797.034 | 4816.505 | 4436.266 | 4795.071 | 6031.495 | 5843.12 | 5503.562 | 5551.243
15.95433028 | 5338.944 | 5252.63 | 4643.325 | 4841.66 | 4798.065 | 4853.455 | 4492.274 | 4678.858 | 5998.11 | 5904.59 | 5621.707 | 5608.198
15.98033028 | 5247.749 | 5242.536 | 4593.793 | 4812.512 | 4762.185 | 4753.968 | 4570.793 | 4707.703 | 6041.028 | 6086.362 | 5579.867 | 5636.56
16.00633028 | 5129.209 | 5299.118 | 4527.61 | 4856.198 | 4720.006 | 4680.593 | 4566.78 | 4805.156 | 6103.112 | 6114.366 | 5450.901 | 5575.31
16.03233028 | 5101.223 | 5317.835 | 4457.865 | 4795.813 | 4661.551 | 4724.66 | 4642.835 | 4866.575 | 6203.991 | 6016.789 | 5394.893 | 5572.135
16.05833028 | 5256.714 | 5243.662 | 4521.359 | 4760.659 | 4586.056 | 4792.594 | 4674.407 | 4832.808 | 6123.715 | 5954.522 | 5394.325 | 5542.338
16.08433028 | 5186.412 | 5227.228 | 4554.228 | 4696.505 | 4593.785 | 4723.086 | 4498.771 | 4788.258 | 5987.287 | 5894.722 | 5425.616 | 5594.021
16.11033028 | 5039.99 | 5177.05 | 4618.346 | 4780.504 | 4662.901 | 4646.96 | 4428.099 | 4781.04 | 5962.03 | 5879.475 | 5535.851 | 5586.743
16.13633028 | 4990.328 | 5137.483 | 4679.974 | 4827.044 | 4660.997 | 4743.789 | 4417.663 | 4740.267 | 5962.939 | 5835.716 | 5557.714 | 5549.213
16.16233028 | 5019.478 | 5180.546 | 4627.64 | 4750.669 | 4697.261 | 4816.279 | 4479.123 | 4762.919 | 6017.611 | 5706.382 | 5511.895 | 5686.472
16.18833028 | 5080.283 | 5154.724 | 4619.614 | 4755.316 | 4695.902 | 4781.033 | 4582.291 | 4759.56 | 5997.625 | 5704.183 | 5482.818 | 5711.549
16.21433028 | 5030.968 | 5162.936 | 4533.315 | 4699.062 | 4749.977 | 4770.629 | 4647.74 | 4691.985 | 5876.331 | 5836.874 | 5529.204 | 5646.749
16.24033028 | 5068.21 | 5194.346 | 4567.172 | 4745.27 | 4667.03 | 4793.923 | 4628.627 | 4682.566 | 5903.238 | 5792.126 | 5548.933 | 5590.904
16.26633028 | 5071.175 | 5200.593 | 4616.391 | 4759.434 | 4637.313 | 4788.778 | 4548.387 | 4744.391 | 5964.518 | 5812.36 | 5518.343 | 5549.444
16.29233028 | 5016.134 | 5210.533 | 4595.232 | 4783.699 | 4676.549 | 4762.232 | 4549.65 | 4735.899 | 5891.918 | 5956.617 | 5438.398 | 5501.517
16.31833028 | 5063.355 | 5192.38 | 4471.901 | 4702.957 | 4633.553 | 4642.889 | 4560.932 | 4618.735 | 5962.165 | 6038.762 | 5352.884 | 5473.141
16.34433028 | 5052.34 | 5139.297 | 4439.015 | 4701.747 | 4673.766 | 4598.83 | 4528.472 | 4566.214 | 5872.066 | 6070.137 | 5364.487 | 5450.34
16.37033028 | 5048.888 | 5121.064 | 4483.535 | 4779.518 | 4651.54 | 4584.632 | 4451.933 | 4627.613 | 5871.243 | 5899.298 | 5327.877 | 5466.972
16.39633028 | 4929.685 | 5057.104 | 4518.47 | 4835.77 | 4646.572 | 4615.737 | 4440.53 | 4566.446 | 6052.286 | 5991.446 | 5371.3 | 5334.808
16.42233028 | 5015.534 | 5036.502 | 4446.404 | 4802.673 | 4712.98 | 4639.923 | 4484.02 | 4570.608 | 6148.869 | 6017.775 | 5393.978 | 5270.155
16.44833028 | 4985.114 | 5117.2 | 4475.114 | 4689.171 | 4749.143 | 4728.314 | 4393.857 | 4603.743 | 6147.829 | 6090.657 | 5241 | 5321.6
16.47433028 | 4893.989 | 5122.714 | 4541.967 | 4680.753 | 4617.889 | 4668.661 | 4386.417 | 4621.872 | 6087.972 | 6011.778 | 5287.519 | 5376.789
16.50033028 | 4922.154 | 4988.695 | 4512.32 | 4671.22 | 4598.404 | 4614.559 | 4436.764 | 4530.017 | 5947.186 | 5792.932 | 5322.236 | 5410.27
16.52633028 | 4984.582 | 4985.192 | 4441.661 | 4661.418 | 4449.232 | 4594.643 | 4465.972 | 4557.636 | 5866.664 | 5724.48 | 5233.91 | 5318.766
16.55233028 | 4918.521 | 5048.996 | 4589.425 | 4682.031 | 4492.916 | 4604.685 | 4280.049 | 4546.911 | 5724.084 | 5591.308 | 5263.747 | 5296.356
16.57833028 | 4887.322 | 4979.02 | 4453.171 | 4534.943 | 4551.149 | 4498.904 | 4337.529 | 4500.926 | 5678.925 | 5597.55 | 5346.51 | 5370.455
16.60433028 | 4826.671 | 4935.39 | 4399.503 | 4557.114 | 4639.341 | 4624.234 | 4327.378 | 4439.432 | 5629.988 | 5467.186 | 5309.821 | 5280.234
16.63033028 | 4876.757 | 4972.779 | 4376.637 | 4584.686 | 4578.486 | 4737.616 | 4409.883 | 4531.656 | 5637.754 | 5490.206 | 5352.17 | 5394.366
16.65633028 | 4896.934 | 4856.376 | 4447.265 | 4608.687 | 4530.31 | 4672.113 | 4434.401 | 4416.443 | 5664.31 | 5561.001 | 5281.044 | 5362.155
16.68233028 | 4841.908 | 4989.042 | 4523.712 | 4731.062 | 4552.991 | 4556.496 | 4388.993 | 4511.671 | 5707.804 | 5505.202 | 5319.91 | 5396.91
16.70833028 | 4778.263 | 5021.527 | 4436.737 | 4677.056 | 4456.162 | 4561.422 | 4383.842 | 4526.37 | 5677.367 | 5407.894 | 5384.265 | 5437.735
16.73433028 | 4790.18 | 5020.2 | 4410.02 | 4761.356 | 4588.716 | 4582.944 | 4375.748 | 4591.44 | 5630.736 | 5395.62 | 5433.08 | 5362.264
16.76033028 | 4811.577 | 4967.586 | 4307.703 | 4637.49 | 4505.987 | 4489.77 | 4316.188 | 4589.661 | 5675.122 | 5471.297 | 5386.573 | 5326.577
16.78633028 | 4775.404 | 5159.338 | 4383.668 | 4679.153 | 4453.043 | 4556.872 | 4214.483 | 4425.792 | 5778.155 | 5583.006 | 5316.305 | 5280.151
16.81233028 | 4881.325 | 5059.191 | 4362.655 | 4687.828 | 4590.349 | 4565.222 | 4285.857 | 4472.355 | 5721.733 | 5469.059 | 5344.836 | 5299.654
16.83833028 | 4845.39 | 4921.33 | 4377.816 | 4671.147 | 4500.982 | 4630.426 | 4333.317 | 4486.697 | 5509.105 | 5383.683 | 5186.675 | 5139.499
16.86433028 | 4889.342 | 5054.555 | 4401.295 | 4494.216 | 4530.39 | 4598.934 | 4298.573 | 4566.864 | 5632.939 | 5417.444 | 5190.002 | 5210.316
16.89033028 | 4824.331 | 4959.507 | 4394.357 | 4599.831 | 4441.162 | 4576.992 | 4264.369 | 4420.769 | 5761.13 | 5445.461 | 5250.043 | 5365.992
16.91633028 | 4962.182 | 4879.383 | 4300.498 | 4614.312 | 4610.853 | 4538.853 | 4331.964 | 4444.105 | 5575.272 | 5402.638 | 5298.78 | 5327.853
16.94233028 | 4840.001 | 4957.903 | 4360.265 | 4453.528 | 4522.059 | 4454.039 | 4357.264 | 4502.49 | 5558.568 | 5342.616 | 5259.216 | 5252.715
16.96833028 | 4747.994 | 4850.759 | 4296.704 | 4614.755 | 4455.88 | 4449.218 | 4386.943 | 4479.417 | 5606.472 | 5536.656 | 5237.876 | 5366.891
16.99433028 | 4796.488 | 4900.658 | 4306.098 | 4681.83 | 4467.805 | 4575.83 | 4368.39 | 4435.756 | 5604.487 | 5463.391 | 5282.39 | 5298.708
17.02033028 | 4803.241 | 5001.52 | 4271.525 | 4502.728 | 4424.728 | 4476.243 | 4336.961 | 4389.203 | 5731.583 | 5393.971 | 5247.581 | 5253.922
17.04633028 | 4737.054 | 4773.336 | 4334.579 | 4498.228 | 4419.504 | 4508.852 | 4335.219 | 4322.691 | 5743.685 | 5419.128 | 5168.497 | 5252.116
17.07233028 | 4805.487 | 4982.692 | 4353.335 | 4573.266 | 4468.764 | 4567.559 | 4308.772 | 4414.806 | 5665.772 | 5456.753 | 5350.928 | 5254.612
17.09833028 | 4778.146 | 4811.273 | 4319.091 | 4586.646 | 4404.655 | 4391.236 | 4296.673 | 4507.191 | 5654.591 | 5444.709 | 5245.154 | 5184.336
17.12433028 | 4685.079 | 4732.067 | 4328.992 | 4548.033 | 4367.032 | 4525.886 | 4261.03 | 4419.074 | 5718.946 | 5521.935 | 5370.894 | 5329.877
17.15033028 | 4850.203 | 4788.387 | 4309.215 | 4557.892 | 4473.838 | 4361.786 | 4278.806 | 4428.892 | 5622.054 | 5335.033 | 5380.892 | 5314.172
17.17633028 | 4708.04 | 4832.09 | 4324.669 | 4518.827 | 4437.786 | 4481.436 | 4360.284 | 4334.985 | 5795.319 | 5400.573 | 5333.013 | 5218.027
17.20233028 | 4703.061 | 4909.582 | 4288.163 | 4616.879 | 4356.54 | 4509.204 | 4437.613 | 4369.837 | 5711.754 | 5395.214 | 5332.969 | 5170.438
17.22833028 | 4566.754 | 4696.118 | 4279.324 | 4559.553 | 4408.69 | 4459.148 | 4446.716 | 4386.352 | 5740.663 | 5386.365 | 5152.619 | 5168.041
17.25433028 | 4717.676 | 4858.869 | 4197.338 | 4508.573 | 4467.973 | 4455.101 | 4441.303 | 4301.54 | 5884.433 | 5303.389 | 5275.089 | 5243.964
17.28033028 | 4709.087 | 4906.525 | 4309.514 | 4535.129 | 4419.32 | 4494.464 | 4519.929 | 4484.926 | 5894.819 | 5299.94 | 5346.835 | 5246.121
17.30633028 | 4688.476 | 4788.138 | 4179.403 | 4442.17 | 4439.243 | 4481.195 | 4412.505 | 4474.687 | 5818.764 | 5440.386 | 5306.374 | 5331.533
17.33233028 | 4597.781 | 4783.599 | 4290.412 | 4516.861 | 4518.262 | 4451.487 | 4514.374 | 4519.909 | 5764.251 | 5404.091 | 5366.465 | 5177.957
17.35833028 | 4559.065 | 4794.918 | 4253.687 | 4426.645 | 4464.949 | 4441.721 | 4547.656 | 4433.014 | 5924.685 | 5309.014 | 5250.078 | 5331.415
17.38433028 | 4663.993 | 4707.806 | 4271.499 | 4436.799 | 4409.503 | 4673.185 | 4558.099 | 4426.7 | 5863.605 | 5494.387 | 5403.589 | 5235.507
17.41033028 | 4660.87 | 4738.051 | 4201.018 | 4365.128 | 4471.641 | 4551.257 | 4620.411 | 4505.322 | 5936.882 | 5556.051 | 5214.625 | 5188.289
17.43633028 | 4644.038 | 4852.132 | 4135.674 | 4436.089 | 4418.393 | 4510.998 | 4690.487 | 4416.429 | 5959.321 | 5401.702 | 5280.53 | 5235.926
17.46233028 | 4763.824 | 4795.646 | 4243.733 | 4521.835 | 4347.347 | 4420.112 | 4798.2 | 4510.031 | 5905.309 | 5505.305 | 5276.467 | 5192.53
17.48833028 | 4696.835 | 4717.04 | 4250.677 | 4498.59 | 4453.274 | 4383.773 | 4778.59 | 4501.053 | 6018.296 | 5499.053 | 5392.715 | 5308.876
17.51433028 | 4734.02 | 4789.332 | 4363.795 | 4442.831 | 4358.056 | 4578.127 | 4710.926 | 4484.245 | 6163.849 | 5367.45 | 5552.304 | 5412.332
17.54033028 | 4726.192 | 4629.195 | 4323.491 | 4474.34 | 4408.594 | 4704.604 | 5034.482 | 4511.414 | 6170.032 | 5440.806 | 5538.341 | 5323.63
17.56633028 | 4796.083 | 4625.067 | 4312.83 | 4527.677 | 4469.338 | 4700.407 | 4990.037 | 4392.427 | 6269.15 | 5579.42 | 5491.967 | 5392.862
17.59233028 | 4843.002 | 4708.133 | 4354.849 | 4626.441 | 4396.944 | 4653.331 | 5040.21 | 4308.74 | 6366.312 | 5640.105 | 5593.955 | 5437.258
17.61833028 | 4787.581 | 4707.977 | 4338.87 | 4699.502 | 4472.224 | 4822.341 | 5076.266 | 4320.319 | 6488.383 | 5598.551 | 5566.119 | 5222.506
17.64433028 | 4867.485 | 4696.794 | 4300.971 | 4583.084 | 4373.091 | 4704.657 | 5149.061 | 4234.718 | 6612.289 | 5599.811 | 5612.452 | 5372.781
17.67033028 | 4720.188 | 4740.866 | 4392.64 | 4531.23 | 4542.281 | 4811.297 | 5190.515 | 4274.473 | 6521.544 | 5647.285 | 5544.757 | 5348.665
17.69633028 | 4749.964 | 4636.65 | 4310.458 | 4518.191 | 4470.841 | 4810.956 | 5311.008 | 4453.422 | 6645.613 | 5526.251 | 5537.837 | 5226.705
17.72233028 | 4773.313 | 4731.207 | 4337.821 | 4539.9 | 4453.732 | 4794.603 | 5452.475 | 4448.888 | 6707.503 | 5673.257 | 5485.721 | 5172.559
17.74833028 | 4681.915 | 4747.691 | 4370.982 | 4423.713 | 4508.467 | 4850.077 | 5670.691 | 4466.724 | 6811.934 | 5442.614 | 5516.945 | 5115.533
17.77433028 | 4659.009 | 4683.916 | 4376.751 | 4310.64 | 4471.422 | 4913.818 | 5611.827 | 4525.822 | 6812.205 | 5513.737 | 5479.422 | 5082.725
17.80033028 | 4755.872 | 4729.483 | 4250.257 | 4434.237 | 4422.129 | 4929 | 5833.156 | 4475.293 | 7073.274 | 5604.059 | 5602.084 | 5196.331
17.82633028 | 4802.163 | 4707.393 | 4287.17 | 4395.323 | 4476.814 | 4871.23 | 5996.395 | 4468.819 | 7081.711 | 5597.256 | 5627.6 | 5131.236
17.85233028 | 4703.848 | 4588.57 | 4392.741 | 4385.083 | 4641.661 | 4904.101 | 6134.086 | 4503.854 | 7337.093 | 5732.104 | 5704.118 | 5140.33
17.87833028 | 4673.96 | 4603.068 | 4358.684 | 4361.275 | 4583.596 | 5082.223 | 6260.947 | 4539.9 | 7595.264 | 5713.724 | 5645.227 | 5069.361
17.90433028 | 4673.09 | 4606.761 | 4358.254 | 4404.12 | 4500.119 | 5105.313 | 6424.075 | 4576.657 | 7619.224 | 5803.956 | 5659.911 | 5035.806
17.93033028 | 4688.289 | 4632.196 | 4290.852 | 4418.318 | 4482.617 | 5061.72 | 6481.766 | 4706.259 | 7736.091 | 5816.963 | 5620.45 | 5040.458
17.95633028 | 4737.581 | 4651.09 | 4282.584 | 4471.259 | 4587.656 | 5067.041 | 6555.255 | 4749.457 | 8050.619 | 5819.768 | 5755.915 | 5189.237
17.98233028 | 4743.565 | 4647.626 | 4324.556 | 4346.189 | 4680.662 | 5081.046 | 6696.477 | 4720.818 | 8327.856 | 5943.194 | 5908.577 | 5219.711
18.00833028 | 4746.927 | 4596.026 | 4306.571 | 4384.507 | 4649.717 | 5089.956 | 6799.297 | 4794.373 | 8424.854 | 6056.577 | 5846.067 | 5201.662
18.03433028 | 4707.672 | 4623.151 | 4271.747 | 4370.293 | 4554.552 | 4998.477 | 6800.88 | 4751.299 | 8493.67 | 6033.197 | 5838.024 | 5091.832
18.06033028 | 4694.913 | 4557.916 | 4316.567 | 4394.27 | 4528.913 | 5097.577 | 6751.408 | 4719.765 | 8320.856 | 6120.553 | 5859.716 | 5111.319
18.08633028 | 4766.732 | 4493.991 | 4324.247 | 4489.044 | 4561.546 | 5055.856 | 6752.489 | 4666.692 | 8057.207 | 6002.973 | 5752.817 | 5230.213
18.11233028 | 4745.277 | 4614.534 | 4278.028 | 4410.153 | 4544.65 | 4984.244 | 6740.737 | 4579.986 | 7779.01 | 5819.235 | 5644.341 | 5250.36
18.13833028 | 4674.105 | 4627.107 | 4210.249 | 4322.634 | 4560.507 | 4859.5 | 6517.241 | 4526.961 | 7519.134 | 5721.8 | 5512.539 | 5213.961
18.16433028 | 4655.011 | 4583.591 | 4132.42 | 4371.227 | 4531.807 | 4756.511 | 6363.92 | 4462.409 | 7185.886 | 5633.386 | 5440.375 | 5134.955
18.19033028 | 4609.612 | 4487.224 | 4132.987 | 4348.211 | 4445.873 | 4813.267 | 6195.989 | 4473.426 | 6979.204 | 5556.313 | 5395.128 | 5039.873
18.21633028 | 4590.978 | 4537.321 | 4189.363 | 4283.45 | 4414.659 | 4667.887 | 5979.921 | 4425.372 | 6904.483 | 5484.153 | 5356.516 | 5048.265
18.24233028 | 4583.252 | 4598.817 | 4172.207 | 4294.908 | 4400.825 | 4609.296 | 5629.06 | 4308.887 | 6676.485 | 5403.337 | 5214.461 | 5002.139
18.26833028 | 4511.491 | 4514.365 | 4168.567 | 4270.556 | 4336.242 | 4604.178 | 5378.743 | 4276.939 | 6478.93 | 5500.895 | 5228.204 | 4941.75
18.29433028 | 4530.661 | 4545.005 | 4204.369 | 4213.341 | 4288.263 | 4555.763 | 5258.548 | 4267.104 | 6583.692 | 5443.623 | 5266.155 | 4962.106
18.32033028 | 4600.368 | 4573.38 | 4175.295 | 4212.91 | 4213.072 | 4475.504 | 5038.49 | 4248.829 | 6555.089 | 5394.411 | 5165.299 | 5022.334
18.34633028 | 4592.622 | 4465.406 | 4060.012 | 4155.004 | 4216.807 | 4352.186 | 4794.912 | 4222.49 | 6421.278 | 5419.842 | 5138.444 | 4966.356
18.37233028 | 4546.855 | 4493.598 | 4032.923 | 4190.873 | 4254.267 | 4368.793 | 4694.523 | 4165.443 | 6367.077 | 5335.462 | 5065.402 | 4901.164
18.39833028 | 4560.96 | 4572.844 | 4002.21 | 4229.677 | 4267.213 | 4393.657 | 4632.93 | 4127.357 | 6307.507 | 5288.383 | 4979.487 | 4932.954
18.42433028 | 4516.512 | 4544.363 | 3972.729 | 4186.037 | 4220.555 | 4372.564 | 4512.125 | 4143.128 | 6273.909 | 5255.829 | 4947.811 | 4954.527
18.45033028 | 4471.519 | 4527.424 | 3983.371 | 4192 | 4164.766 | 4420.478 | 4414.509 | 4124.55 | 6253.082 | 5265.478 | 4905.658 | 4945.686
18.47633028 | 4499.752 | 4562.476 | 4024.615 | 4198.282 | 4114.351 | 4400.532 | 4326.747 | 4107.194 | 6230.088 | 5314.631 | 4994.507 | 4942.147
18.50233028 | 4495.786 | 4517.328 | 4060.137 | 4185.122 | 4075.13 | 4294.931 | 4285.305 | 4085.618 | 6155.206 | 5257.847 | 4971.847 | 4985.657
18.52833028 | 4516.218 | 4500.114 | 4042.558 | 4219.993 | 4115.707 | 4246.537 | 4277.222 | 4038.634 | 6186.989 | 5191.731 | 4856.655 | 4944.619
18.55433028 | 4525.024 | 4623.437 | 3988.928 | 4229.774 | 4100.502 | 4211.992 | 4190.332 | 4053.069 | 6219.915 | 5198.466 | 4875.13 | 4876.765
18.58033028 | 4524.531 | 4630.431 | 3961.406 | 4106.117 | 4094.297 | 4243.737 | 4152.812 | 4047.59 | 5993.945 | 5161.067 | 4833.381 | 4888.807
18.60633028 | 4474.395 | 4531.242 | 3994.633 | 4083.262 | 4079.145 | 4299.879 | 4174.719 | 4071.227 | 5846.945 | 5151.352 | 4881.746 | 4914.359
18.63233028 | 4381.527 | 4526.722 | 3932.439 | 4164.489 | 4081.841 | 4189.178 | 4099.785 | 4036.216 | 5839.106 | 5129.991 | 4916.331 | 4985.405
18.65833028 | 4409.72 | 4548.315 | 3940.139 | 4119.008 | 4139.415 | 4154.374 | 4000.453 | 3984.889 | 5733.42 | 5177.745 | 4824.931 | 4953.695
18.68433028 | 4379.581 | 4533.863 | 3940.307 | 4036.384 | 4094.732 | 4202.136 | 4026.188 | 4028.811 | 5629.616 | 5364.211 | 4812.308 | 4840.213
18.71033028 | 4278.392 | 4567.791 | 3968.423 | 4105.966 | 4068.362 | 4112.156 | 4143.091 | 3966.149 | 5562.397 | 5321.095 | 4866.539 | 4805.998
18.73633028 | 4311.704 | 4525.511 | 3967.185 | 4192.807 | 4053.602 | 4052.359 | 4056.052 | 3990.265 | 5466.522 | 5224.353 | 4919.778 | 4824.497
18.76233028 | 4349.75 | 4513.472 | 3939.618 | 4222.397 | 4000.977 | 4092.711 | 3948.955 | 3985.803 | 5418.848 | 5144.09 | 4845.726 | 4775.038
18.78833028 | 4402.777 | 4437.348 | 3963.299 | 4180.326 | 4037.12 | 4094.967 | 3949.869 | 4046.381 | 5441.37 | 5064.337 | 4819.396 | 4759.103
18.81433028 | 4360.272 | 4419.125 | 4020.378 | 4139.793 | 4049.913 | 4093.381 | 3935.838 | 3959.256 | 5367.53 | 5026.104 | 4792.819 | 4864.262
18.84033028 | 4318.749 | 4424.377 | 4033.735 | 4156.41 | 4000.491 | 4154.95 | 3999.901 | 3835.023 | 5274.776 | 5067.201 | 4868.638 | 5007.375
18.86633028 | 4264.187 | 4424.659 | 3960.613 | 4127.563 | 4007.387 | 4113.61 | 3975.61 | 3989.375 | 5430.821 | 5139.606 | 4857.031 | 4929.875
18.89233028 | 4396.329 | 4456.663 | 3930.542 | 4077.871 | 4008.257 | 4038.391 | 3939.973 | 3973.822 | 5462.515 | 5061.417 | 4865.644 | 4853.893
18.91833028 | 4391.805 | 4500.918 | 3908.233 | 4128.412 | 3958.759 | 3947.306 | 3938.54 | 3915.565 | 5277.652 | 4992.839 | 4843.887 | 4865.46
18.94433028 | 4339.098 | 4465.116 | 3865.501 | 4120.269 | 4000.649 | 3921.259 | 3926.431 | 3974.822 | 5163.638 | 4996.804 | 4909.835 | 4874.828
18.97033028 | 4375.778 | 4490.252 | 3910.677 | 4030.894 | 3964.416 | 3937.69 | 3905.097 | 3979.797 | 5146.396 | 4973.246 | 5006.798 | 4862.793
18.99633028 | 4355.551 | 4375.106 | 3883.112 | 4038.166 | 3933.019 | 4002.536 | 3907.761 | 4048.476 | 5209.682 | 5056.583 | 4854.869 | 4825.993
19.02233028 | 4298.904 | 4412.619 | 3913.421 | 4048.209 | 4013.083 | 4021.305 | 3966.808 | 4066.682 | 5211.738 | 5033.708 | 4733.228 | 4813.41
19.04833028 | 4386.232 | 4434.026 | 3917.9 | 4078.143 | 3972.642 | 3970.8 | 3922.463 | 3936.332 | 5158.298 | 4966.065 | 4730.186 | 4733.621
19.07433028 | 4344.186 | 4414.585 | 3910.934 | 4016.823 | 3966.475 | 3911.989 | 3890.645 | 3957.86 | 5150.051 | 4847.556 | 4783.124 | 4674.149
19.10033028 | 4278.38 | 4429.211 | 3987.758 | 4141.22 | 3999.265 | 3986.47 | 3888.479 | 3931.118 | 5063.885 | 4778.065 | 4813.023 | 4765.363
19.12633028 | 4367.45 | 4508.614 | 3921.287 | 4041.582 | 3959.141 | 3999.465 | 3933.527 | 3914.646 | 4990.186 | 4903.223 | 4728.297 | 4762.579
19.15233028 | 4437.414 | 4391.117 | 3954.847 | 4053.027 | 3845.91 | 4002.676 | 3945 | 3931.712 | 4944.928 | 4964.045 | 4725.387 | 4775.54
19.17833028 | 4321.244 | 4468.085 | 3911.059 | 3977.23 | 3902.607 | 3931.272 | 3917.011 | 3987.717 | 4964.689 | 4935.158 | 4757.02 | 4680.253
19.20433028 | 4347.286 | 4501.755 | 3812.77 | 4005.636 | 3983.562 | 3966.758 | 3794.257 | 4021.792 | 5002.259 | 4878.856 | 4707.347 | 4769.724
19.23033028 | 4342.604 | 4344.554 | 3893.091 | 4032.472 | 4019.437 | 3934.714 | 3733.546 | 3952.328 | 4992.627 | 4845.787 | 4696.582 | 4799.532
19.25633028 | 4259.497 | 4238.645 | 3864.755 | 3897.481 | 4150.666 | 3926.437 | 3781.902 | 3989.245 | 4942.233 | 4912.321 | 4792.085 | 4850.711
19.28233028 | 4217.429 | 4341.912 | 3820.132 | 3979.663 | 3997.669 | 3841.088 | 3642.581 | 3811.571 | 5062.834 | 4875.273 | 4724.853 | 4842.941
19.30833028 | 4246.23 | 4264.456 | 3869.959 | 3944.283 | 4098.947 | 3910.094 | 3653.645 | 3943.651 | 5096.739 | 4847.119 | 4691.526 | 4752.203
19.33433028 | 4195.271 | 4311.502 | 3907.492 | 3858.864 | 4146.492 | 3844.175 | 3686.331 | 3949.523 | 5019.735 | 4893.14 | 4676.633 | 4842.504
19.36033028 | 4228.168 | 4362.271 | 3913.27 | 3953.106 | 4150.957 | 3898.977 | 3761.666 | 3891.79 | 4908.268 | 4912.833 | 4697.29 | 4717.395
19.38633028 | 4301.097 | 4350.524 | 3858.485 | 4050.864 | 4108.058 | 3781.01 | 3740.524 | 3802.01 | 4773.03 | 4866.767 | 4597.748 | 4677.874
19.41233028 | 4203.906 | 4309.678 | 3810.978 | 3962.134 | 4170.488 | 3847.976 | 3709.506 | 3864.818 | 4967.754 | 4874.598 | 4719.242 | 4749.142
19.43833028 | 4234.715 | 4352.982 | 3908.197 | 3958.972 | 4151.758 | 3837.795 | 3815.874 | 3830.903 | 4880.225 | 4853.322 | 4609.268 | 4776.188
19.46433028 | 4279.985 | 4336.263 | 3954.72 | 3895.382 | 4082.206 | 3924.246 | 3746.038 | 3941.915 | 5023.671 | 4864.1 | 4647.127 | 4843.734
19.49033028 | 4406.159 | 4390.155 | 3875.858 | 4049.678 | 4016.339 | 3956.632 | 3675.536 | 3850.648 | 5051.644 | 4808.213 | 4566.695 | 4621.473
19.51633028 | 4245.928 | 4392.196 | 3797.25 | 3901.501 | 3935.345 | 3915.937 | 3661.73 | 3791.259 | 4938.699 | 4831.244 | 4595.194 | 4553.147
19.54233028 | 4220.486 | 4300.757 | 3863.611 | 4048.736 | 3926.701 | 3816.486 | 3843.041 | 3795.528 | 4883.23 | 4845.298 | 4625.486 | 4771.118
19.56833028 | 4185.179 | 4327.052 | 3738.532 | 3977.387 | 3780.925 | 3780.182 | 3640.592 | 3814.133 | 5014.68 | 4725.807 | 4586.789 | 4695.613
19.59433028 | 4283.116 | 4395.173 | 3743.964 | 4038.548 | 3822.283 | 3867 | 3672.25 | 3809.327 | 4950.324 | 4702.125 | 4644.071 | 4639.428
19.62033028 | 4237.937 | 4347.394 | 3709.394 | 4021.349 | 3827.047 | 3866.58 | 3600.88 | 3710.076 | 4894.968 | 4820.021 | 4707.384 | 4726.596
19.64633028 | 4297.963 | 4339.808 | 3696.193 | 3822.569 | 3823.412 | 3852.862 | 3761.229 | 3953.44 | 5013.99 | 4802.863 | 4611.018 | 4659.643
19.67233028 | 4294.456 | 4461.849 | 3674.464 | 3786.901 | 3704.741 | 3720.142 | 3738.67 | 3858.875 | 4936.982 | 4876.233 | 4558.17 | 4728.545
19.69833028 | 4203.113 | 4309.382 | 3656.787 | 3856.826 | 3766.483 | 3798 | 3653.073 | 3818.438 | 5009.034 | 4813.433 | 4527.528 | 4709.067
19.72433028 | 4268.104 | 4216.013 | 3760.41 | 3904.3 | 3678.881 | 3798.076 | 3599.673 | 3844.125 | 5009.342 | 4895.634 | 4501.241 | 4538.603
19.75033028 | 4282.955 | 4360.564 | 3676.254 | 3804.302 | 3804.621 | 3808.967 | 3695.71 | 3861.946 | 4772.714 | 4700.588 | 4678.465 | 4624.74
19.77633028 | 4296.819 | 4342.245 | 3569.394 | 3868.161 | 3769.465 | 3797.155 | 3637.762 | 3933.071 | 4863.799 | 4664.465 | 4590.162 | 4548.994
19.80233028 | 4147.493 | 4261.872 | 3690.146 | 3889.521 | 3844.242 | 3870.288 | 3649.703 | 3901.753 | 4904.087 | 4791.032 | 4640.79 | 4740.502
19.82833028 | 4184.624 | 4258.066 | 3766.511 | 3787.472 | 3673.83 | 3781.079 | 3457.518 | 3806.21 | 4763.782 | 4824.952 | 4590.736 | 4725.655
19.85433028 | 4103.67 | 4302.994 | 3686.67 | 3826.122 | 3748.415 | 3818.208 | 3561.092 | 3758.006 | 4806.866 | 4676.657 | 4683.775 | 4714.469
19.88033028 | 4015.681 | 4262.367 | 3759.74 | 3882.949 | 3855.267 | 3742.313 | 3548.947 | 3913.269 | 4859.212 | 4680.421 | 4615.997 | 4775.581
19.90633028 | 4087.873 | 4205.626 | 3558.692 | 3896.312 | 3797.251 | 3772.687 | 3591.124 | 3792.628 | 4924.811 | 4788.81 | 4568.876 | 4593.379
19.93233028 | 4157.929 | 4247.45 | 3632.19 | 3934.102 | 3751.26 | 3821.378 | 3573.594 | 3738.55 | 4897.463 | 4824.754 | 4651.335 | 4710.858
19.95833028 | 4125.377 | 4233.565 | 3604.13 | 3938.835 | 3869.128 | 3769.024 | 3614.211 | 3829.516 | 4672.015 | 4687.52 | 4614.871 | 4707.235
19.98433028 | 4190.078 | 4267.401 | 3657.278 | 3781.058 | 3876.369 | 3798.493 | 3607.107 | 3668.258 | 4839.896 | 4782.11 | 4504.798 | 4692.384
20.01033028 | 4102.732 | 4353.597 | 3654.022 | 3779.365 | 3770.061 | 3829.831 | 3643.707 | 3658.182 | 4777.301 | 4706.812 | 4616.099 | 4728.707
20.03633028 | 4025.41 | 4252.017 | 3686.739 | 3994.088 | 3701.176 | 3726.456 | 3556.55 | 3874.752 | 4835.478 | 4780.46 | 4478.175 | 4740.103
20.06233028 | 4291.797 | 4264.338 | 3712.949 | 3910.379 | 3751.066 | 3655.056 | 3686.349 | 3875.662 | 4756.205 | 4804.169 | 4615.274 | 4674.276
20.08833028 | 4099.974 | 4302.721 | 3647.426 | 3904.548 | 3743.376 | 3866.61 | 3511.563 | 3758.289 | 4708.411 | 4679.269 | 4647.416 | 4770.899
20.11433028 | 4016.088 | 4161.265 | 3714.229 | 3912.007 | 3701.527 | 3831.352 | 3563.52 | 3783.047 | 4797.391 | 4750.101 | 4644.709 | 4720.926
20.14033028 | 4150.494 | 4268.468 | 3612.496 | 3880.769 | 3693.304 | 3773.35 | 3649.095 | 3745.047 | 4820.634 | 4674.245 | 4492.176 | 4693.885
20.16633028 | 4127.381 | 4275.235 | 3652.354 | 3938.707 | 3727.369 | 3915.048 | 3521.173 | 3794.001 | 4849.662 | 4746.017 | 4523.678 | 4619.748
20.19233028 | 4179.297 | 4195.793 | 3717.842 | 3920.352 | 3666.077 | 3813.123 | 3508.082 | 3758.613 | 4826.008 | 4679.338 | 4536.657 | 4700.43
20.21833028 | 4045.504 | 4237.289 | 3474.474 | 3830.522 | 3668.368 | 3787.637 | 3443.89 | 3812.018 | 4824.092 | 4636.629 | 4594.289 | 4551.407
20.24433028 | 4044.531 | 4288.807 | 3640.335 | 3815.234 | 3705.957 | 3829.233 | 3525.21 | 3717.662 | 4698.876 | 4704.573 | 4503.513 | 4622.338
20.27033028 | 4124.67 | 4262.863 | 3585.193 | 3839.158 | 3769.9 | 3696.056 | 3550.396 | 3602.56 | 4799.965 | 4676.482 | 4468.619 | 4576.129
20.29633028 | 4098.836 | 4314.726 | 3591.123 | 3835.536 | 3698.038 | 3722.303 | 3468.192 | 3725.899 | 4792.779 | 4704.432 | 4436.031 | 4700.745
20.32233028 | 4051.957 | 4120.745 | 3677.094 | 3839.23 | 3756.766 | 3830.889 | 3492.723 | 3687.128 | 4652.732 | 4781.97 | 4553.374 | 4742.115
20.34833028 | 4051.994 | 4217.835 | 3680.549 | 3794.103 | 3723.878 | 3659.418 | 3546.746 | 3631.942 | 4715.944 | 4713.357 | 4548.254 | 4707.635
20.37433028 | 4077.007 | 4198.978 | 3564.963 | 3842.987 | 3666.021 | 3685.753 | 3511.95 | 3626.553 | 4805.192 | 4714.32 | 4605.058 | 4752.398
20.40033028 | 4160.393 | 4139.054 | 3545.728 | 3906.439 | 3772.833 | 3704.013 | 3496.251 | 3678.929 | 4800.033 | 4717.757 | 4671.937 | 4692.858
20.42633028 | 4149.048 | 4234.638 | 3582.039 | 3795.364 | 3799.697 | 3752.732 | 3391.796 | 3663.483 | 4814.171 | 4702.697 | 4643.397 | 4516.976
20.45233028 | 4090.066 | 4224.15 | 3676.848 | 3792.559 | 3905.096 | 3708.296 | 3343.334 | 3766.47 | 4750.547 | 4603.216 | 4558.005 | 4556.597
20.47833028 | 4065.089 | 4295.899 | 3629.608 | 3782.828 | 3936.651 | 3618.115 | 3418.83 | 3717.663 | 4800.953 | 4813.963 | 4560.768 | 4691.686
20.50433028 | 4122.997 | 4267.875 | 3604.674 | 3755.978 | 3893.281 | 3604.058 | 3451.419 | 3705.406 | 4831.709 | 4856.096 | 4620.23 | 4721.78
20.53033028 | 4115.83 | 4223.817 | 3600.007 | 3862.294 | 3979.104 | 3635.575 | 3435.216 | 3642.968 | 4920.817 | 4884.353 | 4564.471 | 4761.359
20.55633028 | 4176.458 | 4260.123 | 3606.652 | 3874.461 | 3782.392 | 3676.645 | 3509.352 | 3675.427 | 4982.44 | 4939.782 | 4591.98 | 4782.068
20.58233028 | 4249.411 | 4267.769 | 3604.885 | 3809.756 | 3759.617 | 3655.346 | 3436.601 | 3740.013 | 5082.694 | 4944.128 | 4609.487 | 4859.783
20.60833028 | 4249.921 | 4401.942 | 3668.288 | 3898.15 | 3771.208 | 3703.949 | 3406.426 | 3708.79 | 5252.22 | 5047.472 | 4636.47 | 4788.198
20.63433028 | 4195.484 | 4420.207 | 3639.652 | 3891.652 | 3708.845 | 3745.895 | 3418.979 | 3727.878 | 5123.7 | 5212.482 | 4745.011 | 4648.585
20.66033028 | 4257.765 | 4388.152 | 3684.668 | 3896.385 | 3714.537 | 3657.438 | 3347.23 | 3739.604 | 5181.586 | 5159.545 | 4727.377 | 4690.414
20.68633028 | 4339.829 | 4378.602 | 3608.915 | 4021.569 | 3725.242 | 3688.896 | 3355.986 | 3738.479 | 5349.815 | 5298.981 | 4717.592 | 4798.422
20.71233028 | 4317.168 | 4466.964 | 3590.242 | 4057.694 | 3729.559 | 3705.395 | 3414.494 | 3793.911 | 5451.8 | 5543.906 | 4764.754 | 4897.249
20.73833028 | 4395.534 | 4555.718 | 3616.76 | 4039.66 | 3681.303 | 3684.28 | 3415.641 | 3784.702 | 5619.773 | 5676.557 | 4855.296 | 5002.576
20.76433028 | 4441.919 | 4634.954 | 3678.224 | 4105.325 | 3724.035 | 3721.043 | 3435.502 | 3786.842 | 5886.013 | 5873.492 | 5017.959 | 5072.672
20.79033028 | 4565.427 | 4804.027 | 3736.604 | 4201.211 | 3809.808 | 3759.203 | 3429.195 | 3803.4 | 6249.05 | 6114.228 | 5268.035 | 5077.197
20.81633028 | 4698.085 | 4995.875 | 3823.365 | 4624.941 | 3880.445 | 3854.169 | 3428.526 | 3915.728 | 6656.162 | 6547.906 | 5468.989 | 5159.481
20.84233028 | 4901.503 | 5118.484 | 3980.03 | 4636.197 | 3911.42 | 3878.023 | 3496.867 | 3913.922 | 7395.412 | 7111.535 | 5739.221 | 5320.486
20.86833028 | 5026.43 | 5180.096 | 4053.148 | 4390.253 | 3828.299 | 3824.623 | 3536.859 | 3876.533 | 7474.343 | 7150.798 | 5877.741 | 5454.309
20.89433028 | 4876.365 | 4862.741 | 4126.658 | 4229.43 | 3762.637 | 3838.186 | 3570.747 | 3844.924 | 6839.104 | 6408.381 | 5497.675 | 5629.779
20.92033028 | 4652.201 | 4635.334 | 4052.777 | 3993.766 | 3721.464 | 3758.201 | 3635.985 | 3760.106 | 6122.365 | 5742.165 | 5098.999 | 5515.301
20.94633028 | 4471.478 | 4568.775 | 3921.295 | 3790.047 | 3612.696 | 3652.079 | 3526.447 | 3692.889 | 5422.969 | 5278.974 | 4853.77 | 5207.015
20.97233028 | 4276.846 | 4446.139 | 3759.782 | 3770.067 | 3559.736 | 3604.691 | 3477.048 | 3671.123 | 4987.518 | 4978.893 | 4685.445 | 4963.456
20.99833028 | 4306.748 | 4467.282 | 3571.511 | 3855.014 | 3528.299 | 3588.977 | 3517.65 | 3751.632 | 4902.162 | 4918.17 | 4643.585 | 4856.853
21.02433028 | 4382.537 | 4535.835 | 3451.68 | 3826.147 | 3508.922 | 3637.801 | 3489.827 | 3760.658 | 4855.442 | 4915.857 | 4710.623 | 4833.329
21.05033028 | 4322.971 | 4462.842 | 3481.16 | 3898.239 | 3504.959 | 3643.445 | 3460.461 | 3773.632 | 4803.533 | 4763.698 | 4787.506 | 4863.108
21.07633028 | 4266.74 | 4344.069 | 3565.09 | 3910.22 | 3516.859 | 3586.487 | 3429.671 | 3787.592 | 4772.411 | 4606.31 | 4743.375 | 4839.534
21.10233028 | 4207.682 | 4191.737 | 3566.735 | 3840.802 | 3517.402 | 3576.318 | 3444.053 | 3675.008 | 4694.061 | 4617.962 | 4633.387 | 4763.583
21.12833028 | 4188.058 | 4144.448 | 3557.982 | 3929.739 | 3526.584 | 3552.598 | 3454.924 | 3661.46 | 4634.376 | 4595.443 | 4532.665 | 4709.513
21.15433028 | 4084.612 | 4201.487 | 3498.491 | 4001.664 | 3479.918 | 3570.492 | 3395.108 | 3655.883 | 4595.388 | 4519.651 | 4494.845 | 4632.31
21.18033028 | 4011.483 | 4213.252 | 3561.468 | 4015.507 | 3437.011 | 3647.903 | 3310.702 | 3548.066 | 4565.631 | 4468.769 | 4468.118 | 4649.21
21.20633028 | 4096.689 | 4236.07 | 3666.104 | 4094.286 | 3526.117 | 3572.644 | 3299.454 | 3505.565 | 4566.454 | 4520.695 | 4478.019 | 4661.759
21.23233028 | 4064.832 | 4099.732 | 3628.294 | 4297.499 | 3484.876 | 3561.857 | 3269.832 | 3532.197 | 4614.492 | 4522.933 | 4533.274 | 4613.936
21.25833028 | 3982.587 | 4028.78 | 3675.946 | 4357.04 | 3458.556 | 3661.511 | 3238.17 | 3525.718 | 4582.74 | 4506.955 | 4540.273 | 4585.224
21.28433028 | 3963.777 | 4135.508 | 3843.957 | 4332.533 | 3478.124 | 3645.881 | 3331.583 | 3567.032 | 4544.638 | 4546.837 | 4540.24 | 4547.257
21.31033028 | 3942.485 | 4102.744 | 3996.812 | 4378.046 | 3484.527 | 3611.841 | 3329.31 | 3616.217 | 4591.46 | 4532.544 | 4527.623 | 4453.335
21.33633028 | 3934.608 | 3936.474 | 4030.773 | 4410.763 | 3486.124 | 3559.309 | 3259 | 3538.856 | 4516.629 | 4567.546 | 4521.505 | 4463.299
21.36233028 | 3892.182 | 3937.491 | 4035.762 | 4237.179 | 3429.455 | 3551.109 | 3217.182 | 3514.273 | 4421.984 | 4512.599 | 4457.762 | 4472.999
21.38833028 | 3952.356 | 4019.778 | 4015.117 | 3982.312 | 3462.133 | 3519.934 | 3246.116 | 3529.174 | 4472.693 | 4508.885 | 4374.264 | 4447.398
21.41433028 | 3946.186 | 4092.494 | 4007.933 | 3760.145 | 3512.787 | 3512.344 | 3229.177 | 3501.585 | 4400.76 | 4580.466 | 4378.217 | 4491.851
21.44033028 | 3875.967 | 3983.06 | 3759.07 | 3681.468 | 3519.865 | 3529.858 | 3236.839 | 3424.304 | 4449.259 | 4529.528 | 4443.45 | 4452.097
21.46633028 | 3933.736 | 3947.211 | 3569.473 | 3650.949 | 3469.608 | 3506.943 | 3287.024 | 3474.576 | 4565.079 | 4455.291 | 4414.179 | 4502.241
21.49233028 | 3945.561 | 3963.997 | 3536.728 | 3639.11 | 3492.077 | 3429.329 | 3243.983 | 3443.913 | 4530.801 | 4527.497 | 4359.229 | 4489.603
21.51833028 | 3971.936 | 3961.166 | 3493.232 | 3563.331 | 3427.307 | 3495.17 | 3262.38 | 3453.457 | 4453.223 | 4584.845 | 4397.505 | 4356.684
21.54433028 | 3899.935 | 3972.554 | 3466.505 | 3540.813 | 3398.933 | 3581.456 | 3235.018 | 3383.055 | 4469.684 | 4513.866 | 4355.996 | 4433.868
21.57033028 | 3882.755 | 4010.624 | 3428.414 | 3565.64 | 3411.507 | 3487.469 | 3183.485 | 3453.431 | 4497.654 | 4531.755 | 4349.569 | 4446.199
21.59633028 | 3829.382 | 3982.564 | 3410.143 | 3671.151 | 3408.402 | 3489.448 | 3294.463 | 3516.952 | 4467.658 | 4459.367 | 4329.05 | 4404.212
21.62233028 | 3855.152 | 3980 | 3454.674 | 3714.37 | 3455.391 | 3480.913 | 3299.413 | 3496.174 | 4418.478 | 4433.783 | 4439.978 | 4396.631
21.64833028 | 3818.637 | 4023.907 | 3520.183 | 3604.726 | 3421.456 | 3557.183 | 3319.634 | 3464.999 | 4574.454 | 4416.904 | 4430.82 | 4352.989
21.67433028 | 3842.853 | 4048.007 | 3456.425 | 3637.197 | 3398.628 | 3487.907 | 3327.213 | 3476.125 | 4572.329 | 4485.971 | 4395.365 | 4518.081
21.70033028 | 3918.219 | 4018.324 | 3357.068 | 3638.727 | 3416.872 | 3387.986 | 3261.168 | 3471.352 | 4544.713 | 4458.193 | 4393.151 | 4481.435
21.72633028 | 3899.069 | 3978.802 | 3374.271 | 3576.717 | 3451.672 | 3471.134 | 3320.959 | 3560.599 | 4542.773 | 4505.842 | 4428.458 | 4518.826
21.75233028 | 3883.64 | 3992.777 | 3397.63 | 3597.913 | 3455.34 | 3561.931 | 3157.777 | 3527.399 | 4546.962 | 4535.842 | 4595.069 | 4482.602
21.77833028 | 3933.846 | 3997.777 | 3455.008 | 3582.277 | 3428.623 | 3594.701 | 3172.146 | 3475.977 | 4507.992 | 4656.069 | 4530.623 | 4516.146
21.80433028 | 3871.34 | 4088.195 | 3383.807 | 3622.408 | 3422.678 | 3450.07 | 3313.313 | 3554.295 | 4603.918 | 4605.424 | 4569.193 | 4641.113
21.83033028 | 3807.371 | 4061.755 | 3448.896 | 3575.213 | 3514.89 | 3534.351 | 3322.051 | 3532.961 | 4625.429 | 4572.007 | 4468.335 | 4602.855
21.85633028 | 3905.959 | 4081.249 | 3376.126 | 3536.539 | 3387.454 | 3473.967 | 3265.189 | 3470.134 | 4694.565 | 4614.301 | 4404.353 | 4556.368
21.88233028 | 3909.509 | 3983.745 | 3384.633 | 3565.983 | 3387.785 | 3447.191 | 3364.077 | 3457.118 | 4742.782 | 4603.857 | 4406.699 | 4531.622
21.90833028 | 3826.183 | 3911.877 | 3388.551 | 3543.123 | 3412.276 | 3327.173 | 3272.755 | 3461.633 | 4714.113 | 4726.632 | 4382.633 | 4604.256
21.93433028 | 3966.075 | 3968.678 | 3406.987 | 3493.518 | 3382.22 | 3426.008 | 3312.225 | 3406.043 | 4680.574 | 4752.86 | 4362.531 | 4546.756
21.96033028 | 3941.852 | 3958.329 | 3356.937 | 3593.669 | 3359.705 | 3501.939 | 3255.687 | 3363.518 | 4745.084 | 4712.368 | 4470.795 | 4602.783
21.98633028 | 3936.531 | 4144.026 | 3324.818 | 3682.155 | 3319.604 | 3443.012 | 3276.287 | 3435.701 | 4714.12 | 4763.361 | 4367.666 | 4563.065
22.01233028 | 4040.064 | 4012.158 | 3421.502 | 3681.623 | 3355.007 | 3448.98 | 3289.237 | 3431.23 | 4696.351 | 4668.717 | 4318.134 | 4598.366
22.03833028 | 4024.34 | 3930.486 | 3361.858 | 3599.582 | 3360.569 | 3417.679 | 3349.615 | 3482.702 | 4716.014 | 4516.023 | 4315.904 | 4411.89
22.06433028 | 3963.633 | 3947.95 | 3357.569 | 3618.67 | 3317.114 | 3462.316 | 3254.822 | 3420.582 | 4605.215 | 4594.456 | 4305.963 | 4480.278
22.09033028 | 4001.991 | 3998.672 | 3218.256 | 3514.064 | 3388.832 | 3385.752 | 3188.391 | 3394.208 | 4554.167 | 4576.575 | 4385.687 | 4370.585
22.11633028 | 3833.607 | 3982.043 | 3211.685 | 3514.656 | 3394.212 | 3369.919 | 3108.666 | 3401.551 | 4439.986 | 4398.304 | 4277.115 | 4472.979
22.14233028 | 3940.524 | 4086.133 | 3452.772 | 3602.545 | 3365.554 | 3328.49 | 3222.347 | 3457.104 | 4475.123 | 4462.871 | 4325.311 | 4411.213
22.16833028 | 3793.987 | 3963.756 | 3384.777 | 3637.672 | 3246.048 | 3409.332 | 3231.358 | 3472.205 | 4333.144 | 4486.663 | 4211.524 | 4370.52
22.19433028 | 3927.527 | 4043.948 | 3383.93 | 3471.671 | 3312.988 | 3399.006 | 3154.954 | 3370.112 | 4311.415 | 4274.723 | 4246.537 | 4383.818
22.22033028 | 3869.765 | 3987.557 | 3412.979 | 3653.443 | 3365.506 | 3371.904 | 3074.398 | 3306.017 | 4333.632 | 4512.452 | 4291.255 | 4475.929
22.24633028 | 3748.581 | 4039.116 | 3429.867 | 3605.576 | 3268.577 | 3402.376 | 3198.864 | 3426.666 | 4362.801 | 4415.778 | 4172.088 | 4350.732
22.27233028 | 3848.9 | 4191.274 | 3427.622 | 3533.037 | 3240.177 | 3343.685 | 3108.583 | 3395.409 | 4378.48 | 4409.825 | 4132.555 | 4304.522
22.29833028 | 3902.566 | 4167.7 | 3442.882 | 3563.084 | 3301.542 | 3282.251 | 3069.419 | 3325.069 | 4339.497 | 4375.572 | 4177.133 | 4373.375
22.32433028 | 3923.515 | 4037.956 | 3359.191 | 3604.941 | 3325.309 | 3408.926 | 3087.074 | 3406.279 | 4476.324 | 4321.25 | 4221.235 | 4309.191
22.35033028 | 3824.474 | 4101.809 | 3371.522 | 3534.196 | 3479.206 | 3270.761 | 3159.215 | 3358.254 | 4363.641 | 4471.904 | 4170.536 | 4321.479
22.37633028 | 3922.491 | 4062.206 | 3272.514 | 3574.789 | 3314.853 | 3428.183 | 3203.769 | 3410.728 | 4289.385 | 4452.103 | 4281.424 | 4213.56
22.40233028 | 3895.422 | 3962.521 | 3407.922 | 3511.964 | 3256.874 | 3357.099 | 3047.395 | 3375.542 | 4317.563 | 4351.536 | 4263.286 | 4299.675
22.42833028 | 3841.374 | 3973.675 | 3421.7 | 3559.751 | 3256 | 3389.151 | 3108.376 | 3399.375 | 4392.101 | 4383.151 | 4145.023 | 4383.876
22.45433028 | 3823.593 | 4040.592 | 3282.061 | 3606.359 | 3365.056 | 3497.126 | 3139.918 | 3413.511 | 4476.033 | 4274.944 | 4298.345 | 4417.848
22.48033028 | 3800.076 | 4124.19 | 3345.772 | 3535.407 | 3226.679 | 3284.176 | 3103.748 | 3392.031 | 4469.448 | 4299.655 | 4336.476 | 4331.124
22.50633028 | 3986.16 | 4040.092 | 3451.087 | 3565.084 | 3204.876 | 3359.073 | 3066.08 | 3336.175 | 4473.726 | 4180.953 | 4220.789 | 4294.861
22.53233028 | 3823.029 | 4053.707 | 3449.517 | 3560.453 | 3363.941 | 3376.159 | 3159.403 | 3423.727 | 4414.139 | 4324.588 | 4183.134 | 4362.214
22.55833028 | 3885.958 | 3939.324 | 3390.699 | 3535.939 | 3374.075 | 3341.835 | 3189.135 | 3477.196 | 4405.373 | 4471.035 | 4219.867 | 4398.464
22.58433028 | 3889.254 | 3919.014 | 3391.493 | 3595.337 | 3328.226 | 3460.759 | 3140.648 | 3405.93 | 4348.24 | 4569.886 | 4250.464 | 4389.099
22.61033028 | 3965.973 | 4048.401 | 3333.139 | 3516.783 | 3304.078 | 3482.867 | 3096.155 | 3430.695 | 4455.29 | 4467.522 | 4284.695 | 4369.889
22.63633028 | 4049.234 | 4017.218 | 3499.858 | 3508.896 | 3297.522 | 3403.393 | 3190.52 | 3488.634 | 4364.897 | 4452.417 | 4224.41 | 4462.042
22.66233028 | 4043.829 | 4116.515 | 3416.371 | 3521.4 | 3534.372 | 3503.829 | 3181.629 | 3535.743 | 4333.514 | 4591.057 | 4375.543 | 4435.8
22.68833028 | 4035.869 | 4038.042 | 3389.863 | 3584.306 | 3545.733 | 3546.025 | 3080.911 | 3386.86 | 4409.821 | 4452.233 | 4333.819 | 4398.596
22.71433028 | 4051.452 | 4172.198 | 3407.915 | 3655.343 | 3483.255 | 3585.501 | 3079.122 | 3609.176 | 4366.45 | 4540.832 | 4326.732 | 4505.697
22.74033028 | 4101.933 | 4208.695 | 3545.384 | 3756.587 | 3420.075 | 3549.914 | 3187.994 | 3665.831 | 4381.967 | 4552.864 | 4319.296 | 4404.879
22.76633028 | 4115.076 | 4213.538 | 3562.078 | 3744.081 | 3474.452 | 3590.378 | 3149.316 | 3619.93 | 4539.131 | 4692.44 | 4348.457 | 4445.914
22.79233028 | 4125.197 | 4303.463 | 3313.513 | 3748.197 | 3469.278 | 3673.413 | 3189.166 | 3692.938 | 4478.373 | 4661.981 | 4408.347 | 4537.266
22.81833028 | 4039.425 | 4309.433 | 3474.024 | 3730.998 | 3456.912 | 3773.923 | 3220.481 | 3837.058 | 4380.034 | 4728.661 | 4383.474 | 4480.296
22.84433028 | 4235.676 | 4523.309 | 3425.763 | 3763.732 | 3533.361 | 3831.997 | 3203.777 | 3890.12 | 4358.919 | 4813.566 | 4523.743 | 4620.089
22.87033028 | 4276.743 | 4513.137 | 3432.415 | 3729.264 | 3694.528 | 4008.718 | 3261.088 | 3978.246 | 4425.732 | 4933.824 | 4464.271 | 4618.715
22.89633028 | 4302.875 | 4500.593 | 3565.63 | 3841.648 | 3830.145 | 4019.533 | 3330.156 | 4264.003 | 4542.348 | 4918.383 | 4517.659 | 4652.21
22.92233028 | 4412.244 | 4638.636 | 3600.359 | 3848.619 | 3885.887 | 4234.578 | 3391.19 | 4361.887 | 4592.381 | 4889.911 | 4417.453 | 4706.257
22.94833028 | 4559.592 | 4655.809 | 3643.711 | 4015.952 | 4061.739 | 4429.347 | 3527.475 | 4551.718 | 4572.597 | 4985.178 | 4622.631 | 4640.343
22.97433028 | 4643.066 | 4849.329 | 3713.499 | 4144.198 | 4146.032 | 4601.397 | 3484.802 | 4769.596 | 4489.102 | 4953.435 | 4638.868 | 4759.83
23.00033028 | 4702.647 | 4993.24 | 3707.541 | 4326.913 | 4400.666 | 4813.777 | 3565.428 | 4944.86 | 4536.376 | 4954.675 | 4659.323 | 4928.617
23.02633028 | 4861.133 | 5102.895 | 3749.289 | 4567.688 | 4713.497 | 5196.847 | 3687.123 | 5162.739 | 4556.013 | 5069.287 | 4859.941 | 5083.261
23.05233028 | 4876.103 | 5309.325 | 3922.219 | 4737.374 | 4832.055 | 5470.114 | 3787.004 | 5410.905 | 4512.998 | 4997.678 | 4976.319 | 5264.218
23.07833028 | 4951.235 | 5293.034 | 4119.03 | 4577.994 | 4690.431 | 5469.843 | 3963.208 | 5227.926 | 4471.102 | 4985.171 | 5004.45 | 5362.252
23.10433028 | 4845.612 | 5131.782 | 4193.511 | 4389.991 | 4512.255 | 5202.056 | 4162.69 | 5014.972 | 4462.434 | 5015.794 | 4920.521 | 5364.225
23.13033028 | 4705.439 | 4849.481 | 4119.975 | 4207.82 | 4310.849 | 4816.497 | 4105.154 | 4748.794 | 4475.728 | 4883.284 | 4812.46 | 5370.021
23.15633028 | 4581.457 | 4685.675 | 3906.124 | 3877.003 | 3998.799 | 4351.192 | 3943.66 | 4527.625 | 4441.26 | 4867.529 | 4641.167 | 5064.052
23.18233028 | 4510.011 | 4392.088 | 3831.436 | 3885.832 | 3691.692 | 4084.851 | 3728.368 | 4205.714 | 4456.989 | 4803.528 | 4609.553 | 4827.971
23.20833028 | 4308.052 | 4209.007 | 3700.24 | 3803.789 | 3523.782 | 3916.173 | 3507.37 | 3949.53 | 4415.78 | 4692.846 | 4606.066 | 4747.455
23.23433028 | 4177.62 | 4229.724 | 3486.829 | 3775.043 | 3449.624 | 3733.522 | 3310.522 | 3806.244 | 4422.371 | 4574.572 | 4475.861 | 4569.483
23.26033028 | 4130.042 | 4289.19 | 3287.074 | 3697.347 | 3473.08 | 3625.29 | 3285.793 | 3783.438 | 4373.907 | 4490.92 | 4416.315 | 4519.903
23.28633028 | 4008.502 | 4114.668 | 3269.921 | 3637.286 | 3396.568 | 3623.37 | 3206.272 | 3739.546 | 4347.771 | 4483.247 | 4350.299 | 4459.585
23.31233028 | 3981.883 | 3981.305 | 3295.362 | 3727.649 | 3270.307 | 3698.766 | 3209.389 | 3593.033 | 4329.044 | 4413.843 | 4317.826 | 4379.74
23.33833028 | 3927.81 | 4066.693 | 3280.562 | 3747.474 | 3291.774 | 3686.037 | 3225.051 | 3547.343 | 4341.737 | 4317.27 | 4307.445 | 4373.693
23.36433028 | 3909.713 | 4121.44 | 3246.052 | 3678.193 | 3263.512 | 3597.072 | 3193.376 | 3517.989 | 4265.563 | 4312.566 | 4293.204 | 4311.951
23.39033028 | 3897.037 | 4039.582 | 3240.334 | 3727.634 | 3176.8 | 3574.589 | 3127.721 | 3378.932 | 4279.515 | 4340.55 | 4268.94 | 4319.671
23.41633028 | 3848.504 | 3983.02 | 3209.926 | 3728.173 | 3178.692 | 3569.051 | 3130.476 | 3326.331 | 4312.443 | 4368.929 | 4265.568 | 4345.824
23.44233028 | 3919.147 | 4028.984 | 3290.849 | 3699.88 | 3237.635 | 3516.661 | 3140.299 | 3297.661 | 4353.984 | 4312.434 | 4170.856 | 4331.591
23.46833028 | 3951.781 | 4022.953 | 3318.172 | 3627.109 | 3284.234 | 3492.203 | 3160.063 | 3348.359 | 4313.844 | 4267.625 | 4231.813 | 4295.516
23.49433028 | 3977.297 | 3998.114 | 3390.822 | 3657.367 | 3292.75 | 3416.452 | 3146.771 | 3342.225 | 4269.228 | 4270.432 | 4237.088 | 4248.999
23.52033028 | 3993.902 | 4028.239 | 3361.46 | 3827.957 | 3214.307 | 3323.061 | 3131.166 | 3375.067 | 4292.632 | 4341.46 | 4145.669 | 4183.663
23.54633028 | 3948.389 | 3999.099 | 3293.193 | 3806.812 | 3196.03 | 3332.643 | 3107.647 | 3378.036 | 4340.095 | 4343.713 | 4217.382 | 4216.093
23.57233028 | 3892.771 | 3995.152 | 3356.382 | 3695.155 | 3261.845 | 3407.229 | 3107.922 | 3287.156 | 4356.616 | 4323.23 | 4203.773 | 4300.46
23.59833028 | 3852.787 | 3978.377 | 3380.088 | 3663.487 | 3288.414 | 3462.384 | 3060.179 | 3322.764 | 4331.202 | 4290.092 | 4157.54 | 4363.11
23.62433028 | 3823.368 | 3941.223 | 3424.119 | 3686.115 | 3310.337 | 3459.368 | 2987.665 | 3337.808 | 4356.376 | 4299.564 | 4128.029 | 4304.135
23.65033028 | 3815.139 | 3860.018 | 3454.584 | 3759.254 | 3351.329 | 3438.931 | 3008.503 | 3274.162 | 4330.451 | 4355.543 | 4151.266 | 4234.295
23.67633028 | 3760.657 | 3863.779 | 3425.015 | 3822.449 | 3265.263 | 3453.454 | 3047.972 | 3252.008 | 4323.368 | 4352.015 | 4138.712 | 4279.927
23.70233028 | 3764.969 | 3944.668 | 3422.422 | 3878.684 | 3183.464 | 3460.757 | 3073.665 | 3265.62 | 4312.453 | 4308.361 | 4114.125 | 4315.844
23.72833028 | 3739.22 | 3878.095 | 3380.504 | 3936.593 | 3186.928 | 3372.855 | 3052.125 | 3277.732 | 4282.875 | 4310.664 | 4156.886 | 4249.249
23.75433028 | 3631.248 | 3822.911 | 3341.318 | 4009.181 | 3146.179 | 3332.677 | 2994.179 | 3211.033 | 4301.427 | 4264.08 | 4153.759 | 4218.712
23.78033028 | 3674.742 | 3867.888 | 3419.104 | 4038.916 | 3159.511 | 3351.161 | 2994.199 | 3248.501 | 4371.566 | 4240.335 | 4164.442 | 4241.489
23.80633028 | 3751.66 | 3854.205 | 3576.048 | 3920.317 | 3133.426 | 3306.568 | 3024.737 | 3339.866 | 4487.042 | 4392.938 | 4168.618 | 4236.134
23.83233028 | 3827.51 | 3798.859 | 3630.396 | 3724.401 | 3054.318 | 3336.725 | 3014.992 | 3298.878 | 4480.141 | 4509.678 | 4246.537 | 4278.878
23.85833028 | 3889.424 | 3849.202 | 3587.162 | 3602.273 | 3099.358 | 3287.829 | 3004.02 | 3285.404 | 4446.111 | 4571.434 | 4331.591 | 4307.904
23.88433028 | 3830.643 | 3907.742 | 3521.481 | 3510.643 | 3111.289 | 3187.227 | 3001.548 | 3255.096 | 4509.067 | 4591.517 | 4402.776 | 4386.937
23.91033028 | 3774.063 | 3903.528 | 3362.504 | 3417.244 | 3106.141 | 3267.937 | 2988.283 | 3307.149 | 4629.772 | 4585.977 | 4469.764 | 4454.417
23.93633028 | 3804.998 | 3905.163 | 3244.859 | 3404.249 | 3148.849 | 3307.208 | 3033.967 | 3394.411 | 4567.672 | 4515.438 | 4433.825 | 4529.926
23.96233028 | 3876.57 | 3956.675 | 3139.442 | 3407.284 | 3116.61 | 3283.754 | 3125.869 | 3394.026 | 4492.194 | 4472.675 | 4462.778 | 4587.157
23.98833028 | 3969.572 | 3944.636 | 3116.957 | 3469.273 | 3130.348 | 3277.428 | 3193.749 | 3441.439 | 4519.417 | 4451.144 | 4572.048 | 4571.626
24.01433028 | 3954.135 | 3960.699 | 3155.454 | 3358.301 | 3090.311 | 3320.967 | 3184.765 | 3486.698 | 4470.646 | 4392.538 | 4558.764 | 4631.344
24.04033028 | 3929.138 | 3983.707 | 3187.021 | 3306.866 | 3107.602 | 3345.284 | 3189.004 | 3423.192 | 4379.439 | 4363.284 | 4489.084 | 4613.883
24.06633028 | 3866.298 | 3878.95 | 3212.762 | 3354.051 | 3128.792 | 3325.551 | 3118.764 | 3294.101 | 4364.154 | 4310.309 | 4405.717 | 4534.067
24.09233028 | 3899.759 | 3895.019 | 3109.36 | 3355.24 | 3142.141 | 3295.501 | 3054.379 | 3264.601 | 4311.621 | 4248.76 | 4225.661 | 4403.28
24.11833028 | 3927.147 | 3919.108 | 3069.098 | 3381.971 | 3051.059 | 3232.137 | 3061.957 | 3193.644 | 4238.023 | 4239.846 | 4124.68 | 4360.372
24.14433028 | 3873.629 | 3953.346 | 3027.87 | 3345.1 | 3043.162 | 3258.105 | 2927.277 | 3118.155 | 4187.41 | 4232.453 | 4127.122 | 4267.993
24.17033028 | 3843.854 | 4041.357 | 2973.693 | 3285.953 | 3068.442 | 3349.423 | 2879.806 | 3082.452 | 4250.201 | 4287.555 | 4123.109 | 4223.142
24.19633028 | 3911.724 | 3922.051 | 2961.108 | 3363.907 | 3111.006 | 3309.613 | 2828.523 | 3076.718 | 4242.859 | 4240.97 | 4055.165 | 4254.255
24.22233028 | 3919.668 | 3866.656 | 3002.94 | 3364.32 | 3143.584 | 3381.395 | 2892.906 | 3121.775 | 4155.711 | 4167.515 | 3981.84 | 4320.278
24.24833028 | 3783.527 | 3942.69 | 3034.039 | 3382.372 | 3145.529 | 3481.915 | 2943.876 | 3139.414 | 4197.193 | 4161.524 | 4011.938 | 4178.499
24.27433028 | 3761.57 | 3831.682 | 2985.691 | 3462.613 | 3025.072 | 3444.512 | 2939.671 | 3175.068 | 4250.082 | 4163.671 | 4031.613 | 4188.792
24.30033028 | 3843.739 | 3976.369 | 3015.751 | 3336.171 | 3021.588 | 3380.637 | 2800.716 | 3196.581 | 4236.581 | 4157.473 | 3987.109 | 4124.491
24.32633028 | 3840.242 | 3957.617 | 3003.061 | 3444.931 | 3078.997 | 3404.694 | 2876.273 | 3155.515 | 4160.419 | 4160.466 | 3927.256 | 4124.849
24.35233028 | 3855.114 | 4038.532 | 3074.778 | 3349.294 | 3048.553 | 3318.479 | 2878.127 | 3177.056 | 4107.152 | 4150.447 | 3948.446 | 4225.499
24.37833028 | 3917.843 | 3866.607 | 3060.22 | 3273.843 | 2972.619 | 3238.462 | 2815.695 | 3154.218 | 4192.838 | 4241.617 | 3982.689 | 4188.841
24.40433028 | 3850.641 | 3827.952 | 2990.324 | 3244.86 | 3018.604 | 3222.989 | 2849.546 | 3064.545 | 4113.86 | 4240.873 | 3936.605 | 4127.71
24.43033028 | 3759.375 | 3983.248 | 3120.138 | 3251.028 | 3023.084 | 3181.357 | 2852.89 | 3186.065 | 4118.973 | 4198.559 | 3917.128 | 4106.853
24.45633028 | 3841.311 | 3915.17 | 3078.354 | 3237.95 | 2927.548 | 3223.056 | 2822.68 | 3087.23 | 4078.223 | 4245.158 | 3951.18 | 4118.968
24.48233028 | 3761.237 | 3739.839 | 3057.381 | 3322.812 | 3030.501 | 3115.427 | 2769.746 | 2987.379 | 4085.633 | 4193.737 | 3925.104 | 4093.662
24.50833028 | 3713.149 | 3727.424 | 3103.67 | 3243.353 | 2992.851 | 3126.774 | 2910.851 | 3094.107 | 4049.081 | 4114.343 | 3852.721 | 4071.145
24.53433028 | 3738.957 | 3764.004 | 3066.936 | 3361.016 | 2958.307 | 3185.06 | 2843.586 | 3085.534 | 4057.347 | 4135.634 | 3753.187 | 4000.653
24.56033028 | 3637.158 | 3736.453 | 3097.247 | 3257.104 | 3000.25 | 3158.253 | 2758.883 | 3143.899 | 4031.13 | 4110.329 | 3863.43 | 4044.623
24.58633028 | 3613.515 | 3744.909 | 2994.397 | 3315.607 | 2942.937 | 3114.516 | 2847.761 | 3120.329 | 4055.025 | 4165.363 | 3939.611 | 4115.55
24.61233028 | 3616.48 | 3741.932 | 2954.816 | 3291.142 | 2990.169 | 3094.434 | 2791.471 | 3173.485 | 4148.64 | 4132.943 | 3874.428 | 4047.825
24.63833028 | 3568.916 | 3705.109 | 3053.809 | 3290.552 | 2977.87 | 3089.684 | 2756.629 | 3066.56 | 4106.764 | 3911.454 | 3948.652 | 4168.713
24.66433028 | 3492.916 | 3775.264 | 2920.937 | 3284.894 | 3007.688 | 3081.243 | 2717.249 | 3210.925 | 4118.672 | 4068.699 | 3820.513 | 4214.704
24.69033028 | 3618.242 | 3707.571 | 2974.018 | 3298.245 | 2984.07 | 3084.677 | 2793.389 | 3140.836 | 4063.611 | 4166.686 | 3822.701 | 4223.088
24.71633028 | 3640.028 | 3734.213 | 3008.899 | 3201.982 | 2926.759 | 3100.037 | 2864.435 | 3219.917 | 3982.685 | 4040.926 | 3865.352 | 4188.537
24.74233028 | 3593.141 | 3785.415 | 3098.749 | 3387.368 | 2916.745 | 3120.114 | 2830.61 | 3228.919 | 3934.814 | 4008.493 | 3842.552 | 4153.128
24.76833028 | 3488.712 | 3751.148 | 3038.066 | 3381.733 | 3009.228 | 3140.262 | 2808.968 | 3250.056 | 4015.608 | 4043.738 | 3848.246 | 4104.672
24.79433028 | 3627.972 | 3764.433 | 3051.081 | 3279.514 | 2969.884 | 3134.667 | 2829.847 | 3383.991 | 4063.713 | 4052.144 | 3844.728 | 4114.408
24.82033028 | 3597.455 | 3777.336 | 3060.462 | 3308.636 | 3007.995 | 3160.297 | 2807.851 | 3370.814 | 4153.675 | 4058.973 | 3768.041 | 4288.305
24.84633028 | 3719.149 | 3889.358 | 3001.665 | 3447.47 | 3018.768 | 3030.515 | 2701.254 | 3371.448 | 4013.888 | 4130.552 | 3826.806 | 4315.314
24.87233028 | 3610.038 | 3911.588 | 3173.699 | 3326.926 | 2942.762 | 3059.27 | 2726.074 | 3441.491 | 4030 | 4069.481 | 3787.423 | 4450.285
24.89833028 | 3547.503 | 3859.462 | 3098.838 | 3282.56 | 2964.212 | 3091.888 | 2771.477 | 3601.799 | 4028.088 | 4101.931 | 3802.151 | 4501.644
24.92433028 | 3679.797 | 3931.472 | 3094.652 | 3358.303 | 3088.494 | 3207.011 | 2725.258 | 3326.708 | 3973.652 | 4072.405 | 3953.325 | 4490.798
24.95033028 | 3583.699 | 3864.573 | 3123.565 | 3328.803 | 3021.318 | 3162.933 | 2694.381 | 3315.871 | 4089.264 | 4175.983 | 3837.477 | 4482.967
24.97633028 | 3560.061 | 3830.905 | 3167.563 | 3392.213 | 2889.266 | 3079.121 | 2803.089 | 3462.645 | 4109.679 | 4096.39 | 3875.029 | 4558.592
25.00233028 | 3582.832 | 3795.262 | 3003.21 | 3472.41 | 2989.264 | 3124.665 | 2836.752 | 3328.984 | 3988.889 | 4242.921 | 3885.92 | 4405.13
25.02833028 | 3674.399 | 3787.138 | 3097.33 | 3351.134 | 3030.294 | 3104.361 | 2765.257 | 3387.95 | 4140.332 | 4032.701 | 3951.847 | 4409.897
25.05433028 | 3674.054 | 3915.418 | 2997.822 | 3354.837 | 2938.578 | 3103.027 | 2714.384 | 3161.35 | 4084.628 | 4044.566 | 3836.256 | 4232.939
25.08033028 | 3674 | 3828.483 | 3049.888 | 3407.962 | 2886.89 | 3112.629 | 2813.146 | 3235.887 | 4063.741 | 4116.258 | 3835.889 | 4197.186
25.10633028 | 3622.537 | 3798.315 | 3086.309 | 3327.087 | 2967.913 | 3162.557 | 2771.255 | 3117.966 | 4008.678 | 3977.953 | 4009.45 | 4048.282
25.13233028 | 3705.822 | 3813.976 | 2931.446 | 3340.919 | 2947.479 | 3098.04 | 2801.065 | 3092.195 | 4084.277 | 4154.904 | 3898.226 | 4145.684
25.15833028 | 3633.546 | 3787.938 | 3037.714 | 3401.723 | 3016.921 | 3106.131 | 2697.551 | 3170.32 | 4062.871 | 4108.143 | 3904.064 | 4070.814
25.18433028 | 3677.856 | 3788.77 | 3009.07 | 3276.744 | 3041.388 | 3107 | 2703.849 | 3100.293 | 3973.291 | 4125.235 | 3933.621 | 4137.937
25.21033028 | 3777.9 | 3923.26 | 3150.306 | 3279.7 | 2916.96 | 3070.467 | 2746.1 | 3047.42 | 4048.2 | 4065.807 | 3961.573 | 4115.687
25.23633028 | 3847.528 | 3971.233 | 3113.409 | 3339.722 | 2981.79 | 3086.875 | 2789.75 | 3022.222 | 4111.108 | 3985.017 | 3958.58 | 4029.886
25.26233028 | 3976.408 | 4237.685 | 3067.793 | 3390.674 | 2898.864 | 3082.746 | 2816.337 | 3171.893 | 4133.976 | 4052.053 | 4058.964 | 4070.142
25.28833028 | 4073.172 | 4223.938 | 3118.665 | 3351.822 | 2963.987 | 2984.808 | 2682.047 | 3045.095 | 4195.199 | 4091.041 | 4070.116 | 4174.959
25.31433028 | 4320.757 | 4409.328 | 3186.281 | 3310.181 | 3052.628 | 3051.501 | 2760.974 | 3022.505 | 4108.647 | 4088.011 | 4141.639 | 4139.95
25.34033028 | 4494.059 | 4532.009 | 3219.184 | 3432.831 | 2953.444 | 3044.862 | 2768.954 | 3025.455 | 4184.827 | 4033.449 | 4227.144 | 4244.42
25.36633028 | 4751.648 | 4885.104 | 3224.708 | 3493.128 | 3022.234 | 3026.632 | 2817.52 | 3136.14 | 4278.403 | 4065.128 | 4272.298 | 4295.298
25.39233028 | 4945.585 | 5094.898 | 3229.219 | 3589.451 | 3139.953 | 3088.135 | 2774.524 | 3168.502 | 4267.528 | 4115.882 | 4211.334 | 4341.506
25.41833028 | 5389.309 | 5265.606 | 3203.313 | 3527.608 | 3047.25 | 3162.546 | 2876.75 | 3024.224 | 4206.291 | 4159.026 | 4522.574 | 4379.856
25.44433028 | 5635.982 | 5344.266 | 3390.823 | 3446.902 | 3108.227 | 3161.816 | 2866.039 | 3004.888 | 4285.643 | 4144.575 | 4615.841 | 4705.724
25.47033028 | 5790.674 | 5332.205 | 3468.635 | 3430.558 | 3048.66 | 3171.212 | 2778.403 | 3054.218 | 4205.679 | 4100.109 | 4639.096 | 4800.866
25.49633028 | 5369.264 | 5050.36 | 3449.658 | 3595.662 | 3066.384 | 3180.433 | 2764.021 | 2910.596 | 4112.232 | 4109.496 | 4553.735 | 4748.294
25.52233028 | 5069.377 | 4882.128 | 3394.55 | 3597.875 | 3080.56 | 3161.349 | 2831.718 | 2973.872 | 4190.312 | 4125.12 | 4422.392 | 4583.884
25.54833028 | 4835.68 | 4489.712 | 3522.397 | 3655.453 | 3014.547 | 3127.764 | 2849 | 2982.744 | 4315.396 | 4151.53 | 4382.235 | 4421.074
25.57433028 | 4682.777 | 4196.944 | 3456.453 | 3665.481 | 3167.147 | 3164.916 | 2755.295 | 2923.016 | 4176.5 | 4054.228 | 4324.791 | 4471.412
25.60033028 | 4399.187 | 4158.583 | 3468.047 | 3551.383 | 3110.735 | 3252.156 | 2761.638 | 3031.613 | 4162.402 | 4158.552 | 4246.311 | 4385.912
25.62633028 | 4226.678 | 4193.428 | 3453.081 | 3599.249 | 3136.857 | 3253.117 | 2756.909 | 2977.942 | 4231.857 | 4254.329 | 4235.3 | 4316.535
25.65233028 | 4122.279 | 4041.41 | 3519.955 | 3588.023 | 3103.874 | 3272.807 | 2808.594 | 2991.19 | 4154.94 | 4207.215 | 4287.892 | 4282.66
25.67833028 | 4099.204 | 4107.231 | 3455.628 | 3594.103 | 3098.49 | 3188.689 | 2820.653 | 3058.901 | 4210.168 | 4274.637 | 4318.96 | 4271.326
25.70433028 | 4089.853 | 4123.457 | 3473.737 | 3501.701 | 3141.415 | 3230.38 | 2816.55 | 3041.035 | 4262.295 | 4350.488 | 4326.174 | 4250.43
25.73033028 | 4099.583 | 4036.507 | 3460.115 | 3583.386 | 3140.987 | 3146.763 | 2807.421 | 3033.434 | 4422.271 | 4326.966 | 4300.549 | 4273.74
25.75633028 | 4002.075 | 4016.574 | 3356.06 | 3552.749 | 3147.689 | 3114.689 | 2710.945 | 2892.187 | 4356.107 | 4446.353 | 4234.308 | 4242.997
25.78233028 | 3977.071 | 3970.957 | 3385.419 | 3494.979 | 3136.319 | 3140.156 | 2627.517 | 2918.88 | 4414.207 | 4475.198 | 4172.773 | 4197.198
25.80833028 | 3931.561 | 3888.71 | 3359.505 | 3439.467 | 2994.032 | 3144.889 | 2720.359 | 3010.439 | 4555.491 | 4521.92 | 4189.571 | 4234.329
25.83433028 | 3896.197 | 3815.087 | 3388.016 | 3400.094 | 2915.795 | 3102.488 | 2743.642 | 3050.53 | 4604.752 | 4663.108 | 4268.468 | 4242.146
25.86033028 | 3761.272 | 3831.586 | 3335.498 | 3366.385 | 2888.042 | 3107.615 | 2733.326 | 3065.983 | 4695.816 | 4776.544 | 4252.431 | 4252.297
25.88633028 | 3771.365 | 3873.282 | 3267.165 | 3295.674 | 2879.311 | 3080.024 | 2693.057 | 3075.898 | 4887.454 | 4798.791 | 4259.802 | 4351.439
25.91233028 | 3849.726 | 3869.51 | 3159.704 | 3300.499 | 2910.981 | 3048.673 | 2732.961 | 3103.526 | 4797.834 | 4707.867 | 4202.421 | 4387.382
25.93833028 | 3721.656 | 3849.561 | 3128.701 | 3318.729 | 2875.888 | 3024.57 | 2730.776 | 3125.897 | 4644.356 | 4608.524 | 4132.767 | 4335.879
25.96433028 | 3639.128 | 3834.242 | 3085.574 | 3299.232 | 2896.672 | 3056.54 | 2659.328 | 3116.612 | 4533.93 | 4560.858 | 4039.679 | 4336.275
25.99033028 | 3556.654 | 3841.929 | 2964.345 | 3254.754 | 2848.195 | 3063.53 | 2684.41 | 3212.663 | 4351.092 | 4447.184 | 4005.082 | 4386.477
26.01633028 | 3622.725 | 3840.914 | 2925.355 | 3209.165 | 2817.172 | 3064.721 | 2662.06 | 3333.728 | 4273.48 | 4309.705 | 3965.358 | 4367.415
26.04233028 | 3648.164 | 3874.92 | 2974.728 | 3291.31 | 2946.376 | 3099.812 | 2672.07 | 3404.557 | 4159.836 | 4258.425 | 3899.847 | 4434.543
26.06833028 | 3568.472 | 3844.582 | 2975.806 | 3348.04 | 2960.38 | 3052.966 | 2702.242 | 3447.92 | 4086.617 | 4222.604 | 3940.449 | 4466.362
26.09433028 | 3598.053 | 3896.156 | 2944.753 | 3311.049 | 2889.809 | 3066.901 | 2653.194 | 3604.841 | 4127.71 | 4103.388 | 4006.735 | 4483.742
26.12033028 | 3594.886 | 3964 | 2927.075 | 3306.548 | 2822.754 | 3070.81 | 2615.17 | 3755.85 | 4121.169 | 4063.001 | 3956.338 | 4583.756
26.14633028 | 3579.133 | 3902.826 | 2877.066 | 3351.699 | 2797.235 | 3053.903 | 2644.699 | 3906.675 | 4139.378 | 4179.986 | 3835.372 | 4689.164
26.17233028 | 3571.421 | 3966.519 | 2843.639 | 3431.074 | 2786.244 | 3116.343 | 2645.421 | 4103.872 | 4199.672 | 4226.597 | 3844.545 | 4751.302
26.19833028 | 3542.419 | 4078.77 | 2909.354 | 3457.766 | 2819.947 | 3119.851 | 2724.749 | 4275.197 | 4264.439 | 4201.391 | 3919.915 | 5043.578
26.22433028 | 3567.108 | 4042.364 | 3032.374 | 3471.476 | 2814.522 | 3153.374 | 2755.206 | 4314.313 | 4380.428 | 4221.054 | 3894.838 | 5275.21
26.25033028 | 3525.764 | 4081.762 | 3060.981 | 3516.075 | 2839.719 | 3164.422 | 2745.799 | 4193.107 | 4491.282 | 4278.217 | 3893.184 | 5189.435
26.27633028 | 3561.304 | 4113.361 | 3049.741 | 3551.741 | 2931.339 | 3119.013 | 2744.998 | 4045.698 | 4541.663 | 4377.315 | 3950.793 | 5100.324
26.30233028 | 3704.694 | 4092.313 | 3075.946 | 3608.734 | 2979.843 | 3095.17 | 2752.687 | 3843.47 | 4560.952 | 4469.789 | 4030.108 | 4959.872
26.32833028 | 3748.54 | 4176.941 | 3102.007 | 3642.647 | 3007.38 | 3066.593 | 2865.674 | 3564.218 | 4636.621 | 4614.881 | 4055.393 | 4746.319
26.35433028 | 3853.315 | 4200.767 | 3140.547 | 3630.802 | 3017.721 | 3110.198 | 2920.744 | 3408.604 | 4848.688 | 4835.594 | 4117.304 | 4619.337
26.38033028 | 4008.747 | 4354.734 | 3173.204 | 3615.597 | 3071.15 | 3098.045 | 2871.322 | 3363.722 | 5236.815 | 5074.378 | 4294.892 | 4489.303
26.40633028 | 4160.83 | 4586.966 | 3218.897 | 3673.165 | 3097.586 | 3067.035 | 2878.32 | 3289.62 | 5678.167 | 5398.736 | 4476.606 | 4478.467
26.43233028 | 4320.289 | 4658.555 | 3261.576 | 3725.734 | 3095.395 | 3124.599 | 2851.884 | 3263.22 | 6068.157 | 5795.498 | 4635.229 | 4631.592
26.45833028 | 4397.898 | 4744.986 | 3321.07 | 3864.639 | 3169.713 | 3189.507 | 2807.322 | 3285.252 | 6602.817 | 6410.051 | 4786.398 | 4727.336
26.48433028 | 4603.052 | 5004.761 | 3323.231 | 4215.996 | 3281.925 | 3239.643 | 2859.342 | 3332.975 | 7316.646 | 7242.159 | 5071.197 | 4954.836
26.51033028 | 5064.668 | 5425.377 | 3351.576 | 4392.338 | 3369 | 3258.146 | 2832.411 | 3326.987 | 8177.488 | 8202.422 | 5532.502 | 5304.649
26.53633028 | 5535.486 | 5794.194 | 3490.267 | 4524.483 | 3420.319 | 3359.842 | 2825.185 | 3273.875 | 9416.343 | 9339.623 | 6207.319 | 5562.602
26.56233028 | 6053.098 | 6607.078 | 3550.317 | 4945.244 | 3559.374 | 3509.356 | 2875.658 | 3382.75 | 11418.85 | 10720.76 | 6936.253 | 5896.162
26.58833028 | 6839.042 | 7856.519 | 3896.076 | 5814.984 | 3903.806 | 3711.243 | 2969.498 | 3700.366 | 14414.85 | 12769.46 | 7716.314 | 6377.212
26.61433028 | 7729.103 | 9067.712 | 4330.155 | 7643.437 | 4553.739 | 3864.2 | 2978.899 | 4040.27 | 17404.53 | 15119.4 | 9145.806 | 7035.193
26.64033028 | 8856.315 | 9328.083 | 4762.535 | 9545.975 | 4908.479 | 3951.473 | 2967.234 | 3797.382 | 18661.35 | 16744.77 | 11079.38 | 8134.249
26.66633028 | 8904.352 | 8139.961 | 5725.339 | 8692.197 | 4505.153 | 3789.03 | 3015.396 | 3606.607 | 16541.22 | 14981.63 | 10943.18 | 9428.582
26.69233028 | 7470.179 | 6830.176 | 8063.46 | 6510.6 | 4010.087 | 3528.616 | 2997.012 | 3516.155 | 12599.02 | 11273.4 | 8559.03 | 9374.01
26.71833028 | 6439.946 | 5933.837 | 9344.322 | 6072.323 | 3798.121 | 3385.797 | 2849.297 | 3260.919 | 10425.54 | 9773.39 | 7518.959 | 7639.891
26.74433028 | 5750.028 | 4850.082 | 6743.142 | 4572.096 | 3302.858 | 3182.251 | 2818.938 | 3186.04 | 7352.041 | 7138.575 | 6309.501 | 6826.977
26.77033028 | 4608.995 | 4317.903 | 5882.775 | 3560.029 | 3090.765 | 3020.64 | 2812.669 | 3061.452 | 5365.145 | 5278.153 | 4754.174 | 5968.586
26.79633028 | 4233.305 | 4199.262 | 5434.129 | 3392.153 | 2932.975 | 3013.47 | 2718.646 | 3098.726 | 4722.317 | 4725.465 | 4105.516 | 4676.04
26.82233028 | 4087.702 | 4241.689 | 3500.469 | 3208.961 | 2883.528 | 3024.72 | 2746.868 | 3205.126 | 4481.256 | 4607.268 | 4078.907 | 4337.839
26.84833028 | 4098.241 | 4252.963 | 2992.195 | 3160.44 | 2868.1 | 2974.342 | 2719.028 | 3291.418 | 4466.537 | 4319.17 | 4079.125 | 4352.641
26.87433028 | 4126.557 | 4343.127 | 2947.151 | 3246.594 | 2822.882 | 2907.963 | 2805.217 | 3250.505 | 4288.599 | 4282.471 | 3957.655 | 4391.557
26.90033028 | 4145.176 | 4302.956 | 2936.783 | 3152.904 | 2755.787 | 2993.971 | 2785.923 | 3294.574 | 4279.246 | 4189.007 | 3903.305 | 4541.706
26.92633028 | 4153.489 | 4333.763 | 2786.138 | 3183.732 | 2817.597 | 2965.406 | 2761.529 | 3414.834 | 4259.456 | 4241.763 | 3990.785 | 4557.914
26.95233028 | 4093.95 | 4289.886 | 2852.07 | 3226.249 | 2846.26 | 3010.693 | 2788.734 | 3492.096 | 4145.006 | 4207.33 | 3957.456 | 4652.664
26.97833028 | 4207.913 | 4264.383 | 2792.138 | 3196.934 | 2831.694 | 3013.752 | 2772.423 | 3553.581 | 4148.92 | 4181.033 | 3973.08 | 4690.796
27.00433028 | 4104.699 | 4437.56 | 2726.063 | 3117.923 | 2808.175 | 2942.578 | 2649.862 | 3514.695 | 4181.291 | 4222.597 | 3917.611 | 4700.73
27.03033028 | 4172.905 | 4538.968 | 2766.344 | 3210.878 | 2835.344 | 3006.877 | 2539.941 | 3611.254 | 4255.816 | 4221.783 | 3781.81 | 4849.13
27.05633028 | 4107.722 | 4521.418 | 2791.715 | 3315.4 | 2830.85 | 3087.506 | 2651.85 | 3778.809 | 4382.545 | 4311.455 | 3749.333 | 5015.152
27.08233028 | 4093.049 | 4543.887 | 2803.392 | 3213.07 | 2726.608 | 3091.032 | 2562.527 | 3862.634 | 4333.151 | 4382.731 | 3940.796 | 5007.323
27.10833028 | 4187.667 | 4618.739 | 2790.856 | 3182.924 | 2731.962 | 3057.172 | 2607.928 | 3877.258 | 4401.186 | 4472.935 | 3925.478 | 5093.729
27.13433028 | 4127.087 | 4570.046 | 2751.682 | 3273.956 | 2761.808 | 3025.029 | 2579.029 | 4051.074 | 4559.534 | 4627.106 | 3899.725 | 5198.734
27.16033028 | 4202.895 | 4505.656 | 2898.89 | 3249.512 | 2693.15 | 3081.657 | 2623.647 | 4065.304 | 4695.006 | 4593.036 | 4093.391 | 5112.97
27.18633028 | 4153.509 | 4405.013 | 2756.733 | 3209.943 | 2748.892 | 3128.108 | 2607.764 | 4097.783 | 4822.331 | 4728.58 | 3853.949 | 5100.134
27.21233028 | 4095.814 | 4484.226 | 2766.245 | 3262.249 | 2783.285 | 3092.521 | 2568.108 | 4017.996 | 4926.071 | 4818.592 | 3947.43 | 5089.181
27.23833028 | 4191.152 | 4498.527 | 2665.285 | 3192.497 | 2798.794 | 3060.588 | 2621.673 | 3940.23 | 5087.115 | 4958.436 | 3906.376 | 5082.334
27.26433028 | 4128.876 | 4383.968 | 2779.509 | 3150.617 | 2772.009 | 3028.121 | 2636.143 | 3802.29 | 5071.084 | 4964.164 | 3885.942 | 4885.491
27.29033028 | 4206.901 | 4280.507 | 2816.73 | 3219.37 | 2735.879 | 3064.165 | 2652.762 | 3704.363 | 4861.649 | 4757.992 | 3914.302 | 4800.57
27.31633028 | 4267.775 | 4462.864 | 2721.302 | 3186.078 | 2810.738 | 2975.575 | 2570.219 | 3436.922 | 4458.275 | 4600.241 | 4031.166 | 4546.561
27.34233028 | 4456.936 | 4500.334 | 2742.094 | 3080.777 | 2771.29 | 2960.012 | 2579.677 | 3217.698 | 4486.818 | 4433.068 | 4054.431 | 4526.549
27.36833028 | 4382.207 | 4736.476 | 2771.235 | 3154.771 | 2792.291 | 2921.576 | 2644.152 | 3219.69 | 4405.323 | 4219.177 | 3969.325 | 4368.034
27.39433028 | 4774.759 | 5137.11 | 2866.535 | 3183.656 | 2705.996 | 2899.396 | 2593.403 | 3175.281 | 4143.563 | 4148.563 | 4079.271 | 4276.663
27.42033028 | 5354.732 | 5809.504 | 2775.294 | 3077.259 | 2737.183 | 2929.448 | 2583.532 | 3161.825 | 4133.364 | 4125.216 | 4152.519 | 4380.727
27.44633028 | 6120.215 | 6894.794 | 2855.279 | 3101.742 | 2844.08 | 2959.119 | 2700.181 | 3092.94 | 4207.798 | 4040.641 | 4324.041 | 4280.999
27.47233028 | 7115.631 | 6476.457 | 2797.852 | 3220.345 | 2816.705 | 2921.013 | 2752.154 | 3081.931 | 4045.295 | 4132.757 | 4400.295 | 4236.805
27.49833028 | 6911.609 | 6025.139 | 2810.706 | 3166.545 | 2867.076 | 3047.091 | 2790.148 | 2899.516 | 3997.856 | 4199.421 | 4340.846 | 4286.184
27.52433028 | 6731.249 | 5886.95 | 2736.446 | 3080.915 | 2843.79 | 2882.091 | 2723.21 | 3099.522 | 4096.019 | 4093.025 | 4147.966 | 4192.701
27.55033028 | 6595.512 | 5168.476 | 2880.138 | 2982.549 | 2806.789 | 2886.199 | 2759.317 | 2987.309 | 4286.846 | 4187.398 | 4209.089 | 4119.569
27.57633028 | 5839.346 | 4609.349 | 2934.428 | 3008.293 | 2894.009 | 2943.646 | 2630.531 | 2952.689 | 4182.438 | 4062.354 | 4114.472 | 4146.667
27.60233028 | 4920.893 | 4261.89 | 2879.975 | 2941.058 | 2990.017 | 2910.023 | 2680.978 | 2828.047 | 4128.998 | 4095.935 | 3874.046 | 4114.961
27.62833028 | 4701.096 | 4036.153 | 2828.491 | 3060.858 | 3024.67 | 2957.547 | 2635.434 | 2924.084 | 4124.047 | 3962.275 | 3969.094 | 4034.765
27.65433028 | 4364.603 | 3871.214 | 2893.703 | 3031.6 | 3141.696 | 2877.588 | 2635.981 | 2858.317 | 4089.678 | 4164.972 | 4004.322 | 4076.167
27.68033028 | 4255.104 | 3975.749 | 2832.874 | 3157.193 | 3184.77 | 2861.439 | 2633.088 | 2878.356 | 4048.23 | 4033.1 | 4082.657 | 4063.41
27.70633028 | 4019.488 | 4008.785 | 2821.392 | 3091.823 | 3336.844 | 2867.726 | 2579.196 | 2760.823 | 4134.432 | 4151.981 | 3981.235 | 3859.312
27.73233028 | 4166.893 | 3936.783 | 2807.688 | 2874.104 | 3553.142 | 2886.067 | 2602.673 | 2829.217 | 4129.442 | 4197.887 | 4034.052 | 4026.911
27.75833028 | 4123.248 | 3944.291 | 2934.028 | 3015.433 | 3653.39 | 2959.453 | 2645.402 | 2760.547 | 4200.512 | 4281.862 | 3882.685 | 3990.835
27.78433028 | 4360.204 | 3970.138 | 3009.965 | 3078.999 | 3810.757 | 3132.515 | 2643.345 | 2835.137 | 4398.653 | 4183.656 | 3926.068 | 3939.587
27.81033028 | 4404.712 | 3940.683 | 2925.653 | 3024.971 | 4165.571 | 2984.728 | 2613.525 | 2802.314 | 4366.945 | 4280.085 | 3903.288 | 3889.024
27.83633028 | 4398.799 | 4046.43 | 2959.914 | 3039.135 | 4325.299 | 2999.247 | 2633.78 | 2845.47 | 4296.484 | 4258.02 | 3890.977 | 3921.447
27.86233028 | 4574.647 | 4324.674 | 3107.3 | 3043.704 | 4495.72 | 3074.101 | 2578.32 | 2774.294 | 4320.643 | 4216.246 | 4027.892 | 3966.458
27.88833028 | 4446.038 | 3948.442 | 3089.129 | 3111.741 | 4748.313 | 2981.279 | 2603.197 | 2810.567 | 4284.781 | 4203.087 | 4042.109 | 3845.322
27.91433028 | 4427.119 | 4077.927 | 3112.324 | 3125.288479 | 4863.378 | 2979.577 | 2741.856 | 2838.917 | 4161.009 | 4313.939 | 4056.984 | 3843.221
27.94033028 | 4467.96 | 4153.418 | 3207.507 | 3233.193 | 5075.443 | 2983.614 | 2696.381 | 2824.57 | 4228.663 | 4159.059 | 4019.783 | 3909.49
27.96633028 | 4405.075 | 4296.266 | 3273.556 | 3056.87 | 4922.347 | 3021.047 | 2664.599 | 2826.308 | 4264.262 | 4251.173 | 4020.031 | 3936.231
27.99233028 | 4164.907 | 4287.341 | 3281.148 | 3117.978 | 4623.028 | 3000.599 | 2745.313 | 2886.615 | 4356.571 | 4289.588 | 4021.852 | 3942.407
28.01833028 | 4161.194 | 4324.086 | 3346.654 | 3123.899 | 4272.979 | 2892.468 | 2694.346 | 2881.007 | 4217.123 | 4381.381 | 3952.979 | 3935.424
28.04433028 | 4161.346 | 4231.352 | 3224.248 | 3038.82 | 3955.646 | 2951.189 | 2751.04 | 2892.972 | 4135.596 | 4225.817 | 3987.413 | 4097.033
28.07033028 | 4035.896 | 4150.181 | 3331.788 | 3020.356 | 3630.958 | 2964.534 | 2748.562 | 2907.506 | 4191.572 | 4173.741 | 3947.687 | 4065.072
28.09633028 | 3936.736 | 4178.41 | 3243.266 | 3028.12 | 3364.951 | 2965.624 | 2732.821 | 2804.446 | 4163.778 | 4130.214 | 3979.222 | 3996.599
28.12233028 | 3934.437 | 4087.746 | 3101.309 | 3051.655 | 3171.03 | 2936.325 | 2665.837 | 2757.543 | 4190.894 | 3918.887 | 3944.086 | 4039.34
28.14833028 | 4085.333 | 4178.648 | 3129.24 | 3117.201 | 3052.62 | 2882.265 | 2737.132 | 2725.86 | 4093.065 | 3956.132 | 3941.713 | 4011.81
28.17433028 | 4090.366 | 4345.101 | 3140.871 | 3088.415 | 2999.712 | 2977.16 | 2673.177 | 2859.012 | 4046.227 | 3932.851 | 3892.375 | 3957.98
28.20033028 | 4270.978 | 4590.74 | 3077.446 | 3139.326 | 2921.496 | 3042.524 | 2727.771 | 2989.9 | 4102.009 | 4045.88 | 3868.733 | 3822.437
28.22633028 | 4499.29 | 4827.34 | 3030.031 | 3099.299 | 2878.13 | 3056.049 | 2799.79 | 2933.904 | 4123.049 | 4063.179 | 3800.438 | 3794.386
28.25233028 | 4654.577 | 4995.616 | 3021 | 3118.621 | 2827.359 | 2978.748 | 2791.675 | 2840.282 | 4097.665 | 4044.209 | 3885.339 | 3829.354
28.27833028 | 4980.545 | 5540.128 | 3015.06 | 3201.538 | 2813 | 3025.023 | 2801.82 | 2874.43 | 4070.437 | 4043.713 | 3959.353 | 3877.125
28.30433028 | 5604.329 | 6326.238 | 3069.409 | 3212.814 | 2871.606 | 3137.177 | 2866.606 | 2972.386 | 3959.241 | 4088.222 | 3982.524 | 3811.614
28.33033028 | 6464.903 | 7124.957 | 3082.051 | 3292.551 | 2869.152 | 3067.105 | 2939.309 | 3024.848 | 4126.957 | 4072.203 | 4065.492 | 3733.137
28.35633028 | 7279.358 | 7071.597 | 3031.96 | 3294.352 | 2999.696 | 3137.048 | 2864.919 | 3068.211 | 4220.255 | 4062.138 | 4174.401 | 3725.404
28.38233028 | 7056.309 | 5997.445 | 2986.293 | 3374.771 | 2923.871 | 3218.952 | 2912.04 | 3071.458 | 4271.683 | 4266.815 | 4147.667 | 3779.197
28.40833028 | 6499.769 | 5619.794 | 3067.847 | 3364.112 | 2954.611 | 3256.48 | 3034.611 | 3191.72 | 4338.809 | 4346.071 | 4083.505 | 3881.068
28.43433028 | 6257.093 | 5147.41 | 3082.364 | 3295.558 | 2993.683 | 3336.346 | 3062.073 | 3215.584 | 4411.906 | 4336.17 | 4007.265 | 3830.263
28.46033028 | 5683.583 | 4528.269 | 3117.113 | 3309.671 | 3013.518 | 3342.078 | 3057 | 3174.078 | 4536.957 | 4349.826 | 3981.346 | 3747.598
28.48633028 | 5029.105 | 4300.528 | 3057.773 | 3285.886 | 3028.305 | 3403.27 | 3053.021 | 3131.159 | 4633.745 | 4492.614 | 3910.383 | 3827.795
28.51233028 | 4746.044 | 4222.559 | 2992.485 | 3207.518 | 3065.62 | 3407.034 | 3152.899 | 3112.734 | 4846.775 | 4585.168 | 3927.562 | 3846.34
28.53833028 | 4683.988 | 4210.942 | 2979.357 | 3263.199 | 3150.901 | 3511.223 | 3231.445 | 3184.977 | 4994.603 | 4677.123 | 4024.831 | 3857.304
28.56433028 | 4554.296 | 4187.165 | 2945.432 | 3224.23 | 3133.531 | 3544.799 | 3384.338 | 3172.165 | 5106.503 | 4685.532 | 3942.662 | 3880.6
28.59033028 | 4516.172 | 4252.41 | 2920.389 | 3213.9 | 3132.548 | 3608.54 | 3505.523 | 3237.632 | 5291.909 | 4883.202 | 3854.297 | 3816.422
28.61633028 | 4492.668 | 4260.441 | 2922.522 | 3328.186 | 3098.852 | 3639.368 | 3546.565 | 3329.13 | 5343.938 | 4980.643 | 3919.689 | 3751.687
28.64233028 | 4422.542 | 4260.162 | 2913.928 | 3307.741 | 3081.09 | 3646.918 | 3645.728 | 3345.171 | 5323.793 | 4923.992 | 3999.99 | 3781.062
28.66833028 | 4375.596 | 4138.488 | 2887.003 | 3229.691 | 3093.968 | 3652.876 | 3747.338 | 3377.026 | 5336.061 | 4896.251 | 3920.077 | 3843.839
28.69433028 | 4350.741 | 4082.695 | 2911.36 | 3296.81 | 3048.717 | 3758.911 | 3753.066 | 3316.357 | 5326.904 | 4881.909 | 4009.778 | 3864.081
28.72033028 | 4289.208 | 4119.034 | 2953.493 | 3376.362 | 3055.741 | 3758.239 | 3702.718 | 3304.775 | 5213.007 | 4808.584 | 4071.356 | 3906.184
28.74633028 | 4176.129 | 4162.781 | 2979.661 | 3406.917 | 3113.631 | 3699 | 3683.639 | 3315.625 | 5081.61 | 4770.15 | 4036.383 | 3870.768
28.77233028 | 4127.31 | 4137.71 | 3012.605 | 3480.384 | 3072.401 | 3712.295 | 3647.006 | 3307.08 | 5026.366 | 4798.497 | 3934.852 | 3826.31
28.79833028 | 4112.238 | 4104.337 | 3077.333 | 3438.687 | 3031.793 | 3616.365 | 3547.081 | 3326.881 | 4959.874 | 4809.559 | 3968.516 | 3862.379
28.82433028 | 4204.031 | 4125.285 | 3084.418 | 3449.53 | 3057.092 | 3674.421 | 3488.329 | 3425.734 | 5035.385 | 4878.71 | 4052.044 | 3914.775
28.85033028 | 4239.192 | 4162.735 | 3100.034 | 3581.615 | 3070.427 | 3709.691 | 3412.086 | 3509.766 | 5014.044 | 4920.459 | 4103.478 | 4018.68
28.87633028 | 4180.4 | 4217.343 | 3131.257 | 3634.543 | 3127.115 | 3736.601 | 3307.971 | 3573.629 | 4990.6 | 4959.143 | 4173.829 | 4047.285
28.90233028 | 4245.594 | 4313.081 | 3087.694 | 3620.365 | 3176.956 | 3812.242 | 3273.504 | 3610.338 | 5038.146 | 5062.915 | 4206.688 | 4157.31
28.92833028 | 4352.061 | 4455.639 | 3124.2 | 3699.933 | 3263.967 | 3790.911 | 3276.472 | 3758.628 | 5021.733 | 5175.761 | 4251.239 | 4333.689
28.95433028 | 4467.101 | 4494.269 | 3203.299 | 3721.415 | 3396.277 | 3872.647 | 3283.845 | 3946.927 | 5035.825 | 5263.35 | 4325.875 | 4361.031
28.98033028 | 4598.257 | 4544.072 | 3277.393 | 3748.734 | 3389.54 | 3999.884 | 3280.932 | 4068.513 | 4925.334 | 5272.186 | 4465.428 | 4431.664
29.00633028 | 4649.889 | 4710.59 | 3333.878 | 3901.457 | 3509.395 | 4133.46 | 3271.535 | 4355.324 | 4798.736 | 5334.672 | 4581.84 | 4612.764
29.03233028 | 4715.396 | 4891.867 | 3328.916 | 3999.118 | 3621.142 | 4268.202 | 3323.752 | 4705.979 | 4779.09 | 5374.341 | 4644.745 | 4800.032
29.05833028 | 4809.897 | 5126.315 | 3353.338 | 4157.187 | 3756.32 | 4531.74 | 3508.439 | 5111.195 | 4765.99 | 5450.784 | 4774.963 | 4912.469
29.08433028 | 4992.355 | 5486.893 | 3466.988 | 4313.84 | 4154.159 | 4892.115 | 3678.266 | 5648.902 | 4768.396 | 5650.748 | 4796.193 | 4993.231
29.11033028 | 5424.094 | 5904.121 | 3707.997 | 4533.245 | 4492.944 | 5175.52 | 3811.647 | 6177.794 | 4786.75 | 5801.222 | 4733.174 | 5080.474
29.13633028 | 5893.779 | 6299.191 | 3984.632 | 4918.252 | 4998.23 | 5697.979 | 4063.766 | 6800.277 | 4802.998 | 6092.613 | 4835.186 | 5180.015
29.16233028 | 6322.704 | 6916.703 | 4253.736 | 5280.112 | 5572.938 | 6435.857 | 4329.112 | 7629.278 | 4935.286 | 6486.228 | 4959.09 | 5299.222
29.18833028 | 6818.546 | 7688.842 | 4444.206 | 5741.14 | 6334.855 | 7225.052 | 4670.388 | 8543.647 | 5130.241 | 6911.651 | 5060.419 | 5513.993
29.21433028 | 7551.769 | 8638.828 | 4761.108 | 6388.988 | 7336.14 | 8275.933 | 5167.738 | 9800.874 | 5234.136 | 7391.535 | 5124.271 | 5850.839
29.24033028 | 8437.208 | 9741.803 | 5286.346 | 7161.313 | 8580.941 | 9701.338 | 5707.778 | 11299.95 | 5436.4 | 7974.045 | 5371.892 | 6181.574
29.26633028 | 9447.914 | 10983.37 | 5863.501 | 8280.401 | 10274.57 | 11419.24 | 6176.887 | 12951.56 | 5730.316 | 8531.09 | 5839.332 | 6743.698
29.29233028 | 10655.06 | 12515.38 | 6610.13 | 9506.452 | 12376.9 | 13573.72 | 6897.71 | 15008.59 | 5913.882 | 9393.463 | 6415.566 | 7490.155
29.31833028 | 11833.32 | 14110.42 | 7692.575 | 11099.74 | 14763.32 | 16313.58 | 7891.927 | 17446.35 | 6163.099 | 10300.67 | 7008.142 | 8428.159
29.34433028 | 13197.51 | 15479.09 | 8973.449 | 13040.27 | 17618.78 | 19878.45 | 8969.39 | 20108.03 | 6361.607 | 10947.46 | 7997.941 | 9463.086
29.37033028 | 14474.18 | 16375.08 | 10607.18 | 15128.24 | 20190.08 | 23676.1 | 10220.78 | 22757.03 | 6606.297 | 11658.88 | 9420.094 | 10892.04
29.39633028 | 14644.38 | 15918.18 | 12394.58 | 15827.31 | 20327.6 | 26217.98 | 11673.87 | 24630.89 | 6691.357 | 12171.23 | 10567.55 | 12653.1
29.42233028 | 13707.39 | 14271.46 | 14092.35 | 14382.76 | 17500.82 | 25445.66 | 13128.42 | 24734.51 | 6525.28 | 12346.68 | 10353.47 | 14245.31
29.44833028 | 12179.28 | 12546.42 | 14708.25 | 12478.01 | 14518.72 | 21899.53 | 14275.85 | 22696.01 | 6392.233 | 12228.06 | 9048.73 | 14453.95
29.47433028 | 10533.66 | 10866.49 | 13553.89 | 11097.71 | 11976.39 | 19135.01 | 13917.74 | 19976.49 | 6137.501 | 11820.76 | 8219.264 | 12860.26
29.50033028 | 9113.891 | 9084.029 | 11512.81 | 9187.38 | 8889.491 | 15802.42 | 11940.38 | 17018.61 | 5934.932 | 11146.95 | 7145.682 | 10996.19
29.52633028 | 7611.672 | 7573.411 | 10027.67 | 7693.411 | 6528.004 | 12191.65 | 9863.732 | 14135.42 | 5699.91 | 10301.35 | 5761.203 | 9478.725
29.55233028 | 6568.893 | 6833.32 | 8396.483 | 6994.329 | 5236.013 | 9817.382 | 8075.066 | 11591.31 | 5441.183 | 9288.768 | 5182.947 | 7836.91
29.57833028 | 5764.982 | 6245.082 | 6632.974 | 6645.319 | 4621.371 | 8489.035 | 6142.19 | 9510.378 | 5163.925 | 8540.051 | 4779.39 | 6411.775
29.60433028 | 5410.813 | 5753.99 | 5643.463 | 6639.513 | 4130.052 | 7677.019 | 4908.146 | 8217.068 | 4933.166 | 7809.156 | 4613.131 | 5713.135
29.63033028 | 5028.584 | 5344.911 | 5250.41 | 6675.835 | 3941.19 | 7144.214 | 4016.076 | 7260.209 | 4801.712 | 7199.981 | 4492.954 | 5480.181
29.65633028 | 4745.827 | 5101.261 | 5072.29 | 6778.568 | 3797.442 | 6667.812 | 3721.032 | 6379.035 | 4732.308 | 6610.978 | 4416.19 | 5374.513
29.68233028 | 4513.845 | 4918.592 | 4977.977 | 7085.233 | 3669.575 | 6403.745 | 3431.415 | 5948.161 | 4588.146 | 6121.749 | 4306.212 | 5141.297
29.70833028 | 4298.129 | 4847.955 | 5086.726 | 7365.784 | 3672.284 | 6186.165 | 3263.452 | 5380.08 | 4541.471 | 5957.442 | 4287.935 | 5015.103
29.73433028 | 4254.415 | 4646.36 | 5189.007 | 7827.529 | 3493.592 | 6199.111 | 3149.318 | 5050.086 | 4476.616 | 5638.207 | 4273.356 | 4835.889
29.76033028 | 4189.669 | 4598.854 | 5370.44 | 7945.08 | 3465.139 | 6160.028 | 3114.93 | 4740.767 | 4457.568 | 5361.899 | 4147.608 | 4794.291
29.78633028 | 4110.641 | 4633.458 | 5601.154 | 8216.832 | 3504.169 | 5886.483 | 2974.971 | 4498.425 | 4301.303 | 5246.25 | 4154.275 | 4660.786
29.81233028 | 4052.299 | 4523.774 | 5983.697 | 7653.37 | 3501.674 | 5816.196 | 2885.05 | 4276.257 | 4232.555 | 5002.472 | 3986.023 | 4540.602
29.83833028 | 4098.55 | 4477.347 | 5979.674 | 6828.559 | 3426.537 | 5638.892 | 2785.8 | 4052.993 | 4248.465 | 4800.011 | 3849.057 | 4493.601
29.86433028 | 4227.219 | 4428.197 | 5639.733 | 6793.748 | 3264.959 | 5443.611 | 2835.666 | 3977.845 | 4192.412 | 4862.159 | 3825.687 | 4355.392
29.89033028 | 4018.663 | 4405.894 | 5088.813 | 6559.043 | 3357.345 | 5245.347 | 2847.685 | 3850.266 | 4132.921 | 4672.515 | 3793.639 | 4326.013
29.91633028 | 4162.143 | 4461.761 | 4588.937 | 6326.852 | 3342.009 | 5276.13 | 2735.809 | 3688.703 | 4026.844 | 4448.048 | 3838.369 | 4236.53
29.94233028 | 4075.472 | 4486.5 | 4185.916 | 6228.752 | 3302.972 | 5217.813 | 2783.991 | 3486.486 | 4148.963 | 4474.178 | 3797.981 | 4227.519
29.96833028 | 4110.145 | 4578.391 | 4115.906 | 6249.535 | 3226.537 | 5102.439 | 2750.025 | 3444.513 | 4059.438 | 4390.73 | 3933.147 | 4193.999
29.99433028 | 4251.778 | 4563.665 | 3753.345 | 6377.603 | 3215.892 | 5126.314 | 2664.459 | 3398.969 | 4149.954 | 4510.087 | 3873.567 | 4291.067
30.02033028 | 4356.618 | 4755.746 | 3454.456 | 6314.497 | 3248.72 | 5137.98 | 2641.031 | 3346.432 | 4083.037 | 4334.699 | 3822.595 | 4145.922
30.04633028 | 4270.762 | 4738.964 | 3440.34 | 6357.423 | 3276.458 | 5103.968 | 2668.391 | 3217.882 | 4034.848 | 4341.17 | 3883.781 | 4145.474
30.07233028 | 4284.99 | 4866.51 | 3331.413 | 6370.288 | 3225.573 | 4966.926 | 2547.57 | 3177.835 | 4023.05 | 4326.068 | 3813.447 | 4146.503
30.09833028 | 4126.363 | 4708.021 | 3271.897 | 6259.562 | 3406.905 | 4972.316 | 2511.404 | 3223.137 | 4087.226 | 4492.781 | 3832.733 | 4061.746
30.12433028 | 4210.719 | 4621.472 | 3246.236 | 6232.977 | 3270.068 | 4783.232 | 2580.483 | 3200.677 | 4052.038 | 4539.864 | 3744.882 | 4153.263
30.15033028 | 4150.78 | 4434.119 | 3149.005 | 6283.506 | 3371.23 | 4857.161 | 2614.123 | 3066.562 | 4052.916 | 4334.702 | 3668.248 | 4081.471
30.17633028 | 4072.455 | 4541.019 | 3079.618 | 6296.402 | 3310.127 | 4584.673 | 2479.8 | 3084.655 | 4050.781 | 4357.128 | 3743.183 | 3992.928
30.20233028 | 3988.596 | 4487.109 | 3058.505 | 6049.601 | 3317.14 | 4512.29 | 2468.917 | 3012.553 | 4093.421 | 4256.866 | 3592.081 | 3934.323
30.22833028 | 3940.082 | 4380.18 | 2999.1 | 6241.676 | 3333.972 | 4427.144 | 2459.017 | 3078.888 | 4143.915 | 4360.825 | 3721.781 | 3853.137
30.25433028 | 3859.939 | 4324.649 | 3018.768 | 6262.757 | 3303.359 | 4173.968 | 2549.933 | 3005.858 | 3906.782 | 4185.064 | 3677.522 | 3914.281
30.28033028 | 3789.528 | 4304.43 | 2891.797 | 5950.863 | 3192.431 | 4232.645 | 2472.721 | 2956.076 | 3778.754 | 4135.054 | 3570.345 | 3838.678
30.30633028 | 3880.013 | 4303.031 | 2860.912 | 5935.283 | 3179.346 | 4269.837 | 2512.648 | 2844.584 | 3911.599 | 4266.693 | 3707.473 | 3708.181
30.33233028 | 3808.226 | 4238.771 | 2867.669 | 5875.564 | 3238.436 | 4005.457 | 2438.267 | 2891.808 | 3996.526 | 4139.666 | 3559.576 | 3691.538
30.35833028 | 3844.846 | 4137.333 | 2950.538 | 5651.949 | 3097.744 | 3951.308 | 2528.923 | 2843.718 | 3993.359 | 4117.872 | 3545.41 | 3767.846
30.38433028 | 3731.528 | 4150.776 | 2801.976 | 5593.06 | 3035.55 | 3902.999 | 2431.671 | 2795.938 | 3951.693 | 4053.162 | 3554.388 | 3737.265
30.41033028 | 3643.188 | 4039.606 | 2776.209 | 5504.544 | 3012.494 | 3821.975 | 2457.511 | 2835.728 | 3985.226 | 4144.674 | 3488.121 | 3768.439
30.43633028 | 3682.029 | 4037.433 | 2787.865 | 5380.374 | 2913.591 | 3847.244 | 2519.732 | 2839 | 3990.757 | 4187.839 | 3562.03 | 3733.323
30.46233028 | 3672.365 | 4091.633 | 2793.545 | 5330.912 | 2984.995 | 3700.01 | 2457.732 | 2825.365 | 4085.539 | 4130.095 | 3413.556 | 3690.003
30.48833028 | 3596.374 | 4078.119 | 2719.374 | 5158.867 | 2807.784 | 3603.181 | 2522.029 | 2726.897 | 4115.679 | 4139.285 | 3488.81 | 3678.807
30.51433028 | 3432.393 | 4022.649 | 2794.583 | 5043.079 | 2802.116 | 3572.66 | 2481.095 | 2805.808 | 4008.63 | 4166.786 | 3442.092 | 3669.997
30.54033028 | 3483.341 | 4068.756 | 2755.761 | 4832.287 | 2834.774 | 3552.415 | 2499.619 | 2758.089 | 3984.449 | 4220.997 | 3494.79 | 3579.315
30.56633028 | 3525.166 | 3836.932 | 2825.502 | 4913.667 | 2733.81 | 3490.885 | 2512.563 | 2742.176 | 3998.648 | 4195.834 | 3452.578 | 3675.667
30.59233028 | 3322.021 | 3827.642 | 2855.048 | 4808.822 | 2600.26 | 3451.061 | 2428.918 | 2741 | 4039.674 | 4113.652 | 3544.692 | 3584.573
30.61833028 | 3391.638 | 3803.117 | 3025.35 | 4807.689 | 2731.361 | 3436.656 | 2358.084 | 2795.368 | 4009.472 | 4061.923 | 3530.418 | 3579.742
30.64433028 | 3399.086 | 3815.631 | 3007.144 | 4685.064 | 2722.738 | 3319.139 | 2429.439 | 2790.727 | 4019.791 | 4166.663 | 3474.626 | 3635.733
30.67033028 | 3404.467 | 3813.192 | 3006.297 | 4880.028 | 2609.805 | 3345.12 | 2505.564 | 2724.117 | 4030.467 | 4105.035 | 3447.577 | 3619.451
30.69633028 | 3355.177 | 3818.558 | 3125.221 | 5117.636 | 2632.265 | 3337.786 | 2483.571 | 2668.374 | 3998.391 | 4192.925 | 3495.643 | 3657.446
30.72233028 | 3363.435 | 3794.086 | 3265.183 | 5517.124 | 2690.588 | 3389.877 | 2478.429 | 2623.369 | 3993.429 | 4200.614 | 3627.661 | 3696.963
30.74833028 | 3378.398 | 3851.991 | 3459.176 | 6220.11 | 2648.408 | 3343.009 | 2443.005 | 2704.587 | 4272.359 | 4312.983 | 3644.002 | 3651.208
30.77433028 | 3364.411 | 3855.361 | 3718.239 | 6747.072 | 2656.329 | 3399.886 | 2516.946 | 2622.725 | 4261.424 | 4393.347 | 3624.411 | 3750.174
30.80033028 | 3442.684 | 3765.416 | 4050.574 | 5984.057 | 2834.389 | 3351.917 | 2537.44 | 2738.527 | 4347.645 | 4492.804 | 3679.283 | 3744.898
30.82633028 | 3403.621 | 3755.632 | 4410.633 | 5526.908 | 2699.712 | 3330.69 | 2566.264 | 2772.839 | 4474.265 | 4622.506 | 3760.69 | 3682.632
30.85233028 | 3412.367 | 3763.041 | 4603.708 | 5450.837 | 2752.187 | 3374.091 | 2641.897 | 2771 | 4661.881 | 4655.52 | 3942.682 | 3739.218
30.87833028 | 3496.777 | 3702.478 | 4731.034 | 4979.581 | 2818.262 | 3328.729 | 2753.033 | 2748.492 | 4759.267 | 4881.082 | 3901.717 | 3802.515
30.90433028 | 3509.414 | 3789.351 | 4720.54 | 4747.004 | 2809.751 | 3282.347 | 2718.59 | 2759.509 | 5043.747 | 5184.768 | 4010.186 | 3818.221
30.93033028 | 3487.47 | 3727.662 | 4574.523 | 4967.615 | 2755.522 | 3260.583 | 2698.191 | 2787.913 | 5368.085 | 5308.095 | 4121.086 | 3959.242
30.95633028 | 3519.907 | 3791.15 | 4544.013 | 5004.962 | 2799.243 | 3268.249 | 2744.392 | 2953.07 | 5362.937 | 5372.994 | 4221.094 | 4147.896
30.98233028 | 3553.475 | 3726.966 | 4443.702 | 4515.726 | 2862.082 | 3253.104 | 2779.765 | 2940.099 | 5498.54 | 5477.27 | 4313.531 | 4245.767
31.00833028 | 3672.405 | 3629.648 | 4390.191 | 4126.713 | 2888.51 | 3212.77 | 2910.316 | 2963.951 | 5569.401 | 5598.882 | 4367.727 | 4256.993
31.03433028 | 3778.022 | 3721.353 | 4316.926 | 3972.235 | 2781.1 | 3185.185 | 2918.102 | 2975.948 | 5708.838 | 5678.826 | 4396.578 | 4137.956
31.06033028 | 3863.231 | 3831.55 | 3968.74 | 3687.737 | 2755.509 | 3144.959 | 2968.805 | 3040.443 | 5875.846 | 5734.764 | 4529.951 | 4266.416
31.08633028 | 3928.57 | 3854.975 | 3624.099 | 3369.745 | 2735.468 | 3116.924 | 2973.152 | 2986.455 | 6059.179 | 5960.648 | 4711.774 | 4251.037
31.11233028 | 4057.382 | 3899.268 | 3389.196 | 3253.493 | 2725.949 | 3074.647 | 2969.576 | 2980.353 | 6206.299 | 6187.263 | 4888.331 | 4326.924
31.13833028 | 4198.636 | 3939.276 | 3142.868 | 3224.469 | 2812.334 | 3052.094 | 2876.692 | 3009.417 | 6367.793 | 6352.564 | 5115.32 | 4500.376
31.16433028 | 4351.709 | 4078.149 | 3055.411 | 3269.137 | 2822.379 | 3128.859 | 2841.952 | 3145.79 | 6400.585 | 6399.948 | 5410.802 | 4775.06
31.19033028 | 4432.199 | 4234.319 | 3048.27 | 3290.532 | 2834.56 | 3247.482 | 2802.135 | 3216.475 | 6255.497 | 6317.099 | 5797.418 | 5127.021
31.21633028 | 4470.094 | 4314.064 | 3073.064 | 3231.57 | 2948.056 | 3256.829 | 2856.873 | 3312.541 | 5948.019 | 6098.905 | 6298.948 | 5410.486
31.24233028 | 4503.118 | 4328.109 | 3074.882 | 3171.489 | 2944.253 | 3269.625 | 2942.848 | 3424.577 | 5708.794 | 5824.653 | 6853.418 | 5746.767
31.26833028 | 4499.566 | 4377.926 | 3011.675 | 3232.788 | 2969.354 | 3327.688 | 3048.6 | 3522.955 | 5462.359 | 5519.127 | 7329.814 | 6218.153
31.29433028 | 4550.335 | 4479.25 | 3130.202 | 3221.708 | 2947.525 | 3371.52 | 3250.696 | 3703.823 | 5247.132 | 5292.175 | 7683.37 | 6698.505
31.32033028 | 4556.523 | 4538.958 | 3131.313 | 3305.95 | 2957.67 | 3365.226 | 3431.097 | 3921.134 | 4995.146 | 5127.711 | 7747.188 | 7036.051
31.34633028 | 4520.138 | 4482.115 | 3165.761 | 3380.85 | 2994.713 | 3386.444 | 3563.461 | 4221.09 | 4770.819 | 4923.801 | 7683.135 | 7075.971
31.37233028 | 4472.678 | 4388.745 | 3154.75 | 3346.092 | 3040.187 | 3420.303 | 3767.178 | 4476.059 | 4617.491 | 4765.016 | 7457.221 | 7016.012
31.39833028 | 4363.641 | 4244.635 | 3099.107 | 3390.253 | 3022.921 | 3438.14 | 4003.954 | 4518.994 | 4520.201 | 4648.918 | 7028.779 | 6882.632
31.42433028 | 4223.05 | 4149.581 | 3196.995 | 3406.944 | 2990.38 | 3439.33 | 4156.107 | 4475.117 | 4423.927 | 4671.66 | 6616.663 | 6488.998
31.45033028 | 4079.267 | 3991.257 | 3194.587 | 3355.593 | 2980.849 | 3411.785 | 4244.622 | 4349.88 | 4315.654 | 4554.402 | 6148.963 | 5982.861
31.47633028 | 3964.581 | 3791.787 | 3146.706 | 3363.713 | 2935.809 | 3364.243 | 4187.463 | 4096.382 | 4213.441 | 4383.647 | 5758.14 | 5650.11
31.50233028 | 3879.981 | 3639.791 | 3120.517 | 3382.318 | 2887.978 | 3372.337 | 4076.442 | 3783.995 | 4142.636 | 4382.146 | 5525.745 | 5347.072
31.52833028 | 3844.524 | 3577.115 | 3102.093 | 3373.996 | 2941.83 | 3331.672 | 3830.515 | 3510.002 | 4048.148 | 4341.294 | 5256.802 | 5053.077
31.55433028 | 3865.261 | 3682.751 | 3127.923 | 3312.94 | 3009.108 | 3254.554 | 3511.034 | 3269.512 | 4006.907 | 4243.802 | 5088.185 | 4805.882
31.58033028 | 3906.566 | 3717.728 | 3123.353 | 3261.612 | 3050.237 | 3217.234 | 3311.114 | 3098.893 | 3969.786 | 4177.976 | 5069.729 | 4612.34
31.60633028 | 3956.677 | 3749.678 | 3087.96 | 3323.079 | 3131.292 | 3242.418 | 3123.739 | 3041.937 | 3921.544 | 4186.677 | 5063.945 | 4589.536
31.63233028 | 3987.088 | 3906.754 | 3098.39 | 3486.768 | 3144.111 | 3302.212 | 2990.91 | 2937.508 | 3967.325 | 4215.238 | 5050.199 | 4620.951
31.65833028 | 4083.973 | 3962.085 | 3119.917 | 3666.312 | 3149.514 | 3303.315 | 2976.85 | 2860.083 | 3982.431 | 4207.232 | 5079.618 | 4632.832
31.68433028 | 4217.462 | 3978.284 | 3144.679 | 3772.727 | 3275.192 | 3381.189 | 2983.586 | 2920.758 | 3944.289 | 4194.771 | 5137.771 | 4676.367
31.71033028 | 4237.479 | 4051.936 | 3249.083 | 3866.41 | 3438.036 | 3531.674 | 2934.672 | 2920.888 | 3901.848 | 4180.988 | 5139.134 | 4705.707
31.73633028 | 4237.685 | 4066.778 | 3345.935 | 3938.068 | 3521.296 | 3601.858 | 2855.849 | 2816.682 | 3921.691 | 4187.907 | 5037.788 | 4690.524
31.76233028 | 4265.736 | 4036.503 | 3444.685 | 3929.444 | 3575.839 | 3692.332 | 2767.975 | 2754.194 | 3945.059 | 4165.715 | 4840.302 | 4636.462
31.78833028 | 4299.135 | 3985.925 | 3527.448 | 3833.611 | 3622.06 | 3839.835 | 2785 | 2759.776 | 4011.672 | 4139.643 | 4664.939 | 4451.551
31.81433028 | 4250.531 | 3931.786 | 3536.514 | 3709.225 | 3620.243 | 3808.965 | 2786.965 | 2752.642 | 4034.948 | 4236.254 | 4532.607 | 4271.201
31.84033028 | 4099.517 | 3885.49 | 3488.943 | 3628.188 | 3546.126 | 3701.654 | 2868.928 | 2762.41 | 3959.797 | 4163.941 | 4474.911 | 4024.485
31.86633028 | 3955.919 | 3780.262 | 3485.755 | 3559.136 | 3474.063 | 3530.345 | 2964.276 | 2826.548 | 3913.387 | 4104.631 | 4434.878 | 3923.913
31.89233028 | 3768.4 | 3700.393 | 3426.195 | 3471.723 | 3503.993 | 3517.022 | 2935.705 | 2893.277 | 3946.783 | 4218.651 | 4493.299 | 4001.584
31.91833028 | 3678.857 | 3655.601 | 3363.835 | 3472.932 | 3493.263 | 3435.421 | 3029.18 | 2909.737 | 3958.226 | 4219.684 | 4435.579 | 3887.655
31.94433028 | 3657.456 | 3639.624 | 3261.372 | 3456.909 | 3433.918 | 3337.928 | 3137.829 | 2986.942 | 3838.423 | 4188.822 | 4432.304 | 3849.093
31.97033028 | 3643.974 | 3537.979 | 3197.332 | 3441.661 | 3415.338 | 3290.334 | 3227.702 | 3044.665 | 3799.666 | 4036.34 | 4455.002 | 3891.649
31.99633028 | 3577.74 | 3495.242 | 3191.735 | 3428.178 | 3565.329 | 3345.367 | 3377.303 | 3052.239 | 3775.642 | 4078.358 | 4520.221 | 3853.446
32.02233028 | 3613.354 | 3532.315 | 3192.333 | 3480.094 | 3870.664 | 3435.473 | 3483.192 | 3103.645 | 3756.409 | 4148.409 | 4717.09 | 3916.782
32.04833028 | 3566.674 | 3522.605 | 3243.186 | 3523.22 | 4018.308 | 3352.712 | 3619.361 | 3155.557 | 3841.162 | 4191.849 | 4856.04 | 3929.08
32.07433028 | 3475.071 | 3539.625 | 3325.36 | 3425.403 | 4312.623 | 3312.148 | 3760.294 | 3163.943 | 3945.318 | 4144.606 | 4779.497 | 3835.057
32.10033028 | 3474.948 | 3443.013 | 3317.221 | 3422.447 | 4612.325 | 3367.409 | 3864.348 | 3183.985 | 3990.14 | 4139.169 | 4746.207 | 3847.666
32.12633028 | 3511.352 | 3429.78 | 3333.136 | 3322.106 | 4953.507 | 3307.314 | 4150.482 | 3234.122 | 3857.546 | 4247.658 | 4884.594 | 3850.834
32.15233028 | 3404.169 | 3375.518 | 3387.016 | 3257.633 | 5523.221 | 3242.557 | 4277.946 | 3229.313 | 3800.982 | 4304.365 | 4990.912 | 3834.672
32.17833028 | 3432.824 | 3259.076 | 3668.71 | 3299.031 | 6347.535 | 3143.796 | 4501.169 | 3311.254 | 3781.917 | 4376.66 | 4945.145 | 3947.124
32.20433028 | 3465.355 | 3207.912 | 3812.913 | 3154.125 | 7062.72 | 3137.102 | 4740.492 | 3248.987 | 3770.664 | 4250.912 | 4947.614 | 4007.955
32.23033028 | 3340.075 | 3255.477 | 3829.566 | 3087.661 | 7576.473 | 3058.431 | 4994.9 | 3107.658 | 3803.322 | 4313.707 | 4712.803 | 3856.092
32.25633028 | 3227.249 | 3174.707 | 4204.8 | 3047.829 | 7471.78 | 2944.82 | 5075.917 | 3235.654 | 3885.566 | 4264.307 | 4641.712 | 3852.439
32.28233028 | 3316.323 | 3217.633 | 4405.563 | 3107.716 | 7146.392 | 2922.574 | 5050.184 | 3084.654 | 3932.003 | 4279.878 | 4597.091 | 3763.279
32.30833028 | 3181.023 | 3173.75 | 4739.432 | 3108.886 | 6508.818 | 2921.364 | 4918.386 | 3120.364 | 3936.864 | 4353 | 4386.886 | 3739.909
32.33433028 | 3214.94 | 3154.101 | 5037.099 | 3070.705 | 5692.274 | 2858.786 | 4864.23 | 3073.94 | 3901.323 | 4294.288 | 4417.538 | 3749.853
32.36033028 | 3214.317 | 3105.121 | 5210.944 | 3009.961 | 4935.454 | 2785.037 | 4649.446 | 3082.737 | 3865.56 | 4328.81 | 4357.317 | 3704.243
32.38633028 | 3298.058 | 3084.504 | 5086.19 | 3073.728 | 4310.365 | 2854.515 | 4633.892 | 3207.533 | 3943.721 | 4256.998 | 4430.046 | 3666.33
32.41233028 | 3259.284 | 3087.618 | 4827.524 | 3053.438 | 3738.213 | 2859.996 | 4588.98 | 3192.332 | 4045.56 | 4200.85 | 4363.189 | 3652.297
32.43833028 | 3201.127 | 3186.845 | 4234.309 | 3001.282 | 3445.872 | 2743.48 | 4686.93 | 3280.226 | 4017.69 | 4306.872 | 4425.507 | 3678.296
32.46433028 | 3203.492 | 3176.139 | 3936.11 | 2973.604 | 3208.438 | 2930.909 | 4749.535 | 3347.456 | 4020.64 | 4124.398 | 4424.492 | 3743.646
32.49033028 | 3342 | 3122.053 | 3523.425 | 2933.242 | 3087.923 | 2878.384 | 4739.053 | 3425.942 | 4047.73 | 4325.086 | 4568.133 | 3852.155
32.51633028 | 3354.892 | 3158.764 | 3113.212 | 2943.736 | 3014.747 | 2776.381 | 4748.979 | 3484.985 | 4061.646 | 4215.848 | 4616.145 | 3967.84
32.54233028 | 3424.256 | 3239.532 | 2903.472 | 2876.379 | 2990.241 | 2803.773 | 4627.204 | 3418.257 | 4159.706 | 4075 | 4724.766 | 3802.517
32.56833028 | 3274.374 | 3258.618 | 2829.048 | 2913.476 | 2919.735 | 2785.53 | 4536.939 | 3487.942 | 4054.569 | 4080.582 | 4737.153 | 3952.166
32.59433028 | 3345.319 | 3079.08 | 2748.993 | 2935.368 | 2886.848 | 2827.072 | 4398.697 | 3409.283 | 3895.901 | 4125.424 | 4659.71 | 4093.307
32.62033028 | 3267.53 | 3265.642 | 2714.334 | 2878.13 | 2827.914 | 2694.829 | 4291.683 | 3389.752 | 3884.804 | 4096.128 | 4630.82 | 4220.599
32.64633028 | 3311.542 | 3328.116 | 2748.791 | 3033.88 | 2734.205 | 2701.916 | 4170.391 | 3360.667 | 3981.871 | 4042.867 | 4554.831 | 4329.542
32.67233028 | 3266.386 | 3352.031 | 2737.282 | 2962.61 | 2895.661 | 2819.598 | 3903.9 | 3432.888 | 4009.518 | 4022.174 | 4561.784 | 4281.76
32.69833028 | 3392.089 | 3327.677 | 2776.033 | 3019.404 | 2727.521 | 2939.66 | 3870.657 | 3478.958 | 3900.772 | 3919.262 | 4513.103 | 4384.24
32.72433028 | 3263.312 | 3386.795 | 2647.502 | 3111.824 | 2855.824 | 2903.984 | 3806.078 | 3558.009 | 3868.128 | 3822.687 | 4463.679 | 4491.145
32.75033028 | 3377.049 | 3322.439 | 2782.964 | 3131.26 | 2879.061 | 2983.557 | 3641.717 | 3457.443 | 3971.162 | 3837.574 | 4453.019 | 4519.483
32.77633028 | 3459.208 | 3386.547 | 2786.385 | 3197.293 | 3043.323 | 2891.078 | 3660.611 | 3550.493 | 3869.453 | 3854.609 | 4343.457 | 4639.248
32.80233028 | 3465.414 | 3331.664 | 2949.702 | 3396.08 | 3093.897 | 2895.746 | 3645.599 | 3567.686 | 3925.346 | 3914.535 | 4248.977 | 4610.776
32.82833028 | 3368.891 | 3311.378 | 2872.22 | 3401.281 | 3150.061 | 3003.592 | 3620.475 | 3487.421 | 4008.464 | 3885.414 | 4309.262 | 4596.799
32.85433028 | 3513.442 | 3372.763 | 3232.609 | 3446.824 | 3322.335 | 3099.629 | 3535.329 | 3555.736 | 4083.709 | 3790.367 | 4351.836 | 4564.126
32.88033028 | 3407.484 | 3402.588 | 3158.058 | 3628.471 | 3646.492 | 3100 | 3580.368 | 3386.364 | 3977.484 | 3984.292 | 4425.969 | 4689.254
32.90633028 | 3517.302 | 3417.645 | 3281.971 | 3640.763 | 3533.84 | 3272.811 | 3683.515 | 3386.929 | 4108.781 | 3931.349 | 4544.16 | 4545.526
32.93233028 | 3439.788 | 3405.437 | 3610.68 | 3575.284 | 3717.517 | 3227.713 | 3752.682 | 3346.411 | 4038.553 | 3824.661 | 4641.708 | 4481.116
32.95833028 | 3580.473 | 3464.302 | 3614.348 | 3419.962 | 3773.737 | 3238.434 | 3756.913 | 3381.347 | 4211.037 | 3828.652 | 4711.954 | 4467.522
32.98433028 | 3550.084 | 3449.015 | 3661.328 | 3405.427 | 3811.97 | 3256.038 | 3885.733 | 3439.794 | 4038.206 | 3921.763 | 4712.16 | 4436.71
33.01033028 | 3582.656 | 3464.86 | 3695.846 | 3405.937 | 3854.276 | 3329.122 | 3966.995 | 3455.176 | 4206.899 | 3954.163 | 4779.438 | 4630.759
33.03633028 | 3533.104 | 3519.75 | 3744.336 | 3299.427 | 3943.185 | 3239.474 | 4113.788 | 3564.426 | 4236.608 | 3979.168 | 4929.495 | 4676.435
33.06233028 | 3510.664 | 3639.517 | 3770.92 | 3298.334 | 3947.25 | 3140.32 | 4188.259 | 3711.437 | 4160.072 | 4022.256 | 5051.016 | 4858.693
33.08833028 | 3678.586 | 3740.688 | 3702.264 | 3315.324 | 3960.603 | 3102.073 | 4359.958 | 3904.469 | 4324.4 | 3967.053 | 5318.553 | 5060.003
33.11433028 | 3628.728 | 3712.328 | 3737.157 | 3215.644 | 3871.408 | 3101.691 | 4430.817 | 3968.745 | 4164.403 | 4034.55 | 5428.417 | 5176.768
33.14033028 | 3752.281 | 3643.247 | 3517.581 | 3199.565 | 3819.309 | 3044.343 | 4491.109 | 3959.807 | 4253.105 | 4061.628 | 5318.251 | 5409.758
33.16633028 | 3804.084 | 3673.593 | 3569.694 | 3095.501 | 3676.294 | 2901.048 | 4555.012 | 4017.643 | 4274.894 | 4095.576 | 5346.856 | 5138.028
33.19233028 | 3850.625 | 3528.109 | 3565.391 | 3048.047 | 3740.25 | 2855.117 | 4765.055 | 3938.414 | 4286.406 | 3960.383 | 5281.891 | 5088.195
33.21833028 | 3640.112 | 3430.418 | 3599.862 | 2980.42 | 3674.132 | 2857.001 | 4833.72 | 4053.59 | 4215.132 | 3912.425 | 5173.272 | 4954.981
33.24433028 | 3673.482 | 3404.443 | 3572.106 | 3032.703 | 3520.341 | 2702.936 | 4923.04 | 3911.463 | 4412.294 | 3941.046 | 5166.321 | 4826.235
33.27033028 | 3594.721 | 3208.556 | 3505.706 | 2997.104 | 3431.356 | 2633.966 | 5083.711 | 3644.172 | 4367.095 | 3950.35 | 5101.844 | 4553.261
33.29633028 | 3505.008 | 3133.763 | 3549.442 | 2934.213 | 3224.538 | 2790.672 | 5049.11 | 3505.32 | 4490.02 | 4034.577 | 4938.395 | 4633.917
33.32233028 | 3502.264 | 3106.378 | 3512.763 | 2988.406 | 3148.844 | 2706.451 | 4876.573 | 3369.904 | 4494.473 | 4098.602 | 4844.047 | 4537.546
33.34833028 | 3460.579 | 3055.156 | 3476.963 | 2965.848 | 3060.235 | 2638.81 | 4820.001 | 3179.239 | 4606.917 | 4092.039 | 4672.507 | 4267.704
33.37433028 | 3519.403 | 2953.856 | 3501.314 | 3079.053 | 3007.495 | 2667.291 | 4496.705 | 2954.129 | 4708.391 | 4125.493 | 4564.002 | 4098.318
33.40033028 | 3629.962 | 3023.174 | 3482.214 | 3183.266 | 2896.585 | 2675.424 | 4172.567 | 2860.519 | 4661.612 | 4209.054 | 4407.346 | 3955.768
33.42633028 | 3683.782 | 3102.452 | 3594.017 | 3301.792 | 2797.434 | 2678.112 | 3933.531 | 2705.647 | 4712.454 | 4121.652 | 4156.081 | 3805.983
33.45233028 | 3691.232 | 3081.906 | 3650.271 | 3238.612 | 2906.018 | 2594.524 | 3751.91 | 2667.304 | 4733.536 | 4122.487 | 4046.618 | 3735.138
33.47833028 | 3559.859 | 3136.192 | 3603.179 | 3189.775 | 2848.729 | 2631.918 | 3679.404 | 2584.615 | 4748.403 | 4072.873 | 4000.162 | 3670.937
33.50433028 | 3651.914 | 3278.195 | 3537.372 | 3204.695 | 2794.06 | 2636.289 | 3556.034 | 2629.071 | 4642.278 | 4059.985 | 4025.91 | 3503.628
33.53033028 | 3602.511 | 3146.262 | 3486.305 | 3080.601 | 2848.747 | 2671.601 | 3442.704 | 2576.227 | 4659.627 | 4015.494 | 3989.279 | 3413.137
33.55633028 | 3497.629 | 3129.425 | 3486.381 | 3017.978 | 2892.12 | 2724.599 | 3420.37 | 2466.705 | 4609.086 | 3897.77 | 3978.554 | 3390.989
33.58233028 | 3542.117 | 3094.997 | 3447.18 | 3068.75 | 2913.649 | 2787.13 | 3358.785 | 2424.506 | 4391.2 | 3752.965 | 3987.465 | 3432.538
33.60833028 | 3494.906 | 3065.082 | 3308.858 | 3106.585 | 2875.786 | 2741.533 | 3348.877 | 2432.043 | 4390.385 | 3701.79 | 3889.403 | 3374.198
33.63433028 | 3398.34 | 2946.445 | 3257.603 | 2964.916 | 2927.851 | 2811.394 | 3361.287 | 2402.773 | 4379.788 | 3753.881 | 3798.406 | 3279.436
33.66033028 | 3334.882 | 2942.447 | 3248.048 | 2874.145 | 2957.311 | 2840.605 | 3350.917 | 2412.101 | 4438.433 | 3740.128 | 3728.11 | 3322.924
33.68633028 | 3256.563 | 2927.709 | 3206.673 | 2919.008 | 3033.689 | 2788.172 | 3485.483 | 2397.211 | 4418.707 | 3665.992 | 3779.974 | 3244.378
33.71233028 | 3271.137 | 3009.974 | 3172.95 | 2855.051 | 3160.949 | 2965.954 | 3552.669 | 2364.938 | 4765.489 | 3737.974 | 3824.362 | 3292.311
33.73833028 | 3225.142 | 2935.801 | 3230.223 | 2858.753 | 3259.364 | 2935.871 | 3507.541 | 2316.788 | 4859.742 | 3848.27 | 3800.012 | 3320.259
33.76433028 | 3180.915 | 2962.846 | 3149.145 | 2861.937 | 3414.833 | 2963.09 | 3485.947 | 2356.05 | 4865.561 | 3756.71 | 3805.765 | 3221.399
33.79033028 | 3161.943 | 2904.652 | 3181.568 | 2926.677 | 3568.345 | 3042.754 | 3677.415 | 2420.588 | 5001.987 | 3738.562 | 3872.591 | 3188.057
33.81633028 | 3141.419 | 2911.938 | 3328.729 | 2824.06 | 3820.442 | 3095.485 | 3807.646 | 2520.148 | 5135.341 | 3721.337 | 3855.563 | 3204.178
33.84233028 | 3099.948 | 2969.336 | 3305.37 | 2833.346 | 4010.343 | 3195.01 | 3876.103 | 2514.755 | 5166.237 | 3737.72 | 3919.87 | 3238.718
33.86833028 | 3118.599 | 2883.745 | 3292.334 | 2941.955 | 4252.82 | 3320.369 | 4137.844 | 2463.724 | 5233.933 | 3798.725 | 4008.679 | 3140.641
33.89433028 | 3172.766 | 2907.099 | 3356.351 | 2963.213 | 4539.811 | 3316.664 | 4282.202 | 2552.68 | 5465.381 | 3797.628 | 3983.454 | 3123.531
33.92033028 | 3172.551 | 2978.145 | 3487.728 | 2928.889 | 4609.459 | 3405.945 | 4438.36 | 2657.13 | 5648.704 | 3823.845 | 3901.725 | 3202.077
33.94633028 | 3194.346 | 2891.813 | 3582.019 | 3022.412 | 4460.579 | 3510.383 | 4566.542 | 2599.56 | 5707.224 | 3824.028 | 3973.197 | 3177.85
33.97233028 | 3235.947 | 2883.508 | 3552.438 | 3090.332 | 4403.463 | 3598.177 | 4664.858 | 2606.773 | 5826.07 | 3826.92 | 4039.61 | 3176.449
33.99833028 | 3191.481 | 2936.156 | 3586.271 | 3073.844 | 4229.343 | 3649.404 | 4805.665 | 2713.4 | 6065.366 | 3917.188 | 4037.715 | 3230.861
34.02433028 | 3197.02 | 2920.662 | 3655.391 | 3039.318 | 3950.972 | 3672.484 | 4919.868 | 2781.735 | 6216.934 | 4020.722 | 4104.564 | 3250.901
34.05033028 | 3195.899 | 2926.13 | 3633.456 | 3086.247 | 3721.999 | 3780.821 | 5146.436 | 2784.728 | 6216.87 | 4094.624 | 4151.222 | 3212.217
34.07633028 | 3128.74 | 2893.077 | 3636.849 | 3118.389 | 3509.743 | 3831.747 | 5300.94 | 2818.215 | 6242.506 | 4122.881 | 4171.313 | 3245.699
34.10233028 | 3135.314 | 2858.958 | 3606.731 | 3034.77 | 3353.492 | 3792.244 | 5379.026 | 2814.208 | 6339.71 | 4162.073 | 4162.885 | 3263.447
34.12833028 | 3211.369 | 2895.499 | 3433.683 | 2987.12 | 3263.931 | 3724.531 | 5469.339 | 2718.982 | 6385.86 | 4170.931 | 4226.777 | 3197.951
34.15433028 | 3256.5 | 2909.499 | 3293.997 | 2978.498 | 3202.996 | 3650.497 | 5423.992 | 2709.505 | 6322.493 | 4156.002 | 4260.993 | 3147.497
34.18033028 | 3205.085 | 2885.276 | 3227.318 | 2949.296 | 3094.518 | 3656.839 | 5369.352 | 2732.845 | 6176.304 | 4162.628 | 4133.008 | 3092.631
34.20633028 | 3164.847 | 2886.367 | 3214.774 | 2868.21 | 3016.48 | 3636.735 | 5420.7 | 2776.468 | 6034.498 | 4073.402 | 4039.633 | 3052.797
34.23233028 | 3141.084 | 2953.792 | 3170.342 | 2810.168 | 2958.683 | 3475.475 | 5344.312 | 2746.589 | 5843.733 | 3913.926 | 4048.866 | 3082.624
34.25833028 | 3171.882 | 3007.317 | 3049.012 | 2829.604 | 2933.053 | 3413.403 | 5157.121 | 2603.932 | 5565.08 | 3853.415 | 4100.558 | 3113.951
34.28433028 | 3180.919 | 3015.162 | 2985.027 | 2753.468 | 2893.063 | 3424.198 | 5009.108 | 2602.288 | 5438.568 | 3816.892 | 4052.676 | 3069.018
34.31033028 | 3126.934 | 3007.974 | 2947.308 | 2625.806 | 2823.123 | 3298.004 | 4780.7 | 2643.273 | 5371.894 | 3765.383 | 3910.899 | 3056.432
34.33633028 | 3163.331 | 2998.085 | 2897.107 | 2608.085 | 2796.227 | 3173.647 | 4646.349 | 2595.523 | 5195.409 | 3774.498 | 3804.662 | 3051.245
34.36233028 | 3143.993 | 3025.786 | 2859.2 | 2580.256 | 2701.262 | 3088.918 | 4532.746 | 2507.925 | 5030.491 | 3732.545 | 3729.386 | 3010.096
34.38833028 | 3145.552 | 3044.144 | 2840.674 | 2555.005 | 2621.669 | 3038.623 | 4250.952 | 2406.369 | 4897.587 | 3611.4 | 3647.601 | 3040.02
34.41433028 | 3160.059 | 3055.785 | 2772.764 | 2596.549 | 2559.113 | 2977.916 | 4016.212 | 2320.384 | 4709.677 | 3481.203 | 3545.747 | 3063
34.44033028 | 3147.272 | 3064.937 | 2723.936 | 2557.264 | 2573.544 | 2917.609 | 3869.491 | 2318.382 | 4427.008 | 3506.846 | 3487.281 | 3070.427
34.46633028 | 3091.337 | 3087.618 | 2686.857 | 2538.903 | 2501.623 | 2862.899 | 3742.559 | 2298.71 | 4320.473 | 3518.473 | 3443.189 | 3062.188
34.49233028 | 3174.252 | 3122.24 | 2617.465 | 2507.836 | 2500.308 | 2750.88 | 3501.949 | 2204.779 | 4213.32 | 3380.15 | 3393.201 | 3081.208
34.51833028 | 3248.807 | 3192.082 | 2526.836 | 2514.586 | 2418.584 | 2714.334 | 3323.548 | 2149.029 | 4093.332 | 3249.226 | 3343.889 | 3141.997
34.54433028 | 3241.282 | 3152.736 | 2543.36 | 2516.58 | 2431.649 | 2709.356 | 3211.62 | 2189.937 | 4016.886 | 3314.322 | 3305.096 | 3071.765
34.57033028 | 3126.78 | 3111.833 | 2463.917 | 2446.174 | 2403.013 | 2648.798 | 3195.719 | 2229.515 | 3923.796 | 3285.726 | 3200.45 | 3031.437
34.59633028 | 2997.17 | 3078.78 | 2406.639 | 2435.32 | 2384.127 | 2581.971 | 3131.745 | 2194.135 | 3890.09 | 3230.534 | 3188.138 | 3082.086
34.62233028 | 2970.503 | 3046.751 | 2406.356 | 2435.821 | 2428.64 | 2573.355 | 3034.278 | 2181.111 | 3744.679 | 3247.068 | 3230.89 | 3109.137
34.64833028 | 3025.473 | 3035.454 | 2376.654 | 2419.835 | 2359.292 | 2508.765 | 2907.119 | 2225.765 | 3745.246 | 3222.45 | 3208.039 | 3035.6
34.67433028 | 2970.14 | 2966.935 | 2355.095 | 2434.162 | 2305.172 | 2452.698 | 2891.454 | 2173.921 | 3696.122 | 3271.933 | 3257.634 | 3138.777
34.70033028 | 2887.29 | 2953.001 | 2365.251 | 2495.833 | 2258.167 | 2460.751 | 2704.08 | 2171.916 | 3585.918 | 3184.832 | 3227.542 | 3134.542
34.72633028 | 2845.829 | 2950.651 | 2375.558 | 2463.038 | 2267.574 | 2474.674 | 2614.818 | 2161.061 | 3608.309 | 3142.646 | 3213.574 | 3133.63
34.75233028 | 2840.767 | 2891.438 | 2313.767 | 2424.291 | 2260.03 | 2468.505 | 2627.437 | 2199.553 | 3583.883 | 3153.467 | 3164.708 | 3117.389
34.77833028 | 2881.952 | 2992.263 | 2286.5 | 2412.929 | 2293.451 | 2459.83 | 2606.902 | 2189.857 | 3534.715 | 3211.666 | 3098.19 | 3154.975
34.80433028 | 2892.86 | 3009.888 | 2298.976 | 2393.003 | 2259.624 | 2336.212 | 2541.769 | 2151.011 | 3553.796 | 3186.716 | 3094.372 | 3116.576
34.83033028 | 2942.473 | 2985.43 | 2261.676 | 2319.64 | 2287.602 | 2327.568 | 2597.941 | 2100.975 | 3552.844 | 3188.041 | 3138.063 | 3112.319
34.85633028 | 2979.912 | 3027.231 | 2176.482 | 2374.518 | 2243.698 | 2380.521 | 2461.857 | 2189.104 | 3505.751 | 3223.41 | 3109.016 | 3037.627
34.88233028 | 2994.221 | 2939.663 | 2190.667 | 2357.666 | 2291.667 | 2472.22 | 2447.776 | 2109.002 | 3503.775 | 3193.222 | 3032.333 | 3106.554
34.90833028 | 2923.945 | 2814.334 | 2193.418 | 2342.185 | 2304.397 | 2382.849 | 2359.59 | 2204.652 | 3392.917 | 3195.493 | 3056.115 | 3030.335
34.93433028 | 2918.677 | 2908.653 | 2181.346 | 2359.465 | 2324.489 | 2370.618 | 2292.571 | 2156.751 | 3450.692 | 3223.964 | 3138.225 | 3046.489
34.96033028 | 2837.369 | 2808.013 | 2220.954 | 2383.695 | 2341.682 | 2313.272 | 2294.356 | 2194.489 | 3525.673 | 3212.192 | 3107.139 | 3089.473
34.98633028 | 2947.087 | 2872.643 | 2190.85 | 2391.532 | 2279.777 | 2335.215 | 2345.286 | 2144.373 | 3429.992 | 3203.873 | 3198.911 | 3131.579
35.01233028 | 2939.202 | 2874.476 | 2233.941 | 2376 | 2241.078 | 2358.017 | 2353.613 | 2156.726 | 3416.684 | 3161.101 | 3111.739 | 3079.947
35.03833028 | 2905.868 | 2862.318 | 2261.099 | 2369.98 | 2284.6 | 2297.508 | 2317.305 | 2154.912 | 3389.817 | 3152.814 | 3185.247 | 3151.274
35.06433028 | 2838.848 | 2930.958 | 2195.68 | 2335.333 | 2327.889 | 2342.764 | 2280.666 | 2118.125 | 3350.972 | 3153.486 | 3273.083 | 3201.445
35.09033028 | 2880 | 2911.714 | 2144.143 | 2316 | 2304.143 | 2387.857 | 2239 | 2184.714 | 3330.429 | 3153 | 3273.572 | 3202.285
35.11633028 | 2805.881 | 2960.809 | 2150.849 | 2318.809 | 2353.434 | 2274.445 | 2230.208 | 2083.526 | 3439.006 | 3268.064 | 3317.901 | 3128.925
35.14233028 | 3052.222 | 2940.246 | 2179.528 | 2306.488 | 2289.563 | 2324.722 | 2212.861 | 2093.849 | 3426.123 | 3265.897 | 3414.218 | 3152.798
35.16833028 | 2960.786 | 2943.583 | 2123.875 | 2363.494 | 2376.298 | 2336.774 | 2215.946 | 2058.934 | 3421.232 | 3191.726 | 3577.601 | 3190.054
35.19433028 | 2997.183 | 2960.952 | 2204.413 | 2329.294 | 2417.325 | 2337.682 | 2197.055 | 2137.151 | 3386.42 | 3134.888 | 3442.5 | 3209.873
35.22033028 | 2865.174 | 3000.55 | 2099.569 | 2272.865 | 2468.505 | 2351.209 | 2239.974 | 2205.855 | 3472.338 | 3277.662 | 3398.495 | 3171.296
35.24633028 | 2988.085 | 2968.417 | 2145.25 | 2294.166 | 2347.833 | 2268.082 | 2229.25 | 2179 | 3431.833 | 3323.083 | 3511.001 | 3140.334
35.27233028 | 2836.038 | 2985.688 | 2160.101 | 2335.239 | 2360.156 | 2400.046 | 2222.982 | 2116.817 | 3488.744 | 3333.176 | 3407.082 | 3098.176
35.29833028 | 2990.73 | 3013.412 | 2181.237 | 2411.905 | 2392.7 | 2391.301 | 2245.016 | 2169.888 | 3537.841 | 3453.38 | 3344.238 | 3213.302
35.32433028 | 3027.251 | 3111.053 | 2279.698 | 2378.215 | 2290.517 | 2439.143 | 2202.232 | 2237.287 | 3567.089 | 3518.536 | 3335.517 | 3205.303
35.35033028 | 2965.233 | 3171.938 | 2135.4 | 2333.102 | 2390.444 | 2427.055 | 2220.553 | 2158.713 | 3604.175 | 3527.476 | 3374.72 | 3245.956
35.37633028 | 3063.866 | 3319.718 | 2185.404 | 2421.213 | 2438.673 | 2488.673 | 2142.438 | 2261.461 | 3613.732 | 3517.079 | 3259.303 | 3246.618
35.40233028 | 3231.881 | 3197.69 | 2114.188 | 2373.997 | 2287.737 | 2335.905 | 2072.498 | 2244.287 | 3774.788 | 3550.784 | 3271.831 | 3294.856
35.42833028 | 3225.086 | 3227.997 | 2244.071 | 2536.086 | 2357.336 | 2331.972 | 2214.752 | 2175.179 | 3642.986 | 3662.351 | 3428.362 | 3372.845
35.45433028 | 3089.651 | 3369.566 | 2178.083 | 2399.787 | 2239.193 | 2329.996 | 2126.3 | 2258.905 | 3642.351 | 3474.873 | 3383.387 | 3503.728
35.48033028 | 3253.014 | 3260.657 | 2198.875 | 2346.323 | 2287.707 | 2329.006 | 2201.546 | 2235.143 | 3730.468 | 3693.68 | 3480.415 | 3435.412
35.50633028 | 3367.172 | 3392.854 | 2244.269 | 2500.504 | 2239.779 | 2346.714 | 2137.049 | 2227.127 | 3679.827 | 3663.509 | 3417.033 | 3425.159
35.53233028 | 3402.122 | 3432.993 | 2307.348 | 2506.897 | 2275.045 | 2404.477 | 2211.986 | 2316.625 | 3639.059 | 3604.549 | 3553.36 | 3488.322
35.55833028 | 3366.358 | 3471.606 | 2230.895 | 2556.177 | 2301.071 | 2420.464 | 2141.681 | 2253.43 | 3624.5 | 3539.359 | 3546.393 | 3516.035
35.58433028 | 3447.073 | 3581.794 | 2263.31 | 2658.205 | 2337.31 | 2346.562 | 2136.137 | 2304.443 | 3637.361 | 3660.109 | 3469.653 | 3517
35.61033028 | 3475.555 | 3500.114 | 2331.109 | 2725.331 | 2333.334 | 2543.216 | 2254.996 | 2206.892 | 3694.665 | 3629.168 | 3508.499 | 3400.837
35.63633028 | 3349.909 | 3537.052 | 2282.668 | 2728.066 | 2241.42 | 2426.975 | 2174.158 | 2239.314 | 3512.971 | 3557.848 | 3458.668 | 3498.663
35.66233028 | 3355.793 | 3470.657 | 2357.588 | 2559.728 | 2235.925 | 2570.554 | 2101.431 | 2396.403 | 3453.772 | 3525.263 | 3508.625 | 3459.772
35.68833028 | 3184.132 | 3475.061 | 2375.89 | 2667.648 | 2290.879 | 2516.231 | 2008.194 | 2466.623 | 3570.733 | 3439.767 | 3469.097 | 3423.987
35.71433028 | 3227.712 | 3438.002 | 2494.614 | 2688.952 | 2352.093 | 2458.431 | 2156.517 | 2521.76 | 3496.956 | 3562.28 | 3310.292 | 3421.905
35.74033028 | 3216.999 | 3303.359 | 2430.047 | 2720.423 | 2361.579 | 2682.07 | 2116.627 | 2751.596 | 3480.842 | 3635.057 | 3307.422 | 3428.264
35.76633028 | 3268.093 | 3360.56 | 2487.366 | 2664.713 | 2366.424 | 2709.885 | 2202.028 | 2854.985 | 3344.613 | 3699.517 | 3266.526 | 3339.627
35.79233028 | 3142.006 | 3413.748 | 2465.376 | 2825.867 | 2479.87 | 2804.496 | 2159.753 | 2933.247 | 3497.617 | 3631.754 | 3238.251 | 3296.501
35.81833028 | 3189.608 | 3431.245 | 2490.411 | 2853.46 | 2626.62 | 3023.014 | 2165.841 | 3078.811 | 3409.545 | 3716.154 | 3298.148 | 3350.822
35.84433028 | 3188.884 | 3485.162 | 2572.815 | 3051.531 | 2706.858 | 3285.026 | 2229.568 | 3258.196 | 3358.651 | 3771.19 | 3307.145 | 3425.844
35.87033028 | 3273.21 | 3554.854 | 2667.984 | 3172.9 | 2916.465 | 3426.268 | 2307.615 | 3535.177 | 3415.544 | 3844.77 | 3294.322 | 3497.854
35.89633028 | 3359.163 | 3747.253 | 2727.269 | 3528.955 | 3122.56 | 3681.381 | 2451.973 | 3783.135 | 3363.52 | 3833.612 | 3529.216 | 3583.339
35.92233028 | 3489.374 | 3881.216 | 2854.025 | 3676.884 | 3489.44 | 4151.403 | 2493.682 | 4143.235 | 3473.151 | 4017.179 | 3500.893 | 3720.977
35.94833028 | 3615.928 | 4057.746 | 3079.594 | 3826.099 | 3891.062 | 4573.693 | 2739.997 | 4389.578 | 3437.028 | 4011.336 | 3570.62 | 3865.237
35.97433028 | 3917.704 | 4253.295 | 3348.124 | 3959.104 | 4140.794 | 4868.902 | 2856.218 | 4813.419 | 3538.992 | 4007.444 | 3730.963 | 4136.873
36.00033028 | 3900.668 | 4214.829 | 3580.21 | 3787.492 | 3990.47 | 4906.088 | 3142.293 | 4741.315 | 3400.724 | 4031.276 | 3685.442 | 4391.713
36.02633028 | 3890.785 | 4154.146 | 3596.145 | 3529.586 | 3945.714 | 4542.954 | 3314.136 | 4543.44 | 3419.281 | 4108.495 | 3564.436 | 4323.366
36.05233028 | 3862.195 | 4177.132 | 3372.346 | 3473.776 | 3745.309 | 4372.081 | 3264.426 | 4334.993 | 3461.599 | 3984.489 | 3568.029 | 4338.32
36.07833028 | 3796.33 | 3954.193 | 3238.779 | 3274.123 | 3552.983 | 4234.596 | 3114.109 | 4249.475 | 3430.709 | 3969.038 | 3612.993 | 4237.128
36.10433028 | 3633.113 | 3686.468 | 3078.672 | 3024.783 | 3396.349 | 3796.866 | 2975.222 | 4002.918 | 3439.409 | 3903.679 | 3413.862 | 4172.52
36.13033028 | 3499.468 | 3583.464 | 2959.403 | 2914.02 | 3109.846 | 3490.951 | 2833.343 | 3714.399 | 3381.847 | 3809.133 | 3335.556 | 4145.843
36.15633028 | 3394.187 | 3438.248 | 2665.343 | 2753.471 | 2923.426 | 3193.993 | 2717.243 | 3483.014 | 3491.016 | 3715.076 | 3323.903 | 3943.476
36.18233028 | 3252.999 | 3348.885 | 2547.216 | 2651.171 | 2762.833 | 2984.107 | 2553.941 | 3236.482 | 3496.611 | 3650.789 | 3294.86 | 3711.8
36.20833028 | 3110.448 | 3242.042 | 2374.99 | 2638.446 | 2583.503 | 2812.381 | 2379.097 | 3073.326 | 3414.393 | 3544.326 | 3371.66 | 3756.998
36.23433028 | 3076.65 | 3174.924 | 2342.489 | 2578.847 | 2496.392 | 2720.623 | 2333.531 | 2893.625 | 3508.068 | 3521.419 | 3306.415 | 3646.444
36.26033028 | 3026.077 | 3196.122 | 2282.186 | 2532.109 | 2433.255 | 2629.186 | 2298.093 | 2653.643 | 3509.951 | 3676.02 | 3330.458 | 3602.498
36.28633028 | 3021.534 | 3116.958 | 2267.847 | 2446.806 | 2424.356 | 2621.025 | 2222.28 | 2565.39 | 3440.95 | 3649.018 | 3383.712 | 3451.747
36.31233028 | 3067.885 | 3050.322 | 2216.467 | 2539.184 | 2427.294 | 2594.792 | 2107.053 | 2460.2 | 3592.187 | 3652.326 | 3364.557 | 3437.18
36.33833028 | 3036.006 | 2994.338 | 2230.662 | 2636.662 | 2376.672 | 2524.339 | 2174.987 | 2408.667 | 3629.672 | 3664.001 | 3320.67 | 3396.341
36.36433028 | 2959.78 | 2967.403 | 2219.167 | 2614.287 | 2313.257 | 2530.833 | 2187.317 | 2317.693 | 3622.103 | 3593.333 | 3367.727 | 3383.013
36.39033028 | 2899.369 | 2974.701 | 2145.733 | 2646.68 | 2349.267 | 2485.912 | 2109.38 | 2349.903 | 3630 | 3606.212 | 3374.777 | 3371.364
36.41633028 | 2916.025 | 2967.264 | 2162.762 | 2595.76 | 2306.765 | 2518.23 | 2044.612 | 2319.128 | 3608.348 | 3600.159 | 3444.424 | 3471.718
36.44233028 | 2952.299 | 2919.878 | 2153.64 | 2587.614 | 2340.855 | 2544.089 | 2067.629 | 2267.596 | 3687.528 | 3602.688 | 3556.571 | 3415.008
36.46833028 | 2923.13 | 2966.953 | 2176.422 | 2671.081 | 2358.853 | 2470.983 | 2041.174 | 2290.381 | 3849.354 | 3701.377 | 3644.975 | 3443.568
36.49433028 | 2920.854 | 2971.541 | 2142.687 | 2622.798 | 2334.715 | 2471.28 | 2081.24 | 2324.998 | 4050.16 | 3817.527 | 3773.736 | 3501.751
36.52033028 | 2970.828 | 3063.635 | 2158.533 | 2638.656 | 2288.798 | 2487.252 | 2113.072 | 2269.718 | 4079.675 | 4002.507 | 3955.233 | 3620.815
36.54633028 | 3017.901 | 3076.058 | 2224.186 | 2662.924 | 2288.599 | 2502.901 | 2158.198 | 2229.698 | 4090.913 | 4043.628 | 4173.582 | 3713.57
36.57233028 | 2947.984 | 2930.283 | 2236.495 | 2706.038 | 2234.684 | 2485.517 | 2205.659 | 2328.83 | 3880.652 | 3825.04 | 4153.233 | 3807.016
36.59833028 | 2833.37 | 2848.922 | 2179.37 | 2731.277 | 2154.901 | 2410.504 | 2195.546 | 2325.81 | 3732.205 | 3613.434 | 4022.745 | 3775.817
36.62433028 | 2758.324 | 2878.234 | 2139.443 | 2686.898 | 2211.37 | 2415.481 | 2162.375 | 2263.311 | 3764.362 | 3566.494 | 3928.238 | 3706.787
36.65033028 | 2703.719 | 2886.742 | 2124.764 | 2568.279 | 2263.24 | 2425.361 | 2187.064 | 2264.023 | 3699.822 | 3442.762 | 3880.548 | 3689.289
36.67633028 | 2662.109 | 2740.976 | 2146.869 | 2507.741 | 2230.733 | 2379.733 | 2232.29 | 2255.56 | 3472.731 | 3251.973 | 3741.224 | 3696.654
36.70233028 | 2636.029 | 2708.096 | 2147.505 | 2524.055 | 2236.967 | 2420.266 | 2225.642 | 2217.088 | 3236.712 | 3185.583 | 3575.62 | 3585.08
36.72833028 | 2582.437 | 2756.254 | 2075.402 | 2548.817 | 2225.239 | 2411.798 | 2241.03 | 2223.03 | 3129.112 | 3131.082 | 3453.195 | 3444.736
36.75433028 | 2538.476 | 2612.089 | 2063.486 | 2569.476 | 2212.329 | 2317.975 | 2286.266 | 2264.204 | 3141.056 | 3102.36 | 3335.865 | 3345.286
36.78033028 | 2550.942 | 2558.222 | 2075.079 | 2589.908 | 2208.104 | 2303.921 | 2288.063 | 2284.469 | 3142.64 | 3039.359 | 3259.155 | 3227.175
36.80633028 | 2548.408 | 2607.432 | 2111.143 | 2596.872 | 2171.776 | 2246.386 | 2234.449 | 2247.593 | 3085.577 | 2990.087 | 3201.992 | 3134.249
36.83233028 | 2532.912 | 2582.785 | 2125.974 | 2580.044 | 2191.074 | 2217.631 | 2251.846 | 2277.969 | 3127.929 | 3036.171 | 3181.956 | 3116.377
36.85833028 | 2467.587 | 2554.465 | 2107.557 | 2568.233 | 2214.233 | 2238.889 | 2263.036 | 2302.077 | 3194.914 | 3070.216 | 3201.726 | 3071.67
36.88433028 | 2423.992 | 2555.202 | 2157.871 | 2538.129 | 2212.997 | 2229.701 | 2209.957 | 2303.192 | 3156.383 | 3096.334 | 3156.558 | 3026.946
36.91033028 | 2506.933 | 2585 | 2218.002 | 2538.518 | 2251.553 | 2254.344 | 2261.382 | 2351.378 | 3138.277 | 2993.822 | 3116.105 | 3075.689
36.93633028 | 2546.095 | 2584.123 | 2272.576 | 2583.85 | 2295.275 | 2240 | 2297.15 | 2283.697 | 3160.246 | 2880.891 | 3135.821 | 3041.958
36.96233028 | 2528.285 | 2569.289 | 2305.85 | 2611.856 | 2335.85 | 2239.143 | 2323.558 | 2221.293 | 3209.415 | 2933.846 | 3050.442 | 2997.005
36.98833028 | 2515.77 | 2594.527 | 2359.508 | 2604.025 | 2356.025 | 2258.927 | 2332.405 | 2174.629 | 3293.067 | 2967.562 | 2992.208 | 2975.093
37.01433028 | 2532.366 | 2626.397 | 2383.097 | 2642.797 | 2362.925 | 2297.398 | 2224.032 | 2163.817 | 3277.225 | 2951.753 | 3004.183 | 2984.129
37.04033028 | 2552.308 | 2629.254 | 2393.144 | 2787.594 | 2418.934 | 2296.647 | 2204.137 | 2141.876 | 3221.209 | 3014.673 | 2976.288 | 2969.079
37.06633028 | 2498.724 | 2647.404 | 2485.09 | 2937.205 | 2454.054 | 2285.108 | 2241.164 | 2115.942 | 3209.225 | 3086.218 | 2972.933 | 2931.445
37.09233028 | 2501.471 | 2590.7 | 2604.154 | 3112.649 | 2535.117 | 2305.925 | 2254.379 | 2148.563 | 3166.692 | 3101.317 | 2996.525 | 2943.017
37.11833028 | 2542.825 | 2635.912 | 2719.386 | 3203.4 | 2749.075 | 2323.592 | 2273.446 | 2196.708 | 3144.669 | 3070.971 | 2971.358 | 2964.893
37.14433028 | 2565.101 | 2623.536 | 2895.181 | 2981.478 | 3029.188 | 2292.971 | 2382.185 | 2239.206 | 3204.565 | 3059.412 | 3013.512 | 3005.003
37.17033028 | 2516.226 | 2592.021 | 2894.252 | 2774.341 | 3382.678 | 2243.21 | 2532.218 | 2257.858 | 3213.386 | 3087.641 | 3024.068 | 3027.988
37.19633028 | 2496.983 | 2629.007 | 2807.077 | 2836.01 | 3835.944 | 2317.514 | 2590.611 | 2288.29 | 3215.132 | 3047.469 | 3047.745 | 2963.898
37.22233028 | 2480.843 | 2633.813 | 2817.837 | 2753.842 | 4496.078 | 2340.963 | 2708.068 | 2390.277 | 3294.009 | 3052.985 | 3024.129 | 3040.84
37.24833028 | 2469.243 | 2703.673 | 2895.488 | 2497.74 | 5422.107 | 2378.931 | 2922.548 | 2489.124 | 3296.549 | 3078.388 | 3114.235 | 3095.738
37.27433028 | 2541.889 | 2647.796 | 2902.851 | 2495.016 | 6665.39 | 2469.585 | 3200.392 | 2561.216 | 3233.861 | 3035.442 | 3144.679 | 3147.409
37.30033028 | 2642.963 | 2619.059 | 3014.759 | 2497.663 | 8310.337 | 2514.909 | 3418.727 | 2563.385 | 3347.476 | 3067.84 | 3204.995 | 3200.567
37.32633028 | 2649.437 | 2670.105 | 3310.185 | 2417.895 | 10079.73 | 2502.421 | 3876.182 | 2571.997 | 3385.659 | 3026.713 | 3277.147 | 3350.389
37.35233028 | 2555.066 | 2668.033 | 3677.792 | 2444.294 | 12271.67 | 2502.398 | 4242.237 | 2565.972 | 3410.109 | 3075.09 | 3415.749 | 3279.374
37.37833028 | 2606.352 | 2702.846 | 4064.94 | 2507.485 | 14108.36 | 2530.003 | 4691.434 | 2617.573 | 3435.315 | 3137.664 | 3367.203 | 3252
37.40433028 | 2662.531 | 2751.089 | 4620.075 | 2538.285 | 14495.66 | 2587.207 | 5093.939 | 2593.075 | 3470.12 | 3156.117 | 3410.237 | 3248.623
37.43033028 | 2610.01 | 2680.523 | 5338.61 | 2486.271 | 13587.65 | 2516.778 | 5066.807 | 2518.264 | 3521.259 | 3167.249 | 3460.015 | 3242.248
37.45633028 | 2586.832 | 2566.079 | 6293.133 | 2418.109 | 12397.52 | 2368.881 | 4656.353 | 2450.839 | 3492.835 | 3144.968 | 3347.331 | 3271.195
37.48233028 | 2654.529 | 2570.95 | 7194.406 | 2523.599 | 10789.1 | 2367.28 | 4217.317 | 2432.639 | 3572.901 | 3071.401 | 3224.09 | 3323.72
37.50833028 | 2573.895 | 2558.306 | 7862.157 | 2459.359 | 9376.419 | 2383.335 | 3879.803 | 2290.724 | 3655.393 | 3139.823 | 3193.393 | 3282.135
37.53433028 | 2524.905 | 2583.57 | 8307.429 | 2439.702 | 7443.18 | 2318.462 | 3464.666 | 2147.159 | 3589.217 | 3130.163 | 3117.549 | 3189.916
37.56033028 | 2500.799 | 2505.822 | 7896.801 | 2396.595 | 5961.657 | 2243.216 | 3080.104 | 2136.992 | 3594.624 | 3010.809 | 3027.752 | 3048.625
37.58633028 | 2492.194 | 2577.381 | 7083.605 | 2387.755 | 4646.341 | 2265.358 | 2718.942 | 2118.897 | 3663.103 | 3063.887 | 2913.632 | 3121.294
37.61233028 | 2481.592 | 2582.608 | 6236.488 | 2412.733 | 3734.392 | 2138.067 | 2487.101 | 2154.686 | 3621.902 | 3135.533 | 3061.807 | 3063.584
37.63833028 | 2508.534 | 2606.501 | 5268.9 | 2353.761 | 3078.265 | 2152.341 | 2292.632 | 2118.67 | 3619.181 | 3037.148 | 2904.351 | 2994.285
37.66433028 | 2493.041 | 2629.514 | 4351.259 | 2327.564 | 2733.664 | 2146.133 | 2137.913 | 2084.124 | 3602.216 | 3032.358 | 2869.271 | 3024.174
37.69033028 | 2396.348 | 2550.263 | 3574.726 | 2286.707 | 2520.619 | 2110.573 | 2119.318 | 2109.281 | 3697.695 | 3016.347 | 2845.962 | 3029.129
37.71633028 | 2528.281 | 2511.272 | 3077.932 | 2368.503 | 2450.999 | 2137.638 | 2064.603 | 2209.698 | 3745.477 | 2976.659 | 2810.619 | 2947.367
37.74233028 | 2527.384 | 2576.354 | 2680.281 | 2394.954 | 2270.583 | 2109.169 | 2012.656 | 2168.94 | 3663.769 | 3152.344 | 2897.368 | 3021.676
37.76833028 | 2495.617 | 2593.813 | 2487.234 | 2384.253 | 2190.596 | 2113.317 | 2125.045 | 2228.715 | 3632.022 | 3036.209 | 2846.164 | 2976.989
37.79433028 | 2391.998 | 2606.334 | 2275.781 | 2372.865 | 2064.777 | 2222.792 | 2080.125 | 2187.327 | 3657.883 | 3046.109 | 2871.141 | 3019.313
37.82033028 | 2403.637 | 2605.647 | 2247.292 | 2490.706 | 2071.808 | 2153.445 | 1999.201 | 2236.345 | 3677.282 | 3053.687 | 2720.082 | 3132.566
37.84633028 | 2434.816 | 2639.166 | 2152.547 | 2411.006 | 2082.826 | 2199.923 | 1924.207 | 2365.093 | 3576.462 | 3037.81 | 2786.716 | 3204.027
37.87233028 | 2417.642 | 2575.53 | 2161.734 | 2432.639 | 2117.753 | 2258.366 | 2037.152 | 2390.774 | 3604.262 | 3012.479 | 2738.952 | 3331.484
37.89833028 | 2365.622 | 2726.248 | 2213.049 | 2338.855 | 2082.496 | 2135.506 | 1936.43 | 2546.101 | 3527.216 | 3186.174 | 2784.383 | 3293.595
37.92433028 | 2469.414 | 2554.053 | 2323.027 | 2343.008 | 2100.221 | 2103.736 | 1924.032 | 2388.24 | 3509.334 | 3029.12 | 2651.704 | 3166.523
37.95033028 | 2341.599 | 2658.967 | 2201.977 | 2240.01 | 2069.761 | 2114.897 | 1851.496 | 2343.018 | 3392.411 | 3177.882 | 2741.519 | 3102.575
37.97633028 | 2411.609 | 2601.548 | 2217.884 | 2307.528 | 2009.378 | 2113.664 | 1915.046 | 2286.133 | 3399.959 | 3065.041 | 2784.391 | 3181.731
38.00233028 | 2492.664 | 2568.537 | 2167.611 | 2157.463 | 1993.737 | 2125.938 | 1891.674 | 2242.527 | 3397.043 | 3065.148 | 2702.925 | 3059.369
38.02833028 | 2421.476 | 2584.329 | 2122.555 | 2140.546 | 1955.281 | 2033.277 | 1851.454 | 2226.896 | 3333.537 | 3034.39 | 2762.13 | 3037.078
38.05433028 | 2442.953 | 2552.699 | 2011.543 | 2120.375 | 1968.023 | 2092.184 | 1871.719 | 2175.723 | 3177.258 | 2827.664 | 2768.844 | 2904.191
38.08033028 | 2438.801 | 2443.314 | 1972.991 | 2152.144 | 1970.014 | 2191.779 | 1847.996 | 2068.014 | 3199.185 | 2967.856 | 2840.083 | 2836.196
38.10633028 | 2328.902 | 2616.578 | 1968.041 | 2231.35 | 1977.935 | 2069.999 | 1846.016 | 2075.935 | 3301.163 | 2888.65 | 2885.626 | 2944.114
38.13233028 | 2422.267 | 2564.975 | 1964.072 | 2154.426 | 2036.917 | 2202.545 | 1855.82 | 2083.856 | 3115.429 | 2934.152 | 2826.101 | 3049.087
38.15833028 | 2420.112 | 2595.105 | 1999.965 | 2141.336 | 1884.419 | 2076.692 | 1892.937 | 2083.028 | 3056.594 | 3002.07 | 2870.685 | 2970.322
38.18433028 | 2358.425 | 2571.947 | 2071.234 | 2110.213 | 1847.288 | 2026.819 | 1791.054 | 2082.038 | 2987.652 | 2906.827 | 2957.628 | 2968
38.21033028 | 2495.971 | 2612.896 | 1930.22 | 2116.617 | 1845.048 | 2053.566 | 1830.801 | 2053.434 | 2995.474 | 2890.622 | 3046.697 | 2930.865
38.23633028 | 2455.887 | 2626.307 | 1912.635 | 2119.827 | 1868.557 | 2146.4 | 1852.788 | 2084.979 | 2947.002 | 2931.46 | 3084.921 | 2958.21
38.26233028 | 2416.639 | 2546.819 | 1990.317 | 2122.797 | 1931.534 | 2126.827 | 1868.917 | 2025.466 | 3106.227 | 2919.083 | 3151.332 | 3113.836
38.28833028 | 2429.681 | 2735.63 | 1885.31 | 2125.767 | 1939.69 | 2075.189 | 1802.663 | 2163.052 | 3020.224 | 2851.586 | 3254.699 | 3184.957
38.31433028 | 2411.838 | 2621.513 | 1914.325 | 2226.375 | 1978.325 | 2094.725 | 1867.262 | 2216.062 | 3012.912 | 2804.025 | 3252.963 | 3251.137
38.34033028 | 2469.57 | 2602.682 | 1965.836 | 2096.101 | 1936.871 | 2098.805 | 1836.092 | 2176.676 | 2963.358 | 2901.088 | 3497.5 | 3289.493
38.36633028 | 2507.243 | 2579.684 | 1898.695 | 2164.909 | 1873.085 | 2059.723 | 1789.153 | 2285.367 | 3003.525 | 2830.769 | 3634.689 | 3602.75
38.39233028 | 2413.017 | 2600.834 | 1940.316 | 2084.962 | 1881.006 | 2109.729 | 1748.691 | 2261.043 | 2941.03 | 2792.753 | 3973.727 | 3768.878
38.41833028 | 2502.118 | 2611.855 | 1989.768 | 2030.232 | 1888.237 | 2123.982 | 1828.662 | 2276.075 | 3019.281 | 2849.224 | 4459.513 | 4012.93
38.44433028 | 2467.816 | 2726.038 | 1867.43 | 2116.329 | 1932.144 | 1996.43 | 1822.879 | 2264.331 | 2971.598 | 2769.123 | 4845.856 | 4399.783
38.47033028 | 2552.973 | 2623.732 | 1902.443 | 2113.088 | 1904.029 | 1998.177 | 1791.852 | 2243.235 | 2896.322 | 2936.681 | 5541.84 | 4623.181
38.49633028 | 2603.565 | 2696.577 | 1934.762 | 2123.489 | 1817.068 | 2122.555 | 1792.058 | 2280.466 | 2976.891 | 2874.423 | 5406.832 | 4909.97
38.52233028 | 2510.026 | 2792.313 | 1927.336 | 2162.657 | 1855.32 | 2095.846 | 1777.171 | 2242.179 | 2838.207 | 2858.666 | 4931.111 | 4978.828
38.54833028 | 2594.546 | 2831.049 | 1934.055 | 2160.945 | 1870.939 | 2076.122 | 1791.287 | 2195.956 | 2816.055 | 2864.762 | 4559.351 | 4717.108
38.57433028 | 2616.187 | 2801.029 | 1855.486 | 2119.15 | 1871.187 | 2076.44 | 1725.059 | 2292.912 | 2838.332 | 2870.88 | 4488.241 | 4453.429
38.60033028 | 2709.992 | 2744.799 | 1922.155 | 2139.724 | 1912.774 | 2020.765 | 1762.021 | 2224.615 | 2896.825 | 2876.017 | 4155.823 | 4218.016
38.62633028 | 2672.699 | 2855.981 | 1975.531 | 2162.869 | 1856.352 | 2042.704 | 1672.648 | 2267.061 | 2901.272 | 2931.747 | 3741.76 | 4022.835
38.65233028 | 2798.815 | 2848.041 | 1958.928 | 2220.278 | 1975.33 | 2122.516 | 1784.681 | 2232.289 | 2871.577 | 2963.237 | 3437.969 | 3694.886
38.67833028 | 2729.698 | 2734.887 | 1997.641 | 2114.321 | 1886.132 | 2083.981 | 1787.415 | 2163.076 | 2908.094 | 2907.66 | 3183.057 | 3440.17
38.70433028 | 2692.654 | 2695.072 | 2001.072 | 2176.749 | 1894.056 | 2053.254 | 1788.455 | 2166.855 | 2940.092 | 2991.567 | 3078.653 | 3243.904
38.73033028 | 2654.067 | 2670.142 | 1986.694 | 2192.679 | 1858.253 | 2082.165 | 1729.44 | 2112.701 | 2956.552 | 2925.014 | 3072.291 | 3096.491
38.75633028 | 2624.148 | 2646.636 | 2006.058 | 2179.074 | 1873.984 | 2081.843 | 1717.926 | 2087.049 | 2980.827 | 2953.993 | 2909.129 | 3118.786
38.78233028 | 2549.748 | 2585.958 | 1991.983 | 2177.468 | 1890.137 | 2106.622 | 1767.235 | 2035.095 | 3034.969 | 3002.888 | 2908.51 | 3019.109
38.80833028 | 2606.809 | 2581.927 | 2021.647 | 2155.557 | 1983.221 | 2068.494 | 1770.968 | 2057.542 | 3017.249 | 3002.14 | 2900.765 | 2957.901
38.83433028 | 2600.155 | 2587.286 | 1951.742 | 2164.851 | 1953.021 | 2045.716 | 1838.119 | 2032.299 | 2981.864 | 2950.159 | 2922.132 | 2970.993
38.86033028 | 2525.149 | 2517.291 | 1955.319 | 2221.993 | 1984.034 | 2044.704 | 1786.729 | 2031.491 | 3066.649 | 3013.383 | 2909.651 | 3062.791
38.88633028 | 2544.429 | 2575.47 | 1975.859 | 2199.959 | 1998.975 | 2086.652 | 1780.074 | 2066.462 | 3052.546 | 3086.876 | 2888.587 | 2948.052
38.91233028 | 2522.259 | 2660.531 | 1977.316 | 2211.793 | 2001.843 | 2136.477 | 1776.261 | 2001.676 | 3028.316 | 3136.846 | 2918.214 | 2902.529
38.93833028 | 2519.185 | 2671.885 | 2045.11 | 2219.256 | 2010.395 | 2146.954 | 1760.908 | 2025.344 | 3141.293 | 3036.01 | 2936.023 | 2911.326
38.96433028 | 2592.779 | 2655.04 | 2024.18 | 2207.362 | 1943.234 | 2125.067 | 1795.537 | 2165.626 | 3019.259 | 3047.773 | 2931.02 | 2942.229
38.99033028 | 2603.092 | 2675.835 | 1947.911 | 2194.491 | 1930.254 | 2104.528 | 1849.035 | 2177.493 | 3022.287 | 3033.566 | 2996.724 | 2956.036
39.01633028 | 2622.585 | 2639.722 | 2008.376 | 2205.47 | 2033.532 | 2149.278 | 1873.446 | 2219.749 | 3095.495 | 3041.519 | 3043.958 | 2951.132
39.04233028 | 2627.307 | 2780.823 | 2047.749 | 2295.238 | 2035.13 | 2204.926 | 1816.071 | 2326.449 | 3064.573 | 3121.563 | 3044.923 | 2984.542
39.06833028 | 2688.722 | 2854.884 | 1979.276 | 2307.639 | 2065.102 | 2224.748 | 1854.096 | 2340.761 | 3050.245 | 3227.597 | 3155.08 | 2996.878
39.09433028 | 2709.096 | 2759.843 | 2025.846 | 2353.401 | 2154.72 | 2283.564 | 1905.993 | 2423.987 | 3084.052 | 3219.584 | 3186.11 | 3061.475
39.12033028 | 2749.837 | 2773.12 | 2031.212 | 2329.065 | 2165.409 | 2369.812 | 1947.899 | 2594.278 | 3092.531 | 3172.877 | 3236.194 | 3142.504
39.14633028 | 2765.961 | 2903.057 | 2088.652 | 2310.394 | 2191.054 | 2503.552 | 1955.34 | 2773.882 | 3033.452 | 3210.599 | 3216.172 | 3222.333
39.17233028 | 2807.411 | 3012.145 | 2146.66 | 2429.971 | 2290.962 | 2591.892 | 1991.975 | 2951.556 | 2998.17 | 3314.377 | 3257.174 | 3310.315
39.19833028 | 2923.644 | 3106.814 | 2147.301 | 2482.295 | 2326.471 | 2727.929 | 2119.172 | 3088.84 | 3069.167 | 3385.705 | 3370.762 | 3321.844
39.22433028 | 3079.913 | 3204.13 | 2227.565 | 2575.521 | 2461.391 | 2977.391 | 2260.348 | 3283.521 | 3150.956 | 3443.956 | 3368.87 | 3371.261
39.25033028 | 3159.332 | 3296.087 | 2325.76 | 2741.739 | 2668.955 | 3164.414 | 2313.224 | 3506.393 | 3246.743 | 3592.501 | 3409.078 | 3394.68
39.27633028 | 3239.443 | 3466.798 | 2374.543 | 2926.891 | 2924.427 | 3426.513 | 2438.617 | 3893.954 | 3284.821 | 3703.543 | 3456.183 | 3458.169
39.30233028 | 3381.64 | 3700.831 | 2469.782 | 3068.836 | 3209.469 | 3804.4 | 2642.987 | 4200.758 | 3299.591 | 3869.997 | 3495.655 | 3617.278
39.32833028 | 3547.274 | 4000.766 | 2603.114 | 3342.487 | 3692.241 | 4229.1 | 2854.126 | 4490.691 | 3331.73 | 4033.057 | 3611.625 | 3762.895
39.35433028 | 3790.166 | 4286.949 | 2828.056 | 3757.086 | 4157.088 | 4763.363 | 3092.261 | 4938.475 | 3456.136 | 4150.168 | 3794.495 | 3937.886
39.38033028 | 4052.824 | 4538.625 | 3017.364 | 4097.199 | 4480.205 | 5242.114 | 3296.989 | 5303.671 | 3581.642 | 4357.903 | 3986.438 | 4165.881
39.40633028 | 4203.199 | 4687.436 | 3302.829 | 4229.631 | 4730.004 | 5648.1 | 3595.185 | 5559.554 | 3682.245 | 4533.542 | 4314.393 | 4481.329
39.43233028 | 4306.046 | 4642.53 | 3734.444 | 4107.116 | 4626.73 | 5730.192 | 3875.616 | 5534.508 | 3867.224 | 4700.228 | 4384.268 | 4823.322
39.45833028 | 4315.131 | 4493.245 | 3896.108 | 3853.129 | 4318.888 | 5333.38 | 4086.775 | 5308.57 | 4005.121 | 4898.954 | 4149.692 | 4793.2
39.48433028 | 4135.162 | 4251.6 | 3767.152 | 3615.053 | 4046.444 | 4973.131 | 4094.416 | 5092.318 | 3926.706 | 4762.857 | 3987.366 | 4495.141
39.51033028 | 3883.861 | 4073.845 | 3596.832 | 3426.962 | 3818.434 | 4713.024 | 3838.171 | 4756.275 | 3646.794 | 4335.43 | 3820.883 | 4319.606
39.53633028 | 3687.478 | 3910.909 | 3425.909 | 3174.571 | 3526.172 | 4324.895 | 3641.97 | 4358.233 | 3455.031 | 4125.754 | 3681.293 | 4119.971
39.56233028 | 3509.091 | 3640.594 | 3223.439 | 2926.15 | 3182.199 | 3791.325 | 3462.492 | 3969.637 | 3430.745 | 4073.069 | 3445.709 | 3887.479
39.58833028 | 3272.739 | 3382.993 | 3006.567 | 2766.776 | 2887.662 | 3337.755 | 3228.252 | 3545.621 | 3302.551 | 3908.424 | 3226.807 | 3668.766
39.61433028 | 3086.799 | 3134.881 | 2723.737 | 2624.87 | 2568.246 | 3111.574 | 2863.857 | 3196.307 | 3097.021 | 3647.58 | 3106.017 | 3428.973
39.64033028 | 2958.141 | 2983.534 | 2511.528 | 2567.697 | 2373.077 | 2956.529 | 2508.023 | 2979.417 | 3045.245 | 3411.87 | 2939.307 | 3236.773
39.66633028 | 2850.175 | 2825.882 | 2307.125 | 2560.898 | 2332.534 | 2878.227 | 2265.174 | 2767.778 | 2979.45 | 3294.518 | 2776.74 | 3067.692
39.69233028 | 2708.632 | 2733.676 | 2176.543 | 2508.227 | 2262.424 | 2755.468 | 2154.766 | 2635.684 | 2886.695 | 3261.628 | 2799.576 | 2944.498
39.71833028 | 2617.385 | 2723.64 | 2217.089 | 2537.135 | 2116.426 | 2689.174 | 2080.74 | 2521.962 | 2861.363 | 3171.935 | 2746.295 | 2896.301
39.74433028 | 2594.806 | 2641.768 | 2195.564 | 2565.727 | 2112.84 | 2617.567 | 2010.981 | 2370.154 | 2859.567 | 3031.06 | 2707.464 | 2883.825
39.77033028 | 2629.357 | 2657.851 | 2177.432 | 2520.793 | 2157.212 | 2582.39 | 1886.295 | 2282.436 | 2875.062 | 3012.622 | 2694.568 | 2786.108
39.79633028 | 2575.186 | 2652.572 | 2137.001 | 2551.447 | 2172.02 | 2472.491 | 1874.632 | 2232.654 | 2857.532 | 3025.777 | 2703.775 | 2720.877
39.82233028 | 2478.403 | 2638.579 | 2074.685 | 2607.681 | 2193.381 | 2456.617 | 1880.238 | 2166.315 | 2776.216 | 2967.674 | 2670.245 | 2737.564
39.84833028 | 2450.442 | 2626.088 | 2078.327 | 2529.394 | 2181.394 | 2553.281 | 1834.217 | 2169.869 | 2758.271 | 2939.236 | 2605.775 | 2731.102
39.87433028 | 2393.641 | 2507.414 | 2049.821 | 2487.317 | 2142.489 | 2513.485 | 1794.347 | 2164.336 | 2756.437 | 2873.243 | 2621.754 | 2750.608
39.90033028 | 2465.133 | 2507.994 | 2008.507 | 2486.157 | 2153.687 | 2495.458 | 1846.753 | 2103.873 | 2714.343 | 2860.542 | 2588.638 | 2695.065
39.92633028 | 2473.215 | 2526.811 | 2047.486 | 2493.595 | 2182.217 | 2483.161 | 1825.808 | 2054.675 | 2672.298 | 2830.026 | 2570.947 | 2660.517
39.95233028 | 2425.047 | 2532.756 | 2054.314 | 2500.595 | 2192.639 | 2442.437 | 1751.475 | 2022.355 | 2694.402 | 2765.827 | 2602.091 | 2792.595
39.97833028 | 2422.525 | 2480.566 | 2104.248 | 2466.648 | 2109.711 | 2403.547 | 1810.08 | 1984.896 | 2706.585 | 2769.648 | 2570.011 | 2723.132
40.00433028 | 2354.368 | 2466.434 | 2008.614 | 2495.017 | 2137.943 | 2341.694 | 1769.32 | 1989.869 | 2736.965 | 2781.965 | 2546.675 | 2690.588
40.03033028 | 2333.152 | 2480.058 | 1936.823 | 2477.701 | 2167.125 | 2456.193 | 1818.122 | 2010.675 | 2677.762 | 2734.356 | 2586.976 | 2724.922
40.05633028 | 2337.349 | 2464.99 | 2024.431 | 2541.789 | 2208.927 | 2388.376 | 1815.386 | 1921.11 | 2740.358 | 2843.239 | 2673.33 | 2694.486
40.08233028 | 2304.524 | 2529.075 | 2035.824 | 2535.896 | 2120.564 | 2311.571 | 1752.691 | 1984.358 | 2709.756 | 2839.629 | 2643.196 | 2688.3
40.10833028 | 2317.355 | 2474.076 | 2008.431 | 2548.202 | 2048.292 | 2236.052 | 1726.356 | 2022.911 | 2727.506 | 2792.758 | 2619.151 | 2657.19
40.13433028 | 2377.115 | 2527.204 | 2018.911 | 2527.204 | 2149.038 | 2366.308 | 1827.501 | 1939.937 | 2746.679 | 2729.473 | 2576.385 | 2681.512
40.16033028 | 2397.447 | 2573.288 | 1959.616 | 2564.344 | 2182.823 | 2357.063 | 1799.288 | 1854.368 | 2783.96 | 2809.546 | 2570.12 | 2739.777
40.18633028 | 2332.31 | 2571.303 | 1977.632 | 2575.647 | 2107.585 | 2316.084 | 1802.652 | 1886.253 | 2806.346 | 2928.356 | 2593.885 | 2735.005
40.21233028 | 2379.22 | 2521.226 | 1961.177 | 2701.608 | 2105.532 | 2345.242 | 1790.032 | 1936.145 | 2908.108 | 3037.774 | 2633.721 | 2593.413
40.23833028 | 2425.06 | 2514.994 | 1960.764 | 2612.665 | 2089.677 | 2268.556 | 1818.662 | 1880.366 | 2941.187 | 3061.474 | 2609.764 | 2722.595
40.26433028 | 2461.753 | 2632.783 | 2032.674 | 2670.724 | 2190.386 | 2312.545 | 1770.832 | 1868.09 | 3186.792 | 3071.011 | 2682.179 | 2753.337
40.29033028 | 2522.899 | 2706.84 | 2127.762 | 2799.157 | 2207.021 | 2324.229 | 1775.069 | 1905.238 | 3171.069 | 3223.883 | 2758.061 | 2756.426
40.31633028 | 2614.288 | 2784.17 | 2169.297 | 2890.345 | 2167.215 | 2277.691 | 1798.733 | 1859.397 | 3174.243 | 3102.597 | 2690.83 | 2753.161
40.34233028 | 2603.669 | 2752.482 | 2176.265 | 2912.409 | 2245.355 | 2319.879 | 1775.289 | 1832.307 | 3014.307 | 3018.753 | 2715.451 | 2695.85
40.36833028 | 2675.403 | 2817.266 | 2217.104 | 2874.308 | 2260.9 | 2207.174 | 1749.216 | 1821.311 | 2877.805 | 3004.568 | 2633.876 | 2720.469
40.39433028 | 2736.336 | 2957.857 | 2289.332 | 2989.515 | 2272.817 | 2251.256 | 1769.457 | 1774.457 | 2953.73 | 2961.831 | 2693.288 | 2683.712
40.42033028 | 2920.808 | 3119.445 | 2421.264 | 3085.661 | 2318.502 | 2273.113 | 1751.581 | 1767.243 | 2961.489 | 2956.577 | 2695.833 | 2693.787
40.44633028 | 2989.768 | 3447.166 | 2451.362 | 3147.294 | 2331.486 | 2304.915 | 1696.331 | 1796.76 | 2853.562 | 2868.734 | 2748.531 | 2720.444
40.47233028 | 3374.648 | 3757.473 | 2483.156 | 2908.997 | 2260.776 | 2213.534 | 1678.671 | 1758.606 | 2806.757 | 2916.464 | 2654.318 | 2609.736
40.49833028 | 3827.114 | 4219.322 | 2493.657 | 2858.596 | 2239.501 | 2218.921 | 1749.529 | 1855.736 | 2829.784 | 2865.891 | 2766.48 | 2642.231
40.52433028 | 4251.524 | 4254.994 | 2474.821 | 2752.662 | 2258.244 | 2219.175 | 1777.411 | 1834.297 | 2773.008 | 2815.236 | 2839.927 | 2576.382
40.55033028 | 4275.861 | 3722.997 | 2431.29 | 2795.194 | 2270.68 | 2233.402 | 1753.81 | 1746.367 | 2828.006 | 2777.467 | 2806.911 | 2599.438
40.57633028 | 3899.429 | 3409.039 | 2414.286 | 2680.892 | 2198.306 | 2210.906 | 1717.719 | 1785.675 | 2841.586 | 2773.384 | 2728.955 | 2668.128
40.60233028 | 3732.033 | 3488.534 | 2306.163 | 2564.613 | 2129.557 | 2262.319 | 1694.023 | 1819.416 | 2797.871 | 2856.977 | 2785.174 | 2632.747
40.62833028 | 3680.676 | 3511.765 | 2354.618 | 2602.324 | 2188.794 | 2145.382 | 1718.853 | 1853 | 2868.029 | 2833.824 | 2762.735 | 2650.176
40.65433028 | 3565.796 | 3038.628 | 2210.058 | 2548.481 | 2081.87 | 2060.442 | 1714.721 | 1819.63 | 2868.279 | 2892.753 | 2690.417 | 2622.864
40.68033028 | 3302.374 | 2868.512 | 2213.564 | 2622.043 | 2024.407 | 2132.723 | 1751.373 | 1801.584 | 2832.086 | 2830.038 | 2810.967 | 2616.813
40.70633028 | 3134.06 | 2818.018 | 2271.979 | 2523.035 | 1963.022 | 2104.01 | 1789.986 | 1861.978 | 2840.997 | 2833.999 | 2704.038 | 2700.97
40.73233028 | 2985.542 | 2799.195 | 2152.244 | 2562.589 | 2024.363 | 2052.534 | 1848.394 | 1818.452 | 2852.877 | 2835.979 | 2851.469 | 2765.332
40.75833028 | 2920.313 | 2725.515 | 2321.485 | 2592.394 | 2002.465 | 2163.697 | 1764.737 | 1915.98 | 2754.04 | 2878.131 | 2807.929 | 2735.626
40.78433028 | 2983.982 | 2840.385 | 2268.747 | 2681.259 | 1952.536 | 2041.856 | 1815.373 | 1873.386 | 2833.47 | 2828.566 | 2807 | 2676.807
40.81033028 | 2997.519 | 2876.639 | 2380.275 | 2746.397 | 1994.198 | 2094.637 | 1797.801 | 1879.68 | 2812.961 | 2874.038 | 2812.76 | 2780.595
40.83633028 | 2895.396 | 2838.099 | 2273.846 | 2824.053 | 2044.452 | 2075.149 | 1863.502 | 1872.4 | 2850.001 | 2716.394 | 2945.055 | 2856.253
40.86233028 | 2860.857 | 2786.174 | 2460.723 | 2892.868 | 1955.809 | 2109.724 | 1862.299 | 1874.82 | 2734.486 | 2813.292 | 3013.107 | 2797.013
40.88833028 | 2847.838 | 2568.126 | 2398.585 | 2925.836 | 2006.742 | 2067.351 | 2008.04 | 1874.07 | 2800.485 | 2748.375 | 2923.981 | 2717.655
40.91433028 | 2712.641 | 2573.166 | 2406.804 | 2745.787 | 1931.857 | 1983.937 | 2053.97 | 1976.15 | 2712.133 | 2695.146 | 2883.87 | 2801.266
40.94033028 | 2577.193 | 2571.359 | 2359.752 | 2796.455 | 1980.531 | 2025.248 | 2105.248 | 2057.828 | 2825.986 | 2759.276 | 2883.731 | 2822.655
40.96633028 | 2462.352 | 2503.468 | 2473.856 | 2695.85 | 1984.199 | 2106.536 | 2158.623 | 2043.39 | 2807.386 | 2781.307 | 2990.25 | 2779.879
40.99233028 | 2490.182 | 2483.533 | 2439.803 | 2576.249 | 1952.832 | 2115 | 2196.949 | 2097.992 | 2827.153 | 2839.992 | 2877.33 | 2794.591
41.01833028 | 2376.122 | 2393.062 | 2395.255 | 2468.778 | 1938.433 | 2039.27 | 2339.251 | 2257.34 | 2817.672 | 2807.374 | 2972.953 | 2795.239
41.04433028 | 2427.911 | 2306.994 | 2368.234 | 2338.462 | 1930.035 | 2023.776 | 2407.627 | 2250.139 | 2850.826 | 2743.666 | 2982.776 | 2801.965
41.07033028 | 2367.42 | 2470.729 | 2334.014 | 2296.899 | 1914.368 | 2001.482 | 2395.203 | 2392.325 | 2872.354 | 2752.215 | 3070.656 | 2803
41.09633028 | 2304.951 | 2392.649 | 2260.084 | 2285.343 | 1892.431 | 2015.016 | 2525.577 | 2296.036 | 2910.734 | 2867.307 | 3031.399 | 2878.722
41.12233028 | 2237.979 | 2475.748 | 2206.796 | 2251.205 | 1893.204 | 1951.57 | 2549 | 2391.043 | 2885.046 | 2861.773 | 3150.656 | 2886.114
41.14833028 | 2336.688 | 2445.973 | 2204.817 | 2232.536 | 1890.676 | 1931.521 | 2578.084 | 2378.099 | 2909.746 | 2797.17 | 3227.351 | 2914.915
41.17433028 | 2373.779 | 2376.064 | 2117.327 | 2298.968 | 1919.558 | 1969.41 | 2614.379 | 2447.357 | 2923.389 | 2876.957 | 3175.601 | 2948.094
41.20033028 | 2371.322 | 2437.623 | 2103.678 | 2193.954 | 1866.788 | 1995.845 | 2642.089 | 2281.498 | 2855.244 | 2881.589 | 3136.855 | 2875.321
41.22633028 | 2376.41 | 2470.223 | 2057.729 | 2145.97 | 1910.686 | 1904.657 | 2642.193 | 2283.066 | 2758.88 | 2786.663 | 3204.71 | 2911.482
41.25233028 | 2406.486 | 2507.234 | 2074.486 | 2181.355 | 1890.184 | 1938.763 | 2575.324 | 2139.701 | 2771.442 | 2764.791 | 3120.134 | 2947.156
41.27833028 | 2443.691 | 2530.064 | 2022.617 | 2103.707 | 1877.093 | 1982.129 | 2492.366 | 2130.254 | 2764.373 | 2724.37 | 3050.025 | 2873.302
41.30433028 | 2489.029 | 2537.857 | 2032.229 | 2072.829 | 1852.086 | 1885.085 | 2442.371 | 2114.314 | 2669.742 | 2742.314 | 3091.229 | 2744.542
41.33033028 | 2394.15 | 2584.691 | 2081.122 | 2112.122 | 1878.506 | 1881.414 | 2399.494 | 2068.924 | 2655.946 | 2680.18 | 2963.075 | 2769.352
41.35633028 | 2454.948 | 2505.052 | 2017.338 | 2079.905 | 1829.625 | 1902.777 | 2267.994 | 2040.465 | 2660.752 | 2730.904 | 2840.586 | 2735.14
41.38233028 | 2537.175 | 2465.842 | 1937.858 | 2093.183 | 1864.142 | 1868.433 | 2136.033 | 1945.258 | 2663.967 | 2735.717 | 2722.292 | 2743.217
41.40833028 | 2437.921 | 2484.221 | 1902.17 | 2058.364 | 1892.513 | 1893.051 | 2043.997 | 1949.124 | 2677.44 | 2685.095 | 2732.441 | 2755.659
41.43433028 | 2428.926 | 2543.249 | 1892.391 | 2055.715 | 1847.638 | 1839.871 | 1962.811 | 1885.487 | 2748.408 | 2613.42 | 2682.314 | 2624.907
41.46033028 | 2535.971 | 2500.353 | 1900.967 | 2072.39 | 1910.156 | 1890.885 | 1856.708 | 1800.472 | 2697.827 | 2685.971 | 2606.455 | 2643.766
41.48633028 | 2441.326 | 2355.664 | 1916.232 | 2062.96 | 1919.133 | 1899.537 | 1825.106 | 1766.768 | 2659.278 | 2731.722 | 2678.661 | 2606.716
41.51233028 | 2344.861 | 2361.056 | 1908.543 | 2021.705 | 1931.838 | 1910.07 | 1778.248 | 1793.142 | 2549.424 | 2763.374 | 2658.483 | 2572.079
41.53833028 | 2370.656 | 2446.71 | 1879.125 | 2008.046 | 1981.564 | 1950.378 | 1814.299 | 1822.007 | 2622.055 | 2778.729 | 2639.503 | 2594.239
41.56433028 | 2407.133 | 2385.596 | 1840.439 | 1978.078 | 2014.789 | 1960.295 | 1749.579 | 1847.822 | 2656.489 | 2769.917 | 2618.128 | 2610.705
41.59033028 | 2419.636 | 2384.386 | 1860.777 | 2035.189 | 2010.741 | 1880.512 | 1695.066 | 1833.158 | 2680.439 | 2704.732 | 2576.197 | 2567.964
41.61633028 | 2435.047 | 2412.524 | 1855.82 | 2004.806 | 2044.142 | 1861.223 | 1777.417 | 1742.064 | 2658.206 | 2663.562 | 2613.842 | 2586.751
41.64233028 | 2422.727 | 2406.363 | 1811.878 | 1972.855 | 2241.672 | 1900.91 | 1734.7 | 1765.529 | 2647.922 | 2729.954 | 2670.267 | 2614.14
41.66833028 | 2456.909 | 2419.976 | 1868.637 | 2004.728 | 2280.543 | 1860.706 | 1685.633 | 1831.728 | 2703.337 | 2768.102 | 2636.031 | 2579.049
41.69433028 | 2466.19 | 2469.601 | 1971.769 | 1984.022 | 2227.945 | 1875.317 | 1738.921 | 1806.663 | 2742.584 | 2792.527 | 2639.998 | 2520.267
41.72033028 | 2411.887 | 2522.408 | 1956.535 | 1976.93 | 2155.732 | 1845.796 | 1676.648 | 1815.31 | 2697.535 | 2774.916 | 2617.725 | 2536.599
41.74633028 | 2412.329 | 2506.643 | 1933.644 | 1978.561 | 2139.905 | 1846.973 | 1656.179 | 1814.095 | 2654.753 | 2743.753 | 2604.261 | 2544.726
41.77233028 | 2423.886 | 2458.508 | 1947.707 | 2036.433 | 2122.394 | 1905.199 | 1641.095 | 1824.492 | 2608.28 | 2708.544 | 2617.743 | 2538.15
41.79833028 | 2458.055 | 2565.16 | 2023.532 | 2056.684 | 2091.256 | 1919.839 | 1641.563 | 1805.86 | 2689.421 | 2661.603 | 2582.528 | 2536.92
41.82433028 | 2484.854 | 2639.675 | 2004.096 | 2037.135 | 2051.767 | 1860.712 | 1619.026 | 1767.967 | 2674.176 | 2629.967 | 2556.146 | 2512.799
41.85033028 | 2431.635 | 2591.275 | 1940.739 | 2027.68 | 2013.486 | 1895.324 | 1595.446 | 1754.495 | 2602.185 | 2671.676 | 2569.95 | 2455.896
41.87633028 | 2388.234 | 2502.814 | 1890.514 | 2001.534 | 2037.848 | 1933.64 | 1625.785 | 1738.278 | 2550.217 | 2758.57 | 2567.831 | 2447.785
41.90233028 | 2381.111 | 2484.334 | 1897.741 | 1976.852 | 1980.171 | 1963.087 | 1634.136 | 1719.852 | 2601.261 | 2692.159 | 2546.592 | 2493.075
41.92833028 | 2403.665 | 2460.47 | 1898.936 | 1981.733 | 1915.999 | 1954.603 | 1651.665 | 1735.932 | 2649.202 | 2689.328 | 2481.004 | 2509.134
41.95433028 | 2361.578 | 2402.822 | 1897.739 | 1996.187 | 1904.158 | 1887.308 | 1670.813 | 1764.897 | 2627.664 | 2735.738 | 2429.906 | 2558.954
41.98033028 | 2366.695 | 2373.083 | 1921.46 | 1975.354 | 1895.729 | 1894.321 | 1636.706 | 1768.892 | 2629.973 | 2781.883 | 2436.729 | 2557.655
42.00633028 | 2397.285 | 2337.355 | 1939.134 | 1974.155 | 1919.609 | 1892.278 | 1615.553 | 1718.675 | 2609.362 | 2789.576 | 2456.078 | 2507.993
42.03233028 | 2330.473 | 2348.097 | 1942.698 | 2013.276 | 1927.596 | 1910.854 | 1618.558 | 1699.655 | 2611.225 | 2744.315 | 2503.033 | 2523.783
42.05833028 | 2292.516 | 2373.228 | 1879.599 | 1996.658 | 1896.299 | 1933.946 | 1618.837 | 1724.582 | 2654.766 | 2775.929 | 2523.071 | 2559.864
42.08433028 | 2307.16 | 2392.531 | 1817.156 | 1970.897 | 1861.051 | 1922.951 | 1619.262 | 1726.264 | 2670.894 | 2771.733 | 2472.784 | 2561.049
42.11033028 | 2321.217 | 2388.14 | 1837.86 | 2035.878 | 1855.566 | 1911.531 | 1615.855 | 1791.299 | 2627.284 | 2746.536 | 2437 | 2536.753
42.13633028 | 2285.772 | 2317.68 | 1859.751 | 2089.737 | 1845.659 | 1890.341 | 1589.857 | 1842.389 | 2602.341 | 2726.481 | 2424.744 | 2546.618
42.16233028 | 2254.992 | 2269.344 | 1850.1 | 2025.5 | 1841.096 | 1955.288 | 1603.508 | 1782.704 | 2635.764 | 2752.728 | 2429.98 | 2550.124
42.18833028 | 2270.643 | 2288.556 | 1881.797 | 1959.039 | 1823.972 | 1978.142 | 1646.939 | 1749.456 | 2708.127 | 2803.714 | 2484.517 | 2520.544
42.21433028 | 2280.121 | 2359.418 | 1855.374 | 1964.697 | 1815.598 | 1911.096 | 1673.081 | 1772.514 | 2770.669 | 2764.823 | 2537.845 | 2536.084
42.24033028 | 2308.268 | 2376.46 | 1833.151 | 1999.31 | 1855.573 | 1902.783 | 1691.02 | 1789.527 | 2711.606 | 2821.059 | 2575.812 | 2554.904
42.26633028 | 2327.828 | 2368.237 | 1877.593 | 2026.402 | 1859.833 | 1955.215 | 1655.514 | 1781.167 | 2680.366 | 2984.196 | 2552.079 | 2538.62
42.29233028 | 2311.493 | 2362.745 | 1874.635 | 2010.043 | 1854.139 | 1966.07 | 1684.013 | 1752.549 | 2764.523 | 3035.056 | 2513.523 | 2539.027
42.31833028 | 2355.679 | 2388.966 | 1908.618 | 2037.765 | 1845.596 | 1926.619 | 1672.149 | 1789.142 | 2830.225 | 3070.522 | 2585.377 | 2554.13
42.34433028 | 2406.876 | 2513.015 | 1887.266 | 2071.105 | 1895.786 | 1897.64 | 1686.255 | 1858.102 | 2906.934 | 3120.52 | 2597.026 | 2595.819
42.37033028 | 2423.231 | 2455.08 | 1899.545 | 2146.859 | 1838.249 | 1863.509 | 1684.375 | 1823.639 | 3054.61 | 3150.974 | 2613.411 | 2551.953
42.39633028 | 2472.735 | 2398.577 | 1945.94 | 2219.94 | 1826.192 | 1870.504 | 1673.91 | 1739.213 | 3190.115 | 3293.499 | 2724.636 | 2634.744
42.42233028 | 2503.276 | 2429.791 | 1918.484 | 2193.518 | 1855.445 | 1924.621 | 1677.201 | 1808.412 | 3330.54 | 3426.922 | 2811.579 | 2662.856
42.44833028 | 2487.945 | 2438.253 | 1912.353 | 2188.014 | 1905.358 | 1925.349 | 1721.891 | 1819.276 | 3442.85 | 3450.943 | 2888.941 | 2713.253
42.47433028 | 2459.126 | 2410.473 | 1943.095 | 2192.05 | 1909.501 | 1942.073 | 1670.101 | 1784.902 | 3264.574 | 3261.154 | 2787.291 | 2754.683
42.50033028 | 2438.92 | 2399.539 | 1992.465 | 2142.639 | 1885.29 | 1946.935 | 1670.505 | 1771.985 | 3019.66 | 3233.34 | 2646.695 | 2869.584
42.52633028 | 2415.78 | 2338.644 | 1982.305 | 2059.559 | 1854.983 | 1927.254 | 1671.915 | 1800.864 | 3006.593 | 3250.678 | 2677.203 | 2747.068
42.55233028 | 2410.639 | 2349.005 | 1937.868 | 2085.26 | 1841.066 | 1943.995 | 1645.692 | 1820.176 | 3033.59 | 3219.832 | 2684.957 | 2681.211
42.57833028 | 2403.859 | 2360.053 | 1954.527 | 2053.158 | 1871.957 | 1924.96 | 1662.879 | 1782.852 | 2975.1 | 3152.627 | 2690.217 | 2687.819
42.60433028 | 2397.696 | 2278.073 | 2005.858 | 2011.177 | 1952.693 | 1970.683 | 1627.247 | 1790.826 | 2798.294 | 3057.161 | 2565.06 | 2716.092
42.63033028 | 2378.119 | 2312.279 | 1972.104 | 1990.317 | 1985.507 | 1926.896 | 1643.62 | 1815.293 | 2709.953 | 3020.957 | 2559.132 | 2627.261
42.65633028 | 2362.817 | 2414.613 | 2004.584 | 2074.701 | 1983.46 | 1930.182 | 1692.65 | 1884.409 | 2683.759 | 3014.153 | 2620.394 | 2613.715
42.68233028 | 2444.06 | 2373.164 | 2030.11 | 2049.338 | 2081.359 | 1991.21 | 1652.858 | 1938.167 | 2764.05 | 3036.719 | 2586.488 | 2675.281
42.70833028 | 2540.972 | 2317.609 | 2002.224 | 2028.522 | 2221.81 | 2004.362 | 1664.276 | 2021.213 | 2817.086 | 3037.287 | 2640.19 | 2657.512
42.73433028 | 2480.514 | 2354.392 | 2133.699 | 2125.784 | 2359.759 | 2039.671 | 1620.066 | 1975.191 | 2899.088 | 3038.477 | 2695.505 | 2636.411
42.76033028 | 2510.458 | 2312.605 | 2215.647 | 2081.915 | 2513.957 | 2080.937 | 1646.252 | 2035.725 | 2956.779 | 3099.963 | 2787.963 | 2714.005
42.78633028 | 2576.175 | 2316.88 | 2284.288 | 2190.088 | 2714.699 | 2067.557 | 1780.676 | 2209.939 | 2952.232 | 3145.585 | 2837.497 | 2744.324
42.81233028 | 2638.952 | 2423.108 | 2584.478 | 2220.418 | 3045.046 | 2155.54 | 1789.041 | 2292.405 | 3141.965 | 3261.797 | 2989.567 | 2715.229
42.83833028 | 2693.767 | 2491.603 | 2838.245 | 2312.742 | 3269.715 | 2231.182 | 1793.649 | 2332.86 | 3355.557 | 3321.346 | 3115.558 | 2729.84
42.86433028 | 2721.641 | 2546.1 | 3249.318 | 2396.214 | 3483.935 | 2349.503 | 1854.635 | 2371.641 | 3413.427 | 3435.408 | 3152.867 | 2698.124
42.89033028 | 2750.119 | 2608.427 | 3788.113 | 2449.65 | 3779.095 | 2422.291 | 1884.822 | 2553.386 | 3523.291 | 3571.338 | 3324.641 | 2923.887
42.91633028 | 2837.094 | 2727.719 | 4219.531 | 2472.687 | 3867.5 | 2500.875 | 1916.188 | 2756.156 | 3574.219 | 3559.25 | 3367.062 | 2843.625
42.94233028 | 2873.073 | 2697.269 | 4510.856 | 2460.242 | 3678.83 | 2554.242 | 1981.415 | 2814.805 | 3453.22 | 3547.487 | 3358.634 | 2911.975
42.96833028 | 2906.823 | 2647.417 | 4292.714 | 2566.185 | 3598.999 | 2656.093 | 1987.412 | 2843.002 | 3376.901 | 3582.541 | 3324.814 | 2974.909
42.99433028 | 3005.988 | 2813.889 | 3984.778 | 2659.261 | 3575.32 | 2718.834 | 2048.771 | 2923.119 | 3209.273 | 3507.696 | 3225.261 | 2964.585
43.02033028 | 3016.251 | 2912.202 | 3708.166 | 2811.135 | 3552.675 | 2870.208 | 2070.441 | 3232.067 | 3137.927 | 3620.086 | 3168.491 | 2956.619
43.04633028 | 3171.207 | 3060.38 | 3711.881 | 2816.515 | 3616.402 | 3120.577 | 2148.718 | 3401.845 | 3053.68 | 3600.879 | 3244.588 | 3073.294
43.07233028 | 3376.805 | 3285.767 | 3634.279 | 3008.531 | 3550.507 | 3483.773 | 2210.416 | 3708.626 | 3047.712 | 3631.48 | 3222.867 | 3080.955
43.09833028 | 3410.985 | 3449.178 | 3290.298 | 3302.687 | 3719.937 | 4049.933 | 2277.665 | 4025.091 | 3020.385 | 3695.819 | 3296.027 | 3302.057
43.12433028 | 3517.062 | 3928.298 | 3091.687 | 3615.755 | 4097.14 | 4482.195 | 2471.526 | 4274.443 | 3054.539 | 3741.765 | 3401.455 | 3483.146
43.15033028 | 3791.574 | 4103.816 | 3207.448 | 3874.054 | 4336.925 | 5149.871 | 2705.984 | 4610.025 | 3030.573 | 3814.214 | 3535.904 | 3646.876
43.17633028 | 3928.593 | 4148.902 | 3381.713 | 3814.181 | 4292.603 | 5353.521 | 2897.009 | 4695.597 | 2942.996 | 3850.047 | 3652.187 | 3909.63
43.20233028 | 3977.26 | 4007.416 | 3624.953 | 3495.981 | 4026.318 | 4813.357 | 3301.254 | 4710.082 | 2980.946 | 3703.743 | 3516.876 | 4130.666
43.22833028 | 3755.092 | 3853.74 | 3614.593 | 3361.139 | 3785.166 | 4411.724 | 3440.08 | 4455.54 | 3073.824 | 3736.248 | 3391.922 | 4035.043
43.25433028 | 3627.646 | 3841.439 | 3366.911 | 3542.047 | 3655.693 | 4292.195 | 3230.611 | 4104.192 | 2888.136 | 3662.438 | 3362.501 | 3825.238
43.28033028 | 3611.082 | 3637.694 | 3219.214 | 3394.793 | 3497.076 | 3974.654 | 3070.394 | 3996.77 | 2891.336 | 3571.52 | 3310.3 | 3691.069
43.30633028 | 3387.176 | 3336.125 | 3118.052 | 3041.932 | 3215.82 | 3781.663 | 2865.273 | 3585.094 | 2797.282 | 3599.606 | 3383.874 | 3695.304
43.33233028 | 3143.617 | 3219.296 | 3124.982 | 2899.361 | 2924.737 | 3336.128 | 2768.246 | 3330.644 | 2834.905 | 3413.471 | 3367.043 | 3735.897
43.35833028 | 3164.727 | 3136.044 | 2814.903 | 2758.765 | 2506.257 | 3014.039 | 2744.298 | 2971.512 | 2779.696 | 3260.914 | 3282.069 | 3347.884
43.38433028 | 2843.353 | 2907.208 | 2737.676 | 2814.681 | 2369.995 | 2836.956 | 2409.644 | 2809.598 | 2735.983 | 3304.95 | 2954.465 | 3243.28
43.41033028 | 2818.581 | 2718.132 | 2616.97 | 2972.772 | 2283.775 | 2696.551 | 2263.615 | 2637.616 | 2688.549 | 3119.229 | 2787.325 | 3094.873
43.43633028 | 2552.688 | 2829.81 | 2529.671 | 3052.709 | 2161.274 | 2601.966 | 2139.274 | 2427.03 | 2734.89 | 3022.966 | 2716.869 | 3014.333
43.46233028 | 2534.365 | 2602.769 | 2594.248 | 2967.847 | 2085.857 | 2451.078 | 1980.443 | 2351.648 | 2751.218 | 2898.619 | 2699.782 | 2951.283
43.48833028 | 2532.124 | 2583.434 | 2688.982 | 2747.269 | 2030.412 | 2547.114 | 1932.606 | 2270.149 | 2588.795 | 2925.767 | 2725.263 | 2762.284
43.51433028 | 2428.06 | 2473.492 | 2591.988 | 2638.34 | 1993.591 | 2408.298 | 1815.851 | 2189.829 | 2667.092 | 2852.829 | 2614.707 | 2774.129
43.54033028 | 2480.596 | 2432.866 | 2539.012 | 2650.28 | 1907.452 | 2341.913 | 1755.586 | 2149.112 | 2635.439 | 2912.186 | 2519.697 | 2659.399
43.56633028 | 2317.076 | 2483.583 | 2275.257 | 2593.876 | 1905.449 | 2311.571 | 1750.092 | 2091.508 | 2595.672 | 2803.568 | 2548.328 | 2656.266
43.59233028 | 2391.624 | 2381.208 | 2253.491 | 2498.173 | 1902.407 | 2280.255 | 1746.407 | 2109.355 | 2565.052 | 2813.558 | 2475.647 | 2665.983
43.61833028 | 2313.165 | 2407.199 | 2194.481 | 2382.287 | 1868.243 | 2277 | 1707.801 | 2112.888 | 2585.097 | 2738.714 | 2452.786 | 2674.107
43.64433028 | 2315.176 | 2354.024 | 2110.577 | 2301.361 | 1855.216 | 2270.851 | 1678.404 | 2130.569 | 2580.094 | 2613.926 | 2499.313 | 2600.334
43.67033028 | 2346.529 | 2374.661 | 1946.275 | 2290.263 | 1873.976 | 2272.606 | 1652.419 | 2075.679 | 2623.294 | 2738.698 | 2459.101 | 2768.912
43.69633028 | 2229.94 | 2382.434 | 1949.616 | 2289.141 | 1877 | 2243.808 | 1687.636 | 2025.788 | 2579.344 | 2622.627 | 2439.98 | 2748.778
43.72233028 | 2251.584 | 2404.216 | 1896.291 | 2333.979 | 1827.778 | 2208.448 | 1604.042 | 2100.471 | 2569.303 | 2613.579 | 2425.27 | 2699.416
43.74833028 | 2271.581 | 2386.193 | 1810.514 | 2335.29 | 1780.418 | 2117.449 | 1655.099 | 2046.224 | 2562.29 | 2600.903 | 2472.485 | 2767.486
43.77433028 | 2244.991 | 2379.514 | 1792.685 | 2271.01 | 1805.324 | 2133.324 | 1638.991 | 2069.468 | 2571.775 | 2612.09 | 2481.171 | 2761.28
43.80033028 | 2240.638 | 2408.48 | 1756.788 | 2198.221 | 1731.749 | 2155.559 | 1650.197 | 2046.701 | 2583.008 | 2637.929 | 2514.575 | 2865.094
43.82633028 | 2241.809 | 2280.711 | 1777.314 | 2323.334 | 1741.505 | 2082.957 | 1605.462 | 2116.852 | 2522.709 | 2631.674 | 2500.967 | 2821.047
43.85233028 | 2221.225 | 2324.91 | 1799.981 | 2303.263 | 1685.674 | 2080.981 | 1602.79 | 2126.21 | 2551.149 | 2694.522 | 2545.541 | 2920.862
43.87833028 | 2238.096 | 2287.972 | 1726.666 | 2233.183 | 1676.313 | 2094.47 | 1632.619 | 2101.904 | 2565.946 | 2678.646 | 2494.87 | 2846.625
43.90433028 | 2139.587 | 2337.674 | 1795.608 | 2270.207 | 1660.858 | 2071.286 | 1632.987 | 2049.248 | 2690.893 | 2555.457 | 2500.597 | 2819
43.93033028 | 2194.621 | 2381.386 | 1740.995 | 2241.92 | 1719.081 | 2039.383 | 1620.999 | 2050.616 | 2558.297 | 2581.465 | 2471.613 | 2899.005
43.95633028 | 2153.176 | 2405.706 | 1715.481 | 2267.727 | 1752.428 | 2083.636 | 1673.433 | 2044.369 | 2595.326 | 2595.963 | 2538.455 | 2878.957
43.98233028 | 2119.26 | 2303.831 | 1728.49 | 2271.007 | 1676.81 | 2022.059 | 1638.539 | 2034.255 | 2566.792 | 2567.271 | 2559.253 | 2739.844
44.00833028 | 2117.958 | 2340.472 | 1730.042 | 2282.79 | 1780.894 | 2052.943 | 1680.901 | 2016.47 | 2496.974 | 2566.135 | 2561.698 | 2799.313
44.03433028 | 2115.352 | 2271.153 | 1747.969 | 2344.179 | 1775.199 | 2059.138 | 1694.704 | 2068.638 | 2578.954 | 2534.709 | 2519.954 | 2760.582
44.06033028 | 2183.808 | 2285.657 | 1728.372 | 2295.912 | 1692.669 | 1998.585 | 1651.699 | 2023.071 | 2630.393 | 2498.971 | 2594.678 | 2733
44.08633028 | 2237.261 | 2353.263 | 1737.873 | 2320.812 | 1786.528 | 1977 | 1682.134 | 2021.841 | 2633.871 | 2490.71 | 2549.799 | 2803.975
44.11233028 | 2266.895 | 2404.492 | 1750.199 | 2302.11 | 1742.623 | 2006.393 | 1687.004 | 1978.113 | 2591.71 | 2536.489 | 2559.689 | 2681.838
44.13833028 | 2317.084 | 2380.055 | 1755.45 | 2273.962 | 1731.286 | 2026.589 | 1729.983 | 1950.171 | 2565.721 | 2550.481 | 2575.93 | 2607.341
44.16433028 | 2285.681 | 2379.32 | 1774 | 2282.6 | 1767.119 | 2059.919 | 1741.8 | 1901.761 | 2561.32 | 2608.518 | 2609.679 | 2653.999
44.19033028 | 2306.894 | 2345.456 | 1760.558 | 2277.609 | 1786.711 | 2062.609 | 1804.006 | 1892.061 | 2583.112 | 2625.609 | 2632.701 | 2622.385
44.21633028 | 2229.32 | 2369.229 | 1732.836 | 2251.536 | 1744.13 | 1990.326 | 1807.954 | 1921.765 | 2598.621 | 2557.287 | 2635.34 | 2667.615
44.24233028 | 2205.959 | 2374.444 | 1771.466 | 2301.47 | 1781.77 | 1944.946 | 1807.955 | 1922.946 | 2701.783 | 2577.017 | 2595.337 | 2740.762
44.26833028 | 2240.209 | 2368.201 | 1764.985 | 2236.035 | 1752.251 | 1942.842 | 1907.562 | 1884.345 | 2688.129 | 2647.9 | 2687.972 | 2731.187
44.29433028 | 2240.284 | 2298.768 | 1738.805 | 2247.819 | 1764.908 | 1939.327 | 1923.699 | 1913.908 | 2701.69 | 2723.06 | 2718.59 | 2706.805
44.32033028 | 2253.234 | 2251.416 | 1732.139 | 2248.532 | 1806.029 | 2008.592 | 1875.7 | 1924.007 | 2696.635 | 2753.62 | 2673.562 | 2713.168
44.34633028 | 2285.758 | 2242.505 | 1741.989 | 2193.863 | 1828.042 | 1995 | 1862.053 | 1939.253 | 2723.231 | 2754 | 2709.895 | 2712.674
44.37233028 | 2238.339 | 2235.396 | 1741.192 | 2156.583 | 1829.192 | 1947.189 | 1885.021 | 1987.231 | 2782.228 | 2801.448 | 2798.856 | 2786.078
44.39833028 | 2300.188 | 2228.865 | 1715.917 | 2162.72 | 1865.938 | 1935.275 | 1903.135 | 1964.88 | 2805.725 | 2802.875 | 2914.56 | 2840.363
44.42433028 | 2347.77 | 2285.237 | 1716.519 | 2150.608 | 1864.22 | 1926.773 | 1943.168 | 1953.584 | 2827.584 | 2732.636 | 2896.405 | 2855.357
44.45033028 | 2302.458 | 2288.042 | 1709.875 | 2151.267 | 1911.642 | 1948.117 | 1992.833 | 1905.921 | 2764.508 | 2685.583 | 2867.404 | 2838.742
44.47633028 | 2272.025 | 2293.898 | 1685.221 | 2093.203 | 1947.734 | 1947.929 | 1962.883 | 1821.297 | 2727.193 | 2657.368 | 2830.031 | 2730.937
44.50233028 | 2306.875 | 2264.146 | 1700.244 | 2099.813 | 1892.574 | 1882.309 | 1930.959 | 1846.65 | 2661.453 | 2678.365 | 2800.224 | 2722.609
44.52833028 | 2308.536 | 2234.314 | 1689.159 | 2126.652 | 1894.793 | 1882.662 | 1904.159 | 1836.27 | 2694.015 | 2682.029 | 2809.918 | 2778.493
44.55433028 | 2284.718 | 2248.469 | 1656.626 | 2078.38 | 1920.689 | 1894.63 | 1891.279 | 1809.715 | 2700.984 | 2660.531 | 2837.682 | 2779.751
44.58033028 | 2230.144 | 2242.267 | 1671.328 | 2054.521 | 1876.387 | 1858.363 | 1887.363 | 1838.946 | 2607.981 | 2620.345 | 2923.462 | 2741.599
44.60633028 | 2194.384 | 2271.768 | 1719.655 | 2081.588 | 1843.579 | 1880.302 | 1843.345 | 1782.531 | 2592.158 | 2589.647 | 3010.189 | 2785.161
44.63233028 | 2193.452 | 2339.595 | 1677.807 | 2108.504 | 1852.515 | 1869.876 | 1876.168 | 1731.534 | 2587.468 | 2610.039 | 3063.565 | 2861.512
44.65833028 | 2170.594 | 2320.923 | 1690.565 | 2090.342 | 1840.799 | 1804.85 | 1874.094 | 1731.714 | 2617.282 | 2599.427 | 3211.83 | 2905.808
44.68433028 | 2177.52 | 2252.999 | 1730.736 | 2060.851 | 1752.214 | 1812.411 | 1788.294 | 1730.075 | 2596.437 | 2540.774 | 3495.091 | 3041.381
44.71033028 | 2181.096 | 2216.834 | 1703.223 | 2036.852 | 1722.218 | 1816.118 | 1770.716 | 1747.188 | 2556.768 | 2533.297 | 3760.51 | 3169.41
44.73633028 | 2203.242 | 2227.088 | 1729.308 | 1991.452 | 1793.853 | 1792.464 | 1762.611 | 1728.069 | 2582.998 | 2587.161 | 3843.837 | 3312.576
44.76233028 | 2215.346 | 2202.494 | 1729.741 | 1958.355 | 1789.442 | 1766.117 | 1770.492 | 1687.254 | 2559.285 | 2575.052 | 3699.413 | 3339.286
44.78833028 | 2165.326 | 2117.698 | 1721.256 | 1994.906 | 1753.349 | 1768.743 | 1757.467 | 1647.815 | 2590.254 | 2527.674 | 3453.539 | 3192.442
44.81433028 | 2139.545 | 2129.141 | 1720.911 | 1984.578 | 1765.117 | 1824.432 | 1697.225 | 1657.897 | 2619.15 | 2554.075 | 3339.052 | 3123.648
44.84033028 | 2135.844 | 2170.302 | 1724.936 | 1956.044 | 1773.606 | 1814.028 | 1656.616 | 1670.8 | 2540.35 | 2568.212 | 3305.746 | 3023.066
44.86633028 | 2130.407 | 2210.483 | 1705.638 | 2012.528 | 1748.11 | 1803.533 | 1614.588 | 1629.895 | 2532.851 | 2525.462 | 3104.975 | 2925.792
44.89233028 | 2121 | 2235.206 | 1684.381 | 1982.056 | 1723.544 | 1825.684 | 1618.424 | 1656.011 | 2572.337 | 2497.74 | 2904.567 | 2814.72
44.91833028 | 2130.021 | 2200.13 | 1680.177 | 1959.258 | 1707.216 | 1812.13 | 1615.979 | 1692.732 | 2555.392 | 2484.53 | 2776.85 | 2682.872
44.94433028 | 2135.207 | 2192.701 | 1685.058 | 1984.853 | 1683.444 | 1791.32 | 1607.352 | 1689.565 | 2536.884 | 2490 | 2644.974 | 2586.384
44.97033028 | 2148.184 | 2207.832 | 1701.544 | 1971.084 | 1668.971 | 1825.422 | 1594.029 | 1612.661 | 2516.427 | 2475.849 | 2573.242 | 2552.966
44.99633028 | 2145.792 | 2101.625 | 1727.887 | 1930.702 | 1732.098 | 1783.275 | 1523.291 | 1632.913 | 2523.488 | 2436.776 | 2519.99 | 2516.501
45.02233028 | 2086.736 | 2153.126 | 1754.807 | 1905.576 | 1758.963 | 1798.922 | 1504.19 | 1594.335 | 2457.054 | 2470.99 | 2493.98 | 2501.929
45.04833028 | 2136.398 | 2219.212 | 1778.916 | 1901.702 | 1717.148 | 1820.407 | 1566.693 | 1550.984 | 2413.541 | 2550.793 | 2487.256 | 2487.395
45.07433028 | 2092.758 | 2183.008 | 1752.705 | 1924.205 | 1728.62 | 1815.308 | 1533.688 | 1582.028 | 2499.333 | 2481.681 | 2433.291 | 2442.293
45.10033028 | 2059.587 | 2180.164 | 1717.164 | 2039.956 | 1769.608 | 1819.728 | 1488.406 | 1553.291 | 2483.538 | 2479.911 | 2476.709 | 2482.741
45.12633028 | 2177.983 | 2184.117 | 1728.626 | 2004.38 | 1716.334 | 1770.184 | 1452.576 | 1549.743 | 2450.251 | 2493.234 | 2485.889 | 2448.904
45.15233028 | 2132.58 | 2178.997 | 1766.049 | 2023.694 | 1649.814 | 1765.515 | 1493.45 | 1564.476 | 2495.108 | 2463.606 | 2477.769 | 2405.902
45.17833028 | 2119.823 | 2164.788 | 1861.599 | 2020.801 | 1693.702 | 1764.312 | 1509.368 | 1629.121 | 2536.035 | 2448.298 | 2423.027 | 2461.325
45.20433028 | 2154.32 | 2098.779 | 1882.375 | 2013.221 | 1700.312 | 1771.967 | 1472.191 | 1622.471 | 2417.985 | 2433.478 | 2475.904 | 2452.956
45.23033028 | 2149.917 | 2185.497 | 1885.317 | 2138.986 | 1649.965 | 1806.342 | 1494.722 | 1615.917 | 2435.322 | 2473.688 | 2476.658 | 2415.956
45.25633028 | 2137.465 | 2242.575 | 1935.098 | 2110.525 | 1731.417 | 1774.475 | 1508.639 | 1603.202 | 2387.007 | 2411.896 | 2525.636 | 2499.581
45.28233028 | 2065.24 | 2193.601 | 1881.133 | 2090.907 | 1687.601 | 1774.841 | 1558.321 | 1542.653 | 2422.228 | 2390.361 | 2580.252 | 2522.306
45.30833028 | 2092.208 | 2166.815 | 1892.258 | 2068.296 | 1634.041 | 1758.715 | 1535.525 | 1594.281 | 2365.625 | 2347.786 | 2655.255 | 2532.079
45.33433028 | 2189.771 | 2195.471 | 1847.542 | 2041.053 | 1589.978 | 1825.603 | 1584.397 | 1641.463 | 2416.422 | 2465.287 | 2698.458 | 2525.335
45.36033028 | 2209.541 | 2215.082 | 1890.882 | 1970.788 | 1655.707 | 1819.856 | 1576.507 | 1636.543 | 2518.116 | 2398.248 | 2675.461 | 2560.497
45.38633028 | 2200.145 | 2207.827 | 1873.755 | 1980.418 | 1698.227 | 1750.954 | 1612.359 | 1699.554 | 2457.068 | 2428.595 | 2755.768 | 2666.041
45.41233028 | 2200.056 | 2235.24 | 1834.982 | 1967.129 | 1747.407 | 1796.018 | 1610.407 | 1728.148 | 2465.685 | 2484.574 | 2804.501 | 2725.001
45.43833028 | 2216.07 | 2215.922 | 1861.016 | 1873.364 | 1662.031 | 1760.682 | 1603.473 | 1770.271 | 2497.759 | 2476.093 | 2893.978 | 2805.186
45.46433028 | 2229.507 | 2270.645 | 1789.9 | 1895.542 | 1644.21 | 1778.206 | 1587.674 | 1798.842 | 2535.143 | 2468.781 | 2790.317 | 2777.323
45.49033028 | 2205.999 | 2245.654 | 1727.742 | 1870.176 | 1600.22 | 1786.435 | 1655.692 | 1741.74 | 2462.829 | 2485.13 | 2665.957 | 2757.173
45.51633028 | 2164.72 | 2273.143 | 1789.556 | 1930.624 | 1685.937 | 1789.989 | 1592.048 | 1756.698 | 2527.995 | 2461.672 | 2670.487 | 2739.492
45.54233028 | 2150.157 | 2231.544 | 1773.541 | 1952.167 | 1702.148 | 1838.141 | 1727.141 | 1701.705 | 2487.941 | 2467.705 | 2632.479 | 2720.426
45.56833028 | 2169.497 | 2245.233 | 1787.767 | 1990.512 | 1680.856 | 1789.81 | 1676.359 | 1746.884 | 2560.832 | 2504.233 | 2690.144 | 2603.874
45.59433028 | 2208.764 | 2205.496 | 1821.597 | 1953.343 | 1691.009 | 1769.875 | 1639.458 | 1774.338 | 2629.079 | 2476.31 | 2682.408 | 2613.657
45.62033028 | 2177.238 | 2185.044 | 1821.487 | 1961.503 | 1752.924 | 1832.416 | 1694 | 1841.124 | 2582.476 | 2526.698 | 2640.925 | 2606.368
45.64633028 | 2184.648 | 2281.504 | 1836.597 | 1965.322 | 1685.797 | 1778.542 | 1687.936 | 1851.038 | 2597.067 | 2586.305 | 2716.004 | 2611.309
45.67233028 | 2134.315 | 2229.524 | 1804.626 | 2022.731 | 1670.195 | 1784.508 | 1647.687 | 1925.702 | 2491.286 | 2539.584 | 2544.478 | 2576.567
45.69833028 | 2257.662 | 2405.678 | 1700.497 | 2029 | 1735.572 | 1873.66 | 1698.664 | 1980.468 | 2710.932 | 2717.608 | 2607.187 | 2608.535
45.72433028 | 2263.746 | 2330.825 | 1795.075 | 2030.608 | 1612.417 | 1949.37 | 1650.696 | 2124.671 | 2754.151 | 2739.01 | 2675.069 | 2788.793
45.75033028 | 2262.121 | 2388.305 | 1740.639 | 2054.202 | 1670.029 | 1969.172 | 1788.224 | 2195.041 | 2920.017 | 2807.288 | 2671.575 | 2829.834
45.77633028 | 2271.853 | 2452.574 | 1857.991 | 2125.233 | 1655.732 | 1893.371 | 1789.704 | 2317.692 | 2934.956 | 2864.912 | 2756.305 | 2972.877
45.80233028 | 2212.055 | 2434.963 | 1830.207 | 2036.019 | 1621.738 | 1842.976 | 1772.098 | 2473.207 | 2790 | 3096.049 | 2797.415 | 3105.774
45.82833028 | 2215.517 | 2484.112 | 1850.101 | 1936.372 | 1604.316 | 1874.123 | 1789.651 | 2496.383 | 2787.438 | 2865.897 | 2677.976 | 3195.327
45.85433028 | 2268.194 | 2442.389 | 1833.627 | 2007.089 | 1695.194 | 1813.876 | 1761.245 | 2541.78 | 2730.443 | 2712.127 | 2551.541 | 3348.653
45.88033028 | 2243.389 | 2396.719 | 1903.866 | 1981.849 | 1672.046 | 1837.548 | 1767.573 | 2398.477 | 2661.833 | 2633.829 | 2594.126 | 3282.795
45.90633028 | 2141.894 | 2348.185 | 1821.152 | 1975.089 | 1635.425 | 1819.848 | 1751 | 2414.965 | 2731.861 | 2667.777 | 2599.076 | 3235.423
45.93233028 | 2134.911 | 2423.958 | 1830.895 | 1916.268 | 1663.174 | 1810.358 | 1750.911 | 2282.81 | 2657.879 | 2781.858 | 2604.042 | 3196.942
45.95833028 | 2118.079 | 2227.922 | 1811.093 | 1966.762 | 1695.846 | 1877.683 | 1734.079 | 2247.168 | 2635.107 | 2567.011 | 2611.963 | 2997.936
45.98433028 | 2076.612 | 2247.694 | 1869.14 | 1859.589 | 1614.21 | 1807.05 | 1738.927 | 2156.341 | 2532.516 | 2535.452 | 2485.866 | 2896.487
46.01033028 | 2119.897 | 2110.455 | 1718.798 | 1894.093 | 1703.721 | 1877.211 | 1710.711 | 2144.27 | 2597.334 | 2463.789 | 2464.49 | 2704.778
46.03633028 | 2116.172 | 2147.554 | 1831.835 | 1879.551 | 1698.275 | 1875.138 | 1678.136 | 1965.369 | 2658.866 | 2436.895 | 2452.413 | 2619.857
46.06233028 | 1952.583 | 2199.65 | 1789.173 | 1928.694 | 1612.947 | 1753.632 | 1730.517 | 1910.262 | 2457.446 | 2490.472 | 2558.077 | 2640.891
46.08833028 | 2122.797 | 2213.349 | 1678.241 | 1916.814 | 1671.418 | 1747.054 | 1763.263 | 1852.202 | 2552.03 | 2420.179 | 2540.302 | 2648.62
46.11433028 | 2170.432 | 2175.632 | 1777.746 | 1950.625 | 1690.909 | 1836.838 | 1753.77 | 1744.189 | 2518.696 | 2439.395 | 2505.311 | 2571.328
46.14033028 | 2048.005 | 2200.777 | 1753.52 | 1937.26 | 1727.184 | 1868.925 | 1675.226 | 1742.555 | 2513.222 | 2470.628 | 2440.966 | 2488.226
46.16633028 | 2130.512 | 2104.992 | 1827.941 | 1996.454 | 1664.967 | 1776.656 | 1689.151 | 1779.639 | 2588.109 | 2444.605 | 2448.823 | 2406.891
46.19233028 | 2138.094 | 2239.155 | 1854.933 | 1943.107 | 1756.852 | 1748.973 | 1713.651 | 1765.785 | 2560.57 | 2432.94 | 2433.691 | 2436.242
46.21833028 | 2109.324 | 2190.376 | 1959.158 | 1934.312 | 1757.143 | 1864.392 | 1750.053 | 1680.661 | 2527.428 | 2458.884 | 2579.86 | 2443.584
46.24433028 | 2088.276 | 2178.569 | 1862.884 | 1860.446 | 1724.983 | 1783.177 | 1613.981 | 1722.399 | 2607.303 | 2535.554 | 2528.763 | 2447.545
46.27033028 | 2157.855 | 2178.876 | 1882.298 | 1829.969 | 1716.619 | 1873.524 | 1721.307 | 1629.981 | 2508.466 | 2491.547 | 2498.969 | 2410.32
46.29633028 | 2206.986 | 2121.821 | 1953.709 | 1941.359 | 1774.912 | 1820.425 | 1759.792 | 1735.557 | 2583.101 | 2568.036 | 2485.604 | 2413.664
46.32233028 | 2167.609 | 2130.129 | 1950.297 | 1947.866 | 1777.149 | 1832.267 | 1699.624 | 1638.382 | 2680.93 | 2487.649 | 2510.549 | 2473.237
46.34833028 | 2237.879 | 2179.558 | 1904.828 | 1941.767 | 1732.828 | 1823.302 | 1790.581 | 1653.707 | 2668.758 | 2566.809 | 2487.065 | 2359.41
46.37433028 | 2231.922 | 2235.685 | 1927.954 | 1937.654 | 1788.58 | 1826.856 | 1732.871 | 1683.424 | 2751.005 | 2581.49 | 2465.268 | 2342.856
46.40033028 | 2147.814 | 2222.68 | 1985.253 | 1914.68 | 1796.04 | 1971.013 | 1788.266 | 1695.44 | 2776.267 | 2622.333 | 2504.986 | 2403.52
46.42633028 | 2202.056 | 2159.195 | 1902.075 | 1902.649 | 1759.88 | 1912.792 | 1771.964 | 1689.649 | 2684.892 | 2622.833 | 2543.403 | 2424.167
46.45233028 | 2238.17 | 2122.602 | 1909.239 | 1933.273 | 1768.943 | 1892.193 | 1865.046 | 1774.33 | 2736.614 | 2657.307 | 2612.932 | 2385.659
46.47833028 | 2228.656 | 2114.609 | 1925.563 | 1971.282 | 1765.828 | 1907.141 | 1913.704 | 1737.623 | 2765.157 | 2683.532 | 2651.11 | 2490.753
46.50433028 | 2220.278 | 2206.863 | 1979.153 | 1997.887 | 1870.241 | 1936.183 | 1967.218 | 1686.012 | 2784.526 | 2645.503 | 2559.415 | 2565.644
46.53033028 | 2222.108 | 2285.617 | 2055.164 | 2078.374 | 1872.58 | 1963.98 | 2028.954 | 1724.177 | 2761.026 | 2709.374 | 2641.01 | 2582.662
46.55633028 | 2291.275 | 2306.37 | 2026.205 | 2113.041 | 1904.124 | 2065.891 | 2076.754 | 1803.206 | 2875.741 | 2656.588 | 2640.548 | 2604.712
46.58233028 | 2268.839 | 2244.395 | 1977.168 | 2185.906 | 1985.663 | 2088.185 | 2084.728 | 1838.901 | 2824.407 | 2703.663 | 2626.457 | 2586.012
46.60833028 | 2240.802 | 2289.014 | 1960.022 | 2241.628 | 2012.484 | 2108.419 | 2101.935 | 1871.65 | 2816.924 | 2717.033 | 2666.848 | 2634.046
46.63433028 | 2283.929 | 2335.333 | 2093.675 | 2311.989 | 2042.757 | 2190.474 | 2190.585 | 1931.141 | 2888.888 | 2711.051 | 2707.545 | 2507.002
46.66033028 | 2356.285 | 2414.562 | 2128.179 | 2266.803 | 2063.184 | 2184.265 | 2283.287 | 1897.352 | 2958.556 | 2697.634 | 2698.814 | 2545.203
46.68633028 | 2435.119 | 2405.842 | 2158.158 | 2263.526 | 2016.056 | 2225.814 | 2351.486 | 1854.322 | 2963.802 | 2720.983 | 2625.271 | 2536.666
46.71233028 | 2366.013 | 2350.252 | 2176.246 | 2164.445 | 2019.351 | 2218.696 | 2405.795 | 1876.134 | 2944.14 | 2719.263 | 2643.579 | 2549.011
46.73833028 | 2413.814 | 2335.791 | 2261.721 | 2191.86 | 1985.047 | 2162.349 | 2371.465 | 1974.116 | 2991.721 | 2761.442 | 2719.907 | 2578.442
46.76433028 | 2413.174 | 2354.194 | 2233.351 | 2169.355 | 2025.147 | 2237.91 | 2339.684 | 2034.384 | 2970.984 | 2787.502 | 2648.715 | 2525.478
46.79033028 | 2422.435 | 2376.234 | 2185.699 | 2092.807 | 2036.41 | 2255.243 | 2462.432 | 2060.59 | 3008.615 | 2807.624 | 2664.649 | 2466.82
46.81633028 | 2461.716 | 2355.616 | 2132.918 | 2120.097 | 1998.276 | 2257.026 | 2456.209 | 2079.354 | 3041.343 | 2860.082 | 2729.067 | 2470.701
46.84233028 | 2494.74 | 2434.776 | 2093.892 | 2112.443 | 2012.609 | 2242.945 | 2397.997 | 2135.665 | 3142.698 | 2812.912 | 2727.26 | 2587.909
46.86833028 | 2507.592 | 2506.33 | 2043.524 | 2028.25 | 2002.726 | 2222.927 | 2461.471 | 2145.15 | 3196.592 | 2841.806 | 2744.219 | 2601.876
46.89433028 | 2499.428 | 2535.592 | 2047.802 | 2036.67 | 1987.724 | 2343.714 | 2492.79 | 2187.051 | 3227.993 | 2922.946 | 2760.276 | 2534.33
46.92033028 | 2587.604 | 2533.064 | 1971.28 | 2092.783 | 2049.822 | 2404.949 | 2462.5 | 2207.833 | 3250.654 | 2951.513 | 2759.744 | 2585.014
46.94633028 | 2676.388 | 2604.523 | 2045.605 | 2088.741 | 2116.06 | 2496.072 | 2522.195 | 2266.066 | 3332.523 | 2950.527 | 2832.577 | 2573.117
46.97233028 | 2707.342 | 2682.81 | 2014.885 | 2172.948 | 2233.165 | 2626.571 | 2614.845 | 2388.955 | 3377.35 | 3004.362 | 2856.099 | 2603.704
46.99833028 | 2769.656 | 2796.555 | 2013.42 | 2234.803 | 2321.536 | 2737.83 | 2648.591 | 2550.123 | 3398.34 | 3071.718 | 2839.606 | 2568.8
47.02433028 | 2876.446 | 2824.688 | 2079.421 | 2298.738 | 2468.653 | 2858.509 | 2738.691 | 2664.374 | 3436.953 | 3144.79 | 2874.489 | 2630.586
47.05033028 | 2966.081 | 2949.28 | 2083.742 | 2362.515 | 2603.395 | 3044.501 | 2837.609 | 2762.275 | 3513.175 | 3226.131 | 2920.251 | 2767.861
47.07633028 | 3065.379 | 3093.258 | 2170.264 | 2397.041 | 2660.591 | 3240.52 | 2862.157 | 2993.979 | 3552.451 | 3248.764 | 2995.849 | 2836.728
47.10233028 | 3329.212 | 3180.905 | 2296.317 | 2501.843 | 2817.455 | 3364.053 | 2903.583 | 3112.443 | 3577.497 | 3242.676 | 2972.714 | 2939.697
47.12833028 | 3409.832 | 3292.665 | 2400.921 | 2541.814 | 2882.642 | 3377.851 | 3054.354 | 3202.926 | 3527.553 | 3259.367 | 2995.935 | 3013.781
47.15433028 | 3342.234 | 3283.025 | 2422.976 | 2433.468 | 2824.365 | 3396.263 | 3241.616 | 3246.348 | 3529.437 | 3324.814 | 2978.624 | 3031.239
47.18033028 | 3303.209 | 3309.349 | 2443.965 | 2449.813 | 2849.965 | 3463.914 | 3331.638 | 3254.494 | 3563.485 | 3379.522 | 2961.899 | 3008.26
47.20633028 | 3351.647 | 3321.864 | 2480.366 | 2496.337 | 2950.212 | 3455.031 | 3319.161 | 3334.969 | 3540.252 | 3361.527 | 2972.665 | 2976.886
47.23233028 | 3484.461 | 3354.555 | 2466.817 | 2497.04 | 2991.744 | 3428.692 | 3364.699 | 3339.414 | 3447.445 | 3358.893 | 2879.429 | 3004.04
47.25833028 | 3495.563 | 3438 | 2438.029 | 2532.989 | 3066.363 | 3401.558 | 3390.06 | 3341.947 | 3419.414 | 3394.478 | 2854.949 | 2998.054
47.28433028 | 3454.511 | 3519.225 | 2429.765 | 2564.465 | 3160.872 | 3460.393 | 3338.278 | 3420.527 | 3477.447 | 3403.618 | 2975.586 | 2985.508
47.31033028 | 3512.005 | 3631.325 | 2433.809 | 2624.995 | 3262.397 | 3650.165 | 3283.294 | 3497.681 | 3433.5 | 3408.067 | 3057.892 | 3043.036
47.33633028 | 3575.939 | 3714.049 | 2466.843 | 2704.782 | 3457.075 | 3801.457 | 3276.496 | 3560.107 | 3414.454 | 3466.885 | 3073.82 | 3116.148
47.36233028 | 3622.494 | 3716.098 | 2594.338 | 2846.205 | 3607.332 | 3986.156 | 3337.462 | 3693.179 | 3404.506 | 3506.754 | 3153.549 | 3252.124
47.38833028 | 3712.419 | 3732.078 | 2733.613 | 3128.753 | 3794.288 | 4335.126 | 3349.008 | 3934.195 | 3398.21 | 3449.535 | 3324.954 | 3393.225
47.41433028 | 3779.424 | 3869.296 | 2866.585 | 3353.07 | 3997.65 | 4734.496 | 3391.203 | 4148.756 | 3373.338 | 3529.71 | 3539.826 | 3473.849
47.44033028 | 3735.798 | 3892.801 | 2987.769 | 3470.277 | 4077.357 | 5094.33 | 3455.132 | 4471.532 | 3296.795 | 3680.818 | 3734.409 | 3663.37
47.46633028 | 3650.076 | 3847.527 | 3086.634 | 3577.649 | 4107.221 | 5315.641 | 3505 | 4833.565 | 3333.74 | 3704.825 | 3892.909 | 3908.275
47.49233028 | 3618.498 | 3689.184 | 3184.131 | 3550.969 | 4000.748 | 5299.522 | 3600.676 | 4847.138 | 3304.945 | 3801.303 | 3903.796 | 4092.954
47.51833028 | 3463.799 | 3446.799 | 3246.801 | 3482.199 | 3686.198 | 5086.198 | 3691.401 | 4838.001 | 3281.2 | 3843.8 | 3830.8 | 4189.8
47.54433028 | 3265.636 | 3338.793 | 3309.162 | 3274.671 | 3339.38 | 4677.486 | 3826.349 | 4872.58 | 3354.321 | 3820.369 | 3710.303 | 4039.628
47.57033028 | 3188.57 | 3248.182 | 3180.051 | 3135.76 | 3145.86 | 4469.587 | 3846.901 | 4784.413 | 3360.009 | 3779.207 | 3560.471 | 3832.001
47.59633028 | 3151.842 | 3140.385 | 3015.277 | 3048.883 | 2976.07 | 4334.475 | 3677.627 | 4632.749 | 3234.336 | 3724.187 | 3496.27 | 3744.042
47.62233028 | 2930.318 | 2956.258 | 2875.313 | 2851.438 | 2726.12 | 4063.25 | 3488.94 | 4407.911 | 3227.684 | 3695.462 | 3413.734 | 3645.973
47.64833028 | 2709.339 | 2733.232 | 2699.41 | 2716.894 | 2474.701 | 3751.701 | 3395.791 | 4316.417 | 3190.799 | 3635.524 | 3262.591 | 3464.748
47.67433028 | 2595.403 | 2684.253 | 2499.61 | 2588.932 | 2283.762 | 3440.576 | 3255.079 | 4059.133 | 3118.236 | 3578.041 | 3029.227 | 3325.546
47.70033028 | 2547.201 | 2609.64 | 2328.618 | 2445.304 | 2183.401 | 3066.082 | 3140.251 | 3712.283 | 3107.276 | 3497.121 | 2886.012 | 3127.463
47.72633028 | 2478.159 | 2540.489 | 2150.823 | 2290.717 | 2073.213 | 2857.464 | 3046.975 | 3430.455 | 3008.617 | 3339.906 | 2793.702 | 2911.953
47.75233028 | 2430.582 | 2497.802 | 2085.582 | 2279.611 | 2023.183 | 2785.504 | 2899.324 | 3261.073 | 2893.705 | 3196.366 | 2738.269 | 2850.747
47.77833028 | 2367.055 | 2371.172 | 2044.312 | 2231.523 | 1944.215 | 2710.973 | 2682.484 | 3065.113 | 2791.301 | 3111.52 | 2636.141 | 2781.98
47.80433028 | 2269.576 | 2377.704 | 1942.731 | 2187.723 | 1878.762 | 2573.731 | 2540.897 | 2868.623 | 2798.69 | 3099.332 | 2564.094 | 2664.529
47.83033028 | 2325.963 | 2413.702 | 1862.963 | 2226.087 | 1904.719 | 2495.368 | 2432.268 | 2767.783 | 2835.508 | 2999.187 | 2498.896 | 2623.548
47.85633028 | 2300.064 | 2296.617 | 1832.186 | 2186.532 | 1914.028 | 2417.506 | 2372.216 | 2647.47 | 2844.096 | 2949.41 | 2438.888 | 2604.597
47.88233028 | 2356.886 | 2305.947 | 1883.196 | 2226.039 | 1953.794 | 2377.365 | 2283.23 | 2510.118 | 2711.64 | 3012.222 | 2421.532 | 2649.034
47.90833028 | 2268.763 | 2420.256 | 1829.075 | 2202.707 | 1964.381 | 2419.93 | 2169.19 | 2455.693 | 2653.669 | 3014.693 | 2478.852 | 2561.738
47.93433028 | 2282.79 | 2387.572 | 1879.895 | 2183.926 | 1905.852 | 2345.809 | 2088.299 | 2414.899 | 2648.32 | 2947.603 | 2555.58 | 2419.331
47.96033028 | 2300.306 | 2314.407 | 1898.716 | 2236.983 | 1981.431 | 2292.631 | 1967.88 | 2391.59 | 2771.793 | 2879.759 | 2578.352 | 2496.918
47.98633028 | 2304.199 | 2445.358 | 1911.959 | 2316.458 | 2042.236 | 2382.697 | 2005.144 | 2338.402 | 2711.063 | 2958.716 | 2518.166 | 2488.893
48.01233028 | 2329.172 | 2416.079 | 1873.127 | 2311.613 | 2038.94 | 2264.496 | 1945.45 | 2288.015 | 2728.027 | 2905.656 | 2462.616 | 2496.843
48.03833028 | 2351.683 | 2402.465 | 1953.208 | 2349.675 | 2066.325 | 2347.97 | 1844.644 | 2329.085 | 2648.017 | 2866.48 | 2463.303 | 2553.295
48.06433028 | 2368.512 | 2445.39 | 1868.031 | 2417.129 | 2050.038 | 2413.728 | 1859.909 | 2283.798 | 2750.951 | 2805.767 | 2497.411 | 2582.453
48.09033028 | 2272.085 | 2487.362 | 1927.179 | 2549.267 | 2162.989 | 2328.361 | 1814.373 | 2344.544 | 2695.558 | 2817.541 | 2431.902 | 2510.176
48.11633028 | 2318.908 | 2507.105 | 1980.874 | 2573.134 | 2233.244 | 2344.736 | 1748.81 | 2347.067 | 2613.087 | 2836.931 | 2469.041 | 2560.81
48.14233028 | 2336.374 | 2563.14 | 2159.522 | 2486.029 | 2159.852 | 2346.482 | 1782.036 | 2319.701 | 2667.403 | 2767.014 | 2384.834 | 2588.856
48.16833028 | 2497.618 | 2632.23 | 2221.445 | 2473.099 | 2282.573 | 2442.014 | 1822.908 | 2424.248 | 2609.004 | 2875.986 | 2457.869 | 2622.053
48.19433028 | 2475.776 | 2677.794 | 2239.566 | 2434.965 | 2335.29 | 2479.232 | 1766.539 | 2569.055 | 2669.609 | 2854.675 | 2383.829 | 2680.35
48.22033028 | 2578.419 | 2756.342 | 2098 | 2494.646 | 2336.284 | 2559.703 | 1804.756 | 2676.249 | 2630.736 | 2906.757 | 2427.928 | 2761.925
48.24633028 | 2707.344 | 2855.363 | 2104.842 | 2641.692 | 2384.318 | 2719.679 | 1833.434 | 2794.118 | 2621.669 | 2979.235 | 2507.917 | 2783.517
48.27233028 | 2724.746 | 2950.583 | 2150.745 | 2584.133 | 2490.215 | 2717.818 | 1827.461 | 2908.688 | 2587.523 | 2961.726 | 2396.186 | 2903.195
48.29833028 | 2810.561 | 3066.494 | 2141.988 | 2614.611 | 2597.607 | 2863.245 | 1915.869 | 3196.099 | 2742.699 | 3094 | 2535.19 | 2977.722
48.32433028 | 3042.542 | 3164.658 | 2289.152 | 2753.869 | 2842.274 | 3130.13 | 1846.776 | 3335.767 | 2812.254 | 3105.921 | 2505.753 | 3071.04
48.35033028 | 3204.093 | 3413.003 | 2280.239 | 2955.517 | 2984.512 | 3345.8 | 2042.485 | 3598.798 | 2752.847 | 3224.567 | 2635.867 | 3156.269
48.37633028 | 3210.183 | 3616.472 | 2385.975 | 3041.062 | 3352.126 | 3683.665 | 2065.096 | 3838.594 | 2822.759 | 3256.514 | 2694.717 | 3235.289
48.40233028 | 3430.594 | 3944.944 | 2433.585 | 3237.569 | 3594.806 | 4085.959 | 2154.151 | 4115.249 | 2748.701 | 3445.821 | 2764.46 | 3371.729
48.42833028 | 3638.956 | 3999.967 | 2594.979 | 3691.072 | 3963.548 | 4649.097 | 2326.905 | 4517.754 | 2834.211 | 3503 | 2916.334 | 3647.967
48.45433028 | 3732.195 | 4195.759 | 2922.409 | 3899.502 | 4200.685 | 5113.868 | 2441.518 | 4704.343 | 2835.731 | 3504.412 | 3111.374 | 3853.646
48.48033028 | 3831.129 | 4165.764 | 3031.489 | 4111.244 | 4453.32 | 5425.578 | 2641.305 | 4963.031 | 2785.954 | 3535.737 | 3321.954 | 4049.63
48.50633028 | 3974.447 | 4095.11 | 3343.214 | 4084.156 | 4192.238 | 5466.031 | 2918.283 | 5111.39 | 2814.138 | 3529.538 | 3347.153 | 4129.02
48.53233028 | 3652.479 | 3883.715 | 3480.587 | 3874.507 | 3943.129 | 5207.281 | 3061.35 | 5125.484 | 2818.462 | 3594.205 | 3224.696 | 4213.071
48.55833028 | 3612.359 | 3635.159 | 3523.963 | 3610.084 | 3649.421 | 4849.191 | 3314.735 | 4933.889 | 2702.557 | 3533.838 | 3126.09 | 4065.627
48.58433028 | 3408.403 | 3685.653 | 3194.268 | 3636.816 | 3465.267 | 4591.77 | 3230.579 | 4580.431 | 2879.781 | 3482.354 | 3154.803 | 3629.003
48.61033028 | 3246.727 | 3488.363 | 3173.318 | 3477.711 | 3268.33 | 4478.891 | 3130.69 | 4493.439 | 2813.154 | 3446.602 | 3080.272 | 3629.933
48.63633028 | 3258.6 | 3336.078 | 3007.531 | 3411.733 | 3053.784 | 4241.45 | 2941.144 | 4147.436 | 2678.652 | 3510.241 | 2924.238 | 3460.638
48.66233028 | 3031.632 | 3211.572 | 2855.596 | 3085.326 | 2651.069 | 3752.325 | 2734.644 | 3817.18 | 2690.415 | 3379.048 | 2812.097 | 3350.023
48.68833028 | 2867.579 | 3101.161 | 2669.788 | 2934.742 | 2444.346 | 3394.553 | 2724.139 | 3579.974 | 2609.952 | 3251.952 | 2691.673 | 3289.743
48.71433028 | 2862.831 | 2982.771 | 2514.745 | 2825.15 | 2212.315 | 3160.033 | 2479.613 | 3362.356 | 2541.837 | 3265.815 | 2652.031 | 3047.331
48.74033028 | 2627.718 | 2768.728 | 2233.372 | 2623.866 | 2123.374 | 2956.534 | 2237.188 | 3054.964 | 2571.612 | 3160.563 | 2571.573 | 2897.62
48.76633028 | 2567.584 | 2788.178 | 2138.254 | 2576.746 | 1996.067 | 2736.083 | 2107.381 | 2865.88 | 2562.915 | 3011.669 | 2411.736 | 2783.618
48.79233028 | 2392.203 | 2670.377 | 2058.895 | 2525.568 | 2024.38 | 2632.188 | 1860.409 | 2604.357 | 2580.276 | 2928.723 | 2375.241 | 2658.946
48.81833028 | 2486.275 | 2649.057 | 1949.86 | 2478.517 | 1833.664 | 2613.153 | 1808.172 | 2546.652 | 2522.343 | 2905.73 | 2451.638 | 2632.634
48.84433028 | 2466.711 | 2546.982 | 1829.042 | 2341.693 | 1853.229 | 2371.523 | 1730.801 | 2475.058 | 2561.592 | 2829.801 | 2371.497 | 2649.773
48.87033028 | 2367.523 | 2464.276 | 1800.971 | 2402.912 | 1785.508 | 2420.796 | 1625.639 | 2311.408 | 2572.304 | 2689.277 | 2290.276 | 2557.407
48.89633028 | 2397.832 | 2517.937 | 1705.469 | 2347.441 | 1771.629 | 2377.678 | 1621.741 | 2213.203 | 2470.728 | 2718.329 | 2356.175 | 2531.888
48.92233028 | 2295.111 | 2459.592 | 1637.555 | 2400.222 | 1707.049 | 2291.358 | 1601.395 | 2162.247 | 2550.198 | 2690.432 | 2407.617 | 2478.148
48.94833028 | 2280.563 | 2508.799 | 1703.322 | 2376.683 | 1752.528 | 2349.051 | 1555.286 | 2062.029 | 2527.412 | 2761.885 | 2370.432 | 2553.719
48.97433028 | 2387.389 | 2464.961 | 1681.381 | 2406.463 | 1747.646 | 2308.65 | 1528.58 | 2053.599 | 2502.424 | 2706.607 | 2412.817 | 2564.623
49.00033028 | 2332.735 | 2449.159 | 1679.172 | 2418.007 | 1698.272 | 2259.782 | 1592.589 | 1964.881 | 2587.45 | 2668.967 | 2426.172 | 2545.642
49.02633028 | 2358.401 | 2466.139 | 1740.189 | 2432.192 | 1762.382 | 2293.226 | 1516.953 | 2015.434 | 2528.32 | 2520.535 | 2446.788 | 2505.721
49.05233028 | 2384.106 | 2470 | 1701.681 | 2443.96 | 1671.289 | 2237.647 | 1502.073 | 2021.854 | 2548.657 | 2583.678 | 2419.231 | 2572.128
49.07833028 | 2396.851 | 2383.096 | 1740.694 | 2497.499 | 1703.327 | 2258.405 | 1493.344 | 1961.259 | 2474.924 | 2489.128 | 2395.907 | 2563.251
49.10433028 | 2327.473 | 2466.112 | 1787.174 | 2490.926 | 1722.563 | 2172.425 | 1461.594 | 1888.984 | 2440.695 | 2619.154 | 2522.338 | 2479.91
49.13033028 | 2276.037 | 2411.378 | 1831.317 | 2507.19 | 1783.647 | 2213.14 | 1426.531 | 1890.481 | 2462.899 | 2482.63 | 2532.455 | 2591.85
49.15633028 | 2321.243 | 2425.42 | 1827.052 | 2422.337 | 1744.982 | 2274.394 | 1480.992 | 1876.402 | 2416.532 | 2494.442 | 2393.492 | 2641.948
49.18233028 | 2291.866 | 2436 | 1650.115 | 2468.673 | 1781.783 | 2329.839 | 1463.811 | 1824.336 | 2443.074 | 2441.622 | 2355.765 | 2597.041
49.20833028 | 2277.245 | 2408.818 | 1650.609 | 2512.142 | 1790.449 | 2264.474 | 1475.652 | 1871.16 | 2465.061 | 2370.166 | 2377.142 | 2538.207
49.23433028 | 2338.101 | 2406.706 | 1786.476 | 2496.646 | 1790.235 | 2202.488 | 1430.096 | 1805.31 | 2468.745 | 2467.26 | 2369.097 | 2562.002
49.26033028 | 2401.642 | 2384.003 | 1810.09 | 2491.941 | 1802.028 | 2173.825 | 1473.023 | 1745.856 | 2523.406 | 2486.885 | 2351.501 | 2552.208
49.28633028 | 2386.538 | 2371.374 | 1745.977 | 2442.23 | 1753.779 | 2165.824 | 1455.109 | 1802.452 | 2475.548 | 2491.605 | 2422.43 | 2546.901
49.31233028 | 2356.4 | 2362.846 | 1775.506 | 2468.068 | 1748.307 | 2126.37 | 1451.446 | 1800.101 | 2492.922 | 2488.131 | 2414.516 | 2492.917
49.33833028 | 2301.03 | 2393.156 | 1822.807 | 2492.349 | 1799.148 | 2189.304 | 1463.76 | 1751.611 | 2556.559 | 2512.512 | 2357.673 | 2495.691
49.36433028 | 2278.218 | 2411.869 | 1761.666 | 2451.182 | 1779.746 | 2206.699 | 1472.564 | 1716.525 | 2559.307 | 2546.952 | 2360.17 | 2485.134
49.39033028 | 2328.42 | 2422.912794 | 1736.856 | 2408.69 | 1739.004 | 2188.345 | 1410.554 | 1668.921 | 2550.629 | 2513.122 | 2380.655 | 2504.11
49.41633028 | 2360.108 | 2423.622 | 1787.973 | 2441.919 | 1727.324 | 2157.324 | 1410.73 | 1690.865 | 2495.946 | 2500.432 | 2415.054 | 2513.622
49.44233028 | 2322.057 | 2420.003 | 1787.699 | 2423.72 | 1673.074 | 2112.378 | 1401.033 | 1635.435 | 2479.321 | 2523.307 | 2496.907 | 2525.315
49.46833028 | 2347.564 | 2383.585 | 1706.482 | 2387.604 | 1632.228 | 2005.495 | 1377.195 | 1612.428 | 2559.421 | 2576.285 | 2403.768 | 2553.642
49.49433028 | 2317.098 | 2384.377 | 1699.712 | 2351.226 | 1678.611 | 1982.545 | 1385.21 | 1666.506 | 2531.179 | 2612.564 | 2340.875 | 2558.541
49.52033028 | 2299.084 | 2398.18 | 1675.933 | 2419.314 | 1697.188 | 1999.18 | 1373.92 | 1638.577 | 2543.607 | 2562.761 | 2456.206 | 2511.753
49.54633028 | 2310.382 | 2314.229 | 1623.575 | 2389.368 | 1617.75 | 1984.722 | 1387.417 | 1555.41 | 2582.017 | 2471.776 | 2417.073 | 2433.784
49.57233028 | 2220.578 | 2293.807 | 1652.211 | 2331.909 | 1565.374 | 1988.555 | 1389.061 | 1614.573 | 2549.799 | 2473.969 | 2335.283 | 2436.504
49.59833028 | 2183.612 | 2303.907 | 1619.165 | 2278.927 | 1570.306 | 2024.28 | 1379.788 | 1682.518 | 2504.176 | 2454.565 | 2304.207 | 2436.782
49.62433028 | 2162.415 | 2261.626 | 1598.678 | 2259.733 | 1605.026 | 1981.178 | 1386.752 | 1635.737 | 2505.504 | 2356.04 | 2275.9 | 2474.878
49.65033028 | 2147.796 | 2326.129 | 1619.037 | 2241.786 | 1599.959 | 1932.963 | 1354.472 | 1619.523 | 2513.654 | 2405.925 | 2321.292 | 2514.691
49.67633028 | 2182.246 | 2329.049 | 1600.365 | 2228.612 | 1583 | 1978.152 | 1357.399 | 1613.824 | 2445.708 | 2402.367 | 2395.587 | 2437.873
49.70233028 | 2186.571 | 2268.004 | 1562.038 | 2289.786 | 1598.296 | 1998.004 | 1384.099 | 1644.889 | 2455.919 | 2359.198 | 2340.552 | 2415.258
49.72833028 | 2163.981 | 2260.566 | 1636.171 | 2302.83 | 1588.849 | 1895.942 | 1380.207 | 1660.519 | 2486.528 | 2356.981 | 2319.076 | 2457.472
49.75433028 | 2158.187 | 2303.268 | 1624.357 | 2280.733 | 1603.708 | 1857.801 | 1362.52 | 1646.093 | 2488.12 | 2382.895 | 2368.494 | 2459.706
49.78033028 | 2166.441 | 2326.412 | 1601.162 | 2301.25 | 1588.132 | 1880.706 | 1386.816 | 1679.743 | 2445.86 | 2427.103 | 2357.235 | 2484.743
49.80633028 | 2202.557 | 2268.95 | 1581.467 | 2305.409 | 1579.396 | 1874.893 | 1416 | 1714.849 | 2427.923 | 2405.175 | 2343.429 | 2511.946
49.83233028 | 2182.443 | 2244.677 | 1552.812 | 2286.212 | 1591.077 | 1885.406 | 1436.677 | 1709.111 | 2474.194 | 2377.652 | 2320.502 | 2530.126
49.85833028 | 2137.493 | 2306.081 | 1565.353 | 2247.073 | 1575.958 | 1850.863 | 1428.115 | 1734.504 | 2515.801 | 2419.011 | 2377.683 | 2597.686
49.88433028 | 2173.287 | 2350.48 | 1588.801 | 2246.327 | 1583.439 | 1826.38 | 1401.994 | 1746.14 | 2543.959 | 2425.175 | 2438.632 | 2599.275
49.91033028 | 2237.768 | 2366.179 | 1599.617 | 2252.617 | 1540.9 | 1834.334 | 1409.333 | 1740.025 | 2544.18 | 2413.025 | 2371.669 | 2591.459
49.93633028 | 2282.749 | 2466.333 | 1553.047 | 2257.588 | 1535.109 | 1836.271 | 1440.816 | 1768.545 | 2582.337 | 2458.725 | 2361.27 | 2636.818
49.96233028 | 2322.431 | 2566.206 | 1572.927 | 2265.233 | 1596.075 | 1863.281 | 1451.177 | 1758.438 | 2615.177 | 2556.694 | 2404.738 | 2694.273
49.98833028 | 2383.219 | 2607.134 | 1581.835 | 2260.327 | 1585.619 | 1855.79 | 1480.94 | 1772.963 | 2659.119 | 2662.901 | 2468.918 | 2756.372
50.01433028 | 2462.14 | 2693.852 | 1620.256 | 2297.397 | 1579.319 | 1790.043 | 1516.179 | 1805.471 | 2879.426 | 2722.848 | 2524.786 | 2778.583
50.04033028 | 2560.068 | 2770.752 | 1687.309 | 2354.067 | 1608.376 | 1763.69 | 1472.248 | 1839.005 | 3127.694 | 2818.569 | 2483.685 | 2853.442
50.06633028 | 2667.196 | 2900.491 | 1623.882 | 2409.007 | 1670.893 | 1803.987 | 1452 | 1913.546 | 3343.431 | 3028.996 | 2560.622 | 2913.151
50.09233028 | 2775.718 | 3124.805 | 1658.288 | 2418.366 | 1710.774 | 1839.986 | 1477.897 | 1929.835 | 3616.754 | 3328.727 | 2753.377 | 3006.159
50.11833028 | 2867.495 | 3231.65 | 1758.399 | 2436.592 | 1653.349 | 1858.203 | 1521.748 | 1949.758 | 3880.702 | 3677.712 | 2932.245 | 3210.691
50.14433028 | 2923.42 | 3205.398 | 1784.107 | 2379.505 | 1615.021 | 1820.839 | 1533 | 1993.71 | 3901.235 | 3871.118 | 3085.613 | 3320.936
50.17033028 | 2937.535 | 3157.121 | 1781.155 | 2262.966 | 1610.164 | 1835.215 | 1553.172 | 2023.655 | 3498.25 | 3554.673 | 2979.586 | 3314.948
50.19633028 | 2864.88 | 3016.873 | 1782.419 | 2218.914 | 1628.254 | 1829.639 | 1571.014 | 2047.632 | 3227.464 | 3129.471 | 2752.605 | 3228.993
50.22233028 | 2788.468 | 2894.596 | 1691.179 | 2209.332 | 1668.619 | 1763.466 | 1530.7 | 2047.762 | 3244.662 | 3042.453 | 2633.589 | 3086.689
50.24833028 | 2682.808 | 2784.92 | 1662.387 | 2150.705 | 1666.57 | 1775.851 | 1539.682 | 2024.639 | 3275.539 | 3102.132 | 2678.828 | 2976.567
50.27433028 | 2636.329 | 2679.476 | 1668.115 | 2121.591 | 1616.473 | 1759.463 | 1608.304 | 2031.828 | 3269.974 | 3122.24 | 2785.597 | 2967.383
50.30033028 | 2573.506 | 2671.6 | 1661.931 | 2103.809 | 1608.338 | 1757.314 | 1608.015 | 1926.755 | 3139.328 | 2960.1 | 2706.088 | 2900.531
50.32633028 | 2440.679 | 2476.143 | 1675.654 | 2013.645 | 1602.76 | 1799.985 | 1608.03 | 1840.805 | 2814.551 | 2684.355 | 2551.175 | 2745.397
50.35233028 | 2293.446 | 2344.344 | 1594.102 | 2064.229 | 1585.223 | 1772.063 | 1593.809 | 1835.694 | 2776.72 | 2601.605 | 2466.076 | 2599.503
50.37833028 | 2252.018 | 2280.104 | 1505.595 | 2060.669 | 1561.424 | 1721.268 | 1584.034 | 1828.591 | 2765.48 | 2542.811 | 2402.379 | 2500.926
50.40433028 | 2208.882 | 2213.123 | 1523.044 | 2032.145 | 1557.578 | 1753.09 | 1645.94 | 1748.195 | 2784.181 | 2525.233 | 2340.479 | 2513.751
50.43033028 | 2199.811 | 2174.829 | 1605.31 | 1982.728 | 1597.769 | 1736.636 | 1722.515 | 1754.464 | 2820.272 | 2431.406 | 2354.176 | 2487.033
50.45633028 | 2149.703 | 2242.691 | 1612.673 | 1916.885 | 1573.388 | 1715.503 | 1694.782 | 1739.582 | 2908.139 | 2511.285 | 2375.66 | 2353.424
50.48233028 | 2159.391 | 2283.122 | 1622.108 | 1902.17 | 1638.019 | 1809.099 | 1681.122 | 1701.585 | 2939.232 | 2540.944 | 2412.344 | 2350.83
50.50833028 | 2227.661 | 2333.571 | 1618.91 | 1870 | 1612.429 | 1835.526 | 1763.421 | 1729.338 | 2885.082 | 2503.366 | 2391.918 | 2343.123
50.53433028 | 2260.174 | 2306.467 | 1578.716 | 1891.416 | 1645.261 | 1812.02 | 1813.024 | 1637.233 | 2949.02 | 2507.522 | 2358.61 | 2231.241
50.56033028 | 2282.853 | 2304.026 | 1605 | 1939.981 | 1647.52 | 1815.889 | 1799.782 | 1652.152 | 2943.086 | 2493.391 | 2458.827 | 2240.63
50.58633028 | 2196.438 | 2190.249 | 1607.063 | 1902.98 | 1673.437 | 1875.771 | 1845.709 | 1642.958 | 3006.147 | 2520.251 | 2445.854 | 2263.667
50.61233028 | 2297.348 | 2131.995 | 1625.62 | 1915.139 | 1651.289 | 1877.85 | 1956.893 | 1594.701 | 3149.283 | 2579.957 | 2479.439 | 2308.615
50.63833028 | 2304.273 | 2209.278 | 1651.719 | 1788.488 | 1649.603 | 1888.209 | 2005.724 | 1625.466 | 3242.883 | 2557.604 | 2463.626 | 2302.629
50.66433028 | 2131.976 | 2166.396 | 1581.238 | 1773.616 | 1605.78 | 1897.375 | 2090.182 | 1659.417 | 3215.402 | 2543.393 | 2414.351 | 2317.464
50.69033028 | 2173.285 | 2162.147 | 1544.401 | 1749.347 | 1632.621 | 1932.137 | 2119.737 | 1638.516 | 3231.759 | 2557.927 | 2488.716 | 2222.094
50.71633028 | 2205.279 | 2105.994 | 1603.307 | 1745.003 | 1623.458 | 1944.362 | 2160.111 | 1655.056 | 3331.752 | 2585.464 | 2540.545 | 2184.539
50.74233028 | 2173.902 | 2061 | 1576.241 | 1778.018 | 1590.187 | 1975.286 | 2289.321 | 1672.67 | 3407.581 | 2607.366 | 2578.67 | 2190.054
50.76833028 | 2196.194 | 2151.125 | 1516.777 | 1783.958 | 1605.104 | 1969.986 | 2470.722 | 1536.715 | 3337.479 | 2575.271 | 2471.464 | 2214.743
50.79433028 | 2195.624 | 2128.66 | 1579.207 | 1778.814 | 1648.506 | 2001.215 | 2464.3 | 1561.036 | 3357.376 | 2598.656 | 2601.648 | 2256.113
50.82033028 | 2096.441 | 2087.839 | 1544.587 | 1706.034 | 1620.063 | 1947.833 | 2477.33 | 1614.783 | 3448.027 | 2567.706 | 2415.547 | 2202.937
50.84633028 | 2086.243 | 2108.204 | 1498.74 | 1621.797 | 1599.401 | 1990.542 | 2549.079 | 1605.786 | 3383.016 | 2530.429 | 2502.141 | 2218.661
50.87233028 | 2042.32 | 2184.794 | 1499.281 | 1661.037 | 1593.643 | 1962.162 | 2562.76 | 1676.2 | 3281.881 | 2537.239 | 2483 | 2203.36
50.89833028 | 2061.029 | 2005.395 | 1515.56 | 1578.772 | 1665.567 | 2014.072 | 2547.237 | 1658.045 | 3310.796 | 2522.946 | 2473.311 | 2196.201
50.92433028 | 2126.085 | 2043.991 | 1514.304 | 1683.102 | 1558.302 | 1944.59 | 2438.805 | 1609.885 | 3193.596 | 2559.579 | 2400.31 | 2119.605
50.95033028 | 2046.876 | 1994.036 | 1535.451 | 1688.216 | 1574.964 | 1894.556 | 2456.328 | 1545.214 | 3165.14 | 2467.38 | 2457.387 | 2149.138
50.97633028 | 1969.097 | 1942.152 | 1545.061 | 1641.446 | 1619.216 | 1881.928 | 2375.224 | 1620.046 | 3093.75 | 2563.564 | 2541.797 | 2210.357
51.00233028 | 2014.944 | 1926.352 | 1601.592 | 1660.887 | 1554.76 | 1900.127 | 2333.408 | 1530.972 | 3070.465 | 2475.168 | 2423.169 | 2203.423
51.02833028 | 2001.484 | 1996.274 | 1580.399 | 1689.926 | 1579.27 | 1847.185 | 2342.26 | 1553.915 | 3091.506 | 2577.979 | 2399.726 | 2208.214
51.05433028 | 2009 | 1987.326 | 1536.561 | 1550.517 | 1595.055 | 1815.662 | 2183.364 | 1509.995 | 2917.4 | 2500.101 | 2411.152 | 2193.421
51.08033028 | 2008.146 | 2034.089 | 1472.528 | 1582.455 | 1522.626 | 1752.512 | 2039.268 | 1579.472 | 2991.911 | 2498.829 | 2408.065 | 2145.407
51.10633028 | 1986.003 | 2104.818 | 1482.788 | 1665.383 | 1559.894 | 1739.802 | 2017.944 | 1450.997 | 2801 | 2422.894 | 2267.078 | 2155.461
51.13233028 | 1926.163 | 2034.523 | 1414.498 | 1707.44 | 1523.419 | 1702.229 | 1890.395 | 1512.772 | 2800.189 | 2389.852 | 2238.354 | 2170.77
51.15833028 | 2072.682 | 1966.382 | 1484.02 | 1633.88 | 1449.479 | 1711.89 | 1907.509 | 1455.141 | 2761.02 | 2476.26 | 2255.414 | 2206.086
51.18433028 | 1862.056 | 2091.904 | 1395.087 | 1623.081 | 1493.05 | 1611.01 | 1771.965 | 1467.889 | 2671.984 | 2408.972 | 2292.97 | 2122.968
51.21033028 | 1919.48 | 1992.896 | 1485.185 | 1706.247 | 1544.534 | 1620.91 | 1736.323 | 1354.031 | 2655.152 | 2380.26 | 2262.278 | 2090.296
51.23633028 | 1924.906 | 2048.905 | 1510.528 | 1615.756 | 1489.076 | 1611.189 | 1595.7 | 1406.961 | 2619.68 | 2376.076 | 2264.943 | 2156.716
51.26233028 | 1977.445 | 2034.461 | 1510.029 | 1675.185 | 1509.366 | 1626.539 | 1673.609 | 1471.128 | 2578.21 | 2343.951 | 2223.239 | 2102.642
51.28833028 | 1935.743 | 1983.053 | 1542.683 | 1651.046 | 1479.239 | 1668.335 | 1634.665 | 1393.214 | 2570.271 | 2348.768 | 2164.324 | 2116.38
51.31433028 | 1959.686 | 1978.146 | 1513.557 | 1687.103 | 1539.838 | 1650.022 | 1618.73 | 1364.314 | 2566.195 | 2496.459 | 2244.767 | 2165.519
51.34033028 | 1880.979 | 1964.82 | 1473.401 | 1665.464 | 1473.334 | 1627.347 | 1516.326 | 1366.766 | 2528.343 | 2375.024 | 2205.694 | 2060.677
51.36633028 | 1948.657 | 1997.534 | 1545.52 | 1665.863 | 1527.685 | 1634.384 | 1503.479 | 1370.726 | 2483.151 | 2323.219 | 2243.055 | 2124.794
51.39233028 | 1919.901 | 1991.706 | 1539.019 | 1626.372 | 1511.725 | 1666.334 | 1475.353 | 1371 | 2457.882 | 2389.119 | 2278.255 | 2098.666
51.41833028 | 1990.845 | 1958.18 | 1564.438 | 1623 | 1516.382 | 1674.47 | 1530.435 | 1364.618 | 2474.233 | 2376.767 | 2222.654 | 2075.032
51.44433028 | 1953.815 | 1944.179 | 1548.063 | 1692.434 | 1540.445 | 1597.45 | 1411.56 | 1340.555 | 2555.353 | 2370.491 | 2143.057 | 2155.058
51.47033028 | 1945.433 | 1912.678 | 1522.813 | 1647.383 | 1504.652 | 1573.839 | 1426.538 | 1378.132 | 2475.71 | 2334.327 | 2184.05 | 2161.325
51.49633028 | 1877.976 | 1931.929 | 1523.528 | 1687.74 | 1492.945 | 1605.512 | 1406.189 | 1368.89 | 2518.796 | 2398.788 | 2261.433 | 2182.165
51.52233028 | 1888.183 | 1932.384 | 1488.249 | 1652.145 | 1520.775 | 1585.585 | 1463.166 | 1427.166 | 2434.443 | 2368.761 | 2218.682 | 2137.042
51.54833028 | 1989.274 | 1966.482 | 1521.792 | 1662.379 | 1537.069 | 1530.277 | 1437.518 | 1412.725 | 2502.895 | 2369.896 | 2195.483 | 2079.139
51.57433028 | 1987.957 | 1954.957 | 1503.288 | 1610.464 | 1429.076 | 1575.684 | 1512.952 | 1325.492 | 2506.627 | 2320.725 | 2238.163 | 2218.418
51.60033028 | 1931.099 | 1912.416 | 1541.952 | 1574.049 | 1389.787 | 1535.31 | 1455.413 | 1339.635 | 2427.517 | 2387.798 | 2138.198 | 2160.622
51.62633028 | 1956.788 | 1973.247 | 1480.088 | 1639.744 | 1455.079 | 1486.05 | 1392.063 | 1353.323 | 2442.962 | 2365.38 | 2210.383 | 2200.763
51.65233028 | 1942.619 | 1869.403 | 1454.487 | 1580.81 | 1464.888 | 1513.361 | 1396.802 | 1371.447 | 2502.453 | 2381.848 | 2155.81 | 2179.928
51.67833028 | 1901.44 | 1874.06 | 1400.004 | 1555.251 | 1451.001 | 1504.751 | 1369.127 | 1373.375 | 2535.936 | 2426.809 | 2313.862 | 2135.628
51.70433028 | 1945.966 | 1871.37 | 1406.458 | 1555.408 | 1483.311 | 1496.185 | 1443.054 | 1389.853 | 2466.366 | 2468.903 | 2301.836 | 2252.192
51.73033028 | 1977.23 | 1953.015 | 1465.689 | 1522.711 | 1463.467 | 1526.704 | 1477.267 | 1405.096 | 2568.474 | 2480.963 | 2272.356 | 2220.385
51.75633028 | 1961.651 | 1919.43 | 1523.047 | 1521.827 | 1528.788 | 1554.567 | 1462.216 | 1391.564 | 2559.301 | 2386.514 | 2320.439 | 2214.957
51.78233028 | 1979.182 | 1934.137 | 1476.271 | 1592.775 | 1501.862 | 1556.136 | 1522.684 | 1425.637 | 2511.681 | 2519.959 | 2412.275 | 2257.41
51.80833028 | 1960.064 | 1974.276 | 1467.391 | 1579.436 | 1550.552 | 1492.448 | 1497.756 | 1446.917 | 2520.071 | 2597.513 | 2442.628 | 2358.251
51.83433028 | 1962.541 | 2013.363 | 1407.509 | 1562.224 | 1466.852 | 1549.043 | 1522.398 | 1444.73 | 2641.194 | 2567.096 | 2463.823 | 2428.163
51.86033028 | 1946.682 | 2020.028 | 1407.061 | 1588.976 | 1472.378 | 1565.827 | 1535 | 1484.607 | 2600.244 | 2671.391 | 2516.065 | 2462.803
51.88633028 | 2042.628 | 2047.589 | 1435.992 | 1583.606 | 1526.318 | 1521.216 | 1573.119 | 1541.517 | 2594.992 | 2600.575 | 2562.788 | 2505.92
51.91233028 | 2174.008 | 1987.856 | 1417.244 | 1600.417 | 1464.347 | 1529.864 | 1537.827 | 1496.98 | 2663.02 | 2460.207 | 2639.805 | 2618.07
51.93833028 | 2145.097 | 2042.306 | 1430.536 | 1608.287 | 1514.167 | 1517.604 | 1567.499 | 1538.189 | 2661.037 | 2441.97 | 2620.067 | 2636.743
51.96433028 | 2017.726 | 2061.637 | 1459.692 | 1570.022 | 1527.011 | 1543.461 | 1599.659 | 1586.505 | 2553.242 | 2542.131 | 2710.307 | 2728.164
51.99033028 | 2130.315 | 2061.547 | 1499.202 | 1602.536 | 1482.945 | 1602.376 | 1627.188 | 1575.199 | 2586.191 | 2551.185 | 2891.207 | 2759.599
52.01633028 | 2177.813 | 2102.957 | 1486.346 | 1646.554 | 1482.719 | 1555.706 | 1600.777 | 1601.539 | 2506.231 | 2434.799 | 2927.763 | 2784.388
52.04233028 | 2098.627 | 2042.871 | 1539.332 | 1638.815 | 1558.7 | 1537.797 | 1704.561 | 1652.35 | 2476.226 | 2405.185 | 2814.624 | 2804.735
52.06833028 | 2080.263 | 2091.268 | 1528.529 | 1610.756 | 1521.658 | 1583.153 | 1671.423 | 1692.89 | 2459.129 | 2404.71 | 2770.309 | 2835.871
52.09433028 | 2088 | 2133.693 | 1522.688 | 1571.584 | 1490.576 | 1586.658 | 1681.87 | 1691.926 | 2429.312 | 2408.498 | 2701.095 | 2698.346
52.12033028 | 2091.863 | 2103.387 | 1496.881 | 1599.132 | 1509.738 | 1548.387 | 1661.143 | 1642.512 | 2399.756 | 2315.149 | 2614.718 | 2719.714
52.14633028 | 2059.139 | 2123.129 | 1524.27 | 1646.452 | 1460.687 | 1541.508 | 1682.439 | 1642.452 | 2389.902 | 2278.114 | 2627.298 | 2672.051
52.17233028 | 2082.674 | 2142.128 | 1559.735 | 1605.719 | 1473.794 | 1551.367 | 1694.154 | 1667.854 | 2321.746 | 2312.957 | 2612.565 | 2606.385
52.19833028 | 2126.192 | 2138.544 | 1528.774 | 1536.16 | 1494.632 | 1544.176 | 1626.285 | 1695.876 | 2309.472 | 2320.018 | 2542.723 | 2619.578
52.22433028 | 2101.36 | 2153.914 | 1506 | 1521.457 | 1476.71 | 1531.959 | 1594.228 | 1692.69 | 2364.848 | 2284.192 | 2508.772 | 2637.249
52.25033028 | 2156.427 | 2129.945 | 1520.854 | 1522.841 | 1465.029 | 1534.536 | 1572.046 | 1658.828 | 2358.104 | 2285.389 | 2463.816 | 2618.828
52.27633028 | 2146.904 | 2125.279 | 1484.262 | 1530.516 | 1452.484 | 1531.989 | 1574.279 | 1583.409 | 2329.405 | 2345.57 | 2419.226 | 2532.309
52.30233028 | 2084.771 | 2106.265 | 1407.927 | 1529.96 | 1436.385 | 1502.305 | 1539.184 | 1585.221 | 2287.819 | 2291.855 | 2287.396 | 2506.121
52.32833028 | 2030.8 | 2112.477 | 1385.594 | 1530.773 | 1437.901 | 1509.962 | 1457.85 | 1594.86 | 2285.268 | 2206.554 | 2283.221 | 2516.663
52.35433028 | 2068.307 | 2101.624 | 1390.228 | 1528.238 | 1448.436 | 1495.069 | 1426.327 | 1589.753 | 2277.386 | 2227.703 | 2272.485 | 2463.317
52.38033028 | 2106.03 | 2040.783 | 1400.524 | 1500.763 | 1436.753 | 1496.405 | 1440.98 | 1608.713 | 2275.059 | 2231.318 | 2227.336 | 2488.711
52.40633028 | 2063.2 | 2081.431 | 1392.289 | 1532.719 | 1421.327 | 1492.131 | 1399.677 | 1628.831 | 2247.162 | 2218.623 | 2248.485 | 2521.685
52.43233028 | 2025.883 | 2087.481 | 1383.87 | 1488.377 | 1440.512 | 1427.123 | 1330.34 | 1674.63 | 2246.778 | 2217.031 | 2231.389 | 2526.037
52.45833028 | 2023.781 | 2009.143 | 1411.591 | 1459.447 | 1410.067 | 1388.941 | 1297.705 | 1699.823 | 2274.823 | 2216.751 | 2222.354 | 2467.755
52.48433028 | 2013.311 | 1986.048 | 1405.253 | 1476.204 | 1374.611 | 1456.669 | 1251.146 | 1658.156 | 2254.359 | 2166.943 | 2207.243 | 2339.981
52.51033028 | 1988.556 | 1972.688 | 1383.464 | 1490.048 | 1406.292 | 1524.505 | 1249.15 | 1633.393 | 2235.546 | 2183.744 | 2229.503 | 2354.31
52.53633028 | 1972.815 | 1951.575 | 1395.73 | 1531.605 | 1396.445 | 1520.12 | 1257.81 | 1609.08 | 2237.305 | 2215.835 | 2304.705 | 2414.27
52.56233028 | 1935.396 | 1969.428 | 1399.299 | 1479.542 | 1368.276 | 1490.346 | 1259.93 | 1561.073 | 2188.891 | 2206.106 | 2310.146 | 2369.369
52.58833028 | 1922.281 | 1930.134 | 1351.601 | 1469.26 | 1353.463 | 1455.953 | 1279.51 | 1572.723 | 2174.981 | 2199.949 | 2272.976 | 2373.725
52.61433028 | 1926.888 | 1888.135 | 1354.986 | 1555.419 | 1371.971 | 1451.731 | 1255.351 | 1572.686 | 2223.082 | 2160.657 | 2209.745 | 2336.595
52.64033028 | 1928.703 | 1931.016 | 1382.602 | 1546.453 | 1443.711 | 1451.437 | 1302.891 | 1474.094 | 2173.25 | 2216.633 | 2164.469 | 2260.945
52.66633028 | 1915.863 | 1961.463 | 1374.96 | 1527.151 | 1409.739 | 1410.863 | 1331.896 | 1429.444 | 2124.354 | 2242.489 | 2207.43 | 2322.253
52.69233028 | 1880.488 | 1944.602 | 1407.512 | 1559.77 | 1354.528 | 1411.652 | 1261.96 | 1433.326 | 2159.357 | 2258.376 | 2274.91 | 2340.96
52.71833028 | 1872.729 | 1921.321 | 1371.223 | 1523.831 | 1403.544 | 1453.145 | 1267.102 | 1399.595 | 2200.247 | 2279.03 | 2286.418 | 2288.341
52.74433028 | 1823.775 | 1928.41 | 1365.932 | 1517.293 | 1423.189 | 1419.378 | 1315.197 | 1447.141 | 2211.329 | 2227.707 | 2224.964 | 2281.157
52.77033028 | 1837.592 | 1907.944 | 1367.365 | 1531.721 | 1401.819 | 1444.699 | 1313.841 | 1448.546 | 2200.467 | 2235.043 | 2211.871 | 2364.929
52.79633028 | 1891.142 | 1994.375 | 1336.061 | 1544.767 | 1382.188 | 1484.3 | 1295.817 | 1436.487 | 2155.67 | 2282.238 | 2235.015 | 2317.357
52.82233028 | 1913.189 | 1963.473 | 1363.49 | 1494.731 | 1423.303 | 1424.373 | 1275.521 | 1448.872 | 2170.31 | 2349.335 | 2241.121 | 2186.262
52.84833028 | 1920.845 | 1880.811 | 1363.685 | 1504.786 | 1437.482 | 1383.231 | 1254.89 | 1443.707 | 2232.663 | 2304.631 | 2224.46 | 2237.082
52.87433028 | 1884.329 | 1959.617 | 1398.005 | 1536.744 | 1414.937 | 1480.188 | 1336.828 | 1465.769 | 2240.079 | 2231.718 | 2179.283 | 2319.612
52.90033028 | 1902.93 | 1985.928 | 1375.088 | 1525.191 | 1440.963 | 1492.577 | 1304.348 | 1505.963 | 2208.151 | 2195.414 | 2144.153 | 2331.463
52.92633028 | 1877.055 | 1915.872 | 1306.727 | 1559.204 | 1428.051 | 1475.562 | 1311.868 | 1498.766 | 2211.485 | 2292.06 | 2146.285 | 2325.37
52.95233028 | 1968.326 | 1925.802 | 1397.695 | 1595.581 | 1439.348 | 1457.199 | 1347.908 | 1545.49 | 2196.405 | 2300.128 | 2155.88 | 2337.262
52.97833028 | 1953.184 | 2010.214 | 1402.908 | 1544.796 | 1414.908 | 1464.939 | 1307.602 | 1566.796 | 2226.745 | 2277.878 | 2190.776 | 2348.745
53.00433028 | 1903.68 | 1993.858 | 1403.148 | 1499.788 | 1383.69 | 1431.326 | 1291.142 | 1512.29 | 2175.209 | 2266.418 | 2182.805 | 2353.178
53.03033028 | 1874.93 | 1962.899 | 1387.829 | 1513.508 | 1408.211 | 1411.13 | 1340.779 | 1528.226 | 2198.563 | 2287.035 | 2199.96 | 2311.835
53.05633028 | 1872.38 | 1978.356 | 1426.239 | 1467.702 | 1370.585 | 1456.631 | 1333.251 | 1553.316 | 2214.824 | 2300.345 | 2182.269 | 2271.65
53.08233028 | 1850.364 | 1925.299 | 1377.871 | 1456.17 | 1379.787 | 1386.553 | 1300.404 | 1559.636 | 2188.383 | 2345.744 | 2183.768 | 2313.656
53.10833028 | 1915.402 | 1965.136 | 1358.801 | 1454 | 1377.467 | 1407.47 | 1324.606 | 1495.931 | 2188.533 | 2301.061 | 2237.535 | 2263.069
53.13433028 | 1925.983 | 2010.891 | 1369.432 | 1465.556 | 1378.269 | 1439.943 | 1404.931 | 1465.136 | 2177.716 | 2242.963 | 2249.916 | 2282.052
53.16033028 | 1861.749 | 1983.447 | 1363.234 | 1486.163 | 1357.937 | 1381.469 | 1373.703 | 1467.657 | 2169.31 | 2285.698 | 2186.494 | 2218.929
53.18633028 | 1923.185 | 1914.438 | 1367.711 | 1460.506 | 1397.642 | 1411.273 | 1387.369 | 1410.571 | 2167.084 | 2185.582 | 2213.116 | 2191.638
53.21233028 | 1913.379 | 1860.665 | 1371.135 | 1504.908 | 1474.503 | 1461.206 | 1402.265 | 1365.935 | 2210.313 | 2203.643 | 2264.487 | 2238.368
53.23833028 | 1877.421 | 1921.816 | 1373.914 | 1493.888 | 1430.83 | 1381.355 | 1429.605 | 1403.77 | 2181.146 | 2190.25 | 2179.848 | 2215.579
53.26433028 | 1907.749 | 1956.215 | 1366.685 | 1436.37 | 1328.447 | 1358.307 | 1426.362 | 1338.439 | 2053.455 | 2213.992 | 2234.307 | 2184.008
53.29033028 | 1887.101 | 1969.151 | 1346.11 | 1405.477 | 1411.743 | 1358.455 | 1378.197 | 1408.211 | 2165.266 | 2221.575 | 2222.422 | 2207.789
53.31633028 | 1910.942 | 1931.369 | 1326.364 | 1377.755 | 1386.673 | 1390.697 | 1390.615 | 1398.443 | 2158.364 | 2331.575 | 2212.066 | 2209.314
53.34233028 | 1910.289 | 1951.726 | 1378.048 | 1381.434 | 1469.822 | 1349.903 | 1440.645 | 1380.999 | 2202.597 | 2257.113 | 2206.177 | 2200.758
53.36833028 | 2018.547 | 1908.453 | 1371.68 | 1486.079 | 1510.453 | 1359.626 | 1432.468 | 1423.793 | 2161.847 | 2209.872 | 2279.104 | 2195.167
53.39433028 | 2040.002 | 1864.466 | 1384.685 | 1402.83 | 1460.794 | 1323.2 | 1388.183 | 1375.752 | 2160.401 | 2234.661 | 2358.159 | 2197.733
53.42033028 | 1902.181 | 1875.913 | 1374.584 | 1440.349 | 1458.449 | 1359.12 | 1342.865 | 1346.006 | 2088.221 | 2168.04 | 2207.303 | 2203.899
53.44633028 | 1906.383 | 1849.599 | 1330.545 | 1469.288 | 1506.527 | 1398.701 | 1445.311 | 1382.713 | 2154.928 | 2229.856 | 2140.611 | 2196.054
53.47233028 | 1890.511 | 1937.166 | 1359.128 | 1432.502 | 1473.285 | 1349.038 | 1434.227 | 1291.345 | 2169.684 | 2255.406 | 2196.186 | 2251.843
53.49833028 | 1892.821 | 1904.281 | 1359.293 | 1504.045 | 1536.91 | 1335.556 | 1382.224 | 1324.301 | 2176.094 | 2249.676 | 2287.813 | 2205.593
53.52433028 | 1877.631 | 1871.813 | 1359.938 | 1447.682 | 1641.864 | 1436.892 | 1349.796 | 1347.92 | 2087.972 | 2132.841 | 2249.972 | 2223.705
53.55033028 | 1838.136 | 2000.962 | 1413.313 | 1406.902 | 1651.549 | 1432.863 | 1439.784 | 1341.255 | 2099.235 | 2124.803 | 2255.255 | 2203.687
53.57633028 | 1949.132 | 1833.15 | 1451.855 | 1365.903 | 1679.582 | 1401.18 | 1460.04 | 1364.731 | 2124.154 | 2217.996 | 2226.828 | 2118.441
53.60233028 | 1848.955 | 1812.905 | 1436.56 | 1419.416 | 1729.58 | 1381.148 | 1588.589 | 1397.535 | 2082.132 | 2238.992 | 2198.3 | 2125.658
53.62833028 | 1870.976 | 1805.461 | 1398.321 | 1335.939 | 1766.758 | 1487.839 | 1512.522 | 1448.747 | 2174.655 | 2125.437 | 2245.792 | 2154.679
53.65433028 | 1854.491 | 1880.875 | 1431.225 | 1417.642 | 1871.135 | 1469.2 | 1512.476 | 1418.758 | 2127.308 | 2183.491 | 2203.692 | 2120.9
53.68033028 | 1816.179 | 1890.255 | 1453.905 | 1428 | 2077.507 | 1427.293 | 1620.293 | 1426.013 | 2102.131 | 2139.804 | 2227.901 | 2085.16
53.70633028 | 1861.31 | 1797 | 1513.156 | 1426.807 | 2292.778 | 1490.845 | 1689.196 | 1330.387 | 2144.885 | 2078.463 | 2166.307 | 2052.503
53.73233028 | 1915.314 | 1797.314 | 1563.999 | 1400.086 | 2521.545 | 1461.914 | 1793.971 | 1389.914 | 2168.857 | 2118.258 | 2148.114 | 2138.714
53.75833028 | 1790.709 | 1808.298 | 1465.973 | 1504.478 | 2857.752 | 1459.541 | 1796.059 | 1385.657 | 2231.683 | 2225.922 | 2119.101 | 2093.713
53.78433028 | 1828.393 | 1824.271 | 1674.747 | 1476.808 | 3481.143 | 1488.166 | 1958.415 | 1315.751 | 2215.515 | 2065.03 | 2176.415 | 2026.114
53.81033028 | 1872.946 | 1854.963 | 1646.035 | 1455.026 | 4064.299 | 1506.977 | 2118.807 | 1400.898 | 2273.93 | 2181.86 | 2110.08 | 2038.985
53.83633028 | 1867.067 | 1940.044 | 1688.522 | 1448.078 | 4786.888 | 1485.244 | 2270.3 | 1452.422 | 2237.411 | 2164.2 | 2135.711 | 2100.311
53.86233028 | 1853.294 | 1834.293 | 1830.95 | 1498.906 | 5607.541 | 1483.042 | 2360.107 | 1400.136 | 2229.168 | 2080.788 | 2217.254 | 2116.663
53.88833028 | 1934.4 | 1763.198 | 1966.759 | 1480.619 | 6189.952 | 1548.895 | 2589.725 | 1449.39 | 2255.164 | 2098.381 | 2149.229 | 2068.548
53.91433028 | 1925.491 | 1869.381 | 2105.277 | 1492.469 | 6482.309 | 1551.959 | 2688.116 | 1414.553 | 2208.044 | 2144.079 | 2269.767 | 2122.629
53.94033028 | 1846.217 | 1843.626 | 2387.217 | 1488.254 | 6459.829 | 1495.997 | 2746.104 | 1419.644 | 2369.262 | 2167.832 | 2281.644 | 2109.813
53.96633028 | 1964.106 | 1911.506 | 2686.601 | 1533.085 | 6199.699 | 1560.628 | 2547.056 | 1372.097 | 2271.862 | 2204.692 | 2220.947 | 2030.101
53.99233028 | 1963.636 | 1940.163 | 2999.605 | 1618.712 | 6035.233 | 1447.901 | 2419.689 | 1422.903 | 2312.397 | 2195.848 | 2235.587 | 2103.066
54.01833028 | 1967.597 | 1947.517 | 3326.332 | 1527.54 | 5543.137 | 1507.038 | 2300.668 | 1360.801 | 2306.806 | 2139.834 | 2214.014 | 2147.616
54.04433028 | 1995.285 | 1978.923 | 3733.175 | 1670.888 | 5311.822 | 1534.828 | 2277.357 | 1369.552 | 2385.127 | 2061.33 | 2203.814 | 2121.896
54.07033028 | 2066.369 | 1954.113 | 3968.909 | 1637.422 | 4786.533 | 1555.891 | 2236.418 | 1315.226 | 2351.619 | 2151.155 | 2336.139 | 2150.486
54.09633028 | 1962.792 | 1964.345 | 4023.028 | 1685.38 | 4141.932 | 1553.552 | 2101.219 | 1361.49 | 2358.566 | 2176.235 | 2222.888 | 2064.144
54.12233028 | 1941.962 | 1915.855 | 4012.924 | 1604.026 | 3661.679 | 1489.659 | 1926.646 | 1372.399 | 2387.272 | 2145.45 | 2178.848 | 2100.506
54.14833028 | 1888.811 | 1926.396 | 3867.48 | 1681.591 | 3188.486 | 1514.053 | 1920.657 | 1317.332 | 2304.888 | 2191.45 | 2241.106 | 2116.568
54.17433028 | 1923.135 | 1817.213 | 3561.374 | 1583.213 | 2833.635 | 1509.541 | 1758.76 | 1364.033 | 2302.319 | 2157.725 | 2166.73 | 2076.725
54.20033028 | 1961.449 | 1830.449 | 3342.455 | 1583.699 | 2567.556 | 1511.4 | 1746.45 | 1395.949 | 2398.347 | 2137.4 | 2186.149 | 2058.95
54.22633028 | 1915.757 | 1887.243 | 3159.11 | 1580.28 | 2129.135 | 1499.399 | 1750.68 | 1373.118 | 2420.04 | 2095.518 | 2221.402 | 2111.603
54.25233028 | 1854.532 | 1843.872 | 2921.637 | 1619.676 | 1971.647 | 1545.148 | 1771.753 | 1321.513 | 2406.058 | 2157.731 | 2249.414 | 2189.241
54.27833028 | 1866.146 | 1767.383 | 2650.982 | 1572.226 | 1894.305 | 1386.037 | 1768.618 | 1393.201 | 2421.865 | 2146.574 | 2230.214 | 2070.946
54.30433028 | 1811.039 | 1825.115 | 2274.455 | 1547.846 | 1796.73 | 1502.144 | 1703.798 | 1337.264 | 2496.495 | 2159.637 | 2247.688 | 2135.993
54.33033028 | 1861.029 | 1853.205 | 2087.55 | 1538.597 | 1690.561 | 1524.394 | 1773.038 | 1255.971 | 2417.757 | 2169.603 | 2302.623 | 2144.394
54.35633028 | 1816.926 | 1833.868 | 1921.673 | 1488.783 | 1570.985 | 1496.496 | 1743.412 | 1340.386 | 2432.732 | 2197.875 | 2317.371 | 2166.294
54.38233028 | 1740.119 | 1772.583 | 1787.435 | 1447.901 | 1489.583 | 1467.365 | 1785.417 | 1359.195 | 2390.705 | 2201.097 | 2229.801 | 2067.63
54.40833028 | 1803.142 | 1773.183 | 1679.087 | 1493.942 | 1521.006 | 1518.024 | 1659.981 | 1366.247 | 2462.307 | 2166.864 | 2162.617 | 2114.289
54.43433028 | 1823.957 | 1803.102 | 1592.625 | 1485.658 | 1544.128 | 1468.061 | 1678.854 | 1328.684 | 2521.47 | 2097.667 | 2205.529 | 2109.616
54.46033028 | 1853.781 | 1810.249 | 1514.441 | 1483.255 | 1469.672 | 1502.556 | 1667.219 | 1347.532 | 2477.946 | 2146.568 | 2247.775 | 2097.246
54.48633028 | 1829.181 | 1771.477 | 1470.553 | 1446.477 | 1404.736 | 1480.254 | 1665.149 | 1248.357 | 2461.482 | 2148.257 | 2195.252 | 2025.621
54.51233028 | 1819.193 | 1787.967 | 1439.342 | 1473.2 | 1450.204 | 1511.316 | 1627.8 | 1277.974 | 2462 | 2168.775 | 2161.575 | 2027.313
54.53833028 | 1810.627 | 1760.067 | 1416.58 | 1431.763 | 1420.81 | 1477.531 | 1603.627 | 1235.227 | 2418.02 | 2104.738 | 2125.277 | 2005.277
54.56433028 | 1839.709 | 1749.266 | 1367.625 | 1419.955 | 1391.045 | 1443.779 | 1597.867 | 1227.488 | 2442.242 | 2083.111 | 2107.311 | 1992.289
54.59033028 | 1851.598 | 1783.954 | 1375.942 | 1454.149 | 1382.793 | 1474.459 | 1571.058 | 1290.39 | 2376.265 | 2165.229 | 2093.081 | 1970.966
54.61633028 | 1731.419 | 1809.751 | 1349.674 | 1458.705 | 1359.572 | 1449.909 | 1543.411 | 1262.159 | 2352.751 | 2127.804 | 2097.677 | 2061.535
54.64233028 | 1761.799 | 1781.616 | 1321.418 | 1435.924 | 1339.099 | 1364.552 | 1493.76 | 1217.199 | 2298.727 | 2083.737 | 2098.594 | 2059.672
54.66833028 | 1835.24 | 1754.587 | 1354.94 | 1416.929 | 1315.873 | 1401.48 | 1476.685 | 1260.71 | 2335.452 | 2139.766 | 2086.929 | 1949.379
54.69433028 | 1844.724 | 1766.198 | 1375.323 | 1485.421 | 1332.135 | 1440.953 | 1434.344 | 1265.834 | 2363.031 | 2207.703 | 2042.313 | 1970.822
54.72033028 | 1824.712 | 1867.517 | 1374.697 | 1483.908 | 1348.909 | 1387.317 | 1443.273 | 1241.969 | 2366.212 | 2213.318 | 2019.394 | 2005.303
54.74633028 | 1760.18 | 1895.185 | 1392.607 | 1488.664 | 1359.983 | 1373.682 | 1395.839 | 1243.341 | 2394.023 | 2229.739 | 2134.773 | 2029.098
54.77233028 | 1778.903 | 1844.467 | 1430.794 | 1504.263 | 1360.578 | 1398.792 | 1339.786 | 1260.002 | 2446.533 | 2208.889 | 2072.4 | 2068.531
54.79833028 | 1808.622 | 1787.181 | 1462.544 | 1518.057 | 1379.14 | 1400.539 | 1362.197 | 1234.668 | 2519.363 | 2313.974 | 2034.062 | 2114.466
54.82433028 | 1898.941 | 1847.987 | 1443.855 | 1571.276 | 1371.197 | 1370.915 | 1384.836 | 1248.651 | 2582.428 | 2342.888 | 2119.631 | 2184.395
54.85033028 | 1943.962 | 1919.863 | 1441.65 | 1687.278 | 1391.707 | 1344.165 | 1348.681 | 1257.36 | 2701.113 | 2456.257 | 2261.724 | 2242.281
54.87633028 | 1922.976 | 1923.528 | 1534.287 | 1665.081 | 1372.56 | 1337.592 | 1348.272 | 1282.744 | 2711.536 | 2548.632 | 2362.744 | 2295.704
54.90233028 | 1915.164 | 1848.897 | 1733.026 | 1639.686 | 1399.297 | 1381.656 | 1337.06 | 1300.179 | 2606.479 | 2401.482 | 2297.525 | 2311.687
54.92833028 | 1907.99 | 1859.504 | 1812.114 | 1684.458 | 1356.038 | 1401.557 | 1276.949 | 1267.965 | 2468.744 | 2301.577 | 2255.742 | 2242.636
54.95433028 | 1825.537 | 1842.155 | 1773.635 | 1645.777 | 1293.438 | 1345.211 | 1258.245 | 1274.549 | 2413.245 | 2310.06 | 2215.777 | 2170.7
54.98033028 | 1819.574 | 1823.825 | 1665.869 | 1614.703 | 1307.912 | 1347.766 | 1259.268 | 1306.494 | 2398.251 | 2316.762 | 2235.515 | 2109.025
55.00633028 | 1879.814 | 1890.848 | 1581.695 | 1626.627 | 1309.695 | 1404.95 | 1288.797 | 1304.695 | 2401.238 | 2345.034 | 2287.542 | 2128.696
55.03233028 | 1892.403 | 1860.442 | 1565.546 | 1573.689 | 1312.182 | 1388.195 | 1291.844 | 1279.494 | 2380.598 | 2277.546 | 2280.013 | 2213.402
55.05833028 | 1815.754 | 1794.162 | 1621.705 | 1531.748 | 1319.387 | 1315.287 | 1271.135 | 1257.684 | 2305.242 | 2176.531 | 2226.494 | 2234.414
55.08433028 | 1724.957 | 1786.487 | 1625.688 | 1518.033 | 1313.412 | 1295.916 | 1286.815 | 1256.639 | 2281.328 | 2164.202 | 2137.352 | 2172.789
55.11033028 | 1740.194 | 1801.584 | 1526.239 | 1514.578 | 1312.011 | 1293.4 | 1312.07 | 1263.005 | 2242.725 | 2174.011 | 2083.951 | 2098.352
55.13633028 | 1726.723 | 1761.809 | 1461.246 | 1453.113 | 1325.334 | 1298.16 | 1302.332 | 1291.103 | 2252.611 | 2169.594 | 2122.306 | 2069.522
55.16233028 | 1669.24 | 1753.285 | 1421.789 | 1381.277 | 1347.623 | 1320.551 | 1270.309 | 1277.958 | 2235.813 | 2140.789 | 2139.615 | 2112.422
55.18833028 | 1715.441 | 1784.664 | 1401.31 | 1382.798 | 1335.354 | 1329.404 | 1305.928 | 1242.986 | 2171.809 | 2127.404 | 2087.556 | 2096.628
55.21433028 | 1761.573 | 1740.702 | 1390.647 | 1390.427 | 1295.11 | 1346.556 | 1315.718 | 1263.186 | 2177.406 | 2114.924 | 2091.539 | 2044.057
55.24033028 | 1762.311 | 1774.448 | 1359.048 | 1413.702 | 1291.233 | 1323.096 | 1313.855 | 1258.689 | 2175.576 | 2117.81 | 2100.517 | 2065.906
55.26633028 | 1789.534 | 1833.921 | 1355.624 | 1411.478 | 1276.308 | 1311.374 | 1350.274 | 1270.908 | 2177.615 | 2150.125 | 2048.195 | 2066.557
55.29233028 | 1818.496 | 1810.902 | 1353.638 | 1370.139 | 1252.43 | 1329.436 | 1299.406 | 1315.332 | 2221.752 | 2169.128 | 2051.425 | 2051.27
55.31833028 | 1808.865 | 1818.049 | 1301.601 | 1364.209 | 1255.607 | 1312.577 | 1270.466 | 1332.853 | 2286.754 | 2202.423 | 2097.92 | 2059.092
55.34433028 | 1786.217 | 1846.894 | 1318.261 | 1427.15 | 1248.402 | 1296.291 | 1272.905 | 1306.834 | 2188.164 | 2199.693 | 2077.771 | 2066.236
55.37033028 | 1788.512 | 1852.21 | 1342.583 | 1439.019 | 1297.471 | 1284.49 | 1272.508 | 1227.23 | 2111.911 | 2135.69 | 2038.826 | 2020.772
55.39633028 | 1758.284 | 1868.168 | 1270.213 | 1409.181 | 1303.464 | 1315.742 | 1272.11 | 1217.284 | 2092.826 | 2073.187 | 2019.232 | 2006.948
55.42233028 | 1774.189 | 1855.09 | 1263.629 | 1415.604 | 1246.754 | 1301.637 | 1263.332 | 1267.332 | 2073.13 | 2096.655 | 1998.555 | 2002.207
55.44833028 | 1757.979 | 1811.332 | 1259.484 | 1400.578 | 1248.152 | 1311.004 | 1286.284 | 1255.903 | 2141.606 | 2080.222 | 1931.031 | 2009.9
55.47433028 | 1782.551 | 1821.45 | 1276.822 | 1362.272 | 1251.37 | 1372.886 | 1264.179 | 1207.465 | 2094.977 | 2071.809 | 1969.84 | 1991.452
55.50033028 | 1778.983 | 1772.568 | 1279.846 | 1369.493 | 1256.291 | 1281.493 | 1239.846 | 1269.693 | 2055.033 | 2028.046 | 2047.015 | 2002.647
55.52633028 | 1759.706 | 1726.286 | 1266.382 | 1380.873 | 1206.809 | 1288.058 | 1199.211 | 1276.205 | 2089.117 | 2025.191 | 1979.886 | 2025.427
55.55233028 | 1807.633 | 1758.029 | 1302.693 | 1339.264 | 1185.648 | 1267.66 | 1161.982 | 1233.346 | 1977.051 | 2041.676 | 1935.383 | 2004.363
55.57833028 | 1763.657 | 1779.518 | 1301.1 | 1299.872 | 1195.196 | 1265.861 | 1143.676 | 1253.778 | 2025.704 | 2028.313 | 1979.463 | 2014.851
55.60433028 | 1777.386 | 1779.509 | 1238.402 | 1350.46 | 1238.606 | 1304.59 | 1162.479 | 1283.195 | 2019.23 | 1994.195 | 1981.939 | 1993.337
55.63033028 | 1834.964 | 1829.08 | 1238.3 | 1332.479 | 1220.517 | 1363.958 | 1194.047 | 1320.215 | 2026.517 | 2004.137 | 2001.002 | 2020.481
55.65633028 | 1805.312 | 1873.528 | 1256.872 | 1305.748 | 1241.872 | 1323.741 | 1163.408 | 1325.461 | 2029.918 | 1953.642 | 1989.121 | 2022.192
55.68233028 | 1855.761 | 1887.064 | 1229.826 | 1271.899 | 1213.972 | 1263.34 | 1153.697 | 1267.972 | 1995.092 | 1932.872 | 2002.413 | 2075.275
55.70833028 | 1848.939 | 1911.335 | 1251.666 | 1344.292 | 1211.433 | 1294.708 | 1159.981 | 1221.469 | 2069.709 | 1954.919 | 2014.294 | 2113.938
55.73433028 | 1908.789 | 1873.905 | 1271.143 | 1390 | 1188.546 | 1273.075 | 1171.048 | 1267.646 | 2002.344 | 2017.862 | 2007.92 | 2161.845
55.76033028 | 1910.791 | 1882.045 | 1290.491 | 1386.18 | 1235.921 | 1341.019 | 1230.366 | 1295.116 | 2024.374 | 1994.644 | 1970.838 | 2088.904
55.78633028 | 1819.136 | 1817.565 | 1304.662 | 1380.139 | 1186.426 | 1348.405 | 1235.541 | 1345.68 | 2003.889 | 2032.06 | 2013.632 | 2186.414
55.81233028 | 1782.079 | 1865.836 | 1328.112 | 1386.373 | 1195.591 | 1375.853 | 1194.704 | 1320.939 | 2116.669 | 1953.409 | 2072.416 | 2143.043
55.83833028 | 1842.799 | 1924.407 | 1237.555 | 1360.397 | 1205.617 | 1391.092 | 1177.436 | 1329.172 | 2082.325 | 1975.765 | 1973.751 | 2072.378
55.86433028 | 1854.374 | 1869.178 | 1215.962 | 1385.878 | 1260.084 | 1297.888 | 1123.542 | 1352.159 | 2075.916 | 2048.822 | 1990.074 | 2068.476
55.89033028 | 1848.782 | 1828.05 | 1239.803 | 1396.443 | 1255.933 | 1329.284 | 1180.996 | 1363.004 | 2051.979 | 2081.134 | 2055.447 | 2126.64
55.91633028 | 1749.829 | 1823.708 | 1202.754 | 1359.706 | 1188.634 | 1316.658 | 1195.221 | 1331.805 | 2020.512 | 2044.853 | 1979.511 | 2118.367
55.94233028 | 1751.111 | 1771.889 | 1290.297 | 1425.26 | 1213.407 | 1343.148 | 1125.074 | 1327.296 | 2045.37 | 2076.037 | 2022.185 | 2057.259
55.96833028 | 1792.196 | 1771.732 | 1212.381 | 1361.784 | 1197.969 | 1347.01 | 1142.206 | 1320.464 | 2082.412 | 2104.196 | 2001.701 | 2048.917
55.99433028 | 1848.584 | 1782.757 | 1236.637 | 1384.371 | 1187.267 | 1296.363 | 1242 | 1356.568 | 2051.094 | 2076.946 | 2002.189 | 2029.133
56.02033028 | 1801.44 | 1727.865 | 1257.176 | 1352.918 | 1232.264 | 1292.298 | 1238.425 | 1327.677 | 2090.783 | 2012.994 | 1985.047 | 2058.703
56.04633028 | 1827.945 | 1746.73 | 1267.109 | 1319.039 | 1245.199 | 1364.18 | 1220.455 | 1401.127 | 2058.6 | 2048.09 | 1991.115 | 2097.707
56.07233028 | 1815.423 | 1798 | 1260.609 | 1382.067 | 1216.593 | 1326.068 | 1237.812 | 1387.73 | 2074.101 | 2025.035 | 2116.119 | 2053.338
56.09833028 | 1837.184 | 1789.456 | 1281.959 | 1401.969 | 1221.036 | 1297.231 | 1284.451 | 1336.885 | 2114.382 | 2007.983 | 2076.833 | 2083.764
56.12433028 | 1746.496 | 1730.926 | 1231.092 | 1361.389 | 1271.504 | 1273.662 | 1213.834 | 1356.018 | 2127.703 | 2140.692 | 2017.917 | 2101.496
56.15033028 | 1741.56 | 1743.502 | 1264.287 | 1378.877 | 1273.266 | 1297.068 | 1184.645 | 1404.539 | 2142.14 | 2045.56 | 2017.342 | 2099.628
56.17633028 | 1787.508 | 1787.315 | 1227.793 | 1436.137 | 1198.191 | 1319.644 | 1213.424 | 1436.739 | 2036.985 | 2099.945 | 2143.261 | 2166.426
56.20233028 | 1698.258 | 1758.648 | 1326.794 | 1422.327 | 1265.312 | 1291.868 | 1274.602 | 1526.911 | 2146.046 | 2092.837 | 2106.367 | 2038.627
56.22833028 | 1709.288 | 1727.486 | 1199.965 | 1370.136 | 1259.293 | 1337.41 | 1283.053 | 1413.03 | 2106.585 | 2123.608 | 2098.809 | 2141.988
56.25433028 | 1809.603 | 1777.041 | 1240.165 | 1465.562 | 1268.389 | 1391.793 | 1311.041 | 1464.248 | 2136.413 | 2130.868 | 2211.322 | 2148.05
56.28033028 | 1800.741 | 1712.507 | 1299.225 | 1412.392 | 1178.54 | 1399.797 | 1351.415 | 1495.326 | 2116.753 | 2123.887 | 2122.226 | 2063.045
56.30633028 | 1746.416 | 1801.391 | 1301.057 | 1343.236 | 1240.082 | 1350.534 | 1307.352 | 1485.619 | 2156.291 | 2037.954 | 2209.861 | 2048.481
56.33233028 | 1753.401 | 1727.654 | 1261.473 | 1507.621 | 1282.746 | 1441.129 | 1293.237 | 1516.129 | 2020.581 | 2042.125 | 2205.582 | 2081.617
56.35833028 | 1713.035 | 1746.031 | 1277.012 | 1367.484 | 1274.599 | 1365.185 | 1273.423 | 1441.955 | 2088.841 | 2176.573 | 2168.846 | 2149.23
56.38433028 | 1788.759 | 1785.832 | 1386.449 | 1458.95 | 1225.03 | 1372.726 | 1290.238 | 1515.485 | 2083.429 | 2125.353 | 2199.785 | 2086.079
56.41033028 | 1834.309 | 1895.625 | 1294.408 | 1456.638 | 1346.039 | 1416.487 | 1363.862 | 1603.724 | 2108.539 | 2206.105 | 2187.691 | 2209.75
56.43633028 | 1880.843 | 1989.683 | 1355.793 | 1552.676 | 1351.98 | 1489.753 | 1343.07 | 1562.14 | 2039.234 | 2221.947 | 2291.649 | 2172.127
56.46233028 | 1803.048 | 1981.119 | 1367.841 | 1478.008 | 1385.549 | 1547.231 | 1360.761 | 1611.337 | 2128.793 | 2210.159 | 2197.273 | 2165.093
56.48833028 | 1877.215 | 1954.626 | 1404.142 | 1505.328 | 1456.331 | 1540.185 | 1392.258 | 1690.145 | 2139.768 | 2074.223 | 2265.354 | 2315.429
56.51433028 | 1927.345 | 1985.907 | 1410.801 | 1622.994 | 1572.093 | 1802.028 | 1528.365 | 1620.45 | 2168.04 | 2212.166 | 2217.689 | 2194.271
56.54033028 | 1999.816 | 2036.762 | 1476.074 | 1632.742 | 1536.764 | 1754.539 | 1391.369 | 1683.074 | 2097.227 | 2155.754 | 2361.459 | 2204.355
56.56633028 | 2014.365 | 1991.648 | 1509.305 | 1644.365 | 1601.293 | 1770.941 | 1412.464 | 1754.187 | 2120.517 | 2182.358 | 2379.365 | 2322.434
56.59233028 | 2034.68 | 1942.144 | 1507.252 | 1607.515 | 1634.051 | 1823.542 | 1516.147 | 1762.686 | 2062.961 | 2240.227 | 2350.012 | 2441.455
56.61833028 | 2009.111 | 2003.904 | 1525.544 | 1591.092 | 1616.529 | 1760.241 | 1562.87 | 1769.49 | 2106.287 | 2178.169 | 2393.433 | 2361.843
56.64433028 | 2027.18 | 2054.864 | 1458.204 | 1505.61 | 1510.43 | 1690.79 | 1499.956 | 1757.158 | 2104.496 | 2181.256 | 2298.851 | 2269.693
56.67033028 | 1913.766 | 2051.741 | 1416.613 | 1493.463 | 1492.834 | 1666.853 | 1533.016 | 1710.632 | 2080.409 | 2205.591 | 2265.501 | 2231.15
56.69633028 | 2050.974 | 2020.487 | 1369.026 | 1515.436 | 1519.82 | 1761.923 | 1526.231 | 1720.359 | 2179.41 | 2114.667 | 2201.077 | 2256.718
56.72233028 | 1948.186 | 2072.913 | 1461.626 | 1470.962 | 1492.825 | 1702.886 | 1450.449 | 1655.437 | 2167.037 | 2222.927 | 2116.786 | 2176.574
56.74833028 | 1952.307 | 1983.465 | 1439.774 | 1501.859 | 1449.508 | 1650.998 | 1455.041 | 1740.902 | 2162.245 | 2208.162 | 2253.558 | 2139.672
56.77433028 | 1931.573 | 1937.029 | 1387.278 | 1504.397 | 1411.029 | 1563.439 | 1412.749 | 1655.086 | 2142.911 | 2201.397 | 2230.617 | 2182.854
56.80033028 | 1958.021 | 1907.125 | 1412.594 | 1455.108 | 1341.669 | 1575.875 | 1419.724 | 1565.376 | 2096.255 | 2236.168 | 2149.376 | 2202.866
56.82633028 | 1879.065 | 1925.043 | 1265.392 | 1416.478 | 1347.109 | 1563.891 | 1403.348 | 1628.456 | 2204.304 | 2295.413 | 2087.826 | 2177.022
56.85233028 | 1827.132 | 1893.808 | 1366.199 | 1448.706 | 1355.865 | 1533.349 | 1335.482 | 1526.37 | 2168.023 | 2286.566 | 2087.379 | 2140.16
56.87833028 | 1870.507 | 1955.722 | 1343.805 | 1432.817 | 1323.881 | 1452.654 | 1373.507 | 1518.904 | 2181.011 | 2240.773 | 2117.151 | 2075.213
56.90433028 | 1884.272 | 1924.189 | 1334 | 1489.354 | 1286.732 | 1490.174 | 1373.365 | 1497.458 | 2151.642 | 2209.912 | 2178.628 | 2085.088
56.93033028 | 1846.21 | 1864.704 | 1300.058 | 1501.384 | 1284.849 | 1496.343 | 1326.553 | 1493.616 | 2188.447 | 2306.825 | 2164.332 | 2073.029
56.95633028 | 1873.718 | 1958.364 | 1319.139 | 1524.946 | 1325.911 | 1449.502 | 1305.623 | 1498.789 | 2202.991 | 2291.888 | 2089.354 | 2101.727
56.98233028 | 1880.635 | 1938.491 | 1251.112 | 1471.878 | 1336.788 | 1456.131 | 1321.131 | 1510.248 | 2170.892 | 2264.658 | 2157.135 | 2065.856
57.00833028 | 1856.649 | 1873.071 | 1266.805 | 1512.042 | 1305.865 | 1449.324 | 1343.124 | 1517.67 | 2152.66 | 2218.747 | 2196.346 | 2155.188
57.03433028 | 1861.527 | 1871.832 | 1333.865 | 1496.494 | 1336.959 | 1474.432 | 1328.02 | 1464.44 | 2199.949 | 2223.137 | 2226.359 | 2169.4
57.06033028 | 1839.969 | 1900.273 | 1345.69 | 1530.994 | 1349 | 1485.276 | 1284.074 | 1570.122 | 2153.56 | 2325.091 | 2212.761 | 2105.835
57.08633028 | 1948.033 | 1907.251 | 1368.704 | 1504.576 | 1388.676 | 1467.285 | 1331.139 | 1581.302 | 2201.374 | 2275.151 | 2201.508 | 2098.229
57.11233028 | 1915.348 | 1977.913 | 1372.568 | 1471.056 | 1350.292 | 1506.059 | 1351.739 | 1640.697 | 2212.92 | 2353.631 | 2199.261 | 2087.226
57.13833028 | 1909.676 | 1925.752 | 1365.17 | 1461.085 | 1364.794 | 1535.118 | 1362.931 | 1704.353 | 2178.392 | 2356.748 | 2208.474 | 2161.434
57.16433028 | 1924.188 | 1945.162 | 1347.904 | 1491.629 | 1374.125 | 1545.032 | 1390.003 | 1794.478 | 2187.846 | 2339.687 | 2270.226 | 2192.438
57.19033028 | 1927 | 1980.305 | 1417.145 | 1554.333 | 1424.042 | 1537.075 | 1403.962 | 1840.305 | 2166.935 | 2401.093 | 2296.545 | 2210.014
57.21633028 | 1957.756 | 2061.792 | 1452.194 | 1571.505 | 1404.459 | 1600.802 | 1361.964 | 1845.602 | 2195.541 | 2375.275 | 2356.016 | 2177.158
57.24233028 | 2043.352 | 2120.874 | 1454.689 | 1591.361 | 1480.024 | 1689.949 | 1423.621 | 1842.244 | 2207.487 | 2379.185 | 2383.067 | 2248.89
57.26833028 | 2105.882 | 2135.717 | 1457.717 | 1622.733 | 1568.861 | 1818.193 | 1455.246 | 1974.112 | 2166.289 | 2412.733 | 2384.679 | 2298.508
57.29433028 | 2170.861 | 2201.915 | 1465.023 | 1732.714 | 1706.776 | 2019.921 | 1487.8 | 2082.507 | 2193.507 | 2390.877 | 2359.57 | 2327.092
57.32033028 | 2176.88 | 2309.16 | 1515.47 | 1853.864 | 1854.324 | 2198.851 | 1554.448 | 2242.134 | 2283.908 | 2396.757 | 2415.567 | 2417.457
57.34633028 | 2292.979 | 2369.429 | 1614.678 | 1942.301 | 1980.873 | 2366.94 | 1592.338 | 2301.311 | 2199.514 | 2497.614 | 2477.624 | 2482.027
57.37233028 | 2437.735 | 2519.122 | 1711.912 | 1996.857 | 1988.83 | 2520.442 | 1653.354 | 2368.537 | 2186.156 | 2525.537 | 2573.85 | 2608.184
57.39833028 | 2442.598 | 2605.813 | 1773.588 | 2052.29 | 2101.832 | 2658.876 | 1786.614 | 2466.028 | 2223.813 | 2530.368 | 2664.067 | 2694.663
57.42433028 | 2415.043 | 2611.62 | 1861.636 | 2032.627 | 2174.423 | 2648.658 | 1900.287 | 2490.325 | 2236.435 | 2564.784 | 2664.596 | 2725.969
57.45033028 | 2430.9 | 2555.909 | 1902.561 | 1960.883 | 2083.205 | 2602.464 | 1953.12 | 2405.131 | 2276.362 | 2495.863 | 2578.276 | 2800.408
57.47633028 | 2426.806 | 2497.209 | 1859.616 | 1932 | 2006.008 | 2517.231 | 1933.613 | 2354 | 2219.831 | 2457.594 | 2528.202 | 2776.225
57.50233028 | 2394.766 | 2502.055 | 1784.812 | 1920.203 | 1928.297 | 2433.918 | 1891.945 | 2310.352 | 2206.52 | 2434.379 | 2482.531 | 2700.559
57.52833028 | 2389.279 | 2470.766 | 1754.9 | 1860.387 | 1868.922 | 2388.643 | 1882.639 | 2252.744 | 2215.442 | 2395.342 | 2424.584 | 2651.904
57.55433028 | 2397.14 | 2448.83 | 1766.12 | 1824.14 | 1953.76 | 2327.68 | 1866.62 | 2186.26 | 2184.33 | 2395.4 | 2433.64 | 2575.43
57.58033028 | 2366.076 | 2361.787 | 1748.917 | 1749.39 | 1880.38 | 2237.872 | 1817.835 | 2130.277 | 2160.359 | 2457.767 | 2379.829 | 2521.919
57.60633028 | 2294.237 | 2333.213 | 1717.897 | 1654.79 | 1739.593 | 2089.571 | 1779.447 | 1992.416 | 2158.052 | 2451.586 | 2295.793 | 2494.194
57.63233028 | 2233.31 | 2309.413 | 1657.758 | 1651.931 | 1683.425 | 1979.609 | 1715.977 | 1920.552 | 2191.092 | 2325.563 | 2239.264 | 2425.057
57.65833028 | 2223.546 | 2194.954 | 1580 | 1637.939 | 1637.56 | 1824.892 | 1660.985 | 1846.423 | 2168.863 | 2292.304 | 2200.576 | 2354.015
57.68433028 | 2181.522 | 2121.786 | 1573.458 | 1572.695 | 1552.748 | 1698.153 | 1628.021 | 1722.532 | 2108.225 | 2301.46 | 2204.928 | 2300.297
57.71033028 | 2158.992 | 2147.369 | 1550.569 | 1532.812 | 1482.385 | 1677.749 | 1572.841 | 1685.448 | 2098.678 | 2312.222 | 2158.849 | 2212.275
57.73633028 | 2104.916 | 2128.936 | 1470.46 | 1528.004 | 1471.995 | 1612.942 | 1507.462 | 1632.445 | 2160.058 | 2292.942 | 2073.466 | 2146.491
57.76233028 | 2004.45 | 2028.297 | 1400.147 | 1495.203 | 1500.362 | 1557.547 | 1490.172 | 1567.772 | 2143.822 | 2218.413 | 2078.306 | 2149.775
57.78833028 | 1966.06 | 2010.477 | 1372.21 | 1495.937 | 1501.832 | 1593.456 | 1455.604 | 1522.716 | 2110.456 | 2208.979 | 2096.772 | 2074.993
57.81433028 | 1946.292 | 2005.046 | 1399.773 | 1524.818 | 1448.581 | 1583.685 | 1367.929 | 1457.516 | 2163.769 | 2252.188 | 2056.227 | 1975.821
57.84033028 | 1960.356 | 1924.219 | 1389.74 | 1527.052 | 1398.123 | 1545.817 | 1391.529 | 1431.139 | 2165.018 | 2264.262 | 1994.367 | 1990.278
57.86633028 | 1927.986 | 1854.512 | 1344.785 | 1529.414 | 1394.918 | 1537.435 | 1457.745 | 1431.727 | 2138.825 | 2231.432 | 1970.998 | 1988.297
57.89233028 | 1872.466 | 1875.219 | 1364.225 | 1517.261 | 1403.688 | 1519.286 | 1408.253 | 1458.573 | 2144.727 | 2221.882 | 1997.236 | 1987.871
57.91833028 | 1890.018 | 1904.997 | 1403.88 | 1528.138 | 1373.915 | 1523.446 | 1341.24 | 1468.185 | 2187.812 | 2182.047 | 2035.091 | 2027.431
57.94433028 | 1893.579 | 1880.423 | 1406.473 | 1540.898 | 1370.996 | 1526.587 | 1372.695 | 1439.533 | 2186.836 | 2161.693 | 2010.927 | 2014.523
57.97033028 | 1891.766 | 1896.112 | 1416.982 | 1540.672 | 1380.254 | 1570.411 | 1416.84 | 1449.269 | 2184.609 | 2200.598 | 1928.441 | 2021.086
57.99633028 | 1848.263 | 1906.013 | 1439.007 | 1553.533 | 1377.243 | 1577.02 | 1381.947 | 1427.454 | 2204.125 | 2164.315 | 2042.264 | 2069.842
58.02233028 | 1812.615 | 1875.6 | 1417.342 | 1582.688 | 1300.129 | 1562.125 | 1375.613 | 1442.215 | 2208.357 | 2165.14 | 2135.776 | 2058.471
58.04833028 | 1852.474 | 1833.878 | 1387.011 | 1548.878 | 1344.788 | 1566.962 | 1424.744 | 1436.918 | 2278.3 | 2227.526 | 2066.008 | 2003.752
58.07433028 | 1831.794 | 1841.652 | 1413.747 | 1553.679 | 1423.083 | 1597.473 | 1431.762 | 1450.771 | 2275.308 | 2195.445 | 2025.688 | 2003.147
58.10033028 | 1795.576 | 1832.443 | 1412.409 | 1568.012 | 1353.032 | 1528.576 | 1385.808 | 1445.553 | 2217.047 | 2184.735 | 2007.708 | 2001.387
58.12633028 | 1809.213 | 1840.029 | 1376.738 | 1608.443 | 1256 | 1503.173 | 1366.139 | 1436.318 | 2168.779 | 2258.097 | 1960.572 | 1941.787
58.15233028 | 1858.836 | 1778.961 | 1394.76 | 1534.443 | 1249.164 | 1464.43 | 1329.469 | 1430.836 | 2236.193 | 2198.353 | 1955.67 | 1909.254
58.17833028 | 1850.761 | 1734.402 | 1401.004 | 1547.978 | 1250.27 | 1467.239 | 1339.668 | 1423.424 | 2339.517 | 2139.589 | 1967.833 | 1950.239
58.20433028 | 1823.775 | 1719.097 | 1369.059 | 1554.781 | 1283.507 | 1494.225 | 1328.698 | 1376.205 | 2223.162 | 2146.669 | 2070.399 | 1975.937
58.23033028 | 1827.358 | 1763.297 | 1311.616 | 1545.816 | 1265.23 | 1485.338 | 1331.338 | 1373.361 | 2186.762 | 2123.506 | 2075.453 | 1945.928
58.25633028 | 1742.062 | 1792.344 | 1319.469 | 1528.614 | 1225.751 | 1500.634 | 1368.083 | 1375.874 | 2238.759 | 2207.021 | 1974.876 | 1961.417
58.28233028 | 1691.617 | 1805.247 | 1285.042 | 1494.156 | 1255.548 | 1404.696 | 1336.304 | 1305.367 | 2183.819 | 2206.403 | 1993.572 | 1935.445
58.30833028 | 1683.823 | 1797.048 | 1233.21 | 1478.306 | 1220.959 | 1394.621 | 1361.056 | 1253.782 | 2179.806 | 2160.904 | 1952.315 | 1885.532
58.33433028 | 1710.335 | 1779.919 | 1265.885 | 1495.514 | 1269.621 | 1388.129 | 1335.972 | 1278.303 | 2211.83 | 2112.969 | 1922.675 | 1988.948
58.36033028 | 1762.262 | 1746.043 | 1300.504 | 1536.731 | 1296.95 | 1333.957 | 1235.695 | 1243.73 | 2193.149 | 2147.745 | 2003.568 | 2060.071
58.38633028 | 1739.771 | 1715.614 | 1266.203 | 1484.435 | 1288.698 | 1383.322 | 1253.519 | 1288.871 | 2211.594 | 2104.412 | 1958.203 | 1990.252
58.41233028 | 1663.723 | 1742.481 | 1268.009 | 1464.515 | 1277.609 | 1392.387 | 1196.856 | 1260.188 | 2233.451 | 2148.149 | 1927.263 | 1970.139
58.43833028 | 1651.934 | 1734.82 | 1308.229 | 1465.326 | 1269.434 | 1352.069 | 1244.677 | 1292.465 | 2191.597 | 2127.417 | 1886.632 | 1921.285
58.46433028 | 1693.568 | 1783.659 | 1280.9 | 1474.114 | 1213.263 | 1349.445 | 1255.078 | 1283.755 | 2146.835 | 2111.45 | 1952.617 | 1954.064
58.49033028 | 1708.744 | 1749.018 | 1285.019 | 1477.362 | 1247.421 | 1353.341 | 1214.065 | 1256.725 | 2215.72 | 2125.958 | 2034.743 | 1880.787
58.51633028 | 1713.896 | 1678.607 | 1236.797 | 1488.187 | 1161.736 | 1357.131 | 1252.971 | 1274.19 | 2148.564 | 2125.684 | 1967.596 | 1872.899
58.54233028 | 1791.562 | 1762.049 | 1240.824 | 1518.389 | 1247.282 | 1329.51 | 1241.527 | 1226.419 | 2177.406 | 2038.579 | 1903.089 | 1848.28
58.56833028 | 1769.705 | 1866.79 | 1260.634 | 1443.192 | 1213.902 | 1310.107 | 1230.844 | 1265.058 | 2116.236 | 2037.339 | 1880.799 | 1857.79
58.59433028 | 1768.502 | 1869.119 | 1274.407 | 1522.079 | 1211.597 | 1375.249 | 1243.326 | 1227.42 | 2144.691 | 2044.543 | 1932.289 | 1853.195
58.62033028 | 1848.176 | 1951.886 | 1333.966 | 1582.18 | 1233.628 | 1355.728 | 1216.92 | 1157.08 | 2108.264 | 2135.459 | 1955.017 | 1912.514
58.64633028 | 1920.023 | 1846.126 | 1256.023 | 1610.877 | 1270.739 | 1409.045 | 1186.038 | 1185.51 | 2123.008 | 2039.253 | 1972.762 | 1877.736
58.67233028 | 1896.604 | 1786.754 | 1240.918 | 1556.539 | 1200.563 | 1329.239 | 1136.16 | 1226.713 | 2119.884 | 2111.12 | 1882.751 | 1914.963
58.69833028 | 1942.926 | 1838.855 | 1364.277 | 1504.269 | 1186.934 | 1255.139 | 1164.198 | 1219.396 | 2166.066 | 2059.06 | 1940.863 | 1852.469
58.72433028 | 1860.503 | 1721.988 | 1459.379 | 1536.199 | 1192.63 | 1305.407 | 1152.545 | 1177.566 | 2147.774 | 1992.446 | 1915.696 | 1863.885
58.75033028 | 1788.953 | 1740.244 | 1382.069 | 1563.729 | 1198.518 | 1291.884 | 1194.343 | 1136.388 | 2068.95 | 2019.003 | 2019.432 | 1795.79
58.77633028 | 1813.244 | 1829.866 | 1364.201 | 1548.799 | 1263.549 | 1325.232 | 1164.323 | 1118.28 | 2129.134 | 1987.256 | 2014.585 | 1879.171
58.80233028 | 1833.373 | 1841.688 | 1343.093 | 1570.563 | 1255.593 | 1284.469 | 1222.655 | 1139.5 | 2110.563 | 2049.719 | 2012.125 | 1888.215
58.82833028 | 1920.396 | 1795.055 | 1370.067 | 1547 | 1291.116 | 1293.861 | 1252.469 | 1153.246 | 2076.524 | 2043.48 | 2014.871 | 2034.859
58.85433028 | 1875.459 | 1748.61 | 1337.631 | 1541.459 | 1196.808 | 1339.685 | 1193.108 | 1146.699 | 1970.201 | 2001.38 | 1932.132 | 1932.792
58.88033028 | 1803.378 | 1836.516 | 1332.552 | 1470.465 | 1228.226 | 1255.612 | 1201.307 | 1168.704 | 2072.424 | 1957.663 | 2012.198 | 2044.215
58.90633028 | 1766.243 | 1724.514 | 1322.271 | 1447.568 | 1175.054 | 1366.892 | 1121.242 | 1178.135 | 2063.568 | 1982.486 | 2058.135 | 2060.001
58.93233028 | 1786.721 | 1683.382 | 1255.5 | 1440.088 | 1212.721 | 1363.721 | 1179.632 | 1161.721 | 2057.412 | 1996.559 | 2038.676 | 2025.132
58.95833028 | 1756.572 | 1734.316 | 1224.128 | 1440.974 | 1247.299 | 1334.085 | 1213.632 | 1132.119 | 2086.119 | 2114.093 | 1947.941 | 2026.666
58.98433028 | 1688.461 | 1716.651 | 1254.762 | 1410.981 | 1171.097 | 1279.66 | 1173.179 | 1081.088 | 2033.971 | 2031.539 | 2032.238 | 1989.437
59.01033028 | 1707.359 | 1782.383 | 1205.258 | 1369.684 | 1175.847 | 1266.631 | 1100.574 | 1164.813 | 2072.239 | 2012.268 | 2082.172 | 2007.402
59.03633028 | 1731.748 | 1739.801 | 1222.858 | 1348.08 | 1233.756 | 1309.894 | 1140.199 | 1152.403 | 2019.92 | 1961.863 | 2093.517 | 2035.23
59.06233028 | 1675.313 | 1695.247 | 1191.176 | 1365.901 | 1179.302 | 1286.132 | 1184.753 | 1242.5 | 2002.099 | 1931.17 | 1985.599 | 2086.714
59.08833028 | 1638.57 | 1755.06 | 1212.661 | 1405.383 | 1230.198 | 1253.509 | 1153.493 | 1168.172 | 2041.383 | 1976.291 | 2070.659 | 2151.983
59.11433028 | 1683.809 | 1680.951 | 1194.481 | 1401.127 | 1213.456 | 1294.91 | 1166.645 | 1153.355 | 2102.429 | 1958.481 | 2107.088 | 2115.963
59.14033028 | 1657.987 | 1737.849 | 1162.164 | 1349.869 | 1175.375 | 1322.048 | 1156.388 | 1205.096 | 2077.952 | 1939.67 | 2102.212 | 2126.577
59.16633028 | 1635.994 | 1696.078 | 1197.283 | 1403.379 | 1231.289 | 1217.97 | 1222.837 | 1248.057 | 2061.723 | 1976.238 | 2152.605 | 2124.136
59.19233028 | 1609.488 | 1709.118 | 1185.771 | 1367.259 | 1169.747 | 1279.143 | 1205.212 | 1264.173 | 2100.686 | 1847.604 | 2115.314 | 2162.741
59.21833028 | 1661.293 | 1736.179 | 1185.935 | 1375.285 | 1139.821 | 1332.554 | 1232.984 | 1257.52 | 2102.065 | 1984.921 | 2111.13 | 2225.773
59.24433028 | 1695.527 | 1746.325 | 1154.548 | 1402.826 | 1211.079 | 1290.673 | 1297.903 | 1265.325 | 2160.278 | 1984.824 | 2208.13 | 2207.799
59.27033028 | 1693.424 | 1739.679 | 1134.613 | 1332.705 | 1195.037 | 1314.454 | 1317.642 | 1310.841 | 2031.391 | 2027.011 | 2230.642 | 2143.771
59.29633028 | 1654.076 | 1790.597 | 1215.374 | 1319.664 | 1207.483 | 1268.119 | 1451.16 | 1345.777 | 2076.933 | 1945.911 | 2167.73 | 2201.364
59.32233028 | 1688.497 | 1707.367 | 1208.78 | 1336.906 | 1235.859 | 1275.534 | 1398.749 | 1338.257 | 2033.759 | 2038.167 | 2169.058 | 2187.408
59.34833028 | 1696.541 | 1718.249 | 1278.714 | 1366.446 | 1262.019 | 1233.617 | 1452.975 | 1374.185 | 2194.448 | 2014.586 | 2120.42 | 2134.534
59.37433028 | 1689.121 | 1717.498 | 1210.961 | 1341.111 | 1307.021 | 1274.398 | 1557.298 | 1373.747 | 2045.289 | 2001.246 | 2142.889 | 2152.512
59.40033028 | 1662.9 | 1693.631 | 1238.948 | 1316.228 | 1278.379 | 1315.621 | 1603.024 | 1413.679 | 2072.931 | 2012.983 | 2168.638 | 2092.817
59.42633028 | 1677.823 | 1677.166 | 1217.621 | 1377.17 | 1154.928 | 1248.274 | 1642.224 | 1406.31 | 2139.18 | 1967.942 | 2056.495 | 2072.733
59.45233028 | 1676.772 | 1657.241 | 1222.302 | 1347.408 | 1248.32 | 1242.765 | 1620.093 | 1380.321 | 2088.957 | 1954.926 | 2124.95 | 2050.704
59.47833028 | 1645.913 | 1632.27 | 1247.401 | 1375.937 | 1231.391 | 1304.174 | 1621.686 | 1381.015 | 2061.285 | 1986.594 | 2098.377 | 2092.131
59.50433028 | 1675.511 | 1637.91 | 1276.775 | 1337.579 | 1185.186 | 1265.625 | 1581.709 | 1342.36 | 2108.375 | 2045.853 | 2010.721 | 2054.754
59.53033028 | 1660.155 | 1639.184 | 1234.677 | 1359.82 | 1254.511 | 1271.318 | 1546.891 | 1335.632 | 2097.786 | 1948.485 | 2071.511 | 1991.966
59.55633028 | 1627.597 | 1724.434 | 1232.866 | 1360.552 | 1238.149 | 1208.909 | 1507.955 | 1247.342 | 2071.238 | 1944.956 | 2037.417 | 1975.97
59.58233028 | 1732.449 | 1698.828 | 1177.684 | 1354.224 | 1203.73 | 1235.191 | 1516.717 | 1226.796 | 2078.737 | 2019.257 | 2023.408 | 1925.644
59.60833028 | 1695.75 | 1755.394 | 1284.065 | 1328.63 | 1223.729 | 1233.422 | 1453.392 | 1201.844 | 2065.491 | 2039.358 | 2037.937 | 1899.636
59.63433028 | 1651.609 | 1723.546 | 1264.994 | 1341.405 | 1194.518 | 1221.462 | 1480.021 | 1187.238 | 2036.161 | 2060.958 | 1969.812 | 1918.51
59.66033028 | 1720.629 | 1704.402 | 1231.609 | 1400.641 | 1229.978 | 1252.717 | 1409.474 | 1207.989 | 2061.951 | 2082.326 | 2089.998 | 1985.537
59.68633028 | 1708.451 | 1712.833 | 1210.116 | 1339.85 | 1162.312 | 1256.949 | 1380.218 | 1230.127 | 2082.589 | 2024.978 | 2072.49 | 1951.81
59.71233028 | 1624.594 | 1694.353 | 1217.69 | 1349.337 | 1163.619 | 1260.225 | 1330.481 | 1199.17 | 2143.477 | 2093.827 | 1994.03 | 2021.588
59.73833028 | 1711.216 | 1751.078 | 1231.575 | 1345.533 | 1146.485 | 1254.635 | 1287.485 | 1195.838 | 2124.701 | 2171.138 | 2009.353 | 1991.341
59.76433028 | 1769.892 | 1736.943 | 1211.749 | 1323.288 | 1226.372 | 1233.108 | 1216.239 | 1183.741 | 2126.985 | 2131.325 | 2022.727 | 1921.317
59.79033028 | 1830.035 | 1745.934 | 1228.084 | 1344.951 | 1223.449 | 1176.549 | 1180.1 | 1178 | 2249.103 | 2138.667 | 2037.334 | 1966.068
59.81633028 | 1874.323 | 1779.737 | 1289.593 | 1398.406 | 1246.458 | 1197.992 | 1187.722 | 1190.722 | 2270.97 | 2207.248 | 2084.699 | 2036.939
59.84233028 | 1863.095 | 1822.055 | 1268.493 | 1368.615 | 1240.398 | 1227.543 | 1170.004 | 1176.489 | 2324.412 | 2307.652 | 2093.638 | 2023.249
59.86833028 | 1860.182 | 1879.963 | 1310.449 | 1389.215 | 1259.164 | 1232.313 | 1184.729 | 1170.748 | 2429.621 | 2446.785 | 2134.65 | 2019.991
59.89433028 | 1977.412 | 1985.978 | 1345.447 | 1462.836 | 1261.168 | 1292.929 | 1131.009 | 1182.832 | 2573.996 | 2616.182 | 2238.27 | 2077.805
59.92033028 | 2056.015 | 2072.361 | 1392.36 | 1507.011 | 1278.68 | 1295.317 | 1103.335 | 1225.356 | 2818.784 | 2801.411 | 2320.693 | 2195.056
59.94633028 | 2121.229 | 2054.914 | 1451.457 | 1491.028 | 1336 | 1304.343 | 1088.571 | 1192.085 | 2990.572 | 2981.972 | 2353.829 | 2241.657
59.97233028 | 2112.108 | 1966.041 | 1457.408 | 1452.111 | 1317.283 | 1283.639 | 1116.245 | 1185.711 | 2845.54 | 2869.543 | 2319.872 | 2346.851
59.99833028 | 1973.461 | 1921.352 | 1448.725 | 1429.715 | 1248.751 | 1301.689 | 1150.021 | 1133.907 | 2519.394 | 2688.327 | 2276.332 | 2288.648
60.02433028 | 1883.414 | 1874.965 | 1341.972 | 1408.061 | 1238.685 | 1271.809 | 1155.49 | 1168.894 | 2406.057 | 2516.661 | 2284.704 | 2182.22
60.05033028 | 1897.168 | 1870.376 | 1329.632 | 1415.906 | 1242.443 | 1292.632 | 1125.597 | 1208.53 | 2401.416 | 2445.235 | 2223.522 | 2111.691
60.07633028 | 1910.962 | 1940.109 | 1347.027 | 1383.257 | 1267.554 | 1293.623 | 1105.57 | 1215.506 | 2439.78 | 2478.807 | 2121.499 | 2068.419
60.10233028 | 1917.964 | 1957.279 | 1344.574 | 1397.431 | 1328.431 | 1286.55 | 1143.443 | 1213.829 | 2543.507 | 2554.383 | 2166.873 | 2113.981
60.12833028 | 1924 | 1855.846 | 1361.929 | 1396.615 | 1339.369 | 1280.895 | 1151.782 | 1240.735 | 2510.135 | 2570.431 | 2147.363 | 2154.526
60.15433028 | 1928.044 | 1806.711 | 1369.267 | 1325.734 | 1247.845 | 1270.422 | 1118.2 | 1223.134 | 2343.957 | 2443.913 | 2089.8 | 2105.578
60.18033028 | 1827.652 | 1770.004 | 1312.351 | 1302.061 | 1244.513 | 1248.99 | 1075.175 | 1201.95 | 2226.954 | 2293.29 | 2006.501 | 2081.628
60.20633028 | 1791.402 | 1742.811 | 1266.652 | 1301.399 | 1306.085 | 1294.372 | 1064.043 | 1178.988 | 2194.095 | 2238.21 | 1984.497 | 2006.637
60.23233028 | 1819.52 | 1771.468 | 1257.972 | 1318.208 | 1272.132 | 1314.504 | 1076.384 | 1147.232 | 2123.048 | 2193.256 | 1995.272 | 1974.072
60.25833028 | 1784.867 | 1745.339 | 1253.538 | 1308.329 | 1262.209 | 1289.924 | 1089.685 | 1210.489 | 2162.24 | 2179.523 | 1958.553 | 1992.238
60.28433028 | 1744.212 | 1730.239 | 1265.619 | 1300.486 | 1277.909 | 1269.458 | 1092.19 | 1281.563 | 2179.036 | 2186.909 | 1950.507 | 1960.289
60.31033028 | 1779.714 | 1750.482 | 1247.497 | 1348.094 | 1284.065 | 1271.693 | 1073.008 | 1293.591 | 2123.073 | 2125.176 | 1934.125 | 2017.217
60.33633028 | 1803.142 | 1745.933 | 1213.375 | 1394.283 | 1293.917 | 1280.85 | 1061.017 | 1238.56 | 2142.283 | 2100.382 | 1932.349 | 1996.995
60.36233028 | 1748.109 | 1783.367 | 1247.367 | 1390.566 | 1269.563 | 1302.402 | 1077.45 | 1227.855 | 2092.714 | 2094.093 | 1962.469 | 1926.441
60.38833028 | 1758.451 | 1796.18 | 1289.977 | 1334.83 | 1300.312 | 1308.088 | 1092.023 | 1296.935 | 2053.354 | 2114.824 | 1964.673 | 1971.377
60.41433028 | 1788.729 | 1782.749 | 1293.871 | 1301.828 | 1315.195 | 1345.647 | 1097.221 | 1345.927 | 2036.538 | 2145.465 | 1907.71 | 1991.822
60.44033028 | 1781.31 | 1790.69 | 1279.661 | 1331.774 | 1301.649 | 1409.845 | 1114.31 | 1377.155 | 1988.875 | 2088.259 | 1927.574 | 1937.606
60.46633028 | 1783.826 | 1857.897 | 1321.466 | 1353.661 | 1360.063 | 1404.917 | 1148.476 | 1421.072 | 1993.752 | 2084.403 | 2015.587 | 1984.997
60.49233028 | 1834.034 | 1887.722 | 1367.522 | 1362.951 | 1414.439 | 1459.854 | 1183.976 | 1472.732 | 2014.502 | 2125.449 | 2018.307 | 2055.429
60.51833028 | 1904.173 | 1811.317 | 1340.705 | 1427.569 | 1480.181 | 1540.482 | 1169.107 | 1500.31 | 2029.417 | 2135.655 | 1973.747 | 1991.734
60.54433028 | 1919.876 | 1867.475 | 1351.431 | 1503.018 | 1553.02 | 1585.165 | 1167.312 | 1551.165 | 2033.868 | 2195.183 | 1985.769 | 1993.579
60.57033028 | 1961.57 | 1980.225 | 1368.57 | 1538.123 | 1597.989 | 1715.535 | 1221.989 | 1661.003 | 2043.039 | 2218.613 | 2077.028 | 2028.884
60.59633028 | 1981.455 | 2080.182 | 1398.682 | 1601.182 | 1686.773 | 1857 | 1284.591 | 1766.636 | 2010.727 | 2207.773 | 2105.682 | 2112.318
60.62233028 | 2042.081 | 2120.848 | 1468.493 | 1693.168 | 1826.123 | 1898.341 | 1352.992 | 1804.127 | 1997.563 | 2268.605 | 2138.996 | 2179.012
60.64833028 | 2137.342 | 2127.26 | 1540.551 | 1702.376 | 1899.127 | 2008.729 | 1384.69 | 1890.864 | 2027.892 | 2237.363 | 2177.032 | 2207.368
60.67433028 | 2148.965 | 2192.379 | 1593.83 | 1671.138 | 1921.069 | 2061.515 | 1437.897 | 1949.69 | 2072.312 | 2257.727 | 2203.551 | 2292.932
60.70033028 | 2139.198 | 2205.19 | 1649.933 | 1633.575 | 1896.377 | 1960.332 | 1490.399 | 1948.287 | 2099.537 | 2352.765 | 2169.19 | 2334.414
60.72633028 | 2138.19 | 2229.954 | 1597.804 | 1597.719 | 1853.261 | 1935.562 | 1535.372 | 1908.431 | 2065.602 | 2331.967 | 2164.477 | 2279.313
60.75233028 | 2144.009 | 2199.947 | 1610.889 | 1584.319 | 1802.881 | 1940.341 | 1529.788 | 1883.982 | 2095.173 | 2319.504 | 2080.898 | 2171.522
60.77833028 | 2135.415 | 2130.321 | 1570.321 | 1593.341 | 1745.773 | 1943.471 | 1554.113 | 1886.565 | 2034.829 | 2287.867 | 2033.774 | 2162.435
60.80433028 | 2116.634 | 2133.286 | 1593.449 | 1638.612 | 1764.203 | 1911.13 | 1533.688 | 1842.649 | 2010.685 | 2273.95 | 2090.881 | 2194.482
60.83033028 | 2072.832 | 2108.742 | 1569.761 | 1576.447 | 1812.904 | 1885.721 | 1468.959 | 1847.599 | 2048.853 | 2322.934 | 2104.685 | 2161.564
60.85633028 | 2090.253 | 2049.155 | 1571.197 | 1554.93 | 1750.113 | 1896.944 | 1488.353 | 1843.563 | 2034.198 | 2267.324 | 2078.324 | 2165.493
60.88233028 | 2064.901 | 2079.699 | 1572.102 | 1564.199 | 1778.801 | 1888.107 | 1531.799 | 1816.202 | 2065.206 | 2243.501 | 2076.997 | 2203.899
60.90833028 | 2046.87 | 2078.209 | 1540.55 | 1557.218 | 1747.789 | 1792.68 | 1495.726 | 1772.148 | 2006.951 | 2211.828 | 2107.399 | 2172.107
60.93433028 | 2034.715 | 2037.798 | 1515.712 | 1511.605 | 1701.516 | 1796.804 | 1383.921 | 1734.123 | 2030.314 | 2198.094 | 2087.123 | 2109.254
60.96033028 | 1975.305 | 2012.951 | 1486.667 | 1547.242 | 1664.165 | 1794.712 | 1416.425 | 1758.242 | 2006.481 | 2276.277 | 2102.596 | 2173.929
60.98633028 | 1924.15 | 1979.685 | 1541.686 | 1530.235 | 1624.261 | 1730.63 | 1453.056 | 1778.191 | 2061.15 | 2240.697 | 2086.438 | 2122.792
61.01233028 | 1942.486 | 1987.493 | 1481.224 | 1455.748 | 1550.222 | 1718.697 | 1383.999 | 1797.233 | 2095.507 | 2270.973 | 2065.478 | 2221.758
61.03833028 | 1897.296 | 1971.481 | 1417.673 | 1476.041 | 1477.181 | 1610.376 | 1406.243 | 1759 | 2098.777 | 2202.826 | 2005.422 | 2204.861
61.06433028 | 1848.007 | 1971.387 | 1393.628 | 1526.646 | 1446.688 | 1645.762 | 1478.624 | 1747.245 | 2051.699 | 2191.06 | 1982.372 | 2101.149
61.09033028 | 1821.604 | 1969.97 | 1366.058 | 1454.572 | 1463.632 | 1661.25 | 1459.073 | 1712.191 | 2024.516 | 2240.867 | 2013.03 | 2120.514
61.11633028 | 1824.909 | 2000.641 | 1390.157 | 1500.685 | 1484.213 | 1644.84 | 1465.836 | 1749.118 | 2020.49 | 2235.834 | 2023.224 | 2146.319
61.14233028 | 1906.946 | 2036.505 | 1381.781 | 1498.168 | 1490.566 | 1635.81 | 1405.533 | 1801.089 | 2139.43 | 2177.996 | 2098.946 | 2164.58
61.16833028 | 1846.618 | 1926.612 | 1365.198 | 1456.131 | 1438.69 | 1633.835 | 1350.889 | 1672.276 | 2143.998 | 2185.639 | 2041.862 | 2154.639
61.19433028 | 1847.532 | 1910.171 | 1372.328 | 1448.163 | 1391.566 | 1576.553 | 1400.431 | 1643.84 | 2045.057 | 2229.031 | 2045.318 | 2207.618
61.22033028 | 1862.932 | 1913.333 | 1321.778 | 1534.597 | 1452.487 | 1579.232 | 1274.138 | 1618.846 | 2146.478 | 2205.419 | 2014.035 | 2222.461
61.24633028 | 1876.525 | 1884.382 | 1316.797 | 1490.288 | 1441.787 | 1618.042 | 1324.787 | 1591.899 | 2107.262 | 2207.829 | 2065.883 | 2204.05
61.27233028 | 1866.889 | 1910.764 | 1349.418 | 1510.6 | 1384.644 | 1600.298 | 1288.044 | 1598.538 | 2101.916 | 2140.044 | 2139.8 | 2148.209
61.29833028 | 1956.763 | 1953.082 | 1366.953 | 1590.53 | 1324.331 | 1680.083 | 1316.635 | 1550.576 | 2143.529 | 2177.389 | 2173.623 | 2167.001
61.32433028 | 1856.031 | 1910.606 | 1385.618 | 1608.062 | 1448.919 | 1699.711 | 1283.212 | 1556.401 | 2095.544 | 2195.112 | 2147 | 2235.537
61.35033028 | 1848.461 | 1915.159 | 1351.577 | 1571.443 | 1450.632 | 1626.699 | 1286.009 | 1611.029 | 2114.146 | 2173.452 | 2147.364 | 2214.858
61.37633028 | 1878.64 | 1953.964 | 1363.334 | 1493.44 | 1418.554 | 1631.98 | 1339.209 | 1597.203 | 2077.106 | 2153.997 | 2148.997 | 2260.392
61.40233028 | 1815.876 | 1850.508 | 1360.925 | 1482.523 | 1410.94 | 1571.534 | 1300.289 | 1544.32 | 2064.741 | 2155.541 | 2125.166 | 2111.898
61.42833028 | 1914.132 | 1853.809 | 1314.26 | 1494.626 | 1370.421 | 1529.802 | 1290.154 | 1550.963 | 2090.099 | 2230.293 | 1997.271 | 2112.923
61.45433028 | 1842.244 | 1848.124 | 1298.062 | 1481.817 | 1325.163 | 1510.123 | 1251.673 | 1504.838 | 2096.591 | 2135.225 | 2113.284 | 2136.491
61.48033028 | 1803.371 | 1909.038 | 1311.506 | 1484.472 | 1332.667 | 1532.135 | 1242.835 | 1538.746 | 2051.089 | 2150.148 | 2048.283 | 2172.008
61.50633028 | 1844.095 | 1813.85 | 1330.011 | 1403.214 | 1397.841 | 1506.517 | 1181.007 | 1419.618 | 2096.397 | 2159.561 | 2040.051 | 1990.424
61.53233028 | 1796.005 | 1926.514 | 1316.764 | 1445.981 | 1270.16 | 1483.377 | 1251.188 | 1429.934 | 1982.245 | 2075.236 | 2054.599 | 2174.589
61.55833028 | 1724.805 | 1809.888 | 1348.035 | 1339.273 | 1204.239 | 1470.993 | 1149.658 | 1443.433 | 2007.434 | 2043.126 | 2026.398 | 2095.259
61.58433028 | 1766.192 | 1851.75 | 1323.693 | 1411.853 | 1297.411 | 1447.519 | 1255.295 | 1361.487 | 2062.808 | 2046.192 | 1968.474 | 2119.706
61.61033028 | 1771.403 | 1812.695 | 1253.071 | 1346.779 | 1189.044 | 1433.044 | 1233.602 | 1343.5 | 2056.226 | 2053.04 | 2013.575 | 1992.478
61.63633028 | 1744.719 | 1754.549 | 1212.146 | 1338.061 | 1190.89 | 1433.036 | 1216.122 | 1233.061 | 2021.829 | 2099.159 | 2036.963 | 2100.182
61.66233028 | 1721.989 | 1718.093 | 1223.927 | 1423.838 | 1182.046 | 1274.251 | 1225.829 | 1238.196 | 2007.927 | 2111.932 | 1872.141 | 1953.198
61.68833028 | 1717.038 | 1758.687 | 1192.245 | 1353.543 | 1201.847 | 1383.159 | 1151.573 | 1323.343 | 1976.245 | 2082.229 | 1933.526 | 2039.335
61.71433028 | 1649.212 | 1803.209 | 1181.193 | 1340.228 | 1124.388 | 1320.142 | 1073.388 | 1291.58 | 2013.332 | 2074.141 | 1975.262 | 1940.774
61.74033028 | 1698.571 | 1779.687 | 1195.588 | 1388.626 | 1103.55 | 1342.34 | 1132.296 | 1228.759 | 2006.22 | 1956.326 | 1908.897 | 2026.526
61.76633028 | 1706.738 | 1751.085 | 1184.449 | 1304.33 | 1211.772 | 1343.963 | 1089.721 | 1194.272 | 2009.85 | 2034.82 | 1898.337 | 1994.347
61.79233028 | 1765.113 | 1820.497 | 1237.349 | 1321.006 | 1197.899 | 1283.982 | 1111.817 | 1224.438 | 2042.391 | 1984.651 | 1851.319 | 1917.739
61.81833028 | 1669.955 | 1694.844 | 1191.92 | 1367.252 | 1211.141 | 1303.626 | 1063.977 | 1198.66 | 1918.615 | 1999.912 | 1854.656 | 1946.996
61.84433028 | 1705.044 | 1733.641 | 1135.829 | 1335.486 | 1194.276 | 1289.142 | 1146.82 | 1190.47 | 1971.633 | 1999.134 | 1848.47 | 1946.202
61.87033028 | 1621.247 | 1739.769 | 1185.528 | 1347.766 | 1054.565 | 1250.161 | 1097.626 | 1135.549 | 1978.769 | 1956.547 | 1882.147 | 1893.395
61.89633028 | 1668.779 | 1747.304 | 1193.652 | 1346.261 | 1132.472 | 1279.867 | 1047.351 | 1145.608 | 1969.87 | 1968.521 | 1842.09 | 1901.782
61.92233028 | 1643.296 | 1727.23 | 1147.041 | 1369.479 | 1174.413 | 1298.352 | 1052.934 | 1152.418 | 2005.122 | 1940.199 | 1798.266 | 1891.26
61.94833028 | 1649.824 | 1691.954 | 1217.916 | 1340.74 | 1223.55 | 1279.458 | 1007.557 | 1178.901 | 2042.046 | 2008.451 | 1879.741 | 1880.176
61.97433028 | 1698.693 | 1654.438 | 1219.934 | 1340.533 | 1145.978 | 1255.803 | 1054.109 | 1179.35 | 1999.19 | 1964.007 | 1933.277 | 1942.591
62.00033028 | 1693.647 | 1671.832 | 1203.281 | 1342.747 | 1196.13 | 1291.425 | 1111.651 | 1179 | 2108.274 | 1921.195 | 1945.113 | 1926.548
62.02633028 | 1728.261 | 1601.614 | 1218.267 | 1351.634 | 1229.174 | 1344.485 | 1054.248 | 1135.832 | 2065.428 | 1960.032 | 1933.913 | 1880.695
62.05233028 | 1652.923 | 1672.784 | 1234.655 | 1314.595 | 1250.922 | 1293.966 | 1101.181 | 1127.293 | 2121.715 | 1967 | 1859.457 | 1875.707
62.07833028 | 1656.714 | 1608.553 | 1218.443 | 1367.89 | 1270.027 | 1310.149 | 1099.191 | 1168.333 | 2081.545 | 2009.176 | 1896.768 | 1886.122
62.10433028 | 1762.533 | 1724.875 | 1215.834 | 1368.163 | 1335.52 | 1295.827 | 1111.171 | 1110.146 | 2112.013 | 1987.824 | 2026.872 | 1842.986
62.13033028 | 1722.872 | 1711.464 | 1306.604 | 1431.894 | 1381.771 | 1282.94 | 1158.479 | 1141.479 | 2050.811 | 2098.962 | 2005.698 | 1816.703
62.15633028 | 1788.12 | 1750.198 | 1414.699 | 1356.487 | 1524.897 | 1302.971 | 1233.1 | 1172.971 | 2187.358 | 2029.605 | 2081.444 | 1823.579
62.18233028 | 1792.335 | 1721.612 | 1423.746 | 1385.838 | 1601.818 | 1354.622 | 1164.402 | 1144.239 | 2190.651 | 2084.364 | 2065.631 | 1849.311
62.20833028 | 1830.283 | 1707.237 | 1565.491 | 1437.695 | 1759.873 | 1366.794 | 1163.848 | 1183.635 | 2321.14 | 2125.229 | 2153.063 | 1878.023
62.23433028 | 1877.847 | 1680.912 | 1768.421 | 1455.056 | 1851.311 | 1409.335 | 1205.063 | 1189.728 | 2349.944 | 2108.264 | 2215.631 | 1949.071
62.26033028 | 1908.9 | 1734.377 | 2036.931 | 1507.314 | 2007.654 | 1325.79 | 1273.055 | 1176.389 | 2445.532 | 2126.77 | 2356.817 | 1871.016
62.28633028 | 1864.567 | 1793.264 | 2195.225 | 1486.849 | 2010.793 | 1341.556 | 1216.642 | 1119.51 | 2534.367 | 2118.717 | 2382.01 | 1873.566
62.31233028 | 1923.668 | 1800.72 | 2242.856 | 1399.824 | 1929.612 | 1426.651 | 1279.227 | 1159.567 | 2444.392 | 2179.617 | 2359.899 | 1915.431
62.33833028 | 1936.836 | 1809.42 | 2138.1 | 1404.772 | 1831.082 | 1310.816 | 1298.068 | 1184.699 | 2363.598 | 2104.241 | 2220.771 | 1853.059
62.36433028 | 1895.547 | 1777.016 | 2011.875 | 1438.5 | 1872.563 | 1351.125 | 1317.766 | 1145.141 | 2433.188 | 2093.031 | 2241.828 | 1854.438
62.39033028 | 1953.721 | 1829.201 | 1804.682 | 1425.991 | 1770.221 | 1337.359 | 1327.449 | 1198.823 | 2387.932 | 2121.285 | 2221.084 | 1908.916
62.41633028 | 1940.272 | 1801.839 | 1735.142 | 1424.431 | 1703.422 | 1316.427 | 1378.017 | 1199.277 | 2414.733 | 2139.718 | 2286.886 | 1951.723
62.44233028 | 1955.003 | 1816.23 | 1815.03 | 1467.867 | 1748.846 | 1383.347 | 1413.501 | 1231.277 | 2404.588 | 2146.818 | 2244.607 | 1952.84
62.46833028 | 1915.204 | 1806.686 | 1805.929 | 1446.792 | 1648.041 | 1336.279 | 1413.748 | 1173.974 | 2359.739 | 2156.336 | 2265.796 | 1916.35
62.49433028 | 1920.76 | 1839.825 | 1670.59 | 1393.023 | 1614.543 | 1328.336 | 1415.109 | 1183.455 | 2328.881 | 2218.205 | 2237.643 | 1940.347
62.52033028 | 2004.184 | 1851.902 | 1608.902 | 1417.84 | 1509.277 | 1338.65 | 1402.828 | 1167.233 | 2388.484 | 2209.233 | 2176.209 | 1962.049
62.54633028 | 1951.56 | 1821.403 | 1464.702 | 1416.058 | 1419.424 | 1355.953 | 1390.681 | 1157.314 | 2367.142 | 2140.136 | 2169.969 | 1962.67
62.57233028 | 1837.915 | 1815.205 | 1392.69 | 1436.44 | 1382.35 | 1358.45 | 1382.76 | 1168.86 | 2383.23 | 2105.485 | 2189.755 | 1965.93
62.59833028 | 1846.8 | 1781.586 | 1380.389 | 1406.555 | 1347.487 | 1382.738 | 1425.8 | 1152.358 | 2342.783 | 2124.223 | 2192.484 | 1951.873
62.62433028 | 1859.297 | 1796.569 | 1273.011 | 1408.312 | 1287.634 | 1321.782 | 1422.418 | 1195.623 | 2289.581 | 2132.554 | 2101.079 | 1966.501
62.65033028 | 1847.623 | 1864.518 | 1228.13 | 1452.135 | 1282.258 | 1339.273 | 1385.367 | 1202.616 | 2286.503 | 2101.239 | 2087.514 | 2006.885
62.67633028 | 1837.001 | 1853.62 | 1196.005 | 1481.306 | 1271.003 | 1358.156 | 1404.996 | 1194.153 | 2276.233 | 2106.766 | 2172.761 | 1992.235
62.70233028 | 1865.296 | 1849.583 | 1190.978 | 1461.758 | 1246.919 | 1311.888 | 1345.694 | 1178.022 | 2256.103 | 2114.946 | 2158.121 | 2010.534
62.72833028 | 1824.476 | 1823.699 | 1194.473 | 1420.777 | 1227.9 | 1421.788 | 1292.214 | 1202.514 | 2197.195 | 2088.968 | 2118.832 | 1983.195
62.75433028 | 1811.277 | 1791.73 | 1230.745 | 1416.125 | 1198.506 | 1408.359 | 1306.224 | 1228.586 | 2177.224 | 2068.145 | 2056.275 | 2038.173
62.78033028 | 1807.248 | 1849.591 | 1233.37 | 1369.892 | 1216.235 | 1352.844 | 1352.688 | 1247.995 | 2186.849 | 2020.829 | 2070.986 | 2083.58
62.80633028 | 1829.73 | 1849.744 | 1249.205 | 1360.548 | 1237.172 | 1398.245 | 1338.27 | 1259.737 | 2138.481 | 2026.902 | 2102.252 | 2021.35
62.83233028 | 1773.743 | 1821.669 | 1231.427 | 1427.35 | 1251.673 | 1381.317 | 1310.89 | 1254.11 | 2157.022 | 2015.984 | 2062.877 | 2054.583
62.85833028 | 1784.24 | 1829.183 | 1215.742 | 1456.541 | 1288.472 | 1377.476 | 1285.07 | 1259.188 | 2188.445 | 2028.76 | 2070.205 | 2071.153
62.88433028 | 1777.578 | 1810.099 | 1227.641 | 1419.308 | 1289.778 | 1414.862 | 1281.901 | 1273.503 | 2168.353 | 2047.778 | 2066.988 | 2052.47
62.91033028 | 1782.907 | 1816.722 | 1238.78 | 1417.3 | 1272.948 | 1410.746 | 1288.954 | 1276.844 | 2157.896 | 1974.665 | 2029.954 | 2064.474
62.93633028 | 1845.516 | 1818.357 | 1250.936 | 1445.129 | 1322.06 | 1464.607 | 1280.032 | 1303.933 | 2089.941 | 1985.962 | 2037.547 | 2058.839
62.96233028 | 1824.741 | 1814.691 | 1199.902 | 1466.21 | 1357.864 | 1487.001 | 1278.975 | 1297.075 | 2053.308 | 2000.964 | 2023.63 | 2022.112
62.98833028 | 1809.955 | 1885.083 | 1216.015 | 1470.098 | 1360.895 | 1497.617 | 1303.797 | 1294.759 | 2077.504 | 1962.962 | 1959.263 | 1998.444
63.01433028 | 1830.59 | 1910.362 | 1272.733 | 1439.979 | 1331.231 | 1528.575 | 1354.83 | 1326.514 | 2050.739 | 1990.857 | 1956.097 | 2011.35
63.04033028 | 1848.858 | 1884.67 | 1293.06 | 1414.378 | 1307.391 | 1514.146 | 1357.133 | 1363.159 | 2003.944 | 1974.983 | 2011.914 | 2027.957
63.06633028 | 1822.146 | 1928.385 | 1275.087 | 1410.665 | 1352.058 | 1547.19 | 1327.335 | 1388.14 | 1965.74 | 1970.65 | 1989.819 | 2053.994
63.09233028 | 1779.326 | 1910.192 | 1253.611 | 1406.412 | 1340.759 | 1507.061 | 1328.392 | 1377.761 | 1962.892 | 1971.258 | 1953.892 | 2019.779
63.11833028 | 1803.837 | 1828.281 | 1277.688 | 1379.815 | 1330.817 | 1413.388 | 1306.076 | 1373.154 | 2024.537 | 1930.952 | 1942.736 | 1977.419
63.14433028 | 1813.81 | 1885.31 | 1256.747 | 1397.247 | 1353.279 | 1432.19 | 1246.728 | 1348.576 | 2045.431 | 1958.791 | 1906.62 | 1990.266
63.17033028 | 1789.779 | 1907.288 | 1256.866 | 1409.004 | 1315.075 | 1435.309 | 1242.327 | 1308.698 | 1988.929 | 1949.673 | 1885.673 | 1993.937
63.19633028 | 1775.398 | 1808.747 | 1227.738 | 1382.009 | 1279.745 | 1419.934 | 1237.482 | 1263.831 | 1974.754 | 1940.344 | 1854.251 | 1963.977
63.22233028 | 1755.404 | 1808.953 | 1206.057 | 1383.142 | 1281.091 | 1423.353 | 1208.603 | 1264.104 | 1993.918 | 1965.268 | 1860.883 | 1901.325
63.24833028 | 1766.107 | 1810.089 | 1232.367 | 1344.794 | 1262.328 | 1350.603 | 1225.531 | 1286.102 | 1956.755 | 1959.558 | 1874.352 | 1940.188
63.27433028 | 1690.452 | 1814.064 | 1227.387 | 1330.516 | 1189.419 | 1322.903 | 1203.258 | 1319.548 | 1930.29 | 1942.065 | 1857.29 | 1970.226
63.30033028 | 1663.342 | 1791.293 | 1186.747 | 1287.896 | 1185.412 | 1286.789 | 1191.896 | 1296.116 | 1989.176 | 1919.481 | 1821.789 | 1917.563
63.32633028 | 1658.407 | 1725.013 | 1195.172 | 1269.018 | 1173.965 | 1273.027 | 1159.062 | 1214.288 | 1972.407 | 1945.96 | 1815.739 | 1849.677
63.35233028 | 1671.717 | 1745.342 | 1233.337 | 1277.28 | 1139.931 | 1270.735 | 1146.139 | 1197.784 | 1985.36 | 1916.846 | 1801.722 | 1882.887
63.37833028 | 1667.062 | 1660.039 | 1145.672 | 1275.718 | 1173.403 | 1315.86 | 1145.896 | 1171.85 | 1966.86 | 1903.403 | 1830 | 1979.704
63.40433028 | 1626.851 | 1618.224 | 1105.55 | 1293.476 | 1200.389 | 1267.05 | 1155.463 | 1133.663 | 1942.349 | 1934.438 | 1816.838 | 1914.027
63.43033028 | 1601.69 | 1663.499 | 1114.515 | 1267.586 | 1145.518 | 1250.105 | 1126.276 | 1142.499 | 2001.931 | 1903.569 | 1795.258 | 1825.102
63.45633028 | 1604.4 | 1689.353 | 1159.883 | 1265.883 | 1143.058 | 1237.434 | 1134.271 | 1151.836 | 2008.412 | 1904.2 | 1816.07 | 1833.577
63.48233028 | 1624.616 | 1703 | 1134.461 | 1252.77 | 1156.305 | 1300.306 | 1137.923 | 1125.077 | 2008.385 | 1897.001 | 1842.923 | 1834.619
63.50833028 | 1654.125 | 1674.412 | 1113.728 | 1271.64 | 1106.507 | 1256.596 | 1121.835 | 1124.125 | 2029.103 | 1927.044 | 1829.217 | 1908.132
63.53433028 | 1655.834 | 1620.53 | 1078.757 | 1267.636 | 1140.318 | 1258.576 | 1066.046 | 1132.743 | 2030.061 | 1886.516 | 1843.817 | 1853.334
63.56033028 | 1608.505 | 1633.71 | 1085.495 | 1279.272 | 1156.837 | 1231.093 | 1055.402 | 1105.006 | 1954.61 | 1840.734 | 1921.691 | 1816.997
63.58633028 | 1621.567 | 1583.144 | 1055.547 | 1241.939 | 1172 | 1163.505 | 1096.526 | 1130.464 | 1968.422 | 1893.34 | 1819.411 | 1806.948
63.61233028 | 1597.805 | 1630.555 | 1048.939 | 1227.842 | 1156.514 | 1194.84 | 1066.55 | 1109.642 | 1996.384 | 1897.516 | 1890.547 | 1829.97
63.63833028 | 1581.489 | 1736.102 | 1111.752 | 1271.08 | 1125.65 | 1231.956 | 1114.103 | 1051.766 | 1941.737 | 1894.036 | 1863.314 | 1865.058
63.66433028 | 1605.299 | 1695.668 | 1112.191 | 1260.397 | 1173.195 | 1254.527 | 1162.61 | 1049.289 | 1936.517 | 1866.372 | 1853.678 | 1836.95
63.69033028 | 1664.032 | 1677.481 | 1102.756 | 1325.607 | 1182.496 | 1250.048 | 1113.181 | 1067.338 | 1930.172 | 1832.165 | 1909.968 | 1823.087
63.71633028 | 1656.839 | 1612.415 | 1076.784 | 1284.561 | 1153.989 | 1198.887 | 1083.713 | 1080.253 | 2012.171 | 1874.405 | 1894.882 | 1821.529
63.74233028 | 1656.575 | 1667.753 | 1140.664 | 1224.591 | 1183.17 | 1226.861 | 1098.668 | 1061.282 | 1963.656 | 1934.529 | 1831.687 | 1826.583
63.76833028 | 1631.893 | 1674.256 | 1134.95 | 1265.964 | 1189.071 | 1176.07 | 1105.993 | 1033.056 | 1937.424 | 1877.759 | 1901.626 | 1829.964
63.79433028 | 1685.586 | 1662.242 | 1152.624 | 1279.209 | 1147.491 | 1252.962 | 1121.885 | 1105.699 | 2028.831 | 1905.905 | 1791.224 | 1857.546
63.82033028 | 1679.805 | 1726.234 | 1105.498 | 1265.907 | 1149.221 | 1259.813 | 1150.838 | 1077.685 | 1996.391 | 1906.625 | 1867.97 | 1893.396
63.84633028 | 1750.797 | 1662.282 | 1095.35 | 1343.895 | 1182.442 | 1218.739 | 1068.581 | 1096.626 | 1997.778 | 1814.688 | 1903.376 | 1911.363
63.87233028 | 1623.206 | 1775.654 | 1117.729 | 1361.009 | 1171.598 | 1250.654 | 1160.869 | 1022.196 | 2040.841 | 1842.225 | 1918.093 | 1924.748
63.89833028 | 1699.169 | 1800.809 | 1189.381 | 1319.829 | 1227.786 | 1269.404 | 1145.405 | 1056.192 | 2041.043 | 1939.084 | 1915.746 | 1932.51
63.92433028 | 1661.631 | 1818.706 | 1135.513 | 1305.177 | 1205.786 | 1262.107 | 1182 | 1075.513 | 2050.754 | 1920.872 | 1959.583 | 1924.417
63.95033028 | 1775.321 | 1738.848 | 1207.448 | 1352.704 | 1260.585 | 1239.033 | 1183.033 | 1144.995 | 2074.516 | 1979.934 | 1948.995 | 1931.648
63.97633028 | 1758.875 | 1837.689 | 1167.735 | 1291.788 | 1312.509 | 1242.424 | 1193.457 | 1092.907 | 2093.138 | 1966.238 | 1913.594 | 1949.412
64.00233028 | 1727.119 | 1829.202 | 1151.437 | 1309.152 | 1360.679 | 1228.238 | 1216.924 | 1101.646 | 2199.318 | 1973.136 | 2054.824 | 1866.811
64.02833028 | 1776.801 | 1839.993 | 1164.339 | 1349.557 | 1325.042 | 1330.881 | 1213.511 | 1060.682 | 2161.743 | 2014.205 | 2080.337 | 2001.072
64.05433028 | 1777.415 | 1845.512 | 1249.894 | 1412.398 | 1558.56 | 1351.008 | 1336.894 | 1087.325 | 2228.659 | 2011.74 | 2029.268 | 1900.927
64.08033028 | 1802.159 | 1806.581 | 1258.682 | 1439.765 | 1719.147 | 1286.899 | 1351.247 | 1111.477 | 2093.459 | 2051.414 | 2031.046 | 1896.44
64.10633028 | 1797.042 | 1764.913 | 1256.879 | 1355.443 | 1750.262 | 1252.461 | 1405.529 | 1121.036 | 1990.445 | 1954.087 | 2010.885 | 1969.26
64.13233028 | 1705.551 | 1739.685 | 1285.938 | 1346.091 | 1848.139 | 1270.986 | 1324.25 | 1175.776 | 2085.048 | 1985.281 | 1898.426 | 1944.091
64.15833028 | 1730.448 | 1783.542 | 1349.94 | 1320.029 | 2077.516 | 1258.929 | 1408.84 | 1188.846 | 2014.56 | 2033.668 | 2043.817 | 1910.319
64.18433028 | 1736.611 | 1806.868 | 1383.775 | 1394.531 | 2204.628 | 1333.761 | 1445.991 | 1204.005 | 2163.061 | 1969.323 | 1982.602 | 1843.663
64.21033028 | 1678.133 | 1662.468 | 1306.957 | 1333.326 | 2270.332 | 1328.299 | 1495.525 | 1181.435 | 2258.967 | 1954.614 | 1972.073 | 1927.815
64.23633028 | 1648.902 | 1772.683 | 1340.257 | 1280.678 | 2346.18 | 1338.939 | 1543.123 | 1227.001 | 2189.585 | 2006.82 | 1941.82 | 1792.04
64.26233028 | 1596.316 | 1658.819 | 1451.734 | 1363.111 | 2353.744 | 1385.06 | 1451.633 | 1178.281 | 2022.201 | 1997.397 | 1932.236 | 1794.221
64.28833028 | 1725.99 | 1640.993 | 1524.005 | 1373.998 | 2230.001 | 1390.991 | 1513.987 | 1205.999 | 2042 | 1938.005 | 1857.009 | 1816.005
64.31433028 | 1647.774 | 1585.549 | 1563.608 | 1360.137 | 2235.941 | 1320.696 | 1408.048 | 1202.039 | 2043.98 | 1977.608 | 1929.285 | 1852.638
64.34033028 | 1638.177 | 1676.166 | 1678.693 | 1361.961 | 2164.439 | 1314.118 | 1363.868 | 1289.245 | 2148.89 | 1958.394 | 1833.932 | 1866.724
64.36633028 | 1577.838 | 1726.518 | 1715.933 | 1388.2 | 2055.29 | 1351.844 | 1388.229 | 1214.342 | 1962.75 | 2112.287 | 1860.14 | 1838.86
64.39233028 | 1636.508 | 1623.312 | 1769.824 | 1336.176 | 1986.69 | 1337.633 | 1437.982 | 1254.259 | 2037.677 | 2022.877 | 1874.446 | 1809.187
64.41833028 | 1727.398 | 1710.249 | 1845.19 | 1352.06 | 1966.891 | 1354.109 | 1295.522 | 1276.911 | 2126.546 | 1975.276 | 1886.406 | 1834.614
64.44433028 | 1696.257 | 1725.347 | 1823.604 | 1384.04 | 1873.822 | 1356.881 | 1320.921 | 1292.109 | 2059.515 | 2080.228 | 1879.475 | 1941.346
64.47033028 | 1596.28 | 1747.405 | 1782.912 | 1504.195 | 1780.517 | 1434.246 | 1289.496 | 1355.355 | 2014.051 | 2046.051 | 1930.187 | 1879.13
64.49633028 | 1617.543 | 1700.2 | 1808.543 | 1532.336 | 1646.016 | 1428.951 | 1320.147 | 1413.403 | 2092.026 | 2088.117 | 1911.902 | 1947.66
64.52233028 | 1713.815 | 1743.363 | 1845.611 | 1540.376 | 1607.675 | 1492.669 | 1252.866 | 1446.236 | 2080.783 | 2098.376 | 1925.484 | 1980.414
64.54833028 | 1738.315 | 1775.928 | 1838.189 | 1427.486 | 1618.514 | 1642.244 | 1224.378 | 1542.694 | 2005.126 | 2126.027 | 1941.414 | 1961.378
64.57433028 | 1656.248 | 1856.515 | 1793.342 | 1530.827 | 1678.805 | 1692.748 | 1289.715 | 1548.545 | 2009.474 | 2053.267 | 1894.887 | 2036.515
64.60033028 | 1743.797 | 1899.48 | 1797.692 | 1632.225 | 1732.696 | 1849.423 | 1349.101 | 1608.793 | 2085.89 | 2082.767 | 2005.3 | 2004.59
64.62633028 | 1841.5 | 1963.237 | 1732.794 | 1719.789 | 1717.222 | 1937.949 | 1327.253 | 1718.923 | 1954.876 | 2118.49 | 2000.093 | 2037.33
64.65233028 | 1941.844 | 2026.256 | 1706.637 | 1707.747 | 1793.232 | 2028.093 | 1405.677 | 1724.527 | 2066.627 | 2141.085 | 2058.146 | 2118.787
64.67833028 | 1976.431 | 2081.821 | 1701.446 | 1663.989 | 1743.004 | 2069.093 | 1453.052 | 1820.899 | 2033.517 | 2194.226 | 2034.8 | 2239.965
64.70433028 | 1965.697 | 2002.498 | 1742.227 | 1663.731 | 1656.277 | 1967.146 | 1517.896 | 1792.566 | 2016.428 | 2194.586 | 2026.476 | 2204.311
64.73033028 | 1941.382 | 1995.146 | 1712.585 | 1598.484 | 1686.067 | 1971.112 | 1573.067 | 1734.113 | 1971.765 | 2060.8 | 2067.572 | 2213.955
64.75633028 | 1946.037 | 1980.57 | 1654.065 | 1566.105 | 1620.241 | 1764.868 | 1557.354 | 1709.213 | 1987.646 | 2132.583 | 1998.777 | 2116.952
64.78233028 | 1874.144 | 1998.913 | 1607.289 | 1534.406 | 1617.797 | 1694.652 | 1517.101 | 1559.1 | 2026.276 | 2157.246 | 2012.841 | 2035.753
64.80833028 | 1877.042 | 1890.161 | 1577.355 | 1527.198 | 1649.059 | 1810.855 | 1464.908 | 1642.045 | 1944.212 | 2094.667 | 2098.565 | 2059.679
64.83433028 | 1880.416 | 1956.219 | 1473.822 | 1555.503 | 1565.74 | 1795.87 | 1404.911 | 1664.666 | 1954.462 | 2133.631 | 2116.416 | 2100.67
64.86033028 | 1937.856 | 1949.727 | 1475.364 | 1519.217 | 1480.235 | 1740.217 | 1449.074 | 1576.216 | 2024.765 | 2148 | 2024.525 | 2045.671
64.88633028 | 1866.002 | 1913.211 | 1534.718 | 1518.579 | 1483.842 | 1717.965 | 1430.264 | 1592.139 | 2013.439 | 2180.42 | 2011.351 | 2039.579
64.91233028 | 1795.043 | 1834.897 | 1495.137 | 1495.33 | 1422.945 | 1584.7 | 1401.712 | 1561.329 | 1973.758 | 2102.371 | 2091.199 | 1988.137
64.93833028 | 1764.454 | 1849.099 | 1417.835 | 1546.413 | 1423.058 | 1540.24 | 1364.413 | 1503.628 | 1978.289 | 2024.611 | 2065.363 | 2058.992
64.96433028 | 1796.107 | 1846.157 | 1450.692 | 1488.075 | 1343.911 | 1461.817 | 1348.063 | 1456.346 | 2006.007 | 2094.089 | 2063.843 | 2090.226
64.99033028 | 1737.974 | 1869.557 | 1375.275 | 1487.36 | 1305.946 | 1484.791 | 1349.661 | 1388.619 | 2022.054 | 2061.761 | 2074.858 | 2112.234
65.01633028 | 1750.282 | 1817.16 | 1329.443 | 1482.554 | 1348.505 | 1477.719 | 1249.878 | 1385.335 | 2007.665 | 2075.115 | 2250.352 | 2183.563
65.04233028 | 1712.284 | 1770.916 | 1348.509 | 1397.214 | 1319.695 | 1426.682 | 1259.442 | 1312.214 | 1954.695 | 2052.669 | 2309.876 | 2247.893
65.06833028 | 1778.105 | 1757.083 | 1307.423 | 1369.917 | 1264.472 | 1334.837 | 1273.38 | 1304.586 | 2012.568 | 2018.331 | 2382.865 | 2327.221
65.09433028 | 1756.827 | 1729.376 | 1263.839 | 1356.072 | 1282.934 | 1296.075 | 1229.448 | 1314.307 | 2063.006 | 2004.46 | 2434.391 | 2376.854
65.12033028 | 1783.561 | 1739.161 | 1273.796 | 1358.557 | 1273.426 | 1327.813 | 1180.965 | 1310.587 | 2036.187 | 2072.309 | 2459.383 | 2348.774
65.14633028 | 1694.315 | 1713.347 | 1312.598 | 1381.163 | 1295.635 | 1303.639 | 1185.835 | 1296.219 | 2008.564 | 2023.604 | 2441.438 | 2326.964
65.17233028 | 1661.534 | 1750.347 | 1242.166 | 1362.164 | 1264.943 | 1285.326 | 1193.674 | 1250.234 | 1980.466 | 2027.08 | 2360.735 | 2328.977
65.19833028 | 1675.611 | 1757.762 | 1264.937 | 1334.943 | 1279.518 | 1323.865 | 1201.487 | 1208.456 | 1962.472 | 2013.093 | 2276.384 | 2303.58
65.22433028 | 1676.357 | 1786.218 | 1276.855 | 1322.214 | 1268.497 | 1314.426 | 1225.931 | 1206.644 | 1951.928 | 1999.786 | 2265.43 | 2199.634
65.25033028 | 1700.054 | 1742.168 | 1221.589 | 1319 | 1228.212 | 1299.899 | 1157.875 | 1210.734 | 1987.879 | 1974.515 | 2326.539 | 2159.495
65.27633028 | 1679.731 | 1804.939 | 1223.169 | 1323.362 | 1230.577 | 1280.438 | 1107.638 | 1195.669 | 1982.338 | 1938.061 | 2282.854 | 2136.338
65.30233028 | 1674.942 | 1824.919 | 1231.029 | 1307.605 | 1215.474 | 1303.563 | 1136.271 | 1223.176 | 1920.24 | 1941.942 | 2203.05 | 2183.995
65.32833028 | 1706.113 | 1809.858 | 1232.636 | 1340.036 | 1252.481 | 1376.672 | 1149.364 | 1227.903 | 1908.287 | 1917.616 | 2153.251 | 2158.644
65.35433028 | 1749.666 | 1818.78 | 1245.9 | 1360.1 | 1281.66 | 1354.822 | 1124.234 | 1242.106 | 1857.889 | 1940.685 | 2062.023 | 2080.588
65.38033028 | 1779.334 | 1837.502 | 1212.33 | 1334.748 | 1272.166 | 1353.17 | 1086.081 | 1275.168 | 1825.918 | 1921.245 | 2014.334 | 2060.5
65.40633028 | 1777.398 | 1813.298 | 1213.82 | 1319.28 | 1264.559 | 1394.484 | 1107.422 | 1272.237 | 1834.72 | 1940.626 | 2024.602 | 2032.033
65.43233028 | 1780.017 | 1774.729 | 1259.105 | 1363.084 | 1295.249 | 1419.525 | 1165.868 | 1265.945 | 1851.779 | 1947.624 | 2009.022 | 2027.597
65.45833028 | 1748.246 | 1785.377 | 1243.229 | 1414.609 | 1320.446 | 1510.275 | 1161.872 | 1243.533 | 1899.985 | 1887.783 | 2002.519 | 1978.887
65.48433028 | 1749.622 | 1785.776 | 1210.019 | 1430.719 | 1352.622 | 1539.659 | 1152.505 | 1285.526 | 1900.184 | 1959.41 | 1959.892 | 1927.456
65.51033028 | 1798.885 | 1763.926 | 1223.682 | 1441.54 | 1383.736 | 1568.182 | 1129.906 | 1382.304 | 1876.534 | 2014.244 | 1947.425 | 1961.696
65.53633028 | 1760.376 | 1767.001 | 1256.763 | 1475.193 | 1395.382 | 1615.857 | 1141.337 | 1373.329 | 1871.761 | 1954.902 | 1937.854 | 2010.335
65.56233028 | 1719.82 | 1753.873 | 1336.242 | 1537.031 | 1325.396 | 1582.164 | 1160.526 | 1417.369 | 1876.251 | 1957.947 | 1978.493 | 2011.068
65.58833028 | 1729.992 | 1754.176 | 1384.904 | 1579.048 | 1255.024 | 1534.856 | 1172.225 | 1469.759 | 1879.96 | 1954.207 | 2050.016 | 2010.616
65.61433028 | 1687.991 | 1749.813 | 1363.118 | 1527.192 | 1227.366 | 1558.503 | 1200 | 1442.965 | 1898.716 | 1920.47 | 2004.073 | 1966.697
65.64033028 | 1649.873 | 1768.028 | 1327.823 | 1441.855 | 1238.123 | 1546.773 | 1204.358 | 1460.525 | 1906.538 | 1945.272 | 1935.633 | 1937.503
65.66633028 | 1672.496 | 1775.689 | 1328.032 | 1418.268 | 1227.039 | 1509.867 | 1219.908 | 1446.597 | 1879.041 | 1957.618 | 1923.536 | 1961.938
65.69233028 | 1662.355 | 1687.818 | 1311.103 | 1417.428 | 1208.182 | 1506.069 | 1201.819 | 1399.606 | 1827.604 | 1988.646 | 1919.535 | 1929.32
65.71833028 | 1625.182 | 1635.274 | 1258.363 | 1391.461 | 1193.93 | 1450.008 | 1189.266 | 1391.179 | 1857.339 | 1992.651 | 1918.995 | 1931.99
65.74433028 | 1605.221 | 1659.113 | 1243.999 | 1374.667 | 1144.113 | 1439.113 | 1195.554 | 1383.665 | 1901.441 | 1938.778 | 1894.33 | 1975.112
65.77033028 | 1592.126 | 1633.9 | 1218.785 | 1385.173 | 1141.063 | 1398.686 | 1176.953 | 1369.387 | 1876.764 | 1929.702 | 1848.387 | 1989.649
65.79633028 | 1580.221 | 1557.849 | 1224.314 | 1401.588 | 1100.643 | 1338.355 | 1171.138 | 1372.631 | 1901.618 | 1968.928 | 1845.261 | 1989.781
65.82233028 | 1565.418 | 1558.171 | 1236.853 | 1384.335 | 1112.244 | 1310.282 | 1158.88 | 1326.676 | 1858.656 | 1989.746 | 1821.365 | 1953.459
65.84833028 | 1568.546 | 1552.143 | 1219.666 | 1339.667 | 1118.857 | 1251.502 | 1148.951 | 1297.478 | 1828.904 | 1929.358 | 1821.31 | 1884.831
65.87433028 | 1531.077 | 1567.113 | 1199.841 | 1301.406 | 1080.196 | 1285.446 | 1107.339 | 1315.416 | 1837.533 | 1939.128 | 1817.626 | 1843.344
65.90033028 | 1535.473 | 1603.695 | 1163.82 | 1257.716 | 1013.464 | 1274.611 | 1091.385 | 1254.97 | 1857.837 | 1915.916 | 1804.473 | 1866.168
65.92633028 | 1561.125 | 1592.624 | 1111 | 1300.125 | 1035.501 | 1234.123 | 1074.749 | 1197.875 | 1851.626 | 1920.626 | 1841.751 | 1873.999
65.95233028 | 1505.568 | 1542.903 | 1098.333 | 1292.984 | 1027.95 | 1204.001 | 1025.554 | 1182.856 | 1850.189 | 1942.333 | 1844.634 | 1848.381
65.97833028 | 1417.245 | 1516.983 | 1081.448 | 1279.962 | 1005.359 | 1229.083 | 982.5413 | 1164.972 | 1779.193 | 1905.558 | 1810.038 | 1856
66.00433028 | 1487.49 | 1531.154 | 1072.928 | 1279.358 | 1072.238 | 1195.44 | 993.8583 | 1191.263 | 1751.906 | 1870.596 | 1807.88 | 1839.428
66.03033028 | 1521.155 | 1513.731 | 1080.401 | 1277.874 | 1028.772 | 1166.233 | 1024.904 | 1217.629 | 1831.401 | 1851.802 | 1793.731 | 1817.725
66.05633028 | 1482.826 | 1541.834 | 1107.556 | 1225.261 | 984.8902 | 1127.468 | 980.9598 | 1215.739 | 1818.856 | 1813.334 | 1768.466 | 1837.976
66.08233028 | 1528.208 | 1566.727 | 1111.006 | 1230.447 | 1047.214 | 1126.096 | 978.7151 | 1174.902 | 1746.946 | 1880.411 | 1723.425 | 1869.971
66.10833028 | 1537.278 | 1600.695 | 1080.888 | 1266.166 | 1028.916 | 1148.306 | 1018.833 | 1055.417 | 1754.5 | 1885.888 | 1815.138 | 1907.499
66.13433028 | 1554.687 | 1607.853 | 1044.365 | 1222.348 | 1000.678 | 1130.67 | 988.5394 | 1090.565 | 1783.556 | 1845.226 | 1788.921 | 1844.409
66.16033028 | 1570.714 | 1573.572 | 1062.572 | 1244.714 | 1006 | 1101 | 978.286 | 1084.286 | 1835.857 | 1855 | 1816.571 | 1852.715
66.18633028 | 1555.623 | 1582.278 | 1099.792 | 1237.897 | 1041.071 | 1131.587 | 988.0393 | 1092.518 | 1845.936 | 1880.899 | 1780.722 | 1870.932
66.21233028 | 1545.889 | 1594.969 | 1104.897 | 1224.631 | 1030.421 | 1120.266 | 946.2938 | 1075.099 | 1800.23 | 1856.734 | 1770.424 | 1860.849
66.23833028 | 1594.167 | 1673.458 | 1072.649 | 1187.298 | 1060.97 | 1123.048 | 986.3274 | 1053.958 | 1810.196 | 1849.089 | 1720.042 | 1866.506
66.26433028 | 1610.817 | 1664.31 | 1051.143 | 1206.778 | 1023.54 | 1138.595 | 993.0476 | 1087.135 | 1787.746 | 1841.056 | 1814.325 | 1833.048
66.29033028 | 1606.264 | 1772.555 | 1035.333 | 1317.556 | 1015.292 | 1161.153 | 986.5972 | 1099.32 | 1904.084 | 1860.056 | 1806.375 | 1824.236
66.31633028 | 1673.487 | 1868.512 | 1071.321 | 1238.107 | 1013 | 1144.202 | 975.3217 | 1069.357 | 1802.072 | 1808.559 | 1828.809 | 1828.845
66.34233028 | 1809.621 | 1935.381 | 1052.78 | 1251.431 | 1021.002 | 1152.701 | 913.6229 | 1071.621 | 1758.137 | 1829.054 | 1831.323 | 1841.567
66.36833028 | 1830.507 | 1981.047 | 1014.634 | 1234.317 | 1034.731 | 1121.476 | 942.6664 | 1071.46 | 1787.921 | 1819.111 | 1811.603 | 1840.206
66.39433028 | 1946.357 | 1981.751 | 1091.25 | 1247.68 | 984.8389 | 1123.536 | 976.3928 | 1098.697 | 1776.09 | 1800.536 | 1797.607 | 1841.786
66.42033028 | 1943.505 | 1837.672 | 1078.508 | 1161.447 | 1009.81 | 1097.849 | 969.4211 | 1075.135 | 1690.991 | 1770.746 | 1841 | 1847.051
66.44633028 | 1860.042 | 1738.759 | 1058.404 | 1245.288 | 971.5945 | 1119.706 | 932.3532 | 1060.29 | 1796.645 | 1779.474 | 1848.946 | 1855.823
66.47233028 | 1720.5 | 1697.666 | 998.3331 | 1208.499 | 1022.333 | 1113.334 | 931.0002 | 1035.499 | 1795.166 | 1806.5 | 1882.667 | 1856.333
66.49833028 | 1697.843 | 1742.755 | 1024.561 | 1249.903 | 1018.499 | 1065.627 | 920.2317 | 1061.574 | 1854.559 | 1810.709 | 1863.492 | 1853.753
66.52433028 | 1713.149 | 1803.945 | 1067.779 | 1230.64 | 960.6787 | 1076.928 | 943.734 | 1029.643 | 1783.751 | 1783.164 | 1833.117 | 1814.57
66.55033028 | 1814.666 | 1783.102 | 1026.571 | 1158.339 | 955.0533 | 1113.965 | 950.464 | 1029.806 | 1741.498 | 1721.483 | 1735.958 | 1864.912
66.57633028 | 1848.399 | 1719.001 | 1061.906 | 1195.809 | 971.555 | 1063.856 | 966.6348 | 943.7762 | 1807.271 | 1696.936 | 1752.919 | 1792.461
66.60233028 | 1742.733 | 1662.478 | 1022.575 | 1224.809 | 997.9897 | 1096.604 | 960.2321 | 1012.99 | 1761.117 | 1731.959 | 1815.828 | 1776.405
66.62833028 | 1702.036 | 1650.893 | 1039.001 | 1238.502 | 1013.107 | 997.9621 | 875.0366 | 1022.216 | 1762 | 1791.679 | 1734.069 | 1786.893
66.65433028 | 1683.114 | 1635.615 | 1009.529 | 1176.292 | 1014.875 | 1079.153 | 849.873 | 978.8599 | 1763.944 | 1784.918 | 1813.918 | 1781.723
66.68033028 | 1577.811 | 1504.706 | 977.3384 | 1174.724 | 1019.073 | 1065.404 | 925.1819 | 1017.542 | 1783.309 | 1750.753 | 1773.644 | 1744.793
66.70633028 | 1536.398 | 1538.183 | 1066.801 | 1134.873 | 982.3318 | 1104.326 | 943.3588 | 954.0223 | 1792.127 | 1793.558 | 1744.823 | 1775.47
66.73233028 | 1565 | 1599.528 | 974.3944 | 1192.123 | 1030.156 | 1142.112 | 890.4949 | 1001.393 | 1736.562 | 1833.707 | 1701.473 | 1795.023
66.75833028 | 1568.681 | 1592.08 | 1044.687 | 1180.633 | 980.1629 | 1112.607 | 921.8946 | 993.8626 | 1772.345 | 1798.78 | 1788.872 | 1821.39
66.78433028 | 1622.195 | 1576.762 | 975.0469 | 1190.001 | 1033.332 | 1056.001 | 876.6151 | 1005.383 | 1774.288 | 1745.905 | 1755.285 | 1793.906
66.81033028 | 1485.812 | 1569.929 | 994.7948 | 1171.657 | 1058.531 | 1035.096 | 986.4012 | 955.5235 | 1703.352 | 1746.335 | 1780.096 | 1772.301
66.83633028 | 1481.86 | 1519.469 | 964.111 | 1211.309 | 1020.778 | 1014.192 | 921.609 | 1018.086 | 1787.585 | 1805.806 | 1758.886 | 1779.417
66.86233028 | 1512.053 | 1604.699 | 968.2138 | 1118.336 | 1013.143 | 1091.392 | 978.2138 | 951.6058 | 1738.766 | 1799.303 | 1824.252 | 1759.624
66.88833028 | 1515.079 | 1532.242 | 980.15 | 1192.071 | 1021.466 | 1112.384 | 989.6289 | 984.2103 | 1781.371 | 1815.866 | 1783.687 | 1793.961
66.91433028 | 1524.98 | 1437.194 | 998.9615 | 1200.982 | 1079.88 | 1035.158 | 943.0952 | 885.2026 | 1827.905 | 1799.034 | 1869.824 | 1789.01
66.94033028 | 1529.94 | 1494.307 | 1071.128 | 1263.247 | 964.3979 | 1048.833 | 1020.068 | 988.7455 | 1855.665 | 1850.379 | 1870.988 | 1788.012
66.96633028 | 1566.191 | 1615.31 | 1027.006 | 1203.356 | 996.2564 | 1038.241 | 950.5747 | 920.5528 | 1809.05 | 1721.887 | 1822.094 | 1837.885
66.99233028 | 1552.477 | 1576.367 | 1084.092 | 1231.046 | 948.5896 | 1043.809 | 895.7486 | 1009.043 | 1793.477 | 1807.107 | 1740.639 | 1723.783
67.01833028 | 1597.039 | 1551.043 | 1068.751 | 1232.958 | 1000.664 | 1032.501 | 913.1657 | 970.7937 | 1891.703 | 1841.623 | 1806.997 | 1770.789
67.04433028 | 1543.047 | 1533.878 | 1084.122 | 1108.764 | 1019.122 | 1000.704 | 921.5869 | 930.1171 | 1856.169 | 1930.249 | 1803.361 | 1738.859
67.07033028 | 1565.338 | 1574.291 | 1089.692 | 1120.769 | 1021.877 | 1062.814 | 946.3995 | 927.0616 | 1848.369 | 1813.941 | 1816.138 | 1737.938
67.09633028 | 1623.64 | 1519.432 | 1063.073 | 1144.284 | 976.5026 | 1115.283 | 961.9278 | 955.7841 | 1820.144 | 1870.996 | 1687.936 | 1767.713
67.12233028 | 1476.432 | 1511.326 | 1059.163 | 1192.848 | 1047.406 | 1012.443 | 971.2674 | 971.7789 | 1927.313 | 1833.745 | 1842.429 | 1731.419
67.14833028 | 1562.045 | 1539.169 | 1050.822 | 1205.178 | 1077.626 | 1075.694 | 924.749 | 979.3607 | 1871.575 | 1876.342 | 1771.585 | 1746.173
67.17433028 | 1515.379 | 1513.24 | 1050.899 | 1216.785 | 1101.57 | 1023.682 | 1031.445 | 1015.95 | 1892.861 | 1824.379 | 1716.265 | 1785.748
67.20033028 | 1531.221 | 1582.884 | 1082.998 | 1205.556 | 1154.663 | 1057.886 | 1006.669 | 947.116 | 1767.12 | 1879.329 | 1814.993 | 1784.667
67.22633028 | 1508.512 | 1499.715 | 1062.391 | 1140.719 | 1225.16 | 1102.551 | 1059.129 | 928.332 | 1842.406 | 1808.777 | 1756.809 | 1799.82
67.25233028 | 1584.078 | 1543.484 | 1118.091 | 1112.013 | 1263.545 | 1074.979 | 1015.73 | 993.0428 | 1867.166 | 1842.318 | 1730.489 | 1800.262
67.27833028 | 1501.503 | 1546.846 | 1096.074 | 1125.322 | 1366.792 | 1103.503 | 989.9597 | 966.0603 | 1865.564 | 1854.154 | 1771.812 | 1814.604
67.30433028 | 1587.048 | 1540.905 | 1104.586 | 1128.849 | 1428.004 | 1066.543 | 1036.25 | 931.1292 | 1911.703 | 1907.647 | 1777.302 | 1734.633
67.33033028 | 1497.58 | 1577.765 | 1091.055 | 1138.231 | 1603.004 | 1078.302 | 1063.463 | 1009.083 | 1920.839 | 1861.612 | 1788.749 | 1693.145
67.35633028 | 1472.024 | 1559.292 | 1141.075 | 1143.317 | 1750.272 | 1094.439 | 1159.052 | 933.7775 | 1909.39 | 1814.511 | 1782.707 | 1723.66
67.38233028 | 1510.33 | 1520.406 | 1191.33 | 1156.291 | 1902.642 | 1058.489 | 1215.691 | 991.2017 | 1867.67 | 1816.013 | 1773.626 | 1810.479
67.40833028 | 1501.192 | 1543.759 | 1197.572 | 1177.617 | 1950.427 | 1028.145 | 1257.997 | 1058.995 | 1904.329 | 1765.386 | 1768.762 | 1796.431
67.43433028 | 1454.625 | 1545.403 | 1169.017 | 1114.84 | 2066.134 | 1068.573 | 1252.408 | 1031.823 | 1896.611 | 1853.741 | 1847.153 | 1836.972
67.46033028 | 1485.849 | 1491.886 | 1209.376 | 1130.374 | 2145.324 | 1068.946 | 1230.049 | 1029.106 | 1842.255 | 1892.423 | 1805.411 | 1770.829
67.48633028 | 1486.864 | 1531.019 | 1268.001 | 1179.544 | 2089.608 | 1076.136 | 1280.358 | 992.7955 | 1867.984 | 1898.339 | 1879.443 | 1778.848
67.51233028 | 1472.454 | 1527.526 | 1304.863 | 1125.57 | 2013.038 | 1105.942 | 1185.154 | 963.5257 | 1953.667 | 1801.24 | 1835.721 | 1775.454
67.53833028 | 1531.307 | 1632.937 | 1356.071 | 1180.464 | 2066.665 | 1044.855 | 1171.756 | 975.4763 | 1913.693 | 1901.933 | 1837.035 | 1840.386
67.56433028 | 1545.001 | 1600.507 | 1457.74 | 1117.01 | 1987.761 | 1089.743 | 1236.494 | 1013.246 | 1937.495 | 1930.251 | 1882.996 | 1884.498
67.59033028 | 1485.28 | 1579.48 | 1561.739 | 1073.2 | 1954 | 1057.24 | 1199.76 | 953.7005 | 1959.4 | 1948.94 | 1921.16 | 1853.52
67.61633028 | 1497.123 | 1544.957 | 1576.319 | 1189.192 | 1940.129 | 1062.092 | 1147.147 | 956.7428 | 2049.609 | 1970.871 | 1886.196 | 1854.601
67.64233028 | 1565.172 | 1631.381 | 1620.25 | 1208.795 | 1860.104 | 1099.806 | 1138.601 | 968.4403 | 2063.996 | 2034.332 | 1885.123 | 1864.321
67.66833028 | 1578.477 | 1719.716 | 1624.795 | 1170.591 | 1725.886 | 1046.369 | 1091.705 | 983.9148 | 2121.631 | 2161.404 | 1935.034 | 1881.625
67.69433028 | 1572.899 | 1753.306 | 1644.911 | 1252.141 | 1594.761 | 1058.517 | 1123.122 | 971.7921 | 2282.459 | 2229.211 | 2107.067 | 1956.63
67.72033028 | 1676.248 | 1772.808 | 1654.619 | 1263.004 | 1548.025 | 1079.833 | 1109.1 | 974.3557 | 2375.21 | 2373.934 | 2105.342 | 2059.871
67.74633028 | 1667.202 | 1802.136 | 1594.8 | 1241.154 | 1481.398 | 1082 | 1050.811 | 951.1011 | 2314.108 | 2415.628 | 2045.06 | 2017.469
67.77233028 | 1592.721 | 1692.974 | 1550.907 | 1229.624 | 1361.477 | 1068.589 | 982.0507 | 942.6938 | 2259.895 | 2250.094 | 2053.798 | 1953.167
67.79833028 | 1570.321 | 1630.697 | 1511.29 | 1222.697 | 1296.521 | 1015.757 | 943.4664 | 976.7096 | 2165.12 | 2091.744 | 1989.029 | 1922.485
67.82433028 | 1559.288 | 1598.417 | 1446.849 | 1239.219 | 1219.629 | 1031.692 | 967.884 | 993.6507 | 2068.944 | 2059.76 | 1863.458 | 1854.136
67.85033028 | 1522.884 | 1647.999 | 1353.719 | 1229.136 | 1196.175 | 1065.175 | 954.8837 | 987.5923 | 2022.418 | 2060.515 | 1841.349 | 1857.883
67.87633028 | 1553.314 | 1662.92 | 1327.355 | 1206.014 | 1167.042 | 1020.27 | 979.6361 | 998.5095 | 2054.898 | 2073.771 | 1934.487 | 1922.79
67.90233028 | 1597.144 | 1651.242 | 1271.907 | 1241.223 | 1117.437 | 1045.263 | 949.3584 | 968.5025 | 2119.739 | 2163.721 | 1965.477 | 1949
67.92833028 | 1583.171 | 1634.281 | 1249.275 | 1204.677 | 1109.776 | 1052.116 | 987.4876 | 971.2732 | 2172.106 | 2198.947 | 1929.727 | 1892.177
67.95433028 | 1555.978 | 1618.792 | 1246.978 | 1158.989 | 1043.269 | 1038.606 | 1005.951 | 981.3881 | 2114.865 | 2076.395 | 1941.852 | 1872.229
67.98033028 | 1545.635 | 1584.077 | 1198.21 | 1155 | 1031.061 | 1002.575 | 996.8674 | 1024.293 | 2069.138 | 2038.834 | 1968.094 | 1888.912
68.00633028 | 1520.75 | 1613.149 | 1145.007 | 1140.469 | 1031.007 | 1000.412 | 972.7756 | 1030.263 | 2108.037 | 2074.3 | 1913.132 | 1861.613
68.03233028 | 1486.861 | 1601.438 | 1106.433 | 1157.423 | 1002.145 | 1044.281 | 951 | 1002.43 | 2118.574 | 2086.713 | 1909.992 | 1882.42
68.05833028 | 1524.525 | 1602.052 | 1072.474 | 1165.088 | 1005.789 | 1057.263 | 985.245 | 1060.56 | 2222.647 | 2120.754 | 1950.666 | 1954.859
68.08433028 | 1603.154 | 1639.272 | 1115.904 | 1168.235 | 1061.324 | 1037.662 | 1035.713 | 1054.75 | 2360.427 | 2217.897 | 2001.463 | 1989.86
68.11033028 | 1609.547 | 1685.533 | 1164.625 | 1200.662 | 1065.966 | 1038.997 | 1029.006 | 1027.413 | 2407.123 | 2279.625 | 2074.45 | 2022.244
68.13633028 | 1590.127 | 1724.848 | 1183.544 | 1206.773 | 1045.443 | 1052.127 | 1025.607 | 1036.089 | 2416.127 | 2398.489 | 2154.846 | 2078.366
68.16233028 | 1612.346 | 1664.787 | 1152.568 | 1206.956 | 1037.392 | 1055.043 | 1065.477 | 1003.915 | 2408.609 | 2389.312 | 2137.526 | 2063.22
68.18833028 | 1565.492 | 1647.99 | 1137.636 | 1228.259 | 1054.707 | 1048.835 | 1060.899 | 1012.754 | 2326.815 | 2207.186 | 2049.734 | 2080.808
68.21433028 | 1530.602 | 1686.491 | 1108.795 | 1233.981 | 1041.342 | 1026.944 | 1013.416 | 1030.45 | 2234.416 | 2146.052 | 2032.554 | 2068.755
68.24033028 | 1566.855 | 1675.145 | 1041.21 | 1244.742 | 992.6048 | 1015.444 | 974.7661 | 1015.032 | 2223.315 | 2154.097 | 2050.935 | 1990.21
68.26633028 | 1578.41 | 1718.54 | 1069.453 | 1252.806 | 1014.921 | 1007.914 | 961.3741 | 1000.95 | 2311.158 | 2249.705 | 2080.065 | 1956.755
68.29233028 | 1555.979 | 1763.67 | 1082.842 | 1272.798 | 1031.365 | 1021.021 | 985.3 | 1034.265 | 2412.828 | 2435.479 | 2106.056 | 2008.174
68.31833028 | 1537.706 | 1732.051 | 1084.974 | 1256.01 | 1035.336 | 1093.368 | 997.3701 | 1042.094 | 2425.757 | 2473.396 | 2073.11 | 2095.084
68.34433028 | 1535.433 | 1662.966 | 1148.351 | 1211.211 | 1038.197 | 1110.177 | 977.764 | 975.1713 | 2333.595 | 2331.168 | 2032.834 | 2083.815
68.37033028 | 1510.596 | 1577.691 | 1130.094 | 1182.21 | 1011.673 | 1041.903 | 957.0572 | 948.0381 | 2109.379 | 2183.537 | 1997.153 | 1994.439
68.39633028 | 1507.351 | 1551.513 | 1069.946 | 1117.055 | 990.9742 | 992.5687 | 959.2961 | 941.0268 | 1967.864 | 2010.224 | 1910.733 | 1931.782
68.42233028 | 1526.717 | 1539.496 | 1028.201 | 1108.647 | 961.7752 | 1010.291 | 965.9457 | 953.0271 | 1984.085 | 1868.209 | 1872.814 | 1927.512
68.44833028 | 1545.363 | 1518.377 | 1006.341 | 1146.767 | 970.027 | 1054.924 | 934.9237 | 999.0675 | 1935.982 | 1930.256 | 1896.986 | 1845.17
68.47433028 | 1534.479 | 1531.571 | 1052.274 | 1166.634 | 998.858 | 986.8388 | 934.0791 | 1032.089 | 1902.353 | 1962.426 | 1870.492 | 1821.963
68.50033028 | 1497.968 | 1501.437 | 1039.546 | 1120.36 | 990.7934 | 938.3807 | 928.8298 | 1009.356 | 1888.696 | 1932.818 | 1807.907 | 1860.178
68.52633028 | 1486.68 | 1482.991 | 963.7594 | 1095.133 | 982.8815 | 999.5698 | 869.2669 | 1001.899 | 1817.062 | 1899.768 | 1762.015 | 1842.478
68.55233028 | 1464.153 | 1509.39 | 940.3552 | 1089.05 | 996.8991 | 1026.559 | 864.9312 | 988.1016 | 1778.747 | 1818.271 | 1804.254 | 1812.491
68.57833028 | 1429.888 | 1479.231 | 971.0227 | 1100.112 | 954.4518 | 1038.378 | 928.1701 | 1013.873 | 1709.629 | 1802.2 | 1808.424 | 1787.416
68.60433028 | 1442.293 | 1459.065 | 963.415 | 1070.056 | 975.7103 | 1019.352 | 911.464 | 1030.408 | 1718.471 | 1794.885 | 1716.285 | 1764.771
68.63033028 | 1406.326 | 1496.079 | 982.1672 | 1043.481 | 960.5932 | 1012.431 | 894.9672 | 1009.264 | 1695.895 | 1827.067 | 1674.39 | 1806.167
68.65633028 | 1394.984 | 1470.67 | 985.9931 | 1043.661 | 900.6508 | 1032.327 | 948.6719 | 1009.008 | 1653.662 | 1804.689 | 1748.988 | 1777.008
68.68233028 | 1440.695 | 1481.154 | 1025.374 | 1079.991 | 979.0512 | 1056.091 | 911.7766 | 976.2326 | 1698.537 | 1699.212 | 1782.251 | 1770.093
68.70833028 | 1401.207 | 1527.66 | 1024.006 | 1102.06 | 987.3466 | 1025.873 | 901.7402 | 1009.007 | 1742.287 | 1724.794 | 1709.16 | 1807.186
68.73433028 | 1435.205 | 1514.709 | 982.8546 | 1087.56 | 954.8976 | 985.7434 | 940.1454 | 1033.231 | 1701.885 | 1802.291 | 1643.192 | 1770.778
68.76033028 | 1471.717 | 1520.564 | 976.684 | 1068.685 | 945.7397 | 1039.36 | 924.3041 | 974.142 | 1678.544 | 1760.336 | 1689.001 | 1789.097
68.78633028 | 1458.433 | 1472.776 | 934.1493 | 1098.239 | 976.5521 | 1093.746 | 926.0442 | 1001.941 | 1719.493 | 1718.104 | 1748.896 | 1737.209
68.81233028 | 1434.014 | 1473.618 | 942.6722 | 1105.243 | 969.044 | 1071.233 | 969.3986 | 970.1689 | 1705.662 | 1743.314 | 1739.557 | 1734.155
68.83833028 | 1385.923 | 1525.989 | 963.8794 | 1071.978 | 935.1647 | 1023.913 | 975.3746 | 980.5705 | 1726 | 1770.726 | 1749.527 | 1772.605
68.86433028 | 1424.792 | 1519.106 | 965.0656 | 1053.898 | 953.6445 | 985.8527 | 917.2842 | 1038 | 1721.685 | 1760.822 | 1736.026 | 1754.497
68.89033028 | 1444.95 | 1531.22 | 1018.464 | 1078.122 | 981.2684 | 1006 | 919.1224 | 1036.049 | 1726.559 | 1759.636 | 1686.879 | 1762.516
68.91633028 | 1486.679 | 1515.464 | 987.3208 | 1080.547 | 977.8302 | 1007.17 | 909.1471 | 1030.936 | 1766.495 | 1723.932 | 1686.207 | 1676.773
68.94233028 | 1489.902 | 1545.383 | 980.2893 | 1123.214 | 976.2404 | 1021.53 | 941.2344 | 1042.289 | 1719.896 | 1753.366 | 1746.53 | 1786.613
68.96833028 | 1442.861 | 1503.584 | 1011.355 | 1067.718 | 1008.195 | 1060.355 | 991.0024 | 1070.358 | 1730.922 | 1725.353 | 1787.71 | 1740.837
68.99433028 | 1447.482 | 1474.157 | 1004.481 | 1065.885 | 1086.178 | 1070.838 | 971.8324 | 1052.073 | 1733.659 | 1758.272 | 1796.424 | 1815.052
69.02033028 | 1523.653 | 1578.252 | 949.6338 | 1113.395 | 1045.36 | 1073.338 | 944.2739 | 1007.873 | 1640.325 | 1795.818 | 1764.943 | 1759.491
69.04633028 | 1464.24 | 1558.833 | 970.6035 | 1091.53 | 1055.24 | 1049.76 | 955.5479 | 1080.71 | 1675.497 | 1742.346 | 1768.207 | 1797.285
69.07233028 | 1472.883 | 1505 | 968.3724 | 1110.767 | 1060.918 | 1046.698 | 933.1048 | 1084.07 | 1670.814 | 1764.779 | 1739.674 | 1778.803
69.09833028 | 1432.238 | 1503.19 | 1004.216 | 1096.528 | 1001.139 | 1114.749 | 954.1039 | 1128.81 | 1720.848 | 1754.065 | 1713.225 | 1813.139
69.12433028 | 1475.492 | 1505.284 | 991.8015 | 1156.956 | 1024.83 | 1093.975 | 919.874 | 1143.874 | 1727.985 | 1739.975 | 1754.227 | 1811.324
69.15033028 | 1515.05 | 1567.434 | 1035.654 | 1189.792 | 1092.975 | 1159.063 | 945.7797 | 1165.151 | 1790.61 | 1804.918 | 1753.038 | 1750.679
69.17633028 | 1527.548 | 1566.227 | 1070.688 | 1162.099 | 1079.114 | 1182.937 | 919.7788 | 1105.446 | 1731.164 | 1828.206 | 1768.844 | 1806.177
69.20233028 | 1452.377 | 1542.374 | 1049.99 | 1175.26 | 1065.377 | 1148.368 | 991.7459 | 1129.382 | 1676.612 | 1784.51 | 1742.269 | 1827.383
69.22833028 | 1443.413 | 1540.06 | 1094.749 | 1130.068 | 1047.796 | 1173.37 | 1009.966 | 1100.791 | 1730.221 | 1749.8 | 1668.97 | 1791.332
69.25433028 | 1465.254 | 1507.668 | 1061.265 | 1146.525 | 1005.458 | 1134.724 | 994.9671 | 1129.58 | 1675.271 | 1827.227 | 1784.757 | 1814.691
69.28033028 | 1494.711 | 1549.917 | 1051.959 | 1149.479 | 1051.145 | 1168.347 | 940.1325 | 1117.731 | 1651.62 | 1774.959 | 1719.103 | 1790.723
69.30633028 | 1513.298 | 1493.362 | 1029.044 | 1147.428 | 1044.277 | 1104.489 | 987.0422 | 1039.851 | 1650.383 | 1748.469 | 1688.895 | 1751.532
69.33233028 | 1533.789 | 1510.181 | 1092.045 | 1275.435 | 1051.382 | 1101.933 | 963.4432 | 1049.752 | 1677.354 | 1764.773 | 1757.886 | 1769.579
69.35833028 | 1480.694 | 1532.235 | 1071.851 | 1212.288 | 973.5251 | 1133.43 | 934.4806 | 1057.237 | 1693.151 | 1649.184 | 1693.303 | 1784.43
69.38433028 | 1459.841 | 1461.786 | 1121.741 | 1287.114 | 1022.838 | 1072.373 | 968.8929 | 1035.211 | 1680.28 | 1792.232 | 1671.934 | 1722.321
69.41033028 | 1421.092 | 1426.226 | 1038.406 | 1269.274 | 1002.228 | 1140.685 | 948.7278 | 1087.001 | 1670.999 | 1745.409 | 1724.817 | 1779.727
69.43633028 | 1382.705 | 1474.243 | 1172.254 | 1207.241 | 987.2074 | 1008.852 | 924.4503 | 1023.893 | 1730.662 | 1755.065 | 1780.697 | 1798.125
69.46233028 | 1429.026 | 1506.746 | 1149.953 | 1079.535 | 1019.053 | 1031.232 | 988.7225 | 1021.819 | 1640.819 | 1782.413 | 1691.921 | 1880.441
69.48833028 | 1430.47 | 1458.922 | 1072.11 | 1137.718 | 982.248 | 1002.689 | 902.8304 | 1052.53 | 1672.063 | 1722.815 | 1727.83 | 1782.029
69.51433028 | 1460.138 | 1453.971 | 1079.029 | 1120.316 | 935.6032 | 1045.828 | 955.1724 | 1022.776 | 1675.862 | 1773.471 | 1779.391 | 1721.276
69.54033028 | 1483.9 | 1449.021 | 1083.979 | 1174.77 | 1039.561 | 1016.125 | 984.8747 | 984.1629 | 1652.1 | 1682.384 | 1674.443 | 1768.799
69.56633028 | 1540.196 | 1568.294 | 1051.465 | 1144.437 | 1048.873 | 1037.69 | 924.8601 | 1016.535 | 1721.013 | 1787.491 | 1839.631 | 1823.225
69.59233028 | 1423.883 | 1475.33 | 1083.207 | 1151.808 | 1016.793 | 974.5614 | 913.2642 | 1049.207 | 1711.264 | 1754.841 | 1698.531 | 1772.273
69.61833028 | 1444.185 | 1432.426 | 1051.154 | 1083.41 | 1017.932 | 992.3211 | 929.423 | 1002.663 | 1662.697 | 1835.149 | 1731.71 | 1751.679
69.64433028 | 1475.596 | 1500.798 | 1122.666 | 1037.018 | 999.8335 | 1033.158 | 911.8335 | 1043.07 | 1684.903 | 1722.308 | 1661.29 | 1787.333
69.67033028 | 1470.377 | 1404.648 | 1043.68 | 1045.408 | 1010.355 | 1013.237 | 969.6651 | 994.8508 | 1654.775 | 1726.462 | 1731.804 | 1719.927
69.69633028 | 1489.662 | 1426.152 | 1062.407 | 1024.465 | 1009.127 | 1026.981 | 916.8227 | 1042.56 | 1712.923 | 1798.158 | 1697.612 | 1748.77
69.72233028 | 1465.062 | 1511.373 | 1092.717 | 1084.14 | 995.1045 | 1040.969 | 949.1283 | 989.4916 | 1748.496 | 1769.651 | 1663.504 | 1704.682
69.74833028 | 1419.927 | 1475.844 | 1020.768 | 1001.021 | 994 | 1032.836 | 951.0836 | 1026.24 | 1688.682 | 1736.757 | 1732.483 | 1677.172
69.77433028 | 1432.317 | 1559.933 | 1009.467 | 1040.139 | 992.187 | 1061.009 | 988.1674 | 980.1413 | 1751.896 | 1687.767 | 1712.711 | 1772.904
69.80033028 | 1420.551 | 1503.548 | 1047.554 | 1051.276 | 1016.208 | 1069.38 | 977.6544 | 1064.66 | 1744.654 | 1717.071 | 1671.446 | 1714.858
69.82633028 | 1434.96 | 1465.853 | 1029.833 | 1067.074 | 1023.433 | 1062.02 | 939.6462 | 1004.066 | 1646.352 | 1724.547 | 1635.966 | 1675.08
69.85233028 | 1463.303 | 1496.193 | 1026.123 | 1108.454 | 1036.275 | 1032.067 | 942.014 | 1029.193 | 1607.697 | 1789.003 | 1679.345 | 1776.211
69.87833028 | 1506.874 | 1552.143 | 1025.133 | 1048.121 | 1031.065 | 994.1935 | 1001.945 | 1038.334 | 1708.02 | 1751.191 | 1678.199 | 1711.251
69.90433028 | 1480.437 | 1435.748 | 996.7219 | 1042.285 | 1041.14 | 1014.707 | 945.0179 | 1019.291 | 1717.145 | 1726.005 | 1711.276 | 1686.146
69.93033028 | 1441.12 | 1531.037 | 1012.328 | 1035.377 | 1026.907 | 1040.175 | 920.4482 | 980.4265 | 1749.88 | 1738.246 | 1691.59 | 1705.175
69.95633028 | 1469.32 | 1479.175 | 1050.32 | 1028.978 | 1012.281 | 1050.697 | 986.6394 | 977.3483 | 1689.035 | 1731.792 | 1721.32 | 1691.422
69.98233028 | 1432.161 | 1502.221 | 1019.779 | 1065.221 | 1062.11 | 1099.974 | 986.7657 | 1001.16 | 1676 | 1741.58 | 1677.544 | 1736.801

## qXRD
A1 original |  |  | ma% | A1 carbonated (14d) |  |  | ma%
Calcite | Ca(CO3) | ICDD 01-080-9775 | 21.3 | Calcite | Ca(CO3) | ICDD 01-080-9775 | 25
Anhydrite | CaSO4 | ICDD 00-003-0163 | 2.2 | Vaterite | Ca(CO3) | ICDD00-069-0001 | 0.9
Kalicinite | K(HCO3) | ICDD 01-089-2369 | 0.9 | Anhydrite | CaSO4 | ICDD 00-003-0163 | 1.6
Hematite | Fe2O3 | ICDD 00-001-1053 | 0.5 | Kalicinite | K(HCO3) | ICDD 01-089-2369 | 1.6
Vaterite | Ca(CO3) | ICDD00-069-0001 | 0.1 | Hematite | Fe2O3 | ICDD 00-001-1053 | 0.5
Mica | H2Fe4.07O12Rb0.99Si2.96 | ICSD 98-017-2273 | 0.2 | Mica | H2Fe4.07O12Rb0.99Si2.96 | ICSD 98-017-2273 | 0
Microcline | KAlSi3O8 | ICCD 00-019-0932 | 7.7 | Microcline | KAlSi3O8 | ICCD 00-019-0932 | 8
Albite | NaAlSi3O8 | ICDD 00-001-0739 | 1.7 | Albite | NaAlSi3O8 | ICDD 00-001-0739 | 1.4
Apatite | Ca5(F,Cl)P3O12 | ICCD 00-003-0727 | 0.6 | Apatite | Ca5(F,Cl)P3O12 | ICCD 00-003-0727 | 0.8
Buetschliite | C2Ca1K2O6 | ICSD 98-000-6177 | 1.2 | Buetschliite | C2Ca1K2O6 | ICSD 98-000-6177 | 0.6
Sylvine | KCl | ICSD 98-002-8938 | 2.6 | Sylvine | KCl | ICSD 98-002-8938 | 2.1
Quartz | SiO2 | ICDD 00-001-0649 | 3.9 | Quartz | SiO2 | ICDD 00-001-0649 | 4.4
Amorphous |  |  | 57.2 | Amorphous |  |  | 53.1
SUM |  |  | 100.1 | SUM |  |  | 100
Rwp: | 4.4 |  |  | Rwp: | 4.5
GOF: | 2.7 |  |  | GOF: | 2.8
A2 original |  |  | ma% | A2 carbonated (14d) |  |  | ma%
Calcite | Ca(CO3) | ICDD 00-001-0837 | 20.8 | Calcite | Ca(CO3) | ICSD 98-016-9927 | 22.8
Calcite | Ca(CO3) | ICSD 98-016-9927 | 1.2 | Calcite, magnesian | C1 Ca0.9Mg0.1O3 | ICSD 04-012-0489 | 31.7
Calcite, magnesian | C1 Ca0.9Mg0.1O3 | ICSD 04-012-0489 | 1.1 | Arcanite | K2O4S1 | ICDD 00-005-0613 | 7.2
Arcanite | K2O4S1 | ICDD 00-005-0613 | 8.7 | Lime | CaO | ICCD 04-004-5476 | 0.1
Lime | CaO | ICCD 04-004-5476 | 8 | Hematite | Fe2O3 | ICDD 00-001-1053 | 0.1
Hematite | Fe2O3 | ICDD 00-001-1053 | 0.5 | Quartz | SiO2 | ICDD 00-005-0490 | 3.8
Quartz | SiO2 | ICDD 00-005-0490 | 4.1 | Portlandite | Ca(OH)2 | ICCD 00-001-1079 | 0.5
Portlandite | Ca(OH)2 | ICCD 00-001-1079 | 1 | Periclase | MgO | ICSD 98-015-9378 | 0.2
Periclase | MgO | ICSD 98-015-9378 | 4.5 | Hydroxylapatite | Ca5(PO4)3(OH) | ICDD 00-009-0432 | 7.4
Hydroxylapatite | Ca5(PO4)3(OH) | ICDD 00-009-0432 | 11 | Monetite | CaPO3(OH) | ICDD 00-009-0080 | 2.6
Amorphous |  |  | 39 | Amorphous |  |  | 23.7
SUM |  |  | 99.9 | SUM |  |  | 100.1
Rwp: | 5.3 |  |  | Rwp: | 3.5
GOF: | 3 |  |  | GOF: | 2
A3 original |  |  | ma% | A3 carbonated (14d) |  |  | ma%
Calcite | Ca(CO3) | ICDD 01-078-4614 | 28 | Calcite | Ca(CO3) | ICDD 01-078-4614 | 34.7
Calcite | Ca(CO3) | ICSD 98-0718-0349 | 0.4 | Calcite | Ca(CO3) | ICSD 98-0718-0349 | 22.8
Lime | CaO | ICDD 01-070-4068 | 17.2 | Lime | CaO | ICDD 01-070-4068 | 0.2
Fairchildite | K2Ca(CO3)2 | ICDD 00-021-1287 | 9 | Fairchildite | K2Ca(CO3)2 | ICDD 00-021-1287 | 0.4
Potassium carbonate - beta | C1K2O3 | ICSD 98-000-0662 | 0.5 | Potassium carbonate - beta | C1K2O3 | ICSD 98-000-0662 | 1.2
Potassium carbonate - gamma | C1K2O3 | ICSD 98-001-0191 | 1.1 | Potassium carbonate - gamma | C1K2O3 | ICSD 98-001-0191 | 2
Portlandite | Ca(OH)2 | ICDD 00-001-1079 | 0.6 | Portlandite | Ca(OH)2 | ICDD 00-001-1079 | 0.4
Periclase | MgO | ICDD 00-043-1022 | 4.3 | Periclase | MgO | ICDD 00-043-1022 | 0.4
Apatite | Ca5(F,Cl)P3O12 | ICDD 00-003-0727 | 1.1 | Apatite | Ca5(F,Cl)P3O12 | ICDD 00-003-0727 | 1.3
Quartz | SiO2 | ICDD 00-005-0490 | 1.3 | Quartz | SiO2 | ICDD 00-005-0490 | 0.7
Hematite | Fe2O3 | ICDD 00-003-0800 | 0.3 | Hematite | Fe2O3 | ICDD 00-003-0800 | 0.2
Mayenite | Ca12Al14O33 | ICDD 00-048-1882 | 0.8 | Mayenite | Ca12Al14O33 | ICDD 00-048-1882 | 0.2
Amorphous |  |  | 35.2 | Amorphous |  |  | 35.5
SUM |  |  | 99.8 | SUM |  |  | 100
Rwp: | 4.4 |  |  | Rwp: | 4.6
GOF: | 2.5 |  |  | GOF: | 2.7
A4 original |  |  | ma% | A4 carbonated (14d) |  |  | ma%
Calcite | Ca(CO3) | ICSD 98-004-0107 | 24.8 | Calcite | Ca(CO3) | ICSD 98-004-0107 | 50.4
Lime | CaO | ICSD 98-006-0704 | 4.1 | Lime | CaO | ICSD 98-006-0704 | 0.2
Portlandite | Ca(OH)2 | ICSD 98-020-2220 | 19.1 | Portlandite | Ca(OH)2 | ICSD 98-020-2220 | 0.4
Gehlenite | H0.22Al2.22Ca2O7Si0.78 | ICSD 98-008-6453 | 6.3 | Gehlenite | H0.22Al2.22Ca2O7Si0.78 | ICSD 98-008-6453 | 4.4
Merwinite | Ca3Mg1O8Si2 | ICSD 98-004-3078 | 12.3 | Merwinite | Ca3Mg1O8Si2 | ICSD 98-004-3078 | 1
Larnite | Ca2O4Si1 | ICSD 98-007-9550 | 13.8 | Larnite | Ca2O4Si1 | ICSD 98-007-9550 | 8.9
Mayenite | Al14Ca12O33 | ICDD 01-076-5010 | 1.5 | Mayenite | Al14Ca12O33 | ICDD 01-076-5010 | 0.4
Amorphous |  |  | 18.1 | Aragonite | Ca(CO3) | ICSD 98-028-0991 | 7
SUM |  |  | 100 | Vaterite | Ca(CO3) | ICDD 00-069-0001 | 1.7
Rwp: | 4 |  |  | Amorphous |  |  | 25.7
GOF: | 2.2 |  |  | SUM |  |  | 100.1
|  |  |  | Rwp: | 4.2
|  |  |  | GOF: | 2.4
A5 original |  |  | ma% | A5 carbonated (14d) |  |  | ma%
Portlandite | Ca(OH)2 | ICDD 00-044-1481 | 13.9 | Portlandite | Ca(OH)2 | ICDD 00-044-1481 | 0.9
Quartz | SiO2 | ICDD 01-070-2517 | 10.5 | Quartz | SiO2 | ICDD 01-070-2517 | 9.4
calcite | Ca(CO3) | ICSD 98-004-0107 | 3.2 | calcite | Ca(CO3) | ICSD 98-004-0107 | 11.9
calcite | Ca(CO3) | ICDD 00-003-0569 | 6.9 | calcite | Ca(CO3) | ICDD 00-003-0569 | 12.5
lime | CaO | ICDD 00-003-1123 | 0.1 | lime | CaO | ICDD 00-003-1123 | 0
Periclase | MgO | ICDD 00-004-0829 | 0.9 | Periclase | MgO | ICDD 00-004-0829 | 0.7
Aragonite | CaCO3 | ICSD 98-028-0991 | 1.2 | Aragonite | CaCO3 | ICSD 98-028-0991 | 0.5
Brucite | Mg(OH)2 | ICDD 00-002-2092 | 0.3 | Brucite | Mg(OH)2 | ICDD 00-002-2092 | 0
Magnetite | Fe3O4 | ICSD-98-009-8088 | 0.2 | Magnetite | Fe3O4 | ICSD-98-009-8088 | 0.1
Phosphorous oxide | P2O5 | ICDD 98-007-7377 | 0.1 | Phosphorous oxide | P2O5 | ICDD 98-007-7377 | 0.1
Dolomite | CaMg(CO3)2 | ICDD 00-002-0767 | 8.1 | Dolomite | CaMg(CO3)2 | ICDD 00-002-0767 | 8.7
Amorphous |  |  | 54.5 | Amorphous |  |  | 55.1
SUM |  |  | 99.9 | SUM |  |  | 99.9
Rwp: | 4.4 |  |  | Rwp: | 3.5
GOF: | 2.8 |  |  | GOF: | 2.3
A6 original |  |  | ma% | A6 carbonated (14d) |  |  | ma%
Quartz | SiO2 | ICSD 98-001-6331 | 6.4 | Quartz | SiO2 | ICSD 98-001-6331 | 4.8
Melilite | Al0.92Ca2Mg0.54O7Si1.54 | ICSD 98-015-8174 | 7.4 | Melilite | Al0.92Ca2Mg0.54O7Si1.54 | ICSD 98-015-8174 | 6.7
calcite | Ca(CO3) | ICSD 98-016-6364 | 11.1 | calcite | Ca(CO3) | ICSD 98-016-6364 | 17.6
calcite, magnesian | C1Ca0.9Mg0.1O3 | ICSD 98-001-0405 | 0.3 | calcite, magnesian | C1Ca0.9Mg0.1O3 | ICSD 98-001-0405 | 0.7
calcite | Ca(CO3) | ICSD 98-016-9927 | 0.4 | calcite | Ca(CO3) | ICSD 98-016-9927 | 0.4
Gehlenite | Al1.25Ca1.96Fe0.12Mg0.24Na0.05O7Si1.39 | ICSD 98-002-0392 | 2.8 | Aragonit | Ca(CO3) | ICSD 98-028-0991 | 7
Portlandite | Ca(OH)2 | ICDD 00-044-1481 | 1.1 | Vaterit | Ca(CO3) | ICDD 00-069-0001 | 2
Periclase | MgO | ICDD 00-004-0829 | 1.3 | Gehlenite | Al1.25Ca1.96Fe0.12Mg0.24Na0.05O7Si1.39 | ICSD 98-002-0392 | 4
Anhydrite | CaSO4 | ICDD 00-003-0368 | 0.8 | Portlandite | Ca(OH)2 | ICDD 00-044-1481 | 0
Larnite | Ca2O4Si1 | ICSD 98-007-9550 | 26.1 | Periclase | MgO | ICDD 00-004-0829 | 0
Mayenite | Al14Ca12O33 | ICDD 01-076-5010 | 0.7 | Anhydrite | CaSO4 | ICDD 00-003-0368 | 0.7
Dicalcium Silicate - Gamma | Ca2O4Si1 | ICSD 98-001-8179 | 0.4 | Larnite | Ca2O4Si1 | ICSD 98-007-9550 | 1.4
Hematite | Fe2O3 | ICDD 00-001-1053 | 0.8 | Mayenite | Al14Ca12O33 | ICDD 01-076-5010 | 0.6
Aluminum | Al | ICDD 00-001-1176 | 2.9 | Dicalcium Silicate - Gamma | Ca2O4Si1 | ICSD 98-001-8179 | 0.5
Phosphorous oxide | P2O5 | ICDD 98-007-7377 | 0.1 | Hematite | Fe2O3 | ICDD 00-001-1053 | 0.8
Amorphous |  |  | 37.3 | Aluminum | Al | ICDD 00-001-1176 | 1.8
SUM |  |  | 99.9 | Phosphorous oxide | P2O5 | ICDD 98-007-7377 | 0
Rwp: | 3.7 |  |  | Amorphous |  |  | 51.2
GOF: | 2.3 |  |  | SUM |  |  | 100.2
|  |  |  | Rwp: | 3.4
|  |  |  | GOF: | 2.2
*Precision of XRD analysis is about ±2 wt% level

## TGA
| A1 carbonated (14d) |  | A2 carbonated (14d) |  | A3 carbonated (14d) |  | A4 carbonated (14d) |  | A5 carbonated (14d) |  | A6 carbonated (14d)
Temperature | Mass | Deriv. Mass | Mass | Deriv. Mass | Mass | Deriv. Mass | Mass | Deriv. Mass | Mass | Deriv. Mass | Mass | Deriv. Mass
°C | % | %/°C | % | %/°C | % | %/°C | % | %/°C | % | %/°C | % | %/°C
25 | 99.94 | 0.0185 | 99.93 | 0.03006 | 99.63 | 0.07872 | 100 | 0.008307 | 99.91 | 0.02332 | 99.96 | 0.01075
26 | 99.92 | 0.01747 | 99.9 | 0.0306 | 99.57 | 0.07145 | 99.98 | 0.008214 | 99.89 | 0.02112 | 99.95 | 0.01126
27 | 99.92 | 0.01726 | 99.88 | 0.03147 | 99.53 | 0.0656 | 99.98 | 0.008343 | 99.87 | 0.01947 | 99.95 | 0.01188
28 | 99.91 | 0.01745 | 99.85 | 0.03242 | 99.49 | 0.06084 | 99.98 | 0.008562 | 99.86 | 0.01818 | 99.94 | 0.01257
29 | 99.89 | 0.01784 | 99.82 | 0.0334 | 99.45 | 0.03944 | 99.97 | 0.008806 | 99.85 | 0.01712 | 99.93 | 0.01311
30 | 99.88 | 0.01674 | 99.79 | 0.03512 | 99.42 | 0.03302 | 99.96 | 0.008809 | 99.84 | 0.01112 | 99.91 | 0.01479
31 | 99.86 | 0.01913 | 99.75 | 0.0383 | 99.39 | 0.03008 | 99.95 | 0.009557 | 99.83 | 0.01022 | 99.9 | 0.01656
32 | 99.84 | 0.02154 | 99.71 | 0.04076 | 99.37 | 0.0283 | 99.94 | 0.01051 | 99.82 | 0.009785 | 99.88 | 0.01807
33 | 99.82 | 0.02359 | 99.67 | 0.04287 | 99.34 | 0.02716 | 99.93 | 0.01121 | 99.81 | 0.009548 | 99.86 | 0.0192
34 | 99.79 | 0.02522 | 99.62 | 0.04444 | 99.31 | 0.02638 | 99.92 | 0.01165 | 99.8 | 0.009403 | 99.84 | 0.02011
35 | 99.76 | 0.02637 | 99.58 | 0.04556 | 99.29 | 0.02589 | 99.9 | 0.0119 | 99.79 | 0.009317 | 99.82 | 0.02089
36 | 99.74 | 0.02727 | 99.53 | 0.04645 | 99.26 | 0.02563 | 99.89 | 0.01206 | 99.79 | 0.009284 | 99.8 | 0.02157
37 | 99.71 | 0.028 | 99.48 | 0.04704 | 99.24 | 0.02547 | 99.88 | 0.01216 | 99.78 | 0.009295 | 99.77 | 0.02215
38 | 99.68 | 0.02845 | 99.43 | 0.04735 | 99.21 | 0.02538 | 99.87 | 0.01221 | 99.77 | 0.009339 | 99.75 | 0.02265
39 | 99.65 | 0.02863 | 99.39 | 0.0474 | 99.19 | 0.02541 | 99.86 | 0.01221 | 99.76 | 0.00941 | 99.73 | 0.02304
40 | 99.62 | 0.02874 | 99.34 | 0.04727 | 99.16 | 0.02545 | 99.84 | 0.0122 | 99.75 | 0.009494 | 99.7 | 0.02331
41 | 99.59 | 0.02884 | 99.29 | 0.04706 | 99.14 | 0.02551 | 99.83 | 0.01219 | 99.74 | 0.009601 | 99.68 | 0.02351
42 | 99.56 | 0.02889 | 99.24 | 0.04674 | 99.11 | 0.02555 | 99.82 | 0.01217 | 99.73 | 0.009725 | 99.66 | 0.02362
43 | 99.54 | 0.02888 | 99.2 | 0.04636 | 99.09 | 0.02553 | 99.81 | 0.01217 | 99.72 | 0.009854 | 99.63 | 0.02366
44 | 99.51 | 0.02868 | 99.15 | 0.04593 | 99.06 | 0.02543 | 99.79 | 0.01218 | 99.71 | 0.009995 | 99.61 | 0.02363
45 | 99.48 | 0.02826 | 99.11 | 0.04551 | 99.03 | 0.0253 | 99.78 | 0.01221 | 99.7 | 0.01015 | 99.59 | 0.02353
46 | 99.45 | 0.02763 | 99.06 | 0.04513 | 99.01 | 0.02518 | 99.77 | 0.01223 | 99.69 | 0.0103 | 99.56 | 0.02339
47 | 99.42 | 0.02701 | 99.02 | 0.04475 | 98.98 | 0.02506 | 99.76 | 0.01225 | 99.68 | 0.01047 | 99.54 | 0.02321
48 | 99.39 | 0.02634 | 98.97 | 0.04433 | 98.96 | 0.02491 | 99.75 | 0.01228 | 99.67 | 0.01064 | 99.52 | 0.023
49 | 99.37 | 0.02545 | 98.93 | 0.04385 | 98.93 | 0.02478 | 99.73 | 0.01231 | 99.66 | 0.0108 | 99.49 | 0.02276
50 | 99.34 | 0.02452 | 98.88 | 0.0433 | 98.91 | 0.02467 | 99.72 | 0.01234 | 99.65 | 0.01095 | 99.47 | 0.02249
51 | 99.32 | 0.02368 | 98.84 | 0.04275 | 98.89 | 0.02459 | 99.71 | 0.01239 | 99.64 | 0.01111 | 99.45 | 0.02219
52 | 99.3 | 0.02292 | 98.8 | 0.04221 | 98.86 | 0.02448 | 99.7 | 0.01245 | 99.62 | 0.01126 | 99.43 | 0.02189
53 | 99.27 | 0.02238 | 98.76 | 0.04157 | 98.84 | 0.02438 | 99.68 | 0.01252 | 99.61 | 0.0114 | 99.4 | 0.02157
54 | 99.25 | 0.02182 | 98.71 | 0.04089 | 98.81 | 0.02424 | 99.67 | 0.01261 | 99.6 | 0.01153 | 99.38 | 0.02126
55 | 99.23 | 0.02122 | 98.67 | 0.04017 | 98.79 | 0.02405 | 99.66 | 0.0127 | 99.59 | 0.01168 | 99.36 | 0.02095
56 | 99.21 | 0.02056 | 98.63 | 0.03945 | 98.76 | 0.02384 | 99.65 | 0.01279 | 99.58 | 0.01183 | 99.34 | 0.02066
57 | 99.19 | 0.01988 | 98.59 | 0.03877 | 98.74 | 0.02366 | 99.63 | 0.01289 | 99.57 | 0.01198 | 99.32 | 0.02038
58 | 99.17 | 0.01932 | 98.56 | 0.03809 | 98.72 | 0.02353 | 99.62 | 0.01298 | 99.55 | 0.01212 | 99.3 | 0.02009
59 | 99.15 | 0.0188 | 98.52 | 0.03741 | 98.69 | 0.0234 | 99.61 | 0.01307 | 99.54 | 0.01226 | 99.28 | 0.0198
60 | 99.13 | 0.01826 | 98.48 | 0.03676 | 98.67 | 0.02326 | 99.59 | 0.01314 | 99.53 | 0.01239 | 99.26 | 0.01951
61 | 99.11 | 0.01772 | 98.45 | 0.03607 | 98.65 | 0.02313 | 99.58 | 0.01322 | 99.52 | 0.01251 | 99.24 | 0.0192
62 | 99.1 | 0.01719 | 98.41 | 0.03546 | 98.62 | 0.023 | 99.57 | 0.01331 | 99.5 | 0.01263 | 99.22 | 0.0189
63 | 99.08 | 0.01685 | 98.37 | 0.03488 | 98.6 | 0.02286 | 99.55 | 0.01339 | 99.49 | 0.01273 | 99.2 | 0.01859
64 | 99.06 | 0.0165 | 98.34 | 0.03432 | 98.58 | 0.02275 | 99.54 | 0.01348 | 99.48 | 0.01281 | 99.18 | 0.01829
65 | 99.05 | 0.01609 | 98.31 | 0.03374 | 98.55 | 0.02261 | 99.53 | 0.01354 | 99.47 | 0.0129 | 99.17 | 0.01802
66 | 99.03 | 0.01562 | 98.27 | 0.03311 | 98.53 | 0.02247 | 99.51 | 0.01359 | 99.45 | 0.01297 | 99.15 | 0.01779
67 | 99.01 | 0.01519 | 98.24 | 0.03249 | 98.51 | 0.02233 | 99.5 | 0.01364 | 99.44 | 0.01304 | 99.13 | 0.01757
68 | 99 | 0.01478 | 98.21 | 0.03185 | 98.49 | 0.02219 | 99.49 | 0.01369 | 99.43 | 0.01308 | 99.11 | 0.01736
69 | 98.99 | 0.01446 | 98.18 | 0.0312 | 98.47 | 0.02206 | 99.47 | 0.01373 | 99.41 | 0.01312 | 99.1 | 0.01714
70 | 98.97 | 0.01412 | 98.14 | 0.03055 | 98.44 | 0.02198 | 99.46 | 0.01376 | 99.4 | 0.01316 | 99.08 | 0.01693
71 | 98.96 | 0.01381 | 98.11 | 0.02992 | 98.42 | 0.02193 | 99.45 | 0.01377 | 99.39 | 0.01319 | 99.06 | 0.01673
72 | 98.94 | 0.01356 | 98.08 | 0.02931 | 98.4 | 0.02198 | 99.43 | 0.01378 | 99.37 | 0.01321 | 99.05 | 0.01653
73 | 98.93 | 0.01338 | 98.06 | 0.02877 | 98.38 | 0.02211 | 99.42 | 0.0138 | 99.36 | 0.01324 | 99.03 | 0.01634
74 | 98.92 | 0.01327 | 98.03 | 0.0283 | 98.36 | 0.02236 | 99.4 | 0.01379 | 99.35 | 0.01325 | 99.01 | 0.01614
75 | 98.9 | 0.01309 | 98 | 0.02789 | 98.33 | 0.02275 | 99.39 | 0.01379 | 99.33 | 0.01326 | 99 | 0.01595
76 | 98.89 | 0.01291 | 97.97 | 0.02741 | 98.31 | 0.02338 | 99.38 | 0.01377 | 99.32 | 0.01327 | 98.98 | 0.01577
77 | 98.88 | 0.01285 | 97.94 | 0.02693 | 98.29 | 0.0242 | 99.36 | 0.01373 | 99.31 | 0.01328 | 98.97 | 0.01561
78 | 98.87 | 0.01279 | 97.92 | 0.02637 | 98.26 | 0.02532 | 99.35 | 0.0137 | 99.29 | 0.01328 | 98.95 | 0.01544
79 | 98.85 | 0.01262 | 97.89 | 0.02593 | 98.24 | 0.0267 | 99.33 | 0.01368 | 99.28 | 0.01326 | 98.94 | 0.01525
80 | 98.84 | 0.01232 | 97.87 | 0.02557 | 98.21 | 0.02845 | 99.32 | 0.01364 | 99.27 | 0.01322 | 98.92 | 0.01505
81 | 98.83 | 0.01198 | 97.84 | 0.02517 | 98.18 | 0.0305 | 99.31 | 0.01361 | 99.25 | 0.01317 | 98.9 | 0.01485
82 | 98.81 | 0.01169 | 97.82 | 0.02475 | 98.15 | 0.03284 | 99.29 | 0.01358 | 99.24 | 0.01311 | 98.89 | 0.01466
83 | 98.8 | 0.01139 | 97.79 | 0.02433 | 98.12 | 0.03541 | 99.28 | 0.01355 | 99.23 | 0.01305 | 98.88 | 0.01444
84 | 98.79 | 0.01106 | 97.77 | 0.02389 | 98.08 | 0.03822 | 99.27 | 0.0135 | 99.22 | 0.013 | 98.86 | 0.01424
85 | 98.78 | 0.01072 | 97.74 | 0.02351 | 98.04 | 0.0409 | 99.25 | 0.01345 | 99.2 | 0.01293 | 98.85 | 0.01404
86 | 98.77 | 0.01044 | 97.72 | 0.02312 | 98 | 0.04369 | 99.24 | 0.01338 | 99.19 | 0.01288 | 98.83 | 0.01383
87 | 98.76 | 0.01028 | 97.7 | 0.02272 | 97.96 | 0.04658 | 99.23 | 0.01332 | 99.18 | 0.01284 | 98.82 | 0.01363
88 | 98.75 | 0.0103 | 97.68 | 0.02224 | 97.91 | 0.04927 | 99.21 | 0.01324 | 99.16 | 0.01281 | 98.81 | 0.01346
89 | 98.74 | 0.01033 | 97.65 | 0.02184 | 97.86 | 0.05183 | 99.2 | 0.01316 | 99.15 | 0.01278 | 98.79 | 0.01325
90 | 98.73 | 0.01025 | 97.63 | 0.02164 | 97.8 | 0.05458 | 99.19 | 0.01307 | 99.14 | 0.01274 | 98.78 | 0.01305
91 | 98.72 | 0.01015 | 97.61 | 0.02149 | 97.75 | 0.0573 | 99.17 | 0.01298 | 99.13 | 0.01269 | 98.77 | 0.01286
92 | 98.71 | 0.01008 | 97.59 | 0.02132 | 97.69 | 0.06017 | 99.16 | 0.01289 | 99.11 | 0.01264 | 98.75 | 0.01268
93 | 98.7 | 0.01003 | 97.57 | 0.02112 | 97.63 | 0.06317 | 99.15 | 0.01279 | 99.1 | 0.01258 | 98.74 | 0.01249
94 | 98.69 | 0.009939 | 97.55 | 0.0209 | 97.57 | 0.06647 | 99.14 | 0.01268 | 99.09 | 0.01252 | 98.73 | 0.01231
95 | 98.68 | 0.009875 | 97.52 | 0.02067 | 97.5 | 0.06983 | 99.12 | 0.01257 | 99.08 | 0.01245 | 98.72 | 0.01214
96 | 98.67 | 0.009869 | 97.5 | 0.02042 | 97.43 | 0.07326 | 99.11 | 0.01244 | 99.06 | 0.01238 | 98.7 | 0.01197
97 | 98.66 | 0.009681 | 97.48 | 0.0202 | 97.35 | 0.07665 | 99.1 | 0.01232 | 99.05 | 0.01231 | 98.69 | 0.01182
98 | 98.65 | 0.009417 | 97.46 | 0.01998 | 97.27 | 0.07976 | 99.09 | 0.01219 | 99.04 | 0.01226 | 98.68 | 0.01167
99 | 98.64 | 0.009164 | 97.44 | 0.01976 | 97.19 | 0.08243 | 99.07 | 0.01207 | 99.03 | 0.01223 | 98.67 | 0.01153
100 | 98.63 | 0.008881 | 97.42 | 0.0196 | 97.11 | 0.08441 | 99.06 | 0.01197 | 99.01 | 0.01219 | 98.66 | 0.01139
101 | 98.62 | 0.008571 | 97.41 | 0.01952 | 97.02 | 0.08557 | 99.05 | 0.01188 | 99 | 0.01215 | 98.65 | 0.01126
102 | 98.62 | 0.008329 | 97.39 | 0.01952 | 96.93 | 0.08581 | 99.04 | 0.01177 | 98.99 | 0.01213 | 98.64 | 0.01114
103 | 98.61 | 0.008181 | 97.37 | 0.01949 | 96.84 | 0.08514 | 99.03 | 0.01168 | 98.98 | 0.01209 | 98.62 | 0.011
104 | 98.6 | 0.008095 | 97.35 | 0.01942 | 96.75 | 0.08361 | 99.01 | 0.01159 | 98.97 | 0.01206 | 98.61 | 0.01087
105 | 98.59 | 0.008099 | 97.33 | 0.01933 | 96.67 | 0.08122 | 99 | 0.0115 | 98.95 | 0.01204 | 98.6 | 0.01074
106 | 98.58 | 0.008176 | 97.31 | 0.01922 | 96.59 | 0.07816 | 98.99 | 0.01142 | 98.94 | 0.01198 | 98.59 | 0.01061
107 | 98.58 | 0.008196 | 97.29 | 0.01915 | 96.51 | 0.07454 | 98.98 | 0.01133 | 98.93 | 0.01191 | 98.58 | 0.01049
108 | 98.57 | 0.008102 | 97.27 | 0.01916 | 96.44 | 0.07049 | 98.97 | 0.01125 | 98.92 | 0.01183 | 98.57 | 0.01037
109 | 98.56 | 0.007958 | 97.25 | 0.01916 | 96.37 | 0.06611 | 98.96 | 0.01117 | 98.91 | 0.01176 | 98.56 | 0.01027
110 | 98.55 | 0.007776 | 97.23 | 0.01915 | 96.3 | 0.0616 | 98.95 | 0.0111 | 98.89 | 0.0117 | 98.55 | 0.01018
111 | 98.54 | 0.007571 | 97.21 | 0.01919 | 96.24 | 0.0568 | 98.94 | 0.01104 | 98.88 | 0.01166 | 98.54 | 0.01009
112 | 98.54 | 0.00747 | 97.19 | 0.01934 | 96.19 | 0.0522 | 98.92 | 0.01097 | 98.87 | 0.01164 | 98.53 | 0.01001
113 | 98.53 | 0.007427 | 97.17 | 0.01963 | 96.14 | 0.04749 | 98.91 | 0.0109 | 98.86 | 0.01164 | 98.52 | 0.009915
114 | 98.52 | 0.00751 | 97.15 | 0.01994 | 96.1 | 0.04303 | 98.9 | 0.01082 | 98.85 | 0.01162 | 98.51 | 0.009823
115 | 98.51 | 0.007654 | 97.14 | 0.02027 | 96.06 | 0.03888 | 98.89 | 0.01073 | 98.84 | 0.01164 | 98.5 | 0.009735
116 | 98.51 | 0.007738 | 97.12 | 0.02059 | 96.02 | 0.0352 | 98.88 | 0.01064 | 98.82 | 0.01163 | 98.49 | 0.009655
117 | 98.5 | 0.007824 | 97.09 | 0.02095 | 95.99 | 0.03194 | 98.87 | 0.01055 | 98.81 | 0.01161 | 98.48 | 0.009581
118 | 98.49 | 0.007794 | 97.07 | 0.02141 | 95.96 | 0.02929 | 98.86 | 0.01047 | 98.8 | 0.01158 | 98.47 | 0.009504
119 | 98.48 | 0.007829 | 97.05 | 0.02193 | 95.93 | 0.02701 | 98.85 | 0.0104 | 98.79 | 0.01151 | 98.46 | 0.009438
120 | 98.47 | 0.007862 | 97.03 | 0.02242 | 95.91 | 0.02523 | 98.84 | 0.01034 | 98.78 | 0.01145 | 98.45 | 0.00939
121 | 98.47 | 0.007786 | 97.01 | 0.02289 | 95.88 | 0.02385 | 98.83 | 0.01027 | 98.77 | 0.01139 | 98.44 | 0.009339
122 | 98.46 | 0.007666 | 96.98 | 0.0233 | 95.86 | 0.02267 | 98.82 | 0.01022 | 98.75 | 0.01133 | 98.43 | 0.009283
123 | 98.45 | 0.007451 | 96.96 | 0.02374 | 95.84 | 0.02174 | 98.81 | 0.01019 | 98.74 | 0.01129 | 98.43 | 0.009232
124 | 98.44 | 0.007157 | 96.94 | 0.02427 | 95.82 | 0.02097 | 98.8 | 0.01017 | 98.73 | 0.01125 | 98.42 | 0.009186
125 | 98.44 | 0.006814 | 96.91 | 0.02484 | 95.8 | 0.02031 | 98.79 | 0.01015 | 98.72 | 0.0112 | 98.41 | 0.009141
126 | 98.43 | 0.006582 | 96.89 | 0.0254 | 95.78 | 0.01969 | 98.78 | 0.01013 | 98.71 | 0.01116 | 98.4 | 0.009102
127 | 98.42 | 0.006446 | 96.86 | 0.02585 | 95.76 | 0.01914 | 98.77 | 0.01011 | 98.7 | 0.01111 | 98.39 | 0.009065
128 | 98.42 | 0.006365 | 96.84 | 0.02622 | 95.74 | 0.01859 | 98.76 | 0.01009 | 98.69 | 0.01106 | 98.38 | 0.009028
129 | 98.41 | 0.006297 | 96.81 | 0.02662 | 95.72 | 0.01806 | 98.75 | 0.01008 | 98.68 | 0.01101 | 98.37 | 0.008989
130 | 98.41 | 0.006322 | 96.78 | 0.02692 | 95.7 | 0.0175 | 98.74 | 0.01006 | 98.67 | 0.01096 | 98.36 | 0.008958
131 | 98.4 | 0.006413 | 96.75 | 0.02718 | 95.69 | 0.01692 | 98.73 | 0.01003 | 98.65 | 0.01092 | 98.35 | 0.008932
132 | 98.39 | 0.006519 | 96.73 | 0.02736 | 95.67 | 0.01635 | 98.72 | 0.009996 | 98.64 | 0.01089 | 98.34 | 0.008907
133 | 98.38 | 0.00652 | 96.7 | 0.02739 | 95.65 | 0.01578 | 98.71 | 0.009966 | 98.63 | 0.01088 | 98.33 | 0.008884
134 | 98.38 | 0.006427 | 96.67 | 0.02724 | 95.64 | 0.01521 | 98.7 | 0.009941 | 98.62 | 0.01089 | 98.33 | 0.008874
135 | 98.37 | 0.006293 | 96.64 | 0.02712 | 95.62 | 0.01462 | 98.69 | 0.009917 | 98.61 | 0.0109 | 98.32 | 0.008876
136 | 98.37 | 0.006232 | 96.62 | 0.02695 | 95.61 | 0.01405 | 98.68 | 0.009901 | 98.6 | 0.0109 | 98.31 | 0.008883
137 | 98.36 | 0.006291 | 96.59 | 0.0266 | 95.6 | 0.01353 | 98.67 | 0.009897 | 98.59 | 0.01092 | 98.3 | 0.008883
138 | 98.35 | 0.006456 | 96.56 | 0.02616 | 95.58 | 0.01304 | 98.66 | 0.009898 | 98.58 | 0.01093 | 98.29 | 0.008887
139 | 98.35 | 0.006528 | 96.54 | 0.02567 | 95.57 | 0.0126 | 98.65 | 0.009906 | 98.57 | 0.01094 | 98.28 | 0.008893
140 | 98.34 | 0.006527 | 96.51 | 0.02505 | 95.56 | 0.01225 | 98.64 | 0.009928 | 98.56 | 0.01094 | 98.27 | 0.0089
141 | 98.33 | 0.006534 | 96.49 | 0.02438 | 95.55 | 0.01186 | 98.63 | 0.00995 | 98.55 | 0.01091 | 98.26 | 0.008906
142 | 98.33 | 0.006506 | 96.46 | 0.02384 | 95.53 | 0.01154 | 98.62 | 0.009971 | 98.53 | 0.01084 | 98.26 | 0.008911
143 | 98.32 | 0.006411 | 96.44 | 0.02332 | 95.52 | 0.01124 | 98.61 | 0.009989 | 98.52 | 0.01076 | 98.25 | 0.008907
144 | 98.32 | 0.006201 | 96.42 | 0.02261 | 95.51 | 0.01097 | 98.6 | 0.009999 | 98.51 | 0.01066 | 98.24 | 0.008906
145 | 98.31 | 0.006039 | 96.39 | 0.02185 | 95.5 | 0.01065 | 98.59 | 0.009996 | 98.5 | 0.01053 | 98.23 | 0.008914
146 | 98.3 | 0.005927 | 96.37 | 0.02118 | 95.49 | 0.01032 | 98.58 | 0.009982 | 98.49 | 0.01038 | 98.22 | 0.008935
147 | 98.3 | 0.005868 | 96.35 | 0.02045 | 95.48 | 0.01003 | 98.57 | 0.00997 | 98.48 | 0.01025 | 98.21 | 0.008956
148 | 98.29 | 0.005826 | 96.33 | 0.01976 | 95.47 | 0.009806 | 98.56 | 0.009968 | 98.47 | 0.01012 | 98.2 | 0.008976
149 | 98.29 | 0.005657 | 96.31 | 0.01919 | 95.46 | 0.00961 | 98.55 | 0.009966 | 98.46 | 0.01005 | 98.19 | 0.009002
150 | 98.28 | 0.005539 | 96.29 | 0.01863 | 95.45 | 0.009456 | 98.54 | 0.009978 | 98.45 | 0.01 | 98.18 | 0.009033
151 | 98.27 | 0.005422 | 96.27 | 0.01801 | 95.44 | 0.009295 | 98.53 | 0.009995 | 98.44 | 0.009979 | 98.17 | 0.009068
152 | 98.27 | 0.005334 | 96.26 | 0.01729 | 95.43 | 0.009165 | 98.52 | 0.01002 | 98.43 | 0.009942 | 98.17 | 0.0091
153 | 98.26 | 0.005293 | 96.24 | 0.01665 | 95.42 | 0.009104 | 98.51 | 0.01005 | 98.42 | 0.009888 | 98.16 | 0.009131
154 | 98.26 | 0.005238 | 96.22 | 0.016 | 95.41 | 0.009043 | 98.5 | 0.0101 | 98.41 | 0.009815 | 98.15 | 0.009161
155 | 98.25 | 0.005285 | 96.21 | 0.01534 | 95.41 | 0.008962 | 98.49 | 0.01015 | 98.4 | 0.009723 | 98.14 | 0.009197
156 | 98.25 | 0.005351 | 96.19 | 0.01474 | 95.4 | 0.00884 | 98.48 | 0.01016 | 98.39 | 0.009621 | 98.13 | 0.009234
157 | 98.24 | 0.005429 | 96.18 | 0.01416 | 95.39 | 0.008689 | 98.47 | 0.01013 | 98.38 | 0.009517 | 98.12 | 0.009278
158 | 98.24 | 0.005451 | 96.17 | 0.01349 | 95.38 | 0.008577 | 98.46 | 0.01008 | 98.37 | 0.009395 | 98.11 | 0.009316
159 | 98.23 | 0.005369 | 96.15 | 0.01286 | 95.37 | 0.008462 | 98.45 | 0.01004 | 98.36 | 0.00929 | 98.1 | 0.009355
160 | 98.23 | 0.00527 | 96.14 | 0.01242 | 95.36 | 0.008335 | 98.44 | 0.009991 | 98.35 | 0.009206 | 98.09 | 0.009392
161 | 98.22 | 0.005264 | 96.13 | 0.01203 | 95.35 | 0.008154 | 98.43 | 0.009931 | 98.35 | 0.009126 | 98.08 | 0.009421
162 | 98.22 | 0.005194 | 96.11 | 0.01154 | 95.35 | 0.00798 | 98.42 | 0.009865 | 98.34 | 0.009055 | 98.07 | 0.009442
163 | 98.21 | 0.00509 | 96.1 | 0.01109 | 95.34 | 0.007864 | 98.41 | 0.009804 | 98.33 | 0.008994 | 98.06 | 0.009469
164 | 98.21 | 0.005009 | 96.09 | 0.01077 | 95.33 | 0.00775 | 98.4 | 0.009766 | 98.32 | 0.008916 | 98.05 | 0.009497
165 | 98.2 | 0.005097 | 96.08 | 0.01053 | 95.32 | 0.007626 | 98.39 | 0.009784 | 98.31 | 0.008839 | 98.04 | 0.009527
166 | 98.19 | 0.005165 | 96.07 | 0.01035 | 95.31 | 0.0075 | 98.38 | 0.009809 | 98.3 | 0.008773 | 98.03 | 0.009558
167 | 98.19 | 0.00544 | 96.06 | 0.01018 | 95.31 | 0.007433 | 98.37 | 0.009782 | 98.29 | 0.008716 | 98.03 | 0.009589
168 | 98.19 | 0.005631 | 96.05 | 0.009911 | 95.3 | 0.00741 | 98.36 | 0.009739 | 98.28 | 0.008671 | 98.02 | 0.009619
169 | 98.18 | 0.00573 | 96.04 | 0.009589 | 95.29 | 0.007354 | 98.35 | 0.009707 | 98.27 | 0.00863 | 98.01 | 0.009651
170 | 98.17 | 0.005714 | 96.03 | 0.009285 | 95.29 | 0.007303 | 98.34 | 0.009675 | 98.27 | 0.00859 | 98 | 0.009685
171 | 98.17 | 0.005628 | 96.02 | 0.009086 | 95.28 | 0.007229 | 98.33 | 0.009647 | 98.26 | 0.008535 | 97.99 | 0.009711
172 | 98.16 | 0.005499 | 96.01 | 0.00882 | 95.27 | 0.007161 | 98.32 | 0.009613 | 98.25 | 0.008465 | 97.98 | 0.009729
173 | 98.16 | 0.0052 | 96.01 | 0.008502 | 95.26 | 0.00712 | 98.31 | 0.00957 | 98.24 | 0.008398 | 97.97 | 0.009754
174 | 98.15 | 0.004849 | 96 | 0.008296 | 95.26 | 0.007068 | 98.3 | 0.009515 | 98.23 | 0.008319 | 97.96 | 0.009785
175 | 98.15 | 0.004582 | 95.99 | 0.008236 | 95.25 | 0.006985 | 98.29 | 0.009471 | 98.22 | 0.008229 | 97.95 | 0.009815
176 | 98.14 | 0.004377 | 95.98 | 0.00818 | 95.24 | 0.006884 | 98.28 | 0.009444 | 98.22 | 0.008151 | 97.94 | 0.009847
177 | 98.14 | 0.004296 | 95.97 | 0.008089 | 95.24 | 0.00682 | 98.27 | 0.009409 | 98.21 | 0.00807 | 97.93 | 0.009878
178 | 98.13 | 0.004349 | 95.97 | 0.008027 | 95.23 | 0.006823 | 98.26 | 0.009373 | 98.2 | 0.008004 | 97.92 | 0.00991
179 | 98.13 | 0.004458 | 95.96 | 0.007949 | 95.22 | 0.00687 | 98.25 | 0.009355 | 98.19 | 0.007951 | 97.91 | 0.009936
180 | 98.13 | 0.004578 | 95.95 | 0.007887 | 95.22 | 0.006921 | 98.24 | 0.00934 | 98.18 | 0.007915 | 97.9 | 0.009952
181 | 98.12 | 0.004689 | 95.94 | 0.007903 | 95.21 | 0.006936 | 98.24 | 0.009334 | 98.18 | 0.007869 | 97.89 | 0.009962
182 | 98.12 | 0.004747 | 95.93 | 0.007898 | 95.2 | 0.006966 | 98.23 | 0.009335 | 98.17 | 0.007812 | 97.88 | 0.009981
183 | 98.11 | 0.004642 | 95.93 | 0.00784 | 95.19 | 0.006995 | 98.22 | 0.009336 | 98.16 | 0.007748 | 97.87 | 0.009994
184 | 98.11 | 0.004539 | 95.92 | 0.00777 | 95.19 | 0.006972 | 98.21 | 0.009327 | 98.15 | 0.00769 | 97.86 | 0.009999
185 | 98.1 | 0.004381 | 95.91 | 0.007756 | 95.18 | 0.006923 | 98.2 | 0.009296 | 98.14 | 0.007631 | 97.85 | 0.009994
186 | 98.1 | 0.004317 | 95.9 | 0.007691 | 95.17 | 0.006857 | 98.19 | 0.00925 | 98.14 | 0.007585 | 97.84 | 0.009987
187 | 98.09 | 0.004295 | 95.89 | 0.007518 | 95.17 | 0.006765 | 98.18 | 0.009196 | 98.13 | 0.007534 | 97.83 | 0.009988
188 | 98.09 | 0.004435 | 95.89 | 0.007341 | 95.16 | 0.006685 | 98.17 | 0.009148 | 98.12 | 0.007492 | 97.82 | 0.009991
189 | 98.09 | 0.004578 | 95.88 | 0.007232 | 95.15 | 0.006645 | 98.16 | 0.009106 | 98.11 | 0.007459 | 97.81 | 0.009996
190 | 98.08 | 0.004706 | 95.87 | 0.007171 | 95.15 | 0.006664 | 98.15 | 0.009073 | 98.11 | 0.007441 | 97.8 | 0.009996
191 | 98.08 | 0.004874 | 95.87 | 0.007112 | 95.14 | 0.006632 | 98.14 | 0.009036 | 98.1 | 0.007414 | 97.79 | 0.009989
192 | 98.07 | 0.00505 | 95.86 | 0.007057 | 95.13 | 0.006604 | 98.13 | 0.009003 | 98.09 | 0.007385 | 97.78 | 0.00999
193 | 98.06 | 0.005068 | 95.85 | 0.006992 | 95.13 | 0.00659 | 98.13 | 0.009001 | 98.09 | 0.007345 | 97.77 | 0.009982
194 | 98.06 | 0.00495 | 95.84 | 0.007003 | 95.12 | 0.006535 | 98.12 | 0.009002 | 98.08 | 0.007299 | 97.76 | 0.009974
195 | 98.05 | 0.00472 | 95.84 | 0.007174 | 95.11 | 0.006488 | 98.11 | 0.009014 | 98.07 | 0.00725 | 97.75 | 0.009962
196 | 98.05 | 0.004594 | 95.83 | 0.007282 | 95.11 | 0.006418 | 98.1 | 0.009025 | 98.06 | 0.0072 | 97.74 | 0.009952
197 | 98.05 | 0.004525 | 95.82 | 0.007209 | 95.1 | 0.00639 | 98.09 | 0.00902 | 98.06 | 0.007149 | 97.73 | 0.009948
198 | 98.04 | 0.004588 | 95.82 | 0.007031 | 95.09 | 0.006424 | 98.08 | 0.009013 | 98.05 | 0.00713 | 97.72 | 0.009955
199 | 98.04 | 0.0047 | 95.81 | 0.006873 | 95.09 | 0.006506 | 98.07 | 0.008993 | 98.04 | 0.007118 | 97.71 | 0.009966
200 | 98.03 | 0.004718 | 95.8 | 0.006762 | 95.08 | 0.006647 | 98.06 | 0.008977 | 98.03 | 0.007094 | 97.7 | 0.009977
201 | 98.03 | 0.004746 | 95.79 | 0.006649 | 95.08 | 0.006747 | 98.05 | 0.008958 | 98.03 | 0.007062 | 97.69 | 0.009997
202 | 98.02 | 0.004775 | 95.79 | 0.006512 | 95.07 | 0.006804 | 98.04 | 0.008926 | 98.02 | 0.007034 | 97.68 | 0.01001
203 | 98.02 | 0.004733 | 95.78 | 0.006371 | 95.06 | 0.006864 | 98.04 | 0.008898 | 98.01 | 0.007008 | 97.67 | 0.01002
204 | 98.01 | 0.00458 | 95.78 | 0.006281 | 95.05 | 0.006906 | 98.03 | 0.008867 | 98.01 | 0.006979 | 97.66 | 0.01001
205 | 98.01 | 0.004323 | 95.77 | 0.006355 | 95.05 | 0.006924 | 98.02 | 0.00883 | 98 | 0.006946 | 97.65 | 0.01001
206 | 98 | 0.004131 | 95.76 | 0.006478 | 95.04 | 0.006889 | 98.01 | 0.008843 | 97.99 | 0.006907 | 97.64 | 0.01001
207 | 98 | 0.004111 | 95.76 | 0.006521 | 95.03 | 0.006819 | 98 | 0.008892 | 97.99 | 0.00687 | 97.63 | 0.01002
208 | 98 | 0.004176 | 95.75 | 0.006497 | 95.03 | 0.006784 | 97.99 | 0.008939 | 97.98 | 0.006857 | 97.62 | 0.01003
209 | 97.99 | 0.004339 | 95.74 | 0.006473 | 95.02 | 0.006755 | 97.98 | 0.008983 | 97.97 | 0.006853 | 97.61 | 0.01005
210 | 97.99 | 0.004483 | 95.74 | 0.006519 | 95.01 | 0.00676 | 97.97 | 0.009017 | 97.97 | 0.00684 | 97.6 | 0.01007
211 | 97.98 | 0.004561 | 95.73 | 0.006508 | 95.01 | 0.00677 | 97.96 | 0.009053 | 97.96 | 0.006817 | 97.59 | 0.0101
212 | 97.98 | 0.004658 | 95.72 | 0.006488 | 95 | 0.006787 | 97.95 | 0.009093 | 97.95 | 0.006796 | 97.58 | 0.01013
213 | 97.97 | 0.004751 | 95.72 | 0.006582 | 94.99 | 0.006809 | 97.95 | 0.00913 | 97.94 | 0.006777 | 97.57 | 0.01016
214 | 97.97 | 0.004737 | 95.71 | 0.006729 | 94.99 | 0.006848 | 97.94 | 0.009157 | 97.94 | 0.006755 | 97.56 | 0.0102
215 | 97.96 | 0.004639 | 95.7 | 0.006808 | 94.98 | 0.006893 | 97.93 | 0.00914 | 97.93 | 0.00674 | 97.55 | 0.01025
216 | 97.96 | 0.004502 | 95.7 | 0.006817 | 94.97 | 0.006961 | 97.92 | 0.009135 | 97.92 | 0.006723 | 97.54 | 0.0103
217 | 97.95 | 0.004437 | 95.69 | 0.006748 | 94.97 | 0.00687 | 97.91 | 0.009163 | 97.92 | 0.006703 | 97.53 | 0.01036
218 | 97.95 | 0.004459 | 95.68 | 0.006682 | 94.96 | 0.006668 | 97.9 | 0.009189 | 97.91 | 0.006679 | 97.52 | 0.01044
219 | 97.95 | 0.004573 | 95.68 | 0.006618 | 94.95 | 0.006595 | 97.89 | 0.009223 | 97.9 | 0.006658 | 97.51 | 0.01051
220 | 97.94 | 0.004625 | 95.67 | 0.006576 | 94.94 | 0.006569 | 97.88 | 0.009266 | 97.9 | 0.006643 | 97.5 | 0.01059
221 | 97.94 | 0.004633 | 95.67 | 0.0065 | 94.94 | 0.006468 | 97.87 | 0.009309 | 97.89 | 0.006619 | 97.48 | 0.01067
222 | 97.93 | 0.004657 | 95.66 | 0.006391 | 94.93 | 0.006489 | 97.86 | 0.009358 | 97.88 | 0.006585 | 97.47 | 0.01074
223 | 97.93 | 0.004623 | 95.65 | 0.006345 | 94.93 | 0.006716 | 97.85 | 0.00943 | 97.88 | 0.00655 | 97.46 | 0.01082
224 | 97.92 | 0.004566 | 95.65 | 0.006445 | 94.92 | 0.00684 | 97.84 | 0.009521 | 97.87 | 0.00653 | 97.45 | 0.01091
225 | 97.92 | 0.004628 | 95.64 | 0.006493 | 94.91 | 0.006927 | 97.83 | 0.009595 | 97.87 | 0.006503 | 97.44 | 0.01099
226 | 97.91 | 0.004731 | 95.63 | 0.006465 | 94.91 | 0.007056 | 97.83 | 0.00965 | 97.86 | 0.006479 | 97.43 | 0.01107
227 | 97.91 | 0.004834 | 95.63 | 0.006421 | 94.9 | 0.006989 | 97.82 | 0.009676 | 97.85 | 0.006465 | 97.42 | 0.01113
228 | 97.91 | 0.004859 | 95.62 | 0.006384 | 94.89 | 0.006718 | 97.81 | 0.009684 | 97.85 | 0.006445 | 97.41 | 0.01119
229 | 97.9 | 0.005019 | 95.61 | 0.006394 | 94.88 | 0.006585 | 97.8 | 0.00968 | 97.84 | 0.006418 | 97.4 | 0.01123
230 | 97.89 | 0.00514 | 95.61 | 0.006376 | 94.88 | 0.00671 | 97.79 | 0.009674 | 97.83 | 0.006392 | 97.39 | 0.01125
231 | 97.89 | 0.005073 | 95.6 | 0.006355 | 94.87 | 0.006859 | 97.78 | 0.009661 | 97.83 | 0.006361 | 97.37 | 0.01127
232 | 97.88 | 0.004954 | 95.59 | 0.006394 | 94.87 | 0.00713 | 97.77 | 0.009634 | 97.82 | 0.006332 | 97.36 | 0.01126
233 | 97.88 | 0.0048 | 95.59 | 0.006397 | 94.86 | 0.007587 | 97.76 | 0.009604 | 97.81 | 0.006307 | 97.35 | 0.01124
234 | 97.87 | 0.004618 | 95.58 | 0.006408 | 94.85 | 0.007906 | 97.75 | 0.009601 | 97.81 | 0.006299 | 97.34 | 0.01123
235 | 97.87 | 0.004565 | 95.58 | 0.006439 | 94.84 | 0.008028 | 97.74 | 0.009609 | 97.8 | 0.006284 | 97.33 | 0.01122
236 | 97.87 | 0.004626 | 95.57 | 0.006375 | 94.83 | 0.00795 | 97.73 | 0.009615 | 97.8 | 0.006255 | 97.32 | 0.01122
237 | 97.86 | 0.004806 | 95.56 | 0.006342 | 94.82 | 0.007728 | 97.72 | 0.009619 | 97.79 | 0.006235 | 97.31 | 0.01122
238 | 97.86 | 0.004831 | 95.56 | 0.006406 | 94.82 | 0.007173 | 97.71 | 0.009623 | 97.78 | 0.006224 | 97.3 | 0.01122
239 | 97.85 | 0.004887 | 95.55 | 0.006443 | 94.81 | 0.006552 | 97.7 | 0.009641 | 97.78 | 0.006223 | 97.28 | 0.01121
240 | 97.85 | 0.00491 | 95.54 | 0.006398 | 94.8 | 0.006005 | 97.69 | 0.00966 | 97.77 | 0.006217 | 97.27 | 0.0112
241 | 97.84 | 0.004813 | 95.54 | 0.00636 | 94.8 | 0.006238 | 97.68 | 0.009668 | 97.76 | 0.006193 | 97.26 | 0.01119
242 | 97.84 | 0.004628 | 95.53 | 0.006367 | 94.79 | 0.006893 | 97.67 | 0.009671 | 97.76 | 0.006172 | 97.25 | 0.01115
243 | 97.83 | 0.004449 | 95.52 | 0.00633 | 94.79 | 0.007389 | 97.66 | 0.00966 | 97.75 | 0.006155 | 97.24 | 0.01109
244 | 97.83 | 0.004457 | 95.52 | 0.006264 | 94.78 | 0.007613 | 97.65 | 0.009641 | 97.75 | 0.006136 | 97.23 | 0.01103
245 | 97.82 | 0.004643 | 95.51 | 0.006266 | 94.77 | 0.007806 | 97.64 | 0.009629 | 97.74 | 0.006119 | 97.22 | 0.01095
246 | 97.82 | 0.004768 | 95.5 | 0.006378 | 94.76 | 0.008114 | 97.63 | 0.009619 | 97.73 | 0.006096 | 97.21 | 0.01087
247 | 97.81 | 0.005024 | 95.5 | 0.006431 | 94.75 | 0.008537 | 97.62 | 0.009609 | 97.73 | 0.006064 | 97.2 | 0.01077
248 | 97.81 | 0.005328 | 95.49 | 0.006582 | 94.75 | 0.008785 | 97.61 | 0.009604 | 97.72 | 0.006027 | 97.18 | 0.01066
249 | 97.8 | 0.005642 | 95.49 | 0.006704 | 94.74 | 0.008769 | 97.6 | 0.0096 | 97.72 | 0.006005 | 97.17 | 0.01055
250 | 97.8 | 0.005656 | 95.48 | 0.006724 | 94.73 | 0.008459 | 97.59 | 0.009583 | 97.71 | 0.005988 | 97.16 | 0.01044
251 | 97.79 | 0.005563 | 95.47 | 0.006731 | 94.72 | 0.008438 | 97.58 | 0.009555 | 97.7 | 0.00597 | 97.15 | 0.01035
252 | 97.78 | 0.005339 | 95.46 | 0.006801 | 94.71 | 0.008741 | 97.57 | 0.00953 | 97.7 | 0.005965 | 97.14 | 0.01025
253 | 97.78 | 0.00496 | 95.46 | 0.00678 | 94.7 | 0.008882 | 97.56 | 0.009509 | 97.69 | 0.005965 | 97.13 | 0.01016
254 | 97.77 | 0.004621 | 95.45 | 0.006768 | 94.69 | 0.008617 | 97.56 | 0.009489 | 97.69 | 0.00596 | 97.12 | 0.01009
255 | 97.77 | 0.004666 | 95.45 | 0.0067 | 94.68 | 0.008177 | 97.55 | 0.009479 | 97.68 | 0.005943 | 97.11 | 0.01003
256 | 97.77 | 0.004716 | 95.44 | 0.006707 | 94.68 | 0.007796 | 97.54 | 0.009497 | 97.67 | 0.005927 | 97.1 | 0.009987
257 | 97.76 | 0.00471 | 95.43 | 0.006703 | 94.67 | 0.007617 | 97.53 | 0.0095 | 97.67 | 0.005907 | 97.09 | 0.009943
258 | 97.76 | 0.004872 | 95.42 | 0.006721 | 94.66 | 0.007623 | 97.52 | 0.009504 | 97.66 | 0.00587 | 97.08 | 0.009895
259 | 97.75 | 0.005115 | 95.42 | 0.006739 | 94.65 | 0.007707 | 97.51 | 0.009508 | 97.66 | 0.005838 | 97.07 | 0.00985
260 | 97.74 | 0.005231 | 95.41 | 0.006739 | 94.65 | 0.007872 | 97.5 | 0.009496 | 97.65 | 0.0058 | 97.06 | 0.009811
261 | 97.74 | 0.005368 | 95.4 | 0.006753 | 94.64 | 0.008066 | 97.49 | 0.009455 | 97.64 | 0.005763 | 97.05 | 0.009777
262 | 97.74 | 0.005424 | 95.4 | 0.006775 | 94.63 | 0.008243 | 97.48 | 0.009408 | 97.64 | 0.005737 | 97.04 | 0.009743
263 | 97.73 | 0.00528 | 95.39 | 0.006766 | 94.62 | 0.00844 | 97.47 | 0.009363 | 97.63 | 0.005719 | 97.03 | 0.009708
264 | 97.73 | 0.005052 | 95.38 | 0.006788 | 94.61 | 0.008569 | 97.46 | 0.009321 | 97.63 | 0.005717 | 97.02 | 0.009666
265 | 97.72 | 0.004917 | 95.38 | 0.006837 | 94.6 | 0.008676 | 97.45 | 0.009278 | 97.62 | 0.005707 | 97.01 | 0.009638
266 | 97.71 | 0.004878 | 95.37 | 0.00689 | 94.6 | 0.008741 | 97.44 | 0.009244 | 97.62 | 0.005707 | 97.01 | 0.009621
267 | 97.71 | 0.004726 | 95.36 | 0.006974 | 94.59 | 0.008741 | 97.43 | 0.009217 | 97.61 | 0.005718 | 97 | 0.0096
268 | 97.71 | 0.004757 | 95.36 | 0.006985 | 94.58 | 0.008787 | 97.42 | 0.009178 | 97.6 | 0.005713 | 96.99 | 0.009578
269 | 97.7 | 0.004766 | 95.35 | 0.006982 | 94.57 | 0.008864 | 97.41 | 0.009144 | 97.6 | 0.00571 | 96.98 | 0.009551
270 | 97.7 | 0.004734 | 95.34 | 0.006976 | 94.56 | 0.008961 | 97.41 | 0.009124 | 97.59 | 0.005703 | 96.97 | 0.009516
271 | 97.69 | 0.004813 | 95.33 | 0.007006 | 94.55 | 0.009079 | 97.4 | 0.009099 | 97.59 | 0.005693 | 96.96 | 0.009474
272 | 97.69 | 0.00497 | 95.33 | 0.007121 | 94.54 | 0.009194 | 97.39 | 0.00907 | 97.58 | 0.005684 | 96.95 | 0.009434
273 | 97.68 | 0.004973 | 95.32 | 0.007209 | 94.53 | 0.009319 | 97.38 | 0.009042 | 97.58 | 0.005673 | 96.94 | 0.009402
274 | 97.68 | 0.004972 | 95.31 | 0.007339 | 94.52 | 0.00939 | 97.37 | 0.009017 | 97.57 | 0.005669 | 96.93 | 0.009369
275 | 97.67 | 0.005132 | 95.31 | 0.007464 | 94.51 | 0.009391 | 97.36 | 0.008999 | 97.56 | 0.005653 | 96.92 | 0.00934
276 | 97.67 | 0.005253 | 95.3 | 0.007536 | 94.5 | 0.009377 | 97.35 | 0.008972 | 97.56 | 0.005638 | 96.91 | 0.009323
277 | 97.66 | 0.005394 | 95.29 | 0.007666 | 94.5 | 0.009362 | 97.34 | 0.008948 | 97.55 | 0.005637 | 96.9 | 0.009308
278 | 97.66 | 0.005607 | 95.28 | 0.007759 | 94.49 | 0.009359 | 97.33 | 0.00893 | 97.55 | 0.005624 | 96.89 | 0.009295
279 | 97.65 | 0.005738 | 95.27 | 0.007695 | 94.48 | 0.009389 | 97.32 | 0.008905 | 97.54 | 0.005608 | 96.88 | 0.009286
280 | 97.64 | 0.00581 | 95.27 | 0.007526 | 94.47 | 0.009428 | 97.32 | 0.008887 | 97.54 | 0.005617 | 96.87 | 0.009264
281 | 97.64 | 0.005852 | 95.26 | 0.007401 | 94.46 | 0.009491 | 97.31 | 0.008869 | 97.53 | 0.005626 | 96.86 | 0.009238
282 | 97.63 | 0.005883 | 95.25 | 0.0073 | 94.45 | 0.009574 | 97.3 | 0.008848 | 97.52 | 0.005645 | 96.85 | 0.009216
283 | 97.63 | 0.00574 | 95.25 | 0.007221 | 94.44 | 0.009675 | 97.29 | 0.008824 | 97.52 | 0.005676 | 96.85 | 0.009192
284 | 97.62 | 0.00546 | 95.24 | 0.007196 | 94.43 | 0.009783 | 97.28 | 0.008795 | 97.51 | 0.005737 | 96.84 | 0.009165
285 | 97.62 | 0.005208 | 95.23 | 0.007323 | 94.42 | 0.009832 | 97.27 | 0.008777 | 97.51 | 0.005802 | 96.83 | 0.009141
286 | 97.61 | 0.005075 | 95.22 | 0.007441 | 94.41 | 0.009872 | 97.26 | 0.008766 | 97.5 | 0.005856 | 96.82 | 0.009126
287 | 97.61 | 0.005025 | 95.22 | 0.007554 | 94.4 | 0.009976 | 97.25 | 0.008751 | 97.5 | 0.005916 | 96.81 | 0.00911
288 | 97.6 | 0.004979 | 95.21 | 0.007691 | 94.39 | 0.01011 | 97.25 | 0.008733 | 97.49 | 0.005974 | 96.8 | 0.009093
289 | 97.6 | 0.004769 | 95.2 | 0.007827 | 94.38 | 0.01028 | 97.24 | 0.008715 | 97.48 | 0.005994 | 96.79 | 0.00908
290 | 97.59 | 0.004498 | 95.19 | 0.00788 | 94.37 | 0.01046 | 97.23 | 0.008702 | 97.48 | 0.006003 | 96.78 | 0.009067
291 | 97.59 | 0.004357 | 95.19 | 0.007984 | 94.36 | 0.01063 | 97.22 | 0.008689 | 97.47 | 0.006008 | 96.77 | 0.009055
292 | 97.58 | 0.004237 | 95.18 | 0.008101 | 94.35 | 0.01079 | 97.21 | 0.008673 | 97.47 | 0.006007 | 96.76 | 0.009044
293 | 97.58 | 0.004179 | 95.17 | 0.00819 | 94.34 | 0.01095 | 97.2 | 0.00865 | 97.46 | 0.006006 | 96.75 | 0.009037
294 | 97.58 | 0.004167 | 95.16 | 0.008311 | 94.33 | 0.01111 | 97.19 | 0.008624 | 97.45 | 0.006004 | 96.75 | 0.009035
295 | 97.57 | 0.004125 | 95.15 | 0.008519 | 94.31 | 0.0112 | 97.18 | 0.008603 | 97.45 | 0.006011 | 96.74 | 0.009029
296 | 97.57 | 0.004164 | 95.14 | 0.008746 | 94.3 | 0.01123 | 97.18 | 0.008592 | 97.44 | 0.006013 | 96.73 | 0.009031
297 | 97.56 | 0.004308 | 95.14 | 0.00898 | 94.29 | 0.01127 | 97.17 | 0.008576 | 97.44 | 0.006031 | 96.72 | 0.00903
298 | 97.56 | 0.004464 | 95.13 | 0.00917 | 94.28 | 0.01133 | 97.16 | 0.008551 | 97.43 | 0.006058 | 96.71 | 0.009033
299 | 97.55 | 0.004477 | 95.12 | 0.009207 | 94.27 | 0.0114 | 97.15 | 0.008523 | 97.42 | 0.006075 | 96.7 | 0.009041
300 | 97.55 | 0.004398 | 95.11 | 0.009147 | 94.26 | 0.01149 | 97.14 | 0.0085 | 97.42 | 0.006082 | 96.69 | 0.009044
301 | 97.54 | 0.004243 | 95.1 | 0.00904 | 94.25 | 0.01159 | 97.13 | 0.00848 | 97.41 | 0.006085 | 96.68 | 0.009047
302 | 97.54 | 0.004063 | 95.09 | 0.008981 | 94.23 | 0.01172 | 97.12 | 0.008459 | 97.41 | 0.006089 | 96.67 | 0.009042
303 | 97.54 | 0.003929 | 95.08 | 0.008945 | 94.22 | 0.01188 | 97.12 | 0.008434 | 97.4 | 0.006105 | 96.66 | 0.009031
304 | 97.53 | 0.00389 | 95.07 | 0.00895 | 94.21 | 0.0121 | 97.11 | 0.00841 | 97.39 | 0.006121 | 96.66 | 0.009029
305 | 97.53 | 0.003919 | 95.06 | 0.009068 | 94.2 | 0.01234 | 97.1 | 0.00839 | 97.39 | 0.00614 | 96.65 | 0.009026
306 | 97.53 | 0.004037 | 95.06 | 0.009196 | 94.19 | 0.01256 | 97.09 | 0.008374 | 97.38 | 0.006172 | 96.64 | 0.00903
307 | 97.52 | 0.004263 | 95.04 | 0.009444 | 94.17 | 0.01276 | 97.08 | 0.008368 | 97.38 | 0.006226 | 96.63 | 0.009047
308 | 97.52 | 0.004557 | 95.04 | 0.009865 | 94.16 | 0.01294 | 97.07 | 0.008354 | 97.37 | 0.006285 | 96.62 | 0.00907
309 | 97.51 | 0.00485 | 95.03 | 0.01025 | 94.15 | 0.01301 | 97.07 | 0.008332 | 97.36 | 0.006338 | 96.61 | 0.00911
310 | 97.51 | 0.005065 | 95.02 | 0.01055 | 94.13 | 0.01277 | 97.06 | 0.008317 | 97.36 | 0.006395 | 96.6 | 0.009154
311 | 97.5 | 0.00514 | 95.01 | 0.01073 | 94.12 | 0.0123 | 97.05 | 0.008304 | 97.35 | 0.006449 | 96.59 | 0.009196
312 | 97.5 | 0.005083 | 94.99 | 0.01086 | 94.11 | 0.01177 | 97.04 | 0.008294 | 97.34 | 0.006492 | 96.58 | 0.009241
313 | 97.49 | 0.004934 | 94.98 | 0.0111 | 94.09 | 0.01165 | 97.03 | 0.008286 | 97.34 | 0.006541 | 96.57 | 0.009292
314 | 97.48 | 0.004745 | 94.97 | 0.01132 | 94.08 | 0.01184 | 97.02 | 0.008282 | 97.33 | 0.006602 | 96.56 | 0.00934
315 | 97.48 | 0.004643 | 94.96 | 0.01149 | 94.08 | 0.0121 | 97.02 | 0.008295 | 97.32 | 0.006653 | 96.55 | 0.009387
316 | 97.48 | 0.004632 | 94.95 | 0.01166 | 94.07 | 0.01243 | 97.01 | 0.0083 | 97.32 | 0.006705 | 96.55 | 0.009429
317 | 97.47 | 0.004577 | 94.94 | 0.01194 | 94.06 | 0.01282 | 97 | 0.008304 | 97.31 | 0.006775 | 96.54 | 0.00947
318 | 97.47 | 0.004558 | 94.92 | 0.01228 | 94.04 | 0.01328 | 96.99 | 0.008264 | 97.3 | 0.006843 | 96.53 | 0.00951
319 | 97.46 | 0.004607 | 94.91 | 0.01263 | 94.02 | 0.01368 | 96.98 | 0.008236 | 97.3 | 0.006904 | 96.52 | 0.009561
320 | 97.46 | 0.004755 | 94.9 | 0.01303 | 94.01 | 0.01385 | 96.97 | 0.008224 | 97.29 | 0.006962 | 96.51 | 0.009611
321 | 97.45 | 0.004847 | 94.89 | 0.01344 | 93.99 | 0.01443 | 96.97 | 0.008217 | 97.28 | 0.00702 | 96.5 | 0.009663
322 | 97.45 | 0.004953 | 94.87 | 0.01375 | 93.98 | 0.01518 | 96.96 | 0.008216 | 97.28 | 0.007071 | 96.49 | 0.009715
323 | 97.44 | 0.004992 | 94.86 | 0.01411 | 93.97 | 0.01624 | 96.95 | 0.00822 | 97.27 | 0.007134 | 96.48 | 0.009774
324 | 97.44 | 0.004899 | 94.84 | 0.01455 | 93.96 | 0.01756 | 96.94 | 0.008227 | 97.26 | 0.007224 | 96.47 | 0.00984
325 | 97.43 | 0.004813 | 94.83 | 0.01486 | 93.94 | 0.01874 | 96.93 | 0.008251 | 97.25 | 0.007315 | 96.46 | 0.009915
326 | 97.43 | 0.004773 | 94.81 | 0.01509 | 93.91 | 0.01962 | 96.93 | 0.008285 | 97.25 | 0.007413 | 96.45 | 0.009993
327 | 97.42 | 0.004772 | 94.8 | 0.0154 | 93.89 | 0.02034 | 96.92 | 0.008312 | 97.24 | 0.007521 | 96.44 | 0.01007
328 | 97.42 | 0.004768 | 94.78 | 0.01577 | 93.87 | 0.02078 | 96.91 | 0.00829 | 97.23 | 0.00762 | 96.43 | 0.01014
329 | 97.41 | 0.004828 | 94.77 | 0.01621 | 93.85 | 0.02075 | 96.9 | 0.008265 | 97.22 | 0.007713 | 96.42 | 0.01022
330 | 97.41 | 0.004878 | 94.75 | 0.01678 | 93.83 | 0.02026 | 96.89 | 0.008261 | 97.22 | 0.007821 | 96.41 | 0.0103
331 | 97.41 | 0.004945 | 94.74 | 0.01731 | 93.81 | 0.01989 | 96.88 | 0.008267 | 97.21 | 0.007931 | 96.4 | 0.01039
332 | 97.4 | 0.005169 | 94.72 | 0.01793 | 93.79 | 0.0199 | 96.88 | 0.008281 | 97.2 | 0.008035 | 96.39 | 0.0105
333 | 97.39 | 0.005549 | 94.7 | 0.01863 | 93.77 | 0.02015 | 96.87 | 0.008305 | 97.19 | 0.008145 | 96.38 | 0.01061
334 | 97.39 | 0.0058 | 94.68 | 0.01949 | 93.75 | 0.02048 | 96.86 | 0.00833 | 97.18 | 0.008278 | 96.37 | 0.01074
335 | 97.38 | 0.005921 | 94.66 | 0.02026 | 93.73 | 0.02082 | 96.85 | 0.008351 | 97.18 | 0.008414 | 96.36 | 0.01086
336 | 97.38 | 0.00588 | 94.64 | 0.02086 | 93.71 | 0.0211 | 96.84 | 0.00838 | 97.17 | 0.008567 | 96.34 | 0.01099
337 | 97.37 | 0.005845 | 94.62 | 0.02129 | 93.69 | 0.02142 | 96.83 | 0.008411 | 97.16 | 0.008714 | 96.33 | 0.01111
338 | 97.36 | 0.005852 | 94.6 | 0.02174 | 93.66 | 0.02177 | 96.83 | 0.008437 | 97.15 | 0.008878 | 96.32 | 0.01122
339 | 97.36 | 0.005988 | 94.57 | 0.02228 | 93.64 | 0.02219 | 96.82 | 0.008446 | 97.14 | 0.009064 | 96.31 | 0.01133
340 | 97.35 | 0.006085 | 94.55 | 0.02291 | 93.62 | 0.02269 | 96.81 | 0.008458 | 97.13 | 0.009273 | 96.3 | 0.01143
341 | 97.35 | 0.006116 | 94.53 | 0.02343 | 93.6 | 0.02319 | 96.8 | 0.008485 | 97.12 | 0.009507 | 96.29 | 0.01152
342 | 97.34 | 0.006199 | 94.51 | 0.02388 | 93.58 | 0.02367 | 96.79 | 0.008516 | 97.11 | 0.00975 | 96.28 | 0.01163
343 | 97.34 | 0.006444 | 94.48 | 0.02437 | 93.55 | 0.02416 | 96.78 | 0.008552 | 97.1 | 0.01001 | 96.26 | 0.01174
344 | 97.33 | 0.006666 | 94.46 | 0.02492 | 93.53 | 0.02466 | 96.77 | 0.008586 | 97.09 | 0.01027 | 96.25 | 0.01186
345 | 97.32 | 0.006847 | 94.43 | 0.02541 | 93.5 | 0.02519 | 96.77 | 0.008611 | 97.08 | 0.01056 | 96.24 | 0.01199
346 | 97.31 | 0.007085 | 94.41 | 0.02579 | 93.48 | 0.02572 | 96.76 | 0.008636 | 97.07 | 0.01087 | 96.23 | 0.01214
347 | 97.31 | 0.007324 | 94.38 | 0.02605 | 93.45 | 0.02627 | 96.75 | 0.008663 | 97.06 | 0.01118 | 96.22 | 0.0123
348 | 97.3 | 0.007481 | 94.35 | 0.02624 | 93.42 | 0.02678 | 96.74 | 0.008697 | 97.05 | 0.01149 | 96.2 | 0.01244
349 | 97.29 | 0.007736 | 94.33 | 0.02644 | 93.4 | 0.02729 | 96.73 | 0.008722 | 97.04 | 0.01183 | 96.19 | 0.01258
350 | 97.29 | 0.00801 | 94.3 | 0.02656 | 93.37 | 0.02781 | 96.72 | 0.008733 | 97.03 | 0.01219 | 96.18 | 0.01272
351 | 97.28 | 0.008295 | 94.27 | 0.0267 | 93.34 | 0.02834 | 96.71 | 0.008743 | 97.01 | 0.01256 | 96.17 | 0.01285
352 | 97.27 | 0.008412 | 94.25 | 0.02677 | 93.31 | 0.02886 | 96.71 | 0.008761 | 97 | 0.01296 | 96.15 | 0.01297
353 | 97.26 | 0.008443 | 94.22 | 0.02681 | 93.28 | 0.02936 | 96.7 | 0.008794 | 96.99 | 0.01336 | 96.14 | 0.01308
354 | 97.25 | 0.008561 | 94.19 | 0.0269 | 93.25 | 0.02987 | 96.69 | 0.008812 | 96.97 | 0.01377 | 96.13 | 0.0132
355 | 97.24 | 0.008544 | 94.17 | 0.02691 | 93.22 | 0.0304 | 96.68 | 0.008829 | 96.96 | 0.0142 | 96.11 | 0.01331
356 | 97.23 | 0.008461 | 94.14 | 0.02691 | 93.19 | 0.03091 | 96.67 | 0.008831 | 96.95 | 0.01465 | 96.1 | 0.01342
357 | 97.23 | 0.00844 | 94.11 | 0.02698 | 93.16 | 0.0314 | 96.66 | 0.00883 | 96.93 | 0.01511 | 96.09 | 0.01354
358 | 97.22 | 0.008303 | 94.09 | 0.02708 | 93.13 | 0.03192 | 96.65 | 0.008835 | 96.92 | 0.01559 | 96.07 | 0.01366
359 | 97.21 | 0.008206 | 94.06 | 0.02713 | 93.1 | 0.03244 | 96.64 | 0.008844 | 96.9 | 0.01607 | 96.06 | 0.01378
360 | 97.2 | 0.008339 | 94.03 | 0.0272 | 93.06 | 0.03292 | 96.63 | 0.008848 | 96.88 | 0.01659 | 96.05 | 0.01388
361 | 97.19 | 0.008541 | 94 | 0.02739 | 93.03 | 0.03341 | 96.63 | 0.008836 | 96.87 | 0.01712 | 96.03 | 0.01396
362 | 97.19 | 0.008709 | 93.98 | 0.02755 | 93 | 0.03391 | 96.62 | 0.00882 | 96.85 | 0.01762 | 96.02 | 0.01404
363 | 97.18 | 0.008777 | 93.95 | 0.02772 | 92.96 | 0.03441 | 96.61 | 0.008807 | 96.83 | 0.01812 | 96 | 0.01411
364 | 97.17 | 0.009037 | 93.92 | 0.028 | 92.93 | 0.03493 | 96.6 | 0.008798 | 96.81 | 0.01864 | 95.99 | 0.01419
365 | 97.16 | 0.009323 | 93.89 | 0.02836 | 92.89 | 0.03549 | 96.59 | 0.008784 | 96.79 | 0.01914 | 95.98 | 0.01428
366 | 97.15 | 0.009559 | 93.86 | 0.0287 | 92.86 | 0.036 | 96.58 | 0.008757 | 96.78 | 0.01963 | 95.96 | 0.01436
367 | 97.14 | 0.00974 | 93.84 | 0.02903 | 92.82 | 0.0365 | 96.57 | 0.008707 | 96.76 | 0.02016 | 95.95 | 0.01443
368 | 97.13 | 0.009901 | 93.81 | 0.02932 | 92.79 | 0.03701 | 96.56 | 0.008639 | 96.73 | 0.02067 | 95.93 | 0.0145
369 | 97.12 | 0.01012 | 93.78 | 0.02963 | 92.75 | 0.03754 | 96.56 | 0.008557 | 96.71 | 0.02119 | 95.92 | 0.01458
370 | 97.11 | 0.0103 | 93.75 | 0.03002 | 92.71 | 0.038 | 96.55 | 0.008478 | 96.69 | 0.02171 | 95.9 | 0.01464
371 | 97.1 | 0.01044 | 93.72 | 0.03038 | 92.67 | 0.0385 | 96.54 | 0.008398 | 96.67 | 0.02223 | 95.89 | 0.01469
372 | 97.09 | 0.01058 | 93.69 | 0.03063 | 92.63 | 0.03899 | 96.53 | 0.008316 | 96.65 | 0.02269 | 95.87 | 0.01474
373 | 97.08 | 0.01071 | 93.66 | 0.03082 | 92.59 | 0.03945 | 96.52 | 0.008232 | 96.62 | 0.02316 | 95.86 | 0.01479
374 | 97.06 | 0.01072 | 93.62 | 0.03092 | 92.55 | 0.03986 | 96.51 | 0.008164 | 96.6 | 0.02363 | 95.84 | 0.01484
375 | 97.05 | 0.01057 | 93.59 | 0.03102 | 92.51 | 0.04026 | 96.51 | 0.008104 | 96.58 | 0.02406 | 95.83 | 0.0149
376 | 97.04 | 0.01048 | 93.56 | 0.0312 | 92.47 | 0.04065 | 96.5 | 0.008057 | 96.55 | 0.02445 | 95.81 | 0.01496
377 | 97.03 | 0.01037 | 93.53 | 0.03144 | 92.43 | 0.04102 | 96.49 | 0.00802 | 96.53 | 0.02479 | 95.8 | 0.015
378 | 97.02 | 0.01028 | 93.5 | 0.03169 | 92.39 | 0.0414 | 96.48 | 0.007962 | 96.5 | 0.02509 | 95.78 | 0.01503
379 | 97.01 | 0.01031 | 93.47 | 0.03194 | 92.35 | 0.04179 | 96.47 | 0.007892 | 96.48 | 0.02534 | 95.77 | 0.01505
380 | 97 | 0.01044 | 93.44 | 0.03234 | 92.31 | 0.04217 | 96.47 | 0.00783 | 96.45 | 0.02553 | 95.75 | 0.01507
381 | 96.99 | 0.01054 | 93.4 | 0.0327 | 92.27 | 0.04253 | 96.46 | 0.007775 | 96.43 | 0.02566 | 95.74 | 0.01508
382 | 96.98 | 0.01065 | 93.37 | 0.03291 | 92.22 | 0.04288 | 96.45 | 0.007718 | 96.4 | 0.02571 | 95.72 | 0.01509
383 | 96.97 | 0.01079 | 93.34 | 0.03314 | 92.18 | 0.0432 | 96.44 | 0.007669 | 96.37 | 0.02572 | 95.71 | 0.0151
384 | 96.96 | 0.01089 | 93.3 | 0.03328 | 92.14 | 0.04347 | 96.43 | 0.007655 | 96.35 | 0.02569 | 95.69 | 0.01512
385 | 96.95 | 0.01096 | 93.27 | 0.03333 | 92.09 | 0.04372 | 96.43 | 0.007658 | 96.32 | 0.0256 | 95.68 | 0.01515
386 | 96.94 | 0.01104 | 93.24 | 0.0334 | 92.05 | 0.044 | 96.42 | 0.007644 | 96.3 | 0.02548 | 95.66 | 0.01518
387 | 96.93 | 0.01114 | 93.2 | 0.03354 | 92 | 0.04426 | 96.41 | 0.007632 | 96.27 | 0.02531 | 95.65 | 0.01521
388 | 96.92 | 0.01122 | 93.17 | 0.03379 | 91.96 | 0.04448 | 96.4 | 0.007617 | 96.25 | 0.02512 | 95.63 | 0.01525
389 | 96.91 | 0.01132 | 93.14 | 0.034 | 91.92 | 0.04469 | 96.4 | 0.007591 | 96.22 | 0.02494 | 95.62 | 0.01528
390 | 96.89 | 0.01145 | 93.1 | 0.03424 | 91.87 | 0.04488 | 96.39 | 0.007577 | 96.2 | 0.02473 | 95.6 | 0.01532
391 | 96.88 | 0.01155 | 93.07 | 0.03455 | 91.83 | 0.0451 | 96.38 | 0.007569 | 96.17 | 0.02452 | 95.59 | 0.01536
392 | 96.87 | 0.0116 | 93.03 | 0.0348 | 91.78 | 0.04533 | 96.37 | 0.00756 | 96.15 | 0.02432 | 95.57 | 0.01539
393 | 96.86 | 0.01158 | 93 | 0.03504 | 91.74 | 0.04552 | 96.37 | 0.007569 | 96.12 | 0.02417 | 95.56 | 0.01542
394 | 96.85 | 0.01149 | 92.96 | 0.03524 | 91.69 | 0.04571 | 96.36 | 0.007594 | 96.1 | 0.02407 | 95.54 | 0.01547
395 | 96.84 | 0.0114 | 92.93 | 0.03539 | 91.64 | 0.04593 | 96.35 | 0.007633 | 96.08 | 0.02402 | 95.53 | 0.01553
396 | 96.82 | 0.01136 | 92.89 | 0.03555 | 91.6 | 0.04617 | 96.34 | 0.007662 | 96.05 | 0.02403 | 95.51 | 0.01559
397 | 96.81 | 0.01134 | 92.86 | 0.03569 | 91.55 | 0.0464 | 96.34 | 0.007673 | 96.03 | 0.02409 | 95.49 | 0.01565
398 | 96.8 | 0.01134 | 92.82 | 0.03581 | 91.51 | 0.04656 | 96.33 | 0.00769 | 96 | 0.02423 | 95.48 | 0.01572
399 | 96.79 | 0.01144 | 92.78 | 0.03584 | 91.46 | 0.0467 | 96.32 | 0.007709 | 95.98 | 0.02445 | 95.46 | 0.01578
400 | 96.78 | 0.01156 | 92.75 | 0.03583 | 91.41 | 0.04678 | 96.31 | 0.007721 | 95.96 | 0.02474 | 95.45 | 0.01584
401 | 96.77 | 0.01162 | 92.71 | 0.03588 | 91.36 | 0.04686 | 96.31 | 0.007728 | 95.93 | 0.02509 | 95.43 | 0.01591
402 | 96.76 | 0.01167 | 92.68 | 0.03606 | 91.32 | 0.04694 | 96.3 | 0.007732 | 95.91 | 0.02551 | 95.42 | 0.01597
403 | 96.74 | 0.01168 | 92.64 | 0.03628 | 91.27 | 0.047 | 96.29 | 0.007739 | 95.88 | 0.02601 | 95.4 | 0.01603
404 | 96.73 | 0.01166 | 92.61 | 0.03651 | 91.22 | 0.04702 | 96.28 | 0.007763 | 95.85 | 0.02655 | 95.38 | 0.01609
405 | 96.72 | 0.01159 | 92.57 | 0.03671 | 91.18 | 0.04702 | 96.27 | 0.007784 | 95.83 | 0.0271 | 95.37 | 0.01616
406 | 96.71 | 0.01151 | 92.53 | 0.03691 | 91.13 | 0.04706 | 96.27 | 0.00783 | 95.8 | 0.02767 | 95.35 | 0.01624
407 | 96.7 | 0.01149 | 92.49 | 0.03714 | 91.08 | 0.04716 | 96.26 | 0.007883 | 95.77 | 0.02825 | 95.33 | 0.01633
408 | 96.69 | 0.01162 | 92.46 | 0.03733 | 91.03 | 0.04726 | 96.25 | 0.007935 | 95.74 | 0.02885 | 95.32 | 0.01642
409 | 96.67 | 0.01175 | 92.42 | 0.03747 | 90.99 | 0.04735 | 96.24 | 0.008 | 95.71 | 0.02946 | 95.3 | 0.0165
410 | 96.66 | 0.01189 | 92.38 | 0.03754 | 90.94 | 0.04751 | 96.23 | 0.008075 | 95.68 | 0.03008 | 95.29 | 0.0166
411 | 96.65 | 0.01195 | 92.34 | 0.03764 | 90.89 | 0.04771 | 96.23 | 0.008149 | 95.65 | 0.0307 | 95.27 | 0.0167
412 | 96.64 | 0.0119 | 92.31 | 0.03781 | 90.84 | 0.04795 | 96.22 | 0.008227 | 95.62 | 0.0313 | 95.25 | 0.01681
413 | 96.63 | 0.0119 | 92.27 | 0.03804 | 90.8 | 0.04826 | 96.21 | 0.008297 | 95.59 | 0.03192 | 95.24 | 0.01692
414 | 96.61 | 0.01195 | 92.23 | 0.03832 | 90.75 | 0.04859 | 96.2 | 0.008372 | 95.56 | 0.03257 | 95.22 | 0.01705
415 | 96.6 | 0.01195 | 92.19 | 0.03863 | 90.7 | 0.04891 | 96.19 | 0.008457 | 95.53 | 0.03321 | 95.2 | 0.01717
416 | 96.59 | 0.01191 | 92.15 | 0.03902 | 90.65 | 0.04917 | 96.19 | 0.008566 | 95.49 | 0.03386 | 95.18 | 0.01729
417 | 96.58 | 0.01171 | 92.11 | 0.03939 | 90.6 | 0.04947 | 96.18 | 0.008704 | 95.46 | 0.03453 | 95.17 | 0.01742
418 | 96.57 | 0.01158 | 92.08 | 0.03964 | 90.55 | 0.04976 | 96.17 | 0.008869 | 95.42 | 0.0352 | 95.15 | 0.01753
419 | 96.55 | 0.01148 | 92.04 | 0.03983 | 90.5 | 0.04998 | 96.16 | 0.009063 | 95.39 | 0.03592 | 95.13 | 0.01765
420 | 96.54 | 0.0114 | 91.99 | 0.0399 | 90.45 | 0.0502 | 96.15 | 0.009283 | 95.35 | 0.03665 | 95.11 | 0.01777
421 | 96.53 | 0.01134 | 91.95 | 0.03991 | 90.4 | 0.05047 | 96.14 | 0.009531 | 95.32 | 0.03737 | 95.1 | 0.0179
422 | 96.52 | 0.01121 | 91.91 | 0.03997 | 90.35 | 0.05077 | 96.13 | 0.009788 | 95.28 | 0.03807 | 95.08 | 0.01804
423 | 96.51 | 0.01114 | 91.88 | 0.04004 | 90.3 | 0.05111 | 96.12 | 0.01005 | 95.24 | 0.03878 | 95.06 | 0.01818
424 | 96.5 | 0.01117 | 91.84 | 0.04012 | 90.25 | 0.0515 | 96.11 | 0.01033 | 95.2 | 0.03949 | 95.04 | 0.01833
425 | 96.49 | 0.01131 | 91.8 | 0.04017 | 90.2 | 0.05188 | 96.1 | 0.01065 | 95.16 | 0.04022 | 95.02 | 0.01849
426 | 96.48 | 0.01151 | 91.76 | 0.04028 | 90.15 | 0.05229 | 96.09 | 0.01099 | 95.12 | 0.04095 | 95 | 0.01867
427 | 96.47 | 0.01167 | 91.71 | 0.04031 | 90.09 | 0.0527 | 96.08 | 0.01135 | 95.08 | 0.04169 | 94.99 | 0.01884
428 | 96.45 | 0.01173 | 91.67 | 0.04035 | 90.04 | 0.05317 | 96.07 | 0.01174 | 95.04 | 0.04243 | 94.97 | 0.01902
429 | 96.44 | 0.01181 | 91.63 | 0.04043 | 89.99 | 0.05366 | 96.06 | 0.01215 | 94.99 | 0.04318 | 94.95 | 0.0192
430 | 96.43 | 0.0118 | 91.59 | 0.04052 | 89.93 | 0.05417 | 96.04 | 0.01261 | 94.95 | 0.04394 | 94.93 | 0.01939
431 | 96.42 | 0.01174 | 91.55 | 0.04065 | 89.88 | 0.05472 | 96.03 | 0.01309 | 94.91 | 0.04465 | 94.91 | 0.01959
432 | 96.41 | 0.01168 | 91.51 | 0.04087 | 89.82 | 0.05545 | 96.02 | 0.01358 | 94.86 | 0.0453 | 94.89 | 0.01979
433 | 96.39 | 0.01168 | 91.47 | 0.04109 | 89.77 | 0.05635 | 96 | 0.01404 | 94.82 | 0.04593 | 94.87 | 0.02001
434 | 96.38 | 0.01165 | 91.43 | 0.04123 | 89.71 | 0.05739 | 95.99 | 0.0145 | 94.77 | 0.04651 | 94.85 | 0.02022
435 | 96.37 | 0.01167 | 91.39 | 0.04127 | 89.66 | 0.05859 | 95.97 | 0.01496 | 94.72 | 0.04707 | 94.83 | 0.02042
436 | 96.36 | 0.01169 | 91.35 | 0.04129 | 89.6 | 0.05989 | 95.96 | 0.0154 | 94.67 | 0.04764 | 94.81 | 0.02062
437 | 96.35 | 0.01175 | 91.3 | 0.04124 | 89.54 | 0.06133 | 95.94 | 0.01579 | 94.63 | 0.04816 | 94.79 | 0.02083
438 | 96.34 | 0.0118 | 91.26 | 0.04103 | 89.47 | 0.06296 | 95.93 | 0.01612 | 94.58 | 0.0486 | 94.77 | 0.02105
439 | 96.32 | 0.01187 | 91.22 | 0.04083 | 89.41 | 0.06473 | 95.91 | 0.01635 | 94.53 | 0.04898 | 94.75 | 0.02126
440 | 96.31 | 0.01193 | 91.18 | 0.0406 | 89.35 | 0.06647 | 95.89 | 0.01651 | 94.48 | 0.0493 | 94.72 | 0.02147
441 | 96.3 | 0.01193 | 91.14 | 0.04048 | 89.28 | 0.06828 | 95.88 | 0.01657 | 94.43 | 0.04952 | 94.7 | 0.02169
442 | 96.29 | 0.01192 | 91.1 | 0.04045 | 89.21 | 0.07016 | 95.86 | 0.01652 | 94.38 | 0.04966 | 94.68 | 0.02192
443 | 96.28 | 0.01204 | 91.06 | 0.04051 | 89.14 | 0.0721 | 95.84 | 0.01637 | 94.33 | 0.04973 | 94.66 | 0.02214
444 | 96.26 | 0.01205 | 91.02 | 0.04055 | 89.06 | 0.07415 | 95.83 | 0.01615 | 94.28 | 0.04974 | 94.64 | 0.02236
445 | 96.25 | 0.01199 | 90.98 | 0.04053 | 88.99 | 0.0762 | 95.81 | 0.01586 | 94.23 | 0.04968 | 94.61 | 0.02258
446 | 96.24 | 0.01192 | 90.94 | 0.04049 | 88.91 | 0.07844 | 95.79 | 0.0155 | 94.18 | 0.04959 | 94.59 | 0.02281
447 | 96.23 | 0.01189 | 90.9 | 0.04053 | 88.83 | 0.08073 | 95.78 | 0.01509 | 94.13 | 0.04949 | 94.57 | 0.02304
448 | 96.22 | 0.01188 | 90.86 | 0.04059 | 88.75 | 0.083 | 95.76 | 0.01467 | 94.08 | 0.04934 | 94.55 | 0.02329
449 | 96.2 | 0.01182 | 90.82 | 0.04071 | 88.67 | 0.08521 | 95.75 | 0.01422 | 94.03 | 0.04912 | 94.52 | 0.02354
450 | 96.19 | 0.01196 | 90.78 | 0.04081 | 88.58 | 0.08728 | 95.74 | 0.01378 | 93.98 | 0.04882 | 94.5 | 0.02379
451 | 96.18 | 0.01216 | 90.74 | 0.04093 | 88.49 | 0.08909 | 95.72 | 0.01333 | 93.93 | 0.04843 | 94.47 | 0.02405
452 | 96.17 | 0.0123 | 90.7 | 0.04108 | 88.4 | 0.09064 | 95.71 | 0.01288 | 93.89 | 0.04794 | 94.45 | 0.0243
453 | 96.16 | 0.01248 | 90.65 | 0.04115 | 88.31 | 0.09173 | 95.7 | 0.01245 | 93.84 | 0.04736 | 94.43 | 0.02454
454 | 96.15 | 0.01254 | 90.61 | 0.0412 | 88.22 | 0.09224 | 95.68 | 0.01206 | 93.79 | 0.04663 | 94.4 | 0.02478
455 | 96.13 | 0.01245 | 90.57 | 0.04124 | 88.12 | 0.09211 | 95.67 | 0.01171 | 93.74 | 0.04574 | 94.38 | 0.02503
456 | 96.12 | 0.01229 | 90.53 | 0.04125 | 88.03 | 0.09142 | 95.66 | 0.01138 | 93.7 | 0.04473 | 94.35 | 0.02528
457 | 96.11 | 0.0121 | 90.49 | 0.04122 | 87.94 | 0.09015 | 95.65 | 0.01106 | 93.65 | 0.04354 | 94.33 | 0.02553
458 | 96.09 | 0.01204 | 90.45 | 0.04125 | 87.84 | 0.08822 | 95.64 | 0.01076 | 93.61 | 0.04218 | 94.3 | 0.02577
459 | 96.08 | 0.01199 | 90.41 | 0.04147 | 87.76 | 0.08564 | 95.63 | 0.01049 | 93.57 | 0.04067 | 94.27 | 0.02601
460 | 96.07 | 0.01204 | 90.37 | 0.0417 | 87.67 | 0.08248 | 95.62 | 0.01026 | 93.53 | 0.03899 | 94.25 | 0.02625
461 | 96.06 | 0.0122 | 90.33 | 0.04196 | 87.59 | 0.07879 | 95.61 | 0.01003 | 93.49 | 0.03716 | 94.22 | 0.0265
462 | 96.05 | 0.01231 | 90.28 | 0.04232 | 87.51 | 0.07471 | 95.6 | 0.00982 | 93.45 | 0.03522 | 94.2 | 0.02675
463 | 96.03 | 0.01248 | 90.24 | 0.04268 | 87.44 | 0.07041 | 95.59 | 0.009627 | 93.42 | 0.03325 | 94.17 | 0.02699
464 | 96.02 | 0.01256 | 90.2 | 0.043 | 87.37 | 0.06579 | 95.58 | 0.009456 | 93.39 | 0.03116 | 94.14 | 0.02722
465 | 96.01 | 0.0125 | 90.15 | 0.04328 | 87.3 | 0.06118 | 95.57 | 0.009313 | 93.36 | 0.02905 | 94.11 | 0.02746
466 | 96 | 0.01248 | 90.11 | 0.0436 | 87.25 | 0.05646 | 95.56 | 0.009194 | 93.33 | 0.02706 | 94.09 | 0.02769
467 | 95.98 | 0.01234 | 90.07 | 0.04393 | 87.19 | 0.05203 | 95.55 | 0.009094 | 93.3 | 0.02514 | 94.06 | 0.02792
468 | 95.97 | 0.01219 | 90.02 | 0.04415 | 87.14 | 0.04768 | 95.54 | 0.008993 | 93.28 | 0.02338 | 94.03 | 0.02813
469 | 95.96 | 0.01212 | 89.98 | 0.04432 | 87.1 | 0.04398 | 95.53 | 0.008914 | 93.26 | 0.02183 | 94 | 0.02833
470 | 95.95 | 0.01202 | 89.93 | 0.0445 | 87.06 | 0.04055 | 95.53 | 0.008854 | 93.24 | 0.02043 | 93.97 | 0.02851
471 | 95.93 | 0.0119 | 89.89 | 0.04463 | 87.02 | 0.03772 | 95.52 | 0.008801 | 93.22 | 0.01917 | 93.95 | 0.0287
472 | 95.92 | 0.0118 | 89.84 | 0.04475 | 86.99 | 0.03515 | 95.51 | 0.008764 | 93.2 | 0.01811 | 93.92 | 0.02888
473 | 95.91 | 0.01178 | 89.8 | 0.04497 | 86.95 | 0.03298 | 95.5 | 0.008739 | 93.18 | 0.01717 | 93.89 | 0.02908
474 | 95.9 | 0.01179 | 89.76 | 0.04522 | 86.92 | 0.0311 | 95.49 | 0.008715 | 93.17 | 0.01637 | 93.86 | 0.02928
475 | 95.89 | 0.01174 | 89.71 | 0.04541 | 86.89 | 0.02954 | 95.48 | 0.008697 | 93.15 | 0.01568 | 93.83 | 0.02948
476 | 95.88 | 0.01177 | 89.66 | 0.04569 | 86.86 | 0.0282 | 95.47 | 0.008672 | 93.13 | 0.01507 | 93.8 | 0.02967
477 | 95.86 | 0.01182 | 89.62 | 0.04612 | 86.84 | 0.02703 | 95.46 | 0.008617 | 93.12 | 0.01455 | 93.77 | 0.02986
478 | 95.85 | 0.01179 | 89.57 | 0.04652 | 86.81 | 0.026 | 95.46 | 0.008563 | 93.11 | 0.01411 | 93.74 | 0.03004
479 | 95.84 | 0.01173 | 89.52 | 0.04681 | 86.79 | 0.02515 | 95.45 | 0.008509 | 93.09 | 0.01374 | 93.71 | 0.03021
480 | 95.83 | 0.01159 | 89.48 | 0.04709 | 86.76 | 0.02448 | 95.44 | 0.008463 | 93.08 | 0.01344 | 93.68 | 0.03037
481 | 95.82 | 0.01147 | 89.43 | 0.04736 | 86.74 | 0.02391 | 95.43 | 0.00842 | 93.07 | 0.0132 | 93.65 | 0.03053
482 | 95.81 | 0.01145 | 89.38 | 0.04754 | 86.71 | 0.02341 | 95.42 | 0.0084 | 93.05 | 0.01302 | 93.62 | 0.03067
483 | 95.8 | 0.01152 | 89.34 | 0.04778 | 86.69 | 0.02294 | 95.41 | 0.008405 | 93.04 | 0.01288 | 93.59 | 0.03079
484 | 95.78 | 0.01163 | 89.29 | 0.04806 | 86.67 | 0.02251 | 95.4 | 0.008435 | 93.03 | 0.01276 | 93.56 | 0.0309
485 | 95.77 | 0.01164 | 89.24 | 0.04837 | 86.64 | 0.02211 | 95.4 | 0.008486 | 93.01 | 0.01268 | 93.53 | 0.03101
486 | 95.76 | 0.01162 | 89.19 | 0.04876 | 86.62 | 0.02175 | 95.39 | 0.008552 | 93 | 0.01262 | 93.49 | 0.0311
487 | 95.75 | 0.01173 | 89.14 | 0.04917 | 86.6 | 0.02142 | 95.38 | 0.008596 | 92.99 | 0.01259 | 93.46 | 0.03117
488 | 95.74 | 0.01181 | 89.09 | 0.04965 | 86.58 | 0.02112 | 95.37 | 0.008636 | 92.98 | 0.01256 | 93.43 | 0.03122
489 | 95.72 | 0.01186 | 89.04 | 0.05017 | 86.56 | 0.02081 | 95.36 | 0.008674 | 92.96 | 0.01253 | 93.4 | 0.03125
490 | 95.71 | 0.01191 | 88.99 | 0.05078 | 86.54 | 0.02054 | 95.35 | 0.008708 | 92.95 | 0.01253 | 93.37 | 0.03128
491 | 95.7 | 0.01188 | 88.94 | 0.0514 | 86.52 | 0.02028 | 95.34 | 0.008732 | 92.94 | 0.01253 | 93.34 | 0.03131
492 | 95.69 | 0.01188 | 88.89 | 0.05194 | 86.5 | 0.02007 | 95.34 | 0.008764 | 92.93 | 0.01255 | 93.31 | 0.03131
493 | 95.68 | 0.01194 | 88.84 | 0.05248 | 86.48 | 0.01993 | 95.33 | 0.008817 | 92.91 | 0.01257 | 93.28 | 0.0313
494 | 95.67 | 0.01198 | 88.78 | 0.05298 | 86.46 | 0.01981 | 95.32 | 0.008887 | 92.9 | 0.01258 | 93.24 | 0.03126
495 | 95.65 | 0.01191 | 88.73 | 0.05339 | 86.44 | 0.01973 | 95.31 | 0.008957 | 92.89 | 0.01261 | 93.21 | 0.03122
496 | 95.64 | 0.01175 | 88.68 | 0.05377 | 86.42 | 0.01965 | 95.3 | 0.009059 | 92.88 | 0.01263 | 93.18 | 0.03117
497 | 95.63 | 0.01163 | 88.62 | 0.05408 | 86.4 | 0.01955 | 95.29 | 0.009186 | 92.86 | 0.01268 | 93.15 | 0.03111
498 | 95.62 | 0.01146 | 88.57 | 0.05438 | 86.38 | 0.01947 | 95.28 | 0.009314 | 92.85 | 0.01275 | 93.12 | 0.03102
499 | 95.61 | 0.01122 | 88.51 | 0.0547 | 86.36 | 0.01935 | 95.27 | 0.009444 | 92.84 | 0.01281 | 93.09 | 0.03092
500 | 95.6 | 0.01109 | 88.46 | 0.05499 | 86.34 | 0.01924 | 95.26 | 0.009575 | 92.83 | 0.01289 | 93.06 | 0.03081
501 | 95.58 | 0.01098 | 88.41 | 0.05529 | 86.32 | 0.01912 | 95.25 | 0.009687 | 92.81 | 0.013 | 93.03 | 0.0307
502 | 95.57 | 0.01094 | 88.35 | 0.05558 | 86.3 | 0.01902 | 95.24 | 0.009787 | 92.8 | 0.01309 | 93 | 0.03057
503 | 95.56 | 0.01096 | 88.29 | 0.05589 | 86.28 | 0.01892 | 95.23 | 0.009889 | 92.79 | 0.01317 | 92.97 | 0.03042
504 | 95.55 | 0.01101 | 88.24 | 0.0562 | 86.27 | 0.01881 | 95.22 | 0.009988 | 92.77 | 0.01324 | 92.94 | 0.03025
505 | 95.54 | 0.0111 | 88.18 | 0.05652 | 86.25 | 0.01873 | 95.21 | 0.01008 | 92.76 | 0.01331 | 92.9 | 0.03007
506 | 95.53 | 0.01122 | 88.12 | 0.05683 | 86.23 | 0.01869 | 95.2 | 0.01017 | 92.75 | 0.01336 | 92.87 | 0.02987
507 | 95.52 | 0.01133 | 88.07 | 0.05717 | 86.21 | 0.01861 | 95.19 | 0.01028 | 92.73 | 0.01343 | 92.84 | 0.02967
508 | 95.51 | 0.01142 | 88.01 | 0.05749 | 86.19 | 0.01854 | 95.18 | 0.01041 | 92.72 | 0.0135 | 92.82 | 0.02948
509 | 95.5 | 0.0114 | 87.95 | 0.05789 | 86.17 | 0.01842 | 95.17 | 0.01052 | 92.71 | 0.01357 | 92.79 | 0.02926
510 | 95.48 | 0.01138 | 87.9 | 0.0583 | 86.15 | 0.01833 | 95.16 | 0.01064 | 92.69 | 0.01365 | 92.76 | 0.02903
511 | 95.47 | 0.01132 | 87.84 | 0.05864 | 86.14 | 0.01831 | 95.15 | 0.01076 | 92.68 | 0.01375 | 92.73 | 0.02882
512 | 95.46 | 0.01128 | 87.78 | 0.0589 | 86.12 | 0.01834 | 95.14 | 0.01087 | 92.66 | 0.01385 | 92.7 | 0.02862
513 | 95.45 | 0.01128 | 87.72 | 0.05915 | 86.1 | 0.0184 | 95.13 | 0.01097 | 92.65 | 0.01399 | 92.67 | 0.02841
514 | 95.44 | 0.01122 | 87.66 | 0.05937 | 86.08 | 0.01844 | 95.12 | 0.01107 | 92.64 | 0.01415 | 92.64 | 0.0282
515 | 95.43 | 0.01127 | 87.6 | 0.05955 | 86.06 | 0.01843 | 95.11 | 0.01119 | 92.62 | 0.0143 | 92.61 | 0.02796
516 | 95.42 | 0.01138 | 87.54 | 0.0597 | 86.04 | 0.01843 | 95.1 | 0.01133 | 92.61 | 0.01445 | 92.59 | 0.02773
517 | 95.41 | 0.01141 | 87.48 | 0.05991 | 86.02 | 0.01844 | 95.09 | 0.01149 | 92.59 | 0.01457 | 92.56 | 0.0275
518 | 95.39 | 0.01138 | 87.42 | 0.06007 | 86.01 | 0.01851 | 95.07 | 0.01166 | 92.58 | 0.01468 | 92.53 | 0.02728
519 | 95.38 | 0.01134 | 87.36 | 0.06017 | 85.99 | 0.0185 | 95.06 | 0.01185 | 92.56 | 0.01475 | 92.5 | 0.02706
520 | 95.37 | 0.01132 | 87.3 | 0.06032 | 85.97 | 0.01846 | 95.05 | 0.01203 | 92.55 | 0.01482 | 92.48 | 0.02684
521 | 95.36 | 0.01127 | 87.24 | 0.06054 | 85.95 | 0.01843 | 95.04 | 0.0122 | 92.53 | 0.01484 | 92.45 | 0.02663
522 | 95.35 | 0.0112 | 87.18 | 0.06072 | 85.93 | 0.01845 | 95.03 | 0.01237 | 92.52 | 0.01484 | 92.42 | 0.02642
523 | 95.34 | 0.01114 | 87.12 | 0.06088 | 85.91 | 0.0185 | 95.01 | 0.01251 | 92.5 | 0.01484 | 92.4 | 0.02621
524 | 95.33 | 0.01112 | 87.06 | 0.06102 | 85.9 | 0.01858 | 95 | 0.01263 | 92.49 | 0.01486 | 92.37 | 0.02599
525 | 95.32 | 0.01117 | 87 | 0.06102 | 85.88 | 0.01863 | 94.99 | 0.01275 | 92.47 | 0.0149 | 92.35 | 0.02577
526 | 95.3 | 0.01133 | 86.93 | 0.06093 | 85.86 | 0.0187 | 94.97 | 0.01286 | 92.46 | 0.01496 | 92.32 | 0.02554
527 | 95.29 | 0.01147 | 86.87 | 0.06088 | 85.84 | 0.01874 | 94.96 | 0.01299 | 92.45 | 0.01501 | 92.29 | 0.02532
528 | 95.28 | 0.01147 | 86.81 | 0.06081 | 85.82 | 0.01881 | 94.95 | 0.01311 | 92.43 | 0.01508 | 92.27 | 0.02509
529 | 95.27 | 0.01143 | 86.75 | 0.0606 | 85.8 | 0.01886 | 94.94 | 0.01327 | 92.42 | 0.01514 | 92.24 | 0.02488
530 | 95.26 | 0.01142 | 86.69 | 0.06031 | 85.78 | 0.01887 | 94.92 | 0.01345 | 92.4 | 0.01522 | 92.22 | 0.02469
531 | 95.25 | 0.01147 | 86.63 | 0.06011 | 85.76 | 0.01883 | 94.91 | 0.01364 | 92.38 | 0.0153 | 92.2 | 0.02451
532 | 95.24 | 0.01155 | 86.57 | 0.06012 | 85.75 | 0.01885 | 94.9 | 0.01384 | 92.37 | 0.01538 | 92.17 | 0.02435
533 | 95.22 | 0.01167 | 86.51 | 0.06014 | 85.73 | 0.01887 | 94.88 | 0.01405 | 92.35 | 0.01546 | 92.15 | 0.0242
534 | 95.21 | 0.01179 | 86.45 | 0.06019 | 85.71 | 0.01892 | 94.87 | 0.01425 | 92.34 | 0.01554 | 92.12 | 0.02407
535 | 95.2 | 0.01189 | 86.39 | 0.06021 | 85.69 | 0.019 | 94.85 | 0.01445 | 92.32 | 0.01563 | 92.1 | 0.02394
536 | 95.19 | 0.01208 | 86.33 | 0.06016 | 85.67 | 0.01914 | 94.84 | 0.01463 | 92.31 | 0.01571 | 92.07 | 0.02382
537 | 95.18 | 0.01222 | 86.27 | 0.06016 | 85.65 | 0.01927 | 94.82 | 0.0148 | 92.29 | 0.01577 | 92.05 | 0.02372
538 | 95.16 | 0.01219 | 86.21 | 0.0602 | 85.63 | 0.01943 | 94.81 | 0.01495 | 92.28 | 0.01586 | 92.03 | 0.02362
539 | 95.15 | 0.01207 | 86.15 | 0.06016 | 85.61 | 0.01957 | 94.79 | 0.01509 | 92.26 | 0.01595 | 92 | 0.02351
540 | 95.14 | 0.01188 | 86.09 | 0.06007 | 85.59 | 0.01973 | 94.78 | 0.01524 | 92.24 | 0.01605 | 91.98 | 0.02341
541 | 95.13 | 0.01172 | 86.03 | 0.06005 | 85.57 | 0.01986 | 94.76 | 0.01541 | 92.23 | 0.01616 | 91.96 | 0.02331
542 | 95.12 | 0.01162 | 85.97 | 0.0602 | 85.55 | 0.02002 | 94.75 | 0.01561 | 92.21 | 0.01627 | 91.93 | 0.02322
543 | 95.1 | 0.01161 | 85.91 | 0.06038 | 85.53 | 0.02021 | 94.73 | 0.01581 | 92.2 | 0.01639 | 91.91 | 0.02312
544 | 95.09 | 0.01171 | 85.85 | 0.0605 | 85.51 | 0.02037 | 94.72 | 0.01602 | 92.18 | 0.01653 | 91.89 | 0.02304
545 | 95.08 | 0.01182 | 85.79 | 0.06051 | 85.49 | 0.02053 | 94.7 | 0.01624 | 92.16 | 0.0167 | 91.86 | 0.02296
546 | 95.07 | 0.01194 | 85.73 | 0.06039 | 85.47 | 0.0207 | 94.68 | 0.01645 | 92.15 | 0.01689 | 91.84 | 0.0229
547 | 95.06 | 0.01207 | 85.67 | 0.06013 | 85.45 | 0.02089 | 94.67 | 0.01667 | 92.13 | 0.01707 | 91.82 | 0.02285
548 | 95.05 | 0.0122 | 85.61 | 0.0598 | 85.43 | 0.02113 | 94.65 | 0.01687 | 92.11 | 0.01726 | 91.8 | 0.02282
549 | 95.03 | 0.01232 | 85.55 | 0.05942 | 85.41 | 0.02133 | 94.63 | 0.01707 | 92.09 | 0.01746 | 91.77 | 0.02278
550 | 95.02 | 0.01237 | 85.49 | 0.05899 | 85.39 | 0.02162 | 94.62 | 0.01725 | 92.08 | 0.01763 | 91.75 | 0.02275
551 | 95.01 | 0.01241 | 85.43 | 0.05856 | 85.37 | 0.02197 | 94.6 | 0.01743 | 92.06 | 0.01778 | 91.73 | 0.02273
552 | 95 | 0.01239 | 85.37 | 0.0582 | 85.34 | 0.02239 | 94.58 | 0.01764 | 92.04 | 0.01791 | 91.7 | 0.02271
553 | 94.98 | 0.01238 | 85.31 | 0.05795 | 85.32 | 0.02285 | 94.56 | 0.01786 | 92.02 | 0.01802 | 91.68 | 0.02269
554 | 94.97 | 0.01243 | 85.26 | 0.0578 | 85.3 | 0.02328 | 94.55 | 0.01808 | 92 | 0.01812 | 91.66 | 0.02268
555 | 94.96 | 0.0125 | 85.2 | 0.05768 | 85.27 | 0.02371 | 94.53 | 0.01831 | 91.99 | 0.01824 | 91.64 | 0.02268
556 | 94.95 | 0.01257 | 85.14 | 0.05744 | 85.25 | 0.02419 | 94.51 | 0.01854 | 91.97 | 0.01838 | 91.61 | 0.02269
557 | 94.93 | 0.01265 | 85.08 | 0.05708 | 85.23 | 0.02471 | 94.49 | 0.01877 | 91.95 | 0.01852 | 91.59 | 0.02271
558 | 94.92 | 0.01276 | 85.03 | 0.05668 | 85.2 | 0.02533 | 94.47 | 0.019 | 91.93 | 0.01866 | 91.57 | 0.02273
559 | 94.91 | 0.01295 | 84.97 | 0.05623 | 85.18 | 0.02595 | 94.45 | 0.01924 | 91.91 | 0.01881 | 91.55 | 0.02276
560 | 94.9 | 0.01305 | 84.91 | 0.05579 | 85.15 | 0.02666 | 94.43 | 0.01949 | 91.89 | 0.01893 | 91.52 | 0.0228
561 | 94.88 | 0.01317 | 84.86 | 0.05534 | 85.12 | 0.02742 | 94.41 | 0.01974 | 91.87 | 0.01903 | 91.5 | 0.02285
562 | 94.87 | 0.01327 | 84.8 | 0.05487 | 85.1 | 0.02829 | 94.39 | 0.02 | 91.86 | 0.01911 | 91.48 | 0.0229
563 | 94.85 | 0.0134 | 84.75 | 0.05438 | 85.07 | 0.02912 | 94.37 | 0.02026 | 91.84 | 0.01919 | 91.45 | 0.02295
564 | 94.84 | 0.01357 | 84.69 | 0.05394 | 85.04 | 0.02994 | 94.35 | 0.02053 | 91.82 | 0.01928 | 91.43 | 0.02301
565 | 94.83 | 0.01367 | 84.64 | 0.05358 | 85.01 | 0.03077 | 94.33 | 0.02082 | 91.8 | 0.01941 | 91.41 | 0.02309
566 | 94.81 | 0.01384 | 84.59 | 0.0532 | 84.98 | 0.03167 | 94.31 | 0.02109 | 91.78 | 0.01957 | 91.39 | 0.02316
567 | 94.8 | 0.01414 | 84.53 | 0.05278 | 84.94 | 0.03259 | 94.29 | 0.02132 | 91.76 | 0.01975 | 91.36 | 0.02322
568 | 94.79 | 0.01448 | 84.48 | 0.05235 | 84.91 | 0.03357 | 94.27 | 0.02153 | 91.74 | 0.01995 | 91.34 | 0.02328
569 | 94.77 | 0.01491 | 84.43 | 0.05188 | 84.88 | 0.03462 | 94.25 | 0.02177 | 91.72 | 0.02018 | 91.32 | 0.02335
570 | 94.76 | 0.01532 | 84.38 | 0.05139 | 84.84 | 0.03572 | 94.22 | 0.02202 | 91.7 | 0.02041 | 91.29 | 0.02342
571 | 94.74 | 0.01574 | 84.32 | 0.05082 | 84.81 | 0.03686 | 94.2 | 0.0223 | 91.68 | 0.02064 | 91.27 | 0.02349
572 | 94.73 | 0.0162 | 84.27 | 0.05021 | 84.77 | 0.03798 | 94.18 | 0.02258 | 91.66 | 0.02089 | 91.25 | 0.02357
573 | 94.71 | 0.01678 | 84.22 | 0.04953 | 84.73 | 0.03916 | 94.16 | 0.02287 | 91.64 | 0.02115 | 91.22 | 0.02366
574 | 94.69 | 0.01746 | 84.18 | 0.0488 | 84.69 | 0.04029 | 94.14 | 0.02317 | 91.62 | 0.0214 | 91.2 | 0.02376
575 | 94.67 | 0.01817 | 84.13 | 0.04802 | 84.65 | 0.04145 | 94.11 | 0.02351 | 91.59 | 0.02164 | 91.17 | 0.02387
576 | 94.66 | 0.01899 | 84.08 | 0.04726 | 84.61 | 0.04268 | 94.09 | 0.02387 | 91.57 | 0.02189 | 91.15 | 0.02399
577 | 94.64 | 0.0199 | 84.03 | 0.04648 | 84.56 | 0.04392 | 94.06 | 0.02423 | 91.55 | 0.02216 | 91.13 | 0.02409
578 | 94.62 | 0.02078 | 83.99 | 0.04568 | 84.52 | 0.04515 | 94.04 | 0.02457 | 91.53 | 0.02242 | 91.1 | 0.02419
579 | 94.6 | 0.02165 | 83.94 | 0.04491 | 84.47 | 0.04646 | 94.01 | 0.02491 | 91.51 | 0.02268 | 91.08 | 0.02429
580 | 94.57 | 0.02257 | 83.9 | 0.04417 | 84.43 | 0.04783 | 93.99 | 0.02525 | 91.48 | 0.02296 | 91.05 | 0.02436
581 | 94.55 | 0.02353 | 83.85 | 0.04337 | 84.38 | 0.04928 | 93.96 | 0.02561 | 91.46 | 0.02325 | 91.03 | 0.02442
582 | 94.53 | 0.02442 | 83.81 | 0.04259 | 84.33 | 0.05069 | 93.94 | 0.02598 | 91.44 | 0.02359 | 91 | 0.02446
583 | 94.5 | 0.02534 | 83.77 | 0.04183 | 84.28 | 0.05215 | 93.91 | 0.02635 | 91.41 | 0.02397 | 90.98 | 0.0245
584 | 94.48 | 0.02624 | 83.73 | 0.04104 | 84.22 | 0.05359 | 93.89 | 0.02671 | 91.39 | 0.02435 | 90.96 | 0.02453
585 | 94.45 | 0.02717 | 83.69 | 0.04022 | 84.17 | 0.05512 | 93.86 | 0.02707 | 91.36 | 0.02472 | 90.93 | 0.02457
586 | 94.42 | 0.02819 | 83.65 | 0.03948 | 84.11 | 0.05681 | 93.83 | 0.02744 | 91.34 | 0.02512 | 90.91 | 0.02461
587 | 94.39 | 0.02928 | 83.61 | 0.03872 | 84.06 | 0.05868 | 93.8 | 0.02782 | 91.31 | 0.02554 | 90.88 | 0.02464
588 | 94.36 | 0.03026 | 83.57 | 0.03794 | 84 | 0.06049 | 93.78 | 0.02823 | 91.29 | 0.02602 | 90.86 | 0.02467
589 | 94.33 | 0.03114 | 83.53 | 0.03716 | 83.94 | 0.06247 | 93.75 | 0.02864 | 91.26 | 0.0265 | 90.83 | 0.0247
590 | 94.3 | 0.0321 | 83.49 | 0.0364 | 83.87 | 0.06451 | 93.72 | 0.02903 | 91.23 | 0.027 | 90.81 | 0.02473
591 | 94.27 | 0.03312 | 83.46 | 0.03567 | 83.81 | 0.06673 | 93.69 | 0.02941 | 91.21 | 0.02753 | 90.78 | 0.02475
592 | 94.23 | 0.0341 | 83.42 | 0.035 | 83.74 | 0.06913 | 93.66 | 0.02981 | 91.18 | 0.0281 | 90.76 | 0.02477
593 | 94.2 | 0.03514 | 83.39 | 0.0344 | 83.67 | 0.07159 | 93.63 | 0.03023 | 91.15 | 0.02867 | 90.73 | 0.02479
594 | 94.16 | 0.03611 | 83.35 | 0.03388 | 83.6 | 0.07412 | 93.6 | 0.03067 | 91.12 | 0.02927 | 90.71 | 0.02482
595 | 94.13 | 0.03707 | 83.32 | 0.03329 | 83.52 | 0.07682 | 93.57 | 0.03109 | 91.09 | 0.02989 | 90.68 | 0.02489
596 | 94.09 | 0.03803 | 83.29 | 0.03273 | 83.45 | 0.0795 | 93.54 | 0.0315 | 91.06 | 0.0305 | 90.66 | 0.02499
597 | 94.05 | 0.03908 | 83.25 | 0.03228 | 83.36 | 0.08225 | 93.51 | 0.03195 | 91.03 | 0.03115 | 90.63 | 0.02515
598 | 94.01 | 0.0402 | 83.22 | 0.03189 | 83.28 | 0.08524 | 93.47 | 0.03243 | 91 | 0.03183 | 90.61 | 0.02536
599 | 93.97 | 0.04127 | 83.19 | 0.03144 | 83.19 | 0.08816 | 93.44 | 0.03293 | 90.97 | 0.03253 | 90.58 | 0.02565
600 | 93.93 | 0.04242 | 83.16 | 0.03095 | 83.1 | 0.09128 | 93.41 | 0.03343 | 90.94 | 0.03325 | 90.56 | 0.02602
601 | 93.89 | 0.04369 | 83.13 | 0.03052 | 83.01 | 0.09459 | 93.37 | 0.03392 | 90.9 | 0.034 | 90.53 | 0.0265
602 | 93.84 | 0.04503 | 83.1 | 0.03022 | 82.92 | 0.09799 | 93.34 | 0.03446 | 90.87 | 0.03479 | 90.51 | 0.02709
603 | 93.8 | 0.04649 | 83.07 | 0.0301 | 82.82 | 0.1015 | 93.31 | 0.03502 | 90.83 | 0.03561 | 90.48 | 0.0278
604 | 93.75 | 0.04799 | 83.04 | 0.03027 | 82.71 | 0.105 | 93.27 | 0.03561 | 90.8 | 0.03651 | 90.45 | 0.02864
605 | 93.7 | 0.0495 | 83.01 | 0.03065 | 82.61 | 0.1086 | 93.23 | 0.03621 | 90.76 | 0.03739 | 90.42 | 0.02958
606 | 93.65 | 0.05108 | 82.98 | 0.03119 | 82.5 | 0.1124 | 93.2 | 0.0368 | 90.72 | 0.0383 | 90.39 | 0.03062
607 | 93.6 | 0.05266 | 82.95 | 0.03197 | 82.38 | 0.1162 | 93.16 | 0.03742 | 90.68 | 0.03923 | 90.36 | 0.03175
608 | 93.55 | 0.05431 | 82.92 | 0.03309 | 82.27 | 0.1202 | 93.12 | 0.03808 | 90.64 | 0.04018 | 90.33 | 0.03294
609 | 93.49 | 0.05596 | 82.88 | 0.03443 | 82.15 | 0.1244 | 93.08 | 0.03875 | 90.6 | 0.04116 | 90.3 | 0.03419
610 | 93.44 | 0.05753 | 82.85 | 0.03588 | 82.02 | 0.129 | 93.05 | 0.03945 | 90.56 | 0.04216 | 90.26 | 0.03548
611 | 93.38 | 0.05914 | 82.81 | 0.03742 | 81.89 | 0.1337 | 93.01 | 0.04017 | 90.52 | 0.04318 | 90.22 | 0.03682
612 | 93.32 | 0.06092 | 82.78 | 0.03908 | 81.75 | 0.1387 | 92.97 | 0.04096 | 90.48 | 0.04419 | 90.19 | 0.03819
613 | 93.25 | 0.0628 | 82.74 | 0.04083 | 81.61 | 0.1437 | 92.92 | 0.0418 | 90.43 | 0.04521 | 90.15 | 0.03962
614 | 93.19 | 0.06468 | 82.69 | 0.04268 | 81.47 | 0.1487 | 92.88 | 0.04268 | 90.39 | 0.04626 | 90.11 | 0.04108
615 | 93.13 | 0.06658 | 82.65 | 0.0447 | 81.32 | 0.1538 | 92.84 | 0.04363 | 90.34 | 0.04738 | 90.07 | 0.04257
616 | 93.06 | 0.06854 | 82.61 | 0.0468 | 81.16 | 0.159 | 92.8 | 0.04462 | 90.29 | 0.04854 | 90.02 | 0.04411
617 | 92.99 | 0.07061 | 82.56 | 0.04894 | 81 | 0.1643 | 92.75 | 0.04565 | 90.24 | 0.0497 | 89.98 | 0.04568
618 | 92.92 | 0.07288 | 82.51 | 0.05107 | 80.83 | 0.1698 | 92.7 | 0.04673 | 90.19 | 0.0509 | 89.93 | 0.04729
619 | 92.84 | 0.0752 | 82.46 | 0.0532 | 80.66 | 0.1756 | 92.66 | 0.04787 | 90.14 | 0.05214 | 89.88 | 0.04896
620 | 92.77 | 0.07743 | 82.4 | 0.05533 | 80.48 | 0.1814 | 92.61 | 0.04907 | 90.09 | 0.05346 | 89.83 | 0.05066
621 | 92.69 | 0.07969 | 82.34 | 0.05736 | 80.3 | 0.1878 | 92.56 | 0.05033 | 90.03 | 0.0549 | 89.78 | 0.05241
622 | 92.61 | 0.08207 | 82.28 | 0.05935 | 80.11 | 0.1944 | 92.51 | 0.05166 | 89.98 | 0.05644 | 89.73 | 0.05422
623 | 92.52 | 0.08464 | 82.23 | 0.06131 | 79.91 | 0.2013 | 92.46 | 0.05304 | 89.92 | 0.05811 | 89.68 | 0.05608
624 | 92.44 | 0.0873 | 82.16 | 0.06327 | 79.71 | 0.2085 | 92.4 | 0.05447 | 89.86 | 0.05981 | 89.62 | 0.058
625 | 92.35 | 0.09006 | 82.1 | 0.06527 | 79.49 | 0.2162 | 92.35 | 0.05595 | 89.8 | 0.0617 | 89.56 | 0.05997
626 | 92.26 | 0.09291 | 82.03 | 0.06725 | 79.28 | 0.2239 | 92.29 | 0.05744 | 89.74 | 0.06363 | 89.5 | 0.06197
627 | 92.17 | 0.09584 | 81.97 | 0.06927 | 79.05 | 0.232 | 92.23 | 0.05897 | 89.68 | 0.06571 | 89.44 | 0.06402
628 | 92.07 | 0.09896 | 81.89 | 0.07132 | 78.81 | 0.2403 | 92.17 | 0.06053 | 89.61 | 0.06792 | 89.37 | 0.06612
629 | 91.97 | 0.1023 | 81.82 | 0.07333 | 78.57 | 0.2488 | 92.11 | 0.06215 | 89.54 | 0.07024 | 89.3 | 0.06829
630 | 91.87 | 0.1058 | 81.75 | 0.07541 | 78.32 | 0.258 | 92.05 | 0.06383 | 89.47 | 0.07268 | 89.23 | 0.07053
631 | 91.76 | 0.11 | 81.67 | 0.07756 | 78.06 | 0.2672 | 91.98 | 0.06556 | 89.4 | 0.07528 | 89.16 | 0.07293
632 | 91.65 | 0.1145 | 81.59 | 0.07972 | 77.79 | 0.2767 | 91.92 | 0.06733 | 89.32 | 0.07791 | 89.09 | 0.07552
633 | 91.53 | 0.1187 | 81.51 | 0.08197 | 77.51 | 0.2862 | 91.85 | 0.06915 | 89.24 | 0.08068 | 89.01 | 0.07843
634 | 91.41 | 0.1233 | 81.43 | 0.08432 | 77.21 | 0.2961 | 91.78 | 0.07102 | 89.16 | 0.08357 | 88.93 | 0.08162
635 | 91.29 | 0.1282 | 81.34 | 0.08657 | 76.91 | 0.306 | 91.71 | 0.07295 | 89.07 | 0.08662 | 88.85 | 0.08507
636 | 91.14 | 0.1335 | 81.26 | 0.08868 | 76.6 | 0.3165 | 91.63 | 0.07491 | 88.99 | 0.08971 | 88.77 | 0.08867
637 | 91.02 | 0.1388 | 81.17 | 0.09078 | 76.28 | 0.3276 | 91.56 | 0.07688 | 88.9 | 0.09326 | 88.68 | 0.09234
638 | 90.89 | 0.1434 | 81.07 | 0.09294 | 75.95 | 0.3388 | 91.48 | 0.07889 | 88.8 | 0.09713 | 88.58 | 0.09599
639 | 90.73 | 0.1475 | 80.98 | 0.09515 | 75.61 | 0.3508 | 91.4 | 0.08097 | 88.7 | 0.1014 | 88.48 | 0.09955
640 | 90.58 | 0.1516 | 80.88 | 0.09761 | 75.26 | 0.3633 | 91.32 | 0.08308 | 88.6 | 0.1059 | 88.38 | 0.1028
641 | 90.42 | 0.1558 | 80.79 | 0.1006 | 74.89 | 0.3767 | 91.24 | 0.08523 | 88.5 | 0.1106 | 88.27 | 0.1059
642 | 90.27 | 0.1602 | 80.69 | 0.104 | 74.5 | 0.39 | 91.15 | 0.08743 | 88.38 | 0.1152 | 88.17 | 0.1088
643 | 90.11 | 0.1636 | 80.58 | 0.1075 | 74.11 | 0.4036 | 91.06 | 0.08969 | 88.26 | 0.12 | 88.06 | 0.1114
644 | 89.94 | 0.1665 | 80.48 | 0.1114 | 73.7 | 0.4167 | 90.97 | 0.09202 | 88.14 | 0.1244 | 87.94 | 0.1141
645 | 89.78 | 0.1694 | 80.36 | 0.1157 | 73.27 | 0.4301 | 90.88 | 0.09443 | 88.01 | 0.1286 | 87.83 | 0.1168
646 | 89.6 | 0.1723 | 80.24 | 0.1201 | 72.83 | 0.443 | 90.78 | 0.09693 | 87.88 | 0.1326 | 87.71 | 0.1194
647 | 89.41 | 0.1759 | 80.12 | 0.1244 | 72.39 | 0.4555 | 90.68 | 0.09952 | 87.75 | 0.1365 | 87.59 | 0.122
648 | 89.25 | 0.1786 | 80 | 0.1287 | 71.93 | 0.4671 | 90.58 | 0.1023 | 87.61 | 0.1403 | 87.47 | 0.1248
649 | 89.07 | 0.1814 | 79.86 | 0.133 | 71.45 | 0.4777 | 90.48 | 0.1055 | 87.47 | 0.1442 | 87.34 | 0.1275
650 | 88.89 | 0.184 | 79.73 | 0.1371 | 70.96 | 0.487 | 90.37 | 0.1091 | 87.32 | 0.1481 | 87.21 | 0.1303
651 | 88.7 | 0.1865 | 79.59 | 0.1413 | 70.47 | 0.4943 | 90.26 | 0.113 | 87.17 | 0.152 | 87.08 | 0.1331
652 | 88.5 | 0.1885 | 79.44 | 0.1457 | 69.97 | 0.4987 | 90.15 | 0.1171 | 87.02 | 0.156 | 86.94 | 0.1358
653 | 88.32 | 0.1906 | 79.29 | 0.1495 | 69.46 | 0.4994 | 90.03 | 0.1215 | 86.86 | 0.1606 | 86.81 | 0.1384
654 | 88.13 | 0.1924 | 79.15 | 0.1534 | 68.95 | 0.4964 | 89.91 | 0.1259 | 86.7 | 0.1656 | 86.67 | 0.1411
655 | 87.93 | 0.1934 | 78.99 | 0.1574 | 68.43 | 0.4905 | 89.78 | 0.1302 | 86.53 | 0.1707 | 86.53 | 0.1437
656 | 87.74 | 0.1947 | 78.83 | 0.1613 | 67.94 | 0.4814 | 89.65 | 0.1344 | 86.36 | 0.1757 | 86.38 | 0.1463
657 | 87.55 | 0.1962 | 78.67 | 0.165 | 67.46 | 0.4687 | 89.51 | 0.1383 | 86.18 | 0.181 | 86.23 | 0.1488
658 | 87.35 | 0.1974 | 78.5 | 0.1693 | 67 | 0.4523 | 89.37 | 0.1419 | 85.99 | 0.1866 | 86.08 | 0.1513
659 | 87.16 | 0.1994 | 78.32 | 0.1735 | 66.55 | 0.4315 | 89.22 | 0.1455 | 85.8 | 0.1919 | 85.93 | 0.1538
660 | 86.96 | 0.2006 | 78.16 | 0.1778 | 66.11 | 0.4068 | 89.08 | 0.1491 | 85.61 | 0.1969 | 85.78 | 0.1562
661 | 86.74 | 0.2011 | 77.98 | 0.1824 | 65.71 | 0.3797 | 88.93 | 0.1526 | 85.41 | 0.2019 | 85.62 | 0.1584
662 | 86.55 | 0.2008 | 77.79 | 0.1869 | 65.33 | 0.3506 | 88.77 | 0.1561 | 85.21 | 0.2062 | 85.46 | 0.1606
663 | 86.34 | 0.2002 | 77.59 | 0.1914 | 65 | 0.3204 | 88.61 | 0.1597 | 85 | 0.2104 | 85.3 | 0.1625
664 | 86.13 | 0.1985 | 77.41 | 0.1963 | 64.71 | 0.2921 | 88.45 | 0.1634 | 84.78 | 0.2144 | 85.13 | 0.1643
665 | 85.94 | 0.1953 | 77.2 | 0.2015 | 64.45 | 0.2652 | 88.29 | 0.1671 | 84.57 | 0.2182 | 84.97 | 0.1657
666 | 85.75 | 0.1914 | 77.01 | 0.2061 | 64.21 | 0.2423 | 88.12 | 0.171 | 84.35 | 0.2216 | 84.8 | 0.1669
667 | 85.55 | 0.1861 | 76.79 | 0.2101 | 63.99 | 0.2242 | 87.95 | 0.1749 | 84.12 | 0.2246 | 84.63 | 0.1676
668 | 85.36 | 0.1785 | 76.59 | 0.2145 | 63.78 | 0.2107 | 87.77 | 0.1789 | 83.9 | 0.2277 | 84.46 | 0.168
669 | 85.19 | 0.1693 | 76.36 | 0.2192 | 63.59 | 0.2002 | 87.59 | 0.1831 | 83.67 | 0.2306 | 84.29 | 0.1679
670 | 85.01 | 0.1583 | 76.14 | 0.2236 | 63.39 | 0.1925 | 87.4 | 0.1875 | 83.44 | 0.2333 | 84.12 | 0.1671
671 | 84.85 | 0.1458 | 75.92 | 0.2282 | 63.21 | 0.1859 | 87.21 | 0.1919 | 83.2 | 0.2358 | 83.95 | 0.1656
672 | 84.71 | 0.1329 | 75.69 | 0.2324 | 63.03 | 0.1798 | 87.02 | 0.1965 | 82.96 | 0.2379 | 83.79 | 0.1633
673 | 84.59 | 0.1205 | 75.45 | 0.2368 | 62.85 | 0.1733 | 86.82 | 0.2011 | 82.72 | 0.2393 | 83.62 | 0.16
674 | 84.49 | 0.1082 | 75.21 | 0.2409 | 62.67 | 0.1661 | 86.62 | 0.2059 | 82.48 | 0.2397 | 83.46 | 0.1555
675 | 84.39 | 0.09639 | 74.97 | 0.2451 | 62.51 | 0.1576 | 86.41 | 0.2109 | 82.23 | 0.2387 | 83.31 | 0.1497
676 | 84.3 | 0.08571 | 74.72 | 0.2489 | 62.35 | 0.1481 | 86.2 | 0.2159 | 81.99 | 0.2362 | 83.15 | 0.1425
677 | 84.21 | 0.07593 | 74.47 | 0.2521 | 62.2 | 0.1376 | 85.98 | 0.2211 | 81.75 | 0.2319 | 83.01 | 0.1337
678 | 84.14 | 0.06686 | 74.21 | 0.255 | 62.07 | 0.1262 | 85.76 | 0.2265 | 81.52 | 0.2257 | 82.88 | 0.1234
679 | 84.08 | 0.05805 | 73.96 | 0.2573 | 61.95 | 0.1145 | 85.53 | 0.2321 | 81.29 | 0.2167 | 82.76 | 0.1124
680 | 84.03 | 0.04941 | 73.7 | 0.2591 | 61.85 | 0.1025 | 85.29 | 0.2378 | 81.07 | 0.2042 | 82.65 | 0.1013
681 | 83.99 | 0.0414 | 73.44 | 0.2595 | 61.75 | 0.09106 | 85.05 | 0.2436 | 80.87 | 0.1887 | 82.56 | 0.0902
682 | 83.95 | 0.03447 | 73.17 | 0.259 | 61.67 | 0.07989 | 84.81 | 0.2496 | 80.68 | 0.1701 | 82.48 | 0.07955
683 | 83.92 | 0.02881 | 72.91 | 0.2568 | 61.59 | 0.07 | 84.55 | 0.2556 | 80.51 | 0.1485 | 82.41 | 0.06948
684 | 83.9 | 0.02415 | 72.65 | 0.2529 | 61.53 | 0.06104 | 84.29 | 0.2617 | 80.37 | 0.1257 | 82.34 | 0.06021
685 | 83.88 | 0.02045 | 72.4 | 0.2475 | 61.48 | 0.05314 | 84.03 | 0.2679 | 80.26 | 0.1027 | 82.29 | 0.05189
686 | 83.86 | 0.01746 | 72.15 | 0.2404 | 61.43 | 0.04656 | 83.76 | 0.2743 | 80.18 | 0.08057 | 82.24 | 0.04449
687 | 83.85 | 0.0152 | 71.9 | 0.232 | 61.39 | 0.04114 | 83.48 | 0.2808 | 80.11 | 0.06072 | 82.2 | 0.03775
688 | 83.83 | 0.01346 | 71.69 | 0.2229 | 61.36 | 0.03682 | 83.2 | 0.2875 | 80.08 | 0.04462 | 82.17 | 0.03138
689 | 83.82 | 0.0122 | 71.46 | 0.213 | 61.32 | 0.03339 | 82.91 | 0.2944 | 80.05 | 0.03173 | 82.14 | 0.02567
690 | 83.81 | 0.01127 | 71.25 | 0.2035 | 61.29 | 0.03078 | 82.61 | 0.3014 | 80.04 | 0.02228 | 82.12 | 0.02087
691 | 83.8 | 0.01049 | 71.05 | 0.1944 | 61.27 | 0.02874 | 82.31 | 0.3086 | 80.02 | 0.01557 | 82.11 | 0.01697
692 | 83.79 | 0.009984 | 70.87 | 0.1871 | 61.24 | 0.02706 | 81.99 | 0.3155 | 80.01 | 0.01154 | 82.09 | 0.01383
693 | 83.78 | 0.009682 | 70.69 | 0.1811 | 61.21 | 0.02565 | 81.68 | 0.3225 | 80.01 | 0.009024 | 82.08 | 0.0113
694 | 83.77 | 0.009452 | 70.52 | 0.1767 | 61.19 | 0.02446 | 81.35 | 0.3297 | 80 | 0.007475 | 82.07 | 0.009254
695 | 83.76 | 0.009295 | 70.35 | 0.1748 | 61.16 | 0.02342 | 81.01 | 0.337 | 79.99 | 0.006386 | 82.06 | 0.007594
696 | 83.75 | 0.009137 | 70.18 | 0.1746 | 61.14 | 0.02248 | 80.68 | 0.3445 | 79.99 | 0.005589 | 82.06 | 0.006248
697 | 83.75 | 0.00903 | 70.01 | 0.176 | 61.12 | 0.02159 | 80.33 | 0.352 | 79.98 | 0.004982 | 82.05 | 0.005151
698 | 83.74 | 0.008994 | 69.83 | 0.1784 | 61.1 | 0.02074 | 79.97 | 0.3597 | 79.98 | 0.004488 | 82.05 | 0.004248
699 | 83.73 | 0.009024 | 69.66 | 0.1811 | 61.08 | 0.01995 | 79.61 | 0.3675 | 79.97 | 0.004076 | 82.04 | 0.003501
700 | 83.72 | 0.009073 | 69.47 | 0.1843 | 61.06 | 0.01924 | 79.24 | 0.3754 | 79.97 | 0.003754 | 82.04 | 0.002882
701 | 83.71 | 0.009112 | 69.28 | 0.187 | 61.04 | 0.01863 | 78.86 | 0.3834 | 79.97 | 0.003479 | 82.04 | 0.002375
702 | 83.7 | 0.009229 | 69.09 | 0.1889 | 61.02 | 0.01808 | 78.47 | 0.3911 | 79.96 | 0.003219 | 82.04 | 0.001959
703 | 83.69 | 0.009288 | 68.91 | 0.19 | 61 | 0.01754 | 78.08 | 0.3985 | 79.96 | 0.002987 | 82.04 | 0.001614
704 | 83.68 | 0.00929 | 68.71 | 0.1899 | 60.99 | 0.0171 | 77.67 | 0.4059 | 79.96 | 0.002787 | 82.03 | 0.001329
705 | 83.67 | 0.009341 | 68.51 | 0.1879 | 60.97 | 0.01675 | 77.26 | 0.4133 | 79.95 | 0.002588 | 82.03 | 0.001093
706 | 83.66 | 0.00934 | 68.32 | 0.1841 | 60.95 | 0.01645 | 76.85 | 0.4205 | 79.95 | 0.002424 | 82.03 | 0.0008969
707 | 83.65 | 0.009234 | 68.14 | 0.1778 | 60.94 | 0.01627 | 76.42 | 0.4275 | 79.95 | 0.002267 | 82.03 | 0.0007466
708 | 83.65 | 0.009225 | 67.95 | 0.169 | 60.92 | 0.01613 | 75.99 | 0.4342 | 79.95 | 0.002129 | 82.03 | 0.0006426
709 | 83.64 | 0.00926 | 67.78 | 0.1572 | 60.91 | 0.016 | 75.55 | 0.4404 | 79.95 | 0.001998 | 82.03 | 0.0005863
710 | 83.63 | 0.009302 | 67.62 | 0.1447 | 60.89 | 0.01591 | 75.11 | 0.4462 | 79.94 | 0.001885 | 82.03 | 0.0005644
711 | 83.62 | 0.009478 | 67.48 | 0.1317 | 60.87 | 0.01589 | 74.66 | 0.4516 | 79.94 | 0.001782 | 82.03 | 0.0005795
712 | 83.61 | 0.009747 | 67.36 | 0.119 | 60.86 | 0.01592 | 74.2 | 0.4563 | 79.94 | 0.001691 | 82.03 | 0.0006191
713 | 83.6 | 0.009951 | 67.26 | 0.1072 | 60.84 | 0.01598 | 73.74 | 0.4602 | 79.94 | 0.001612 | 82.03 | 0.000675
714 | 83.59 | 0.0101 | 67.17 | 0.09686 | 60.83 | 0.01608 | 73.28 | 0.4631 | 79.94 | 0.001557 | 82.03 | 0.0007468
715 | 83.58 | 0.01032 | 67.08 | 0.0878 | 60.81 | 0.01626 | 72.81 | 0.4649 | 79.94 | 0.001503 | 82.03 | 0.0008277
716 | 83.57 | 0.01058 | 66.99 | 0.08035 | 60.79 | 0.01648 | 72.34 | 0.4653 | 79.93 | 0.001463 | 82.03 | 0.0009095
717 | 83.56 | 0.01069 | 66.91 | 0.07396 | 60.78 | 0.01673 | 71.87 | 0.4639 | 79.93 | 0.001414 | 82.03 | 0.0009957
718 | 83.55 | 0.01081 | 66.84 | 0.06813 | 60.76 | 0.01702 | 71.4 | 0.46 | 79.93 | 0.00139 | 82.02 | 0.001092
719 | 83.54 | 0.01094 | 66.78 | 0.06234 | 60.74 | 0.01728 | 70.94 | 0.4528 | 79.93 | 0.001359 | 82.02 | 0.001203
720 | 83.52 | 0.01107 | 66.72 | 0.05693 | 60.73 | 0.01754 | 70.48 | 0.441 | 79.93 | 0.001337 | 82.02 | 0.001322
721 | 83.51 | 0.01125 | 66.67 | 0.0522 | 60.71 | 0.01782 | 70.03 | 0.4229 | 79.93 | 0.001306 | 82.02 | 0.001453
722 | 83.5 | 0.01149 | 66.62 | 0.04808 | 60.69 | 0.01809 | 69.6 | 0.3952 | 79.93 | 0.001272 | 82.02 | 0.001588
723 | 83.49 | 0.01169 | 66.58 | 0.04457 | 60.67 | 0.01838 | 69.19 | 0.3554 | 79.92 | 0.001238 | 82.02 | 0.001724
724 | 83.48 | 0.01189 | 66.54 | 0.04164 | 60.65 | 0.0187 | 68.81 | 0.3064 | 79.92 | 0.001204 | 82.02 | 0.001859
725 | 83.47 | 0.01209 | 66.5 | 0.03915 | 60.64 | 0.01904 | 68.49 | 0.2523 | 79.92 | 0.001183 | 82.01 | 0.001994
726 | 83.45 | 0.01235 | 66.46 | 0.03704 | 60.62 | 0.01943 | 68.24 | 0.1971 | 79.92 | 0.001178 | 82.01 | 0.002127
727 | 83.44 | 0.01255 | 66.42 | 0.03523 | 60.6 | 0.01978 | 68.11 | 0.1447 | 79.92 | 0.001163 | 82.01 | 0.002263
728 | 83.43 | 0.01275 | 66.39 | 0.03363 | 60.58 | 0.02017 | 68.07 | 0.09854 | 79.92 | 0.001156 | 82.01 | 0.00241
729 | 83.42 | 0.01295 | 66.36 | 0.03235 | 60.56 | 0.02058 | 68.03 | 0.06143 | 79.92 | 0.001148 | 82 | 0.00256
730 | 83.4 | 0.01319 | 66.33 | 0.03131 | 60.54 | 0.02097 | 68.01 | 0.03508 | 79.92 | 0.001135 | 82 | 0.002714
731 | 83.39 | 0.01338 | 66.3 | 0.03047 | 60.51 | 0.02138 | 68 | 0.01978 | 79.92 | 0.001129 | 82 | 0.002879
732 | 83.38 | 0.01353 | 66.27 | 0.02978 | 60.49 | 0.02172 | 67.98 | 0.01312 | 79.91 | 0.001117 | 82 | 0.003042
733 | 83.36 | 0.01369 | 66.24 | 0.0291 | 60.47 | 0.02208 | 67.98 | 0.009412 | 79.91 | 0.0011 | 81.99 | 0.003195
734 | 83.35 | 0.01382 | 66.21 | 0.02844 | 60.45 | 0.02245 | 67.97 | 0.00689 | 79.91 | 0.001072 | 81.99 | 0.003333
735 | 83.33 | 0.01397 | 66.18 | 0.02788 | 60.43 | 0.02282 | 67.97 | 0.005231 | 79.91 | 0.001044 | 81.99 | 0.003468
736 | 83.32 | 0.01413 | 66.15 | 0.02733 | 60.4 | 0.02317 | 67.96 | 0.004147 | 79.91 | 0.001037 | 81.98 | 0.003602
737 | 83.31 | 0.01435 | 66.13 | 0.02687 | 60.38 | 0.02354 | 67.96 | 0.003442 | 79.91 | 0.001029 | 81.98 | 0.003726
738 | 83.29 | 0.01469 | 66.1 | 0.02642 | 60.36 | 0.02394 | 67.96 | 0.002978 | 79.91 | 0.00102 | 81.98 | 0.003853
739 | 83.28 | 0.01505 | 66.07 | 0.02615 | 60.33 | 0.02438 | 67.95 | 0.002682 | 79.91 | 0.001014 | 81.97 | 0.003986
740 | 83.26 | 0.01542 | 66.05 | 0.02593 | 60.31 | 0.02482 | 67.95 | 0.002487 | 79.91 | 0.00101 | 81.97 | 0.004118
741 | 83.25 | 0.01574 | 66.02 | 0.02569 | 60.28 | 0.02528 | 67.95 | 0.002363 | 79.9 | 0.001009 | 81.96 | 0.004265
742 | 83.23 | 0.01602 | 66 | 0.02548 | 60.26 | 0.02572 | 67.95 | 0.002278 | 79.9 | 0.001001 | 81.96 | 0.004416
743 | 83.21 | 0.01629 | 65.97 | 0.02525 | 60.23 | 0.02615 | 67.94 | 0.002215 | 79.9 | 0.0009879 | 81.95 | 0.004565
744 | 83.2 | 0.01648 | 65.95 | 0.02504 | 60.2 | 0.02659 | 67.94 | 0.002153 | 79.9 | 0.0009742 | 81.95 | 0.004714
745 | 83.18 | 0.0166 | 65.92 | 0.0249 | 60.18 | 0.02697 | 67.94 | 0.002101 | 79.9 | 0.0009483 | 81.95 | 0.004861
746 | 83.16 | 0.01672 | 65.89 | 0.02476 | 60.15 | 0.02733 | 67.94 | 0.002064 | 79.9 | 0.0009239 | 81.94 | 0.005015
747 | 83.15 | 0.01697 | 65.87 | 0.02467 | 60.12 | 0.0277 | 67.94 | 0.002047 | 79.9 | 0.0008722 | 81.94 | 0.005171
748 | 83.13 | 0.01728 | 65.85 | 0.02458 | 60.1 | 0.02809 | 67.93 | 0.002038 | 79.9 | 0.0008453 | 81.93 | 0.005318
749 | 83.11 | 0.01763 | 65.82 | 0.02456 | 60.07 | 0.02842 | 67.93 | 0.002035 | 79.9 | 0.0008307 | 81.92 | 0.005467
750 | 83.1 | 0.01796 | 65.8 | 0.02459 | 60.04 | 0.02876 | 67.93 | 0.002035 | 79.9 | 0.0008431 | 81.92 | 0.005613
751 | 83.08 | 0.01831 | 65.77 | 0.0247 | 60.01 | 0.02905 | 67.93 | 0.002034 | 79.9 | 0.0008608 | 81.91 | 0.005758
752 | 83.06 | 0.01864 | 65.75 | 0.02491 | 59.98 | 0.02927 | 67.93 | 0.002036 | 79.9 | 0.0008811 | 81.91 | 0.005898
753 | 83.04 | 0.01897 | 65.72 | 0.0251 | 59.95 | 0.02944 | 67.92 | 0.002035 | 79.89 | 0.0009026 | 81.9 | 0.006023
754 | 83.02 | 0.01923 | 65.7 | 0.02532 | 59.92 | 0.0296 | 67.92 | 0.002022 | 79.89 | 0.0009214 | 81.9 | 0.006137
755 | 83 | 0.01946 | 65.67 | 0.02559 | 59.89 | 0.02972 | 67.92 | 0.002013 | 79.89 | 0.0009494 | 81.89 | 0.006253
756 | 82.98 | 0.01971 | 65.65 | 0.02588 | 59.86 | 0.02981 | 67.92 | 0.002006 | 79.89 | 0.0009924 | 81.88 | 0.006369
757 | 82.96 | 0.02005 | 65.62 | 0.02619 | 59.83 | 0.0299 | 67.92 | 0.002003 | 79.89 | 0.001017 | 81.88 | 0.006495
758 | 82.94 | 0.02039 | 65.59 | 0.02653 | 59.8 | 0.03002 | 67.91 | 0.001995 | 79.89 | 0.001027 | 81.87 | 0.006616
759 | 82.92 | 0.02068 | 65.57 | 0.02683 | 59.77 | 0.03009 | 67.91 | 0.001999 | 79.89 | 0.001037 | 81.86 | 0.00674
760 | 82.9 | 0.02095 | 65.54 | 0.02709 | 59.74 | 0.03014 | 67.91 | 0.002003 | 79.89 | 0.001042 | 81.86 | 0.00687
761 | 82.88 | 0.02128 | 65.51 | 0.02745 | 59.71 | 0.03016 | 67.91 | 0.001999 | 79.89 | 0.001039 | 81.85 | 0.007004
762 | 82.86 | 0.02166 | 65.49 | 0.02785 | 59.68 | 0.03011 | 67.91 | 0.002 | 79.88 | 0.00103 | 81.84 | 0.00714
763 | 82.84 | 0.02204 | 65.46 | 0.02818 | 59.65 | 0.02999 | 67.9 | 0.001997 | 79.88 | 0.001012 | 81.84 | 0.007275
764 | 82.82 | 0.02241 | 65.43 | 0.02849 | 59.62 | 0.02978 | 67.9 | 0.001983 | 79.88 | 0.0009725 | 81.83 | 0.00741
765 | 82.79 | 0.02283 | 65.4 | 0.02877 | 59.59 | 0.02952 | 67.9 | 0.001987 | 79.88 | 0.0009266 | 81.82 | 0.007543
766 | 82.77 | 0.02328 | 65.37 | 0.02909 | 59.56 | 0.02915 | 67.9 | 0.001976 | 79.88 | 0.0008974 | 81.81 | 0.007683
767 | 82.75 | 0.02369 | 65.34 | 0.02936 | 59.53 | 0.02869 | 67.9 | 0.001952 | 79.88 | 0.000902 | 81.81 | 0.007836
768 | 82.72 | 0.02403 | 65.31 | 0.02963 | 59.5 | 0.0282 | 67.89 | 0.001927 | 79.88 | 0.0009128 | 81.8 | 0.007998
769 | 82.7 | 0.02427 | 65.28 | 0.02982 | 59.47 | 0.0276 | 67.89 | 0.001898 | 79.88 | 0.0009378 | 81.79 | 0.008161
770 | 82.67 | 0.02457 | 65.25 | 0.02992 | 59.45 | 0.02692 | 67.89 | 0.001867 | 79.88 | 0.0009579 | 81.78 | 0.008327
771 | 82.65 | 0.0249 | 65.22 | 0.03004 | 59.42 | 0.02622 | 67.89 | 0.001836 | 79.88 | 0.0009773 | 81.77 | 0.008497
772 | 82.62 | 0.02525 | 65.19 | 0.0302 | 59.39 | 0.02549 | 67.89 | 0.001807 | 79.88 | 0.0009915 | 81.76 | 0.008664
773 | 82.6 | 0.02564 | 65.16 | 0.03034 | 59.37 | 0.02473 | 67.88 | 0.001797 | 79.87 | 0.001003 | 81.76 | 0.008826
774 | 82.57 | 0.02608 | 65.13 | 0.03044 | 59.35 | 0.02394 | 67.88 | 0.001783 | 79.87 | 0.001015 | 81.75 | 0.008987
775 | 82.55 | 0.0266 | 65.1 | 0.03047 | 59.32 | 0.02318 | 67.88 | 0.001775 | 79.87 | 0.001024 | 81.74 | 0.009139
776 | 82.52 | 0.02702 | 65.07 | 0.03056 | 59.3 | 0.02243 | 67.88 | 0.001774 | 79.87 | 0.001032 | 81.73 | 0.009284
777 | 82.49 | 0.02741 | 65.04 | 0.03065 | 59.28 | 0.02164 | 67.88 | 0.00176 | 79.87 | 0.001033 | 81.72 | 0.009425
778 | 82.46 | 0.02782 | 65.01 | 0.03074 | 59.26 | 0.0209 | 67.88 | 0.001752 | 79.87 | 0.00104 | 81.71 | 0.009561
779 | 82.43 | 0.02809 | 64.98 | 0.0308 | 59.24 | 0.02017 | 67.87 | 0.001749 | 79.87 | 0.001043 | 81.7 | 0.009696
780 | 82.41 | 0.02838 | 64.95 | 0.03084 | 59.22 | 0.01939 | 67.87 | 0.001748 | 79.87 | 0.001034 | 81.69 | 0.009832
781 | 82.38 | 0.0287 | 64.92 | 0.03082 | 59.2 | 0.01862 | 67.87 | 0.001751 | 79.87 | 0.001029 | 81.68 | 0.009973
782 | 82.35 | 0.02907 | 64.89 | 0.03073 | 59.18 | 0.01787 | 67.87 | 0.001729 | 79.86 | 0.001019 | 81.67 | 0.01012
783 | 82.32 | 0.02947 | 64.86 | 0.03061 | 59.16 | 0.01717 | 67.87 | 0.001711 | 79.86 | 0.001009 | 81.66 | 0.01028
784 | 82.29 | 0.02998 | 64.83 | 0.03043 | 59.14 | 0.01648 | 67.86 | 0.001686 | 79.86 | 0.001 | 81.65 | 0.01043
785 | 82.26 | 0.03061 | 64.79 | 0.03011 | 59.13 | 0.01584 | 67.86 | 0.001642 | 79.86 | 0.001 | 81.64 | 0.01057
786 | 82.23 | 0.03111 | 64.76 | 0.02975 | 59.11 | 0.01524 | 67.86 | 0.001589 | 79.86 | 0.00101 | 81.63 | 0.01071
787 | 82.2 | 0.03156 | 64.74 | 0.02936 | 59.1 | 0.01468 | 67.86 | 0.001548 | 79.86 | 0.001018 | 81.62 | 0.01083
788 | 82.17 | 0.03199 | 64.71 | 0.02897 | 59.08 | 0.01413 | 67.86 | 0.001519 | 79.86 | 0.001036 | 81.61 | 0.01094
789 | 82.13 | 0.03239 | 64.68 | 0.02857 | 59.07 | 0.01363 | 67.86 | 0.001497 | 79.86 | 0.001049 | 81.6 | 0.01103
790 | 82.1 | 0.03271 | 64.65 | 0.02818 | 59.06 | 0.01315 | 67.86 | 0.001504 | 79.86 | 0.001059 | 81.58 | 0.01111
791 | 82.07 | 0.033 | 64.62 | 0.02777 | 59.04 | 0.01266 | 67.85 | 0.001508 | 79.86 | 0.001075 | 81.57 | 0.01118
792 | 82.04 | 0.03331 | 64.59 | 0.02728 | 59.03 | 0.0122 | 67.85 | 0.001497 | 79.85 | 0.001094 | 81.56 | 0.01124
793 | 82 | 0.03362 | 64.57 | 0.02677 | 59.02 | 0.01176 | 67.85 | 0.001494 | 79.85 | 0.001106 | 81.55 | 0.01128
794 | 81.97 | 0.03392 | 64.54 | 0.02622 | 59.01 | 0.01135 | 67.85 | 0.001594 | 79.85 | 0.001117 | 81.54 | 0.01132
795 | 81.94 | 0.03432 | 64.51 | 0.02563 | 59 | 0.01094 | 67.85 | 0.001758 | 79.85 | 0.001127 | 81.53 | 0.01134
796 | 81.9 | 0.03471 | 64.49 | 0.02503 | 58.99 | 0.01055 | 67.85 | 0.001934 | 79.85 | 0.001135 | 81.52 | 0.01134
797 | 81.86 | 0.0351 | 64.46 | 0.02444 | 58.98 | 0.01019 | 67.85 | 0.00209 | 79.85 | 0.00114 | 81.51 | 0.01132
798 | 81.83 | 0.03544 | 64.44 | 0.02379 | 58.96 | 0.009819 | 67.84 | 0.002195 | 79.85 | 0.00114 | 81.49 | 0.0113
799 | 81.79 | 0.03579 | 64.42 | 0.02309 | 58.96 | 0.00949 | 67.84 | 0.002227 | 79.85 | 0.001137 | 81.48 | 0.01126
800 | 81.76 | 0.03614 | 64.39 | 0.02238 | 58.95 | 0.009172 | 67.84 | 0.002132 | 79.85 | 0.001135 | 81.47 | 0.0112
801 | 81.72 | 0.03648 | 64.37 | 0.02172 | 58.94 | 0.008854 | 67.83 | 0.001884 | 79.84 | 0.001127 | 81.46 | 0.01114
802 | 81.69 | 0.03686 | 64.35 | 0.021 | 58.93 | 0.008559 | 67.83 | 0.001564 | 79.84 | 0.001129 | 81.45 | 0.01106
803 | 81.65 | 0.03724 | 64.33 | 0.02025 | 58.92 | 0.008267 | 67.83 | 0.001197 | 79.84 | 0.001135 | 81.44 | 0.01097
804 | 81.61 | 0.03757 | 64.31 | 0.01949 | 58.91 | 0.008027 | 67.83 | 0.0009062 | 79.84 | 0.001133 | 81.43 | 0.01085
805 | 81.57 | 0.03792 | 64.29 | 0.01874 | 58.9 | 0.007796 | 67.83 | 0.0007437 | 79.84 | 0.001132 | 81.42 | 0.01072
806 | 81.54 | 0.03826 | 64.27 | 0.01803 | 58.9 | 0.007583 | 67.83 | 0.0007249 | 79.84 | 0.00113 | 81.41 | 0.01057
807 | 81.5 | 0.03853 | 64.25 | 0.01737 | 58.89 | 0.007347 | 67.83 | 0.000907 | 79.84 | 0.001135 | 81.39 | 0.01041
808 | 81.46 | 0.03871 | 64.24 | 0.0167 | 58.88 | 0.007136 | 67.83 | 0.001252 | 79.84 | 0.001133 | 81.38 | 0.01026
809 | 81.42 | 0.03884 | 64.22 | 0.01598 | 58.88 | 0.006948 | 67.83 | 0.001675 | 79.84 | 0.00114 | 81.37 | 0.01009
810 | 81.38 | 0.03895 | 64.2 | 0.01529 | 58.87 | 0.006811 | 67.83 | 0.002052 | 79.83 | 0.001136 | 81.36 | 0.009911
811 | 81.34 | 0.03901 | 64.19 | 0.0146 | 58.86 | 0.006702 | 67.82 | 0.002278 | 79.83 | 0.001125 | 81.35 | 0.009722
812 | 81.3 | 0.03908 | 64.18 | 0.01388 | 58.86 | 0.006603 | 67.82 | 0.002397 | 79.83 | 0.001114 | 81.34 | 0.009531
813 | 81.26 | 0.03914 | 64.16 | 0.01314 | 58.85 | 0.006483 | 67.82 | 0.002419 | 79.83 | 0.001122 | 81.34 | 0.009332
814 | 81.22 | 0.03918 | 64.15 | 0.01243 | 58.84 | 0.006368 | 67.81 | 0.002342 | 79.83 | 0.001137 | 81.33 | 0.009107
815 | 81.18 | 0.03926 | 64.14 | 0.01182 | 58.84 | 0.006291 | 67.81 | 0.002166 | 79.83 | 0.001143 | 81.32 | 0.008874
816 | 81.14 | 0.03946 | 64.13 | 0.01132 | 58.83 | 0.006258 | 67.81 | 0.001854 | 79.83 | 0.001157 | 81.31 | 0.008629
817 | 81.11 | 0.03965 | 64.12 | 0.01084 | 58.82 | 0.006218 | 67.81 | 0.001458 | 79.83 | 0.001164 | 81.3 | 0.008377
818 | 81.07 | 0.03978 | 64.11 | 0.01036 | 58.82 | 0.006152 | 67.81 | 0.001128 | 79.83 | 0.001169 | 81.29 | 0.008128
819 | 81.03 | 0.03984 | 64.09 | 0.009851 | 58.81 | 0.006126 | 67.81 | 0.0008726 | 79.82 | 0.001176 | 81.28 | 0.007875
820 | 80.99 | 0.03988 | 64.08 | 0.009415 | 58.81 | 0.006134 | 67.8 | 0.0007078 | 79.82 | 0.001171 | 81.28 | 0.007634
821 | 80.95 | 0.03984 | 64.07 | 0.009022 | 58.8 | 0.006121 | 67.81 | 0.0006182 | 79.82 | 0.001162 | 81.27 | 0.007396
822 | 80.91 | 0.03968 | 64.07 | 0.008602 | 58.79 | 0.006101 | 67.81 | 0.0006109 | 79.82 | 0.00115 | 81.26 | 0.007165
823 | 80.87 | 0.03952 | 64.06 | 0.00815 | 58.79 | 0.006077 | 67.81 | 0.000677 | 79.82 | 0.001139 | 81.25 | 0.00694
824 | 80.83 | 0.03931 | 64.05 | 0.007731 | 58.78 | 0.00602 | 67.8 | 0.0008089 | 79.82 | 0.001135 | 81.25 | 0.006712
825 | 80.79 | 0.03904 | 64.04 | 0.00741 | 58.77 | 0.005965 | 67.8 | 0.001002 | 79.82 | 0.001124 | 81.24 | 0.006484
826 | 80.75 | 0.03871 | 64.04 | 0.007168 | 58.77 | 0.005905 | 67.8 | 0.001201 | 79.82 | 0.001114 | 81.23 | 0.006258
827 | 80.71 | 0.03843 | 64.03 | 0.006916 | 58.76 | 0.005864 | 67.8 | 0.001316 | 79.81 | 0.001106 | 81.23 | 0.006032
828 | 80.67 | 0.0382 | 64.02 | 0.006632 | 58.76 | 0.005825 | 67.8 | 0.001391 | 79.81 | 0.001115 | 81.22 | 0.005808
829 | 80.63 | 0.03796 | 64.02 | 0.006263 | 58.75 | 0.005815 | 67.8 | 0.001452 | 79.81 | 0.00113 | 81.22 | 0.005592
830 | 80.6 | 0.03767 | 64.01 | 0.005875 | 58.75 | 0.005836 | 67.8 | 0.001502 | 79.81 | 0.001152 | 81.21 | 0.005389
831 | 80.56 | 0.03728 | 64 | 0.005531 | 58.74 | 0.005879 | 67.79 | 0.00155 | 79.81 | 0.001154 | 81.21 | 0.005195
832 | 80.52 | 0.03677 | 64 | 0.005214 | 58.73 | 0.00588 | 67.79 | 0.001607 | 79.81 | 0.001152 | 81.2 | 0.00501
833 | 80.48 | 0.03626 | 63.99 | 0.00496 | 58.73 | 0.005879 | 67.79 | 0.001655 | 79.81 | 0.001159 | 81.2 | 0.00483
834 | 80.45 | 0.03574 | 63.99 | 0.00476 | 58.72 | 0.005881 | 67.79 | 0.001686 | 79.81 | 0.001152 | 81.19 | 0.004666
835 | 80.41 | 0.03509 | 63.98 | 0.004632 | 58.72 | 0.005883 | 67.79 | 0.00171 | 79.81 | 0.001149 | 81.19 | 0.004511
836 | 80.38 | 0.0344 | 63.98 | 0.004566 | 58.71 | 0.005832 | 67.79 | 0.001687 | 79.8 | 0.001138 | 81.18 | 0.004355
837 | 80.34 | 0.03363 | 63.98 | 0.004519 | 58.7 | 0.005773 | 67.78 | 0.001656 | 79.8 | 0.001123 | 81.18 | 0.004206
838 | 80.31 | 0.03287 | 63.97 | 0.004503 | 58.7 | 0.00573 | 67.78 | 0.001635 | 79.8 | 0.001114 | 81.17 | 0.004058
839 | 80.28 | 0.03217 | 63.97 | 0.004464 | 58.69 | 0.005709 | 67.78 | 0.001639 | 79.8 | 0.001107 | 81.17 | 0.003922
840 | 80.25 | 0.03152 | 63.96 | 0.004402 | 58.69 | 0.005689 | 67.78 | 0.001665 | 79.8 | 0.001128 | 81.17 | 0.003802
841 | 80.21 | 0.03076 | 63.96 | 0.004309 | 58.68 | 0.005745 | 67.78 | 0.001695 | 79.8 | 0.001142 | 81.16 | 0.00369
842 | 80.18 | 0.03 | 63.95 | 0.004171 | 58.68 | 0.005795 | 67.78 | 0.001721 | 79.8 | 0.00114 | 81.16 | 0.003581
843 | 80.15 | 0.02927 | 63.95 | 0.004017 | 58.67 | 0.005814 | 67.77 | 0.001733 | 79.8 | 0.001143 | 81.15 | 0.003465
844 | 80.13 | 0.02855 | 63.94 | 0.003839 | 58.66 | 0.005809 | 67.77 | 0.001736 | 79.8 | 0.001133 | 81.15 | 0.00335
845 | 80.1 | 0.0279 | 63.94 | 0.00367 | 58.66 | 0.00583 | 67.77 | 0.001759 | 79.79 | 0.001142 | 81.15 | 0.003243
846 | 80.07 | 0.02724 | 63.94 | 0.003595 | 58.65 | 0.005859 | 67.77 | 0.001761 | 79.79 | 0.001155 | 81.14 | 0.003132
847 | 80.04 | 0.02655 | 63.93 | 0.003573 | 58.65 | 0.005926 | 67.77 | 0.001735 | 79.79 | 0.00116 | 81.14 | 0.003029
848 | 80.02 | 0.02577 | 63.93 | 0.003579 | 58.64 | 0.00599 | 67.77 | 0.001711 | 79.79 | 0.001152 | 81.14 | 0.002931
849 | 79.99 | 0.02489 | 63.93 | 0.003581 | 58.64 | 0.006037 | 67.76 | 0.001695 | 79.79 | 0.001126 | 81.14 | 0.002841
850 | 79.97 | 0.02409 | 63.92 | 0.003581 | 58.63 | 0.006063 | 67.76 | 0.001704 | 79.79 | 0.001089 | 81.13 | 0.002764
851 | 79.94 | 0.02343 | 63.92 | 0.003623 | 58.62 | 0.006118 | 67.76 | 0.001733 | 79.79 | 0.001073 | 81.13 | 0.002698
852 | 79.92 | 0.02275 | 63.92 | 0.003678 | 58.62 | 0.006194 | 67.76 | 0.001722 | 79.79 | 0.00107 | 81.13 | 0.002639
853 | 79.9 | 0.0221 | 63.91 | 0.00366 | 58.61 | 0.006198 | 67.76 | 0.001748 | 79.79 | 0.001072 | 81.13 | 0.002582
854 | 79.88 | 0.02149 | 63.91 | 0.003586 | 58.6 | 0.006166 | 67.76 | 0.001789 | 79.78 | 0.001075 | 81.12 | 0.002521
855 | 79.86 | 0.02096 | 63.91 | 0.0035 | 58.6 | 0.006107 | 67.75 | 0.001838 | 79.78 | 0.001091 | 81.12 | 0.002467
856 | 79.83 | 0.02036 | 63.9 | 0.0035 | 58.59 | 0.006046 | 67.75 | 0.001884 | 79.78 | 0.001111 | 81.12 | 0.002416
857 | 79.81 | 0.01975 | 63.9 | 0.003586 | 58.59 | 0.006033 | 67.75 | 0.001908 | 79.78 | 0.001138 | 81.12 | 0.002368
858 | 79.79 | 0.01907 | 63.89 | 0.003679 | 58.58 | 0.006062 | 67.75 | 0.001925 | 79.78 | 0.001154 | 81.11 | 0.002323
859 | 79.77 | 0.01838 | 63.89 | 0.003732 | 58.57 | 0.006099 | 67.75 | 0.001936 | 79.78 | 0.001169 | 81.11 | 0.002288
860 | 79.76 | 0.01771 | 63.89 | 0.003729 | 58.57 | 0.006123 | 67.74 | 0.001939 | 79.78 | 0.001158 | 81.11 | 0.002254
861 | 79.74 | 0.0171 | 63.88 | 0.003699 | 58.56 | 0.006157 | 67.74 | 0.001953 | 79.78 | 0.001138 | 81.11 | 0.00222
862 | 79.72 | 0.01656 | 63.88 | 0.003663 | 58.56 | 0.006236 | 67.74 | 0.001918 | 79.78 | 0.001124 | 81.1 | 0.002183
863 | 79.71 | 0.01606 | 63.88 | 0.003595 | 58.55 | 0.006289 | 67.74 | 0.001898 | 79.77 | 0.001111 | 81.1 | 0.002146
864 | 79.69 | 0.01565 | 63.87 | 0.003441 | 58.54 | 0.006336 | 67.74 | 0.001894 | 79.77 | 0.001097 | 81.1 | 0.002113
865 | 79.68 | 0.0153 | 63.87 | 0.003298 | 58.54 | 0.006363 | 67.73 | 0.001897 | 79.77 | 0.0011 | 81.1 | 0.00208
866 | 79.66 | 0.01494 | 63.87 | 0.003211 | 58.53 | 0.006381 | 67.73 | 0.001895 | 79.77 | 0.001091 | 81.1 | 0.002054
867 | 79.65 | 0.01457 | 63.86 | 0.003194 | 58.52 | 0.006416 | 67.73 | 0.0019 | 79.77 | 0.001074 | 81.09 | 0.002032
868 | 79.63 | 0.01422 | 63.86 | 0.003198 | 58.52 | 0.006477 | 67.73 | 0.001921 | 79.77 | 0.001048 | 81.09 | 0.002023
869 | 79.62 | 0.0139 | 63.86 | 0.003223 | 58.51 | 0.00658 | 67.73 | 0.001938 | 79.77 | 0.001026 | 81.09 | 0.00204
870 | 79.6 | 0.0135 | 63.85 | 0.003269 | 58.5 | 0.006687 | 67.72 | 0.001929 | 79.77 | 0.001019 | 81.09 | 0.00207
871 | 79.59 | 0.01311 | 63.85 | 0.003339 | 58.5 | 0.006784 | 67.72 | 0.001933 | 79.77 | 0.001015 | 81.09 | 0.002117
872 | 79.58 | 0.01271 | 63.85 | 0.003446 | 58.49 | 0.00685 | 67.72 | 0.001937 | 79.76 | 0.001011 | 81.08 | 0.002179
873 | 79.56 | 0.01231 | 63.84 | 0.003563 | 58.48 | 0.006901 | 67.72 | 0.001943 | 79.76 | 0.001 | 81.08 | 0.002243
874 | 79.55 | 0.01196 | 63.84 | 0.003611 | 58.48 | 0.006963 | 67.72 | 0.001926 | 79.76 | 0.0009899 | 81.08 | 0.002317
875 | 79.54 | 0.01171 | 63.84 | 0.003635 | 58.47 | 0.006945 | 67.72 | 0.001919 | 79.76 | 0.0009965 | 81.08 | 0.002394
876 | 79.53 | 0.01141 | 63.83 | 0.00362 | 58.46 | 0.006915 | 67.71 | 0.001902 | 79.76 | 0.001011 | 81.07 | 0.002449
877 | 79.52 | 0.01117 | 63.83 | 0.003564 | 58.46 | 0.00689 | 67.71 | 0.001881 | 79.76 | 0.001028 | 81.07 | 0.00248
878 | 79.51 | 0.01101 | 63.82 | 0.003468 | 58.45 | 0.006906 | 67.71 | 0.001891 | 79.76 | 0.001041 | 81.07 | 0.002488
879 | 79.5 | 0.01086 | 63.82 | 0.003367 | 58.44 | 0.00698 | 67.71 | 0.001914 | 79.76 | 0.001042 | 81.07 | 0.002478
880 | 79.49 | 0.01063 | 63.82 | 0.00332 | 58.44 | 0.007078 | 67.71 | 0.00192 | 79.76 | 0.001046 | 81.06 | 0.002437
881 | 79.48 | 0.01033 | 63.82 | 0.003288 | 58.43 | 0.007199 | 67.7 | 0.00193 | 79.76 | 0.00107 | 81.06 | 0.002368
882 | 79.47 | 0.01004 | 63.81 | 0.003353 | 58.42 | 0.007319 | 67.7 | 0.001942 | 79.75 | 0.001099 | 81.06 | 0.002279
883 | 79.46 | 0.009829 | 63.81 | 0.003452 | 58.41 | 0.007447 | 67.7 | 0.001945 | 79.75 | 0.001109 | 81.06 | 0.002176
884 | 79.45 | 0.009617 | 63.81 | 0.003566 | 58.41 | 0.007611 | 67.7 | 0.001935 | 79.75 | 0.001106 | 81.05 | 0.002065
885 | 79.44 | 0.009394 | 63.8 | 0.003666 | 58.4 | 0.007763 | 67.7 | 0.001909 | 79.75 | 0.001077 | 81.05 | 0.001957
886 | 79.43 | 0.009166 | 63.8 | 0.003756 | 58.39 | 0.007889 | 67.69 | 0.001868 | 79.75 | 0.001044 | 81.05 | 0.001844
887 | 79.42 | 0.008952 | 63.79 | 0.003712 | 58.38 | 0.007979 | 67.69 | 0.001806 | 79.75 | 0.001018 | 81.05 | 0.001739
888 | 79.41 | 0.008701 | 63.79 | 0.003635 | 58.37 | 0.008068 | 67.69 | 0.001764 | 79.75 | 0.001007 | 81.05 | 0.001651
889 | 79.4 | 0.00844 | 63.79 | 0.003559 | 58.37 | 0.008163 | 67.69 | 0.001745 | 79.75 | 0.0009966 | 81.05 | 0.001576
890 | 79.39 | 0.008238 | 63.78 | 0.003497 | 58.36 | 0.008251 | 67.69 | 0.001732 | 79.75 | 0.001005 | 81.04 | 0.001516
891 | 79.38 | 0.007999 | 63.78 | 0.003457 | 58.35 | 0.008313 | 67.69 | 0.001716 | 79.75 | 0.001014 | 81.04 | 0.001463
892 | 79.38 | 0.007756 | 63.78 | 0.003457 | 58.34 | 0.008358 | 67.68 | 0.00169 | 79.74 | 0.001041 | 81.04 | 0.001412
893 | 79.37 | 0.007574 | 63.77 | 0.003437 | 58.33 | 0.008392 | 67.68 | 0.001669 | 79.74 | 0.001062 | 81.04 | 0.001371
894 | 79.36 | 0.007447 | 63.77 | 0.00343 | 58.32 | 0.008446 | 67.68 | 0.001649 | 79.74 | 0.001075 | 81.04 | 0.00134
895 | 79.35 | 0.007253 | 63.77 | 0.003434 | 58.32 | 0.008554 | 67.68 | 0.001638 | 79.74 | 0.001078 | 81.04 | 0.001316
896 | 79.35 | 0.007082 | 63.76 | 0.003481 | 58.31 | 0.008676 | 67.68 | 0.00163 | 79.74 | 0.001056 | 81.04 | 0.001288
897 | 79.34 | 0.006937 | 63.76 | 0.003549 | 58.3 | 0.008774 | 67.68 | 0.001606 | 79.74 | 0.001022 | 81.04 | 0.001262
898 | 79.33 | 0.006744 | 63.76 | 0.003616 | 58.29 | 0.008878 | 67.67 | 0.001571 | 79.74 | 0.0009899 | 81.03 | 0.001235
899 | 79.33 | 0.006463 | 63.75 | 0.003726 | 58.28 | 0.008992 | 67.67 | 0.001547 | 79.74 | 0.0009625 | 81.03 | 0.001209
900 | 79.32 | 0.006176 | 63.75 | 0.003805 | 58.27 | 0.009124 | 67.67 | 0.001526 | 79.74 | 0.0009555 | 81.03 | 0.001193
901 | 79.31 | 0.005991 | 63.74 | 0.003894 | 58.26 | 0.009247 | 67.67 | 0.001496 | 79.73 | 0.0009476 | 81.03 | 0.001181
902 | 79.31 | 0.005824 | 63.74 | 0.003948 | 58.25 | 0.009349 | 67.67 | 0.001437 | 79.73 | 0.0009568 | 81.03 | 0.001174
903 | 79.3 | 0.005667 | 63.74 | 0.003898 | 58.24 | 0.00945 | 67.67 | 0.001353 | 79.73 | 0.000962 | 81.03 | 0.001166
904 | 79.3 | 0.005503 | 63.73 | 0.003807 | 58.23 | 0.009549 | 67.67 | 0.001286 | 79.73 | 0.0009415 | 81.03 | 0.001157
905 | 79.29 | 0.005332 | 63.73 | 0.003719 | 58.22 | 0.009648 | 67.66 | 0.001248 | 79.73 | 0.0009361 | 81.03 | 0.001148
906 | 79.29 | 0.005181 | 63.72 | 0.003648 | 58.22 | 0.009739 | 67.66 | 0.001242 | 79.73 | 0.000921 | 81.02 | 0.001139
907 | 79.28 | 0.005033 | 63.72 | 0.003637 | 58.21 | 0.009835 | 67.66 | 0.001247 | 79.73 | 0.000915 | 81.02 | 0.001132
908 | 79.28 | 0.004881 | 63.72 | 0.003618 | 58.2 | 0.009929 | 67.66 | 0.001227 | 79.73 | 0.0009081 | 81.02 | 0.001121
909 | 79.27 | 0.004714 | 63.71 | 0.003632 | 58.19 | 0.01002 | 67.66 | 0.001183 | 79.73 | 0.0009119 | 81.02 | 0.001108
910 | 79.27 | 0.004494 | 63.71 | 0.003627 | 58.18 | 0.01012 | 67.66 | 0.001165 | 79.73 | 0.000903 | 81.02 | 0.001096
911 | 79.26 | 0.004325 | 63.71 | 0.003632 | 58.17 | 0.01021 | 67.66 | 0.001148 | 79.73 | 0.0008754 | 81.02 | 0.001079
912 | 79.26 | 0.004204 | 63.7 | 0.003659 | 58.15 | 0.01029 | 67.66 | 0.001128 | 79.72 | 0.0008777 | 81.02 | 0.001063
913 | 79.25 | 0.004094 | 63.7 | 0.003677 | 58.14 | 0.01039 | 67.65 | 0.001101 | 79.72 | 0.0008876 | 81.02 | 0.001047
914 | 79.25 | 0.00396 | 63.7 | 0.0037 | 58.13 | 0.01051 | 67.65 | 0.001088 | 79.72 | 0.0008778 | 81.02 | 0.001031
915 | 79.25 | 0.003791 | 63.69 | 0.003806 | 58.12 | 0.0106 | 67.65 | 0.001072 | 79.72 | 0.0008661 | 81.01 | 0.001008
916 | 79.24 | 0.003614 | 63.69 | 0.003971 | 58.11 | 0.01064 | 67.65 | 0.001064 | 79.72 | 0.000844 | 81.01 | 0.0009808
917 | 79.24 | 0.003499 | 63.68 | 0.004131 | 58.1 | 0.01066 | 67.65 | 0.00108 | 79.72 | 0.0008289 | 81.01 | 0.0009505
918 | 79.24 | 0.003375 | 63.68 | 0.004254 | 58.09 | 0.01068 | 67.65 | 0.00109 | 79.72 | 0.0008226 | 81.01 | 0.0009281
919 | 79.23 | 0.003268 | 63.68 | 0.004327 | 58.08 | 0.01071 | 67.65 | 0.001052 | 79.72 | 0.000833 | 81.01 | 0.0009106
920 | 79.23 | 0.003146 | 63.67 | 0.004364 | 58.07 | 0.01073 | 67.65 | 0.001014 | 79.72 | 0.0008279 | 81.01 | 0.0009015
921 | 79.23 | 0.003071 | 63.67 | 0.004308 | 58.06 | 0.01076 | 67.65 | 0.0009654 | 79.72 | 0.0008106 | 81.01 | 0.0008906
922 | 79.22 | 0.003108 | 63.66 | 0.004227 | 58.05 | 0.01083 | 67.64 | 0.0009107 | 79.72 | 0.0007918 | 81.01 | 0.0008772
923 | 79.22 | 0.003133 | 63.66 | 0.004166 | 58.04 | 0.01095 | 67.64 | 0.0008556 | 79.72 | 0.0007759 | 81.01 | 0.0008631
924 | 79.22 | 0.003063 | 63.65 | 0.004091 | 58.03 | 0.01112 | 67.64 | 0.0008057 | 79.71 | 0.0007548 | 81.01 | 0.0008556
925 | 79.21 | 0.002985 | 63.65 | 0.003971 | 58.02 | 0.01133 | 67.64 | 0.0007579 | 79.71 | 0.0007407 | 81.01 | 0.0008522
926 | 79.21 | 0.002862 | 63.65 | 0.003907 | 58 | 0.01149 | 67.64 | 0.0007083 | 79.71 | 0.0007277 | 81 | 0.0008415
927 | 79.21 | 0.002733 | 63.64 | 0.003864 | 57.99 | 0.01164 | 67.64 | 0.000688 | 79.71 | 0.0007188 | 81 | 0.000824
928 | 79.21 | 0.002683 | 63.64 | 0.003836 | 57.98 | 0.01174 | 67.64 | 0.0006994 | 79.71 | 0.0007169 | 81 | 0.0008154
929 | 79.2 | 0.002605 | 63.63 | 0.003831 | 57.97 | 0.01187 | 67.64 | 0.0007126 | 79.71 | 0.000717 | 81 | 0.0008083
930 | 79.2 | 0.00253 | 63.63 | 0.00382 | 57.96 | 0.01201 | 67.64 | 0.0007441 | 79.71 | 0.0007129 | 81 | 0.0008071
931 | 79.2 | 0.002444 | 63.63 | 0.003836 | 57.95 | 0.01212 | 67.64 | 0.0007678 | 79.71 | 0.0007081 | 81 | 0.0008127
932 | 79.2 | 0.002417 | 63.62 | 0.00392 | 57.93 | 0.0122 | 67.64 | 0.0007739 | 79.71 | 0.0006965 | 81 | 0.0008105
933 | 79.19 | 0.002461 | 63.62 | 0.004074 | 57.92 | 0.0123 | 67.64 | 0.0007616 | 79.71 | 0.000681 | 81 | 0.0008016
934 | 79.19 | 0.00248 | 63.62 | 0.004242 | 57.91 | 0.0124 | 67.64 | 0.000736 | 79.71 | 0.0006631 | 81 | 0.0007921
935 | 79.19 | 0.002475 | 63.61 | 0.004339 | 57.9 | 0.0125 | 67.63 | 0.0007136 | 79.71 | 0.0006584 | 81 | 0.0007849
936 | 79.19 | 0.0024 | 63.61 | 0.004347 | 57.88 | 0.01257 | 67.63 | 0.0006763 | 79.71 | 0.000649 | 81 | 0.0007734
937 | 79.18 | 0.002181 | 63.6 | 0.004324 | 57.87 | 0.01261 | 67.63 | 0.0006291 | 79.71 | 0.0006456 | 81 | 0.0007549
938 | 79.18 | 0.002095 | 63.6 | 0.004294 | 57.86 | 0.01261 | 67.63 | 0.0005983 | 79.71 | 0.000638 | 81 | 0.0007442
939 | 79.18 | 0.002092 | 63.59 | 0.00425 | 57.85 | 0.01265 | 67.63 | 0.000564 | 79.7 | 0.0006369 | 80.99 | 0.0007299
940 | 79.18 | 0.002121 | 63.59 | 0.004233 | 57.83 | 0.0127 | 67.63 | 0.0005697 | 79.7 | 0.0006428 | 80.99 | 0.0007135
941 | 79.18 | 0.002138 | 63.59 | 0.004155 | 57.82 | 0.01281 | 67.63 | 0.000592 | 79.7 | 0.0006562 | 80.99 | 0.0006999
942 | 79.17 | 0.002092 | 63.58 | 0.004044 | 57.81 | 0.01289 | 67.63 | 0.0006137 | 79.7 | 0.0006593 | 80.99 | 0.0006908
943 | 79.17 | 0.002039 | 63.58 | 0.003949 | 57.79 | 0.01296 | 67.63 | 0.0006271 | 79.7 | 0.0006643 | 80.99 | 0.0006858
944 | 79.17 | 0.002047 | 63.57 | 0.003852 | 57.78 | 0.01305 | 67.63 | 0.0006246 | 79.7 | 0.0006654 | 80.99 | 0.0006897
945 | 79.17 | 0.002115 | 63.57 | 0.003772 | 57.77 | 0.01317 | 67.63 | 0.0006159 | 79.7 | 0.0006723 | 80.99 | 0.0007057
946 | 79.16 | 0.002129 | 63.57 | 0.003767 | 57.75 | 0.01328 | 67.63 | 0.0005855 | 79.7 | 0.0006675 | 80.99 | 0.0007251
947 | 79.16 | 0.001975 | 63.56 | 0.003805 | 57.74 | 0.0134 | 67.63 | 0.0005556 | 79.7 | 0.00065 | 80.99 | 0.0007453
948 | 79.16 | 0.00188 | 63.56 | 0.003835 | 57.73 | 0.0135 | 67.63 | 0.0005471 | 79.7 | 0.0006152 | 80.99 | 0.0007665
949 | 79.16 | 0.001924 | 63.56 | 0.003862 | 57.72 | 0.01359 | 67.63 | 0.0005512 | 79.7 | 0.000577 | 80.99 | 0.0007818
950 | 79.16 | 0.002009 | 63.55 | 0.003963 | 57.7 | 0.01368 | 67.63 | 0.0005538 | 79.7 | 0.0005445 | 80.99 | 0.0007979
951 | 79.15 | 0.002055 | 63.55 | 0.004149 | 57.69 | 0.01377 | 67.63 | 0.0005465 | 79.7 | 0.0005147 | 80.99 | 0.0007989
952 | 79.15 | 0.002016 | 63.54 | 0.004311 | 57.67 | 0.01387 | 67.63 | 0.0005459 | 79.7 | 0.0004945 | 80.98 | 0.0007884
953 | 79.15 | 0.001946 | 63.54 | 0.004423 | 57.66 | 0.01396 | 67.62 | 0.0005521 | 79.7 | 0.0004829 | 80.98 | 0.0007729
954 | 79.15 | 0.001867 | 63.53 | 0.004478 | 57.65 | 0.01405 | 67.62 | 0.0005499 | 79.7 | 0.0004896 | 80.98 | 0.0007558
955 | 79.15 | 0.001808 | 63.53 | 0.004426 | 57.63 | 0.01417 | 67.62 | 0.0005379 | 79.69 | 0.0005022 | 80.98 | 0.0007447
956 | 79.14 | 0.001725 | 63.52 | 0.004411 | 57.62 | 0.01429 | 67.62 | 0.0004962 | 79.69 | 0.0005237 | 80.98 | 0.0007312
957 | 79.14 | 0.001603 | 63.52 | 0.004427 | 57.6 | 0.01442 | 67.62 | 0.0004552 | 79.69 | 0.0005336 | 80.98 | 0.0007066
958 | 79.14 | 0.001549 | 63.51 | 0.004424 | 57.59 | 0.01455 | 67.62 | 0.0004274 | 79.69 | 0.0005455 | 80.98 | 0.0006843
959 | 79.14 | 0.001558 | 63.51 | 0.004337 | 57.57 | 0.01467 | 67.62 | 0.0004309 | 79.69 | 0.000541 | 80.98 | 0.0006632
960 | 79.14 | 0.0016 | 63.51 | 0.004253 | 57.56 | 0.01479 | 67.62 | 0.0004377 | 79.69 | 0.0005457 | 80.98 | 0.0006536
961 | 79.14 | 0.001657 | 63.5 | 0.004208 | 57.54 | 0.01488 | 67.62 | 0.0004381 | 79.69 | 0.0005455 | 80.98 | 0.0006472
962 | 79.14 | 0.00166 | 63.5 | 0.004226 | 57.53 | 0.01494 | 67.62 | 0.0004329 | 79.69 | 0.0005531 | 80.98 | 0.0006468
963 | 79.13 | 0.001608 | 63.49 | 0.004257 | 57.51 | 0.01501 | 67.62 | 0.000423 | 79.69 | 0.0005583 | 80.98 | 0.0006539
964 | 79.13 | 0.001566 | 63.49 | 0.00435 | 57.5 | 0.01509 | 67.62 | 0.0004048 | 79.69 | 0.0005684 | 80.98 | 0.0006709
965 | 79.13 | 0.00155 | 63.49 | 0.004391 | 57.48 | 0.01515 | 67.62 | 0.0003906 | 79.69 | 0.0005696 | 80.98 | 0.0006943
966 | 79.13 | 0.001524 | 63.48 | 0.004379 | 57.47 | 0.01524 | 67.62 | 0.0003862 | 79.69 | 0.0005604 | 80.98 | 0.0007118
967 | 79.13 | 0.001516 | 63.48 | 0.004375 | 57.45 | 0.01532 | 67.62 | 0.0003863 | 79.69 | 0.0005551 | 80.97 | 0.000705
968 | 79.13 | 0.001514 | 63.47 | 0.004368 | 57.44 | 0.01541 | 67.62 | 0.0003839 | 79.69 | 0.0005498 | 80.97 | 0.0006843
969 | 79.12 | 0.001544 | 63.47 | 0.004305 | 57.42 | 0.01548 | 67.62 | 0.000393 | 79.69 | 0.0005359 | 80.97 | 0.0006651
970 | 79.12 | 0.001534 | 63.46 | 0.004261 | 57.41 | 0.01554 | 67.62 | 0.0003927 | 79.69 | 0.0005276 | 80.97 | 0.0006427
971 | 79.12 | 0.001544 | 63.46 | 0.004208 | 57.39 | 0.01557 | 67.62 | 0.0003852 | 79.69 | 0.0005176 | 80.97 | 0.0006213
972 | 79.12 | 0.001599 | 63.45 | 0.004133 | 57.38 | 0.01557 | 67.62 | 0.0003739 | 79.69 | 0.0005052 | 80.97 | 0.0005961
973 | 79.12 | 0.001591 | 63.45 | 0.004066 | 57.36 | 0.0156 | 67.62 | 0.0003611 | 79.69 | 0.0005044 | 80.97 | 0.0005774
974 | 79.12 | 0.001567 | 63.45 | 0.004062 | 57.34 | 0.01564 | 67.62 | 0.0003469 | 79.68 | 0.0005214 | 80.97 | 0.0005696
975 | 79.12 | 0.001537 | 63.44 | 0.004099 | 57.33 | 0.01565 | 67.62 | 0.0003231 | 79.68 | 0.0005384 | 80.97 | 0.0005735
976 | 79.11 | 0.001459 | 63.44 | 0.004117 | 57.31 | 0.01567 | 67.61 | 0.0003129 | 79.68 | 0.0005397 | 80.97 | 0.0005896
977 | 79.11 | 0.001412 | 63.44 | 0.004136 | 57.3 | 0.0157 | 67.61 | 0.000307 | 79.68 | 0.0005351 | 80.97 | 0.0006038
978 | 79.11 | 0.001428 | 63.43 | 0.004197 | 57.28 | 0.01575 | 67.61 | 0.0003014 | 79.68 | 0.0005304 | 80.97 | 0.0006
979 | 79.11 | 0.001409 | 63.43 | 0.004259 | 57.27 | 0.01582 | 67.61 | 0.0003075 | 79.68 | 0.0005264 | 80.97 | 0.0005849
980 | 79.11 | 0.001354 | 63.42 | 0.004299 | 57.25 | 0.01591 | 67.61 | 0.0003235 | 79.68 | 0.0005255 | 80.97 | 0.0005609
981 | 79.11 | 0.001284 | 63.42 | 0.004336 | 57.23 | 0.01596 | 67.61 | 0.0003392 | 79.68 | 0.0005352 | 80.97 | 0.0005461
982 | 79.11 | 0.001246 | 63.41 | 0.004375 | 57.22 | 0.01597 | 67.61 | 0.0003452 | 79.68 | 0.0005252 | 80.97 | 0.0005351
983 | 79.1 | 0.001239 | 63.41 | 0.004423 | 57.2 | 0.01597 | 67.61 | 0.0003419 | 79.68 | 0.0005182 | 80.96 | 0.0005231
984 | 79.1 | 0.00132 | 63.4 | 0.004462 | 57.19 | 0.016 | 67.61 | 0.0003357 | 79.68 | 0.000522 | 80.96 | 0.0005122
985 | 79.1 | 0.00148 | 63.4 | 0.004451 | 57.17 | 0.01606 | 67.61 | 0.0003244 | 79.68 | 0.0005254 | 80.96 | 0.0005053
986 | 79.1 | 0.001586 | 63.4 | 0.004403 | 57.15 | 0.01614 | 67.61 | 0.0003077 | 79.68 | 0.0005249 | 80.96 | 0.000513
987 | 79.1 | 0.001603 | 63.39 | 0.004349 | 57.14 | 0.0162 | 67.61 | 0.0002792 | 79.68 | 0.0005291 | 80.96 | 0.0005301
988 | 79.1 | 0.001666 | 63.39 | 0.004327 | 57.12 | 0.01624 | 67.61 | 0.0002431 | 79.68 | 0.0005351 | 80.96 | 0.0005451
989 | 79.09 | 0.001707 | 63.38 | 0.004344 | 57.11 | 0.01631 | 67.61 | 0.0002065 | 79.68 | 0.000529 | 80.96 | 0.0005579
990 | 79.09 | 0.001685 | 63.38 | 0.004391 | 57.09 | 0.01641 | 67.61 | 0.0001796 | 79.68 | 0.0005266 | 80.96 | 0.0005698
991 | 79.09 | 0.001631 | 63.37 | 0.00443 | 57.07 | 0.01649 | 67.61 | 0.000168 | 79.68 | 0.0005294 | 80.96 | 0.0005847
992 | 79.09 | 0.001597 | 63.37 | 0.004578 | 57.06 | 0.01649 | 67.61 | 0.0001594 | 79.67 | 0.0005301 | 80.96 | 0.0005843
993 | 79.09 | 0.001521 | 63.37 | 0.004842 | 57.04 | 0.01643 | 67.61 | 0.0001626 | 79.67 | 0.0005378 | 80.96 | 0.0005718
994 | 79.09 | 0.001459 | 63.36 | 0.005167 | 57.02 | 0.01635 | 67.61 | 0.0001702 | 79.67 | 0.0005493 | 80.96 | 0.0005521
995 | 79.09 | 0.001432 | 63.36 | 0.00544 | 57.01 | 0.0163 | 67.61 | 0.0001998 | 79.67 | 0.000561 | 80.96 | 0.0005344
996 | 79.08 | 0.00151 | 63.35 | 0.005624 | 56.99 | 0.01625 | 67.61 | 0.0002229 | 79.67 | 0.0005625 | 80.96 | 0.0005251
997 | 79.08 | 0.001534 | 63.34 | 0.005752 | 56.97 | 0.01621 | 67.61 | 0.000233 | 79.67 | 0.0005625 | 80.96 | 0.0005115
998 | 79.08 | 0.001546 | 63.34 | 0.005873 | 56.96 | 0.01615 | 67.61 | 0.0002399 | 79.67 | 0.0005818 | 80.96 | 0.000486
999 | 79.08 | 0.001538 | 63.33 | 0.005997 | 56.94 | 0.01608 | 67.61 | 0.0002635 | 79.67 | 0.0005856 | 80.96 | 0.0004558
1000 | 79.08 | 0.00152 | 63.33 | 0.006131 |  |  | 67.61 | 0.0002943 |  |  | 80.96 | 0.0004387

## CO2 capacity
TGA
Sample ID | CO2 conc. | T | RH | Time | TGA (wt%) |  | Calculations |  | CO2 capacity_exp | CO2 capacity_th | η | CO2 seq. capacity | A1 | A2 | A3 | A4 | A5 | A6
| (%) | (°C) | (%) | (days) | 25-105 °C | 500-900 °C | m150 °C | CO2 (wt%) | (gCO2/kgash) | (gCO2/kgash) | (%) | TGA | 197.772 | 340.1286 | 408.279 | 386.4146 | 152.3954 | 121.9582
A1 | 4 | 40 | 80 | 14 | 1.403 | 16.28 | 98.597 | 16.51166 | 197.772 | 304.7969 | 64.8865 | calcimeter | 206.2136 | 344.7511 | 432.1573 | 380.3242 | 189.7245 | 139.7795
A2 | 4 | 40 | 80 | 14 | 2.641 | 24.71 | 97.359 | 25.38029 | 340.1286 | 410.4683 | 82.86355 | theoretical | 304.7969 | 410.4683 | 457.552 | 461.5187 | 359.024 | 273.4269
A3 | 4 | 40 | 80 | 14 | 3.178 | 28.07 | 96.822 | 28.99134 | 408.279 | 457.552 | 89.23118
A4 | 4 | 40 | 80 | 14 | 1.01 | 27.59 | 98.99 | 27.8715 | 386.4146 | 461.5187 | 83.72673 | CO2 uptake | A1 | A2 | A3 | A4 | A5 | A6
A5 | 4 | 40 | 80 | 14 | 1.015 | 13.09 | 98.985 | 13.22423 | 152.3954 | 359.024 | 42.44712 | calcimeter | 9.606758 | 17.08465 | 15.56104 | 22.29672 | 11.43649 | 3.34288
A6* | 4 | 40 | 80 | 14 | 1.381 | 10.72 | 98.619 | 10.87012 | 121.9582 | 273.4269 | 44.60356
*550-900 °C
CO2 (wt%)=(Δm500-900 °C/m105 °C)*100
Pressure calcimeter
Sample ID | CO2 conc. | T | RH | Time | Calcimeter |  | Calculations | CO2 uptake | CO2 capacity_exp | CO2 capacity_th | η
| (%) | (°C) | (%) | (days) | CaCO3 (wt%) | Dolomite (wt%) | CO2 (wt%) | (%) | (gCO2/kgash) | (gCO2/kgash) | (%)
A1 | / | / | / | / | 20.68 | 0.08 | 9.131552 | 9.606758 | 206.2136 | 304.7969 | 67.65608
| 4 | 40 | 80 | 14 | 38.38 | 0.46 | 17.09594
A2 | / | / | / | / | 29.41 | 0 | 12.9321 | 17.08465 | 344.7511 | 410.4683 | 83.98971
| 4 | 40 | 80 | 14 | 58.14 | 0.15 | 25.6368
A3 | / | / | / | / | 42.72 | 1.1 | 19.30981 | 15.56104 | 432.1573 | 457.552 | 94.44988
| 4 | 40 | 80 | 14 | 67.81 | 0.75 | 30.17527
A4 | / | / | / | / | 24.88 | 0.87 | 11.35546 | 22.3582 | 380.3242 | 461.5187 | 82.40709
| 4 | 40 | 80 | 14 | 61.25 | 1.3 | 27.55325
A5 | / | / | / | / | 11.865 | 2.34 | 6.334204 | 11.43649 | 189.7245 | 359.024 | 52.84451
| 4 | 40 | 80 | 14 | 34.41 | 1.71 | 15.94693
A6 | / | / | / | / | 21.22 | 0 | 9.330814 | 3.34288 | 139.7795 | 273.4269 | 51.12134
| 4 | 40 | 80 | 14 | 27.89 | 0 | 12.26373

## FTIR
| A1 |  | A2 |  | A3 |  | A4 |  | A5 |  | A6
| original | carbonated | original | carbonated | original | carbonated | original | carbonated | original | carbonated | original | carbonated
Wavenumber (cm-1) | T (%) | T (%) | T (%) | T (%) | T (%) | T (%) | T (%) | T (%) | T (%) | T (%) | T (%) | T (%)
4000 | 98.78 | 98.63 | 98.35 | 98.12 | 95.49 | 94.82 | 99.37 | 98.67 | 99.64 | 98.9 | 98.28 | 98.2
3999 | 98.79 | 98.63 | 98.35 | 98.12 | 95.49 | 94.82 | 99.37 | 98.67 | 99.64 | 98.9 | 98.29 | 98.2
3998 | 98.79 | 98.63 | 98.35 | 98.12 | 95.49 | 94.82 | 99.37 | 98.67 | 99.64 | 98.9 | 98.29 | 98.2
3997 | 98.79 | 98.63 | 98.35 | 98.12 | 95.49 | 94.82 | 99.37 | 98.67 | 99.64 | 98.9 | 98.3 | 98.2
3996 | 98.79 | 98.63 | 98.35 | 98.12 | 95.49 | 94.82 | 99.37 | 98.66 | 99.64 | 98.9 | 98.3 | 98.2
3995 | 98.79 | 98.63 | 98.34 | 98.12 | 95.49 | 94.82 | 99.37 | 98.66 | 99.64 | 98.9 | 98.3 | 98.19
3994 | 98.79 | 98.63 | 98.34 | 98.12 | 95.49 | 94.82 | 99.38 | 98.66 | 99.64 | 98.9 | 98.31 | 98.19
3993 | 98.79 | 98.63 | 98.34 | 98.12 | 95.49 | 94.82 | 99.38 | 98.66 | 99.64 | 98.9 | 98.31 | 98.19
3992 | 98.79 | 98.63 | 98.34 | 98.11 | 95.49 | 94.82 | 99.37 | 98.66 | 99.64 | 98.9 | 98.31 | 98.19
3991 | 98.79 | 98.63 | 98.34 | 98.11 | 95.49 | 94.82 | 99.37 | 98.66 | 99.64 | 98.9 | 98.31 | 98.2
3990 | 98.79 | 98.63 | 98.35 | 98.12 | 95.49 | 94.82 | 99.37 | 98.66 | 99.64 | 98.9 | 98.31 | 98.21
3989 | 98.79 | 98.62 | 98.34 | 98.12 | 95.49 | 94.82 | 99.36 | 98.66 | 99.64 | 98.9 | 98.3 | 98.21
3988 | 98.79 | 98.62 | 98.34 | 98.12 | 95.49 | 94.82 | 99.36 | 98.66 | 99.64 | 98.9 | 98.3 | 98.21
3987 | 98.78 | 98.61 | 98.34 | 98.12 | 95.49 | 94.82 | 99.35 | 98.66 | 99.64 | 98.9 | 98.3 | 98.21
3986 | 98.78 | 98.61 | 98.34 | 98.12 | 95.48 | 94.82 | 99.35 | 98.66 | 99.64 | 98.89 | 98.3 | 98.21
3985 | 98.79 | 98.61 | 98.34 | 98.12 | 95.48 | 94.81 | 99.35 | 98.67 | 99.64 | 98.89 | 98.3 | 98.2
3984 | 98.79 | 98.62 | 98.34 | 98.12 | 95.48 | 94.81 | 99.35 | 98.67 | 99.63 | 98.89 | 98.3 | 98.2
3983 | 98.79 | 98.62 | 98.34 | 98.12 | 95.48 | 94.81 | 99.36 | 98.67 | 99.63 | 98.9 | 98.29 | 98.2
3982 | 98.79 | 98.63 | 98.33 | 98.12 | 95.48 | 94.81 | 99.36 | 98.67 | 99.63 | 98.89 | 98.29 | 98.2
3981 | 98.79 | 98.63 | 98.33 | 98.12 | 95.49 | 94.81 | 99.37 | 98.67 | 99.63 | 98.89 | 98.29 | 98.2
3980 | 98.79 | 98.63 | 98.33 | 98.12 | 95.49 | 94.81 | 99.37 | 98.67 | 99.63 | 98.89 | 98.3 | 98.21
3979 | 98.79 | 98.63 | 98.33 | 98.12 | 95.49 | 94.81 | 99.38 | 98.67 | 99.63 | 98.9 | 98.3 | 98.21
3978 | 98.79 | 98.62 | 98.33 | 98.12 | 95.49 | 94.81 | 99.37 | 98.67 | 99.63 | 98.9 | 98.3 | 98.2
3977 | 98.78 | 98.62 | 98.33 | 98.12 | 95.48 | 94.81 | 99.37 | 98.67 | 99.63 | 98.9 | 98.29 | 98.2
3976 | 98.78 | 98.62 | 98.33 | 98.11 | 95.48 | 94.81 | 99.37 | 98.67 | 99.63 | 98.9 | 98.29 | 98.2
3975 | 98.77 | 98.62 | 98.33 | 98.11 | 95.48 | 94.81 | 99.37 | 98.68 | 99.63 | 98.9 | 98.29 | 98.2
3974 | 98.77 | 98.62 | 98.33 | 98.11 | 95.48 | 94.82 | 99.37 | 98.68 | 99.63 | 98.9 | 98.29 | 98.2
3973 | 98.78 | 98.62 | 98.32 | 98.11 | 95.48 | 94.82 | 99.36 | 98.68 | 99.63 | 98.9 | 98.3 | 98.2
3972 | 98.78 | 98.62 | 98.32 | 98.11 | 95.48 | 94.82 | 99.37 | 98.68 | 99.63 | 98.9 | 98.3 | 98.2
3971 | 98.79 | 98.62 | 98.32 | 98.11 | 95.48 | 94.82 | 99.37 | 98.68 | 99.63 | 98.9 | 98.31 | 98.2
3970 | 98.79 | 98.63 | 98.32 | 98.12 | 95.47 | 94.82 | 99.37 | 98.67 | 99.63 | 98.9 | 98.3 | 98.2
3969 | 98.79 | 98.63 | 98.33 | 98.12 | 95.47 | 94.81 | 99.37 | 98.67 | 99.63 | 98.89 | 98.3 | 98.19
3968 | 98.79 | 98.63 | 98.33 | 98.12 | 95.47 | 94.81 | 99.36 | 98.67 | 99.63 | 98.89 | 98.29 | 98.2
3967 | 98.79 | 98.63 | 98.33 | 98.12 | 95.47 | 94.81 | 99.36 | 98.67 | 99.63 | 98.89 | 98.29 | 98.2
3966 | 98.79 | 98.63 | 98.33 | 98.11 | 95.47 | 94.81 | 99.36 | 98.67 | 99.63 | 98.89 | 98.29 | 98.2
3965 | 98.79 | 98.63 | 98.33 | 98.11 | 95.47 | 94.81 | 99.36 | 98.67 | 99.63 | 98.89 | 98.29 | 98.2
3964 | 98.79 | 98.63 | 98.33 | 98.11 | 95.47 | 94.8 | 99.36 | 98.67 | 99.63 | 98.88 | 98.3 | 98.2
3963 | 98.8 | 98.63 | 98.33 | 98.11 | 95.47 | 94.8 | 99.36 | 98.66 | 99.62 | 98.88 | 98.3 | 98.2
3962 | 98.8 | 98.63 | 98.33 | 98.11 | 95.47 | 94.8 | 99.36 | 98.66 | 99.62 | 98.89 | 98.3 | 98.19
3961 | 98.8 | 98.63 | 98.33 | 98.11 | 95.46 | 94.8 | 99.36 | 98.66 | 99.61 | 98.89 | 98.3 | 98.19
3960 | 98.79 | 98.63 | 98.32 | 98.11 | 95.46 | 94.81 | 99.36 | 98.66 | 99.62 | 98.89 | 98.3 | 98.19
3959 | 98.79 | 98.63 | 98.32 | 98.11 | 95.46 | 94.81 | 99.36 | 98.66 | 99.62 | 98.89 | 98.3 | 98.19
3958 | 98.79 | 98.63 | 98.32 | 98.11 | 95.46 | 94.81 | 99.36 | 98.66 | 99.62 | 98.89 | 98.29 | 98.19
3957 | 98.79 | 98.62 | 98.32 | 98.11 | 95.47 | 94.81 | 99.36 | 98.66 | 99.63 | 98.89 | 98.29 | 98.19
3956 | 98.79 | 98.62 | 98.33 | 98.11 | 95.47 | 94.81 | 99.37 | 98.66 | 99.62 | 98.89 | 98.3 | 98.19
3955 | 98.79 | 98.62 | 98.33 | 98.11 | 95.46 | 94.81 | 99.36 | 98.66 | 99.62 | 98.89 | 98.3 | 98.19
3954 | 98.79 | 98.62 | 98.32 | 98.1 | 95.46 | 94.8 | 99.36 | 98.66 | 99.62 | 98.89 | 98.3 | 98.19
3953 | 98.79 | 98.62 | 98.32 | 98.1 | 95.46 | 94.8 | 99.35 | 98.67 | 99.61 | 98.89 | 98.3 | 98.2
3952 | 98.79 | 98.62 | 98.31 | 98.09 | 95.46 | 94.8 | 99.35 | 98.67 | 99.61 | 98.89 | 98.3 | 98.2
3951 | 98.79 | 98.62 | 98.31 | 98.09 | 95.45 | 94.8 | 99.35 | 98.67 | 99.61 | 98.89 | 98.3 | 98.2
3950 | 98.79 | 98.62 | 98.31 | 98.09 | 95.45 | 94.8 | 99.35 | 98.67 | 99.61 | 98.89 | 98.3 | 98.2
3949 | 98.79 | 98.62 | 98.31 | 98.09 | 95.45 | 94.8 | 99.36 | 98.67 | 99.61 | 98.89 | 98.3 | 98.19
3948 | 98.79 | 98.61 | 98.3 | 98.09 | 95.44 | 94.8 | 99.36 | 98.66 | 99.61 | 98.89 | 98.3 | 98.19
3947 | 98.79 | 98.61 | 98.3 | 98.09 | 95.44 | 94.79 | 99.36 | 98.66 | 99.62 | 98.89 | 98.29 | 98.19
3946 | 98.78 | 98.61 | 98.3 | 98.09 | 95.44 | 94.79 | 99.36 | 98.66 | 99.62 | 98.89 | 98.29 | 98.18
3945 | 98.78 | 98.61 | 98.3 | 98.09 | 95.44 | 94.78 | 99.35 | 98.66 | 99.62 | 98.89 | 98.29 | 98.18
3944 | 98.78 | 98.62 | 98.31 | 98.09 | 95.44 | 94.78 | 99.35 | 98.66 | 99.62 | 98.89 | 98.28 | 98.18
3943 | 98.78 | 98.62 | 98.31 | 98.09 | 95.44 | 94.78 | 99.35 | 98.65 | 99.62 | 98.89 | 98.28 | 98.17
3942 | 98.79 | 98.62 | 98.31 | 98.1 | 95.44 | 94.78 | 99.35 | 98.65 | 99.62 | 98.89 | 98.28 | 98.17
3941 | 98.79 | 98.62 | 98.31 | 98.1 | 95.44 | 94.78 | 99.35 | 98.66 | 99.62 | 98.89 | 98.29 | 98.18
3940 | 98.79 | 98.62 | 98.31 | 98.1 | 95.45 | 94.78 | 99.36 | 98.66 | 99.63 | 98.89 | 98.29 | 98.18
3939 | 98.79 | 98.62 | 98.32 | 98.1 | 95.45 | 94.78 | 99.36 | 98.66 | 99.63 | 98.89 | 98.3 | 98.19
3938 | 98.79 | 98.62 | 98.32 | 98.1 | 95.45 | 94.79 | 99.35 | 98.67 | 99.63 | 98.9 | 98.3 | 98.19
3937 | 98.79 | 98.63 | 98.32 | 98.1 | 95.45 | 94.79 | 99.35 | 98.67 | 99.63 | 98.9 | 98.3 | 98.2
3936 | 98.79 | 98.63 | 98.31 | 98.1 | 95.45 | 94.8 | 99.35 | 98.67 | 99.63 | 98.9 | 98.3 | 98.2
3935 | 98.79 | 98.62 | 98.31 | 98.1 | 95.45 | 94.8 | 99.35 | 98.68 | 99.62 | 98.9 | 98.29 | 98.2
3934 | 98.79 | 98.62 | 98.3 | 98.09 | 95.45 | 94.8 | 99.35 | 98.68 | 99.62 | 98.9 | 98.28 | 98.19
3933 | 98.78 | 98.62 | 98.3 | 98.09 | 95.45 | 94.8 | 99.35 | 98.68 | 99.62 | 98.9 | 98.28 | 98.19
3932 | 98.78 | 98.61 | 98.3 | 98.09 | 95.44 | 94.79 | 99.35 | 98.68 | 99.63 | 98.9 | 98.28 | 98.19
3931 | 98.78 | 98.61 | 98.3 | 98.09 | 95.44 | 94.79 | 99.35 | 98.67 | 99.63 | 98.9 | 98.28 | 98.18
3930 | 98.78 | 98.61 | 98.3 | 98.09 | 95.44 | 94.79 | 99.35 | 98.67 | 99.63 | 98.89 | 98.28 | 98.18
3929 | 98.79 | 98.61 | 98.29 | 98.09 | 95.44 | 94.78 | 99.35 | 98.67 | 99.63 | 98.88 | 98.28 | 98.18
3928 | 98.79 | 98.61 | 98.29 | 98.09 | 95.45 | 94.78 | 99.35 | 98.67 | 99.63 | 98.88 | 98.29 | 98.17
3927 | 98.78 | 98.6 | 98.29 | 98.09 | 95.45 | 94.78 | 99.35 | 98.67 | 99.63 | 98.88 | 98.29 | 98.17
3926 | 98.78 | 98.6 | 98.29 | 98.09 | 95.45 | 94.78 | 99.35 | 98.66 | 99.63 | 98.88 | 98.29 | 98.17
3925 | 98.78 | 98.6 | 98.29 | 98.08 | 95.44 | 94.79 | 99.35 | 98.66 | 99.62 | 98.88 | 98.29 | 98.18
3924 | 98.78 | 98.6 | 98.28 | 98.08 | 95.44 | 94.79 | 99.35 | 98.66 | 99.62 | 98.88 | 98.29 | 98.18
3923 | 98.78 | 98.6 | 98.28 | 98.08 | 95.44 | 94.78 | 99.34 | 98.66 | 99.62 | 98.88 | 98.29 | 98.18
3922 | 98.78 | 98.61 | 98.28 | 98.08 | 95.43 | 94.78 | 99.34 | 98.67 | 99.62 | 98.87 | 98.28 | 98.19
3921 | 98.78 | 98.61 | 98.29 | 98.08 | 95.43 | 94.78 | 99.34 | 98.67 | 99.62 | 98.87 | 98.28 | 98.18
3920 | 98.77 | 98.61 | 98.29 | 98.07 | 95.43 | 94.77 | 99.34 | 98.67 | 99.62 | 98.87 | 98.28 | 98.18
3919 | 98.77 | 98.62 | 98.3 | 98.08 | 95.43 | 94.77 | 99.35 | 98.68 | 99.62 | 98.87 | 98.28 | 98.18
3918 | 98.77 | 98.62 | 98.31 | 98.08 | 95.43 | 94.77 | 99.35 | 98.67 | 99.62 | 98.88 | 98.28 | 98.17
3917 | 98.78 | 98.63 | 98.32 | 98.08 | 95.43 | 94.77 | 99.35 | 98.67 | 99.62 | 98.88 | 98.28 | 98.17
3916 | 98.78 | 98.63 | 98.32 | 98.09 | 95.43 | 94.77 | 99.35 | 98.67 | 99.62 | 98.88 | 98.28 | 98.17
3915 | 98.79 | 98.63 | 98.32 | 98.09 | 95.44 | 94.77 | 99.34 | 98.67 | 99.61 | 98.88 | 98.28 | 98.18
3914 | 98.79 | 98.63 | 98.32 | 98.09 | 95.44 | 94.78 | 99.35 | 98.67 | 99.61 | 98.88 | 98.29 | 98.18
3913 | 98.79 | 98.62 | 98.32 | 98.09 | 95.45 | 94.78 | 99.35 | 98.67 | 99.61 | 98.89 | 98.29 | 98.19
3912 | 98.79 | 98.62 | 98.32 | 98.09 | 95.45 | 94.79 | 99.36 | 98.67 | 99.61 | 98.89 | 98.29 | 98.19
3911 | 98.79 | 98.61 | 98.32 | 98.09 | 95.45 | 94.79 | 99.36 | 98.68 | 99.62 | 98.9 | 98.29 | 98.2
3910 | 98.79 | 98.61 | 98.31 | 98.09 | 95.44 | 94.79 | 99.36 | 98.68 | 99.62 | 98.9 | 98.29 | 98.2
3909 | 98.79 | 98.61 | 98.3 | 98.08 | 95.44 | 94.79 | 99.36 | 98.68 | 99.62 | 98.9 | 98.29 | 98.2
3908 | 98.79 | 98.61 | 98.28 | 98.08 | 95.43 | 94.79 | 99.35 | 98.68 | 99.61 | 98.89 | 98.29 | 98.2
3907 | 98.79 | 98.61 | 98.27 | 98.07 | 95.43 | 94.79 | 99.35 | 98.68 | 99.61 | 98.89 | 98.29 | 98.19
3906 | 98.79 | 98.61 | 98.26 | 98.06 | 95.43 | 94.78 | 99.35 | 98.68 | 99.61 | 98.88 | 98.28 | 98.18
3905 | 98.79 | 98.61 | 98.25 | 98.05 | 95.43 | 94.78 | 99.35 | 98.68 | 99.61 | 98.87 | 98.28 | 98.18
3904 | 98.79 | 98.61 | 98.25 | 98.04 | 95.42 | 94.77 | 99.35 | 98.67 | 99.61 | 98.86 | 98.28 | 98.18
3903 | 98.78 | 98.61 | 98.24 | 98.03 | 95.42 | 94.77 | 99.34 | 98.67 | 99.61 | 98.86 | 98.27 | 98.17
3902 | 98.78 | 98.61 | 98.24 | 98.01 | 95.42 | 94.76 | 99.34 | 98.67 | 99.6 | 98.86 | 98.27 | 98.17
3901 | 98.77 | 98.61 | 98.25 | 98.01 | 95.42 | 94.75 | 99.33 | 98.67 | 99.6 | 98.87 | 98.27 | 98.17
3900 | 98.76 | 98.61 | 98.26 | 98.02 | 95.41 | 94.75 | 99.33 | 98.67 | 99.6 | 98.87 | 98.27 | 98.17
3899 | 98.76 | 98.61 | 98.27 | 98.03 | 95.41 | 94.75 | 99.33 | 98.67 | 99.61 | 98.88 | 98.28 | 98.17
3898 | 98.76 | 98.61 | 98.28 | 98.04 | 95.41 | 94.76 | 99.33 | 98.67 | 99.61 | 98.88 | 98.28 | 98.18
3897 | 98.77 | 98.61 | 98.28 | 98.05 | 95.41 | 94.77 | 99.33 | 98.67 | 99.61 | 98.88 | 98.28 | 98.17
3896 | 98.77 | 98.61 | 98.28 | 98.05 | 95.41 | 94.77 | 99.33 | 98.67 | 99.61 | 98.88 | 98.28 | 98.17
3895 | 98.77 | 98.62 | 98.28 | 98.05 | 95.42 | 94.78 | 99.34 | 98.67 | 99.61 | 98.88 | 98.28 | 98.17
3894 | 98.78 | 98.62 | 98.28 | 98.06 | 95.42 | 94.78 | 99.34 | 98.68 | 99.61 | 98.88 | 98.28 | 98.18
3893 | 98.78 | 98.62 | 98.28 | 98.07 | 95.42 | 94.78 | 99.33 | 98.68 | 99.61 | 98.88 | 98.28 | 98.18
3892 | 98.78 | 98.62 | 98.29 | 98.08 | 95.42 | 94.78 | 99.33 | 98.68 | 99.6 | 98.88 | 98.28 | 98.19
3891 | 98.79 | 98.62 | 98.28 | 98.08 | 95.42 | 94.79 | 99.33 | 98.68 | 99.6 | 98.88 | 98.28 | 98.19
3890 | 98.79 | 98.62 | 98.27 | 98.08 | 95.42 | 94.79 | 99.33 | 98.68 | 99.6 | 98.88 | 98.28 | 98.19
3889 | 98.78 | 98.62 | 98.25 | 98.06 | 95.43 | 94.78 | 99.34 | 98.68 | 99.59 | 98.88 | 98.27 | 98.19
3888 | 98.78 | 98.62 | 98.25 | 98.05 | 95.44 | 94.78 | 99.34 | 98.68 | 99.59 | 98.89 | 98.27 | 98.19
3887 | 98.78 | 98.61 | 98.26 | 98.04 | 95.43 | 94.77 | 99.34 | 98.68 | 99.6 | 98.89 | 98.27 | 98.19
3886 | 98.77 | 98.6 | 98.27 | 98.04 | 95.42 | 94.77 | 99.34 | 98.67 | 99.6 | 98.89 | 98.28 | 98.19
3885 | 98.78 | 98.61 | 98.26 | 98.04 | 95.41 | 94.78 | 99.34 | 98.67 | 99.6 | 98.89 | 98.28 | 98.19
3884 | 98.78 | 98.61 | 98.25 | 98.04 | 95.42 | 94.77 | 99.34 | 98.68 | 99.6 | 98.88 | 98.28 | 98.19
3883 | 98.78 | 98.61 | 98.25 | 98.04 | 95.42 | 94.77 | 99.33 | 98.68 | 99.6 | 98.88 | 98.28 | 98.18
3882 | 98.78 | 98.61 | 98.27 | 98.04 | 95.41 | 94.77 | 99.33 | 98.68 | 99.6 | 98.89 | 98.27 | 98.18
3881 | 98.78 | 98.6 | 98.28 | 98.05 | 95.4 | 94.77 | 99.32 | 98.68 | 99.61 | 98.89 | 98.27 | 98.18
3880 | 98.77 | 98.6 | 98.29 | 98.05 | 95.4 | 94.79 | 99.32 | 98.68 | 99.62 | 98.89 | 98.27 | 98.18
3879 | 98.77 | 98.61 | 98.27 | 98.06 | 95.4 | 94.79 | 99.32 | 98.68 | 99.62 | 98.88 | 98.28 | 98.19
3878 | 98.77 | 98.61 | 98.27 | 98.05 | 95.41 | 94.79 | 99.32 | 98.68 | 99.61 | 98.88 | 98.29 | 98.19
3877 | 98.78 | 98.61 | 98.27 | 98.05 | 95.41 | 94.78 | 99.33 | 98.68 | 99.61 | 98.88 | 98.29 | 98.18
3876 | 98.78 | 98.61 | 98.28 | 98.06 | 95.41 | 94.77 | 99.33 | 98.67 | 99.61 | 98.88 | 98.29 | 98.17
3875 | 98.78 | 98.61 | 98.28 | 98.06 | 95.41 | 94.77 | 99.33 | 98.67 | 99.61 | 98.87 | 98.29 | 98.17
3874 | 98.78 | 98.61 | 98.26 | 98.06 | 95.41 | 94.78 | 99.33 | 98.67 | 99.61 | 98.87 | 98.29 | 98.18
3873 | 98.78 | 98.62 | 98.24 | 98.05 | 95.42 | 94.78 | 99.33 | 98.67 | 99.6 | 98.87 | 98.28 | 98.18
3872 | 98.78 | 98.62 | 98.23 | 98.04 | 95.42 | 94.77 | 99.33 | 98.68 | 99.59 | 98.87 | 98.28 | 98.18
3871 | 98.77 | 98.61 | 98.24 | 98.04 | 95.41 | 94.77 | 99.33 | 98.67 | 99.59 | 98.88 | 98.27 | 98.18
3870 | 98.77 | 98.6 | 98.25 | 98.03 | 95.39 | 94.78 | 99.33 | 98.67 | 99.59 | 98.88 | 98.27 | 98.19
3869 | 98.77 | 98.6 | 98.24 | 98.02 | 95.39 | 94.78 | 99.33 | 98.67 | 99.58 | 98.87 | 98.28 | 98.19
3868 | 98.77 | 98.61 | 98.23 | 98.02 | 95.41 | 94.78 | 99.32 | 98.66 | 99.58 | 98.87 | 98.28 | 98.18
3867 | 98.77 | 98.61 | 98.24 | 98.02 | 95.41 | 94.77 | 99.31 | 98.66 | 99.58 | 98.88 | 98.27 | 98.17
3866 | 98.77 | 98.61 | 98.26 | 98.02 | 95.41 | 94.76 | 99.31 | 98.66 | 99.59 | 98.88 | 98.27 | 98.16
3865 | 98.77 | 98.6 | 98.27 | 98.03 | 95.4 | 94.77 | 99.32 | 98.66 | 99.59 | 98.88 | 98.27 | 98.16
3864 | 98.77 | 98.61 | 98.27 | 98.05 | 95.4 | 94.77 | 99.32 | 98.66 | 99.6 | 98.87 | 98.27 | 98.17
3863 | 98.78 | 98.62 | 98.26 | 98.06 | 95.4 | 94.77 | 99.32 | 98.66 | 99.59 | 98.87 | 98.28 | 98.17
3862 | 98.78 | 98.62 | 98.26 | 98.07 | 95.4 | 94.76 | 99.33 | 98.66 | 99.59 | 98.86 | 98.28 | 98.17
3861 | 98.78 | 98.62 | 98.27 | 98.07 | 95.4 | 94.76 | 99.33 | 98.66 | 99.6 | 98.86 | 98.28 | 98.17
3860 | 98.78 | 98.62 | 98.27 | 98.07 | 95.4 | 94.76 | 99.33 | 98.66 | 99.6 | 98.87 | 98.28 | 98.17
3859 | 98.79 | 98.62 | 98.26 | 98.07 | 95.4 | 94.77 | 99.33 | 98.66 | 99.6 | 98.87 | 98.29 | 98.18
3858 | 98.79 | 98.62 | 98.24 | 98.05 | 95.4 | 94.77 | 99.33 | 98.66 | 99.6 | 98.87 | 98.29 | 98.18
3857 | 98.79 | 98.63 | 98.22 | 98.03 | 95.4 | 94.77 | 99.33 | 98.67 | 99.59 | 98.86 | 98.28 | 98.17
3856 | 98.78 | 98.63 | 98.19 | 98 | 95.4 | 94.77 | 99.33 | 98.68 | 99.59 | 98.85 | 98.28 | 98.17
3855 | 98.77 | 98.63 | 98.19 | 97.98 | 95.4 | 94.75 | 99.32 | 98.68 | 99.58 | 98.85 | 98.27 | 98.15
3854 | 98.77 | 98.63 | 98.22 | 97.97 | 95.39 | 94.75 | 99.32 | 98.68 | 99.57 | 98.85 | 98.28 | 98.14
3853 | 98.77 | 98.63 | 98.23 | 97.97 | 95.39 | 94.75 | 99.32 | 98.67 | 99.56 | 98.84 | 98.28 | 98.14
3852 | 98.77 | 98.63 | 98.21 | 97.97 | 95.4 | 94.74 | 99.32 | 98.68 | 99.55 | 98.84 | 98.28 | 98.15
3851 | 98.77 | 98.63 | 98.21 | 97.97 | 95.41 | 94.74 | 99.32 | 98.68 | 99.54 | 98.85 | 98.28 | 98.15
3850 | 98.77 | 98.63 | 98.23 | 97.99 | 95.42 | 94.74 | 99.32 | 98.68 | 99.55 | 98.86 | 98.28 | 98.16
3849 | 98.77 | 98.63 | 98.27 | 98.02 | 95.41 | 94.75 | 99.33 | 98.67 | 99.57 | 98.87 | 98.28 | 98.17
3848 | 98.77 | 98.63 | 98.28 | 98.04 | 95.4 | 94.76 | 99.33 | 98.67 | 99.58 | 98.87 | 98.29 | 98.17
3847 | 98.77 | 98.63 | 98.29 | 98.06 | 95.4 | 94.76 | 99.34 | 98.67 | 99.59 | 98.88 | 98.29 | 98.18
3846 | 98.78 | 98.63 | 98.29 | 98.07 | 95.4 | 94.76 | 99.34 | 98.67 | 99.6 | 98.88 | 98.29 | 98.18
3845 | 98.78 | 98.63 | 98.28 | 98.07 | 95.4 | 94.77 | 99.34 | 98.67 | 99.6 | 98.88 | 98.29 | 98.18
3844 | 98.78 | 98.62 | 98.27 | 98.07 | 95.39 | 94.77 | 99.34 | 98.67 | 99.6 | 98.87 | 98.29 | 98.18
3843 | 98.78 | 98.62 | 98.25 | 98.07 | 95.39 | 94.77 | 99.33 | 98.68 | 99.59 | 98.87 | 98.29 | 98.18
3842 | 98.78 | 98.62 | 98.23 | 98.06 | 95.39 | 94.77 | 99.32 | 98.68 | 99.58 | 98.87 | 98.29 | 98.18
3841 | 98.79 | 98.62 | 98.21 | 98.05 | 95.39 | 94.76 | 99.31 | 98.68 | 99.56 | 98.87 | 98.28 | 98.17
3840 | 98.79 | 98.62 | 98.21 | 98.03 | 95.39 | 94.75 | 99.31 | 98.67 | 99.56 | 98.87 | 98.28 | 98.16
3839 | 98.79 | 98.62 | 98.21 | 98.03 | 95.39 | 94.75 | 99.31 | 98.66 | 99.56 | 98.87 | 98.28 | 98.16
3838 | 98.79 | 98.62 | 98.22 | 98.02 | 95.39 | 94.75 | 99.32 | 98.66 | 99.56 | 98.86 | 98.27 | 98.16
3837 | 98.78 | 98.61 | 98.21 | 98.01 | 95.39 | 94.75 | 99.32 | 98.65 | 99.57 | 98.86 | 98.26 | 98.17
3836 | 98.78 | 98.61 | 98.21 | 98 | 95.4 | 94.75 | 99.32 | 98.66 | 99.58 | 98.86 | 98.26 | 98.17
3835 | 98.77 | 98.61 | 98.23 | 98 | 95.4 | 94.75 | 99.32 | 98.66 | 99.58 | 98.86 | 98.26 | 98.17
3834 | 98.77 | 98.62 | 98.25 | 98.01 | 95.4 | 94.75 | 99.32 | 98.66 | 99.59 | 98.86 | 98.27 | 98.17
3833 | 98.77 | 98.62 | 98.27 | 98.03 | 95.4 | 94.75 | 99.33 | 98.67 | 99.59 | 98.86 | 98.27 | 98.18
3832 | 98.77 | 98.63 | 98.28 | 98.05 | 95.39 | 94.76 | 99.33 | 98.67 | 99.59 | 98.87 | 98.27 | 98.18
3831 | 98.78 | 98.63 | 98.28 | 98.06 | 95.39 | 94.76 | 99.33 | 98.67 | 99.59 | 98.87 | 98.28 | 98.18
3830 | 98.78 | 98.63 | 98.27 | 98.06 | 95.39 | 94.77 | 99.33 | 98.68 | 99.59 | 98.88 | 98.29 | 98.19
3829 | 98.78 | 98.63 | 98.27 | 98.07 | 95.39 | 94.77 | 99.33 | 98.68 | 99.59 | 98.88 | 98.29 | 98.19
3828 | 98.78 | 98.62 | 98.27 | 98.07 | 95.39 | 94.76 | 99.33 | 98.67 | 99.58 | 98.88 | 98.29 | 98.18
3827 | 98.78 | 98.61 | 98.27 | 98.07 | 95.39 | 94.77 | 99.33 | 98.67 | 99.58 | 98.88 | 98.29 | 98.18
3826 | 98.79 | 98.61 | 98.26 | 98.07 | 95.38 | 94.77 | 99.32 | 98.67 | 99.58 | 98.87 | 98.29 | 98.18
3825 | 98.79 | 98.62 | 98.24 | 98.06 | 95.39 | 94.77 | 99.32 | 98.67 | 99.58 | 98.87 | 98.28 | 98.18
3824 | 98.79 | 98.61 | 98.22 | 98.04 | 95.4 | 94.77 | 99.32 | 98.67 | 99.57 | 98.87 | 98.28 | 98.17
3823 | 98.78 | 98.61 | 98.22 | 98.03 | 95.4 | 94.76 | 99.31 | 98.66 | 99.58 | 98.87 | 98.28 | 98.16
3822 | 98.78 | 98.59 | 98.23 | 98.02 | 95.4 | 94.75 | 99.31 | 98.65 | 99.58 | 98.87 | 98.28 | 98.15
3821 | 98.77 | 98.58 | 98.23 | 98.02 | 95.4 | 94.76 | 99.31 | 98.64 | 99.59 | 98.86 | 98.29 | 98.15
3820 | 98.77 | 98.59 | 98.2 | 98.01 | 95.4 | 94.76 | 99.31 | 98.65 | 99.59 | 98.85 | 98.29 | 98.15
3819 | 98.77 | 98.6 | 98.19 | 98 | 95.41 | 94.75 | 99.31 | 98.65 | 99.58 | 98.84 | 98.28 | 98.14
3818 | 98.76 | 98.61 | 98.21 | 98 | 95.41 | 94.74 | 99.31 | 98.66 | 99.57 | 98.85 | 98.27 | 98.14
3817 | 98.76 | 98.61 | 98.24 | 98 | 95.4 | 94.73 | 99.31 | 98.66 | 99.57 | 98.86 | 98.27 | 98.14
3816 | 98.76 | 98.61 | 98.26 | 98.02 | 95.39 | 94.74 | 99.31 | 98.66 | 99.56 | 98.86 | 98.27 | 98.15
3815 | 98.76 | 98.62 | 98.26 | 98.03 | 95.39 | 94.76 | 99.32 | 98.67 | 99.56 | 98.86 | 98.28 | 98.17
3814 | 98.76 | 98.62 | 98.26 | 98.03 | 95.4 | 94.76 | 99.32 | 98.67 | 99.56 | 98.87 | 98.28 | 98.17
3813 | 98.76 | 98.62 | 98.27 | 98.04 | 95.4 | 94.76 | 99.33 | 98.67 | 99.57 | 98.87 | 98.29 | 98.17
3812 | 98.76 | 98.61 | 98.28 | 98.05 | 95.39 | 94.76 | 99.33 | 98.67 | 99.58 | 98.87 | 98.29 | 98.18
3811 | 98.76 | 98.61 | 98.27 | 98.05 | 95.39 | 94.77 | 99.33 | 98.67 | 99.59 | 98.86 | 98.3 | 98.18
3810 | 98.76 | 98.62 | 98.26 | 98.05 | 95.39 | 94.77 | 99.33 | 98.68 | 99.59 | 98.86 | 98.31 | 98.18
3809 | 98.77 | 98.62 | 98.26 | 98.05 | 95.4 | 94.76 | 99.32 | 98.68 | 99.59 | 98.86 | 98.32 | 98.18
3808 | 98.77 | 98.61 | 98.27 | 98.05 | 95.4 | 94.76 | 99.32 | 98.68 | 99.59 | 98.87 | 98.32 | 98.18
3807 | 98.77 | 98.61 | 98.26 | 98.05 | 95.39 | 94.76 | 99.32 | 98.68 | 99.59 | 98.87 | 98.32 | 98.18
3806 | 98.77 | 98.61 | 98.24 | 98.04 | 95.38 | 94.77 | 99.32 | 98.68 | 99.58 | 98.87 | 98.32 | 98.18
3805 | 98.77 | 98.61 | 98.21 | 98.03 | 95.39 | 94.77 | 99.32 | 98.68 | 99.57 | 98.87 | 98.32 | 98.18
3804 | 98.77 | 98.62 | 98.21 | 98.02 | 95.39 | 94.76 | 99.32 | 98.69 | 99.57 | 98.87 | 98.3 | 98.17
3803 | 98.77 | 98.61 | 98.22 | 98.01 | 95.39 | 94.75 | 99.31 | 98.68 | 99.57 | 98.87 | 98.29 | 98.16
3802 | 98.76 | 98.61 | 98.24 | 98.02 | 95.38 | 94.75 | 99.31 | 98.67 | 99.57 | 98.86 | 98.28 | 98.16
3801 | 98.77 | 98.61 | 98.23 | 98.03 | 95.37 | 94.75 | 99.31 | 98.67 | 99.57 | 98.85 | 98.28 | 98.16
3800 | 98.77 | 98.62 | 98.22 | 98.03 | 95.38 | 94.75 | 99.31 | 98.67 | 99.55 | 98.85 | 98.28 | 98.16
3799 | 98.77 | 98.63 | 98.22 | 98.03 | 95.39 | 94.74 | 99.31 | 98.66 | 99.54 | 98.85 | 98.27 | 98.15
3798 | 98.77 | 98.63 | 98.25 | 98.03 | 95.39 | 94.74 | 99.31 | 98.66 | 99.55 | 98.86 | 98.28 | 98.15
3797 | 98.77 | 98.62 | 98.28 | 98.04 | 95.39 | 94.75 | 99.32 | 98.65 | 99.56 | 98.86 | 98.28 | 98.16
3796 | 98.77 | 98.62 | 98.29 | 98.06 | 95.38 | 94.76 | 99.33 | 98.65 | 99.58 | 98.86 | 98.29 | 98.17
3795 | 98.76 | 98.62 | 98.29 | 98.07 | 95.39 | 94.76 | 99.33 | 98.65 | 99.59 | 98.86 | 98.3 | 98.18
3794 | 98.76 | 98.62 | 98.29 | 98.07 | 95.39 | 94.76 | 99.33 | 98.66 | 99.59 | 98.87 | 98.3 | 98.18
3793 | 98.76 | 98.62 | 98.29 | 98.07 | 95.4 | 94.76 | 99.33 | 98.67 | 99.59 | 98.87 | 98.3 | 98.18
3792 | 98.76 | 98.62 | 98.3 | 98.08 | 95.4 | 94.76 | 99.33 | 98.67 | 99.59 | 98.87 | 98.31 | 98.19
3791 | 98.77 | 98.61 | 98.3 | 98.08 | 95.4 | 94.76 | 99.32 | 98.67 | 99.59 | 98.88 | 98.31 | 98.19
3790 | 98.77 | 98.61 | 98.3 | 98.08 | 95.39 | 94.76 | 99.32 | 98.67 | 99.59 | 98.87 | 98.31 | 98.19
3789 | 98.77 | 98.61 | 98.3 | 98.08 | 95.39 | 94.76 | 99.32 | 98.67 | 99.59 | 98.87 | 98.31 | 98.19
3788 | 98.77 | 98.6 | 98.29 | 98.07 | 95.38 | 94.76 | 99.32 | 98.67 | 99.59 | 98.87 | 98.31 | 98.18
3787 | 98.77 | 98.6 | 98.28 | 98.07 | 95.37 | 94.76 | 99.32 | 98.67 | 99.59 | 98.87 | 98.3 | 98.18
3786 | 98.77 | 98.6 | 98.28 | 98.07 | 95.37 | 94.76 | 99.32 | 98.66 | 99.58 | 98.87 | 98.3 | 98.18
3785 | 98.77 | 98.61 | 98.28 | 98.07 | 95.37 | 94.77 | 99.32 | 98.67 | 99.58 | 98.87 | 98.3 | 98.18
3784 | 98.77 | 98.61 | 98.28 | 98.07 | 95.38 | 94.77 | 99.33 | 98.67 | 99.58 | 98.87 | 98.3 | 98.19
3783 | 98.78 | 98.61 | 98.27 | 98.06 | 95.38 | 94.77 | 99.33 | 98.67 | 99.58 | 98.87 | 98.29 | 98.19
3782 | 98.78 | 98.61 | 98.27 | 98.06 | 95.39 | 94.76 | 99.33 | 98.68 | 99.58 | 98.88 | 98.29 | 98.19
3781 | 98.78 | 98.61 | 98.28 | 98.06 | 95.38 | 94.75 | 99.33 | 98.68 | 99.59 | 98.88 | 98.28 | 98.19
3780 | 98.77 | 98.6 | 98.28 | 98.06 | 95.38 | 94.75 | 99.33 | 98.67 | 99.59 | 98.88 | 98.28 | 98.19
3779 | 98.77 | 98.6 | 98.29 | 98.06 | 95.37 | 94.76 | 99.32 | 98.67 | 99.59 | 98.87 | 98.28 | 98.19
3778 | 98.76 | 98.61 | 98.28 | 98.06 | 95.37 | 94.76 | 99.32 | 98.67 | 99.59 | 98.87 | 98.28 | 98.19
3777 | 98.76 | 98.61 | 98.28 | 98.06 | 95.37 | 94.76 | 99.32 | 98.67 | 99.58 | 98.86 | 98.29 | 98.19
3776 | 98.76 | 98.61 | 98.29 | 98.06 | 95.38 | 94.76 | 99.32 | 98.67 | 99.58 | 98.86 | 98.29 | 98.19
3775 | 98.76 | 98.6 | 98.28 | 98.06 | 95.38 | 94.76 | 99.32 | 98.67 | 99.58 | 98.87 | 98.29 | 98.19
3774 | 98.76 | 98.6 | 98.27 | 98.05 | 95.38 | 94.77 | 99.32 | 98.67 | 99.58 | 98.87 | 98.29 | 98.19
3773 | 98.76 | 98.6 | 98.26 | 98.05 | 95.39 | 94.76 | 99.32 | 98.67 | 99.58 | 98.87 | 98.29 | 98.18
3772 | 98.76 | 98.59 | 98.26 | 98.04 | 95.39 | 94.76 | 99.32 | 98.67 | 99.58 | 98.87 | 98.29 | 98.18
3771 | 98.76 | 98.59 | 98.26 | 98.04 | 95.38 | 94.75 | 99.32 | 98.67 | 99.58 | 98.86 | 98.29 | 98.18
3770 | 98.77 | 98.59 | 98.26 | 98.03 | 95.38 | 94.75 | 99.32 | 98.66 | 99.58 | 98.86 | 98.29 | 98.18
3769 | 98.77 | 98.59 | 98.25 | 98.03 | 95.37 | 94.75 | 99.32 | 98.66 | 99.58 | 98.86 | 98.29 | 98.18
3768 | 98.77 | 98.59 | 98.24 | 98.02 | 95.37 | 94.75 | 99.32 | 98.66 | 99.57 | 98.86 | 98.28 | 98.17
3767 | 98.77 | 98.6 | 98.25 | 98.02 | 95.37 | 94.74 | 99.31 | 98.66 | 99.57 | 98.86 | 98.28 | 98.17
3766 | 98.76 | 98.6 | 98.25 | 98.03 | 95.36 | 94.74 | 99.31 | 98.66 | 99.57 | 98.86 | 98.28 | 98.17
3765 | 98.76 | 98.59 | 98.26 | 98.04 | 95.35 | 94.75 | 99.31 | 98.66 | 99.57 | 98.86 | 98.28 | 98.17
3764 | 98.76 | 98.6 | 98.25 | 98.04 | 95.36 | 94.76 | 99.31 | 98.66 | 99.57 | 98.86 | 98.29 | 98.17
3763 | 98.77 | 98.6 | 98.25 | 98.04 | 95.36 | 94.76 | 99.31 | 98.66 | 99.57 | 98.86 | 98.29 | 98.17
3762 | 98.77 | 98.6 | 98.25 | 98.03 | 95.37 | 94.76 | 99.3 | 98.66 | 99.57 | 98.86 | 98.29 | 98.17
3761 | 98.77 | 98.6 | 98.25 | 98.03 | 95.37 | 94.76 | 99.3 | 98.66 | 99.57 | 98.86 | 98.29 | 98.17
3760 | 98.77 | 98.6 | 98.24 | 98.04 | 95.37 | 94.76 | 99.3 | 98.66 | 99.57 | 98.86 | 98.29 | 98.17
3759 | 98.77 | 98.59 | 98.23 | 98.04 | 95.37 | 94.76 | 99.3 | 98.66 | 99.57 | 98.85 | 98.3 | 98.17
3758 | 98.77 | 98.59 | 98.22 | 98.04 | 95.37 | 94.76 | 99.3 | 98.66 | 99.56 | 98.85 | 98.29 | 98.17
3757 | 98.77 | 98.59 | 98.21 | 98.04 | 95.37 | 94.75 | 99.31 | 98.66 | 99.55 | 98.85 | 98.29 | 98.17
3756 | 98.77 | 98.59 | 98.2 | 98.03 | 95.37 | 94.75 | 99.31 | 98.66 | 99.54 | 98.85 | 98.29 | 98.17
3755 | 98.77 | 98.59 | 98.19 | 98.01 | 95.37 | 94.75 | 99.31 | 98.67 | 99.53 | 98.84 | 98.28 | 98.17
3754 | 98.78 | 98.6 | 98.18 | 97.99 | 95.38 | 94.75 | 99.31 | 98.67 | 99.52 | 98.84 | 98.27 | 98.17
3753 | 98.77 | 98.6 | 98.16 | 97.98 | 95.38 | 94.75 | 99.3 | 98.68 | 99.52 | 98.85 | 98.26 | 98.17
3752 | 98.76 | 98.61 | 98.15 | 97.96 | 95.39 | 94.76 | 99.3 | 98.68 | 99.52 | 98.86 | 98.26 | 98.18
3751 | 98.76 | 98.6 | 98.14 | 97.96 | 95.38 | 94.76 | 99.29 | 98.69 | 99.52 | 98.86 | 98.26 | 98.18
3750 | 98.75 | 98.6 | 98.13 | 97.95 | 95.36 | 94.75 | 99.29 | 98.68 | 99.52 | 98.85 | 98.25 | 98.17
3749 | 98.75 | 98.59 | 98.11 | 97.93 | 95.35 | 94.74 | 99.29 | 98.68 | 99.52 | 98.84 | 98.24 | 98.16
3748 | 98.75 | 98.6 | 98.1 | 97.93 | 95.35 | 94.73 | 99.29 | 98.67 | 99.52 | 98.83 | 98.23 | 98.15
3747 | 98.75 | 98.6 | 98.12 | 97.93 | 95.36 | 94.72 | 99.29 | 98.66 | 99.52 | 98.83 | 98.23 | 98.14
3746 | 98.75 | 98.6 | 98.16 | 97.94 | 95.37 | 94.71 | 99.29 | 98.66 | 99.52 | 98.83 | 98.22 | 98.14
3745 | 98.76 | 98.6 | 98.2 | 97.96 | 95.36 | 94.71 | 99.29 | 98.66 | 99.53 | 98.84 | 98.24 | 98.14
3744 | 98.77 | 98.61 | 98.22 | 97.97 | 95.35 | 94.73 | 99.3 | 98.66 | 99.53 | 98.85 | 98.26 | 98.15
3743 | 98.78 | 98.62 | 98.2 | 97.98 | 95.36 | 94.73 | 99.3 | 98.67 | 99.51 | 98.86 | 98.28 | 98.15
3742 | 98.78 | 98.63 | 98.2 | 97.98 | 95.37 | 94.74 | 99.31 | 98.67 | 99.51 | 98.87 | 98.29 | 98.15
3741 | 98.78 | 98.63 | 98.21 | 98 | 95.37 | 94.74 | 99.31 | 98.67 | 99.52 | 98.87 | 98.29 | 98.16
3740 | 98.78 | 98.63 | 98.22 | 98.01 | 95.36 | 94.75 | 99.32 | 98.67 | 99.53 | 98.87 | 98.3 | 98.17
3739 | 98.79 | 98.63 | 98.2 | 98.02 | 95.36 | 94.76 | 99.32 | 98.67 | 99.54 | 98.87 | 98.3 | 98.18
3738 | 98.79 | 98.62 | 98.18 | 98.01 | 95.37 | 94.77 | 99.32 | 98.68 | 99.55 | 98.87 | 98.31 | 98.18
3737 | 98.79 | 98.62 | 98.17 | 98.01 | 95.38 | 94.77 | 99.31 | 98.68 | 99.55 | 98.87 | 98.31 | 98.19
3736 | 98.79 | 98.61 | 98.16 | 98.01 | 95.39 | 94.77 | 99.31 | 98.68 | 99.55 | 98.86 | 98.31 | 98.19
3735 | 98.79 | 98.62 | 98.16 | 98.01 | 95.39 | 94.76 | 99.3 | 98.68 | 99.56 | 98.86 | 98.31 | 98.19
3734 | 98.78 | 98.62 | 98.17 | 98.01 | 95.4 | 94.76 | 99.3 | 98.68 | 99.56 | 98.86 | 98.29 | 98.19
3733 | 98.78 | 98.62 | 98.19 | 98.02 | 95.39 | 94.76 | 99.29 | 98.68 | 99.56 | 98.86 | 98.28 | 98.19
3732 | 98.77 | 98.61 | 98.22 | 98.02 | 95.39 | 94.76 | 99.3 | 98.68 | 99.56 | 98.87 | 98.28 | 98.19
3731 | 98.77 | 98.61 | 98.23 | 98.03 | 95.38 | 94.77 | 99.3 | 98.68 | 99.56 | 98.87 | 98.29 | 98.19
3730 | 98.77 | 98.61 | 98.24 | 98.04 | 95.39 | 94.77 | 99.31 | 98.68 | 99.56 | 98.87 | 98.3 | 98.19
3729 | 98.77 | 98.61 | 98.24 | 98.04 | 95.39 | 94.76 | 99.31 | 98.68 | 99.56 | 98.88 | 98.3 | 98.18
3728 | 98.77 | 98.61 | 98.25 | 98.05 | 95.38 | 94.76 | 99.32 | 98.68 | 99.56 | 98.88 | 98.3 | 98.18
3727 | 98.76 | 98.61 | 98.25 | 98.05 | 95.38 | 94.76 | 99.32 | 98.68 | 99.55 | 98.88 | 98.3 | 98.18
3726 | 98.76 | 98.61 | 98.24 | 98.05 | 95.38 | 94.76 | 99.32 | 98.68 | 99.55 | 98.88 | 98.3 | 98.19
3725 | 98.76 | 98.61 | 98.23 | 98.05 | 95.39 | 94.76 | 99.33 | 98.68 | 99.54 | 98.87 | 98.3 | 98.19
3724 | 98.77 | 98.61 | 98.23 | 98.04 | 95.4 | 94.76 | 99.33 | 98.68 | 99.54 | 98.87 | 98.3 | 98.19
3723 | 98.78 | 98.61 | 98.23 | 98.05 | 95.39 | 94.76 | 99.33 | 98.67 | 99.55 | 98.87 | 98.3 | 98.18
3722 | 98.78 | 98.61 | 98.24 | 98.05 | 95.39 | 94.77 | 99.33 | 98.67 | 99.55 | 98.87 | 98.3 | 98.19
3721 | 98.78 | 98.62 | 98.25 | 98.06 | 95.38 | 94.77 | 99.33 | 98.67 | 99.56 | 98.87 | 98.3 | 98.19
3720 | 98.78 | 98.62 | 98.26 | 98.07 | 95.38 | 94.78 | 99.33 | 98.67 | 99.57 | 98.88 | 98.3 | 98.2
3719 | 98.78 | 98.61 | 98.27 | 98.07 | 95.38 | 94.78 | 99.33 | 98.67 | 99.57 | 98.89 | 98.3 | 98.2
3718 | 98.78 | 98.61 | 98.27 | 98.07 | 95.37 | 94.78 | 99.33 | 98.67 | 99.57 | 98.89 | 98.3 | 98.2
3717 | 98.78 | 98.61 | 98.26 | 98.07 | 95.37 | 94.78 | 99.32 | 98.67 | 99.56 | 98.88 | 98.3 | 98.2
3716 | 98.77 | 98.61 | 98.24 | 98.06 | 95.37 | 94.78 | 99.32 | 98.67 | 99.56 | 98.87 | 98.3 | 98.2
3715 | 98.77 | 98.6 | 98.22 | 98.04 | 95.36 | 94.77 | 99.32 | 98.67 | 99.55 | 98.86 | 98.29 | 98.19
3714 | 98.76 | 98.6 | 98.21 | 98.03 | 95.36 | 94.77 | 99.31 | 98.67 | 99.54 | 98.86 | 98.29 | 98.18
3713 | 98.75 | 98.59 | 98.2 | 98.03 | 95.35 | 94.77 | 99.31 | 98.66 | 99.53 | 98.85 | 98.29 | 98.18
3712 | 98.74 | 98.59 | 98.2 | 98.03 | 95.35 | 94.77 | 99.31 | 98.66 | 99.52 | 98.86 | 98.29 | 98.18
3711 | 98.74 | 98.6 | 98.21 | 98.04 | 95.36 | 94.77 | 99.31 | 98.66 | 99.51 | 98.86 | 98.29 | 98.18
3710 | 98.74 | 98.61 | 98.22 | 98.05 | 95.36 | 94.77 | 99.31 | 98.66 | 99.5 | 98.86 | 98.29 | 98.19
3709 | 98.75 | 98.61 | 98.23 | 98.05 | 95.37 | 94.77 | 99.31 | 98.67 | 99.5 | 98.87 | 98.29 | 98.2
3708 | 98.75 | 98.61 | 98.24 | 98.06 | 95.37 | 94.78 | 99.31 | 98.67 | 99.5 | 98.87 | 98.29 | 98.2
3707 | 98.75 | 98.61 | 98.25 | 98.06 | 95.37 | 94.78 | 99.31 | 98.68 | 99.5 | 98.87 | 98.29 | 98.2
3706 | 98.75 | 98.61 | 98.25 | 98.07 | 95.37 | 94.78 | 99.31 | 98.67 | 99.49 | 98.87 | 98.29 | 98.21
3705 | 98.75 | 98.61 | 98.25 | 98.07 | 95.38 | 94.78 | 99.3 | 98.67 | 99.48 | 98.87 | 98.29 | 98.21
3704 | 98.75 | 98.62 | 98.26 | 98.08 | 95.38 | 94.78 | 99.3 | 98.66 | 99.47 | 98.86 | 98.29 | 98.2
3703 | 98.75 | 98.62 | 98.26 | 98.08 | 95.38 | 94.78 | 99.3 | 98.66 | 99.46 | 98.86 | 98.3 | 98.2
3702 | 98.75 | 98.62 | 98.27 | 98.08 | 95.38 | 94.78 | 99.31 | 98.65 | 99.44 | 98.85 | 98.3 | 98.2
3701 | 98.75 | 98.61 | 98.27 | 98.08 | 95.37 | 94.78 | 99.31 | 98.65 | 99.41 | 98.84 | 98.3 | 98.2
3700 | 98.74 | 98.61 | 98.26 | 98.08 | 95.37 | 94.79 | 99.31 | 98.66 | 99.37 | 98.84 | 98.3 | 98.21
3699 | 98.74 | 98.6 | 98.26 | 98.08 | 95.38 | 94.79 | 99.31 | 98.67 | 99.32 | 98.83 | 98.29 | 98.21
3698 | 98.73 | 98.6 | 98.26 | 98.08 | 95.37 | 94.79 | 99.31 | 98.67 | 99.27 | 98.83 | 98.29 | 98.21
3697 | 98.73 | 98.59 | 98.25 | 98.08 | 95.37 | 94.79 | 99.31 | 98.66 | 99.21 | 98.82 | 98.29 | 98.2
3696 | 98.72 | 98.59 | 98.24 | 98.08 | 95.37 | 94.79 | 99.31 | 98.65 | 99.14 | 98.81 | 98.29 | 98.2
3695 | 98.72 | 98.59 | 98.23 | 98.08 | 95.37 | 94.79 | 99.31 | 98.65 | 99.08 | 98.79 | 98.29 | 98.2
3694 | 98.72 | 98.58 | 98.21 | 98.07 | 95.37 | 94.79 | 99.3 | 98.65 | 99.01 | 98.78 | 98.29 | 98.2
3693 | 98.71 | 98.58 | 98.19 | 98.05 | 95.37 | 94.79 | 99.29 | 98.65 | 98.94 | 98.77 | 98.29 | 98.2
3692 | 98.71 | 98.58 | 98.18 | 98.03 | 95.37 | 94.79 | 99.29 | 98.65 | 98.9 | 98.77 | 98.29 | 98.2
3691 | 98.71 | 98.58 | 98.18 | 98.02 | 95.38 | 94.79 | 99.28 | 98.65 | 98.87 | 98.78 | 98.29 | 98.19
3690 | 98.71 | 98.58 | 98.18 | 98.02 | 95.39 | 94.78 | 99.28 | 98.64 | 98.9 | 98.78 | 98.28 | 98.19
3689 | 98.71 | 98.58 | 98.2 | 98.03 | 95.39 | 94.78 | 99.28 | 98.64 | 98.96 | 98.79 | 98.28 | 98.19
3688 | 98.71 | 98.58 | 98.2 | 98.03 | 95.38 | 94.78 | 99.27 | 98.64 | 99.04 | 98.8 | 98.28 | 98.19
3687 | 98.71 | 98.58 | 98.2 | 98.03 | 95.38 | 94.78 | 99.27 | 98.64 | 99.1 | 98.81 | 98.28 | 98.18
3686 | 98.7 | 98.58 | 98.21 | 98.04 | 95.38 | 94.78 | 99.27 | 98.64 | 99.13 | 98.81 | 98.27 | 98.18
3685 | 98.7 | 98.58 | 98.22 | 98.05 | 95.37 | 94.78 | 99.27 | 98.64 | 99.16 | 98.82 | 98.27 | 98.18
3684 | 98.7 | 98.58 | 98.23 | 98.06 | 95.36 | 94.78 | 99.28 | 98.64 | 99.18 | 98.82 | 98.26 | 98.18
3683 | 98.7 | 98.57 | 98.23 | 98.07 | 95.36 | 94.79 | 99.28 | 98.64 | 99.21 | 98.83 | 98.26 | 98.19
3682 | 98.7 | 98.57 | 98.22 | 98.06 | 95.36 | 94.8 | 99.27 | 98.64 | 99.24 | 98.83 | 98.26 | 98.18
3681 | 98.7 | 98.56 | 98.21 | 98.06 | 95.35 | 94.8 | 99.27 | 98.64 | 99.26 | 98.83 | 98.26 | 98.18
3680 | 98.7 | 98.56 | 98.19 | 98.04 | 95.35 | 94.79 | 99.26 | 98.64 | 99.28 | 98.83 | 98.26 | 98.18
3679 | 98.7 | 98.56 | 98.16 | 98.03 | 95.35 | 94.79 | 99.25 | 98.64 | 99.29 | 98.82 | 98.25 | 98.17
3678 | 98.7 | 98.56 | 98.14 | 98.01 | 95.35 | 94.78 | 99.23 | 98.63 | 99.28 | 98.82 | 98.24 | 98.16
3677 | 98.69 | 98.56 | 98.14 | 98 | 95.35 | 94.76 | 99.21 | 98.62 | 99.29 | 98.82 | 98.23 | 98.14
3676 | 98.69 | 98.55 | 98.15 | 97.99 | 95.34 | 94.76 | 99.2 | 98.61 | 99.31 | 98.81 | 98.22 | 98.14
3675 | 98.69 | 98.54 | 98.15 | 97.98 | 95.33 | 94.75 | 99.2 | 98.61 | 99.35 | 98.8 | 98.21 | 98.13
3674 | 98.68 | 98.54 | 98.12 | 97.97 | 95.33 | 94.75 | 99.2 | 98.62 | 99.37 | 98.8 | 98.2 | 98.12
3673 | 98.67 | 98.54 | 98.12 | 97.96 | 95.33 | 94.74 | 99.21 | 98.62 | 99.38 | 98.81 | 98.19 | 98.11
3672 | 98.65 | 98.54 | 98.14 | 97.95 | 95.32 | 94.73 | 99.21 | 98.62 | 99.38 | 98.81 | 98.18 | 98.11
3671 | 98.64 | 98.53 | 98.16 | 97.96 | 95.31 | 94.74 | 99.22 | 98.61 | 99.38 | 98.82 | 98.17 | 98.11
3670 | 98.64 | 98.54 | 98.18 | 97.98 | 95.31 | 94.74 | 99.23 | 98.6 | 99.4 | 98.82 | 98.17 | 98.12
3669 | 98.64 | 98.54 | 98.19 | 98 | 95.32 | 94.75 | 99.24 | 98.6 | 99.42 | 98.82 | 98.17 | 98.13
3668 | 98.65 | 98.54 | 98.19 | 98.01 | 95.33 | 94.74 | 99.24 | 98.6 | 99.43 | 98.81 | 98.17 | 98.13
3667 | 98.65 | 98.54 | 98.21 | 98.01 | 95.33 | 94.74 | 99.24 | 98.6 | 99.43 | 98.81 | 98.17 | 98.12
3666 | 98.66 | 98.53 | 98.23 | 98.02 | 95.33 | 94.74 | 99.25 | 98.6 | 99.44 | 98.82 | 98.17 | 98.12
3665 | 98.66 | 98.52 | 98.23 | 98.03 | 95.32 | 94.75 | 99.25 | 98.6 | 99.44 | 98.82 | 98.16 | 98.13
3664 | 98.66 | 98.51 | 98.23 | 98.03 | 95.32 | 94.75 | 99.25 | 98.6 | 99.45 | 98.83 | 98.16 | 98.13
3663 | 98.66 | 98.5 | 98.22 | 98.04 | 95.32 | 94.76 | 99.24 | 98.59 | 99.45 | 98.83 | 98.16 | 98.13
3662 | 98.66 | 98.5 | 98.21 | 98.03 | 95.31 | 94.76 | 99.23 | 98.59 | 99.46 | 98.83 | 98.15 | 98.13
3661 | 98.66 | 98.49 | 98.2 | 98.03 | 95.31 | 94.76 | 99.23 | 98.58 | 99.46 | 98.82 | 98.15 | 98.12
3660 | 98.66 | 98.49 | 98.18 | 98.03 | 95.32 | 94.76 | 99.23 | 98.58 | 99.46 | 98.81 | 98.14 | 98.11
3659 | 98.65 | 98.49 | 98.17 | 98.02 | 95.32 | 94.75 | 99.22 | 98.57 | 99.45 | 98.81 | 98.14 | 98.1
3658 | 98.65 | 98.48 | 98.17 | 98.02 | 95.32 | 94.74 | 99.22 | 98.56 | 99.45 | 98.81 | 98.13 | 98.1
3657 | 98.65 | 98.48 | 98.17 | 98.01 | 95.32 | 94.74 | 99.22 | 98.56 | 99.44 | 98.8 | 98.11 | 98.09
3656 | 98.65 | 98.48 | 98.17 | 98.01 | 95.31 | 94.73 | 99.22 | 98.55 | 99.44 | 98.8 | 98.1 | 98.09
3655 | 98.66 | 98.48 | 98.16 | 98 | 95.3 | 94.72 | 99.21 | 98.54 | 99.44 | 98.8 | 98.09 | 98.09
3654 | 98.67 | 98.48 | 98.14 | 97.98 | 95.3 | 94.7 | 99.21 | 98.54 | 99.43 | 98.79 | 98.07 | 98.08
3653 | 98.67 | 98.48 | 98.12 | 97.96 | 95.3 | 94.69 | 99.2 | 98.53 | 99.41 | 98.78 | 98.05 | 98.07
3652 | 98.66 | 98.47 | 98.1 | 97.94 | 95.29 | 94.67 | 99.19 | 98.51 | 99.4 | 98.77 | 98.04 | 98.07
3651 | 98.66 | 98.46 | 98.09 | 97.93 | 95.28 | 94.64 | 99.18 | 98.49 | 99.39 | 98.76 | 98.04 | 98.06
3650 | 98.64 | 98.45 | 98.09 | 97.93 | 95.28 | 94.61 | 99.18 | 98.47 | 99.38 | 98.73 | 98.03 | 98.05
3649 | 98.63 | 98.44 | 98.1 | 97.93 | 95.27 | 94.56 | 99.16 | 98.43 | 99.37 | 98.69 | 98.01 | 98.04
3648 | 98.63 | 98.44 | 98.1 | 97.93 | 95.25 | 94.49 | 99.14 | 98.4 | 99.36 | 98.65 | 97.98 | 98.03
3647 | 98.62 | 98.44 | 98.11 | 97.94 | 95.24 | 94.43 | 99.12 | 98.36 | 99.35 | 98.61 | 97.96 | 98.02
3646 | 98.62 | 98.44 | 98.12 | 97.95 | 95.24 | 94.37 | 99.11 | 98.32 | 99.33 | 98.58 | 97.95 | 98.02
3645 | 98.62 | 98.44 | 98.13 | 97.96 | 95.23 | 94.32 | 99.11 | 98.29 | 99.3 | 98.55 | 97.95 | 98.02
3644 | 98.62 | 98.43 | 98.14 | 97.97 | 95.23 | 94.28 | 99.11 | 98.27 | 99.27 | 98.53 | 97.95 | 98.02
3643 | 98.62 | 98.42 | 98.14 | 97.98 | 95.23 | 94.26 | 99.12 | 98.26 | 99.25 | 98.52 | 97.94 | 98.03
3642 | 98.62 | 98.42 | 98.15 | 97.98 | 95.23 | 94.26 | 99.12 | 98.26 | 99.23 | 98.52 | 97.93 | 98.04
3641 | 98.62 | 98.41 | 98.15 | 97.99 | 95.23 | 94.27 | 99.13 | 98.27 | 99.22 | 98.53 | 97.92 | 98.05
3640 | 98.62 | 98.4 | 98.15 | 97.99 | 95.23 | 94.29 | 99.13 | 98.29 | 99.21 | 98.55 | 97.91 | 98.05
3639 | 98.62 | 98.4 | 98.15 | 97.99 | 95.23 | 94.32 | 99.13 | 98.3 | 99.21 | 98.57 | 97.91 | 98.05
3638 | 98.62 | 98.39 | 98.14 | 97.99 | 95.23 | 94.35 | 99.13 | 98.32 | 99.21 | 98.58 | 97.91 | 98.04
3637 | 98.62 | 98.39 | 98.14 | 97.99 | 95.23 | 94.39 | 99.14 | 98.34 | 99.21 | 98.6 | 97.9 | 98.03
3636 | 98.61 | 98.38 | 98.13 | 97.98 | 95.23 | 94.42 | 99.14 | 98.36 | 99.21 | 98.62 | 97.9 | 98.02
3635 | 98.6 | 98.37 | 98.12 | 97.98 | 95.23 | 94.44 | 99.15 | 98.37 | 99.22 | 98.64 | 97.9 | 98.01
3634 | 98.6 | 98.36 | 98.1 | 97.97 | 95.22 | 94.47 | 99.15 | 98.37 | 99.23 | 98.65 | 97.9 | 98.01
3633 | 98.59 | 98.36 | 98.07 | 97.95 | 95.22 | 94.49 | 99.15 | 98.38 | 99.23 | 98.66 | 97.89 | 98.01
3632 | 98.59 | 98.36 | 98.04 | 97.93 | 95.21 | 94.5 | 99.14 | 98.38 | 99.23 | 98.67 | 97.89 | 98
3631 | 98.59 | 98.36 | 98.03 | 97.91 | 95.21 | 94.51 | 99.14 | 98.39 | 99.22 | 98.68 | 97.88 | 98
3630 | 98.58 | 98.35 | 98.04 | 97.9 | 95.2 | 94.52 | 99.13 | 98.39 | 99.24 | 98.7 | 97.87 | 97.99
3629 | 98.58 | 98.34 | 98.07 | 97.89 | 95.19 | 94.54 | 99.14 | 98.4 | 99.27 | 98.72 | 97.85 | 97.98
3628 | 98.58 | 98.33 | 98.08 | 97.89 | 95.19 | 94.56 | 99.15 | 98.41 | 99.32 | 98.72 | 97.83 | 97.97
3627 | 98.58 | 98.32 | 98.08 | 97.89 | 95.2 | 94.56 | 99.15 | 98.41 | 99.34 | 98.72 | 97.81 | 97.96
3626 | 98.58 | 98.32 | 98.09 | 97.89 | 95.2 | 94.56 | 99.15 | 98.4 | 99.35 | 98.72 | 97.8 | 97.96
3625 | 98.57 | 98.31 | 98.11 | 97.9 | 95.19 | 94.56 | 99.14 | 98.39 | 99.34 | 98.72 | 97.81 | 97.95
3624 | 98.57 | 98.31 | 98.11 | 97.91 | 95.18 | 94.57 | 99.13 | 98.39 | 99.34 | 98.72 | 97.81 | 97.96
3623 | 98.57 | 98.31 | 98.09 | 97.92 | 95.18 | 94.57 | 99.13 | 98.38 | 99.33 | 98.72 | 97.81 | 97.96
3622 | 98.57 | 98.3 | 98.07 | 97.91 | 95.18 | 94.57 | 99.13 | 98.37 | 99.33 | 98.72 | 97.81 | 97.96
3621 | 98.57 | 98.29 | 98.06 | 97.9 | 95.17 | 94.57 | 99.13 | 98.36 | 99.34 | 98.72 | 97.81 | 97.95
3620 | 98.57 | 98.28 | 98.06 | 97.89 | 95.17 | 94.57 | 99.13 | 98.35 | 99.35 | 98.72 | 97.8 | 97.94
3619 | 98.57 | 98.27 | 98.05 | 97.89 | 95.16 | 94.57 | 99.13 | 98.34 | 99.37 | 98.72 | 97.78 | 97.93
3618 | 98.56 | 98.26 | 98.04 | 97.88 | 95.15 | 94.56 | 99.12 | 98.34 | 99.38 | 98.71 | 97.77 | 97.92
3617 | 98.55 | 98.25 | 98.03 | 97.87 | 95.14 | 94.56 | 99.11 | 98.34 | 99.38 | 98.71 | 97.76 | 97.92
3616 | 98.54 | 98.24 | 98.03 | 97.87 | 95.13 | 94.55 | 99.11 | 98.34 | 99.37 | 98.71 | 97.75 | 97.91
3615 | 98.53 | 98.23 | 98.03 | 97.86 | 95.12 | 94.54 | 99.1 | 98.33 | 99.37 | 98.71 | 97.75 | 97.91
3614 | 98.52 | 98.22 | 98.04 | 97.86 | 95.11 | 94.54 | 99.1 | 98.32 | 99.38 | 98.7 | 97.74 | 97.9
3613 | 98.51 | 98.22 | 98.04 | 97.86 | 95.11 | 94.54 | 99.1 | 98.32 | 99.39 | 98.7 | 97.73 | 97.89
3612 | 98.51 | 98.21 | 98.03 | 97.85 | 95.11 | 94.54 | 99.11 | 98.32 | 99.4 | 98.7 | 97.72 | 97.89
3611 | 98.51 | 98.21 | 98.02 | 97.84 | 95.11 | 94.54 | 99.11 | 98.32 | 99.4 | 98.7 | 97.71 | 97.88
3610 | 98.51 | 98.2 | 98.02 | 97.83 | 95.11 | 94.54 | 99.12 | 98.33 | 99.4 | 98.7 | 97.71 | 97.88
3609 | 98.51 | 98.19 | 98.03 | 97.82 | 95.11 | 94.54 | 99.12 | 98.33 | 99.41 | 98.71 | 97.7 | 97.88
3608 | 98.51 | 98.18 | 98.04 | 97.82 | 95.12 | 94.54 | 99.12 | 98.33 | 99.41 | 98.71 | 97.69 | 97.87
3607 | 98.51 | 98.17 | 98.04 | 97.82 | 95.12 | 94.54 | 99.12 | 98.33 | 99.42 | 98.72 | 97.68 | 97.87
3606 | 98.5 | 98.16 | 98.04 | 97.82 | 95.12 | 94.54 | 99.11 | 98.32 | 99.42 | 98.72 | 97.68 | 97.86
3605 | 98.5 | 98.15 | 98.04 | 97.83 | 95.11 | 94.54 | 99.11 | 98.31 | 99.41 | 98.71 | 97.67 | 97.86
3604 | 98.5 | 98.15 | 98.04 | 97.83 | 95.11 | 94.54 | 99.1 | 98.31 | 99.41 | 98.71 | 97.67 | 97.86
3603 | 98.5 | 98.16 | 98.05 | 97.84 | 95.1 | 94.55 | 99.09 | 98.3 | 99.4 | 98.71 | 97.67 | 97.86
3602 | 98.5 | 98.16 | 98.05 | 97.85 | 95.1 | 94.55 | 99.09 | 98.3 | 99.4 | 98.7 | 97.67 | 97.86
3601 | 98.5 | 98.15 | 98.04 | 97.85 | 95.1 | 94.55 | 99.08 | 98.29 | 99.41 | 98.7 | 97.67 | 97.86
3600 | 98.5 | 98.15 | 98.04 | 97.85 | 95.09 | 94.54 | 99.08 | 98.28 | 99.41 | 98.7 | 97.66 | 97.85
3599 | 98.49 | 98.14 | 98.03 | 97.85 | 95.08 | 94.53 | 99.08 | 98.27 | 99.41 | 98.7 | 97.66 | 97.84
3598 | 98.49 | 98.13 | 98.02 | 97.84 | 95.07 | 94.53 | 99.07 | 98.27 | 99.41 | 98.71 | 97.65 | 97.84
3597 | 98.48 | 98.12 | 98.01 | 97.83 | 95.06 | 94.52 | 99.08 | 98.26 | 99.42 | 98.71 | 97.64 | 97.84
3596 | 98.48 | 98.12 | 98 | 97.83 | 95.06 | 94.51 | 99.08 | 98.26 | 99.42 | 98.71 | 97.63 | 97.83
3595 | 98.47 | 98.12 | 98 | 97.82 | 95.06 | 94.5 | 99.09 | 98.26 | 99.42 | 98.71 | 97.62 | 97.82
3594 | 98.47 | 98.11 | 98.01 | 97.81 | 95.06 | 94.5 | 99.1 | 98.26 | 99.43 | 98.7 | 97.61 | 97.82
3593 | 98.47 | 98.11 | 98 | 97.8 | 95.06 | 94.5 | 99.1 | 98.26 | 99.43 | 98.7 | 97.6 | 97.81
3592 | 98.46 | 98.1 | 97.99 | 97.78 | 95.05 | 94.5 | 99.1 | 98.26 | 99.42 | 98.7 | 97.59 | 97.82
3591 | 98.45 | 98.09 | 97.97 | 97.77 | 95.04 | 94.5 | 99.1 | 98.26 | 99.41 | 98.69 | 97.58 | 97.81
3590 | 98.44 | 98.09 | 97.95 | 97.75 | 95.03 | 94.5 | 99.1 | 98.26 | 99.41 | 98.69 | 97.58 | 97.81
3589 | 98.44 | 98.08 | 97.94 | 97.74 | 95.03 | 94.5 | 99.09 | 98.26 | 99.41 | 98.69 | 97.57 | 97.81
3588 | 98.44 | 98.07 | 97.95 | 97.75 | 95.03 | 94.5 | 99.09 | 98.26 | 99.42 | 98.69 | 97.55 | 97.8
3587 | 98.45 | 98.07 | 97.97 | 97.76 | 95.03 | 94.49 | 99.08 | 98.25 | 99.43 | 98.69 | 97.54 | 97.8
3586 | 98.46 | 98.07 | 97.98 | 97.76 | 95.03 | 94.49 | 99.07 | 98.25 | 99.44 | 98.69 | 97.52 | 97.79
3585 | 98.46 | 98.07 | 98 | 97.77 | 95.03 | 94.48 | 99.06 | 98.24 | 99.43 | 98.69 | 97.51 | 97.78
3584 | 98.46 | 98.07 | 98.01 | 97.77 | 95.03 | 94.48 | 99.06 | 98.24 | 99.43 | 98.69 | 97.51 | 97.77
3583 | 98.45 | 98.07 | 98.02 | 97.77 | 95.02 | 94.48 | 99.06 | 98.23 | 99.42 | 98.69 | 97.51 | 97.77
3582 | 98.45 | 98.06 | 98.03 | 97.77 | 95.01 | 94.48 | 99.07 | 98.23 | 99.42 | 98.69 | 97.52 | 97.77
3581 | 98.44 | 98.05 | 98.02 | 97.77 | 95.01 | 94.48 | 99.07 | 98.22 | 99.42 | 98.69 | 97.51 | 97.77
3580 | 98.43 | 98.04 | 98.02 | 97.77 | 95 | 94.47 | 99.07 | 98.22 | 99.42 | 98.69 | 97.51 | 97.78
3579 | 98.43 | 98.04 | 98.02 | 97.76 | 95 | 94.47 | 99.06 | 98.21 | 99.43 | 98.69 | 97.5 | 97.77
3578 | 98.43 | 98.03 | 98.01 | 97.76 | 95 | 94.47 | 99.05 | 98.21 | 99.43 | 98.69 | 97.49 | 97.77
3577 | 98.42 | 98.02 | 98 | 97.76 | 94.99 | 94.46 | 99.03 | 98.2 | 99.43 | 98.69 | 97.48 | 97.76
3576 | 98.42 | 98.01 | 97.99 | 97.76 | 94.99 | 94.46 | 99.03 | 98.2 | 99.43 | 98.69 | 97.48 | 97.75
3575 | 98.42 | 97.99 | 97.99 | 97.75 | 94.99 | 94.45 | 99.02 | 98.2 | 99.42 | 98.68 | 97.48 | 97.74
3574 | 98.42 | 97.98 | 97.98 | 97.74 | 94.98 | 94.44 | 99.02 | 98.19 | 99.42 | 98.68 | 97.47 | 97.74
3573 | 98.41 | 97.98 | 97.97 | 97.73 | 94.97 | 94.44 | 99.02 | 98.18 | 99.42 | 98.67 | 97.47 | 97.73
3572 | 98.41 | 97.97 | 97.95 | 97.71 | 94.96 | 94.43 | 99.02 | 98.18 | 99.41 | 98.66 | 97.46 | 97.72
3571 | 98.4 | 97.97 | 97.93 | 97.7 | 94.95 | 94.42 | 99.02 | 98.17 | 99.41 | 98.66 | 97.45 | 97.72
3570 | 98.39 | 97.96 | 97.9 | 97.68 | 94.93 | 94.41 | 99.02 | 98.17 | 99.4 | 98.65 | 97.45 | 97.71
3569 | 98.38 | 97.96 | 97.89 | 97.67 | 94.92 | 94.4 | 99.02 | 98.17 | 99.4 | 98.65 | 97.44 | 97.7
3568 | 98.38 | 97.95 | 97.89 | 97.67 | 94.91 | 94.39 | 99.02 | 98.16 | 99.41 | 98.65 | 97.43 | 97.69
3567 | 98.38 | 97.94 | 97.91 | 97.67 | 94.9 | 94.39 | 99.02 | 98.15 | 99.42 | 98.64 | 97.41 | 97.67
3566 | 98.38 | 97.94 | 97.91 | 97.66 | 94.89 | 94.38 | 99.01 | 98.15 | 99.43 | 98.63 | 97.4 | 97.66
3565 | 98.38 | 97.93 | 97.92 | 97.66 | 94.89 | 94.38 | 99 | 98.14 | 99.43 | 98.62 | 97.38 | 97.65
3564 | 98.38 | 97.93 | 97.93 | 97.66 | 94.89 | 94.37 | 99 | 98.14 | 99.42 | 98.62 | 97.38 | 97.64
3563 | 98.37 | 97.93 | 97.94 | 97.66 | 94.89 | 94.37 | 98.99 | 98.14 | 99.42 | 98.62 | 97.38 | 97.65
3562 | 98.37 | 97.92 | 97.95 | 97.67 | 94.89 | 94.38 | 99 | 98.14 | 99.41 | 98.62 | 97.37 | 97.65
3561 | 98.37 | 97.91 | 97.95 | 97.68 | 94.89 | 94.38 | 99 | 98.13 | 99.41 | 98.63 | 97.37 | 97.65
3560 | 98.36 | 97.9 | 97.95 | 97.68 | 94.89 | 94.37 | 99 | 98.13 | 99.41 | 98.62 | 97.37 | 97.64
3559 | 98.35 | 97.89 | 97.95 | 97.68 | 94.89 | 94.37 | 99 | 98.12 | 99.41 | 98.62 | 97.37 | 97.64
3558 | 98.35 | 97.88 | 97.95 | 97.67 | 94.89 | 94.36 | 98.99 | 98.11 | 99.41 | 98.61 | 97.37 | 97.63
3557 | 98.34 | 97.87 | 97.95 | 97.67 | 94.89 | 94.36 | 98.99 | 98.11 | 99.41 | 98.61 | 97.36 | 97.63
3556 | 98.34 | 97.86 | 97.94 | 97.66 | 94.89 | 94.35 | 98.98 | 98.11 | 99.41 | 98.61 | 97.35 | 97.62
3555 | 98.33 | 97.86 | 97.93 | 97.65 | 94.88 | 94.34 | 98.97 | 98.1 | 99.41 | 98.61 | 97.34 | 97.62
3554 | 98.33 | 97.85 | 97.92 | 97.65 | 94.88 | 94.34 | 98.97 | 98.1 | 99.41 | 98.6 | 97.33 | 97.61
3553 | 98.32 | 97.85 | 97.92 | 97.64 | 94.87 | 94.33 | 98.97 | 98.09 | 99.41 | 98.59 | 97.32 | 97.6
3552 | 98.32 | 97.84 | 97.91 | 97.63 | 94.86 | 94.32 | 98.97 | 98.09 | 99.42 | 98.59 | 97.31 | 97.59
3551 | 98.32 | 97.83 | 97.9 | 97.62 | 94.85 | 94.32 | 98.96 | 98.08 | 99.42 | 98.58 | 97.29 | 97.58
3550 | 98.32 | 97.83 | 97.89 | 97.61 | 94.84 | 94.32 | 98.96 | 98.08 | 99.42 | 98.59 | 97.27 | 97.57
3549 | 98.32 | 97.82 | 97.89 | 97.61 | 94.84 | 94.32 | 98.95 | 98.07 | 99.41 | 98.59 | 97.26 | 97.57
3548 | 98.31 | 97.82 | 97.89 | 97.61 | 94.83 | 94.31 | 98.95 | 98.07 | 99.4 | 98.6 | 97.26 | 97.57
3547 | 98.31 | 97.81 | 97.89 | 97.62 | 94.83 | 94.31 | 98.95 | 98.06 | 99.4 | 98.6 | 97.25 | 97.56
3546 | 98.3 | 97.8 | 97.89 | 97.62 | 94.83 | 94.31 | 98.94 | 98.07 | 99.4 | 98.61 | 97.25 | 97.56
3545 | 98.3 | 97.79 | 97.89 | 97.62 | 94.83 | 94.31 | 98.94 | 98.07 | 99.41 | 98.61 | 97.24 | 97.56
3544 | 98.29 | 97.78 | 97.89 | 97.61 | 94.83 | 94.3 | 98.94 | 98.07 | 99.41 | 98.61 | 97.24 | 97.55
3543 | 98.29 | 97.78 | 97.9 | 97.61 | 94.83 | 94.3 | 98.93 | 98.07 | 99.41 | 98.61 | 97.23 | 97.55
3542 | 98.28 | 97.77 | 97.9 | 97.6 | 94.82 | 94.3 | 98.93 | 98.07 | 99.4 | 98.6 | 97.23 | 97.55
3541 | 98.28 | 97.77 | 97.9 | 97.59 | 94.81 | 94.3 | 98.93 | 98.07 | 99.4 | 98.6 | 97.22 | 97.55
3540 | 98.28 | 97.76 | 97.9 | 97.59 | 94.81 | 94.29 | 98.93 | 98.07 | 99.39 | 98.6 | 97.22 | 97.55
3539 | 98.28 | 97.75 | 97.89 | 97.59 | 94.81 | 94.29 | 98.93 | 98.06 | 99.39 | 98.6 | 97.21 | 97.55
3538 | 98.28 | 97.75 | 97.89 | 97.59 | 94.81 | 94.28 | 98.93 | 98.05 | 99.4 | 98.6 | 97.21 | 97.54
3537 | 98.27 | 97.75 | 97.89 | 97.58 | 94.81 | 94.28 | 98.93 | 98.05 | 99.4 | 98.6 | 97.2 | 97.53
3536 | 98.27 | 97.75 | 97.89 | 97.58 | 94.8 | 94.27 | 98.93 | 98.04 | 99.41 | 98.59 | 97.19 | 97.52
3535 | 98.27 | 97.74 | 97.88 | 97.58 | 94.8 | 94.26 | 98.93 | 98.03 | 99.41 | 98.58 | 97.19 | 97.51
3534 | 98.28 | 97.74 | 97.88 | 97.58 | 94.8 | 94.25 | 98.92 | 98.02 | 99.4 | 98.58 | 97.18 | 97.5
3533 | 98.28 | 97.74 | 97.87 | 97.58 | 94.79 | 94.24 | 98.91 | 98.02 | 99.4 | 98.57 | 97.17 | 97.49
3532 | 98.28 | 97.74 | 97.87 | 97.58 | 94.78 | 94.24 | 98.9 | 98.01 | 99.39 | 98.57 | 97.16 | 97.49
3531 | 98.28 | 97.73 | 97.87 | 97.58 | 94.77 | 94.23 | 98.9 | 98 | 99.39 | 98.56 | 97.15 | 97.48
3530 | 98.27 | 97.73 | 97.87 | 97.58 | 94.76 | 94.22 | 98.9 | 98 | 99.39 | 98.56 | 97.14 | 97.48
3529 | 98.27 | 97.72 | 97.86 | 97.57 | 94.75 | 94.22 | 98.9 | 98 | 99.39 | 98.56 | 97.13 | 97.47
3528 | 98.26 | 97.71 | 97.85 | 97.56 | 94.74 | 94.22 | 98.9 | 98 | 99.38 | 98.56 | 97.12 | 97.47
3527 | 98.25 | 97.7 | 97.84 | 97.54 | 94.74 | 94.22 | 98.9 | 98 | 99.38 | 98.56 | 97.11 | 97.47
3526 | 98.25 | 97.69 | 97.84 | 97.53 | 94.74 | 94.22 | 98.9 | 98 | 99.38 | 98.56 | 97.1 | 97.46
3525 | 98.24 | 97.69 | 97.84 | 97.52 | 94.74 | 94.21 | 98.9 | 97.99 | 99.37 | 98.55 | 97.1 | 97.46
3524 | 98.24 | 97.68 | 97.84 | 97.53 | 94.73 | 94.2 | 98.9 | 97.99 | 99.37 | 98.55 | 97.09 | 97.45
3523 | 98.24 | 97.68 | 97.85 | 97.53 | 94.72 | 94.2 | 98.89 | 97.99 | 99.38 | 98.54 | 97.09 | 97.44
3522 | 98.24 | 97.68 | 97.86 | 97.53 | 94.71 | 94.19 | 98.89 | 97.99 | 99.39 | 98.54 | 97.09 | 97.44
3521 | 98.24 | 97.67 | 97.86 | 97.53 | 94.7 | 94.19 | 98.89 | 97.99 | 99.39 | 98.54 | 97.08 | 97.44
3520 | 98.23 | 97.67 | 97.86 | 97.53 | 94.7 | 94.19 | 98.88 | 97.98 | 99.4 | 98.54 | 97.08 | 97.43
3519 | 98.23 | 97.66 | 97.86 | 97.53 | 94.7 | 94.18 | 98.88 | 97.98 | 99.4 | 98.54 | 97.07 | 97.43
3518 | 98.23 | 97.66 | 97.86 | 97.53 | 94.7 | 94.18 | 98.88 | 97.97 | 99.4 | 98.53 | 97.07 | 97.43
3517 | 98.22 | 97.65 | 97.86 | 97.53 | 94.71 | 94.17 | 98.88 | 97.97 | 99.4 | 98.53 | 97.07 | 97.43
3516 | 98.22 | 97.65 | 97.85 | 97.52 | 94.7 | 94.17 | 98.88 | 97.97 | 99.4 | 98.53 | 97.06 | 97.42
3515 | 98.21 | 97.64 | 97.85 | 97.52 | 94.7 | 94.17 | 98.87 | 97.96 | 99.4 | 98.53 | 97.06 | 97.42
3514 | 98.2 | 97.63 | 97.85 | 97.51 | 94.69 | 94.16 | 98.87 | 97.96 | 99.4 | 98.53 | 97.05 | 97.41
3513 | 98.2 | 97.62 | 97.84 | 97.51 | 94.69 | 94.16 | 98.87 | 97.95 | 99.39 | 98.53 | 97.04 | 97.41
3512 | 98.19 | 97.61 | 97.83 | 97.5 | 94.68 | 94.15 | 98.86 | 97.95 | 99.39 | 98.53 | 97.04 | 97.4
3511 | 98.19 | 97.61 | 97.83 | 97.5 | 94.67 | 94.15 | 98.86 | 97.94 | 99.39 | 98.53 | 97.03 | 97.4
3510 | 98.18 | 97.61 | 97.83 | 97.49 | 94.67 | 94.15 | 98.86 | 97.94 | 99.39 | 98.53 | 97.02 | 97.39
3509 | 98.19 | 97.61 | 97.82 | 97.49 | 94.66 | 94.14 | 98.86 | 97.94 | 99.39 | 98.53 | 97.02 | 97.39
3508 | 98.19 | 97.6 | 97.82 | 97.48 | 94.66 | 94.14 | 98.85 | 97.94 | 99.4 | 98.53 | 97.01 | 97.39
3507 | 98.19 | 97.59 | 97.81 | 97.48 | 94.65 | 94.13 | 98.84 | 97.94 | 99.4 | 98.53 | 97 | 97.39
3506 | 98.19 | 97.59 | 97.81 | 97.47 | 94.65 | 94.13 | 98.83 | 97.94 | 99.39 | 98.52 | 97 | 97.38
3505 | 98.19 | 97.58 | 97.8 | 97.47 | 94.64 | 94.12 | 98.83 | 97.93 | 99.39 | 98.52 | 97 | 97.38
3504 | 98.19 | 97.58 | 97.8 | 97.46 | 94.64 | 94.12 | 98.83 | 97.92 | 99.38 | 98.51 | 96.99 | 97.37
3503 | 98.18 | 97.57 | 97.8 | 97.46 | 94.64 | 94.11 | 98.83 | 97.92 | 99.38 | 98.5 | 96.99 | 97.36
3502 | 98.17 | 97.57 | 97.8 | 97.46 | 94.63 | 94.1 | 98.84 | 97.91 | 99.38 | 98.5 | 96.97 | 97.35
3501 | 98.17 | 97.56 | 97.8 | 97.46 | 94.63 | 94.1 | 98.84 | 97.91 | 99.39 | 98.5 | 96.96 | 97.34
3500 | 98.16 | 97.55 | 97.8 | 97.45 | 94.63 | 94.09 | 98.85 | 97.9 | 99.39 | 98.5 | 96.94 | 97.34
3499 | 98.15 | 97.55 | 97.8 | 97.45 | 94.63 | 94.09 | 98.85 | 97.9 | 99.39 | 98.5 | 96.94 | 97.35
3498 | 98.15 | 97.54 | 97.8 | 97.45 | 94.62 | 94.09 | 98.85 | 97.9 | 99.39 | 98.51 | 96.93 | 97.35
3497 | 98.15 | 97.54 | 97.8 | 97.45 | 94.62 | 94.09 | 98.84 | 97.9 | 99.39 | 98.52 | 96.93 | 97.35
3496 | 98.15 | 97.54 | 97.81 | 97.45 | 94.62 | 94.09 | 98.84 | 97.9 | 99.39 | 98.52 | 96.93 | 97.35
3495 | 98.15 | 97.54 | 97.8 | 97.45 | 94.61 | 94.09 | 98.83 | 97.9 | 99.39 | 98.52 | 96.92 | 97.35
3494 | 98.15 | 97.53 | 97.8 | 97.45 | 94.61 | 94.08 | 98.82 | 97.9 | 99.38 | 98.52 | 96.92 | 97.34
3493 | 98.15 | 97.53 | 97.8 | 97.44 | 94.61 | 94.08 | 98.82 | 97.9 | 99.38 | 98.51 | 96.91 | 97.33
3492 | 98.15 | 97.52 | 97.8 | 97.44 | 94.6 | 94.07 | 98.82 | 97.89 | 99.37 | 98.5 | 96.91 | 97.33
3491 | 98.15 | 97.52 | 97.8 | 97.44 | 94.6 | 94.06 | 98.82 | 97.88 | 99.37 | 98.49 | 96.9 | 97.32
3490 | 98.15 | 97.51 | 97.8 | 97.43 | 94.59 | 94.05 | 98.82 | 97.87 | 99.36 | 98.49 | 96.9 | 97.32
3489 | 98.14 | 97.5 | 97.79 | 97.43 | 94.59 | 94.05 | 98.82 | 97.87 | 99.36 | 98.48 | 96.9 | 97.31
3488 | 98.14 | 97.5 | 97.79 | 97.42 | 94.59 | 94.04 | 98.81 | 97.87 | 99.36 | 98.48 | 96.89 | 97.3
3487 | 98.13 | 97.49 | 97.79 | 97.42 | 94.59 | 94.04 | 98.81 | 97.87 | 99.37 | 98.48 | 96.89 | 97.3
3486 | 98.13 | 97.49 | 97.78 | 97.42 | 94.58 | 94.03 | 98.81 | 97.87 | 99.37 | 98.48 | 96.88 | 97.29
3485 | 98.13 | 97.48 | 97.77 | 97.42 | 94.58 | 94.03 | 98.82 | 97.87 | 99.37 | 98.48 | 96.87 | 97.29
3484 | 98.13 | 97.48 | 97.77 | 97.42 | 94.57 | 94.03 | 98.82 | 97.87 | 99.37 | 98.49 | 96.85 | 97.29
3483 | 98.13 | 97.47 | 97.77 | 97.42 | 94.56 | 94.02 | 98.82 | 97.87 | 99.37 | 98.49 | 96.85 | 97.29
3482 | 98.13 | 97.47 | 97.78 | 97.41 | 94.56 | 94.02 | 98.82 | 97.86 | 99.38 | 98.49 | 96.84 | 97.29
3481 | 98.13 | 97.47 | 97.78 | 97.41 | 94.56 | 94.02 | 98.81 | 97.86 | 99.39 | 98.49 | 96.83 | 97.29
3480 | 98.12 | 97.46 | 97.79 | 97.4 | 94.55 | 94.01 | 98.81 | 97.86 | 99.39 | 98.49 | 96.83 | 97.29
3479 | 98.12 | 97.46 | 97.79 | 97.4 | 94.55 | 94.01 | 98.8 | 97.85 | 99.4 | 98.5 | 96.82 | 97.29
3478 | 98.12 | 97.46 | 97.78 | 97.39 | 94.54 | 94.01 | 98.8 | 97.85 | 99.4 | 98.49 | 96.82 | 97.28
3477 | 98.11 | 97.45 | 97.78 | 97.39 | 94.54 | 94 | 98.79 | 97.85 | 99.39 | 98.49 | 96.81 | 97.27
3476 | 98.1 | 97.45 | 97.78 | 97.39 | 94.54 | 93.99 | 98.79 | 97.84 | 99.38 | 98.49 | 96.81 | 97.26
3475 | 98.1 | 97.44 | 97.77 | 97.38 | 94.54 | 93.98 | 98.79 | 97.84 | 99.38 | 98.48 | 96.8 | 97.25
3474 | 98.09 | 97.43 | 97.77 | 97.38 | 94.54 | 93.97 | 98.8 | 97.84 | 99.38 | 98.48 | 96.8 | 97.24
3473 | 98.09 | 97.43 | 97.77 | 97.37 | 94.53 | 93.96 | 98.8 | 97.83 | 99.38 | 98.47 | 96.8 | 97.23
3472 | 98.09 | 97.42 | 97.77 | 97.37 | 94.53 | 93.95 | 98.8 | 97.83 | 99.39 | 98.46 | 96.79 | 97.23
3471 | 98.09 | 97.41 | 97.76 | 97.36 | 94.52 | 93.95 | 98.8 | 97.82 | 99.39 | 98.46 | 96.79 | 97.22
3470 | 98.09 | 97.41 | 97.76 | 97.36 | 94.52 | 93.95 | 98.79 | 97.82 | 99.4 | 98.46 | 96.78 | 97.22
3469 | 98.09 | 97.4 | 97.76 | 97.36 | 94.51 | 93.95 | 98.79 | 97.82 | 99.39 | 98.46 | 96.77 | 97.22
3468 | 98.09 | 97.4 | 97.76 | 97.36 | 94.51 | 93.95 | 98.79 | 97.82 | 99.39 | 98.47 | 96.76 | 97.22
3467 | 98.08 | 97.4 | 97.75 | 97.36 | 94.51 | 93.95 | 98.79 | 97.82 | 99.39 | 98.47 | 96.76 | 97.22
3466 | 98.07 | 97.4 | 97.75 | 97.36 | 94.5 | 93.95 | 98.79 | 97.82 | 99.38 | 98.47 | 96.75 | 97.22
3465 | 98.07 | 97.39 | 97.75 | 97.35 | 94.5 | 93.94 | 98.79 | 97.81 | 99.38 | 98.48 | 96.74 | 97.21
3464 | 98.07 | 97.39 | 97.75 | 97.35 | 94.49 | 93.94 | 98.79 | 97.81 | 99.37 | 98.47 | 96.74 | 97.21
3463 | 98.07 | 97.38 | 97.75 | 97.35 | 94.49 | 93.93 | 98.79 | 97.81 | 99.37 | 98.47 | 96.73 | 97.2
3462 | 98.07 | 97.38 | 97.75 | 97.35 | 94.48 | 93.93 | 98.8 | 97.81 | 99.37 | 98.46 | 96.73 | 97.2
3461 | 98.07 | 97.37 | 97.76 | 97.35 | 94.48 | 93.93 | 98.8 | 97.81 | 99.37 | 98.46 | 96.73 | 97.2
3460 | 98.07 | 97.37 | 97.75 | 97.34 | 94.48 | 93.93 | 98.8 | 97.81 | 99.38 | 98.45 | 96.72 | 97.19
3459 | 98.06 | 97.36 | 97.75 | 97.33 | 94.48 | 93.92 | 98.8 | 97.81 | 99.38 | 98.45 | 96.72 | 97.19
3458 | 98.06 | 97.36 | 97.75 | 97.33 | 94.47 | 93.92 | 98.79 | 97.82 | 99.38 | 98.45 | 96.72 | 97.2
3457 | 98.06 | 97.36 | 97.75 | 97.32 | 94.47 | 93.91 | 98.79 | 97.82 | 99.38 | 98.45 | 96.71 | 97.2
3456 | 98.06 | 97.36 | 97.75 | 97.32 | 94.46 | 93.91 | 98.78 | 97.81 | 99.38 | 98.45 | 96.71 | 97.19
3455 | 98.06 | 97.36 | 97.75 | 97.32 | 94.46 | 93.9 | 98.78 | 97.81 | 99.38 | 98.45 | 96.7 | 97.19
3454 | 98.06 | 97.36 | 97.75 | 97.32 | 94.46 | 93.89 | 98.79 | 97.8 | 99.37 | 98.45 | 96.7 | 97.18
3453 | 98.06 | 97.36 | 97.75 | 97.32 | 94.46 | 93.88 | 98.79 | 97.79 | 99.37 | 98.44 | 96.7 | 97.17
3452 | 98.06 | 97.36 | 97.75 | 97.32 | 94.46 | 93.87 | 98.79 | 97.78 | 99.37 | 98.44 | 96.7 | 97.16
3451 | 98.06 | 97.36 | 97.75 | 97.32 | 94.45 | 93.87 | 98.78 | 97.78 | 99.37 | 98.43 | 96.7 | 97.16
3450 | 98.06 | 97.35 | 97.74 | 97.31 | 94.45 | 93.86 | 98.78 | 97.78 | 99.37 | 98.43 | 96.69 | 97.16
3449 | 98.05 | 97.35 | 97.73 | 97.3 | 94.45 | 93.86 | 98.78 | 97.79 | 99.37 | 98.43 | 96.69 | 97.15
3448 | 98.05 | 97.34 | 97.72 | 97.3 | 94.44 | 93.86 | 98.78 | 97.79 | 99.37 | 98.44 | 96.68 | 97.15
3447 | 98.04 | 97.33 | 97.72 | 97.29 | 94.44 | 93.86 | 98.78 | 97.79 | 99.37 | 98.44 | 96.68 | 97.15
3446 | 98.04 | 97.32 | 97.72 | 97.29 | 94.43 | 93.86 | 98.77 | 97.79 | 99.37 | 98.44 | 96.67 | 97.16
3445 | 98.04 | 97.31 | 97.72 | 97.29 | 94.43 | 93.85 | 98.77 | 97.79 | 99.37 | 98.44 | 96.66 | 97.16
3444 | 98.04 | 97.31 | 97.72 | 97.29 | 94.42 | 93.85 | 98.76 | 97.79 | 99.37 | 98.44 | 96.66 | 97.16
3443 | 98.03 | 97.3 | 97.72 | 97.29 | 94.42 | 93.85 | 98.76 | 97.78 | 99.37 | 98.44 | 96.66 | 97.16
3442 | 98.03 | 97.3 | 97.72 | 97.29 | 94.42 | 93.84 | 98.76 | 97.78 | 99.37 | 98.44 | 96.66 | 97.15
3441 | 98.02 | 97.3 | 97.72 | 97.28 | 94.42 | 93.83 | 98.76 | 97.78 | 99.37 | 98.44 | 96.66 | 97.15
3440 | 98.02 | 97.3 | 97.72 | 97.28 | 94.43 | 93.83 | 98.76 | 97.78 | 99.36 | 98.43 | 96.65 | 97.15
3439 | 98.02 | 97.3 | 97.72 | 97.27 | 94.43 | 93.82 | 98.77 | 97.78 | 99.36 | 98.43 | 96.65 | 97.15
3438 | 98.02 | 97.3 | 97.72 | 97.27 | 94.43 | 93.82 | 98.77 | 97.77 | 99.37 | 98.43 | 96.64 | 97.14
3437 | 98.03 | 97.29 | 97.72 | 97.27 | 94.43 | 93.82 | 98.78 | 97.77 | 99.37 | 98.43 | 96.64 | 97.14
3436 | 98.03 | 97.29 | 97.72 | 97.28 | 94.43 | 93.81 | 98.78 | 97.77 | 99.37 | 98.43 | 96.64 | 97.14
3435 | 98.03 | 97.28 | 97.72 | 97.27 | 94.43 | 93.81 | 98.78 | 97.77 | 99.37 | 98.43 | 96.63 | 97.14
3434 | 98.02 | 97.28 | 97.72 | 97.27 | 94.42 | 93.81 | 98.78 | 97.78 | 99.36 | 98.43 | 96.63 | 97.14
3433 | 98.01 | 97.28 | 97.72 | 97.26 | 94.41 | 93.81 | 98.77 | 97.79 | 99.37 | 98.43 | 96.63 | 97.13
3432 | 98.01 | 97.28 | 97.71 | 97.25 | 94.4 | 93.81 | 98.77 | 97.79 | 99.37 | 98.43 | 96.63 | 97.13
3431 | 98.01 | 97.28 | 97.71 | 97.25 | 94.4 | 93.8 | 98.77 | 97.79 | 99.37 | 98.43 | 96.63 | 97.12
3430 | 98.01 | 97.28 | 97.71 | 97.25 | 94.4 | 93.8 | 98.77 | 97.79 | 99.37 | 98.43 | 96.62 | 97.12
3429 | 98.01 | 97.27 | 97.7 | 97.24 | 94.4 | 93.79 | 98.77 | 97.78 | 99.37 | 98.42 | 96.62 | 97.11
3428 | 98 | 97.26 | 97.7 | 97.24 | 94.4 | 93.78 | 98.77 | 97.77 | 99.38 | 98.42 | 96.61 | 97.11
3427 | 98 | 97.26 | 97.69 | 97.24 | 94.39 | 93.77 | 98.76 | 97.76 | 99.38 | 98.42 | 96.61 | 97.11
3426 | 98 | 97.25 | 97.69 | 97.24 | 94.38 | 93.77 | 98.75 | 97.76 | 99.38 | 98.41 | 96.61 | 97.11
3425 | 98 | 97.26 | 97.7 | 97.24 | 94.38 | 93.76 | 98.75 | 97.76 | 99.37 | 98.41 | 96.61 | 97.11
3424 | 98.01 | 97.26 | 97.7 | 97.23 | 94.38 | 93.76 | 98.75 | 97.76 | 99.36 | 98.41 | 96.61 | 97.11
3423 | 98.01 | 97.26 | 97.7 | 97.23 | 94.38 | 93.75 | 98.75 | 97.76 | 99.36 | 98.41 | 96.61 | 97.1
3422 | 98.01 | 97.26 | 97.7 | 97.23 | 94.38 | 93.74 | 98.75 | 97.76 | 99.36 | 98.41 | 96.61 | 97.09
3421 | 98.01 | 97.26 | 97.7 | 97.22 | 94.38 | 93.73 | 98.76 | 97.76 | 99.36 | 98.4 | 96.61 | 97.09
3420 | 98.01 | 97.25 | 97.7 | 97.22 | 94.38 | 93.73 | 98.76 | 97.76 | 99.37 | 98.4 | 96.6 | 97.08
3419 | 98.01 | 97.25 | 97.7 | 97.22 | 94.38 | 93.73 | 98.75 | 97.76 | 99.38 | 98.39 | 96.59 | 97.08
3418 | 98 | 97.25 | 97.7 | 97.22 | 94.37 | 93.73 | 98.75 | 97.76 | 99.38 | 98.39 | 96.59 | 97.08
3417 | 98 | 97.25 | 97.71 | 97.22 | 94.37 | 93.73 | 98.75 | 97.76 | 99.38 | 98.4 | 96.59 | 97.09
3416 | 98 | 97.25 | 97.71 | 97.22 | 94.37 | 93.74 | 98.75 | 97.76 | 99.38 | 98.4 | 96.59 | 97.1
3415 | 98 | 97.25 | 97.71 | 97.22 | 94.37 | 93.74 | 98.75 | 97.76 | 99.38 | 98.41 | 96.59 | 97.1
3414 | 98 | 97.24 | 97.71 | 97.22 | 94.37 | 93.73 | 98.75 | 97.75 | 99.37 | 98.41 | 96.59 | 97.1
3413 | 98 | 97.24 | 97.71 | 97.22 | 94.37 | 93.73 | 98.75 | 97.75 | 99.37 | 98.41 | 96.59 | 97.1
3412 | 98 | 97.24 | 97.71 | 97.22 | 94.37 | 93.72 | 98.75 | 97.74 | 99.37 | 98.41 | 96.59 | 97.09
3411 | 98 | 97.24 | 97.71 | 97.22 | 94.37 | 93.71 | 98.75 | 97.74 | 99.36 | 98.41 | 96.59 | 97.09
3410 | 98 | 97.24 | 97.7 | 97.22 | 94.36 | 93.7 | 98.75 | 97.74 | 99.36 | 98.4 | 96.58 | 97.08
3409 | 98.01 | 97.24 | 97.7 | 97.22 | 94.36 | 93.69 | 98.75 | 97.73 | 99.35 | 98.4 | 96.58 | 97.08
3408 | 98.01 | 97.24 | 97.7 | 97.22 | 94.35 | 93.69 | 98.75 | 97.73 | 99.35 | 98.4 | 96.58 | 97.07
3407 | 98.01 | 97.23 | 97.7 | 97.22 | 94.34 | 93.68 | 98.74 | 97.73 | 99.35 | 98.4 | 96.58 | 97.07
3406 | 98.01 | 97.23 | 97.7 | 97.21 | 94.34 | 93.68 | 98.74 | 97.74 | 99.35 | 98.39 | 96.59 | 97.07
3405 | 98.01 | 97.22 | 97.7 | 97.21 | 94.34 | 93.67 | 98.74 | 97.74 | 99.35 | 98.39 | 96.59 | 97.07
3404 | 98.01 | 97.22 | 97.7 | 97.2 | 94.34 | 93.67 | 98.74 | 97.74 | 99.35 | 98.39 | 96.59 | 97.07
3403 | 98 | 97.22 | 97.7 | 97.2 | 94.34 | 93.67 | 98.74 | 97.74 | 99.36 | 98.39 | 96.58 | 97.07
3402 | 98 | 97.21 | 97.69 | 97.19 | 94.33 | 93.67 | 98.74 | 97.74 | 99.36 | 98.39 | 96.58 | 97.08
3401 | 98 | 97.21 | 97.69 | 97.19 | 94.33 | 93.67 | 98.74 | 97.75 | 99.36 | 98.4 | 96.58 | 97.08
3400 | 97.99 | 97.21 | 97.68 | 97.18 | 94.33 | 93.67 | 98.74 | 97.75 | 99.36 | 98.4 | 96.58 | 97.08
3399 | 97.99 | 97.2 | 97.68 | 97.18 | 94.32 | 93.66 | 98.75 | 97.75 | 99.36 | 98.4 | 96.58 | 97.08
3398 | 97.99 | 97.2 | 97.68 | 97.18 | 94.32 | 93.66 | 98.75 | 97.75 | 99.37 | 98.4 | 96.58 | 97.08
3397 | 97.99 | 97.2 | 97.68 | 97.18 | 94.32 | 93.65 | 98.75 | 97.74 | 99.37 | 98.4 | 96.58 | 97.08
3396 | 97.99 | 97.2 | 97.68 | 97.18 | 94.32 | 93.64 | 98.74 | 97.74 | 99.37 | 98.4 | 96.57 | 97.07
3395 | 97.99 | 97.21 | 97.68 | 97.18 | 94.31 | 93.64 | 98.74 | 97.73 | 99.37 | 98.4 | 96.58 | 97.07
3394 | 98 | 97.21 | 97.67 | 97.18 | 94.31 | 93.65 | 98.74 | 97.73 | 99.37 | 98.4 | 96.58 | 97.08
3393 | 98 | 97.21 | 97.67 | 97.18 | 94.31 | 93.65 | 98.74 | 97.73 | 99.37 | 98.4 | 96.58 | 97.08
3392 | 98 | 97.21 | 97.67 | 97.17 | 94.31 | 93.65 | 98.74 | 97.74 | 99.37 | 98.4 | 96.58 | 97.08
3391 | 98 | 97.2 | 97.67 | 97.17 | 94.3 | 93.64 | 98.74 | 97.74 | 99.38 | 98.39 | 96.58 | 97.08
3390 | 98 | 97.2 | 97.67 | 97.16 | 94.3 | 93.63 | 98.74 | 97.74 | 99.38 | 98.39 | 96.57 | 97.08
3389 | 98 | 97.2 | 97.67 | 97.16 | 94.3 | 93.62 | 98.74 | 97.74 | 99.38 | 98.39 | 96.57 | 97.07
3388 | 97.99 | 97.19 | 97.67 | 97.16 | 94.3 | 93.61 | 98.74 | 97.74 | 99.37 | 98.38 | 96.57 | 97.07
3387 | 98 | 97.2 | 97.67 | 97.16 | 94.29 | 93.61 | 98.74 | 97.74 | 99.37 | 98.38 | 96.58 | 97.06
3386 | 98 | 97.2 | 97.67 | 97.16 | 94.29 | 93.6 | 98.73 | 97.73 | 99.36 | 98.38 | 96.58 | 97.06
3385 | 98 | 97.2 | 97.67 | 97.16 | 94.29 | 93.6 | 98.73 | 97.73 | 99.36 | 98.38 | 96.59 | 97.06
3384 | 98 | 97.2 | 97.67 | 97.16 | 94.29 | 93.6 | 98.73 | 97.73 | 99.36 | 98.39 | 96.59 | 97.06
3383 | 98 | 97.2 | 97.67 | 97.16 | 94.29 | 93.6 | 98.73 | 97.74 | 99.37 | 98.39 | 96.6 | 97.07
3382 | 98 | 97.21 | 97.67 | 97.16 | 94.29 | 93.6 | 98.73 | 97.74 | 99.37 | 98.4 | 96.6 | 97.07
3381 | 98.01 | 97.21 | 97.68 | 97.16 | 94.29 | 93.6 | 98.74 | 97.74 | 99.37 | 98.4 | 96.6 | 97.08
3380 | 98.01 | 97.21 | 97.68 | 97.16 | 94.3 | 93.6 | 98.73 | 97.74 | 99.37 | 98.4 | 96.6 | 97.07
3379 | 98.01 | 97.21 | 97.67 | 97.15 | 94.3 | 93.6 | 98.73 | 97.74 | 99.37 | 98.4 | 96.6 | 97.07
3378 | 98.01 | 97.2 | 97.67 | 97.15 | 94.3 | 93.59 | 98.73 | 97.74 | 99.37 | 98.39 | 96.6 | 97.06
3377 | 98.01 | 97.2 | 97.66 | 97.15 | 94.3 | 93.58 | 98.73 | 97.74 | 99.37 | 98.38 | 96.6 | 97.06
3376 | 98.01 | 97.2 | 97.66 | 97.15 | 94.29 | 93.57 | 98.73 | 97.74 | 99.36 | 98.37 | 96.6 | 97.05
3375 | 98.01 | 97.2 | 97.66 | 97.15 | 94.29 | 93.56 | 98.73 | 97.73 | 99.36 | 98.37 | 96.6 | 97.05
3374 | 98.02 | 97.21 | 97.66 | 97.15 | 94.28 | 93.56 | 98.73 | 97.73 | 99.36 | 98.37 | 96.6 | 97.06
3373 | 98.02 | 97.21 | 97.66 | 97.15 | 94.28 | 93.56 | 98.73 | 97.74 | 99.36 | 98.38 | 96.6 | 97.06
3372 | 98.02 | 97.21 | 97.66 | 97.14 | 94.28 | 93.56 | 98.74 | 97.74 | 99.36 | 98.38 | 96.6 | 97.06
3371 | 98.01 | 97.21 | 97.66 | 97.14 | 94.28 | 93.56 | 98.74 | 97.74 | 99.36 | 98.38 | 96.61 | 97.07
3370 | 98.01 | 97.21 | 97.66 | 97.14 | 94.27 | 93.56 | 98.74 | 97.74 | 99.36 | 98.38 | 96.61 | 97.07
3369 | 98 | 97.21 | 97.66 | 97.13 | 94.27 | 93.56 | 98.74 | 97.74 | 99.36 | 98.38 | 96.61 | 97.07
3368 | 98 | 97.21 | 97.65 | 97.13 | 94.27 | 93.56 | 98.74 | 97.74 | 99.36 | 98.38 | 96.61 | 97.07
3367 | 98 | 97.21 | 97.65 | 97.13 | 94.26 | 93.55 | 98.74 | 97.74 | 99.36 | 98.38 | 96.61 | 97.07
3366 | 98.01 | 97.21 | 97.65 | 97.13 | 94.26 | 93.55 | 98.74 | 97.74 | 99.36 | 98.38 | 96.61 | 97.07
3365 | 98.01 | 97.22 | 97.65 | 97.13 | 94.25 | 93.54 | 98.74 | 97.74 | 99.37 | 98.38 | 96.62 | 97.07
3364 | 98.02 | 97.22 | 97.65 | 97.13 | 94.25 | 93.54 | 98.74 | 97.74 | 99.37 | 98.37 | 96.62 | 97.07
3363 | 98.02 | 97.22 | 97.65 | 97.13 | 94.26 | 93.53 | 98.74 | 97.74 | 99.37 | 98.37 | 96.63 | 97.06
3362 | 98.02 | 97.22 | 97.65 | 97.13 | 94.26 | 93.52 | 98.74 | 97.74 | 99.37 | 98.37 | 96.63 | 97.06
3361 | 98.02 | 97.22 | 97.64 | 97.13 | 94.26 | 93.51 | 98.75 | 97.74 | 99.37 | 98.37 | 96.63 | 97.06
3360 | 98.02 | 97.22 | 97.64 | 97.12 | 94.26 | 93.51 | 98.75 | 97.74 | 99.37 | 98.38 | 96.64 | 97.06
3359 | 98.02 | 97.22 | 97.64 | 97.12 | 94.26 | 93.5 | 98.75 | 97.74 | 99.37 | 98.38 | 96.64 | 97.06
3358 | 98.02 | 97.23 | 97.64 | 97.12 | 94.25 | 93.5 | 98.75 | 97.74 | 99.37 | 98.38 | 96.65 | 97.07
3357 | 98.03 | 97.23 | 97.64 | 97.12 | 94.25 | 93.5 | 98.74 | 97.74 | 99.37 | 98.38 | 96.66 | 97.07
3356 | 98.03 | 97.23 | 97.65 | 97.12 | 94.25 | 93.5 | 98.74 | 97.74 | 99.37 | 98.38 | 96.67 | 97.07
3355 | 98.04 | 97.24 | 97.65 | 97.12 | 94.25 | 93.49 | 98.74 | 97.74 | 99.37 | 98.38 | 96.67 | 97.07
3354 | 98.05 | 97.24 | 97.65 | 97.12 | 94.25 | 93.49 | 98.75 | 97.74 | 99.37 | 98.38 | 96.67 | 97.07
3353 | 98.05 | 97.25 | 97.65 | 97.12 | 94.25 | 93.49 | 98.75 | 97.74 | 99.36 | 98.38 | 96.67 | 97.07
3352 | 98.05 | 97.25 | 97.65 | 97.12 | 94.25 | 93.49 | 98.74 | 97.75 | 99.36 | 98.38 | 96.67 | 97.07
3351 | 98.05 | 97.25 | 97.65 | 97.12 | 94.25 | 93.49 | 98.74 | 97.75 | 99.35 | 98.38 | 96.68 | 97.08
3350 | 98.04 | 97.24 | 97.65 | 97.12 | 94.25 | 93.49 | 98.74 | 97.75 | 99.35 | 98.39 | 96.68 | 97.08
3349 | 98.04 | 97.24 | 97.64 | 97.12 | 94.25 | 93.49 | 98.73 | 97.75 | 99.36 | 98.39 | 96.68 | 97.08
3348 | 98.04 | 97.24 | 97.64 | 97.12 | 94.25 | 93.48 | 98.73 | 97.75 | 99.36 | 98.38 | 96.69 | 97.08
3347 | 98.05 | 97.24 | 97.63 | 97.11 | 94.25 | 93.48 | 98.73 | 97.75 | 99.37 | 98.38 | 96.69 | 97.08
3346 | 98.05 | 97.24 | 97.63 | 97.11 | 94.25 | 93.47 | 98.74 | 97.75 | 99.37 | 98.38 | 96.7 | 97.08
3345 | 98.05 | 97.24 | 97.63 | 97.1 | 94.25 | 93.47 | 98.74 | 97.75 | 99.37 | 98.38 | 96.7 | 97.09
3344 | 98.04 | 97.24 | 97.63 | 97.1 | 94.25 | 93.47 | 98.74 | 97.76 | 99.38 | 98.39 | 96.71 | 97.09
3343 | 98.05 | 97.25 | 97.63 | 97.09 | 94.25 | 93.46 | 98.75 | 97.76 | 99.38 | 98.39 | 96.71 | 97.09
3342 | 98.05 | 97.25 | 97.63 | 97.1 | 94.24 | 93.46 | 98.75 | 97.76 | 99.37 | 98.39 | 96.72 | 97.1
3341 | 98.06 | 97.26 | 97.64 | 97.1 | 94.24 | 93.45 | 98.75 | 97.76 | 99.37 | 98.39 | 96.72 | 97.09
3340 | 98.06 | 97.27 | 97.64 | 97.11 | 94.23 | 93.45 | 98.75 | 97.76 | 99.37 | 98.39 | 96.72 | 97.09
3339 | 98.06 | 97.27 | 97.64 | 97.11 | 94.23 | 93.44 | 98.75 | 97.75 | 99.37 | 98.38 | 96.73 | 97.1
3338 | 98.07 | 97.28 | 97.64 | 97.11 | 94.22 | 93.44 | 98.75 | 97.75 | 99.37 | 98.38 | 96.73 | 97.1
3337 | 98.07 | 97.28 | 97.64 | 97.11 | 94.22 | 93.44 | 98.75 | 97.76 | 99.37 | 98.38 | 96.74 | 97.1
3336 | 98.07 | 97.28 | 97.64 | 97.1 | 94.22 | 93.43 | 98.75 | 97.76 | 99.36 | 98.38 | 96.74 | 97.11
3335 | 98.06 | 97.28 | 97.64 | 97.09 | 94.23 | 93.42 | 98.75 | 97.76 | 99.36 | 98.38 | 96.75 | 97.11
3334 | 98.06 | 97.28 | 97.63 | 97.09 | 94.23 | 93.42 | 98.75 | 97.77 | 99.37 | 98.38 | 96.75 | 97.1
3333 | 98.06 | 97.28 | 97.63 | 97.08 | 94.23 | 93.42 | 98.75 | 97.77 | 99.37 | 98.38 | 96.75 | 97.1
3332 | 98.07 | 97.28 | 97.62 | 97.08 | 94.23 | 93.42 | 98.75 | 97.77 | 99.37 | 98.38 | 96.76 | 97.1
3331 | 98.07 | 97.28 | 97.62 | 97.08 | 94.23 | 93.42 | 98.75 | 97.78 | 99.37 | 98.38 | 96.76 | 97.1
3330 | 98.07 | 97.28 | 97.62 | 97.08 | 94.22 | 93.41 | 98.75 | 97.78 | 99.37 | 98.38 | 96.76 | 97.1
3329 | 98.07 | 97.28 | 97.62 | 97.08 | 94.22 | 93.41 | 98.75 | 97.78 | 99.37 | 98.38 | 96.77 | 97.11
3328 | 98.07 | 97.28 | 97.61 | 97.07 | 94.21 | 93.4 | 98.76 | 97.78 | 99.36 | 98.38 | 96.78 | 97.11
3327 | 98.07 | 97.28 | 97.61 | 97.07 | 94.21 | 93.4 | 98.76 | 97.78 | 99.36 | 98.38 | 96.78 | 97.12
3326 | 98.08 | 97.28 | 97.61 | 97.07 | 94.21 | 93.39 | 98.76 | 97.78 | 99.36 | 98.38 | 96.78 | 97.12
3325 | 98.08 | 97.29 | 97.61 | 97.07 | 94.2 | 93.39 | 98.76 | 97.77 | 99.36 | 98.39 | 96.78 | 97.12
3324 | 98.09 | 97.3 | 97.61 | 97.07 | 94.21 | 93.39 | 98.76 | 97.77 | 99.36 | 98.39 | 96.78 | 97.12
3323 | 98.09 | 97.3 | 97.62 | 97.07 | 94.21 | 93.39 | 98.76 | 97.78 | 99.36 | 98.39 | 96.78 | 97.11
3322 | 98.09 | 97.31 | 97.61 | 97.07 | 94.21 | 93.39 | 98.76 | 97.78 | 99.36 | 98.39 | 96.79 | 97.11
3321 | 98.09 | 97.31 | 97.61 | 97.07 | 94.21 | 93.38 | 98.76 | 97.78 | 99.36 | 98.39 | 96.8 | 97.12
3320 | 98.08 | 97.3 | 97.61 | 97.06 | 94.21 | 93.38 | 98.76 | 97.79 | 99.36 | 98.39 | 96.81 | 97.12
3319 | 98.08 | 97.3 | 97.61 | 97.06 | 94.21 | 93.37 | 98.76 | 97.79 | 99.36 | 98.4 | 96.82 | 97.13
3318 | 98.09 | 97.3 | 97.61 | 97.06 | 94.2 | 93.37 | 98.76 | 97.79 | 99.36 | 98.4 | 96.82 | 97.13
3317 | 98.09 | 97.3 | 97.61 | 97.06 | 94.2 | 93.37 | 98.77 | 97.79 | 99.36 | 98.39 | 96.82 | 97.13
3316 | 98.09 | 97.31 | 97.61 | 97.06 | 94.2 | 93.36 | 98.77 | 97.78 | 99.36 | 98.39 | 96.83 | 97.13
3315 | 98.09 | 97.31 | 97.61 | 97.06 | 94.19 | 93.36 | 98.77 | 97.78 | 99.37 | 98.39 | 96.83 | 97.13
3314 | 98.1 | 97.32 | 97.6 | 97.06 | 94.19 | 93.35 | 98.77 | 97.78 | 99.37 | 98.39 | 96.84 | 97.13
3313 | 98.1 | 97.32 | 97.6 | 97.06 | 94.19 | 93.35 | 98.78 | 97.79 | 99.37 | 98.39 | 96.84 | 97.14
3312 | 98.11 | 97.32 | 97.6 | 97.06 | 94.19 | 93.34 | 98.78 | 97.79 | 99.37 | 98.39 | 96.85 | 97.14
3311 | 98.11 | 97.32 | 97.6 | 97.05 | 94.19 | 93.34 | 98.78 | 97.79 | 99.36 | 98.39 | 96.86 | 97.14
3310 | 98.11 | 97.32 | 97.6 | 97.04 | 94.19 | 93.34 | 98.78 | 97.79 | 99.36 | 98.39 | 96.86 | 97.15
3309 | 98.11 | 97.33 | 97.6 | 97.04 | 94.19 | 93.34 | 98.78 | 97.79 | 99.36 | 98.39 | 96.86 | 97.15
3308 | 98.11 | 97.33 | 97.6 | 97.04 | 94.19 | 93.34 | 98.77 | 97.8 | 99.36 | 98.39 | 96.86 | 97.15
3307 | 98.1 | 97.33 | 97.59 | 97.04 | 94.19 | 93.35 | 98.78 | 97.8 | 99.37 | 98.39 | 96.86 | 97.15
3306 | 98.1 | 97.33 | 97.59 | 97.04 | 94.19 | 93.35 | 98.78 | 97.81 | 99.37 | 98.39 | 96.86 | 97.15
3305 | 98.1 | 97.33 | 97.58 | 97.04 | 94.19 | 93.34 | 98.78 | 97.81 | 99.37 | 98.38 | 96.87 | 97.16
3304 | 98.1 | 97.34 | 97.58 | 97.04 | 94.19 | 93.34 | 98.78 | 97.81 | 99.36 | 98.38 | 96.87 | 97.16
3303 | 98.11 | 97.34 | 97.58 | 97.04 | 94.19 | 93.33 | 98.78 | 97.8 | 99.36 | 98.38 | 96.88 | 97.17
3302 | 98.11 | 97.35 | 97.58 | 97.04 | 94.19 | 93.32 | 98.78 | 97.79 | 99.35 | 98.38 | 96.89 | 97.17
3301 | 98.12 | 97.35 | 97.58 | 97.04 | 94.18 | 93.31 | 98.78 | 97.79 | 99.35 | 98.38 | 96.89 | 97.17
3300 | 98.12 | 97.35 | 97.57 | 97.03 | 94.17 | 93.31 | 98.77 | 97.79 | 99.35 | 98.38 | 96.9 | 97.17
3299 | 98.12 | 97.36 | 97.57 | 97.03 | 94.17 | 93.31 | 98.77 | 97.8 | 99.36 | 98.38 | 96.91 | 97.16
3298 | 98.12 | 97.36 | 97.57 | 97.03 | 94.17 | 93.31 | 98.77 | 97.8 | 99.36 | 98.39 | 96.91 | 97.16
3297 | 98.12 | 97.36 | 97.56 | 97.02 | 94.17 | 93.3 | 98.77 | 97.81 | 99.36 | 98.39 | 96.92 | 97.16
3296 | 98.12 | 97.36 | 97.56 | 97.02 | 94.18 | 93.3 | 98.77 | 97.81 | 99.37 | 98.4 | 96.93 | 97.17
3295 | 98.13 | 97.36 | 97.56 | 97.02 | 94.18 | 93.3 | 98.78 | 97.82 | 99.37 | 98.4 | 96.93 | 97.17
3294 | 98.13 | 97.37 | 97.56 | 97.02 | 94.18 | 93.3 | 98.78 | 97.82 | 99.37 | 98.4 | 96.94 | 97.18
3293 | 98.14 | 97.38 | 97.56 | 97.03 | 94.18 | 93.29 | 98.78 | 97.82 | 99.37 | 98.39 | 96.94 | 97.18
3292 | 98.15 | 97.39 | 97.57 | 97.03 | 94.18 | 93.28 | 98.79 | 97.82 | 99.37 | 98.39 | 96.94 | 97.18
3291 | 98.15 | 97.4 | 97.57 | 97.03 | 94.18 | 93.27 | 98.78 | 97.82 | 99.37 | 98.39 | 96.94 | 97.18
3290 | 98.15 | 97.4 | 97.57 | 97.02 | 94.18 | 93.26 | 98.78 | 97.82 | 99.36 | 98.39 | 96.94 | 97.18
3289 | 98.15 | 97.4 | 97.57 | 97.02 | 94.18 | 93.24 | 98.79 | 97.82 | 99.36 | 98.38 | 96.94 | 97.17
3288 | 98.15 | 97.4 | 97.57 | 97.02 | 94.17 | 93.24 | 98.79 | 97.82 | 99.36 | 98.38 | 96.94 | 97.17
3287 | 98.15 | 97.4 | 97.57 | 97.02 | 94.17 | 93.23 | 98.79 | 97.81 | 99.37 | 98.38 | 96.95 | 97.17
3286 | 98.16 | 97.41 | 97.57 | 97.02 | 94.16 | 93.23 | 98.79 | 97.81 | 99.37 | 98.38 | 96.95 | 97.18
3285 | 98.16 | 97.42 | 97.57 | 97.02 | 94.16 | 93.23 | 98.79 | 97.81 | 99.37 | 98.38 | 96.95 | 97.18
3284 | 98.17 | 97.42 | 97.56 | 97.02 | 94.16 | 93.23 | 98.79 | 97.81 | 99.37 | 98.38 | 96.96 | 97.18
3283 | 98.17 | 97.43 | 97.56 | 97.01 | 94.16 | 93.23 | 98.79 | 97.81 | 99.37 | 98.39 | 96.97 | 97.18
3282 | 98.18 | 97.43 | 97.55 | 97 | 94.16 | 93.23 | 98.79 | 97.81 | 99.36 | 98.39 | 96.98 | 97.19
3281 | 98.17 | 97.43 | 97.55 | 97 | 94.17 | 93.23 | 98.78 | 97.81 | 99.36 | 98.4 | 96.98 | 97.19
3280 | 98.17 | 97.42 | 97.54 | 96.99 | 94.17 | 93.22 | 98.78 | 97.81 | 99.36 | 98.4 | 96.98 | 97.19
3279 | 98.17 | 97.42 | 97.54 | 96.98 | 94.17 | 93.22 | 98.79 | 97.82 | 99.36 | 98.4 | 96.99 | 97.2
3278 | 98.16 | 97.43 | 97.54 | 96.98 | 94.16 | 93.22 | 98.79 | 97.82 | 99.37 | 98.4 | 96.99 | 97.2
3277 | 98.17 | 97.43 | 97.54 | 96.98 | 94.16 | 93.21 | 98.8 | 97.83 | 99.37 | 98.4 | 97 | 97.21
3276 | 98.17 | 97.43 | 97.53 | 96.98 | 94.16 | 93.21 | 98.8 | 97.83 | 99.37 | 98.4 | 97 | 97.21
3275 | 98.17 | 97.43 | 97.53 | 96.98 | 94.15 | 93.21 | 98.79 | 97.84 | 99.37 | 98.4 | 97 | 97.21
3274 | 98.17 | 97.43 | 97.53 | 96.97 | 94.15 | 93.21 | 98.79 | 97.84 | 99.36 | 98.4 | 97 | 97.21
3273 | 98.17 | 97.43 | 97.52 | 96.97 | 94.16 | 93.21 | 98.78 | 97.84 | 99.36 | 98.4 | 97 | 97.21
3272 | 98.17 | 97.43 | 97.52 | 96.97 | 94.16 | 93.21 | 98.78 | 97.84 | 99.36 | 98.4 | 97.01 | 97.21
3271 | 98.17 | 97.44 | 97.52 | 96.97 | 94.16 | 93.21 | 98.78 | 97.84 | 99.37 | 98.4 | 97.01 | 97.21
3270 | 98.17 | 97.44 | 97.52 | 96.97 | 94.15 | 93.2 | 98.78 | 97.84 | 99.37 | 98.4 | 97.01 | 97.22
3269 | 98.18 | 97.45 | 97.52 | 96.97 | 94.15 | 93.2 | 98.79 | 97.84 | 99.37 | 98.4 | 97.02 | 97.22
3268 | 98.18 | 97.45 | 97.53 | 96.97 | 94.14 | 93.19 | 98.79 | 97.84 | 99.37 | 98.4 | 97.02 | 97.22
3267 | 98.19 | 97.46 | 97.53 | 96.98 | 94.14 | 93.18 | 98.79 | 97.84 | 99.37 | 98.39 | 97.02 | 97.22
3266 | 98.19 | 97.47 | 97.53 | 96.98 | 94.15 | 93.18 | 98.8 | 97.84 | 99.37 | 98.39 | 97.02 | 97.23
3265 | 98.2 | 97.47 | 97.53 | 96.97 | 94.15 | 93.17 | 98.8 | 97.84 | 99.38 | 98.39 | 97.03 | 97.23
3264 | 98.2 | 97.47 | 97.53 | 96.97 | 94.15 | 93.17 | 98.8 | 97.85 | 99.38 | 98.39 | 97.04 | 97.23
3263 | 98.19 | 97.47 | 97.52 | 96.96 | 94.15 | 93.17 | 98.8 | 97.85 | 99.38 | 98.4 | 97.04 | 97.23
3262 | 98.19 | 97.47 | 97.51 | 96.95 | 94.14 | 93.17 | 98.8 | 97.85 | 99.37 | 98.4 | 97.05 | 97.23
3261 | 98.19 | 97.47 | 97.5 | 96.94 | 94.14 | 93.16 | 98.8 | 97.85 | 99.37 | 98.41 | 97.05 | 97.24
3260 | 98.19 | 97.47 | 97.5 | 96.94 | 94.14 | 93.16 | 98.8 | 97.85 | 99.37 | 98.41 | 97.05 | 97.24
3259 | 98.19 | 97.48 | 97.5 | 96.94 | 94.14 | 93.15 | 98.8 | 97.85 | 99.37 | 98.4 | 97.06 | 97.24
3258 | 98.2 | 97.48 | 97.5 | 96.94 | 94.14 | 93.15 | 98.8 | 97.85 | 99.36 | 98.4 | 97.06 | 97.24
3257 | 98.2 | 97.49 | 97.5 | 96.95 | 94.14 | 93.14 | 98.8 | 97.85 | 99.36 | 98.4 | 97.07 | 97.24
3256 | 98.21 | 97.5 | 97.5 | 96.95 | 94.14 | 93.14 | 98.8 | 97.85 | 99.36 | 98.39 | 97.08 | 97.24
3255 | 98.21 | 97.5 | 97.49 | 96.95 | 94.13 | 93.14 | 98.81 | 97.85 | 99.36 | 98.39 | 97.09 | 97.24
3254 | 98.21 | 97.5 | 97.49 | 96.95 | 94.13 | 93.14 | 98.81 | 97.85 | 99.37 | 98.39 | 97.09 | 97.25
3253 | 98.21 | 97.5 | 97.49 | 96.95 | 94.12 | 93.13 | 98.82 | 97.86 | 99.37 | 98.4 | 97.1 | 97.25
3252 | 98.2 | 97.5 | 97.48 | 96.94 | 94.12 | 93.13 | 98.83 | 97.86 | 99.38 | 98.41 | 97.1 | 97.25
3251 | 98.2 | 97.5 | 97.48 | 96.93 | 94.12 | 93.13 | 98.83 | 97.86 | 99.38 | 98.41 | 97.1 | 97.26
3250 | 98.2 | 97.5 | 97.48 | 96.93 | 94.13 | 93.12 | 98.83 | 97.86 | 99.38 | 98.42 | 97.1 | 97.26
3249 | 98.2 | 97.51 | 97.48 | 96.93 | 94.13 | 93.12 | 98.83 | 97.86 | 99.38 | 98.42 | 97.1 | 97.26
3248 | 98.21 | 97.51 | 97.48 | 96.93 | 94.14 | 93.12 | 98.83 | 97.86 | 99.38 | 98.42 | 97.1 | 97.27
3247 | 98.21 | 97.51 | 97.47 | 96.92 | 94.14 | 93.12 | 98.83 | 97.87 | 99.38 | 98.41 | 97.1 | 97.27
3246 | 98.22 | 97.52 | 97.47 | 96.92 | 94.14 | 93.11 | 98.83 | 97.87 | 99.39 | 98.41 | 97.1 | 97.27
3245 | 98.22 | 97.52 | 97.47 | 96.92 | 94.14 | 93.11 | 98.83 | 97.87 | 99.39 | 98.41 | 97.1 | 97.27
3244 | 98.22 | 97.52 | 97.47 | 96.92 | 94.13 | 93.1 | 98.83 | 97.86 | 99.39 | 98.41 | 97.1 | 97.27
3243 | 98.23 | 97.52 | 97.47 | 96.92 | 94.13 | 93.1 | 98.83 | 97.86 | 99.38 | 98.41 | 97.11 | 97.27
3242 | 98.23 | 97.53 | 97.47 | 96.92 | 94.12 | 93.09 | 98.83 | 97.87 | 99.38 | 98.41 | 97.12 | 97.27
3241 | 98.24 | 97.53 | 97.47 | 96.92 | 94.12 | 93.08 | 98.83 | 97.87 | 99.38 | 98.41 | 97.12 | 97.27
3240 | 98.24 | 97.54 | 97.47 | 96.92 | 94.12 | 93.08 | 98.83 | 97.88 | 99.38 | 98.42 | 97.13 | 97.27
3239 | 98.24 | 97.54 | 97.47 | 96.91 | 94.12 | 93.08 | 98.83 | 97.88 | 99.38 | 98.43 | 97.13 | 97.27
3238 | 98.24 | 97.54 | 97.47 | 96.91 | 94.12 | 93.09 | 98.83 | 97.89 | 99.38 | 98.43 | 97.14 | 97.27
3237 | 98.24 | 97.54 | 97.46 | 96.91 | 94.13 | 93.09 | 98.83 | 97.89 | 99.38 | 98.43 | 97.14 | 97.27
3236 | 98.24 | 97.54 | 97.46 | 96.91 | 94.13 | 93.09 | 98.83 | 97.89 | 99.38 | 98.43 | 97.15 | 97.28
3235 | 98.24 | 97.55 | 97.45 | 96.91 | 94.13 | 93.09 | 98.83 | 97.89 | 99.38 | 98.43 | 97.15 | 97.29
3234 | 98.24 | 97.55 | 97.45 | 96.9 | 94.13 | 93.09 | 98.83 | 97.89 | 99.39 | 98.43 | 97.16 | 97.3
3233 | 98.24 | 97.56 | 97.44 | 96.9 | 94.13 | 93.09 | 98.83 | 97.89 | 99.39 | 98.43 | 97.16 | 97.3
3232 | 98.24 | 97.57 | 97.44 | 96.9 | 94.12 | 93.09 | 98.83 | 97.89 | 99.39 | 98.43 | 97.17 | 97.3
3231 | 98.25 | 97.57 | 97.44 | 96.89 | 94.12 | 93.08 | 98.83 | 97.89 | 99.38 | 98.43 | 97.18 | 97.3
3230 | 98.25 | 97.57 | 97.45 | 96.89 | 94.12 | 93.08 | 98.84 | 97.89 | 99.38 | 98.43 | 97.18 | 97.3
3229 | 98.25 | 97.58 | 97.45 | 96.89 | 94.13 | 93.07 | 98.84 | 97.89 | 99.37 | 98.43 | 97.18 | 97.3
3228 | 98.26 | 97.58 | 97.45 | 96.9 | 94.13 | 93.07 | 98.85 | 97.9 | 99.37 | 98.43 | 97.18 | 97.3
3227 | 98.26 | 97.58 | 97.45 | 96.9 | 94.12 | 93.06 | 98.85 | 97.9 | 99.37 | 98.43 | 97.19 | 97.3
3226 | 98.26 | 97.59 | 97.44 | 96.89 | 94.12 | 93.06 | 98.85 | 97.9 | 99.38 | 98.43 | 97.19 | 97.3
3225 | 98.26 | 97.59 | 97.44 | 96.89 | 94.11 | 93.05 | 98.85 | 97.9 | 99.38 | 98.43 | 97.19 | 97.3
3224 | 98.25 | 97.58 | 97.43 | 96.88 | 94.11 | 93.05 | 98.85 | 97.9 | 99.38 | 98.42 | 97.19 | 97.3
3223 | 98.25 | 97.58 | 97.42 | 96.87 | 94.11 | 93.05 | 98.85 | 97.9 | 99.38 | 98.42 | 97.2 | 97.29
3222 | 98.25 | 97.58 | 97.42 | 96.87 | 94.11 | 93.05 | 98.84 | 97.91 | 99.39 | 98.42 | 97.2 | 97.3
3221 | 98.25 | 97.59 | 97.41 | 96.86 | 94.11 | 93.05 | 98.84 | 97.91 | 99.39 | 98.42 | 97.2 | 97.3
3220 | 98.25 | 97.59 | 97.41 | 96.86 | 94.11 | 93.05 | 98.84 | 97.91 | 99.39 | 98.43 | 97.21 | 97.31
3219 | 98.26 | 97.6 | 97.41 | 96.86 | 94.11 | 93.04 | 98.84 | 97.91 | 99.39 | 98.44 | 97.21 | 97.31
3218 | 98.26 | 97.6 | 97.41 | 96.86 | 94.11 | 93.04 | 98.84 | 97.91 | 99.39 | 98.44 | 97.21 | 97.32
3217 | 98.27 | 97.61 | 97.41 | 96.86 | 94.11 | 93.04 | 98.84 | 97.91 | 99.4 | 98.44 | 97.21 | 97.32
3216 | 98.27 | 97.61 | 97.41 | 96.86 | 94.11 | 93.03 | 98.85 | 97.91 | 99.4 | 98.44 | 97.22 | 97.32
3215 | 98.27 | 97.62 | 97.4 | 96.86 | 94.1 | 93.03 | 98.86 | 97.91 | 99.4 | 98.44 | 97.22 | 97.32
3214 | 98.27 | 97.62 | 97.4 | 96.86 | 94.1 | 93.03 | 98.86 | 97.91 | 99.4 | 98.44 | 97.23 | 97.33
3213 | 98.27 | 97.62 | 97.39 | 96.86 | 94.1 | 93.03 | 98.86 | 97.91 | 99.39 | 98.44 | 97.23 | 97.33
3212 | 98.28 | 97.63 | 97.39 | 96.86 | 94.1 | 93.02 | 98.86 | 97.92 | 99.39 | 98.44 | 97.23 | 97.33
3211 | 98.28 | 97.63 | 97.39 | 96.86 | 94.1 | 93.02 | 98.86 | 97.92 | 99.39 | 98.44 | 97.24 | 97.34
3210 | 98.29 | 97.64 | 97.39 | 96.86 | 94.1 | 93.02 | 98.87 | 97.93 | 99.38 | 98.45 | 97.25 | 97.34
3209 | 98.29 | 97.65 | 97.39 | 96.86 | 94.1 | 93.02 | 98.87 | 97.94 | 99.38 | 98.45 | 97.25 | 97.35
3208 | 98.3 | 97.66 | 97.39 | 96.86 | 94.1 | 93.02 | 98.87 | 97.94 | 99.38 | 98.45 | 97.26 | 97.35
3207 | 98.3 | 97.66 | 97.39 | 96.86 | 94.1 | 93.02 | 98.88 | 97.94 | 99.38 | 98.45 | 97.26 | 97.35
3206 | 98.3 | 97.66 | 97.39 | 96.85 | 94.1 | 93.02 | 98.87 | 97.94 | 99.39 | 98.44 | 97.27 | 97.35
3205 | 98.3 | 97.66 | 97.39 | 96.85 | 94.1 | 93.01 | 98.87 | 97.94 | 99.39 | 98.44 | 97.27 | 97.35
3204 | 98.31 | 97.66 | 97.39 | 96.84 | 94.1 | 93.01 | 98.87 | 97.94 | 99.4 | 98.44 | 97.28 | 97.35
3203 | 98.31 | 97.66 | 97.39 | 96.84 | 94.1 | 93.01 | 98.87 | 97.95 | 99.4 | 98.44 | 97.28 | 97.36
3202 | 98.31 | 97.66 | 97.38 | 96.84 | 94.1 | 93.01 | 98.87 | 97.95 | 99.39 | 98.45 | 97.28 | 97.36
3201 | 98.31 | 97.67 | 97.38 | 96.84 | 94.1 | 93.01 | 98.86 | 97.95 | 99.39 | 98.46 | 97.29 | 97.37
3200 | 98.31 | 97.67 | 97.37 | 96.84 | 94.1 | 93.01 | 98.86 | 97.95 | 99.4 | 98.46 | 97.3 | 97.37
3199 | 98.31 | 97.68 | 97.37 | 96.84 | 94.11 | 93.01 | 98.86 | 97.95 | 99.4 | 98.46 | 97.31 | 97.37
3198 | 98.31 | 97.68 | 97.38 | 96.84 | 94.11 | 93.01 | 98.86 | 97.95 | 99.4 | 98.45 | 97.32 | 97.37
3197 | 98.31 | 97.68 | 97.38 | 96.84 | 94.11 | 93 | 98.86 | 97.95 | 99.4 | 98.44 | 97.32 | 97.36
3196 | 98.31 | 97.69 | 97.38 | 96.84 | 94.11 | 93 | 98.86 | 97.96 | 99.4 | 98.44 | 97.32 | 97.36
3195 | 98.31 | 97.7 | 97.38 | 96.84 | 94.11 | 92.99 | 98.87 | 97.96 | 99.39 | 98.44 | 97.32 | 97.37
3194 | 98.32 | 97.71 | 97.38 | 96.84 | 94.11 | 92.99 | 98.87 | 97.96 | 99.39 | 98.45 | 97.33 | 97.37
3193 | 98.32 | 97.72 | 97.38 | 96.84 | 94.11 | 93 | 98.88 | 97.96 | 99.4 | 98.45 | 97.33 | 97.38
3192 | 98.33 | 97.72 | 97.38 | 96.84 | 94.11 | 93 | 98.88 | 97.97 | 99.4 | 98.45 | 97.34 | 97.39
3191 | 98.33 | 97.73 | 97.37 | 96.84 | 94.11 | 93 | 98.88 | 97.97 | 99.41 | 98.45 | 97.34 | 97.39
3190 | 98.34 | 97.73 | 97.37 | 96.84 | 94.12 | 93 | 98.88 | 97.97 | 99.41 | 98.45 | 97.35 | 97.39
3189 | 98.35 | 97.73 | 97.37 | 96.84 | 94.12 | 92.99 | 98.88 | 97.96 | 99.41 | 98.45 | 97.35 | 97.39
3188 | 98.35 | 97.74 | 97.37 | 96.84 | 94.11 | 92.99 | 98.88 | 97.96 | 99.41 | 98.45 | 97.35 | 97.39
3187 | 98.35 | 97.75 | 97.37 | 96.84 | 94.11 | 92.99 | 98.88 | 97.96 | 99.4 | 98.45 | 97.36 | 97.39
3186 | 98.36 | 97.75 | 97.37 | 96.84 | 94.11 | 92.98 | 98.89 | 97.96 | 99.4 | 98.45 | 97.36 | 97.39
3185 | 98.36 | 97.76 | 97.37 | 96.83 | 94.11 | 92.98 | 98.89 | 97.96 | 99.4 | 98.46 | 97.37 | 97.39
3184 | 98.36 | 97.76 | 97.37 | 96.83 | 94.11 | 92.98 | 98.9 | 97.96 | 99.39 | 98.46 | 97.38 | 97.4
3183 | 98.36 | 97.76 | 97.36 | 96.83 | 94.11 | 92.98 | 98.9 | 97.96 | 99.39 | 98.46 | 97.38 | 97.4
3182 | 98.36 | 97.76 | 97.35 | 96.83 | 94.11 | 92.99 | 98.91 | 97.97 | 99.4 | 98.46 | 97.38 | 97.41
3181 | 98.36 | 97.76 | 97.35 | 96.83 | 94.11 | 92.99 | 98.91 | 97.97 | 99.4 | 98.46 | 97.38 | 97.41
3180 | 98.36 | 97.76 | 97.34 | 96.82 | 94.11 | 92.99 | 98.91 | 97.98 | 99.4 | 98.46 | 97.38 | 97.42
3179 | 98.36 | 97.77 | 97.33 | 96.82 | 94.11 | 92.99 | 98.9 | 97.98 | 99.41 | 98.46 | 97.38 | 97.42
3178 | 98.36 | 97.77 | 97.33 | 96.82 | 94.11 | 93 | 98.9 | 97.99 | 99.42 | 98.46 | 97.39 | 97.42
3177 | 98.36 | 97.77 | 97.33 | 96.82 | 94.11 | 93 | 98.9 | 98 | 99.42 | 98.47 | 97.4 | 97.43
3176 | 98.36 | 97.78 | 97.34 | 96.82 | 94.11 | 92.99 | 98.9 | 98 | 99.42 | 98.47 | 97.41 | 97.43
3175 | 98.36 | 97.78 | 97.34 | 96.82 | 94.11 | 92.99 | 98.9 | 98 | 99.42 | 98.47 | 97.41 | 97.43
3174 | 98.37 | 97.79 | 97.34 | 96.82 | 94.11 | 92.98 | 98.9 | 98 | 99.41 | 98.47 | 97.42 | 97.43
3173 | 98.38 | 97.79 | 97.34 | 96.82 | 94.12 | 92.98 | 98.91 | 98 | 99.4 | 98.48 | 97.43 | 97.44
3172 | 98.38 | 97.8 | 97.34 | 96.82 | 94.12 | 92.98 | 98.9 | 98 | 99.4 | 98.48 | 97.43 | 97.44
3171 | 98.38 | 97.8 | 97.33 | 96.82 | 94.12 | 92.98 | 98.9 | 98 | 99.4 | 98.48 | 97.44 | 97.44
3170 | 98.38 | 97.8 | 97.33 | 96.81 | 94.11 | 92.98 | 98.9 | 98 | 99.4 | 98.47 | 97.44 | 97.44
3169 | 98.38 | 97.8 | 97.32 | 96.81 | 94.11 | 92.98 | 98.9 | 98 | 99.41 | 98.47 | 97.45 | 97.44
3168 | 98.38 | 97.8 | 97.32 | 96.81 | 94.12 | 92.99 | 98.9 | 98.01 | 99.41 | 98.47 | 97.45 | 97.44
3167 | 98.38 | 97.81 | 97.31 | 96.81 | 94.12 | 92.99 | 98.9 | 98.01 | 99.41 | 98.47 | 97.45 | 97.44
3166 | 98.38 | 97.81 | 97.31 | 96.81 | 94.12 | 93 | 98.91 | 98.02 | 99.41 | 98.47 | 97.45 | 97.44
3165 | 98.38 | 97.8 | 97.31 | 96.8 | 94.12 | 93 | 98.91 | 98.02 | 99.41 | 98.48 | 97.46 | 97.44
3164 | 98.38 | 97.8 | 97.3 | 96.8 | 94.11 | 93 | 98.91 | 98.03 | 99.41 | 98.49 | 97.46 | 97.45
3163 | 98.38 | 97.8 | 97.3 | 96.8 | 94.12 | 93 | 98.92 | 98.03 | 99.41 | 98.49 | 97.47 | 97.45
3162 | 98.39 | 97.81 | 97.3 | 96.8 | 94.12 | 93 | 98.92 | 98.03 | 99.41 | 98.49 | 97.47 | 97.46
3161 | 98.39 | 97.82 | 97.3 | 96.81 | 94.13 | 93 | 98.92 | 98.03 | 99.4 | 98.49 | 97.48 | 97.46
3160 | 98.4 | 97.83 | 97.31 | 96.81 | 94.13 | 93 | 98.92 | 98.03 | 99.41 | 98.48 | 97.48 | 97.46
3159 | 98.41 | 97.84 | 97.31 | 96.81 | 94.13 | 93 | 98.92 | 98.02 | 99.41 | 98.48 | 97.49 | 97.46
3158 | 98.41 | 97.84 | 97.31 | 96.81 | 94.13 | 93 | 98.93 | 98.03 | 99.41 | 98.48 | 97.49 | 97.46
3157 | 98.41 | 97.85 | 97.31 | 96.81 | 94.13 | 93 | 98.93 | 98.03 | 99.41 | 98.48 | 97.5 | 97.47
3156 | 98.41 | 97.85 | 97.3 | 96.81 | 94.13 | 93 | 98.93 | 98.04 | 99.41 | 98.49 | 97.5 | 97.47
3155 | 98.41 | 97.86 | 97.3 | 96.81 | 94.13 | 93 | 98.93 | 98.05 | 99.41 | 98.49 | 97.51 | 97.48
3154 | 98.41 | 97.86 | 97.3 | 96.81 | 94.14 | 93 | 98.93 | 98.05 | 99.41 | 98.49 | 97.51 | 97.49
3153 | 98.41 | 97.87 | 97.29 | 96.8 | 94.14 | 93.01 | 98.93 | 98.05 | 99.41 | 98.5 | 97.51 | 97.49
3152 | 98.42 | 97.87 | 97.29 | 96.8 | 94.14 | 93.01 | 98.93 | 98.05 | 99.42 | 98.5 | 97.52 | 97.49
3151 | 98.42 | 97.86 | 97.28 | 96.8 | 94.14 | 93.01 | 98.93 | 98.06 | 99.42 | 98.5 | 97.52 | 97.49
3150 | 98.42 | 97.86 | 97.28 | 96.79 | 94.14 | 93.01 | 98.94 | 98.06 | 99.42 | 98.5 | 97.52 | 97.49
3149 | 98.42 | 97.86 | 97.28 | 96.79 | 94.13 | 93.01 | 98.94 | 98.07 | 99.42 | 98.5 | 97.53 | 97.49
3148 | 98.43 | 97.86 | 97.28 | 96.79 | 94.13 | 93.01 | 98.95 | 98.07 | 99.42 | 98.5 | 97.53 | 97.5
3147 | 98.43 | 97.86 | 97.28 | 96.78 | 94.13 | 93.01 | 98.95 | 98.07 | 99.41 | 98.5 | 97.53 | 97.5
3146 | 98.43 | 97.86 | 97.27 | 96.78 | 94.13 | 93.01 | 98.95 | 98.06 | 99.41 | 98.5 | 97.53 | 97.5
3145 | 98.43 | 97.87 | 97.27 | 96.78 | 94.13 | 93.02 | 98.95 | 98.06 | 99.41 | 98.51 | 97.53 | 97.51
3144 | 98.43 | 97.87 | 97.27 | 96.78 | 94.13 | 93.02 | 98.95 | 98.06 | 99.41 | 98.51 | 97.54 | 97.51
3143 | 98.43 | 97.88 | 97.27 | 96.79 | 94.14 | 93.02 | 98.96 | 98.07 | 99.41 | 98.51 | 97.54 | 97.51
3142 | 98.43 | 97.88 | 97.27 | 96.79 | 94.14 | 93.02 | 98.96 | 98.07 | 99.41 | 98.51 | 97.55 | 97.52
3141 | 98.43 | 97.89 | 97.27 | 96.8 | 94.14 | 93.02 | 98.96 | 98.08 | 99.42 | 98.51 | 97.56 | 97.52
3140 | 98.44 | 97.9 | 97.27 | 96.8 | 94.14 | 93.02 | 98.96 | 98.08 | 99.42 | 98.51 | 97.56 | 97.52
3139 | 98.44 | 97.9 | 97.27 | 96.8 | 94.14 | 93.02 | 98.95 | 98.08 | 99.42 | 98.51 | 97.57 | 97.52
3138 | 98.44 | 97.9 | 97.27 | 96.8 | 94.14 | 93.02 | 98.95 | 98.08 | 99.42 | 98.5 | 97.57 | 97.52
3137 | 98.44 | 97.9 | 97.27 | 96.8 | 94.14 | 93.01 | 98.95 | 98.08 | 99.42 | 98.5 | 97.57 | 97.52
3136 | 98.44 | 97.9 | 97.27 | 96.8 | 94.14 | 93 | 98.95 | 98.08 | 99.42 | 98.5 | 97.57 | 97.51
3135 | 98.44 | 97.9 | 97.27 | 96.79 | 94.13 | 93 | 98.95 | 98.07 | 99.42 | 98.5 | 97.57 | 97.51
3134 | 98.44 | 97.9 | 97.26 | 96.78 | 94.13 | 92.99 | 98.95 | 98.08 | 99.42 | 98.51 | 97.57 | 97.52
3133 | 98.44 | 97.91 | 97.26 | 96.78 | 94.13 | 92.99 | 98.95 | 98.08 | 99.42 | 98.51 | 97.57 | 97.52
3132 | 98.44 | 97.91 | 97.26 | 96.78 | 94.13 | 93 | 98.95 | 98.08 | 99.42 | 98.51 | 97.58 | 97.52
3131 | 98.44 | 97.92 | 97.26 | 96.79 | 94.13 | 93 | 98.95 | 98.09 | 99.43 | 98.51 | 97.58 | 97.53
3130 | 98.44 | 97.92 | 97.26 | 96.79 | 94.13 | 93.01 | 98.95 | 98.09 | 99.43 | 98.51 | 97.59 | 97.53
3129 | 98.45 | 97.92 | 97.26 | 96.79 | 94.14 | 93.01 | 98.96 | 98.09 | 99.42 | 98.51 | 97.59 | 97.54
3128 | 98.45 | 97.92 | 97.26 | 96.79 | 94.14 | 93.01 | 98.96 | 98.09 | 99.42 | 98.51 | 97.6 | 97.54
3127 | 98.45 | 97.92 | 97.26 | 96.78 | 94.14 | 93.01 | 98.96 | 98.09 | 99.42 | 98.51 | 97.6 | 97.54
3126 | 98.45 | 97.92 | 97.25 | 96.78 | 94.13 | 93.01 | 98.96 | 98.1 | 99.42 | 98.51 | 97.61 | 97.54
3125 | 98.45 | 97.93 | 97.25 | 96.78 | 94.14 | 93.01 | 98.97 | 98.1 | 99.42 | 98.51 | 97.61 | 97.54
3124 | 98.45 | 97.93 | 97.24 | 96.78 | 94.14 | 93.01 | 98.97 | 98.1 | 99.43 | 98.51 | 97.62 | 97.54
3123 | 98.45 | 97.94 | 97.24 | 96.78 | 94.14 | 93.01 | 98.97 | 98.1 | 99.43 | 98.51 | 97.62 | 97.55
3122 | 98.46 | 97.95 | 97.24 | 96.78 | 94.15 | 93.02 | 98.97 | 98.11 | 99.43 | 98.51 | 97.62 | 97.55
3121 | 98.46 | 97.96 | 97.24 | 96.79 | 94.16 | 93.02 | 98.97 | 98.11 | 99.43 | 98.51 | 97.63 | 97.55
3120 | 98.46 | 97.96 | 97.25 | 96.79 | 94.16 | 93.03 | 98.97 | 98.11 | 99.43 | 98.52 | 97.63 | 97.55
3119 | 98.47 | 97.97 | 97.25 | 96.8 | 94.16 | 93.03 | 98.97 | 98.11 | 99.43 | 98.52 | 97.63 | 97.56
3118 | 98.47 | 97.97 | 97.25 | 96.8 | 94.16 | 93.03 | 98.97 | 98.11 | 99.43 | 98.53 | 97.63 | 97.56
3117 | 98.47 | 97.97 | 97.25 | 96.8 | 94.16 | 93.03 | 98.97 | 98.12 | 99.43 | 98.53 | 97.64 | 97.56
3116 | 98.48 | 97.97 | 97.25 | 96.8 | 94.16 | 93.03 | 98.97 | 98.12 | 99.43 | 98.53 | 97.64 | 97.56
3115 | 98.48 | 97.97 | 97.25 | 96.8 | 94.16 | 93.03 | 98.97 | 98.12 | 99.44 | 98.52 | 97.65 | 97.56
3114 | 98.48 | 97.96 | 97.24 | 96.8 | 94.15 | 93.02 | 98.97 | 98.13 | 99.43 | 98.52 | 97.65 | 97.56
3113 | 98.48 | 97.96 | 97.24 | 96.79 | 94.15 | 93.02 | 98.98 | 98.13 | 99.43 | 98.52 | 97.65 | 97.56
3112 | 98.47 | 97.96 | 97.24 | 96.79 | 94.15 | 93.02 | 98.98 | 98.14 | 99.42 | 98.53 | 97.65 | 97.56
3111 | 98.47 | 97.96 | 97.24 | 96.79 | 94.15 | 93.02 | 98.98 | 98.14 | 99.42 | 98.53 | 97.65 | 97.57
3110 | 98.48 | 97.97 | 97.24 | 96.79 | 94.16 | 93.03 | 98.99 | 98.14 | 99.42 | 98.53 | 97.65 | 97.57
3109 | 98.48 | 97.97 | 97.24 | 96.79 | 94.16 | 93.03 | 98.99 | 98.14 | 99.42 | 98.53 | 97.65 | 97.57
3108 | 98.49 | 97.98 | 97.24 | 96.79 | 94.16 | 93.02 | 98.98 | 98.14 | 99.43 | 98.53 | 97.65 | 97.57
3107 | 98.49 | 97.99 | 97.24 | 96.8 | 94.16 | 93.02 | 98.98 | 98.14 | 99.43 | 98.53 | 97.66 | 97.57
3106 | 98.49 | 97.99 | 97.24 | 96.8 | 94.16 | 93.01 | 98.98 | 98.13 | 99.43 | 98.53 | 97.66 | 97.57
3105 | 98.49 | 97.99 | 97.24 | 96.8 | 94.15 | 93.01 | 98.97 | 98.13 | 99.42 | 98.53 | 97.66 | 97.57
3104 | 98.49 | 98 | 97.24 | 96.8 | 94.15 | 93.01 | 98.97 | 98.14 | 99.42 | 98.53 | 97.67 | 97.58
3103 | 98.5 | 98 | 97.24 | 96.81 | 94.15 | 93.01 | 98.98 | 98.14 | 99.43 | 98.53 | 97.68 | 97.58
3102 | 98.5 | 98 | 97.24 | 96.8 | 94.16 | 93.01 | 98.98 | 98.14 | 99.43 | 98.53 | 97.68 | 97.59
3101 | 98.5 | 98.01 | 97.24 | 96.8 | 94.16 | 93.01 | 98.98 | 98.14 | 99.43 | 98.53 | 97.68 | 97.59
3100 | 98.5 | 98.01 | 97.23 | 96.8 | 94.17 | 93.01 | 98.99 | 98.14 | 99.44 | 98.53 | 97.68 | 97.6
3099 | 98.5 | 98.01 | 97.23 | 96.79 | 94.16 | 93.01 | 98.99 | 98.14 | 99.43 | 98.53 | 97.68 | 97.6
3098 | 98.5 | 98.01 | 97.23 | 96.79 | 94.16 | 93.01 | 98.99 | 98.14 | 99.43 | 98.54 | 97.68 | 97.6
3097 | 98.5 | 98 | 97.22 | 96.79 | 94.16 | 93 | 98.99 | 98.15 | 99.43 | 98.54 | 97.68 | 97.6
3096 | 98.5 | 98 | 97.22 | 96.79 | 94.15 | 93 | 98.99 | 98.15 | 99.43 | 98.55 | 97.69 | 97.6
3095 | 98.5 | 98 | 97.22 | 96.79 | 94.15 | 93 | 98.99 | 98.16 | 99.44 | 98.55 | 97.69 | 97.6
3094 | 98.5 | 98.01 | 97.23 | 96.8 | 94.16 | 93 | 99 | 98.16 | 99.44 | 98.55 | 97.69 | 97.6
3093 | 98.5 | 98.01 | 97.23 | 96.8 | 94.16 | 93 | 99 | 98.17 | 99.44 | 98.55 | 97.69 | 97.61
3092 | 98.5 | 98.02 | 97.23 | 96.8 | 94.17 | 93 | 99 | 98.18 | 99.44 | 98.55 | 97.7 | 97.61
3091 | 98.5 | 98.02 | 97.22 | 96.8 | 94.17 | 93 | 99 | 98.18 | 99.44 | 98.55 | 97.7 | 97.62
3090 | 98.5 | 98.02 | 97.22 | 96.8 | 94.18 | 93.01 | 99 | 98.18 | 99.44 | 98.55 | 97.71 | 97.62
3089 | 98.5 | 98.03 | 97.22 | 96.8 | 94.18 | 93.01 | 99.01 | 98.18 | 99.44 | 98.56 | 97.71 | 97.62
3088 | 98.5 | 98.02 | 97.22 | 96.8 | 94.18 | 93.01 | 99.01 | 98.18 | 99.44 | 98.55 | 97.72 | 97.62
3087 | 98.5 | 98.02 | 97.22 | 96.8 | 94.18 | 93.01 | 99.01 | 98.18 | 99.44 | 98.55 | 97.72 | 97.62
3086 | 98.5 | 98.02 | 97.22 | 96.81 | 94.18 | 93.02 | 99.01 | 98.18 | 99.44 | 98.55 | 97.72 | 97.62
3085 | 98.5 | 98.03 | 97.22 | 96.81 | 94.19 | 93.02 | 99.01 | 98.18 | 99.44 | 98.55 | 97.73 | 97.62
3084 | 98.5 | 98.03 | 97.22 | 96.81 | 94.19 | 93.02 | 99.01 | 98.18 | 99.44 | 98.55 | 97.73 | 97.63
3083 | 98.5 | 98.04 | 97.22 | 96.81 | 94.19 | 93.02 | 99.02 | 98.18 | 99.44 | 98.56 | 97.73 | 97.63
3082 | 98.51 | 98.04 | 97.21 | 96.81 | 94.18 | 93.01 | 99.02 | 98.18 | 99.44 | 98.56 | 97.73 | 97.63
3081 | 98.51 | 98.05 | 97.21 | 96.8 | 94.18 | 93.01 | 99.03 | 98.18 | 99.44 | 98.56 | 97.74 | 97.63
3080 | 98.51 | 98.05 | 97.21 | 96.8 | 94.18 | 93.01 | 99.03 | 98.18 | 99.44 | 98.56 | 97.74 | 97.63
3079 | 98.51 | 98.05 | 97.21 | 96.8 | 94.19 | 93.01 | 99.03 | 98.18 | 99.44 | 98.56 | 97.74 | 97.63
3078 | 98.51 | 98.05 | 97.21 | 96.81 | 94.19 | 93.01 | 99.03 | 98.18 | 99.44 | 98.56 | 97.74 | 97.63
3077 | 98.51 | 98.06 | 97.22 | 96.81 | 94.19 | 93 | 99.02 | 98.18 | 99.44 | 98.56 | 97.74 | 97.63
3076 | 98.52 | 98.06 | 97.22 | 96.81 | 94.19 | 92.99 | 99.02 | 98.18 | 99.44 | 98.56 | 97.74 | 97.63
3075 | 98.52 | 98.06 | 97.22 | 96.81 | 94.19 | 92.99 | 99.02 | 98.18 | 99.43 | 98.56 | 97.74 | 97.63
3074 | 98.52 | 98.06 | 97.23 | 96.81 | 94.18 | 92.99 | 99.02 | 98.18 | 99.43 | 98.56 | 97.74 | 97.63
3073 | 98.51 | 98.06 | 97.22 | 96.81 | 94.18 | 92.99 | 99.02 | 98.18 | 99.44 | 98.56 | 97.74 | 97.63
3072 | 98.51 | 98.06 | 97.22 | 96.81 | 94.18 | 92.99 | 99.02 | 98.19 | 99.44 | 98.56 | 97.74 | 97.63
3071 | 98.51 | 98.05 | 97.21 | 96.8 | 94.17 | 92.99 | 99.02 | 98.19 | 99.44 | 98.56 | 97.74 | 97.63
3070 | 98.51 | 98.06 | 97.21 | 96.8 | 94.17 | 92.99 | 99.02 | 98.2 | 99.44 | 98.56 | 97.75 | 97.64
3069 | 98.51 | 98.06 | 97.2 | 96.8 | 94.17 | 92.99 | 99.02 | 98.2 | 99.45 | 98.56 | 97.75 | 97.64
3068 | 98.51 | 98.06 | 97.2 | 96.8 | 94.18 | 92.99 | 99.02 | 98.2 | 99.45 | 98.56 | 97.76 | 97.64
3067 | 98.51 | 98.07 | 97.21 | 96.8 | 94.17 | 92.99 | 99.02 | 98.2 | 99.45 | 98.56 | 97.76 | 97.64
3066 | 98.52 | 98.07 | 97.21 | 96.8 | 94.17 | 92.99 | 99.02 | 98.19 | 99.46 | 98.56 | 97.76 | 97.64
3065 | 98.52 | 98.08 | 97.21 | 96.81 | 94.17 | 92.98 | 99.01 | 98.2 | 99.45 | 98.56 | 97.76 | 97.63
3064 | 98.52 | 98.07 | 97.21 | 96.8 | 94.17 | 92.98 | 99.01 | 98.2 | 99.45 | 98.56 | 97.76 | 97.63
3063 | 98.52 | 98.07 | 97.21 | 96.8 | 94.17 | 92.98 | 99.01 | 98.2 | 99.45 | 98.56 | 97.75 | 97.64
3062 | 98.52 | 98.07 | 97.21 | 96.79 | 94.17 | 92.98 | 99.01 | 98.2 | 99.45 | 98.56 | 97.75 | 97.64
3061 | 98.52 | 98.07 | 97.21 | 96.79 | 94.16 | 92.98 | 99.01 | 98.2 | 99.44 | 98.56 | 97.76 | 97.64
3060 | 98.52 | 98.07 | 97.21 | 96.79 | 94.16 | 92.97 | 99.01 | 98.2 | 99.44 | 98.56 | 97.76 | 97.64
3059 | 98.53 | 98.07 | 97.2 | 96.79 | 94.16 | 92.97 | 99.02 | 98.2 | 99.45 | 98.56 | 97.77 | 97.64
3058 | 98.53 | 98.08 | 97.2 | 96.79 | 94.16 | 92.97 | 99.02 | 98.2 | 99.45 | 98.56 | 97.77 | 97.65
3057 | 98.53 | 98.08 | 97.19 | 96.8 | 94.17 | 92.97 | 99.03 | 98.2 | 99.45 | 98.56 | 97.78 | 97.65
3056 | 98.53 | 98.09 | 97.19 | 96.8 | 94.17 | 92.98 | 99.04 | 98.21 | 99.45 | 98.57 | 97.78 | 97.65
3055 | 98.53 | 98.09 | 97.19 | 96.81 | 94.17 | 92.98 | 99.04 | 98.21 | 99.45 | 98.57 | 97.78 | 97.66
3054 | 98.53 | 98.09 | 97.2 | 96.81 | 94.18 | 92.98 | 99.04 | 98.21 | 99.44 | 98.57 | 97.78 | 97.66
3053 | 98.54 | 98.1 | 97.2 | 96.81 | 94.18 | 92.99 | 99.04 | 98.21 | 99.44 | 98.57 | 97.78 | 97.67
3052 | 98.54 | 98.1 | 97.2 | 96.81 | 94.18 | 92.98 | 99.04 | 98.22 | 99.44 | 98.57 | 97.78 | 97.67
3051 | 98.53 | 98.1 | 97.19 | 96.8 | 94.19 | 92.98 | 99.03 | 98.23 | 99.44 | 98.57 | 97.79 | 97.68
3050 | 98.53 | 98.1 | 97.19 | 96.8 | 94.18 | 92.97 | 99.03 | 98.23 | 99.45 | 98.57 | 97.79 | 97.68
3049 | 98.53 | 98.1 | 97.19 | 96.8 | 94.18 | 92.97 | 99.03 | 98.23 | 99.45 | 98.57 | 97.79 | 97.68
3048 | 98.53 | 98.1 | 97.18 | 96.8 | 94.18 | 92.96 | 99.03 | 98.24 | 99.46 | 98.57 | 97.79 | 97.68
3047 | 98.53 | 98.11 | 97.19 | 96.8 | 94.18 | 92.97 | 99.04 | 98.24 | 99.46 | 98.57 | 97.8 | 97.68
3046 | 98.54 | 98.12 | 97.19 | 96.8 | 94.19 | 92.97 | 99.05 | 98.24 | 99.46 | 98.57 | 97.8 | 97.68
3045 | 98.54 | 98.12 | 97.19 | 96.81 | 94.19 | 92.97 | 99.05 | 98.25 | 99.46 | 98.58 | 97.81 | 97.69
3044 | 98.54 | 98.13 | 97.2 | 96.81 | 94.2 | 92.97 | 99.05 | 98.25 | 99.46 | 98.58 | 97.82 | 97.7
3043 | 98.55 | 98.13 | 97.2 | 96.82 | 94.2 | 92.97 | 99.05 | 98.25 | 99.45 | 98.59 | 97.82 | 97.7
3042 | 98.55 | 98.13 | 97.2 | 96.82 | 94.2 | 92.97 | 99.05 | 98.24 | 99.45 | 98.59 | 97.82 | 97.69
3041 | 98.55 | 98.13 | 97.19 | 96.82 | 94.2 | 92.96 | 99.05 | 98.24 | 99.45 | 98.58 | 97.82 | 97.68
3040 | 98.55 | 98.13 | 97.19 | 96.82 | 94.19 | 92.95 | 99.04 | 98.23 | 99.45 | 98.58 | 97.81 | 97.68
3039 | 98.55 | 98.13 | 97.18 | 96.81 | 94.18 | 92.95 | 99.03 | 98.23 | 99.45 | 98.58 | 97.81 | 97.67
3038 | 98.55 | 98.13 | 97.18 | 96.81 | 94.17 | 92.95 | 99.03 | 98.23 | 99.45 | 98.58 | 97.81 | 97.68
3037 | 98.56 | 98.13 | 97.19 | 96.81 | 94.17 | 92.95 | 99.04 | 98.24 | 99.45 | 98.59 | 97.81 | 97.68
3036 | 98.56 | 98.14 | 97.19 | 96.81 | 94.17 | 92.96 | 99.04 | 98.25 | 99.45 | 98.59 | 97.81 | 97.69
3035 | 98.55 | 98.13 | 97.18 | 96.81 | 94.18 | 92.96 | 99.05 | 98.26 | 99.45 | 98.6 | 97.82 | 97.7
3034 | 98.55 | 98.13 | 97.18 | 96.8 | 94.18 | 92.96 | 99.06 | 98.26 | 99.45 | 98.59 | 97.81 | 97.7
3033 | 98.54 | 98.12 | 97.17 | 96.79 | 94.18 | 92.95 | 99.06 | 98.26 | 99.45 | 98.59 | 97.81 | 97.69
3032 | 98.54 | 98.11 | 97.17 | 96.78 | 94.18 | 92.93 | 99.06 | 98.25 | 99.45 | 98.58 | 97.81 | 97.69
3031 | 98.54 | 98.11 | 97.17 | 96.78 | 94.18 | 92.93 | 99.05 | 98.24 | 99.45 | 98.58 | 97.82 | 97.69
3030 | 98.54 | 98.11 | 97.17 | 96.78 | 94.17 | 92.92 | 99.05 | 98.24 | 99.46 | 98.58 | 97.82 | 97.69
3029 | 98.54 | 98.12 | 97.17 | 96.78 | 94.17 | 92.92 | 99.04 | 98.24 | 99.46 | 98.58 | 97.83 | 97.69
3028 | 98.54 | 98.12 | 97.17 | 96.78 | 94.17 | 92.92 | 99.04 | 98.24 | 99.46 | 98.58 | 97.83 | 97.69
3027 | 98.54 | 98.13 | 97.18 | 96.79 | 94.18 | 92.92 | 99.04 | 98.25 | 99.46 | 98.58 | 97.83 | 97.69
3026 | 98.55 | 98.13 | 97.18 | 96.79 | 94.18 | 92.92 | 99.04 | 98.25 | 99.46 | 98.58 | 97.83 | 97.69
3025 | 98.55 | 98.13 | 97.17 | 96.79 | 94.18 | 92.92 | 99.05 | 98.25 | 99.46 | 98.58 | 97.83 | 97.69
3024 | 98.55 | 98.13 | 97.17 | 96.79 | 94.18 | 92.92 | 99.06 | 98.25 | 99.47 | 98.58 | 97.83 | 97.69
3023 | 98.55 | 98.14 | 97.17 | 96.79 | 94.18 | 92.92 | 99.06 | 98.25 | 99.46 | 98.58 | 97.83 | 97.69
3022 | 98.55 | 98.14 | 97.17 | 96.79 | 94.18 | 92.91 | 99.07 | 98.25 | 99.46 | 98.58 | 97.84 | 97.69
3021 | 98.56 | 98.15 | 97.17 | 96.79 | 94.18 | 92.91 | 99.07 | 98.26 | 99.46 | 98.59 | 97.85 | 97.7
3020 | 98.56 | 98.15 | 97.17 | 96.79 | 94.18 | 92.91 | 99.07 | 98.26 | 99.45 | 98.59 | 97.85 | 97.7
3019 | 98.57 | 98.15 | 97.17 | 96.79 | 94.18 | 92.91 | 99.07 | 98.27 | 99.45 | 98.6 | 97.85 | 97.7
3018 | 98.57 | 98.16 | 97.16 | 96.79 | 94.18 | 92.91 | 99.07 | 98.27 | 99.45 | 98.6 | 97.85 | 97.7
3017 | 98.57 | 98.16 | 97.17 | 96.79 | 94.19 | 92.91 | 99.07 | 98.28 | 99.45 | 98.6 | 97.85 | 97.7
3016 | 98.57 | 98.16 | 97.17 | 96.79 | 94.19 | 92.92 | 99.07 | 98.28 | 99.45 | 98.6 | 97.85 | 97.71
3015 | 98.58 | 98.17 | 97.17 | 96.79 | 94.19 | 92.92 | 99.06 | 98.29 | 99.45 | 98.6 | 97.86 | 97.71
3014 | 98.58 | 98.17 | 97.16 | 96.79 | 94.2 | 92.91 | 99.06 | 98.29 | 99.45 | 98.6 | 97.86 | 97.72
3013 | 98.58 | 98.17 | 97.15 | 96.78 | 94.2 | 92.9 | 99.06 | 98.29 | 99.45 | 98.6 | 97.86 | 97.71
3012 | 98.58 | 98.17 | 97.15 | 96.78 | 94.19 | 92.89 | 99.07 | 98.29 | 99.45 | 98.59 | 97.86 | 97.71
3011 | 98.58 | 98.16 | 97.15 | 96.77 | 94.19 | 92.87 | 99.07 | 98.28 | 99.45 | 98.58 | 97.86 | 97.69
3010 | 98.58 | 98.16 | 97.16 | 96.77 | 94.18 | 92.85 | 99.06 | 98.27 | 99.45 | 98.58 | 97.86 | 97.68
3009 | 98.58 | 98.16 | 97.16 | 96.76 | 94.18 | 92.83 | 99.06 | 98.26 | 99.44 | 98.57 | 97.86 | 97.67
3008 | 98.57 | 98.15 | 97.16 | 96.75 | 94.17 | 92.82 | 99.06 | 98.25 | 99.44 | 98.57 | 97.86 | 97.66
3007 | 98.57 | 98.15 | 97.15 | 96.75 | 94.16 | 92.81 | 99.05 | 98.25 | 99.44 | 98.56 | 97.86 | 97.65
3006 | 98.57 | 98.14 | 97.14 | 96.74 | 94.16 | 92.8 | 99.06 | 98.25 | 99.43 | 98.56 | 97.86 | 97.64
3005 | 98.56 | 98.14 | 97.14 | 96.73 | 94.15 | 92.79 | 99.06 | 98.25 | 99.43 | 98.56 | 97.86 | 97.62
3004 | 98.56 | 98.14 | 97.13 | 96.73 | 94.15 | 92.79 | 99.06 | 98.25 | 99.43 | 98.55 | 97.86 | 97.61
3003 | 98.56 | 98.13 | 97.12 | 96.72 | 94.15 | 92.77 | 99.06 | 98.25 | 99.42 | 98.55 | 97.86 | 97.6
3002 | 98.55 | 98.13 | 97.11 | 96.71 | 94.14 | 92.76 | 99.06 | 98.25 | 99.42 | 98.55 | 97.87 | 97.59
3001 | 98.55 | 98.13 | 97.11 | 96.7 | 94.15 | 92.76 | 99.06 | 98.25 | 99.42 | 98.55 | 97.87 | 97.59
3000 | 98.55 | 98.13 | 97.11 | 96.69 | 94.15 | 92.75 | 99.06 | 98.25 | 99.42 | 98.54 | 97.88 | 97.58
2999 | 98.56 | 98.13 | 97.1 | 96.69 | 94.15 | 92.74 | 99.06 | 98.25 | 99.41 | 98.54 | 97.89 | 97.58
2998 | 98.56 | 98.13 | 97.1 | 96.69 | 94.15 | 92.74 | 99.06 | 98.25 | 99.41 | 98.53 | 97.89 | 97.57
2997 | 98.56 | 98.14 | 97.1 | 96.69 | 94.15 | 92.73 | 99.06 | 98.25 | 99.41 | 98.53 | 97.89 | 97.57
2996 | 98.56 | 98.14 | 97.1 | 96.69 | 94.14 | 92.72 | 99.06 | 98.25 | 99.41 | 98.52 | 97.89 | 97.57
2995 | 98.56 | 98.14 | 97.1 | 96.69 | 94.13 | 92.71 | 99.06 | 98.24 | 99.41 | 98.52 | 97.88 | 97.57
2994 | 98.56 | 98.14 | 97.1 | 96.69 | 94.13 | 92.7 | 99.06 | 98.25 | 99.41 | 98.52 | 97.88 | 97.57
2993 | 98.56 | 98.13 | 97.1 | 96.68 | 94.12 | 92.69 | 99.06 | 98.25 | 99.41 | 98.52 | 97.89 | 97.57
2992 | 98.56 | 98.13 | 97.09 | 96.68 | 94.12 | 92.68 | 99.06 | 98.25 | 99.41 | 98.52 | 97.89 | 97.56
2991 | 98.55 | 98.12 | 97.09 | 96.67 | 94.11 | 92.67 | 99.06 | 98.24 | 99.41 | 98.52 | 97.89 | 97.56
2990 | 98.55 | 98.12 | 97.08 | 96.67 | 94.1 | 92.66 | 99.05 | 98.23 | 99.4 | 98.52 | 97.89 | 97.55
2989 | 98.55 | 98.11 | 97.08 | 96.66 | 94.09 | 92.65 | 99.05 | 98.22 | 99.4 | 98.52 | 97.89 | 97.54
2988 | 98.55 | 98.11 | 97.07 | 96.66 | 94.08 | 92.64 | 99.04 | 98.22 | 99.4 | 98.51 | 97.89 | 97.53
2987 | 98.55 | 98.11 | 97.07 | 96.65 | 94.08 | 92.62 | 99.04 | 98.21 | 99.39 | 98.5 | 97.89 | 97.52
2986 | 98.55 | 98.1 | 97.06 | 96.64 | 94.08 | 92.6 | 99.03 | 98.2 | 99.39 | 98.5 | 97.89 | 97.51
2985 | 98.55 | 98.1 | 97.06 | 96.63 | 94.08 | 92.59 | 99.04 | 98.21 | 99.38 | 98.49 | 97.89 | 97.49
2984 | 98.55 | 98.1 | 97.05 | 96.62 | 94.07 | 92.57 | 99.04 | 98.21 | 99.37 | 98.48 | 97.9 | 97.47
2983 | 98.55 | 98.09 | 97.04 | 96.6 | 94.07 | 92.55 | 99.04 | 98.22 | 99.37 | 98.47 | 97.9 | 97.44
2982 | 98.55 | 98.09 | 97.03 | 96.6 | 94.07 | 92.54 | 99.04 | 98.23 | 99.36 | 98.47 | 97.91 | 97.43
2981 | 98.55 | 98.1 | 97.03 | 96.59 | 94.07 | 92.53 | 99.05 | 98.23 | 99.36 | 98.47 | 97.92 | 97.42
2980 | 98.54 | 98.1 | 97.03 | 96.6 | 94.07 | 92.53 | 99.05 | 98.23 | 99.37 | 98.47 | 97.92 | 97.43
2979 | 98.54 | 98.1 | 97.04 | 96.6 | 94.07 | 92.54 | 99.05 | 98.22 | 99.37 | 98.47 | 97.92 | 97.44
2978 | 98.54 | 98.11 | 97.04 | 96.61 | 94.07 | 92.54 | 99.05 | 98.22 | 99.38 | 98.48 | 97.92 | 97.46
2977 | 98.54 | 98.11 | 97.04 | 96.62 | 94.07 | 92.55 | 99.05 | 98.23 | 99.39 | 98.49 | 97.92 | 97.48
2976 | 98.54 | 98.12 | 97.05 | 96.63 | 94.07 | 92.56 | 99.05 | 98.23 | 99.39 | 98.5 | 97.91 | 97.5
2975 | 98.55 | 98.13 | 97.05 | 96.63 | 94.07 | 92.56 | 99.05 | 98.24 | 99.39 | 98.5 | 97.91 | 97.5
2974 | 98.55 | 98.13 | 97.05 | 96.63 | 94.07 | 92.55 | 99.05 | 98.24 | 99.39 | 98.5 | 97.91 | 97.5
2973 | 98.55 | 98.12 | 97.05 | 96.63 | 94.06 | 92.55 | 99.04 | 98.23 | 99.39 | 98.5 | 97.91 | 97.5
2972 | 98.55 | 98.12 | 97.05 | 96.62 | 94.06 | 92.54 | 99.04 | 98.23 | 99.39 | 98.5 | 97.91 | 97.49
2971 | 98.55 | 98.11 | 97.05 | 96.62 | 94.05 | 92.54 | 99.04 | 98.23 | 99.39 | 98.5 | 97.9 | 97.49
2970 | 98.54 | 98.11 | 97.06 | 96.62 | 94.06 | 92.55 | 99.03 | 98.23 | 99.4 | 98.5 | 97.9 | 97.5
2969 | 98.54 | 98.11 | 97.06 | 96.62 | 94.07 | 92.56 | 99.03 | 98.23 | 99.41 | 98.51 | 97.89 | 97.52
2968 | 98.54 | 98.12 | 97.06 | 96.63 | 94.07 | 92.56 | 99.03 | 98.23 | 99.41 | 98.52 | 97.89 | 97.54
2967 | 98.55 | 98.12 | 97.07 | 96.63 | 94.08 | 92.57 | 99.03 | 98.24 | 99.42 | 98.53 | 97.88 | 97.55
2966 | 98.55 | 98.13 | 97.07 | 96.64 | 94.08 | 92.58 | 99.03 | 98.24 | 99.42 | 98.54 | 97.88 | 97.57
2965 | 98.56 | 98.14 | 97.08 | 96.65 | 94.09 | 92.59 | 99.04 | 98.25 | 99.43 | 98.55 | 97.89 | 97.58
2964 | 98.56 | 98.14 | 97.08 | 96.65 | 94.09 | 92.6 | 99.04 | 98.25 | 99.43 | 98.56 | 97.89 | 97.59
2963 | 98.56 | 98.15 | 97.08 | 96.66 | 94.1 | 92.6 | 99.05 | 98.25 | 99.43 | 98.56 | 97.89 | 97.6
2962 | 98.56 | 98.15 | 97.09 | 96.66 | 94.1 | 92.6 | 99.05 | 98.25 | 99.43 | 98.57 | 97.89 | 97.6
2961 | 98.56 | 98.15 | 97.09 | 96.66 | 94.1 | 92.6 | 99.05 | 98.25 | 99.44 | 98.57 | 97.88 | 97.6
2960 | 98.55 | 98.14 | 97.09 | 96.66 | 94.1 | 92.6 | 99.04 | 98.25 | 99.44 | 98.58 | 97.88 | 97.61
2959 | 98.55 | 98.14 | 97.08 | 96.66 | 94.09 | 92.6 | 99.04 | 98.25 | 99.44 | 98.58 | 97.88 | 97.62
2958 | 98.55 | 98.13 | 97.08 | 96.66 | 94.09 | 92.6 | 99.03 | 98.25 | 99.45 | 98.59 | 97.88 | 97.62
2957 | 98.55 | 98.13 | 97.08 | 96.66 | 94.09 | 92.61 | 99.03 | 98.26 | 99.45 | 98.59 | 97.88 | 97.63
2956 | 98.55 | 98.14 | 97.08 | 96.66 | 94.09 | 92.61 | 99.04 | 98.26 | 99.46 | 98.6 | 97.89 | 97.64
2955 | 98.56 | 98.15 | 97.09 | 96.67 | 94.09 | 92.62 | 99.04 | 98.27 | 99.46 | 98.6 | 97.89 | 97.65
2954 | 98.56 | 98.16 | 97.09 | 96.67 | 94.1 | 92.62 | 99.05 | 98.28 | 99.47 | 98.61 | 97.9 | 97.66
2953 | 98.56 | 98.16 | 97.09 | 96.68 | 94.11 | 92.63 | 99.05 | 98.29 | 99.48 | 98.61 | 97.9 | 97.66
2952 | 98.56 | 98.17 | 97.1 | 96.68 | 94.11 | 92.63 | 99.05 | 98.29 | 99.48 | 98.62 | 97.9 | 97.67
2951 | 98.57 | 98.16 | 97.1 | 96.68 | 94.11 | 92.63 | 99.05 | 98.29 | 99.47 | 98.62 | 97.9 | 97.67
2950 | 98.57 | 98.17 | 97.1 | 96.68 | 94.11 | 92.63 | 99.05 | 98.29 | 99.47 | 98.62 | 97.9 | 97.67
2949 | 98.57 | 98.17 | 97.1 | 96.68 | 94.11 | 92.64 | 99.06 | 98.29 | 99.47 | 98.62 | 97.9 | 97.67
2948 | 98.57 | 98.18 | 97.1 | 96.68 | 94.12 | 92.65 | 99.06 | 98.3 | 99.48 | 98.63 | 97.91 | 97.68
2947 | 98.58 | 98.19 | 97.11 | 96.69 | 94.12 | 92.66 | 99.07 | 98.31 | 99.49 | 98.64 | 97.92 | 97.7
2946 | 98.59 | 98.2 | 97.11 | 96.7 | 94.13 | 92.67 | 99.08 | 98.32 | 99.5 | 98.65 | 97.92 | 97.72
2945 | 98.59 | 98.21 | 97.11 | 96.7 | 94.13 | 92.68 | 99.08 | 98.33 | 99.5 | 98.65 | 97.93 | 97.73
2944 | 98.59 | 98.21 | 97.12 | 96.7 | 94.13 | 92.68 | 99.07 | 98.33 | 99.51 | 98.66 | 97.92 | 97.74
2943 | 98.59 | 98.2 | 97.11 | 96.7 | 94.13 | 92.68 | 99.07 | 98.32 | 99.51 | 98.66 | 97.92 | 97.74
2942 | 98.58 | 98.19 | 97.11 | 96.69 | 94.12 | 92.67 | 99.06 | 98.31 | 99.51 | 98.66 | 97.91 | 97.74
2941 | 98.57 | 98.19 | 97.11 | 96.68 | 94.12 | 92.67 | 99.06 | 98.3 | 99.51 | 98.66 | 97.9 | 97.73
2940 | 98.57 | 98.18 | 97.11 | 96.69 | 94.11 | 92.66 | 99.05 | 98.3 | 99.51 | 98.66 | 97.9 | 97.72
2939 | 98.57 | 98.19 | 97.11 | 96.69 | 94.11 | 92.67 | 99.05 | 98.3 | 99.51 | 98.67 | 97.9 | 97.72
2938 | 98.57 | 98.19 | 97.11 | 96.7 | 94.11 | 92.67 | 99.05 | 98.31 | 99.51 | 98.68 | 97.9 | 97.73
2937 | 98.58 | 98.2 | 97.12 | 96.7 | 94.12 | 92.68 | 99.05 | 98.32 | 99.52 | 98.69 | 97.9 | 97.74
2936 | 98.58 | 98.2 | 97.11 | 96.7 | 94.12 | 92.69 | 99.06 | 98.33 | 99.52 | 98.7 | 97.9 | 97.76
2935 | 98.58 | 98.2 | 97.11 | 96.7 | 94.12 | 92.7 | 99.06 | 98.34 | 99.53 | 98.7 | 97.91 | 97.77
2934 | 98.58 | 98.2 | 97.11 | 96.7 | 94.13 | 92.71 | 99.06 | 98.35 | 99.53 | 98.71 | 97.91 | 97.78
2933 | 98.57 | 98.2 | 97.11 | 96.7 | 94.14 | 92.72 | 99.07 | 98.36 | 99.54 | 98.72 | 97.92 | 97.79
2932 | 98.57 | 98.21 | 97.11 | 96.7 | 94.15 | 92.73 | 99.07 | 98.37 | 99.55 | 98.73 | 97.92 | 97.8
2931 | 98.57 | 98.22 | 97.11 | 96.71 | 94.15 | 92.75 | 99.07 | 98.37 | 99.56 | 98.73 | 97.92 | 97.8
2930 | 98.57 | 98.22 | 97.11 | 96.71 | 94.16 | 92.75 | 99.07 | 98.37 | 99.56 | 98.74 | 97.92 | 97.81
2929 | 98.57 | 98.22 | 97.12 | 96.71 | 94.16 | 92.75 | 99.06 | 98.37 | 99.56 | 98.74 | 97.91 | 97.81
2928 | 98.57 | 98.22 | 97.12 | 96.71 | 94.16 | 92.75 | 99.06 | 98.36 | 99.55 | 98.74 | 97.91 | 97.81
2927 | 98.57 | 98.22 | 97.12 | 96.71 | 94.15 | 92.74 | 99.06 | 98.36 | 99.55 | 98.74 | 97.9 | 97.81
2926 | 98.57 | 98.22 | 97.12 | 96.71 | 94.15 | 92.74 | 99.06 | 98.35 | 99.55 | 98.74 | 97.9 | 97.82
2925 | 98.57 | 98.22 | 97.12 | 96.71 | 94.15 | 92.74 | 99.06 | 98.35 | 99.55 | 98.74 | 97.9 | 97.82
2924 | 98.57 | 98.22 | 97.12 | 96.72 | 94.15 | 92.73 | 99.07 | 98.35 | 99.55 | 98.75 | 97.9 | 97.82
2923 | 98.58 | 98.22 | 97.12 | 96.72 | 94.15 | 92.73 | 99.07 | 98.35 | 99.56 | 98.75 | 97.9 | 97.82
2922 | 98.58 | 98.23 | 97.12 | 96.72 | 94.15 | 92.73 | 99.07 | 98.35 | 99.56 | 98.74 | 97.9 | 97.81
2921 | 98.58 | 98.23 | 97.12 | 96.72 | 94.15 | 92.73 | 99.07 | 98.36 | 99.56 | 98.73 | 97.91 | 97.81
2920 | 98.58 | 98.23 | 97.12 | 96.73 | 94.16 | 92.73 | 99.08 | 98.37 | 99.55 | 98.73 | 97.91 | 97.81
2919 | 98.59 | 98.24 | 97.12 | 96.73 | 94.17 | 92.74 | 99.09 | 98.37 | 99.55 | 98.73 | 97.92 | 97.81
2918 | 98.6 | 98.25 | 97.13 | 96.73 | 94.17 | 92.74 | 99.1 | 98.38 | 99.54 | 98.73 | 97.93 | 97.81
2917 | 98.6 | 98.25 | 97.13 | 96.73 | 94.18 | 92.74 | 99.11 | 98.39 | 99.54 | 98.73 | 97.93 | 97.81
2916 | 98.61 | 98.26 | 97.13 | 96.73 | 94.18 | 92.74 | 99.11 | 98.39 | 99.53 | 98.73 | 97.94 | 97.81
2915 | 98.61 | 98.26 | 97.13 | 96.73 | 94.18 | 92.74 | 99.11 | 98.38 | 99.53 | 98.72 | 97.94 | 97.8
2914 | 98.61 | 98.26 | 97.13 | 96.73 | 94.18 | 92.74 | 99.11 | 98.38 | 99.53 | 98.71 | 97.94 | 97.8
2913 | 98.6 | 98.26 | 97.12 | 96.73 | 94.17 | 92.73 | 99.11 | 98.38 | 99.52 | 98.71 | 97.94 | 97.79
2912 | 98.6 | 98.25 | 97.11 | 96.72 | 94.16 | 92.72 | 99.11 | 98.37 | 99.52 | 98.7 | 97.94 | 97.79
2911 | 98.6 | 98.24 | 97.1 | 96.71 | 94.15 | 92.71 | 99.1 | 98.36 | 99.51 | 98.69 | 97.94 | 97.79
2910 | 98.59 | 98.24 | 97.09 | 96.7 | 94.14 | 92.69 | 99.1 | 98.35 | 99.5 | 98.68 | 97.93 | 97.78
2909 | 98.59 | 98.23 | 97.09 | 96.7 | 94.14 | 92.68 | 99.09 | 98.35 | 99.5 | 98.68 | 97.93 | 97.77
2908 | 98.59 | 98.22 | 97.1 | 96.7 | 94.13 | 92.68 | 99.09 | 98.34 | 99.5 | 98.67 | 97.93 | 97.77
2907 | 98.59 | 98.22 | 97.1 | 96.69 | 94.13 | 92.67 | 99.08 | 98.34 | 99.5 | 98.67 | 97.93 | 97.76
2906 | 98.59 | 98.22 | 97.1 | 96.69 | 94.14 | 92.67 | 99.08 | 98.34 | 99.5 | 98.67 | 97.93 | 97.76
2905 | 98.59 | 98.22 | 97.1 | 96.7 | 94.14 | 92.67 | 99.08 | 98.34 | 99.49 | 98.67 | 97.93 | 97.76
2904 | 98.6 | 98.23 | 97.1 | 96.7 | 94.15 | 92.67 | 99.08 | 98.34 | 99.49 | 98.66 | 97.93 | 97.76
2903 | 98.6 | 98.23 | 97.11 | 96.7 | 94.14 | 92.67 | 99.08 | 98.33 | 99.49 | 98.66 | 97.93 | 97.76
2902 | 98.6 | 98.23 | 97.11 | 96.7 | 94.14 | 92.66 | 99.08 | 98.33 | 99.49 | 98.66 | 97.93 | 97.75
2901 | 98.6 | 98.23 | 97.11 | 96.7 | 94.14 | 92.66 | 99.08 | 98.33 | 99.49 | 98.66 | 97.93 | 97.75
2900 | 98.59 | 98.24 | 97.11 | 96.7 | 94.14 | 92.67 | 99.08 | 98.33 | 99.49 | 98.66 | 97.94 | 97.76
2899 | 98.59 | 98.24 | 97.1 | 96.7 | 94.14 | 92.67 | 99.09 | 98.34 | 99.49 | 98.66 | 97.95 | 97.76
2898 | 98.6 | 98.24 | 97.1 | 96.71 | 94.15 | 92.67 | 99.1 | 98.34 | 99.49 | 98.67 | 97.96 | 97.76
2897 | 98.6 | 98.25 | 97.11 | 96.71 | 94.15 | 92.67 | 99.1 | 98.35 | 99.48 | 98.67 | 97.96 | 97.76
2896 | 98.61 | 98.25 | 97.11 | 96.72 | 94.15 | 92.67 | 99.1 | 98.35 | 99.48 | 98.67 | 97.96 | 97.75
2895 | 98.61 | 98.24 | 97.11 | 96.72 | 94.15 | 92.66 | 99.09 | 98.35 | 99.48 | 98.67 | 97.95 | 97.75
2894 | 98.6 | 98.23 | 97.11 | 96.71 | 94.15 | 92.65 | 99.08 | 98.34 | 99.48 | 98.66 | 97.95 | 97.74
2893 | 98.6 | 98.23 | 97.1 | 96.71 | 94.14 | 92.64 | 99.08 | 98.33 | 99.48 | 98.65 | 97.95 | 97.74
2892 | 98.6 | 98.23 | 97.1 | 96.7 | 94.13 | 92.63 | 99.07 | 98.32 | 99.48 | 98.64 | 97.95 | 97.73
2891 | 98.59 | 98.22 | 97.1 | 96.7 | 94.13 | 92.62 | 99.08 | 98.32 | 99.48 | 98.64 | 97.95 | 97.73
2890 | 98.59 | 98.23 | 97.1 | 96.7 | 94.13 | 92.62 | 99.08 | 98.31 | 99.47 | 98.63 | 97.95 | 97.72
2889 | 98.59 | 98.23 | 97.1 | 96.7 | 94.12 | 92.61 | 99.08 | 98.31 | 99.47 | 98.63 | 97.95 | 97.72
2888 | 98.59 | 98.23 | 97.1 | 96.7 | 94.12 | 92.61 | 99.08 | 98.31 | 99.47 | 98.64 | 97.96 | 97.72
2887 | 98.59 | 98.23 | 97.1 | 96.7 | 94.12 | 92.61 | 99.08 | 98.31 | 99.47 | 98.64 | 97.96 | 97.72
2886 | 98.59 | 98.23 | 97.1 | 96.7 | 94.12 | 92.61 | 99.08 | 98.31 | 99.47 | 98.65 | 97.96 | 97.72
2885 | 98.59 | 98.23 | 97.11 | 96.7 | 94.13 | 92.6 | 99.07 | 98.31 | 99.47 | 98.65 | 97.95 | 97.72
2884 | 98.58 | 98.23 | 97.11 | 96.7 | 94.13 | 92.6 | 99.07 | 98.31 | 99.47 | 98.65 | 97.95 | 97.72
2883 | 98.58 | 98.22 | 97.11 | 96.71 | 94.13 | 92.6 | 99.07 | 98.31 | 99.47 | 98.64 | 97.95 | 97.73
2882 | 98.58 | 98.23 | 97.11 | 96.71 | 94.13 | 92.6 | 99.07 | 98.3 | 99.47 | 98.64 | 97.95 | 97.73
2881 | 98.58 | 98.23 | 97.11 | 96.72 | 94.12 | 92.6 | 99.07 | 98.29 | 99.47 | 98.64 | 97.95 | 97.74
2880 | 98.58 | 98.23 | 97.11 | 96.72 | 94.12 | 92.59 | 99.07 | 98.29 | 99.47 | 98.64 | 97.95 | 97.75
2879 | 98.58 | 98.23 | 97.11 | 96.73 | 94.12 | 92.59 | 99.08 | 98.29 | 99.48 | 98.64 | 97.95 | 97.75
2878 | 98.58 | 98.23 | 97.11 | 96.73 | 94.12 | 92.6 | 99.08 | 98.29 | 99.48 | 98.64 | 97.95 | 97.76
2877 | 98.58 | 98.23 | 97.12 | 96.73 | 94.12 | 92.6 | 99.08 | 98.3 | 99.49 | 98.65 | 97.95 | 97.77
2876 | 98.59 | 98.24 | 97.12 | 96.74 | 94.12 | 92.61 | 99.09 | 98.31 | 99.49 | 98.66 | 97.96 | 97.78
2875 | 98.59 | 98.25 | 97.13 | 96.75 | 94.13 | 92.62 | 99.1 | 98.32 | 99.49 | 98.67 | 97.96 | 97.79
2874 | 98.59 | 98.26 | 97.13 | 96.76 | 94.13 | 92.63 | 99.1 | 98.32 | 99.49 | 98.67 | 97.97 | 97.79
2873 | 98.59 | 98.26 | 97.13 | 96.76 | 94.13 | 92.63 | 99.1 | 98.32 | 99.49 | 98.67 | 97.97 | 97.79
2872 | 98.58 | 98.25 | 97.13 | 96.76 | 94.13 | 92.62 | 99.09 | 98.31 | 99.49 | 98.67 | 97.97 | 97.78
2871 | 98.58 | 98.25 | 97.13 | 96.75 | 94.12 | 92.62 | 99.08 | 98.31 | 99.49 | 98.67 | 97.97 | 97.78
2870 | 98.57 | 98.24 | 97.13 | 96.75 | 94.12 | 92.61 | 99.07 | 98.3 | 99.49 | 98.67 | 97.96 | 97.78
2869 | 98.58 | 98.24 | 97.13 | 96.75 | 94.12 | 92.61 | 99.07 | 98.31 | 99.49 | 98.67 | 97.97 | 97.78
2868 | 98.58 | 98.25 | 97.13 | 96.75 | 94.12 | 92.61 | 99.07 | 98.31 | 99.49 | 98.67 | 97.97 | 97.79
2867 | 98.58 | 98.25 | 97.14 | 96.75 | 94.13 | 92.62 | 99.07 | 98.31 | 99.5 | 98.68 | 97.97 | 97.8
2866 | 98.59 | 98.25 | 97.15 | 96.76 | 94.14 | 92.63 | 99.07 | 98.32 | 99.51 | 98.69 | 97.97 | 97.8
2865 | 98.59 | 98.26 | 97.16 | 96.77 | 94.14 | 92.63 | 99.07 | 98.32 | 99.51 | 98.69 | 97.97 | 97.81
2864 | 98.59 | 98.26 | 97.17 | 96.78 | 94.14 | 92.64 | 99.08 | 98.33 | 99.51 | 98.7 | 97.97 | 97.82
2863 | 98.6 | 98.27 | 97.18 | 96.79 | 94.14 | 92.65 | 99.08 | 98.34 | 99.51 | 98.71 | 97.97 | 97.82
2862 | 98.6 | 98.28 | 97.19 | 96.81 | 94.15 | 92.66 | 99.09 | 98.35 | 99.52 | 98.71 | 97.97 | 97.83
2861 | 98.61 | 98.29 | 97.19 | 96.82 | 94.16 | 92.67 | 99.1 | 98.36 | 99.52 | 98.72 | 97.98 | 97.84
2860 | 98.6 | 98.29 | 97.2 | 96.82 | 94.17 | 92.68 | 99.1 | 98.37 | 99.53 | 98.73 | 97.98 | 97.84
2859 | 98.6 | 98.29 | 97.2 | 96.82 | 94.17 | 92.68 | 99.1 | 98.37 | 99.53 | 98.73 | 97.98 | 97.85
2858 | 98.6 | 98.29 | 97.2 | 96.82 | 94.17 | 92.68 | 99.09 | 98.37 | 99.53 | 98.74 | 97.98 | 97.85
2857 | 98.6 | 98.28 | 97.2 | 96.82 | 94.17 | 92.68 | 99.09 | 98.37 | 99.54 | 98.74 | 97.98 | 97.85
2856 | 98.6 | 98.29 | 97.2 | 96.82 | 94.17 | 92.68 | 99.1 | 98.37 | 99.54 | 98.74 | 97.98 | 97.86
2855 | 98.6 | 98.29 | 97.21 | 96.83 | 94.17 | 92.69 | 99.1 | 98.38 | 99.55 | 98.74 | 97.97 | 97.86
2854 | 98.61 | 98.3 | 97.21 | 96.84 | 94.18 | 92.69 | 99.11 | 98.39 | 99.55 | 98.74 | 97.97 | 97.87
2853 | 98.61 | 98.3 | 97.22 | 96.85 | 94.18 | 92.69 | 99.11 | 98.39 | 99.55 | 98.75 | 97.97 | 97.87
2852 | 98.62 | 98.3 | 97.22 | 96.85 | 94.18 | 92.7 | 99.11 | 98.4 | 99.55 | 98.75 | 97.98 | 97.87
2851 | 98.62 | 98.3 | 97.22 | 96.85 | 94.18 | 92.7 | 99.11 | 98.4 | 99.55 | 98.75 | 97.98 | 97.87
2850 | 98.62 | 98.31 | 97.22 | 96.85 | 94.19 | 92.7 | 99.12 | 98.4 | 99.54 | 98.75 | 97.99 | 97.87
2849 | 98.63 | 98.31 | 97.23 | 96.86 | 94.19 | 92.7 | 99.13 | 98.41 | 99.54 | 98.75 | 97.99 | 97.87
2848 | 98.63 | 98.32 | 97.23 | 96.86 | 94.2 | 92.71 | 99.13 | 98.41 | 99.53 | 98.75 | 97.99 | 97.87
2847 | 98.63 | 98.32 | 97.23 | 96.86 | 94.2 | 92.71 | 99.12 | 98.41 | 99.53 | 98.75 | 97.99 | 97.86
2846 | 98.63 | 98.31 | 97.23 | 96.86 | 94.2 | 92.71 | 99.12 | 98.41 | 99.52 | 98.74 | 97.99 | 97.86
2845 | 98.63 | 98.31 | 97.24 | 96.86 | 94.2 | 92.71 | 99.12 | 98.41 | 99.52 | 98.73 | 97.98 | 97.85
2844 | 98.63 | 98.31 | 97.24 | 96.87 | 94.2 | 92.7 | 99.12 | 98.41 | 99.52 | 98.73 | 97.98 | 97.85
2843 | 98.63 | 98.32 | 97.24 | 96.87 | 94.2 | 92.7 | 99.12 | 98.41 | 99.51 | 98.72 | 97.99 | 97.85
2842 | 98.63 | 98.32 | 97.24 | 96.88 | 94.21 | 92.71 | 99.13 | 98.42 | 99.51 | 98.73 | 97.99 | 97.86
2841 | 98.64 | 98.34 | 97.24 | 96.89 | 94.22 | 92.72 | 99.14 | 98.43 | 99.51 | 98.73 | 98 | 97.87
2840 | 98.65 | 98.35 | 97.25 | 96.9 | 94.23 | 92.73 | 99.15 | 98.45 | 99.51 | 98.73 | 98 | 97.87
2839 | 98.66 | 98.36 | 97.25 | 96.9 | 94.24 | 92.74 | 99.16 | 98.45 | 99.51 | 98.73 | 98.01 | 97.88
2838 | 98.66 | 98.36 | 97.25 | 96.91 | 94.24 | 92.74 | 99.16 | 98.45 | 99.51 | 98.72 | 98.02 | 97.87
2837 | 98.65 | 98.36 | 97.26 | 96.91 | 94.24 | 92.73 | 99.16 | 98.45 | 99.51 | 98.72 | 98.02 | 97.86
2836 | 98.65 | 98.35 | 97.26 | 96.91 | 94.24 | 92.73 | 99.16 | 98.44 | 99.51 | 98.72 | 98.03 | 97.86
2835 | 98.65 | 98.35 | 97.26 | 96.91 | 94.25 | 92.73 | 99.16 | 98.44 | 99.51 | 98.72 | 98.03 | 97.86
2834 | 98.65 | 98.34 | 97.26 | 96.91 | 94.25 | 92.73 | 99.16 | 98.44 | 99.51 | 98.72 | 98.03 | 97.86
2833 | 98.65 | 98.34 | 97.26 | 96.91 | 94.24 | 92.73 | 99.16 | 98.44 | 99.5 | 98.72 | 98.03 | 97.86
2832 | 98.65 | 98.34 | 97.27 | 96.92 | 94.24 | 92.73 | 99.16 | 98.44 | 99.5 | 98.71 | 98.03 | 97.86
2831 | 98.65 | 98.34 | 97.27 | 96.92 | 94.24 | 92.73 | 99.16 | 98.44 | 99.5 | 98.71 | 98.03 | 97.86
2830 | 98.65 | 98.34 | 97.27 | 96.93 | 94.24 | 92.73 | 99.17 | 98.45 | 99.5 | 98.71 | 98.03 | 97.86
2829 | 98.65 | 98.35 | 97.28 | 96.93 | 94.25 | 92.74 | 99.17 | 98.45 | 99.5 | 98.71 | 98.03 | 97.86
2828 | 98.65 | 98.35 | 97.28 | 96.93 | 94.25 | 92.74 | 99.17 | 98.45 | 99.5 | 98.72 | 98.03 | 97.86
2827 | 98.66 | 98.35 | 97.28 | 96.94 | 94.26 | 92.74 | 99.16 | 98.45 | 99.5 | 98.72 | 98.03 | 97.86
2826 | 98.66 | 98.36 | 97.29 | 96.94 | 94.26 | 92.74 | 99.16 | 98.45 | 99.51 | 98.72 | 98.03 | 97.86
2825 | 98.66 | 98.37 | 97.29 | 96.94 | 94.27 | 92.75 | 99.16 | 98.46 | 99.51 | 98.72 | 98.03 | 97.87
2824 | 98.66 | 98.37 | 97.29 | 96.95 | 94.27 | 92.75 | 99.16 | 98.46 | 99.51 | 98.72 | 98.03 | 97.87
2823 | 98.66 | 98.37 | 97.3 | 96.95 | 94.26 | 92.75 | 99.16 | 98.47 | 99.51 | 98.72 | 98.03 | 97.87
2822 | 98.67 | 98.38 | 97.3 | 96.96 | 94.26 | 92.75 | 99.17 | 98.47 | 99.51 | 98.72 | 98.03 | 97.88
2821 | 98.67 | 98.38 | 97.3 | 96.97 | 94.26 | 92.76 | 99.18 | 98.48 | 99.52 | 98.72 | 98.03 | 97.88
2820 | 98.67 | 98.38 | 97.31 | 96.97 | 94.27 | 92.76 | 99.18 | 98.47 | 99.51 | 98.73 | 98.04 | 97.88
2819 | 98.67 | 98.38 | 97.31 | 96.97 | 94.27 | 92.76 | 99.18 | 98.47 | 99.51 | 98.73 | 98.04 | 97.88
2818 | 98.67 | 98.37 | 97.31 | 96.97 | 94.27 | 92.76 | 99.18 | 98.47 | 99.5 | 98.73 | 98.04 | 97.87
2817 | 98.67 | 98.37 | 97.31 | 96.97 | 94.28 | 92.76 | 99.18 | 98.47 | 99.5 | 98.72 | 98.04 | 97.87
2816 | 98.66 | 98.37 | 97.31 | 96.97 | 94.29 | 92.76 | 99.18 | 98.47 | 99.5 | 98.72 | 98.04 | 97.87
2815 | 98.66 | 98.37 | 97.31 | 96.97 | 94.29 | 92.76 | 99.18 | 98.48 | 99.51 | 98.72 | 98.05 | 97.88
2814 | 98.66 | 98.37 | 97.31 | 96.98 | 94.29 | 92.77 | 99.19 | 98.49 | 99.51 | 98.72 | 98.05 | 97.88
2813 | 98.66 | 98.38 | 97.31 | 96.98 | 94.29 | 92.77 | 99.19 | 98.5 | 99.51 | 98.73 | 98.06 | 97.89
2812 | 98.67 | 98.38 | 97.32 | 96.99 | 94.29 | 92.78 | 99.2 | 98.5 | 99.51 | 98.73 | 98.06 | 97.89
2811 | 98.67 | 98.38 | 97.32 | 97 | 94.3 | 92.79 | 99.2 | 98.5 | 99.51 | 98.74 | 98.07 | 97.89
2810 | 98.67 | 98.39 | 97.33 | 97.01 | 94.3 | 92.79 | 99.2 | 98.5 | 99.51 | 98.74 | 98.06 | 97.9
2809 | 98.67 | 98.39 | 97.33 | 97.01 | 94.3 | 92.8 | 99.2 | 98.5 | 99.51 | 98.74 | 98.06 | 97.9
2808 | 98.67 | 98.39 | 97.33 | 97.01 | 94.3 | 92.8 | 99.2 | 98.5 | 99.51 | 98.74 | 98.06 | 97.89
2807 | 98.67 | 98.39 | 97.33 | 97.01 | 94.29 | 92.8 | 99.2 | 98.5 | 99.51 | 98.74 | 98.05 | 97.89
2806 | 98.67 | 98.39 | 97.34 | 97.01 | 94.29 | 92.8 | 99.19 | 98.51 | 99.51 | 98.74 | 98.05 | 97.9
2805 | 98.68 | 98.39 | 97.34 | 97.01 | 94.3 | 92.81 | 99.19 | 98.51 | 99.51 | 98.75 | 98.05 | 97.9
2804 | 98.68 | 98.39 | 97.35 | 97.02 | 94.3 | 92.81 | 99.19 | 98.52 | 99.52 | 98.75 | 98.05 | 97.91
2803 | 98.68 | 98.39 | 97.35 | 97.02 | 94.3 | 92.81 | 99.19 | 98.52 | 99.52 | 98.75 | 98.06 | 97.91
2802 | 98.68 | 98.39 | 97.36 | 97.03 | 94.3 | 92.82 | 99.19 | 98.52 | 99.52 | 98.76 | 98.06 | 97.91
2801 | 98.68 | 98.4 | 97.36 | 97.03 | 94.31 | 92.82 | 99.2 | 98.53 | 99.52 | 98.76 | 98.07 | 97.91
2800 | 98.69 | 98.4 | 97.37 | 97.04 | 94.32 | 92.83 | 99.21 | 98.53 | 99.52 | 98.76 | 98.07 | 97.91
2799 | 98.69 | 98.41 | 97.38 | 97.05 | 94.32 | 92.84 | 99.21 | 98.53 | 99.52 | 98.76 | 98.08 | 97.91
2798 | 98.69 | 98.41 | 97.39 | 97.06 | 94.32 | 92.84 | 99.22 | 98.53 | 99.52 | 98.76 | 98.08 | 97.91
2797 | 98.69 | 98.42 | 97.39 | 97.06 | 94.32 | 92.84 | 99.22 | 98.53 | 99.52 | 98.76 | 98.08 | 97.91
2796 | 98.69 | 98.42 | 97.39 | 97.06 | 94.32 | 92.84 | 99.22 | 98.53 | 99.52 | 98.75 | 98.07 | 97.91
2795 | 98.69 | 98.42 | 97.4 | 97.06 | 94.32 | 92.84 | 99.21 | 98.53 | 99.52 | 98.75 | 98.07 | 97.91
2794 | 98.69 | 98.42 | 97.4 | 97.06 | 94.32 | 92.84 | 99.21 | 98.53 | 99.52 | 98.75 | 98.08 | 97.9
2793 | 98.69 | 98.42 | 97.4 | 97.06 | 94.33 | 92.84 | 99.21 | 98.53 | 99.52 | 98.75 | 98.09 | 97.9
2792 | 98.7 | 98.43 | 97.4 | 97.07 | 94.34 | 92.84 | 99.21 | 98.53 | 99.52 | 98.75 | 98.09 | 97.9
2791 | 98.7 | 98.43 | 97.4 | 97.08 | 94.34 | 92.84 | 99.22 | 98.54 | 99.52 | 98.75 | 98.09 | 97.91
2790 | 98.7 | 98.43 | 97.4 | 97.08 | 94.34 | 92.85 | 99.22 | 98.54 | 99.53 | 98.75 | 98.08 | 97.91
2789 | 98.7 | 98.43 | 97.41 | 97.09 | 94.34 | 92.86 | 99.22 | 98.55 | 99.53 | 98.76 | 98.08 | 97.91
2788 | 98.7 | 98.43 | 97.41 | 97.09 | 94.33 | 92.86 | 99.22 | 98.55 | 99.53 | 98.76 | 98.08 | 97.92
2787 | 98.7 | 98.43 | 97.42 | 97.09 | 94.32 | 92.87 | 99.21 | 98.55 | 99.53 | 98.77 | 98.07 | 97.92
2786 | 98.7 | 98.43 | 97.42 | 97.09 | 94.32 | 92.86 | 99.21 | 98.55 | 99.52 | 98.77 | 98.08 | 97.92
2785 | 98.7 | 98.43 | 97.43 | 97.1 | 94.32 | 92.86 | 99.21 | 98.55 | 99.52 | 98.77 | 98.08 | 97.92
2784 | 98.71 | 98.44 | 97.43 | 97.1 | 94.32 | 92.86 | 99.21 | 98.54 | 99.52 | 98.76 | 98.08 | 97.92
2783 | 98.71 | 98.44 | 97.43 | 97.11 | 94.33 | 92.86 | 99.22 | 98.55 | 99.52 | 98.77 | 98.09 | 97.92
2782 | 98.7 | 98.43 | 97.43 | 97.11 | 94.33 | 92.87 | 99.22 | 98.55 | 99.52 | 98.77 | 98.09 | 97.92
2781 | 98.7 | 98.43 | 97.43 | 97.11 | 94.33 | 92.87 | 99.22 | 98.55 | 99.52 | 98.77 | 98.09 | 97.92
2780 | 98.7 | 98.42 | 97.43 | 97.11 | 94.34 | 92.88 | 99.22 | 98.55 | 99.53 | 98.77 | 98.08 | 97.92
2779 | 98.69 | 98.42 | 97.44 | 97.11 | 94.34 | 92.88 | 99.22 | 98.55 | 99.53 | 98.77 | 98.08 | 97.92
2778 | 98.69 | 98.43 | 97.44 | 97.12 | 94.35 | 92.89 | 99.22 | 98.56 | 99.53 | 98.77 | 98.09 | 97.93
2777 | 98.7 | 98.44 | 97.45 | 97.12 | 94.35 | 92.89 | 99.23 | 98.56 | 99.53 | 98.77 | 98.09 | 97.93
2776 | 98.7 | 98.44 | 97.46 | 97.13 | 94.36 | 92.9 | 99.24 | 98.57 | 99.53 | 98.77 | 98.09 | 97.93
2775 | 98.7 | 98.45 | 97.46 | 97.13 | 94.36 | 92.91 | 99.24 | 98.58 | 99.53 | 98.77 | 98.1 | 97.93
2774 | 98.7 | 98.45 | 97.46 | 97.13 | 94.37 | 92.91 | 99.24 | 98.58 | 99.53 | 98.77 | 98.1 | 97.93
2773 | 98.7 | 98.45 | 97.46 | 97.14 | 94.37 | 92.91 | 99.24 | 98.58 | 99.52 | 98.77 | 98.1 | 97.93
2772 | 98.7 | 98.45 | 97.46 | 97.14 | 94.37 | 92.91 | 99.24 | 98.57 | 99.52 | 98.77 | 98.1 | 97.93
2771 | 98.71 | 98.45 | 97.47 | 97.15 | 94.37 | 92.91 | 99.24 | 98.57 | 99.52 | 98.78 | 98.1 | 97.93
2770 | 98.71 | 98.45 | 97.47 | 97.15 | 94.37 | 92.91 | 99.24 | 98.57 | 99.52 | 98.78 | 98.1 | 97.93
2769 | 98.72 | 98.45 | 97.48 | 97.16 | 94.37 | 92.92 | 99.24 | 98.57 | 99.51 | 98.78 | 98.1 | 97.93
2768 | 98.72 | 98.45 | 97.48 | 97.16 | 94.37 | 92.92 | 99.24 | 98.57 | 99.51 | 98.78 | 98.11 | 97.94
2767 | 98.72 | 98.45 | 97.49 | 97.16 | 94.37 | 92.93 | 99.24 | 98.58 | 99.51 | 98.78 | 98.11 | 97.94
2766 | 98.72 | 98.45 | 97.49 | 97.16 | 94.37 | 92.93 | 99.24 | 98.58 | 99.51 | 98.78 | 98.11 | 97.94
2765 | 98.71 | 98.45 | 97.49 | 97.16 | 94.37 | 92.93 | 99.24 | 98.58 | 99.51 | 98.78 | 98.11 | 97.94
2764 | 98.71 | 98.45 | 97.49 | 97.17 | 94.38 | 92.94 | 99.24 | 98.58 | 99.52 | 98.78 | 98.11 | 97.94
2763 | 98.71 | 98.45 | 97.49 | 97.17 | 94.38 | 92.94 | 99.24 | 98.58 | 99.52 | 98.78 | 98.1 | 97.94
2762 | 98.72 | 98.45 | 97.49 | 97.17 | 94.38 | 92.95 | 99.25 | 98.58 | 99.51 | 98.78 | 98.1 | 97.94
2761 | 98.72 | 98.45 | 97.5 | 97.17 | 94.38 | 92.95 | 99.25 | 98.59 | 99.51 | 98.78 | 98.11 | 97.94
2760 | 98.72 | 98.46 | 97.5 | 97.18 | 94.38 | 92.95 | 99.25 | 98.59 | 99.51 | 98.78 | 98.11 | 97.94
2759 | 98.72 | 98.46 | 97.51 | 97.18 | 94.38 | 92.95 | 99.25 | 98.59 | 99.51 | 98.78 | 98.11 | 97.94
2758 | 98.72 | 98.46 | 97.52 | 97.19 | 94.39 | 92.95 | 99.25 | 98.59 | 99.52 | 98.78 | 98.11 | 97.95
2757 | 98.72 | 98.47 | 97.52 | 97.19 | 94.39 | 92.95 | 99.25 | 98.59 | 99.52 | 98.78 | 98.11 | 97.95
2756 | 98.71 | 98.47 | 97.52 | 97.2 | 94.39 | 92.96 | 99.25 | 98.6 | 99.52 | 98.78 | 98.11 | 97.95
2755 | 98.71 | 98.47 | 97.52 | 97.2 | 94.39 | 92.96 | 99.25 | 98.6 | 99.52 | 98.79 | 98.11 | 97.95
2754 | 98.71 | 98.47 | 97.53 | 97.2 | 94.39 | 92.97 | 99.26 | 98.6 | 99.52 | 98.8 | 98.11 | 97.95
2753 | 98.72 | 98.47 | 97.53 | 97.2 | 94.39 | 92.98 | 99.26 | 98.61 | 99.52 | 98.8 | 98.11 | 97.95
2752 | 98.73 | 98.47 | 97.54 | 97.21 | 94.4 | 92.98 | 99.26 | 98.61 | 99.52 | 98.8 | 98.12 | 97.95
2751 | 98.73 | 98.47 | 97.54 | 97.22 | 94.41 | 92.99 | 99.26 | 98.62 | 99.53 | 98.8 | 98.12 | 97.95
2750 | 98.73 | 98.48 | 97.54 | 97.22 | 94.41 | 93 | 99.26 | 98.62 | 99.53 | 98.8 | 98.12 | 97.95
2749 | 98.74 | 98.48 | 97.55 | 97.22 | 94.41 | 93 | 99.26 | 98.62 | 99.53 | 98.8 | 98.13 | 97.96
2748 | 98.74 | 98.47 | 97.55 | 97.23 | 94.41 | 93.01 | 99.26 | 98.62 | 99.53 | 98.8 | 98.13 | 97.96
2747 | 98.73 | 98.47 | 97.55 | 97.23 | 94.41 | 93.02 | 99.26 | 98.62 | 99.53 | 98.8 | 98.13 | 97.97
2746 | 98.73 | 98.47 | 97.55 | 97.23 | 94.41 | 93.02 | 99.26 | 98.62 | 99.53 | 98.81 | 98.13 | 97.97
2745 | 98.72 | 98.48 | 97.55 | 97.23 | 94.41 | 93.02 | 99.26 | 98.62 | 99.53 | 98.81 | 98.13 | 97.97
2744 | 98.72 | 98.48 | 97.55 | 97.24 | 94.42 | 93.02 | 99.26 | 98.62 | 99.52 | 98.81 | 98.13 | 97.97
2743 | 98.73 | 98.48 | 97.55 | 97.24 | 94.42 | 93.02 | 99.26 | 98.62 | 99.52 | 98.81 | 98.12 | 97.96
2742 | 98.73 | 98.48 | 97.56 | 97.25 | 94.42 | 93.02 | 99.27 | 98.62 | 99.52 | 98.81 | 98.12 | 97.96
2741 | 98.73 | 98.48 | 97.57 | 97.25 | 94.43 | 93.02 | 99.27 | 98.62 | 99.52 | 98.8 | 98.12 | 97.96
2740 | 98.74 | 98.48 | 97.58 | 97.25 | 94.43 | 93.02 | 99.27 | 98.62 | 99.53 | 98.8 | 98.12 | 97.96
2739 | 98.74 | 98.48 | 97.58 | 97.25 | 94.43 | 93.02 | 99.27 | 98.62 | 99.53 | 98.8 | 98.13 | 97.96
2738 | 98.74 | 98.48 | 97.58 | 97.25 | 94.43 | 93.03 | 99.27 | 98.63 | 99.53 | 98.8 | 98.13 | 97.96
2737 | 98.74 | 98.48 | 97.59 | 97.26 | 94.43 | 93.03 | 99.27 | 98.63 | 99.53 | 98.8 | 98.13 | 97.97
2736 | 98.75 | 98.48 | 97.59 | 97.26 | 94.43 | 93.03 | 99.26 | 98.64 | 99.53 | 98.8 | 98.13 | 97.97
2735 | 98.75 | 98.49 | 97.59 | 97.27 | 94.43 | 93.04 | 99.26 | 98.64 | 99.53 | 98.81 | 98.13 | 97.97
2734 | 98.75 | 98.49 | 97.6 | 97.27 | 94.44 | 93.04 | 99.26 | 98.65 | 99.53 | 98.81 | 98.13 | 97.97
2733 | 98.74 | 98.49 | 97.6 | 97.28 | 94.44 | 93.04 | 99.27 | 98.65 | 99.53 | 98.81 | 98.13 | 97.97
2732 | 98.74 | 98.49 | 97.6 | 97.28 | 94.44 | 93.05 | 99.27 | 98.65 | 99.53 | 98.81 | 98.12 | 97.97
2731 | 98.74 | 98.49 | 97.6 | 97.28 | 94.44 | 93.05 | 99.27 | 98.65 | 99.53 | 98.81 | 98.12 | 97.97
2730 | 98.74 | 98.5 | 97.61 | 97.29 | 94.44 | 93.06 | 99.28 | 98.65 | 99.52 | 98.81 | 98.13 | 97.97
2729 | 98.74 | 98.5 | 97.61 | 97.29 | 94.44 | 93.07 | 99.28 | 98.65 | 99.53 | 98.81 | 98.13 | 97.97
2728 | 98.74 | 98.5 | 97.61 | 97.29 | 94.44 | 93.08 | 99.28 | 98.65 | 99.53 | 98.81 | 98.14 | 97.97
2727 | 98.74 | 98.5 | 97.61 | 97.29 | 94.44 | 93.08 | 99.28 | 98.65 | 99.53 | 98.81 | 98.14 | 97.98
2726 | 98.74 | 98.5 | 97.61 | 97.29 | 94.44 | 93.08 | 99.28 | 98.65 | 99.53 | 98.81 | 98.14 | 97.98
2725 | 98.74 | 98.5 | 97.61 | 97.29 | 94.45 | 93.08 | 99.28 | 98.65 | 99.53 | 98.81 | 98.14 | 97.97
2724 | 98.74 | 98.5 | 97.62 | 97.29 | 94.45 | 93.08 | 99.28 | 98.65 | 99.53 | 98.8 | 98.14 | 97.97
2723 | 98.74 | 98.5 | 97.62 | 97.3 | 94.45 | 93.09 | 99.28 | 98.65 | 99.53 | 98.81 | 98.14 | 97.97
2722 | 98.74 | 98.5 | 97.63 | 97.3 | 94.45 | 93.1 | 99.28 | 98.65 | 99.53 | 98.81 | 98.14 | 97.98
2721 | 98.74 | 98.5 | 97.63 | 97.3 | 94.45 | 93.1 | 99.28 | 98.65 | 99.53 | 98.81 | 98.14 | 97.98
2720 | 98.74 | 98.5 | 97.64 | 97.31 | 94.44 | 93.11 | 99.28 | 98.65 | 99.53 | 98.82 | 98.15 | 97.98
2719 | 98.74 | 98.5 | 97.64 | 97.31 | 94.45 | 93.11 | 99.28 | 98.65 | 99.53 | 98.82 | 98.15 | 97.98
2718 | 98.74 | 98.5 | 97.64 | 97.32 | 94.45 | 93.11 | 99.28 | 98.66 | 99.53 | 98.82 | 98.15 | 97.98
2717 | 98.74 | 98.51 | 97.64 | 97.32 | 94.45 | 93.12 | 99.28 | 98.66 | 99.53 | 98.82 | 98.15 | 97.99
2716 | 98.74 | 98.51 | 97.64 | 97.32 | 94.45 | 93.12 | 99.28 | 98.66 | 99.53 | 98.83 | 98.15 | 97.99
2715 | 98.74 | 98.51 | 97.64 | 97.33 | 94.45 | 93.12 | 99.28 | 98.67 | 99.53 | 98.83 | 98.15 | 97.99
2714 | 98.74 | 98.51 | 97.64 | 97.33 | 94.46 | 93.12 | 99.28 | 98.67 | 99.53 | 98.83 | 98.14 | 97.99
2713 | 98.74 | 98.51 | 97.65 | 97.34 | 94.46 | 93.12 | 99.28 | 98.67 | 99.53 | 98.82 | 98.14 | 97.99
2712 | 98.75 | 98.51 | 97.66 | 97.34 | 94.46 | 93.12 | 99.28 | 98.66 | 99.53 | 98.82 | 98.14 | 97.98
2711 | 98.75 | 98.51 | 97.66 | 97.34 | 94.46 | 93.13 | 99.28 | 98.66 | 99.53 | 98.82 | 98.14 | 97.98
2710 | 98.75 | 98.51 | 97.66 | 97.34 | 94.47 | 93.13 | 99.28 | 98.67 | 99.53 | 98.82 | 98.14 | 97.98
2709 | 98.74 | 98.52 | 97.67 | 97.35 | 94.47 | 93.14 | 99.29 | 98.67 | 99.53 | 98.82 | 98.15 | 97.98
2708 | 98.74 | 98.52 | 97.67 | 97.35 | 94.47 | 93.14 | 99.29 | 98.67 | 99.53 | 98.82 | 98.15 | 97.98
2707 | 98.75 | 98.52 | 97.67 | 97.35 | 94.47 | 93.15 | 99.29 | 98.67 | 99.54 | 98.82 | 98.15 | 97.98
2706 | 98.75 | 98.52 | 97.67 | 97.35 | 94.47 | 93.15 | 99.29 | 98.67 | 99.54 | 98.82 | 98.15 | 97.98
2705 | 98.75 | 98.53 | 97.68 | 97.35 | 94.47 | 93.16 | 99.29 | 98.67 | 99.53 | 98.83 | 98.15 | 97.98
2704 | 98.75 | 98.53 | 97.68 | 97.35 | 94.47 | 93.16 | 99.29 | 98.67 | 99.53 | 98.83 | 98.15 | 97.98
2703 | 98.75 | 98.53 | 97.68 | 97.36 | 94.47 | 93.16 | 99.29 | 98.67 | 99.53 | 98.83 | 98.15 | 97.99
2702 | 98.75 | 98.53 | 97.68 | 97.36 | 94.47 | 93.16 | 99.29 | 98.68 | 99.54 | 98.83 | 98.16 | 97.99
2701 | 98.75 | 98.53 | 97.68 | 97.36 | 94.47 | 93.17 | 99.29 | 98.68 | 99.54 | 98.83 | 98.16 | 98
2700 | 98.76 | 98.53 | 97.68 | 97.37 | 94.47 | 93.17 | 99.29 | 98.68 | 99.53 | 98.83 | 98.16 | 98
2699 | 98.76 | 98.53 | 97.69 | 97.37 | 94.47 | 93.18 | 99.29 | 98.68 | 99.53 | 98.83 | 98.16 | 97.99
2698 | 98.76 | 98.53 | 97.69 | 97.37 | 94.47 | 93.18 | 99.29 | 98.68 | 99.53 | 98.83 | 98.16 | 97.99
2697 | 98.76 | 98.53 | 97.7 | 97.37 | 94.47 | 93.18 | 99.29 | 98.68 | 99.53 | 98.83 | 98.16 | 98
2696 | 98.76 | 98.53 | 97.7 | 97.38 | 94.47 | 93.18 | 99.29 | 98.68 | 99.52 | 98.83 | 98.17 | 98
2695 | 98.77 | 98.53 | 97.7 | 97.38 | 94.47 | 93.18 | 99.29 | 98.68 | 99.52 | 98.83 | 98.17 | 98
2694 | 98.77 | 98.53 | 97.7 | 97.38 | 94.47 | 93.18 | 99.29 | 98.68 | 99.53 | 98.83 | 98.16 | 98
2693 | 98.77 | 98.53 | 97.7 | 97.38 | 94.47 | 93.18 | 99.3 | 98.68 | 99.53 | 98.83 | 98.16 | 98
2692 | 98.76 | 98.52 | 97.7 | 97.38 | 94.47 | 93.19 | 99.3 | 98.68 | 99.53 | 98.83 | 98.15 | 98
2691 | 98.76 | 98.52 | 97.7 | 97.39 | 94.48 | 93.19 | 99.3 | 98.68 | 99.54 | 98.83 | 98.15 | 98
2690 | 98.76 | 98.52 | 97.7 | 97.39 | 94.48 | 93.19 | 99.3 | 98.69 | 99.53 | 98.83 | 98.15 | 98
2689 | 98.76 | 98.52 | 97.7 | 97.39 | 94.48 | 93.19 | 99.29 | 98.69 | 99.53 | 98.83 | 98.16 | 98
2688 | 98.76 | 98.52 | 97.71 | 97.39 | 94.48 | 93.2 | 99.29 | 98.69 | 99.53 | 98.83 | 98.16 | 98
2687 | 98.76 | 98.52 | 97.71 | 97.4 | 94.48 | 93.2 | 99.29 | 98.69 | 99.53 | 98.84 | 98.16 | 98
2686 | 98.77 | 98.53 | 97.72 | 97.4 | 94.49 | 93.2 | 99.29 | 98.69 | 99.53 | 98.84 | 98.17 | 98.01
2685 | 98.77 | 98.53 | 97.72 | 97.4 | 94.49 | 93.21 | 99.3 | 98.7 | 99.54 | 98.84 | 98.17 | 98.01
2684 | 98.76 | 98.53 | 97.72 | 97.4 | 94.49 | 93.21 | 99.3 | 98.7 | 99.54 | 98.85 | 98.17 | 98.01
2683 | 98.76 | 98.53 | 97.72 | 97.4 | 94.49 | 93.22 | 99.3 | 98.7 | 99.54 | 98.85 | 98.17 | 98.02
2682 | 98.76 | 98.53 | 97.72 | 97.4 | 94.5 | 93.22 | 99.3 | 98.71 | 99.54 | 98.84 | 98.17 | 98.02
2681 | 98.76 | 98.54 | 97.72 | 97.41 | 94.49 | 93.23 | 99.3 | 98.71 | 99.54 | 98.84 | 98.17 | 98.01
2680 | 98.76 | 98.54 | 97.73 | 97.41 | 94.49 | 93.23 | 99.3 | 98.71 | 99.54 | 98.84 | 98.17 | 98.01
2679 | 98.76 | 98.54 | 97.73 | 97.42 | 94.49 | 93.23 | 99.3 | 98.71 | 99.54 | 98.83 | 98.18 | 98.01
2678 | 98.76 | 98.54 | 97.73 | 97.42 | 94.49 | 93.23 | 99.3 | 98.7 | 99.54 | 98.83 | 98.18 | 98.01
2677 | 98.76 | 98.53 | 97.73 | 97.42 | 94.49 | 93.23 | 99.29 | 98.7 | 99.53 | 98.83 | 98.18 | 98
2676 | 98.75 | 98.53 | 97.73 | 97.42 | 94.49 | 93.22 | 99.29 | 98.7 | 99.53 | 98.83 | 98.17 | 98.01
2675 | 98.75 | 98.53 | 97.73 | 97.41 | 94.49 | 93.23 | 99.29 | 98.7 | 99.53 | 98.84 | 98.17 | 98.01
2674 | 98.76 | 98.53 | 97.73 | 97.42 | 94.49 | 93.23 | 99.29 | 98.7 | 99.53 | 98.84 | 98.17 | 98.01
2673 | 98.76 | 98.53 | 97.74 | 97.42 | 94.49 | 93.23 | 99.29 | 98.7 | 99.53 | 98.84 | 98.17 | 98.01
2672 | 98.76 | 98.53 | 97.74 | 97.42 | 94.49 | 93.23 | 99.3 | 98.69 | 99.53 | 98.83 | 98.17 | 98.01
2671 | 98.76 | 98.53 | 97.74 | 97.42 | 94.49 | 93.23 | 99.29 | 98.69 | 99.53 | 98.83 | 98.17 | 98.01
2670 | 98.75 | 98.53 | 97.74 | 97.42 | 94.49 | 93.23 | 99.29 | 98.69 | 99.53 | 98.83 | 98.16 | 98
2669 | 98.74 | 98.52 | 97.74 | 97.41 | 94.49 | 93.23 | 99.29 | 98.69 | 99.53 | 98.82 | 98.16 | 98
2668 | 98.74 | 98.52 | 97.73 | 97.41 | 94.49 | 93.23 | 99.28 | 98.68 | 99.53 | 98.82 | 98.16 | 97.99
2667 | 98.73 | 98.51 | 97.73 | 97.41 | 94.48 | 93.22 | 99.27 | 98.68 | 99.52 | 98.81 | 98.16 | 97.99
2666 | 98.73 | 98.5 | 97.73 | 97.4 | 94.48 | 93.22 | 99.26 | 98.67 | 99.52 | 98.81 | 98.15 | 97.98
2665 | 98.72 | 98.48 | 97.72 | 97.39 | 94.47 | 93.21 | 99.25 | 98.66 | 99.51 | 98.8 | 98.14 | 97.97
2664 | 98.71 | 98.47 | 97.71 | 97.37 | 94.46 | 93.2 | 99.24 | 98.65 | 99.5 | 98.79 | 98.13 | 97.95
2663 | 98.69 | 98.46 | 97.7 | 97.36 | 94.44 | 93.19 | 99.22 | 98.63 | 99.48 | 98.77 | 98.11 | 97.94
2662 | 98.68 | 98.44 | 97.68 | 97.35 | 94.43 | 93.18 | 99.21 | 98.62 | 99.47 | 98.76 | 98.1 | 97.93
2661 | 98.67 | 98.43 | 97.67 | 97.34 | 94.42 | 93.17 | 99.2 | 98.61 | 99.46 | 98.75 | 98.09 | 97.91
2660 | 98.66 | 98.42 | 97.66 | 97.33 | 94.41 | 93.16 | 99.19 | 98.6 | 99.46 | 98.74 | 98.08 | 97.9
2659 | 98.65 | 98.41 | 97.65 | 97.32 | 94.4 | 93.15 | 99.18 | 98.59 | 99.45 | 98.73 | 98.08 | 97.89
2658 | 98.65 | 98.41 | 97.65 | 97.32 | 94.39 | 93.14 | 99.17 | 98.57 | 99.45 | 98.71 | 98.07 | 97.88
2657 | 98.65 | 98.4 | 97.65 | 97.32 | 94.39 | 93.14 | 99.17 | 98.56 | 99.44 | 98.7 | 98.06 | 97.87
2656 | 98.64 | 98.4 | 97.65 | 97.31 | 94.38 | 93.13 | 99.16 | 98.55 | 99.44 | 98.69 | 98.06 | 97.87
2655 | 98.64 | 98.39 | 97.65 | 97.31 | 94.38 | 93.13 | 99.16 | 98.55 | 99.44 | 98.68 | 98.06 | 97.86
2654 | 98.63 | 98.38 | 97.64 | 97.3 | 94.38 | 93.14 | 99.16 | 98.55 | 99.44 | 98.68 | 98.06 | 97.86
2653 | 98.63 | 98.37 | 97.64 | 97.3 | 94.38 | 93.14 | 99.15 | 98.55 | 99.43 | 98.68 | 98.06 | 97.86
2652 | 98.62 | 98.37 | 97.64 | 97.3 | 94.38 | 93.14 | 99.15 | 98.55 | 99.43 | 98.68 | 98.05 | 97.86
2651 | 98.62 | 98.38 | 97.64 | 97.3 | 94.38 | 93.14 | 99.14 | 98.55 | 99.42 | 98.68 | 98.04 | 97.86
2650 | 98.62 | 98.38 | 97.64 | 97.3 | 94.38 | 93.14 | 99.14 | 98.55 | 99.42 | 98.69 | 98.04 | 97.86
2649 | 98.62 | 98.38 | 97.64 | 97.29 | 94.37 | 93.14 | 99.14 | 98.54 | 99.42 | 98.69 | 98.03 | 97.85
2648 | 98.62 | 98.38 | 97.64 | 97.29 | 94.37 | 93.14 | 99.14 | 98.54 | 99.42 | 98.68 | 98.03 | 97.85
2647 | 98.61 | 98.37 | 97.64 | 97.29 | 94.37 | 93.15 | 99.14 | 98.54 | 99.42 | 98.69 | 98.04 | 97.85
2646 | 98.61 | 98.37 | 97.64 | 97.3 | 94.37 | 93.15 | 99.14 | 98.54 | 99.42 | 98.69 | 98.04 | 97.85
2645 | 98.61 | 98.37 | 97.64 | 97.3 | 94.38 | 93.16 | 99.14 | 98.54 | 99.42 | 98.69 | 98.04 | 97.86
2644 | 98.61 | 98.37 | 97.64 | 97.3 | 94.38 | 93.16 | 99.14 | 98.54 | 99.42 | 98.68 | 98.04 | 97.86
2643 | 98.61 | 98.37 | 97.65 | 97.3 | 94.38 | 93.16 | 99.14 | 98.54 | 99.41 | 98.68 | 98.05 | 97.86
2642 | 98.61 | 98.37 | 97.65 | 97.3 | 94.38 | 93.17 | 99.13 | 98.54 | 99.41 | 98.68 | 98.05 | 97.86
2641 | 98.61 | 98.37 | 97.65 | 97.3 | 94.38 | 93.17 | 99.13 | 98.54 | 99.41 | 98.68 | 98.05 | 97.86
2640 | 98.61 | 98.37 | 97.65 | 97.3 | 94.38 | 93.17 | 99.13 | 98.54 | 99.41 | 98.67 | 98.05 | 97.86
2639 | 98.61 | 98.36 | 97.65 | 97.3 | 94.38 | 93.17 | 99.13 | 98.53 | 99.41 | 98.67 | 98.05 | 97.86
2638 | 98.61 | 98.36 | 97.65 | 97.3 | 94.38 | 93.16 | 99.13 | 98.53 | 99.41 | 98.67 | 98.04 | 97.85
2637 | 98.61 | 98.36 | 97.65 | 97.3 | 94.38 | 93.16 | 99.14 | 98.52 | 99.4 | 98.67 | 98.04 | 97.85
2636 | 98.61 | 98.36 | 97.65 | 97.3 | 94.39 | 93.16 | 99.14 | 98.52 | 99.41 | 98.66 | 98.04 | 97.85
2635 | 98.61 | 98.36 | 97.65 | 97.3 | 94.39 | 93.16 | 99.14 | 98.52 | 99.41 | 98.66 | 98.05 | 97.85
2634 | 98.62 | 98.37 | 97.66 | 97.31 | 94.4 | 93.17 | 99.14 | 98.53 | 99.41 | 98.66 | 98.05 | 97.86
2633 | 98.62 | 98.37 | 97.66 | 97.31 | 94.4 | 93.18 | 99.14 | 98.53 | 99.41 | 98.67 | 98.06 | 97.86
2632 | 98.62 | 98.38 | 97.66 | 97.31 | 94.39 | 93.18 | 99.14 | 98.54 | 99.41 | 98.67 | 98.07 | 97.87
2631 | 98.63 | 98.38 | 97.66 | 97.32 | 94.39 | 93.18 | 99.14 | 98.54 | 99.41 | 98.68 | 98.07 | 97.88
2630 | 98.63 | 98.38 | 97.67 | 97.33 | 94.39 | 93.18 | 99.14 | 98.54 | 99.41 | 98.68 | 98.07 | 97.88
2629 | 98.63 | 98.38 | 97.67 | 97.33 | 94.39 | 93.18 | 99.14 | 98.54 | 99.41 | 98.68 | 98.07 | 97.88
2628 | 98.63 | 98.37 | 97.67 | 97.33 | 94.39 | 93.18 | 99.14 | 98.54 | 99.41 | 98.69 | 98.07 | 97.88
2627 | 98.63 | 98.37 | 97.67 | 97.33 | 94.39 | 93.19 | 99.14 | 98.54 | 99.41 | 98.69 | 98.07 | 97.88
2626 | 98.63 | 98.36 | 97.67 | 97.33 | 94.4 | 93.19 | 99.14 | 98.55 | 99.4 | 98.69 | 98.07 | 97.88
2625 | 98.63 | 98.36 | 97.68 | 97.33 | 94.4 | 93.19 | 99.14 | 98.55 | 99.4 | 98.7 | 98.07 | 97.88
2624 | 98.63 | 98.37 | 97.68 | 97.34 | 94.4 | 93.19 | 99.15 | 98.55 | 99.39 | 98.7 | 98.07 | 97.89
2623 | 98.63 | 98.38 | 97.68 | 97.34 | 94.4 | 93.19 | 99.15 | 98.54 | 99.39 | 98.69 | 98.07 | 97.89
2622 | 98.63 | 98.38 | 97.68 | 97.34 | 94.39 | 93.19 | 99.15 | 98.54 | 99.39 | 98.69 | 98.07 | 97.9
2621 | 98.63 | 98.38 | 97.68 | 97.35 | 94.39 | 93.19 | 99.15 | 98.54 | 99.4 | 98.68 | 98.07 | 97.9
2620 | 98.63 | 98.38 | 97.68 | 97.35 | 94.39 | 93.18 | 99.14 | 98.54 | 99.41 | 98.68 | 98.07 | 97.9
2619 | 98.63 | 98.38 | 97.68 | 97.35 | 94.39 | 93.18 | 99.14 | 98.54 | 99.42 | 98.69 | 98.08 | 97.9
2618 | 98.63 | 98.38 | 97.69 | 97.35 | 94.39 | 93.19 | 99.14 | 98.55 | 99.42 | 98.69 | 98.08 | 97.9
2617 | 98.63 | 98.38 | 97.7 | 97.35 | 94.4 | 93.19 | 99.15 | 98.55 | 99.43 | 98.7 | 98.08 | 97.9
2616 | 98.63 | 98.38 | 97.7 | 97.35 | 94.39 | 93.2 | 99.16 | 98.55 | 99.43 | 98.71 | 98.08 | 97.91
2615 | 98.63 | 98.38 | 97.7 | 97.35 | 94.39 | 93.2 | 99.16 | 98.55 | 99.43 | 98.71 | 98.08 | 97.91
2614 | 98.64 | 98.38 | 97.7 | 97.35 | 94.39 | 93.19 | 99.16 | 98.55 | 99.43 | 98.71 | 98.08 | 97.91
2613 | 98.64 | 98.38 | 97.7 | 97.35 | 94.39 | 93.19 | 99.16 | 98.54 | 99.43 | 98.71 | 98.09 | 97.91
2612 | 98.65 | 98.39 | 97.7 | 97.35 | 94.4 | 93.18 | 99.15 | 98.54 | 99.44 | 98.71 | 98.09 | 97.91
2611 | 98.65 | 98.39 | 97.7 | 97.36 | 94.41 | 93.19 | 99.15 | 98.55 | 99.44 | 98.71 | 98.09 | 97.92
2610 | 98.64 | 98.4 | 97.7 | 97.35 | 94.41 | 93.19 | 99.15 | 98.55 | 99.44 | 98.72 | 98.1 | 97.92
2609 | 98.63 | 98.4 | 97.7 | 97.35 | 94.41 | 93.2 | 99.15 | 98.55 | 99.44 | 98.72 | 98.1 | 97.93
2608 | 98.62 | 98.39 | 97.7 | 97.35 | 94.41 | 93.2 | 99.15 | 98.55 | 99.44 | 98.72 | 98.1 | 97.93
2607 | 98.62 | 98.39 | 97.7 | 97.36 | 94.41 | 93.19 | 99.15 | 98.55 | 99.44 | 98.72 | 98.09 | 97.93
2606 | 98.63 | 98.4 | 97.7 | 97.36 | 94.41 | 93.19 | 99.15 | 98.54 | 99.44 | 98.72 | 98.1 | 97.93
2605 | 98.64 | 98.4 | 97.71 | 97.37 | 94.42 | 93.19 | 99.15 | 98.54 | 99.44 | 98.72 | 98.1 | 97.93
2604 | 98.65 | 98.4 | 97.72 | 97.38 | 94.42 | 93.18 | 99.15 | 98.54 | 99.44 | 98.72 | 98.1 | 97.93
2603 | 98.65 | 98.4 | 97.73 | 97.38 | 94.41 | 93.18 | 99.15 | 98.54 | 99.43 | 98.72 | 98.11 | 97.93
2602 | 98.66 | 98.4 | 97.73 | 97.38 | 94.41 | 93.18 | 99.15 | 98.54 | 99.43 | 98.72 | 98.11 | 97.93
2601 | 98.66 | 98.4 | 97.73 | 97.38 | 94.4 | 93.18 | 99.16 | 98.54 | 99.42 | 98.72 | 98.11 | 97.93
2600 | 98.66 | 98.41 | 97.73 | 97.38 | 94.4 | 93.18 | 99.17 | 98.55 | 99.42 | 98.73 | 98.11 | 97.94
2599 | 98.66 | 98.41 | 97.73 | 97.38 | 94.41 | 93.18 | 99.17 | 98.56 | 99.42 | 98.73 | 98.11 | 97.94
2598 | 98.66 | 98.41 | 97.73 | 97.38 | 94.41 | 93.19 | 99.18 | 98.56 | 99.43 | 98.74 | 98.12 | 97.95
2597 | 98.66 | 98.41 | 97.74 | 97.38 | 94.42 | 93.19 | 99.18 | 98.56 | 99.43 | 98.74 | 98.11 | 97.96
2596 | 98.65 | 98.41 | 97.74 | 97.38 | 94.42 | 93.2 | 99.17 | 98.57 | 99.44 | 98.74 | 98.11 | 97.96
2595 | 98.65 | 98.41 | 97.74 | 97.38 | 94.42 | 93.2 | 99.17 | 98.57 | 99.44 | 98.74 | 98.11 | 97.97
2594 | 98.65 | 98.41 | 97.73 | 97.38 | 94.41 | 93.21 | 99.17 | 98.58 | 99.44 | 98.74 | 98.11 | 97.97
2593 | 98.65 | 98.41 | 97.72 | 97.38 | 94.41 | 93.21 | 99.18 | 98.58 | 99.44 | 98.74 | 98.11 | 97.97
2592 | 98.65 | 98.41 | 97.72 | 97.38 | 94.4 | 93.21 | 99.18 | 98.57 | 99.45 | 98.75 | 98.12 | 97.97
2591 | 98.65 | 98.41 | 97.72 | 97.38 | 94.4 | 93.22 | 99.18 | 98.58 | 99.45 | 98.75 | 98.13 | 97.97
2590 | 98.65 | 98.41 | 97.73 | 97.37 | 94.41 | 93.22 | 99.18 | 98.58 | 99.45 | 98.76 | 98.14 | 97.97
2589 | 98.66 | 98.41 | 97.74 | 97.38 | 94.41 | 93.22 | 99.19 | 98.59 | 99.44 | 98.77 | 98.14 | 97.97
2588 | 98.66 | 98.42 | 97.75 | 97.38 | 94.4 | 93.23 | 99.19 | 98.59 | 99.44 | 98.76 | 98.14 | 97.97
2587 | 98.67 | 98.42 | 97.75 | 97.38 | 94.4 | 93.23 | 99.2 | 98.59 | 99.44 | 98.76 | 98.15 | 97.97
2586 | 98.67 | 98.43 | 97.75 | 97.39 | 94.4 | 93.23 | 99.2 | 98.59 | 99.45 | 98.76 | 98.15 | 97.97
2585 | 98.67 | 98.43 | 97.75 | 97.4 | 94.41 | 93.23 | 99.2 | 98.58 | 99.46 | 98.75 | 98.15 | 97.98
2584 | 98.67 | 98.43 | 97.75 | 97.4 | 94.41 | 93.23 | 99.19 | 98.58 | 99.46 | 98.75 | 98.15 | 97.98
2583 | 98.68 | 98.43 | 97.75 | 97.4 | 94.41 | 93.23 | 99.19 | 98.58 | 99.47 | 98.76 | 98.15 | 97.98
2582 | 98.68 | 98.43 | 97.75 | 97.4 | 94.42 | 93.23 | 99.18 | 98.58 | 99.47 | 98.76 | 98.15 | 97.98
2581 | 98.68 | 98.43 | 97.75 | 97.4 | 94.42 | 93.24 | 99.18 | 98.58 | 99.47 | 98.77 | 98.15 | 97.98
2580 | 98.68 | 98.43 | 97.75 | 97.41 | 94.42 | 93.24 | 99.19 | 98.58 | 99.47 | 98.77 | 98.15 | 97.98
2579 | 98.68 | 98.44 | 97.76 | 97.41 | 94.42 | 93.24 | 99.19 | 98.58 | 99.47 | 98.76 | 98.16 | 97.98
2578 | 98.69 | 98.45 | 97.77 | 97.42 | 94.42 | 93.24 | 99.19 | 98.57 | 99.47 | 98.76 | 98.16 | 97.98
2577 | 98.7 | 98.46 | 97.78 | 97.43 | 94.43 | 93.24 | 99.19 | 98.57 | 99.47 | 98.75 | 98.17 | 97.98
2576 | 98.7 | 98.47 | 97.79 | 97.43 | 94.43 | 93.24 | 99.19 | 98.57 | 99.47 | 98.75 | 98.17 | 97.98
2575 | 98.7 | 98.46 | 97.79 | 97.43 | 94.44 | 93.24 | 99.19 | 98.57 | 99.47 | 98.75 | 98.17 | 97.98
2574 | 98.7 | 98.46 | 97.79 | 97.42 | 94.44 | 93.25 | 99.2 | 98.57 | 99.47 | 98.76 | 98.16 | 97.98
2573 | 98.69 | 98.45 | 97.78 | 97.41 | 94.44 | 93.25 | 99.2 | 98.57 | 99.47 | 98.76 | 98.16 | 97.98
2572 | 98.69 | 98.44 | 97.77 | 97.4 | 94.44 | 93.26 | 99.2 | 98.57 | 99.46 | 98.77 | 98.16 | 97.98
2571 | 98.69 | 98.45 | 97.77 | 97.4 | 94.43 | 93.26 | 99.21 | 98.58 | 99.47 | 98.77 | 98.16 | 97.98
2570 | 98.69 | 98.45 | 97.77 | 97.41 | 94.43 | 93.27 | 99.21 | 98.59 | 99.48 | 98.78 | 98.17 | 97.99
2569 | 98.7 | 98.46 | 97.77 | 97.41 | 94.43 | 93.27 | 99.21 | 98.6 | 99.49 | 98.78 | 98.17 | 97.99
2568 | 98.69 | 98.46 | 97.77 | 97.42 | 94.43 | 93.27 | 99.21 | 98.6 | 99.49 | 98.78 | 98.17 | 97.99
2567 | 98.69 | 98.46 | 97.77 | 97.42 | 94.44 | 93.27 | 99.21 | 98.6 | 99.49 | 98.78 | 98.17 | 97.99
2566 | 98.69 | 98.45 | 97.77 | 97.42 | 94.44 | 93.27 | 99.21 | 98.59 | 99.48 | 98.78 | 98.17 | 97.99
2565 | 98.69 | 98.45 | 97.78 | 97.42 | 94.44 | 93.26 | 99.21 | 98.59 | 99.47 | 98.77 | 98.16 | 97.99
2564 | 98.7 | 98.46 | 97.79 | 97.42 | 94.45 | 93.26 | 99.2 | 98.58 | 99.46 | 98.77 | 98.16 | 97.98
2563 | 98.7 | 98.46 | 97.8 | 97.43 | 94.45 | 93.27 | 99.2 | 98.58 | 99.46 | 98.76 | 98.16 | 97.99
2562 | 98.71 | 98.47 | 97.81 | 97.43 | 94.45 | 93.28 | 99.21 | 98.58 | 99.46 | 98.76 | 98.16 | 97.99
2561 | 98.72 | 98.48 | 97.82 | 97.44 | 94.45 | 93.28 | 99.21 | 98.59 | 99.46 | 98.77 | 98.16 | 98
2560 | 98.73 | 98.48 | 97.82 | 97.45 | 94.45 | 93.29 | 99.21 | 98.59 | 99.47 | 98.78 | 98.17 | 98.01
2559 | 98.73 | 98.48 | 97.81 | 97.45 | 94.46 | 93.29 | 99.22 | 98.6 | 99.47 | 98.78 | 98.17 | 98.01
2558 | 98.73 | 98.48 | 97.81 | 97.44 | 94.46 | 93.29 | 99.22 | 98.6 | 99.48 | 98.79 | 98.18 | 98
2557 | 98.72 | 98.47 | 97.8 | 97.44 | 94.46 | 93.29 | 99.23 | 98.6 | 99.48 | 98.79 | 98.18 | 98
2556 | 98.72 | 98.46 | 97.8 | 97.43 | 94.46 | 93.29 | 99.23 | 98.59 | 99.49 | 98.79 | 98.18 | 98
2555 | 98.71 | 98.45 | 97.79 | 97.42 | 94.46 | 93.29 | 99.23 | 98.59 | 99.49 | 98.79 | 98.18 | 98
2554 | 98.71 | 98.45 | 97.79 | 97.42 | 94.46 | 93.29 | 99.22 | 98.58 | 99.49 | 98.79 | 98.18 | 98
2553 | 98.72 | 98.46 | 97.8 | 97.42 | 94.46 | 93.3 | 99.22 | 98.57 | 99.49 | 98.79 | 98.18 | 98
2552 | 98.72 | 98.46 | 97.8 | 97.42 | 94.46 | 93.3 | 99.22 | 98.57 | 99.48 | 98.79 | 98.18 | 98.01
2551 | 98.72 | 98.46 | 97.8 | 97.43 | 94.45 | 93.3 | 99.23 | 98.57 | 99.47 | 98.8 | 98.18 | 98.01
2550 | 98.71 | 98.47 | 97.81 | 97.43 | 94.45 | 93.3 | 99.23 | 98.57 | 99.47 | 98.8 | 98.18 | 98.01
2549 | 98.71 | 98.47 | 97.81 | 97.44 | 94.45 | 93.3 | 99.23 | 98.57 | 99.47 | 98.8 | 98.18 | 98.01
2548 | 98.7 | 98.47 | 97.81 | 97.44 | 94.45 | 93.29 | 99.23 | 98.56 | 99.47 | 98.8 | 98.18 | 98
2547 | 98.7 | 98.47 | 97.81 | 97.44 | 94.46 | 93.29 | 99.23 | 98.56 | 99.47 | 98.79 | 98.17 | 98
2546 | 98.7 | 98.46 | 97.81 | 97.43 | 94.46 | 93.29 | 99.23 | 98.56 | 99.47 | 98.79 | 98.17 | 98
2545 | 98.7 | 98.46 | 97.8 | 97.42 | 94.47 | 93.29 | 99.23 | 98.56 | 99.48 | 98.79 | 98.16 | 98
2544 | 98.7 | 98.45 | 97.79 | 97.42 | 94.47 | 93.29 | 99.22 | 98.56 | 99.48 | 98.79 | 98.16 | 98
2543 | 98.69 | 98.44 | 97.79 | 97.42 | 94.47 | 93.29 | 99.22 | 98.55 | 99.48 | 98.79 | 98.17 | 98
2542 | 98.69 | 98.44 | 97.78 | 97.42 | 94.46 | 93.28 | 99.23 | 98.54 | 99.48 | 98.78 | 98.18 | 97.99
2541 | 98.69 | 98.44 | 97.78 | 97.42 | 94.45 | 93.28 | 99.23 | 98.53 | 99.48 | 98.78 | 98.19 | 97.99
2540 | 98.7 | 98.44 | 97.78 | 97.42 | 94.44 | 93.28 | 99.22 | 98.53 | 99.48 | 98.78 | 98.2 | 97.99
2539 | 98.71 | 98.44 | 97.79 | 97.42 | 94.43 | 93.28 | 99.22 | 98.53 | 99.48 | 98.79 | 98.2 | 97.99
2538 | 98.71 | 98.44 | 97.79 | 97.42 | 94.42 | 93.29 | 99.21 | 98.53 | 99.48 | 98.79 | 98.2 | 98
2537 | 98.71 | 98.44 | 97.79 | 97.42 | 94.42 | 93.29 | 99.21 | 98.53 | 99.48 | 98.79 | 98.19 | 98
2536 | 98.71 | 98.44 | 97.8 | 97.43 | 94.42 | 93.28 | 99.2 | 98.51 | 99.48 | 98.78 | 98.18 | 98.01
2535 | 98.71 | 98.43 | 97.8 | 97.43 | 94.41 | 93.27 | 99.2 | 98.49 | 99.48 | 98.78 | 98.17 | 98
2534 | 98.71 | 98.43 | 97.79 | 97.44 | 94.4 | 93.26 | 99.19 | 98.47 | 99.48 | 98.77 | 98.17 | 98
2533 | 98.71 | 98.43 | 97.79 | 97.44 | 94.4 | 93.25 | 99.19 | 98.46 | 99.48 | 98.77 | 98.17 | 97.99
2532 | 98.7 | 98.43 | 97.78 | 97.44 | 94.39 | 93.24 | 99.18 | 98.44 | 99.47 | 98.76 | 98.17 | 97.98
2531 | 98.7 | 98.43 | 97.77 | 97.43 | 94.38 | 93.22 | 99.17 | 98.42 | 99.47 | 98.75 | 98.16 | 97.98
2530 | 98.7 | 98.43 | 97.76 | 97.43 | 94.37 | 93.21 | 99.17 | 98.4 | 99.47 | 98.75 | 98.16 | 97.97
2529 | 98.69 | 98.42 | 97.76 | 97.42 | 94.37 | 93.2 | 99.16 | 98.39 | 99.47 | 98.75 | 98.16 | 97.98
2528 | 98.68 | 98.41 | 97.75 | 97.41 | 94.36 | 93.2 | 99.16 | 98.38 | 99.47 | 98.75 | 98.16 | 97.98
2527 | 98.66 | 98.4 | 97.74 | 97.39 | 94.35 | 93.19 | 99.15 | 98.38 | 99.47 | 98.75 | 98.16 | 97.98
2526 | 98.65 | 98.39 | 97.73 | 97.39 | 94.33 | 93.19 | 99.14 | 98.38 | 99.47 | 98.76 | 98.16 | 97.98
2525 | 98.65 | 98.39 | 97.73 | 97.38 | 94.32 | 93.18 | 99.14 | 98.37 | 99.47 | 98.76 | 98.16 | 97.98
2524 | 98.65 | 98.39 | 97.74 | 97.39 | 94.32 | 93.17 | 99.13 | 98.37 | 99.47 | 98.76 | 98.16 | 97.97
2523 | 98.65 | 98.38 | 97.74 | 97.39 | 94.31 | 93.15 | 99.12 | 98.36 | 99.47 | 98.76 | 98.15 | 97.96
2522 | 98.64 | 98.38 | 97.74 | 97.39 | 94.31 | 93.14 | 99.1 | 98.34 | 99.48 | 98.76 | 98.14 | 97.96
2521 | 98.63 | 98.38 | 97.73 | 97.39 | 94.31 | 93.13 | 99.1 | 98.33 | 99.48 | 98.77 | 98.14 | 97.96
2520 | 98.62 | 98.37 | 97.72 | 97.38 | 94.31 | 93.13 | 99.09 | 98.31 | 99.48 | 98.76 | 98.13 | 97.95
2519 | 98.61 | 98.36 | 97.72 | 97.38 | 94.3 | 93.13 | 99.1 | 98.3 | 99.48 | 98.76 | 98.13 | 97.95
2518 | 98.6 | 98.36 | 97.71 | 97.37 | 94.29 | 93.13 | 99.1 | 98.29 | 99.47 | 98.76 | 98.13 | 97.95
2517 | 98.6 | 98.35 | 97.71 | 97.37 | 94.28 | 93.14 | 99.11 | 98.29 | 99.47 | 98.76 | 98.13 | 97.95
2516 | 98.61 | 98.35 | 97.71 | 97.37 | 94.27 | 93.14 | 99.11 | 98.3 | 99.46 | 98.77 | 98.13 | 97.95
2515 | 98.62 | 98.35 | 97.71 | 97.37 | 94.27 | 93.14 | 99.11 | 98.3 | 99.46 | 98.77 | 98.14 | 97.96
2514 | 98.62 | 98.36 | 97.71 | 97.38 | 94.26 | 93.14 | 99.1 | 98.3 | 99.45 | 98.77 | 98.14 | 97.97
2513 | 98.62 | 98.36 | 97.72 | 97.39 | 94.26 | 93.14 | 99.09 | 98.31 | 99.45 | 98.77 | 98.14 | 97.97
2512 | 98.63 | 98.36 | 97.71 | 97.39 | 94.27 | 93.14 | 99.09 | 98.31 | 99.45 | 98.77 | 98.13 | 97.98
2511 | 98.63 | 98.36 | 97.71 | 97.39 | 94.27 | 93.13 | 99.09 | 98.32 | 99.46 | 98.77 | 98.13 | 97.98
2510 | 98.63 | 98.36 | 97.71 | 97.39 | 94.28 | 93.13 | 99.09 | 98.32 | 99.47 | 98.77 | 98.13 | 97.99
2509 | 98.63 | 98.36 | 97.71 | 97.39 | 94.29 | 93.13 | 99.11 | 98.32 | 99.47 | 98.77 | 98.13 | 97.99
2508 | 98.63 | 98.36 | 97.71 | 97.39 | 94.3 | 93.13 | 99.12 | 98.33 | 99.47 | 98.78 | 98.14 | 97.98
2507 | 98.63 | 98.36 | 97.7 | 97.38 | 94.31 | 93.14 | 99.13 | 98.34 | 99.47 | 98.78 | 98.15 | 97.99
2506 | 98.63 | 98.37 | 97.7 | 97.39 | 94.31 | 93.16 | 99.15 | 98.36 | 99.47 | 98.79 | 98.16 | 97.99
2505 | 98.64 | 98.38 | 97.7 | 97.39 | 94.32 | 93.17 | 99.16 | 98.37 | 99.48 | 98.79 | 98.16 | 97.99
2504 | 98.64 | 98.39 | 97.7 | 97.4 | 94.33 | 93.19 | 99.16 | 98.38 | 99.49 | 98.8 | 98.16 | 97.98
2503 | 98.65 | 98.4 | 97.71 | 97.42 | 94.33 | 93.2 | 99.17 | 98.39 | 99.49 | 98.8 | 98.16 | 97.98
2502 | 98.65 | 98.41 | 97.73 | 97.43 | 94.34 | 93.21 | 99.17 | 98.41 | 99.49 | 98.81 | 98.16 | 97.99
2501 | 98.65 | 98.41 | 97.75 | 97.43 | 94.35 | 93.23 | 99.17 | 98.43 | 99.49 | 98.81 | 98.16 | 97.99
2500 | 98.66 | 98.41 | 97.76 | 97.43 | 94.35 | 93.24 | 99.17 | 98.44 | 99.49 | 98.82 | 98.17 | 97.99
2499 | 98.66 | 98.42 | 97.78 | 97.43 | 94.36 | 93.25 | 99.17 | 98.45 | 99.5 | 98.82 | 98.18 | 98
2498 | 98.68 | 98.43 | 97.79 | 97.44 | 94.38 | 93.27 | 99.18 | 98.46 | 99.5 | 98.83 | 98.19 | 98.01
2497 | 98.69 | 98.44 | 97.79 | 97.45 | 94.39 | 93.29 | 99.2 | 98.48 | 99.5 | 98.84 | 98.19 | 98.03
2496 | 98.69 | 98.45 | 97.8 | 97.45 | 94.4 | 93.31 | 99.21 | 98.5 | 99.51 | 98.85 | 98.19 | 98.05
2495 | 98.7 | 98.46 | 97.8 | 97.46 | 94.41 | 93.33 | 99.23 | 98.53 | 99.51 | 98.86 | 98.2 | 98.06
2494 | 98.71 | 98.47 | 97.81 | 97.47 | 94.42 | 93.34 | 99.24 | 98.55 | 99.51 | 98.86 | 98.2 | 98.06
2493 | 98.72 | 98.47 | 97.81 | 97.48 | 94.43 | 93.35 | 99.25 | 98.56 | 99.51 | 98.87 | 98.2 | 98.06
2492 | 98.72 | 98.47 | 97.82 | 97.48 | 94.44 | 93.36 | 99.25 | 98.58 | 99.51 | 98.87 | 98.21 | 98.05
2491 | 98.72 | 98.47 | 97.82 | 97.48 | 94.45 | 93.37 | 99.26 | 98.59 | 99.5 | 98.87 | 98.21 | 98.04
2490 | 98.72 | 98.48 | 97.82 | 97.49 | 94.46 | 93.37 | 99.27 | 98.6 | 99.5 | 98.87 | 98.22 | 98.04
2489 | 98.73 | 98.5 | 97.82 | 97.49 | 94.47 | 93.38 | 99.28 | 98.61 | 99.51 | 98.87 | 98.22 | 98.04
2488 | 98.74 | 98.51 | 97.83 | 97.51 | 94.47 | 93.39 | 99.28 | 98.62 | 99.51 | 98.87 | 98.22 | 98.05
2487 | 98.75 | 98.53 | 97.84 | 97.52 | 94.48 | 93.41 | 99.28 | 98.64 | 99.51 | 98.87 | 98.22 | 98.05
2486 | 98.76 | 98.54 | 97.85 | 97.53 | 94.49 | 93.42 | 99.28 | 98.65 | 99.51 | 98.87 | 98.22 | 98.06
2485 | 98.76 | 98.55 | 97.86 | 97.53 | 94.5 | 93.43 | 99.28 | 98.67 | 99.52 | 98.87 | 98.23 | 98.06
2484 | 98.77 | 98.56 | 97.86 | 97.53 | 94.5 | 93.44 | 99.29 | 98.68 | 99.53 | 98.88 | 98.24 | 98.06
2483 | 98.76 | 98.56 | 97.87 | 97.53 | 94.5 | 93.44 | 99.29 | 98.69 | 99.54 | 98.88 | 98.24 | 98.06
2482 | 98.77 | 98.57 | 97.87 | 97.54 | 94.5 | 93.45 | 99.3 | 98.7 | 99.55 | 98.89 | 98.25 | 98.07
2481 | 98.77 | 98.58 | 97.88 | 97.54 | 94.49 | 93.45 | 99.31 | 98.71 | 99.55 | 98.89 | 98.25 | 98.08
2480 | 98.77 | 98.58 | 97.88 | 97.54 | 94.49 | 93.45 | 99.31 | 98.71 | 99.54 | 98.9 | 98.26 | 98.09
2479 | 98.78 | 98.58 | 97.88 | 97.53 | 94.5 | 93.46 | 99.32 | 98.72 | 99.54 | 98.9 | 98.26 | 98.09
2478 | 98.78 | 98.58 | 97.88 | 97.52 | 94.51 | 93.47 | 99.32 | 98.72 | 99.53 | 98.9 | 98.26 | 98.09
2477 | 98.79 | 98.59 | 97.88 | 97.53 | 94.52 | 93.47 | 99.32 | 98.72 | 99.52 | 98.9 | 98.26 | 98.08
2476 | 98.79 | 98.6 | 97.88 | 97.53 | 94.52 | 93.48 | 99.32 | 98.72 | 99.52 | 98.89 | 98.26 | 98.08
2475 | 98.8 | 98.6 | 97.88 | 97.54 | 94.52 | 93.48 | 99.32 | 98.73 | 99.52 | 98.89 | 98.27 | 98.08
2474 | 98.8 | 98.6 | 97.87 | 97.54 | 94.52 | 93.49 | 99.33 | 98.75 | 99.53 | 98.89 | 98.27 | 98.09
2473 | 98.8 | 98.6 | 97.87 | 97.55 | 94.53 | 93.5 | 99.34 | 98.76 | 99.52 | 98.89 | 98.27 | 98.1
2472 | 98.81 | 98.6 | 97.88 | 97.55 | 94.53 | 93.51 | 99.35 | 98.76 | 99.52 | 98.9 | 98.27 | 98.11
2471 | 98.81 | 98.6 | 97.88 | 97.57 | 94.53 | 93.51 | 99.36 | 98.76 | 99.52 | 98.9 | 98.27 | 98.11
2470 | 98.82 | 98.61 | 97.89 | 97.58 | 94.54 | 93.51 | 99.37 | 98.75 | 99.52 | 98.89 | 98.27 | 98.11
2469 | 98.82 | 98.6 | 97.89 | 97.58 | 94.53 | 93.5 | 99.37 | 98.75 | 99.53 | 98.89 | 98.27 | 98.11
2468 | 98.82 | 98.6 | 97.89 | 97.58 | 94.53 | 93.51 | 99.36 | 98.75 | 99.54 | 98.9 | 98.27 | 98.11
2467 | 98.82 | 98.59 | 97.88 | 97.58 | 94.53 | 93.51 | 99.35 | 98.76 | 99.54 | 98.9 | 98.27 | 98.11
2466 | 98.82 | 98.6 | 97.88 | 97.58 | 94.53 | 93.51 | 99.35 | 98.78 | 99.54 | 98.91 | 98.26 | 98.11
2465 | 98.82 | 98.6 | 97.87 | 97.57 | 94.54 | 93.51 | 99.34 | 98.79 | 99.53 | 98.91 | 98.26 | 98.12
2464 | 98.82 | 98.61 | 97.87 | 97.57 | 94.54 | 93.51 | 99.33 | 98.8 | 99.52 | 98.91 | 98.26 | 98.12
2463 | 98.82 | 98.61 | 97.87 | 97.57 | 94.55 | 93.51 | 99.32 | 98.8 | 99.52 | 98.92 | 98.26 | 98.12
2462 | 98.82 | 98.61 | 97.87 | 97.57 | 94.55 | 93.51 | 99.31 | 98.79 | 99.51 | 98.92 | 98.27 | 98.12
2461 | 98.81 | 98.61 | 97.87 | 97.57 | 94.55 | 93.51 | 99.31 | 98.78 | 99.51 | 98.91 | 98.27 | 98.11
2460 | 98.81 | 98.6 | 97.87 | 97.56 | 94.54 | 93.51 | 99.31 | 98.77 | 99.51 | 98.9 | 98.27 | 98.11
2459 | 98.8 | 98.59 | 97.86 | 97.56 | 94.54 | 93.51 | 99.31 | 98.77 | 99.51 | 98.9 | 98.26 | 98.11
2458 | 98.8 | 98.59 | 97.85 | 97.55 | 94.53 | 93.51 | 99.32 | 98.77 | 99.51 | 98.9 | 98.26 | 98.11
2457 | 98.79 | 98.59 | 97.85 | 97.54 | 94.53 | 93.51 | 99.31 | 98.77 | 99.51 | 98.89 | 98.26 | 98.11
2456 | 98.79 | 98.59 | 97.85 | 97.54 | 94.52 | 93.51 | 99.3 | 98.77 | 99.51 | 98.89 | 98.26 | 98.11
2455 | 98.79 | 98.6 | 97.85 | 97.53 | 94.52 | 93.5 | 99.3 | 98.78 | 99.51 | 98.89 | 98.26 | 98.11
2454 | 98.79 | 98.6 | 97.86 | 97.53 | 94.52 | 93.5 | 99.29 | 98.78 | 99.52 | 98.89 | 98.26 | 98.1
2453 | 98.79 | 98.6 | 97.86 | 97.54 | 94.52 | 93.51 | 99.29 | 98.78 | 99.52 | 98.89 | 98.25 | 98.1
2452 | 98.79 | 98.6 | 97.86 | 97.54 | 94.52 | 93.51 | 99.3 | 98.78 | 99.53 | 98.89 | 98.25 | 98.09
2451 | 98.79 | 98.6 | 97.86 | 97.54 | 94.53 | 93.52 | 99.31 | 98.78 | 99.53 | 98.89 | 98.26 | 98.09
2450 | 98.79 | 98.6 | 97.86 | 97.55 | 94.53 | 93.53 | 99.32 | 98.78 | 99.53 | 98.89 | 98.27 | 98.1
2449 | 98.8 | 98.6 | 97.86 | 97.56 | 94.54 | 93.54 | 99.33 | 98.79 | 99.53 | 98.9 | 98.29 | 98.11
2448 | 98.8 | 98.6 | 97.86 | 97.56 | 94.54 | 93.54 | 99.34 | 98.79 | 99.53 | 98.91 | 98.3 | 98.12
2447 | 98.8 | 98.61 | 97.86 | 97.57 | 94.55 | 93.54 | 99.35 | 98.8 | 99.53 | 98.91 | 98.31 | 98.13
2446 | 98.81 | 98.62 | 97.86 | 97.58 | 94.56 | 93.53 | 99.36 | 98.8 | 99.53 | 98.92 | 98.31 | 98.13
2445 | 98.82 | 98.62 | 97.87 | 97.58 | 94.57 | 93.54 | 99.36 | 98.81 | 99.53 | 98.92 | 98.31 | 98.13
2444 | 98.83 | 98.63 | 97.88 | 97.59 | 94.57 | 93.54 | 99.36 | 98.82 | 99.53 | 98.92 | 98.3 | 98.14
2443 | 98.84 | 98.64 | 97.89 | 97.6 | 94.58 | 93.55 | 99.36 | 98.83 | 99.53 | 98.92 | 98.3 | 98.14
2442 | 98.84 | 98.65 | 97.89 | 97.6 | 94.58 | 93.55 | 99.37 | 98.84 | 99.53 | 98.92 | 98.31 | 98.15
2441 | 98.85 | 98.66 | 97.9 | 97.6 | 94.58 | 93.56 | 99.37 | 98.85 | 99.54 | 98.92 | 98.31 | 98.14
2440 | 98.85 | 98.67 | 97.9 | 97.6 | 94.58 | 93.56 | 99.37 | 98.85 | 99.54 | 98.92 | 98.32 | 98.14
2439 | 98.85 | 98.67 | 97.9 | 97.6 | 94.58 | 93.57 | 99.37 | 98.84 | 99.55 | 98.92 | 98.32 | 98.13
2438 | 98.85 | 98.67 | 97.91 | 97.61 | 94.58 | 93.58 | 99.37 | 98.84 | 99.56 | 98.93 | 98.32 | 98.14
2437 | 98.85 | 98.68 | 97.91 | 97.61 | 94.59 | 93.58 | 99.36 | 98.84 | 99.56 | 98.94 | 98.32 | 98.14
2436 | 98.85 | 98.68 | 97.92 | 97.62 | 94.6 | 93.59 | 99.37 | 98.85 | 99.56 | 98.94 | 98.33 | 98.14
2435 | 98.86 | 98.69 | 97.92 | 97.62 | 94.6 | 93.59 | 99.37 | 98.85 | 99.56 | 98.95 | 98.34 | 98.15
2434 | 98.86 | 98.68 | 97.92 | 97.62 | 94.6 | 93.59 | 99.38 | 98.86 | 99.56 | 98.95 | 98.35 | 98.15
2433 | 98.86 | 98.67 | 97.92 | 97.63 | 94.6 | 93.59 | 99.39 | 98.87 | 99.56 | 98.95 | 98.36 | 98.15
2432 | 98.86 | 98.67 | 97.92 | 97.63 | 94.61 | 93.6 | 99.4 | 98.87 | 99.57 | 98.96 | 98.37 | 98.15
2431 | 98.87 | 98.68 | 97.92 | 97.63 | 94.62 | 93.61 | 99.41 | 98.88 | 99.58 | 98.97 | 98.37 | 98.16
2430 | 98.87 | 98.69 | 97.92 | 97.63 | 94.62 | 93.62 | 99.42 | 98.89 | 99.58 | 98.98 | 98.38 | 98.17
2429 | 98.88 | 98.7 | 97.93 | 97.64 | 94.62 | 93.62 | 99.42 | 98.89 | 99.58 | 98.99 | 98.38 | 98.18
2428 | 98.88 | 98.71 | 97.93 | 97.64 | 94.62 | 93.62 | 99.43 | 98.88 | 99.58 | 98.98 | 98.37 | 98.19
2427 | 98.89 | 98.72 | 97.93 | 97.65 | 94.62 | 93.61 | 99.43 | 98.88 | 99.58 | 98.97 | 98.37 | 98.19
2426 | 98.9 | 98.72 | 97.93 | 97.65 | 94.62 | 93.61 | 99.42 | 98.88 | 99.58 | 98.97 | 98.37 | 98.18
2425 | 98.9 | 98.73 | 97.94 | 97.66 | 94.63 | 93.61 | 99.42 | 98.88 | 99.59 | 98.97 | 98.36 | 98.18
2424 | 98.9 | 98.73 | 97.94 | 97.66 | 94.63 | 93.61 | 99.42 | 98.88 | 99.59 | 98.97 | 98.35 | 98.18
2423 | 98.9 | 98.73 | 97.94 | 97.67 | 94.64 | 93.62 | 99.42 | 98.88 | 99.59 | 98.97 | 98.35 | 98.18
2422 | 98.89 | 98.73 | 97.94 | 97.66 | 94.64 | 93.62 | 99.43 | 98.89 | 99.59 | 98.98 | 98.35 | 98.19
2421 | 98.89 | 98.72 | 97.93 | 97.66 | 94.64 | 93.61 | 99.44 | 98.89 | 99.59 | 98.98 | 98.36 | 98.19
2420 | 98.89 | 98.72 | 97.93 | 97.65 | 94.63 | 93.61 | 99.44 | 98.89 | 99.59 | 98.98 | 98.37 | 98.19
2419 | 98.89 | 98.72 | 97.94 | 97.65 | 94.64 | 93.61 | 99.44 | 98.89 | 99.59 | 98.98 | 98.38 | 98.19
2418 | 98.88 | 98.72 | 97.94 | 97.65 | 94.64 | 93.61 | 99.44 | 98.89 | 99.59 | 98.98 | 98.39 | 98.19
2417 | 98.88 | 98.72 | 97.94 | 97.65 | 94.64 | 93.62 | 99.44 | 98.9 | 99.58 | 98.99 | 98.39 | 98.19
2416 | 98.88 | 98.72 | 97.95 | 97.65 | 94.64 | 93.62 | 99.44 | 98.9 | 99.58 | 98.99 | 98.39 | 98.19
2415 | 98.88 | 98.72 | 97.95 | 97.65 | 94.64 | 93.62 | 99.44 | 98.91 | 99.58 | 98.99 | 98.39 | 98.2
2414 | 98.89 | 98.72 | 97.95 | 97.66 | 94.64 | 93.63 | 99.43 | 98.91 | 99.59 | 99 | 98.39 | 98.2
2413 | 98.89 | 98.72 | 97.95 | 97.66 | 94.63 | 93.63 | 99.43 | 98.91 | 99.59 | 99 | 98.39 | 98.21
2412 | 98.9 | 98.72 | 97.96 | 97.67 | 94.63 | 93.63 | 99.43 | 98.91 | 99.59 | 99 | 98.39 | 98.21
2411 | 98.9 | 98.72 | 97.96 | 97.68 | 94.62 | 93.63 | 99.43 | 98.91 | 99.59 | 99 | 98.38 | 98.21
2410 | 98.91 | 98.73 | 97.97 | 97.68 | 94.62 | 93.63 | 99.43 | 98.91 | 99.58 | 99 | 98.38 | 98.21
2409 | 98.92 | 98.74 | 97.97 | 97.69 | 94.62 | 93.63 | 99.44 | 98.92 | 99.58 | 99.01 | 98.39 | 98.22
2408 | 98.93 | 98.75 | 97.98 | 97.7 | 94.64 | 93.64 | 99.44 | 98.94 | 99.59 | 99.03 | 98.4 | 98.23
2407 | 98.94 | 98.76 | 97.99 | 97.71 | 94.65 | 93.65 | 99.45 | 98.95 | 99.59 | 99.04 | 98.41 | 98.24
2406 | 98.94 | 98.77 | 97.99 | 97.71 | 94.67 | 93.66 | 99.46 | 98.96 | 99.6 | 99.05 | 98.41 | 98.25
2405 | 98.94 | 98.77 | 98 | 97.71 | 94.68 | 93.66 | 99.47 | 98.96 | 99.61 | 99.05 | 98.42 | 98.25
2404 | 98.94 | 98.77 | 98 | 97.71 | 94.68 | 93.66 | 99.48 | 98.96 | 99.61 | 99.05 | 98.41 | 98.26
2403 | 98.95 | 98.77 | 98 | 97.71 | 94.67 | 93.66 | 99.48 | 98.96 | 99.61 | 99.05 | 98.41 | 98.26
2402 | 98.95 | 98.77 | 98.01 | 97.72 | 94.67 | 93.65 | 99.48 | 98.96 | 99.61 | 99.04 | 98.41 | 98.26
2401 | 98.95 | 98.77 | 98.01 | 97.72 | 94.67 | 93.66 | 99.49 | 98.97 | 99.61 | 99.05 | 98.41 | 98.26
2400 | 98.95 | 98.77 | 98 | 97.71 | 94.67 | 93.66 | 99.49 | 98.98 | 99.61 | 99.05 | 98.41 | 98.26
2399 | 98.94 | 98.78 | 98 | 97.71 | 94.68 | 93.67 | 99.5 | 98.99 | 99.61 | 99.06 | 98.41 | 98.27
2398 | 98.94 | 98.78 | 98 | 97.71 | 94.68 | 93.67 | 99.5 | 98.99 | 99.61 | 99.06 | 98.41 | 98.27
2397 | 98.94 | 98.78 | 98 | 97.72 | 94.68 | 93.67 | 99.5 | 99 | 99.6 | 99.07 | 98.41 | 98.27
2396 | 98.94 | 98.78 | 98 | 97.72 | 94.69 | 93.67 | 99.5 | 98.99 | 99.6 | 99.06 | 98.41 | 98.27
2395 | 98.94 | 98.78 | 98 | 97.72 | 94.69 | 93.67 | 99.51 | 98.99 | 99.61 | 99.06 | 98.42 | 98.27
2394 | 98.94 | 98.78 | 98 | 97.72 | 94.69 | 93.67 | 99.51 | 98.99 | 99.61 | 99.06 | 98.42 | 98.27
2393 | 98.95 | 98.79 | 98 | 97.73 | 94.69 | 93.66 | 99.52 | 98.99 | 99.62 | 99.06 | 98.42 | 98.26
2392 | 98.95 | 98.8 | 98.01 | 97.73 | 94.69 | 93.66 | 99.52 | 98.98 | 99.63 | 99.06 | 98.42 | 98.26
2391 | 98.95 | 98.8 | 98.01 | 97.73 | 94.68 | 93.66 | 99.53 | 98.98 | 99.64 | 99.06 | 98.43 | 98.27
2390 | 98.96 | 98.8 | 98.01 | 97.74 | 94.68 | 93.65 | 99.53 | 98.98 | 99.64 | 99.06 | 98.43 | 98.28
2389 | 98.96 | 98.8 | 98.01 | 97.74 | 94.69 | 93.65 | 99.54 | 98.98 | 99.64 | 99.06 | 98.43 | 98.28
2388 | 98.97 | 98.8 | 98.01 | 97.74 | 94.69 | 93.66 | 99.54 | 98.99 | 99.64 | 99.06 | 98.44 | 98.28
2387 | 98.98 | 98.81 | 98.01 | 97.74 | 94.7 | 93.66 | 99.54 | 98.99 | 99.64 | 99.07 | 98.45 | 98.28
2386 | 98.98 | 98.81 | 98.01 | 97.76 | 94.71 | 93.67 | 99.55 | 99 | 99.65 | 99.08 | 98.46 | 98.28
2385 | 98.99 | 98.83 | 98.02 | 97.77 | 94.73 | 93.68 | 99.57 | 99.01 | 99.65 | 99.09 | 98.47 | 98.29
2384 | 99 | 98.84 | 98.02 | 97.79 | 94.74 | 93.69 | 99.58 | 99.03 | 99.66 | 99.11 | 98.48 | 98.3
2383 | 99.01 | 98.85 | 98.03 | 97.82 | 94.76 | 93.71 | 99.6 | 99.04 | 99.66 | 99.12 | 98.5 | 98.31
2382 | 99.03 | 98.86 | 98.03 | 97.84 | 94.77 | 93.72 | 99.62 | 99.05 | 99.67 | 99.13 | 98.51 | 98.32
2381 | 99.04 | 98.87 | 98.04 | 97.85 | 94.78 | 93.73 | 99.63 | 99.06 | 99.67 | 99.14 | 98.52 | 98.33
2380 | 99.04 | 98.87 | 98.04 | 97.86 | 94.79 | 93.73 | 99.64 | 99.06 | 99.68 | 99.14 | 98.53 | 98.34
2379 | 99.04 | 98.87 | 98.03 | 97.86 | 94.79 | 93.73 | 99.63 | 99.07 | 99.68 | 99.14 | 98.54 | 98.33
2378 | 99.04 | 98.86 | 98.03 | 97.86 | 94.78 | 93.72 | 99.61 | 99.07 | 99.68 | 99.13 | 98.54 | 98.33
2377 | 99.04 | 98.86 | 98.03 | 97.86 | 94.78 | 93.71 | 99.6 | 99.07 | 99.68 | 99.13 | 98.54 | 98.32
2376 | 99.04 | 98.86 | 98.03 | 97.86 | 94.77 | 93.7 | 99.59 | 99.07 | 99.68 | 99.12 | 98.54 | 98.32
2375 | 99.04 | 98.86 | 98.04 | 97.86 | 94.77 | 93.69 | 99.58 | 99.06 | 99.67 | 99.12 | 98.54 | 98.33
2374 | 99.04 | 98.87 | 98.04 | 97.85 | 94.77 | 93.68 | 99.58 | 99.06 | 99.67 | 99.12 | 98.54 | 98.33
2373 | 99.05 | 98.87 | 98.05 | 97.85 | 94.77 | 93.67 | 99.58 | 99.05 | 99.67 | 99.13 | 98.54 | 98.32
2372 | 99.05 | 98.87 | 98.05 | 97.85 | 94.77 | 93.67 | 99.59 | 99.05 | 99.67 | 99.14 | 98.54 | 98.32
2371 | 99.06 | 98.87 | 98.05 | 97.86 | 94.78 | 93.67 | 99.59 | 99.05 | 99.68 | 99.15 | 98.55 | 98.32
2370 | 99.08 | 98.88 | 98.04 | 97.87 | 94.79 | 93.68 | 99.59 | 99.06 | 99.69 | 99.16 | 98.56 | 98.33
2369 | 99.09 | 98.89 | 98.04 | 97.88 | 94.8 | 93.68 | 99.6 | 99.06 | 99.69 | 99.17 | 98.57 | 98.35
2368 | 99.09 | 98.9 | 98.04 | 97.9 | 94.81 | 93.68 | 99.6 | 99.06 | 99.7 | 99.16 | 98.58 | 98.36
2367 | 99.09 | 98.89 | 98.03 | 97.91 | 94.81 | 93.68 | 99.6 | 99.06 | 99.7 | 99.16 | 98.59 | 98.36
2366 | 99.08 | 98.88 | 98.03 | 97.91 | 94.82 | 93.67 | 99.6 | 99.06 | 99.7 | 99.15 | 98.6 | 98.35
2365 | 99.08 | 98.87 | 98.03 | 97.91 | 94.81 | 93.66 | 99.6 | 99.06 | 99.69 | 99.15 | 98.59 | 98.34
2364 | 99.07 | 98.86 | 98.03 | 97.91 | 94.8 | 93.65 | 99.6 | 99.06 | 99.68 | 99.14 | 98.58 | 98.34
2363 | 99.06 | 98.87 | 98.03 | 97.89 | 94.79 | 93.63 | 99.58 | 99.04 | 99.67 | 99.13 | 98.57 | 98.33
2362 | 99.05 | 98.86 | 98.03 | 97.88 | 94.78 | 93.61 | 99.57 | 99.04 | 99.65 | 99.11 | 98.56 | 98.32
2361 | 99.04 | 98.85 | 98.02 | 97.86 | 94.76 | 93.6 | 99.55 | 99.03 | 99.63 | 99.1 | 98.55 | 98.32
2360 | 99.03 | 98.84 | 98.02 | 97.85 | 94.76 | 93.59 | 99.54 | 99.04 | 99.62 | 99.1 | 98.55 | 98.32
2359 | 99.02 | 98.84 | 98.03 | 97.84 | 94.75 | 93.6 | 99.53 | 99.04 | 99.61 | 99.11 | 98.54 | 98.32
2358 | 99.02 | 98.84 | 98.04 | 97.84 | 94.75 | 93.6 | 99.52 | 99.04 | 99.62 | 99.11 | 98.54 | 98.31
2357 | 99.03 | 98.84 | 98.05 | 97.83 | 94.75 | 93.6 | 99.53 | 99.04 | 99.64 | 99.12 | 98.53 | 98.31
2356 | 99.03 | 98.84 | 98.06 | 97.82 | 94.74 | 93.59 | 99.53 | 99.03 | 99.65 | 99.11 | 98.52 | 98.31
2355 | 99.03 | 98.84 | 98.07 | 97.81 | 94.74 | 93.58 | 99.54 | 99.02 | 99.65 | 99.11 | 98.51 | 98.31
2354 | 99.04 | 98.84 | 98.09 | 97.81 | 94.74 | 93.57 | 99.55 | 99.02 | 99.64 | 99.11 | 98.52 | 98.32
2353 | 99.05 | 98.85 | 98.1 | 97.82 | 94.74 | 93.57 | 99.55 | 99.02 | 99.64 | 99.12 | 98.52 | 98.34
2352 | 99.07 | 98.87 | 98.11 | 97.82 | 94.73 | 93.58 | 99.55 | 99.03 | 99.64 | 99.13 | 98.52 | 98.35
2351 | 99.07 | 98.87 | 98.1 | 97.82 | 94.73 | 93.58 | 99.55 | 99.03 | 99.65 | 99.13 | 98.52 | 98.35
2350 | 99.05 | 98.85 | 98.08 | 97.81 | 94.72 | 93.58 | 99.53 | 99.03 | 99.64 | 99.13 | 98.52 | 98.33
2349 | 99.01 | 98.82 | 98.02 | 97.8 | 94.71 | 93.56 | 99.52 | 99.01 | 99.63 | 99.1 | 98.51 | 98.29
2348 | 98.98 | 98.78 | 97.95 | 97.78 | 94.71 | 93.53 | 99.51 | 98.99 | 99.61 | 99.06 | 98.5 | 98.25
2347 | 98.96 | 98.74 | 97.88 | 97.77 | 94.7 | 93.5 | 99.5 | 98.97 | 99.6 | 99.02 | 98.48 | 98.2
2346 | 98.96 | 98.73 | 97.85 | 97.76 | 94.68 | 93.48 | 99.49 | 98.96 | 99.6 | 99 | 98.46 | 98.18
2345 | 98.97 | 98.74 | 97.85 | 97.75 | 94.67 | 93.48 | 99.48 | 98.96 | 99.6 | 99 | 98.46 | 98.19
2344 | 98.96 | 98.75 | 97.87 | 97.75 | 94.67 | 93.48 | 99.47 | 98.96 | 99.6 | 99.01 | 98.46 | 98.22
2343 | 98.95 | 98.76 | 97.9 | 97.74 | 94.67 | 93.49 | 99.46 | 98.96 | 99.59 | 99.02 | 98.47 | 98.23
2342 | 98.94 | 98.76 | 97.91 | 97.73 | 94.66 | 93.49 | 99.45 | 98.96 | 99.57 | 99.03 | 98.46 | 98.24
2341 | 98.94 | 98.75 | 97.91 | 97.72 | 94.65 | 93.48 | 99.44 | 98.96 | 99.57 | 99.02 | 98.46 | 98.24
2340 | 98.93 | 98.74 | 97.91 | 97.7 | 94.63 | 93.47 | 99.44 | 98.94 | 99.57 | 99.02 | 98.44 | 98.23
2339 | 98.92 | 98.72 | 97.91 | 97.69 | 94.62 | 93.46 | 99.43 | 98.93 | 99.57 | 99.01 | 98.43 | 98.21
2338 | 98.91 | 98.71 | 97.9 | 97.68 | 94.61 | 93.45 | 99.42 | 98.92 | 99.56 | 99.01 | 98.42 | 98.21
2337 | 98.91 | 98.7 | 97.9 | 97.67 | 94.62 | 93.44 | 99.42 | 98.92 | 99.56 | 99.01 | 98.4 | 98.2
2336 | 98.9 | 98.7 | 97.91 | 97.66 | 94.63 | 93.44 | 99.43 | 98.92 | 99.56 | 99.01 | 98.39 | 98.2
2335 | 98.89 | 98.71 | 97.91 | 97.66 | 94.64 | 93.43 | 99.44 | 98.92 | 99.56 | 99.01 | 98.39 | 98.2
2334 | 98.9 | 98.71 | 97.91 | 97.65 | 94.64 | 93.43 | 99.45 | 98.92 | 99.56 | 99.02 | 98.39 | 98.19
2333 | 98.91 | 98.72 | 97.91 | 97.65 | 94.64 | 93.43 | 99.46 | 98.92 | 99.58 | 99.02 | 98.4 | 98.19
2332 | 98.92 | 98.73 | 97.91 | 97.66 | 94.63 | 93.44 | 99.46 | 98.92 | 99.59 | 99.02 | 98.41 | 98.2
2331 | 98.94 | 98.73 | 97.92 | 97.66 | 94.62 | 93.45 | 99.45 | 98.92 | 99.6 | 99.03 | 98.42 | 98.21
2330 | 98.94 | 98.73 | 97.92 | 97.66 | 94.61 | 93.46 | 99.44 | 98.92 | 99.6 | 99.03 | 98.42 | 98.21
2329 | 98.92 | 98.7 | 97.9 | 97.64 | 94.59 | 93.45 | 99.4 | 98.89 | 99.57 | 99.01 | 98.4 | 98.19
2328 | 98.86 | 98.64 | 97.85 | 97.59 | 94.54 | 93.39 | 99.34 | 98.83 | 99.53 | 98.95 | 98.34 | 98.12
2327 | 98.76 | 98.53 | 97.77 | 97.5 | 94.46 | 93.3 | 99.25 | 98.73 | 99.46 | 98.85 | 98.25 | 98.01
2326 | 98.66 | 98.42 | 97.67 | 97.4 | 94.37 | 93.19 | 99.15 | 98.62 | 99.38 | 98.75 | 98.15 | 97.9
2325 | 98.59 | 98.35 | 97.6 | 97.32 | 94.3 | 93.11 | 99.09 | 98.54 | 99.33 | 98.67 | 98.08 | 97.82
2324 | 98.58 | 98.33 | 97.57 | 97.3 | 94.28 | 93.09 | 99.07 | 98.52 | 99.31 | 98.65 | 98.06 | 97.81
2323 | 98.61 | 98.37 | 97.6 | 97.32 | 94.3 | 93.13 | 99.11 | 98.55 | 99.33 | 98.68 | 98.08 | 97.85
2322 | 98.67 | 98.42 | 97.65 | 97.38 | 94.35 | 93.19 | 99.16 | 98.61 | 99.37 | 98.74 | 98.13 | 97.91
2321 | 98.71 | 98.47 | 97.69 | 97.42 | 94.4 | 93.24 | 99.2 | 98.66 | 99.4 | 98.79 | 98.17 | 97.97
2320 | 98.73 | 98.5 | 97.72 | 97.45 | 94.44 | 93.29 | 99.23 | 98.69 | 99.43 | 98.82 | 98.19 | 98.01
2319 | 98.73 | 98.51 | 97.74 | 97.47 | 94.47 | 93.32 | 99.25 | 98.71 | 99.44 | 98.84 | 98.21 | 98.03
2318 | 98.73 | 98.53 | 97.76 | 97.48 | 94.48 | 93.34 | 99.27 | 98.74 | 99.45 | 98.86 | 98.22 | 98.04
2317 | 98.73 | 98.54 | 97.77 | 97.49 | 94.49 | 93.36 | 99.29 | 98.75 | 99.45 | 98.87 | 98.23 | 98.05
2316 | 98.74 | 98.56 | 97.78 | 97.51 | 94.49 | 93.36 | 99.3 | 98.76 | 99.46 | 98.88 | 98.24 | 98.05
2315 | 98.76 | 98.57 | 97.78 | 97.52 | 94.49 | 93.37 | 99.32 | 98.77 | 99.46 | 98.89 | 98.26 | 98.05
2314 | 98.78 | 98.58 | 97.79 | 97.54 | 94.49 | 93.38 | 99.34 | 98.78 | 99.47 | 98.89 | 98.27 | 98.05
2313 | 98.8 | 98.59 | 97.8 | 97.56 | 94.51 | 93.4 | 99.36 | 98.79 | 99.47 | 98.9 | 98.28 | 98.07
2312 | 98.82 | 98.61 | 97.81 | 97.58 | 94.53 | 93.41 | 99.37 | 98.79 | 99.48 | 98.91 | 98.3 | 98.08
2311 | 98.83 | 98.63 | 97.82 | 97.6 | 94.55 | 93.42 | 99.39 | 98.8 | 99.48 | 98.92 | 98.31 | 98.1
2310 | 98.83 | 98.65 | 97.82 | 97.61 | 94.56 | 93.44 | 99.39 | 98.81 | 99.49 | 98.93 | 98.32 | 98.11
2309 | 98.83 | 98.65 | 97.83 | 97.62 | 94.57 | 93.45 | 99.38 | 98.81 | 99.48 | 98.94 | 98.32 | 98.12
2308 | 98.83 | 98.65 | 97.83 | 97.61 | 94.57 | 93.46 | 99.36 | 98.83 | 99.48 | 98.94 | 98.32 | 98.13
2307 | 98.83 | 98.65 | 97.82 | 97.6 | 94.57 | 93.46 | 99.34 | 98.83 | 99.47 | 98.93 | 98.32 | 98.13
2306 | 98.83 | 98.64 | 97.81 | 97.58 | 94.56 | 93.45 | 99.33 | 98.83 | 99.47 | 98.92 | 98.32 | 98.13
2305 | 98.82 | 98.62 | 97.8 | 97.56 | 94.55 | 93.44 | 99.33 | 98.83 | 99.47 | 98.9 | 98.32 | 98.12
2304 | 98.8 | 98.6 | 97.77 | 97.54 | 94.53 | 93.43 | 99.32 | 98.82 | 99.47 | 98.89 | 98.31 | 98.11
2303 | 98.78 | 98.59 | 97.76 | 97.53 | 94.52 | 93.42 | 99.32 | 98.81 | 99.47 | 98.88 | 98.31 | 98.1
2302 | 98.77 | 98.58 | 97.75 | 97.52 | 94.51 | 93.42 | 99.32 | 98.8 | 99.46 | 98.88 | 98.3 | 98.1
2301 | 98.76 | 98.58 | 97.75 | 97.53 | 94.5 | 93.42 | 99.31 | 98.8 | 99.45 | 98.88 | 98.29 | 98.09
2300 | 98.76 | 98.58 | 97.75 | 97.53 | 94.5 | 93.41 | 99.3 | 98.8 | 99.45 | 98.88 | 98.28 | 98.08
2299 | 98.75 | 98.58 | 97.75 | 97.52 | 94.49 | 93.41 | 99.29 | 98.79 | 99.44 | 98.88 | 98.28 | 98.06
2298 | 98.75 | 98.57 | 97.74 | 97.51 | 94.48 | 93.39 | 99.28 | 98.78 | 99.44 | 98.87 | 98.26 | 98.05
2297 | 98.74 | 98.56 | 97.72 | 97.5 | 94.46 | 93.37 | 99.26 | 98.76 | 99.44 | 98.86 | 98.24 | 98.03
2296 | 98.73 | 98.55 | 97.71 | 97.49 | 94.44 | 93.35 | 99.24 | 98.74 | 99.44 | 98.84 | 98.21 | 98.01
2295 | 98.72 | 98.53 | 97.69 | 97.46 | 94.41 | 93.34 | 99.22 | 98.72 | 99.43 | 98.82 | 98.19 | 98
2294 | 98.7 | 98.5 | 97.67 | 97.44 | 94.39 | 93.32 | 99.19 | 98.7 | 99.42 | 98.8 | 98.17 | 97.98
2293 | 98.67 | 98.47 | 97.65 | 97.41 | 94.37 | 93.3 | 99.16 | 98.68 | 99.4 | 98.76 | 98.16 | 97.96
2292 | 98.64 | 98.43 | 97.62 | 97.38 | 94.35 | 93.27 | 99.13 | 98.65 | 99.37 | 98.74 | 98.14 | 97.93
2291 | 98.62 | 98.4 | 97.61 | 97.34 | 94.33 | 93.25 | 99.11 | 98.62 | 99.35 | 98.71 | 98.12 | 97.91
2290 | 98.6 | 98.38 | 97.59 | 97.31 | 94.32 | 93.24 | 99.09 | 98.61 | 99.33 | 98.7 | 98.1 | 97.9
2289 | 98.59 | 98.36 | 97.58 | 97.29 | 94.31 | 93.22 | 99.08 | 98.59 | 99.32 | 98.68 | 98.08 | 97.88
2288 | 98.59 | 98.34 | 97.57 | 97.28 | 94.29 | 93.21 | 99.07 | 98.58 | 99.31 | 98.66 | 98.07 | 97.87
2287 | 98.58 | 98.32 | 97.55 | 97.28 | 94.28 | 93.19 | 99.06 | 98.56 | 99.31 | 98.64 | 98.05 | 97.86
2286 | 98.57 | 98.32 | 97.54 | 97.29 | 94.28 | 93.19 | 99.05 | 98.56 | 99.31 | 98.64 | 98.05 | 97.85
2285 | 98.56 | 98.32 | 97.55 | 97.29 | 94.27 | 93.2 | 99.06 | 98.57 | 99.31 | 98.65 | 98.06 | 97.86
2284 | 98.57 | 98.34 | 97.56 | 97.3 | 94.28 | 93.22 | 99.07 | 98.59 | 99.32 | 98.67 | 98.07 | 97.87
2283 | 98.59 | 98.36 | 97.58 | 97.32 | 94.29 | 93.23 | 99.1 | 98.61 | 99.32 | 98.69 | 98.1 | 97.89
2282 | 98.62 | 98.39 | 97.61 | 97.35 | 94.31 | 93.25 | 99.13 | 98.63 | 99.33 | 98.71 | 98.12 | 97.91
2281 | 98.65 | 98.42 | 97.63 | 97.38 | 94.32 | 93.27 | 99.16 | 98.65 | 99.33 | 98.73 | 98.14 | 97.93
2280 | 98.68 | 98.44 | 97.66 | 97.4 | 94.33 | 93.28 | 99.18 | 98.67 | 99.34 | 98.74 | 98.15 | 97.94
2279 | 98.68 | 98.46 | 97.67 | 97.42 | 94.34 | 93.29 | 99.19 | 98.68 | 99.35 | 98.74 | 98.17 | 97.95
2278 | 98.68 | 98.47 | 97.67 | 97.43 | 94.35 | 93.3 | 99.19 | 98.7 | 99.37 | 98.73 | 98.18 | 97.96
2277 | 98.68 | 98.47 | 97.67 | 97.43 | 94.36 | 93.32 | 99.19 | 98.71 | 99.39 | 98.74 | 98.18 | 97.96
2276 | 98.68 | 98.47 | 97.66 | 97.43 | 94.37 | 93.33 | 99.2 | 98.71 | 99.42 | 98.75 | 98.19 | 97.97
2275 | 98.68 | 98.47 | 97.65 | 97.43 | 94.38 | 93.35 | 99.2 | 98.72 | 99.43 | 98.76 | 98.19 | 97.98
2274 | 98.68 | 98.47 | 97.66 | 97.43 | 94.39 | 93.36 | 99.21 | 98.73 | 99.43 | 98.78 | 98.2 | 97.99
2273 | 98.69 | 98.47 | 97.67 | 97.43 | 94.4 | 93.37 | 99.22 | 98.73 | 99.43 | 98.8 | 98.2 | 98.01
2272 | 98.7 | 98.48 | 97.68 | 97.43 | 94.41 | 93.37 | 99.22 | 98.73 | 99.42 | 98.81 | 98.19 | 98.02
2271 | 98.71 | 98.49 | 97.7 | 97.44 | 94.41 | 93.38 | 99.22 | 98.74 | 99.41 | 98.82 | 98.19 | 98.02
2270 | 98.73 | 98.51 | 97.71 | 97.44 | 94.42 | 93.39 | 99.21 | 98.75 | 99.41 | 98.83 | 98.18 | 98.02
2269 | 98.74 | 98.52 | 97.71 | 97.45 | 94.44 | 93.39 | 99.21 | 98.76 | 99.42 | 98.84 | 98.19 | 98.01
2268 | 98.75 | 98.54 | 97.71 | 97.45 | 94.46 | 93.4 | 99.22 | 98.78 | 99.42 | 98.86 | 98.2 | 98.02
2267 | 98.75 | 98.55 | 97.72 | 97.46 | 94.47 | 93.41 | 99.24 | 98.81 | 99.43 | 98.88 | 98.22 | 98.05
2266 | 98.76 | 98.56 | 97.74 | 97.49 | 94.48 | 93.44 | 99.28 | 98.84 | 99.45 | 98.89 | 98.23 | 98.09
2265 | 98.76 | 98.56 | 97.76 | 97.51 | 94.48 | 93.46 | 99.3 | 98.87 | 99.46 | 98.9 | 98.25 | 98.11
2264 | 98.76 | 98.56 | 97.78 | 97.53 | 94.48 | 93.46 | 99.32 | 98.87 | 99.46 | 98.89 | 98.26 | 98.11
2263 | 98.76 | 98.56 | 97.78 | 97.53 | 94.47 | 93.45 | 99.31 | 98.86 | 99.47 | 98.87 | 98.27 | 98.09
2262 | 98.76 | 98.56 | 97.78 | 97.52 | 94.45 | 93.43 | 99.29 | 98.84 | 99.48 | 98.85 | 98.27 | 98.07
2261 | 98.75 | 98.55 | 97.77 | 97.5 | 94.43 | 93.42 | 99.28 | 98.81 | 99.48 | 98.84 | 98.26 | 98.04
2260 | 98.73 | 98.54 | 97.76 | 97.49 | 94.42 | 93.41 | 99.27 | 98.79 | 99.48 | 98.83 | 98.24 | 98.02
2259 | 98.73 | 98.52 | 97.74 | 97.48 | 94.41 | 93.41 | 99.26 | 98.78 | 99.48 | 98.83 | 98.22 | 98.03
2258 | 98.73 | 98.52 | 97.73 | 97.49 | 94.42 | 93.43 | 99.27 | 98.79 | 99.48 | 98.85 | 98.21 | 98.06
2257 | 98.76 | 98.54 | 97.74 | 97.51 | 94.44 | 93.46 | 99.29 | 98.81 | 99.49 | 98.87 | 98.21 | 98.1
2256 | 98.79 | 98.58 | 97.77 | 97.54 | 94.47 | 93.5 | 99.31 | 98.84 | 99.51 | 98.9 | 98.23 | 98.14
2255 | 98.83 | 98.62 | 97.8 | 97.59 | 94.5 | 93.53 | 99.33 | 98.88 | 99.53 | 98.93 | 98.27 | 98.17
2254 | 98.85 | 98.66 | 97.83 | 97.62 | 94.51 | 93.56 | 99.34 | 98.91 | 99.53 | 98.95 | 98.3 | 98.18
2253 | 98.85 | 98.67 | 97.85 | 97.61 | 94.51 | 93.56 | 99.33 | 98.91 | 99.51 | 98.94 | 98.32 | 98.18
2252 | 98.84 | 98.66 | 97.84 | 97.59 | 94.49 | 93.53 | 99.32 | 98.89 | 99.49 | 98.92 | 98.32 | 98.16
2251 | 98.82 | 98.64 | 97.83 | 97.57 | 94.47 | 93.51 | 99.32 | 98.87 | 99.48 | 98.89 | 98.31 | 98.13
2250 | 98.8 | 98.62 | 97.83 | 97.56 | 94.47 | 93.48 | 99.32 | 98.86 | 99.48 | 98.88 | 98.3 | 98.11
2249 | 98.8 | 98.6 | 97.83 | 97.55 | 94.47 | 93.46 | 99.32 | 98.84 | 99.48 | 98.87 | 98.29 | 98.1
2248 | 98.81 | 98.59 | 97.84 | 97.56 | 94.47 | 93.45 | 99.32 | 98.83 | 99.47 | 98.86 | 98.27 | 98.09
2247 | 98.82 | 98.58 | 97.85 | 97.56 | 94.47 | 93.45 | 99.32 | 98.82 | 99.47 | 98.86 | 98.26 | 98.09
2246 | 98.83 | 98.58 | 97.85 | 97.56 | 94.48 | 93.45 | 99.3 | 98.82 | 99.47 | 98.86 | 98.25 | 98.09
2245 | 98.83 | 98.59 | 97.85 | 97.56 | 94.47 | 93.46 | 99.29 | 98.81 | 99.47 | 98.86 | 98.24 | 98.08
2244 | 98.81 | 98.59 | 97.85 | 97.55 | 94.46 | 93.47 | 99.29 | 98.8 | 99.47 | 98.85 | 98.23 | 98.07
2243 | 98.79 | 98.59 | 97.84 | 97.54 | 94.45 | 93.47 | 99.31 | 98.79 | 99.47 | 98.86 | 98.22 | 98.06
2242 | 98.77 | 98.58 | 97.83 | 97.52 | 94.44 | 93.47 | 99.33 | 98.8 | 99.47 | 98.86 | 98.23 | 98.05
2241 | 98.75 | 98.57 | 97.82 | 97.5 | 94.45 | 93.48 | 99.34 | 98.8 | 99.48 | 98.87 | 98.23 | 98.05
2240 | 98.74 | 98.56 | 97.81 | 97.5 | 94.46 | 93.49 | 99.33 | 98.82 | 99.48 | 98.87 | 98.24 | 98.06
2239 | 98.74 | 98.56 | 97.81 | 97.5 | 94.48 | 93.51 | 99.32 | 98.83 | 99.5 | 98.87 | 98.24 | 98.08
2238 | 98.75 | 98.56 | 97.82 | 97.52 | 94.49 | 93.53 | 99.3 | 98.86 | 99.52 | 98.87 | 98.25 | 98.1
2237 | 98.76 | 98.56 | 97.83 | 97.54 | 94.5 | 93.54 | 99.3 | 98.88 | 99.53 | 98.88 | 98.26 | 98.12
2236 | 98.78 | 98.58 | 97.85 | 97.56 | 94.49 | 93.53 | 99.3 | 98.89 | 99.52 | 98.9 | 98.27 | 98.13
2235 | 98.8 | 98.59 | 97.86 | 97.57 | 94.49 | 93.53 | 99.31 | 98.88 | 99.5 | 98.91 | 98.28 | 98.13
2234 | 98.81 | 98.61 | 97.87 | 97.58 | 94.49 | 93.54 | 99.31 | 98.86 | 99.47 | 98.91 | 98.29 | 98.12
2233 | 98.81 | 98.62 | 97.87 | 97.57 | 94.49 | 93.54 | 99.31 | 98.84 | 99.45 | 98.91 | 98.3 | 98.12
2232 | 98.81 | 98.62 | 97.85 | 97.55 | 94.48 | 93.53 | 99.31 | 98.83 | 99.44 | 98.89 | 98.31 | 98.11
2231 | 98.8 | 98.6 | 97.84 | 97.53 | 94.48 | 93.52 | 99.31 | 98.83 | 99.45 | 98.88 | 98.32 | 98.11
2230 | 98.8 | 98.58 | 97.83 | 97.53 | 94.47 | 93.52 | 99.31 | 98.84 | 99.47 | 98.87 | 98.32 | 98.11
2229 | 98.79 | 98.57 | 97.83 | 97.55 | 94.46 | 93.52 | 99.3 | 98.84 | 99.49 | 98.86 | 98.31 | 98.12
2228 | 98.78 | 98.56 | 97.83 | 97.58 | 94.46 | 93.52 | 99.29 | 98.84 | 99.51 | 98.86 | 98.3 | 98.11
2227 | 98.78 | 98.58 | 97.84 | 97.61 | 94.48 | 93.53 | 99.27 | 98.83 | 99.53 | 98.87 | 98.29 | 98.11
2226 | 98.79 | 98.6 | 97.85 | 97.62 | 94.49 | 93.53 | 99.27 | 98.84 | 99.53 | 98.87 | 98.28 | 98.1
2225 | 98.8 | 98.61 | 97.86 | 97.62 | 94.49 | 93.53 | 99.29 | 98.84 | 99.51 | 98.88 | 98.28 | 98.11
2224 | 98.8 | 98.61 | 97.87 | 97.62 | 94.47 | 93.51 | 99.3 | 98.83 | 99.48 | 98.88 | 98.26 | 98.11
2223 | 98.81 | 98.61 | 97.89 | 97.63 | 94.45 | 93.5 | 99.32 | 98.82 | 99.46 | 98.87 | 98.26 | 98.1
2222 | 98.82 | 98.6 | 97.91 | 97.64 | 94.44 | 93.5 | 99.33 | 98.83 | 99.46 | 98.87 | 98.27 | 98.1
2221 | 98.83 | 98.6 | 97.92 | 97.65 | 94.44 | 93.52 | 99.34 | 98.85 | 99.48 | 98.89 | 98.29 | 98.1
2220 | 98.83 | 98.61 | 97.92 | 97.66 | 94.45 | 93.55 | 99.35 | 98.87 | 99.5 | 98.91 | 98.32 | 98.11
2219 | 98.84 | 98.64 | 97.93 | 97.67 | 94.46 | 93.58 | 99.37 | 98.89 | 99.5 | 98.94 | 98.35 | 98.14
2218 | 98.86 | 98.67 | 97.93 | 97.67 | 94.48 | 93.59 | 99.38 | 98.92 | 99.5 | 98.96 | 98.36 | 98.15
2217 | 98.88 | 98.68 | 97.93 | 97.67 | 94.49 | 93.6 | 99.37 | 98.93 | 99.5 | 98.95 | 98.37 | 98.16
2216 | 98.87 | 98.68 | 97.92 | 97.64 | 94.5 | 93.6 | 99.35 | 98.92 | 99.5 | 98.93 | 98.35 | 98.16
2215 | 98.86 | 98.66 | 97.9 | 97.61 | 94.49 | 93.59 | 99.32 | 98.9 | 99.52 | 98.91 | 98.34 | 98.16
2214 | 98.85 | 98.65 | 97.89 | 97.6 | 94.49 | 93.59 | 99.32 | 98.88 | 99.54 | 98.91 | 98.32 | 98.15
2213 | 98.85 | 98.65 | 97.88 | 97.6 | 94.48 | 93.59 | 99.33 | 98.87 | 99.54 | 98.93 | 98.3 | 98.14
2212 | 98.86 | 98.66 | 97.89 | 97.6 | 94.47 | 93.59 | 99.36 | 98.88 | 99.52 | 98.95 | 98.3 | 98.13
2211 | 98.86 | 98.67 | 97.89 | 97.61 | 94.47 | 93.58 | 99.38 | 98.88 | 99.51 | 98.97 | 98.31 | 98.14
2210 | 98.86 | 98.68 | 97.88 | 97.62 | 94.47 | 93.57 | 99.38 | 98.89 | 99.51 | 98.98 | 98.32 | 98.15
2209 | 98.85 | 98.67 | 97.88 | 97.61 | 94.46 | 93.56 | 99.36 | 98.88 | 99.51 | 98.97 | 98.33 | 98.16
2208 | 98.85 | 98.66 | 97.88 | 97.6 | 94.44 | 93.55 | 99.34 | 98.88 | 99.51 | 98.96 | 98.35 | 98.16
2207 | 98.87 | 98.66 | 97.88 | 97.59 | 94.43 | 93.56 | 99.33 | 98.88 | 99.52 | 98.94 | 98.35 | 98.14
2206 | 98.89 | 98.66 | 97.88 | 97.59 | 94.44 | 93.58 | 99.33 | 98.89 | 99.52 | 98.91 | 98.35 | 98.12
2205 | 98.9 | 98.65 | 97.88 | 97.6 | 94.45 | 93.58 | 99.33 | 98.89 | 99.52 | 98.89 | 98.34 | 98.1
2204 | 98.89 | 98.63 | 97.88 | 97.6 | 94.46 | 93.57 | 99.33 | 98.87 | 99.49 | 98.87 | 98.32 | 98.09
2203 | 98.87 | 98.62 | 97.87 | 97.6 | 94.47 | 93.54 | 99.33 | 98.84 | 99.46 | 98.88 | 98.3 | 98.08
2202 | 98.84 | 98.6 | 97.87 | 97.59 | 94.48 | 93.53 | 99.31 | 98.82 | 99.43 | 98.9 | 98.29 | 98.09
2201 | 98.8 | 98.58 | 97.86 | 97.57 | 94.48 | 93.53 | 99.29 | 98.82 | 99.43 | 98.93 | 98.28 | 98.09
2200 | 98.77 | 98.56 | 97.84 | 97.55 | 94.46 | 93.54 | 99.28 | 98.83 | 99.45 | 98.94 | 98.27 | 98.09
2199 | 98.77 | 98.56 | 97.84 | 97.55 | 94.44 | 93.54 | 99.29 | 98.86 | 99.48 | 98.94 | 98.27 | 98.1
2198 | 98.78 | 98.57 | 97.85 | 97.57 | 94.43 | 93.55 | 99.32 | 98.88 | 99.5 | 98.92 | 98.27 | 98.11
2197 | 98.78 | 98.57 | 97.85 | 97.59 | 94.42 | 93.57 | 99.34 | 98.88 | 99.49 | 98.89 | 98.25 | 98.12
2196 | 98.78 | 98.55 | 97.85 | 97.59 | 94.42 | 93.58 | 99.35 | 98.87 | 99.48 | 98.85 | 98.24 | 98.12
2195 | 98.79 | 98.53 | 97.85 | 97.58 | 94.43 | 93.59 | 99.35 | 98.85 | 99.46 | 98.82 | 98.23 | 98.11
2194 | 98.79 | 98.53 | 97.85 | 97.57 | 94.45 | 93.59 | 99.34 | 98.85 | 99.44 | 98.82 | 98.23 | 98.1
2193 | 98.8 | 98.54 | 97.85 | 97.57 | 94.46 | 93.58 | 99.33 | 98.84 | 99.42 | 98.84 | 98.24 | 98.08
2192 | 98.79 | 98.54 | 97.84 | 97.56 | 94.45 | 93.57 | 99.3 | 98.82 | 99.42 | 98.87 | 98.24 | 98.08
2191 | 98.78 | 98.54 | 97.83 | 97.55 | 94.43 | 93.56 | 99.29 | 98.8 | 99.42 | 98.88 | 98.23 | 98.09
2190 | 98.77 | 98.54 | 97.82 | 97.53 | 94.41 | 93.55 | 99.29 | 98.79 | 99.43 | 98.89 | 98.22 | 98.11
2189 | 98.77 | 98.53 | 97.83 | 97.53 | 94.4 | 93.54 | 99.31 | 98.79 | 99.43 | 98.88 | 98.2 | 98.12
2188 | 98.75 | 98.52 | 97.83 | 97.52 | 94.38 | 93.51 | 99.32 | 98.79 | 99.42 | 98.85 | 98.2 | 98.11
2187 | 98.74 | 98.52 | 97.83 | 97.52 | 94.37 | 93.49 | 99.32 | 98.77 | 99.41 | 98.81 | 98.19 | 98.08
2186 | 98.74 | 98.54 | 97.83 | 97.51 | 94.37 | 93.47 | 99.32 | 98.76 | 99.41 | 98.77 | 98.2 | 98.05
2185 | 98.75 | 98.56 | 97.83 | 97.51 | 94.39 | 93.48 | 99.32 | 98.77 | 99.42 | 98.76 | 98.21 | 98.05
2184 | 98.8 | 98.6 | 97.86 | 97.54 | 94.44 | 93.53 | 99.34 | 98.81 | 99.43 | 98.8 | 98.24 | 98.11
2183 | 98.86 | 98.66 | 97.92 | 97.6 | 94.51 | 93.62 | 99.4 | 98.88 | 99.44 | 98.88 | 98.3 | 98.21
2182 | 98.92 | 98.71 | 97.99 | 97.68 | 94.57 | 93.71 | 99.45 | 98.95 | 99.45 | 98.96 | 98.37 | 98.3
2181 | 98.93 | 98.73 | 98.01 | 97.71 | 94.6 | 93.76 | 99.46 | 98.99 | 99.48 | 99 | 98.41 | 98.33
2180 | 98.9 | 98.7 | 97.98 | 97.69 | 94.59 | 93.76 | 99.42 | 99 | 99.5 | 98.99 | 98.4 | 98.32
2179 | 98.88 | 98.67 | 97.94 | 97.66 | 94.56 | 93.75 | 99.36 | 99 | 99.52 | 98.99 | 98.37 | 98.29
2178 | 98.91 | 98.67 | 97.94 | 97.67 | 94.55 | 93.74 | 99.33 | 99.01 | 99.54 | 99 | 98.36 | 98.28
2177 | 98.97 | 98.72 | 97.98 | 97.73 | 94.58 | 93.76 | 99.34 | 99.04 | 99.57 | 99.03 | 98.39 | 98.3
2176 | 99.04 | 98.78 | 98.03 | 97.81 | 94.63 | 93.78 | 99.38 | 99.07 | 99.58 | 99.06 | 98.44 | 98.32
2175 | 99.07 | 98.81 | 98.06 | 97.84 | 94.66 | 93.79 | 99.42 | 99.08 | 99.59 | 99.07 | 98.47 | 98.34
2174 | 99.03 | 98.78 | 98.04 | 97.81 | 94.66 | 93.75 | 99.44 | 99.06 | 99.59 | 99.06 | 98.46 | 98.32
2173 | 98.95 | 98.69 | 97.97 | 97.71 | 94.61 | 93.69 | 99.41 | 99 | 99.58 | 99.01 | 98.41 | 98.26
2172 | 98.85 | 98.59 | 97.9 | 97.61 | 94.53 | 93.61 | 99.35 | 98.92 | 99.57 | 98.95 | 98.34 | 98.17
2171 | 98.77 | 98.52 | 97.84 | 97.52 | 94.42 | 93.54 | 99.28 | 98.84 | 99.54 | 98.89 | 98.28 | 98.08
2170 | 98.71 | 98.47 | 97.79 | 97.46 | 94.31 | 93.49 | 99.21 | 98.78 | 99.48 | 98.83 | 98.23 | 98.02
2169 | 98.67 | 98.43 | 97.74 | 97.41 | 94.2 | 93.45 | 99.15 | 98.72 | 99.42 | 98.75 | 98.17 | 97.99
2168 | 98.63 | 98.4 | 97.68 | 97.36 | 94.14 | 93.4 | 99.1 | 98.67 | 99.35 | 98.67 | 98.12 | 97.97
2167 | 98.6 | 98.37 | 97.64 | 97.32 | 94.12 | 93.38 | 99.07 | 98.63 | 99.29 | 98.61 | 98.08 | 97.95
2166 | 98.58 | 98.33 | 97.63 | 97.3 | 94.13 | 93.36 | 99.03 | 98.61 | 99.26 | 98.59 | 98.06 | 97.91
2165 | 98.56 | 98.26 | 97.6 | 97.27 | 94.15 | 93.35 | 98.98 | 98.58 | 99.24 | 98.59 | 98.03 | 97.84
2164 | 98.51 | 98.18 | 97.54 | 97.22 | 94.15 | 93.31 | 98.9 | 98.53 | 99.22 | 98.56 | 97.99 | 97.75
2163 | 98.47 | 98.12 | 97.47 | 97.18 | 94.15 | 93.27 | 98.85 | 98.49 | 99.2 | 98.54 | 97.94 | 97.7
2162 | 98.49 | 98.19 | 97.48 | 97.22 | 94.2 | 93.31 | 98.88 | 98.56 | 99.24 | 98.58 | 97.96 | 97.76
2161 | 98.65 | 98.44 | 97.66 | 97.43 | 94.36 | 93.5 | 99.09 | 98.81 | 99.39 | 98.76 | 98.14 | 98
2160 | 98.98 | 98.86 | 98 | 97.79 | 94.66 | 93.85 | 99.48 | 99.19 | 99.66 | 99.11 | 98.5 | 98.4
2159 | 99.36 | 99.32 | 98.4 | 98.2 | 95.02 | 94.22 | 99.93 | 99.59 | 99.95 | 99.48 | 98.92 | 98.79
2158 | 99.65 | 99.63 | 98.69 | 98.5 | 95.3 | 94.47 | 100.26 | 99.85 | 100.16 | 99.75 | 99.22 | 99.04
2157 | 99.76 | 99.7 | 98.79 | 98.58 | 95.4 | 94.55 | 100.37 | 99.91 | 100.23 | 99.84 | 99.31 | 99.11
2156 | 99.72 | 99.62 | 98.74 | 98.52 | 95.37 | 94.52 | 100.34 | 99.85 | 100.21 | 99.82 | 99.25 | 99.09
2155 | 99.64 | 99.5 | 98.65 | 98.42 | 95.28 | 94.46 | 100.25 | 99.75 | 100.13 | 99.77 | 99.14 | 99.03
2154 | 99.56 | 99.42 | 98.58 | 98.34 | 95.2 | 94.39 | 100.18 | 99.65 | 100.04 | 99.7 | 99.04 | 98.98
2153 | 99.49 | 99.36 | 98.53 | 98.29 | 95.13 | 94.32 | 100.11 | 99.58 | 99.97 | 99.63 | 98.96 | 98.91
2152 | 99.43 | 99.31 | 98.48 | 98.24 | 95.07 | 94.25 | 100.04 | 99.54 | 99.93 | 99.55 | 98.88 | 98.84
2151 | 99.39 | 99.27 | 98.43 | 98.21 | 95.04 | 94.21 | 99.97 | 99.53 | 99.91 | 99.5 | 98.81 | 98.8
2150 | 99.37 | 99.24 | 98.39 | 98.21 | 95.01 | 94.21 | 99.91 | 99.53 | 99.91 | 99.48 | 98.77 | 98.77
2149 | 99.38 | 99.22 | 98.38 | 98.22 | 95 | 94.21 | 99.86 | 99.51 | 99.92 | 99.47 | 98.78 | 98.76
2148 | 99.39 | 99.22 | 98.39 | 98.25 | 94.98 | 94.21 | 99.83 | 99.47 | 99.93 | 99.47 | 98.82 | 98.74
2147 | 99.4 | 99.24 | 98.41 | 98.28 | 94.97 | 94.2 | 99.83 | 99.45 | 99.94 | 99.47 | 98.86 | 98.72
2146 | 99.4 | 99.26 | 98.44 | 98.29 | 94.97 | 94.21 | 99.84 | 99.46 | 99.93 | 99.48 | 98.88 | 98.72
2145 | 99.38 | 99.25 | 98.44 | 98.27 | 94.98 | 94.21 | 99.85 | 99.47 | 99.9 | 99.49 | 98.86 | 98.72
2144 | 99.36 | 99.23 | 98.44 | 98.24 | 94.99 | 94.2 | 99.86 | 99.48 | 99.87 | 99.49 | 98.83 | 98.73
2143 | 99.35 | 99.21 | 98.43 | 98.21 | 94.99 | 94.2 | 99.88 | 99.49 | 99.83 | 99.49 | 98.81 | 98.73
2142 | 99.34 | 99.21 | 98.44 | 98.21 | 94.98 | 94.19 | 99.89 | 99.49 | 99.82 | 99.47 | 98.8 | 98.72
2141 | 99.33 | 99.21 | 98.43 | 98.22 | 94.97 | 94.16 | 99.9 | 99.46 | 99.81 | 99.44 | 98.78 | 98.69
2140 | 99.32 | 99.21 | 98.41 | 98.21 | 94.95 | 94.12 | 99.89 | 99.41 | 99.81 | 99.39 | 98.75 | 98.67
2139 | 99.32 | 99.2 | 98.38 | 98.19 | 94.95 | 94.1 | 99.89 | 99.39 | 99.82 | 99.36 | 98.74 | 98.66
2138 | 99.33 | 99.21 | 98.38 | 98.18 | 94.96 | 94.11 | 99.9 | 99.41 | 99.84 | 99.38 | 98.75 | 98.67
2137 | 99.37 | 99.24 | 98.41 | 98.2 | 94.98 | 94.16 | 99.93 | 99.47 | 99.87 | 99.43 | 98.79 | 98.71
2136 | 99.42 | 99.29 | 98.46 | 98.24 | 95.01 | 94.22 | 99.96 | 99.54 | 99.91 | 99.5 | 98.84 | 98.76
2135 | 99.47 | 99.36 | 98.52 | 98.3 | 95.04 | 94.28 | 99.99 | 99.59 | 99.96 | 99.55 | 98.89 | 98.82
2134 | 99.49 | 99.4 | 98.57 | 98.35 | 95.08 | 94.31 | 100 | 99.61 | 99.99 | 99.58 | 98.92 | 98.85
2133 | 99.47 | 99.38 | 98.59 | 98.35 | 95.08 | 94.28 | 99.97 | 99.58 | 100 | 99.56 | 98.92 | 98.83
2132 | 99.42 | 99.32 | 98.57 | 98.31 | 95.05 | 94.22 | 99.93 | 99.52 | 99.99 | 99.5 | 98.89 | 98.78
2131 | 99.36 | 99.26 | 98.53 | 98.27 | 95 | 94.15 | 99.89 | 99.46 | 99.95 | 99.44 | 98.85 | 98.72
2130 | 99.32 | 99.22 | 98.48 | 98.22 | 94.95 | 94.09 | 99.86 | 99.42 | 99.9 | 99.38 | 98.8 | 98.66
2129 | 99.28 | 99.19 | 98.42 | 98.18 | 94.9 | 94.05 | 99.82 | 99.38 | 99.86 | 99.34 | 98.76 | 98.61
2128 | 99.24 | 99.16 | 98.37 | 98.15 | 94.86 | 94.02 | 99.77 | 99.34 | 99.82 | 99.31 | 98.71 | 98.57
2127 | 99.21 | 99.13 | 98.32 | 98.11 | 94.82 | 94 | 99.72 | 99.31 | 99.8 | 99.29 | 98.68 | 98.54
2126 | 99.18 | 99.09 | 98.28 | 98.07 | 94.8 | 93.99 | 99.69 | 99.27 | 99.78 | 99.28 | 98.65 | 98.53
2125 | 99.16 | 99.05 | 98.25 | 98.03 | 94.77 | 93.97 | 99.68 | 99.24 | 99.78 | 99.27 | 98.62 | 98.52
2124 | 99.14 | 99.01 | 98.22 | 97.99 | 94.75 | 93.95 | 99.67 | 99.22 | 99.77 | 99.26 | 98.59 | 98.5
2123 | 99.12 | 98.98 | 98.19 | 97.95 | 94.72 | 93.93 | 99.66 | 99.2 | 99.76 | 99.24 | 98.56 | 98.47
2122 | 99.1 | 98.95 | 98.17 | 97.92 | 94.7 | 93.91 | 99.65 | 99.19 | 99.73 | 99.23 | 98.54 | 98.45
2121 | 99.08 | 98.92 | 98.15 | 97.88 | 94.68 | 93.88 | 99.63 | 99.16 | 99.71 | 99.21 | 98.51 | 98.43
2120 | 99.06 | 98.89 | 98.12 | 97.86 | 94.66 | 93.86 | 99.59 | 99.12 | 99.68 | 99.18 | 98.48 | 98.4
2119 | 99.05 | 98.86 | 98.1 | 97.84 | 94.64 | 93.83 | 99.56 | 99.08 | 99.66 | 99.15 | 98.45 | 98.37
2118 | 99.03 | 98.82 | 98.06 | 97.81 | 94.64 | 93.8 | 99.52 | 99.04 | 99.63 | 99.12 | 98.43 | 98.32
2117 | 98.99 | 98.78 | 98.02 | 97.78 | 94.62 | 93.76 | 99.47 | 99.01 | 99.59 | 99.08 | 98.41 | 98.28
2116 | 98.95 | 98.75 | 97.98 | 97.74 | 94.59 | 93.72 | 99.43 | 98.97 | 99.56 | 99.04 | 98.39 | 98.24
2115 | 98.91 | 98.73 | 97.95 | 97.7 | 94.56 | 93.69 | 99.4 | 98.95 | 99.54 | 99.02 | 98.38 | 98.21
2114 | 98.88 | 98.72 | 97.92 | 97.69 | 94.54 | 93.67 | 99.39 | 98.95 | 99.52 | 99.01 | 98.37 | 98.21
2113 | 98.86 | 98.71 | 97.91 | 97.68 | 94.54 | 93.67 | 99.39 | 98.95 | 99.52 | 99.01 | 98.37 | 98.21
2112 | 98.85 | 98.71 | 97.91 | 97.69 | 94.54 | 93.67 | 99.4 | 98.96 | 99.52 | 99.01 | 98.38 | 98.22
2111 | 98.86 | 98.71 | 97.93 | 97.71 | 94.55 | 93.68 | 99.41 | 98.96 | 99.53 | 99.01 | 98.39 | 98.24
2110 | 98.89 | 98.72 | 97.96 | 97.73 | 94.56 | 93.69 | 99.42 | 98.97 | 99.54 | 99 | 98.4 | 98.24
2109 | 98.92 | 98.73 | 97.98 | 97.75 | 94.57 | 93.7 | 99.43 | 98.98 | 99.54 | 99 | 98.4 | 98.24
2108 | 98.94 | 98.75 | 98 | 97.76 | 94.57 | 93.71 | 99.43 | 98.98 | 99.54 | 99.01 | 98.4 | 98.24
2107 | 98.95 | 98.78 | 98.01 | 97.76 | 94.57 | 93.74 | 99.43 | 98.99 | 99.53 | 99.03 | 98.4 | 98.24
2106 | 98.96 | 98.8 | 98.01 | 97.77 | 94.57 | 93.75 | 99.43 | 99 | 99.53 | 99.05 | 98.4 | 98.26
2105 | 98.96 | 98.81 | 98.02 | 97.77 | 94.56 | 93.76 | 99.43 | 99.01 | 99.53 | 99.06 | 98.4 | 98.27
2104 | 98.96 | 98.8 | 98.02 | 97.78 | 94.55 | 93.75 | 99.43 | 99.01 | 99.53 | 99.07 | 98.39 | 98.27
2103 | 98.96 | 98.79 | 98.02 | 97.78 | 94.55 | 93.75 | 99.44 | 99.02 | 99.53 | 99.06 | 98.38 | 98.27
2102 | 98.97 | 98.78 | 98.01 | 97.78 | 94.54 | 93.75 | 99.45 | 99.02 | 99.55 | 99.06 | 98.37 | 98.27
2101 | 98.96 | 98.76 | 98.01 | 97.76 | 94.53 | 93.75 | 99.46 | 99 | 99.55 | 99.05 | 98.37 | 98.26
2100 | 98.95 | 98.76 | 98.01 | 97.74 | 94.53 | 93.75 | 99.47 | 98.98 | 99.56 | 99.03 | 98.37 | 98.24
2099 | 98.95 | 98.77 | 98.01 | 97.74 | 94.54 | 93.76 | 99.47 | 98.98 | 99.55 | 99.02 | 98.39 | 98.25
2098 | 98.97 | 98.8 | 98.03 | 97.77 | 94.57 | 93.78 | 99.48 | 99.01 | 99.56 | 99.04 | 98.42 | 98.28
2097 | 99.01 | 98.85 | 98.06 | 97.82 | 94.61 | 93.82 | 99.51 | 99.06 | 99.59 | 99.08 | 98.46 | 98.33
2096 | 99.05 | 98.89 | 98.09 | 97.87 | 94.65 | 93.86 | 99.55 | 99.11 | 99.62 | 99.14 | 98.5 | 98.39
2095 | 99.08 | 98.91 | 98.13 | 97.91 | 94.69 | 93.89 | 99.58 | 99.16 | 99.65 | 99.19 | 98.55 | 98.44
2094 | 99.1 | 98.92 | 98.15 | 97.91 | 94.7 | 93.91 | 99.6 | 99.2 | 99.67 | 99.22 | 98.57 | 98.46
2093 | 99.09 | 98.9 | 98.15 | 97.89 | 94.69 | 93.91 | 99.6 | 99.2 | 99.66 | 99.21 | 98.56 | 98.47
2092 | 99.07 | 98.87 | 98.13 | 97.85 | 94.66 | 93.88 | 99.58 | 99.17 | 99.63 | 99.18 | 98.53 | 98.45
2091 | 99.05 | 98.85 | 98.11 | 97.81 | 94.64 | 93.86 | 99.56 | 99.12 | 99.61 | 99.14 | 98.48 | 98.42
2090 | 99.04 | 98.82 | 98.09 | 97.78 | 94.62 | 93.84 | 99.54 | 99.08 | 99.59 | 99.11 | 98.44 | 98.38
2089 | 99.02 | 98.8 | 98.06 | 97.76 | 94.59 | 93.81 | 99.52 | 99.03 | 99.58 | 99.09 | 98.4 | 98.34
2088 | 98.99 | 98.77 | 98.04 | 97.75 | 94.56 | 93.77 | 99.49 | 98.99 | 99.58 | 99.07 | 98.38 | 98.31
2087 | 98.97 | 98.75 | 98.01 | 97.73 | 94.54 | 93.75 | 99.47 | 98.96 | 99.6 | 99.05 | 98.36 | 98.28
2086 | 98.95 | 98.74 | 97.99 | 97.72 | 94.52 | 93.73 | 99.45 | 98.95 | 99.61 | 99.03 | 98.35 | 98.27
2085 | 98.93 | 98.72 | 97.97 | 97.71 | 94.51 | 93.71 | 99.43 | 98.95 | 99.61 | 99.01 | 98.35 | 98.26
2084 | 98.91 | 98.72 | 97.95 | 97.7 | 94.51 | 93.7 | 99.42 | 98.95 | 99.6 | 98.99 | 98.35 | 98.25
2083 | 98.9 | 98.71 | 97.94 | 97.7 | 94.51 | 93.7 | 99.41 | 98.96 | 99.57 | 98.98 | 98.36 | 98.25
2082 | 98.91 | 98.71 | 97.94 | 97.7 | 94.51 | 93.68 | 99.4 | 98.96 | 99.55 | 98.98 | 98.36 | 98.25
2081 | 98.92 | 98.72 | 97.95 | 97.71 | 94.5 | 93.66 | 99.39 | 98.95 | 99.52 | 98.98 | 98.36 | 98.23
2080 | 98.93 | 98.72 | 97.95 | 97.71 | 94.5 | 93.64 | 99.37 | 98.94 | 99.51 | 98.98 | 98.35 | 98.22
2079 | 98.93 | 98.72 | 97.95 | 97.71 | 94.48 | 93.64 | 99.35 | 98.93 | 99.5 | 98.97 | 98.35 | 98.21
2078 | 98.94 | 98.73 | 97.95 | 97.71 | 94.47 | 93.65 | 99.35 | 98.93 | 99.49 | 98.96 | 98.36 | 98.21
2077 | 98.94 | 98.74 | 97.95 | 97.7 | 94.47 | 93.67 | 99.36 | 98.93 | 99.49 | 98.96 | 98.38 | 98.22
2076 | 98.93 | 98.75 | 97.95 | 97.69 | 94.46 | 93.7 | 99.37 | 98.93 | 99.48 | 98.96 | 98.39 | 98.23
2075 | 98.92 | 98.75 | 97.94 | 97.7 | 94.47 | 93.72 | 99.38 | 98.95 | 99.48 | 98.97 | 98.39 | 98.25
2074 | 98.91 | 98.76 | 97.93 | 97.71 | 94.48 | 93.73 | 99.39 | 98.97 | 99.5 | 98.98 | 98.39 | 98.26
2073 | 98.91 | 98.75 | 97.92 | 97.72 | 94.49 | 93.73 | 99.39 | 98.99 | 99.53 | 98.98 | 98.37 | 98.27
2072 | 98.92 | 98.75 | 97.93 | 97.73 | 94.49 | 93.72 | 99.38 | 98.99 | 99.56 | 98.97 | 98.36 | 98.27
2071 | 98.93 | 98.76 | 97.94 | 97.74 | 94.49 | 93.72 | 99.37 | 98.99 | 99.56 | 98.97 | 98.35 | 98.26
2070 | 98.93 | 98.78 | 97.96 | 97.74 | 94.49 | 93.72 | 99.37 | 99 | 99.56 | 98.98 | 98.36 | 98.26
2069 | 98.94 | 98.79 | 97.98 | 97.74 | 94.5 | 93.72 | 99.39 | 99 | 99.57 | 99 | 98.37 | 98.26
2068 | 98.93 | 98.78 | 97.99 | 97.74 | 94.51 | 93.71 | 99.41 | 98.99 | 99.58 | 99.03 | 98.38 | 98.26
2067 | 98.94 | 98.78 | 97.99 | 97.74 | 94.51 | 93.72 | 99.42 | 98.99 | 99.6 | 99.05 | 98.41 | 98.28
2066 | 98.95 | 98.78 | 97.99 | 97.75 | 94.53 | 93.73 | 99.43 | 99.01 | 99.61 | 99.05 | 98.44 | 98.3
2065 | 98.95 | 98.79 | 97.98 | 97.76 | 94.54 | 93.73 | 99.42 | 99.01 | 99.61 | 99.05 | 98.45 | 98.3
2064 | 98.96 | 98.81 | 97.96 | 97.76 | 94.54 | 93.71 | 99.4 | 99.01 | 99.59 | 99.04 | 98.45 | 98.29
2063 | 98.96 | 98.82 | 97.95 | 97.75 | 94.54 | 93.7 | 99.4 | 99 | 99.57 | 99.04 | 98.44 | 98.28
2062 | 98.97 | 98.84 | 97.95 | 97.75 | 94.56 | 93.72 | 99.41 | 99.01 | 99.56 | 99.06 | 98.41 | 98.29
2061 | 98.98 | 98.84 | 97.97 | 97.75 | 94.57 | 93.75 | 99.44 | 99.03 | 99.56 | 99.07 | 98.39 | 98.31
2060 | 98.98 | 98.84 | 97.99 | 97.74 | 94.57 | 93.77 | 99.45 | 99.04 | 99.55 | 99.08 | 98.38 | 98.33
2059 | 98.98 | 98.84 | 98.01 | 97.74 | 94.55 | 93.78 | 99.46 | 99.05 | 99.54 | 99.08 | 98.38 | 98.33
2058 | 98.98 | 98.83 | 98.02 | 97.74 | 94.54 | 93.78 | 99.45 | 99.05 | 99.51 | 99.06 | 98.38 | 98.33
2057 | 98.99 | 98.83 | 98.03 | 97.76 | 94.53 | 93.79 | 99.44 | 99.04 | 99.49 | 99.05 | 98.38 | 98.33
2056 | 99 | 98.83 | 98.05 | 97.78 | 94.53 | 93.8 | 99.44 | 99.04 | 99.49 | 99.04 | 98.41 | 98.35
2055 | 99 | 98.81 | 98.04 | 97.79 | 94.53 | 93.79 | 99.44 | 99.04 | 99.5 | 99.04 | 98.43 | 98.36
2054 | 98.95 | 98.75 | 97.98 | 97.74 | 94.49 | 93.75 | 99.41 | 99.01 | 99.5 | 99.02 | 98.41 | 98.33
2053 | 98.85 | 98.64 | 97.87 | 97.62 | 94.39 | 93.64 | 99.33 | 98.93 | 99.47 | 98.94 | 98.31 | 98.23
2052 | 98.74 | 98.53 | 97.74 | 97.48 | 94.28 | 93.51 | 99.23 | 98.82 | 99.4 | 98.83 | 98.17 | 98.11
2051 | 98.69 | 98.5 | 97.67 | 97.41 | 94.23 | 93.45 | 99.18 | 98.76 | 99.35 | 98.77 | 98.08 | 98.07
2050 | 98.72 | 98.55 | 97.69 | 97.43 | 94.27 | 93.48 | 99.2 | 98.78 | 99.34 | 98.8 | 98.11 | 98.1
2049 | 98.81 | 98.64 | 97.77 | 97.51 | 94.35 | 93.57 | 99.27 | 98.85 | 99.39 | 98.89 | 98.2 | 98.18
2048 | 98.89 | 98.72 | 97.85 | 97.59 | 94.42 | 93.66 | 99.34 | 98.94 | 99.44 | 98.97 | 98.3 | 98.24
2047 | 98.94 | 98.77 | 97.91 | 97.65 | 94.46 | 93.7 | 99.39 | 99.01 | 99.48 | 99.01 | 98.35 | 98.27
2046 | 98.97 | 98.81 | 97.94 | 97.68 | 94.48 | 93.71 | 99.43 | 99.05 | 99.51 | 99.02 | 98.38 | 98.29
2045 | 98.99 | 98.84 | 97.96 | 97.71 | 94.49 | 93.72 | 99.44 | 99.04 | 99.52 | 99.02 | 98.4 | 98.3
2044 | 99 | 98.84 | 97.96 | 97.72 | 94.49 | 93.71 | 99.42 | 99 | 99.53 | 99 | 98.41 | 98.31
2043 | 99 | 98.83 | 97.95 | 97.72 | 94.48 | 93.72 | 99.4 | 98.96 | 99.52 | 98.97 | 98.42 | 98.31
2042 | 98.99 | 98.81 | 97.94 | 97.7 | 94.47 | 93.72 | 99.38 | 98.95 | 99.51 | 98.94 | 98.44 | 98.3
2041 | 98.97 | 98.78 | 97.92 | 97.68 | 94.45 | 93.71 | 99.38 | 98.95 | 99.5 | 98.91 | 98.44 | 98.27
2040 | 98.95 | 98.74 | 97.91 | 97.67 | 94.43 | 93.69 | 99.37 | 98.94 | 99.51 | 98.88 | 98.44 | 98.23
2039 | 98.94 | 98.72 | 97.9 | 97.67 | 94.42 | 93.69 | 99.37 | 98.93 | 99.52 | 98.88 | 98.44 | 98.2
2038 | 98.96 | 98.73 | 97.9 | 97.69 | 94.44 | 93.71 | 99.38 | 98.94 | 99.52 | 98.92 | 98.46 | 98.2
2037 | 98.97 | 98.75 | 97.91 | 97.71 | 94.49 | 93.74 | 99.41 | 98.96 | 99.52 | 98.98 | 98.48 | 98.23
2036 | 98.97 | 98.79 | 97.92 | 97.72 | 94.54 | 93.78 | 99.44 | 99 | 99.52 | 99.03 | 98.5 | 98.27
2035 | 98.99 | 98.84 | 97.95 | 97.74 | 94.59 | 93.82 | 99.5 | 99.05 | 99.53 | 99.09 | 98.51 | 98.33
2034 | 99.03 | 98.91 | 98.01 | 97.78 | 94.63 | 93.87 | 99.56 | 99.12 | 99.54 | 99.15 | 98.51 | 98.39
2033 | 99.09 | 98.96 | 98.07 | 97.81 | 94.65 | 93.88 | 99.6 | 99.17 | 99.55 | 99.18 | 98.51 | 98.44
2032 | 99.13 | 99 | 98.12 | 97.84 | 94.65 | 93.87 | 99.61 | 99.18 | 99.56 | 99.18 | 98.53 | 98.47
2031 | 99.16 | 99.02 | 98.16 | 97.87 | 94.66 | 93.87 | 99.63 | 99.17 | 99.59 | 99.16 | 98.57 | 98.5
2030 | 99.19 | 99.05 | 98.18 | 97.88 | 94.68 | 93.92 | 99.66 | 99.18 | 99.64 | 99.17 | 98.63 | 98.52
2029 | 99.2 | 99.06 | 98.17 | 97.87 | 94.71 | 93.97 | 99.68 | 99.22 | 99.69 | 99.2 | 98.67 | 98.54
2028 | 99.18 | 99.04 | 98.14 | 97.83 | 94.73 | 93.99 | 99.66 | 99.25 | 99.73 | 99.24 | 98.7 | 98.55
2027 | 99.15 | 99.01 | 98.09 | 97.79 | 94.73 | 93.98 | 99.64 | 99.27 | 99.75 | 99.26 | 98.69 | 98.54
2026 | 99.13 | 99 | 98.07 | 97.77 | 94.72 | 93.95 | 99.62 | 99.28 | 99.75 | 99.28 | 98.67 | 98.52
2025 | 99.13 | 99.01 | 98.08 | 97.79 | 94.7 | 93.94 | 99.6 | 99.28 | 99.74 | 99.3 | 98.64 | 98.5
2024 | 99.14 | 99.04 | 98.11 | 97.83 | 94.69 | 93.94 | 99.59 | 99.28 | 99.7 | 99.31 | 98.62 | 98.49
2023 | 99.17 | 99.1 | 98.15 | 97.88 | 94.68 | 93.96 | 99.59 | 99.29 | 99.65 | 99.3 | 98.62 | 98.51
2022 | 99.2 | 99.15 | 98.2 | 97.92 | 94.69 | 94 | 99.61 | 99.3 | 99.62 | 99.29 | 98.63 | 98.54
2021 | 99.22 | 99.15 | 98.22 | 97.94 | 94.71 | 94.03 | 99.63 | 99.27 | 99.61 | 99.28 | 98.61 | 98.56
2020 | 99.21 | 99.13 | 98.2 | 97.93 | 94.71 | 94.03 | 99.64 | 99.23 | 99.62 | 99.28 | 98.57 | 98.57
2019 | 99.21 | 99.12 | 98.18 | 97.93 | 94.71 | 94.02 | 99.65 | 99.22 | 99.65 | 99.29 | 98.54 | 98.58
2018 | 99.22 | 99.12 | 98.17 | 97.95 | 94.71 | 94.02 | 99.68 | 99.23 | 99.69 | 99.28 | 98.53 | 98.59
2017 | 99.23 | 99.12 | 98.17 | 97.97 | 94.7 | 93.99 | 99.7 | 99.23 | 99.72 | 99.25 | 98.56 | 98.57
2016 | 99.22 | 99.1 | 98.16 | 97.96 | 94.7 | 93.95 | 99.7 | 99.21 | 99.72 | 99.2 | 98.6 | 98.52
2015 | 99.19 | 99.09 | 98.14 | 97.94 | 94.71 | 93.92 | 99.68 | 99.2 | 99.68 | 99.17 | 98.64 | 98.5
2014 | 99.16 | 99.08 | 98.13 | 97.94 | 94.71 | 93.9 | 99.65 | 99.23 | 99.63 | 99.17 | 98.66 | 98.51
2013 | 99.13 | 99.08 | 98.14 | 97.94 | 94.69 | 93.9 | 99.62 | 99.27 | 99.58 | 99.2 | 98.64 | 98.55
2012 | 99.12 | 99.07 | 98.15 | 97.94 | 94.66 | 93.9 | 99.57 | 99.29 | 99.53 | 99.24 | 98.61 | 98.59
2011 | 99.13 | 99.08 | 98.15 | 97.95 | 94.63 | 93.92 | 99.53 | 99.3 | 99.51 | 99.27 | 98.58 | 98.62
2010 | 99.16 | 99.09 | 98.14 | 97.96 | 94.65 | 93.97 | 99.52 | 99.31 | 99.54 | 99.27 | 98.56 | 98.65
2009 | 99.2 | 99.1 | 98.16 | 97.98 | 94.7 | 94.02 | 99.55 | 99.32 | 99.62 | 99.26 | 98.57 | 98.66
2008 | 99.25 | 99.12 | 98.2 | 98.02 | 94.77 | 94.05 | 99.61 | 99.34 | 99.72 | 99.26 | 98.6 | 98.68
2007 | 99.32 | 99.16 | 98.26 | 98.06 | 94.85 | 94.09 | 99.69 | 99.38 | 99.8 | 99.31 | 98.67 | 98.7
2006 | 99.37 | 99.2 | 98.32 | 98.1 | 94.92 | 94.11 | 99.76 | 99.41 | 99.84 | 99.37 | 98.74 | 98.7
2005 | 99.39 | 99.21 | 98.35 | 98.11 | 94.94 | 94.11 | 99.77 | 99.4 | 99.84 | 99.42 | 98.77 | 98.67
2004 | 99.37 | 99.2 | 98.33 | 98.09 | 94.9 | 94.09 | 99.74 | 99.36 | 99.81 | 99.43 | 98.76 | 98.63
2003 | 99.34 | 99.19 | 98.3 | 98.06 | 94.83 | 94.07 | 99.71 | 99.33 | 99.77 | 99.41 | 98.74 | 98.59
2002 | 99.31 | 99.18 | 98.27 | 98.04 | 94.76 | 94.05 | 99.7 | 99.31 | 99.73 | 99.39 | 98.71 | 98.57
2001 | 99.28 | 99.15 | 98.25 | 98.01 | 94.72 | 94.03 | 99.7 | 99.3 | 99.7 | 99.36 | 98.69 | 98.56
2000 | 99.24 | 99.09 | 98.22 | 97.97 | 94.7 | 94 | 99.68 | 99.28 | 99.68 | 99.33 | 98.65 | 98.55
1999 | 99.2 | 99.03 | 98.18 | 97.92 | 94.7 | 93.97 | 99.67 | 99.27 | 99.67 | 99.28 | 98.62 | 98.54
1998 | 99.16 | 98.97 | 98.13 | 97.89 | 94.69 | 93.95 | 99.66 | 99.25 | 99.67 | 99.23 | 98.6 | 98.53
1997 | 99.13 | 98.92 | 98.08 | 97.86 | 94.66 | 93.91 | 99.63 | 99.22 | 99.66 | 99.18 | 98.57 | 98.52
1996 | 99.12 | 98.9 | 98.05 | 97.85 | 94.63 | 93.87 | 99.6 | 99.17 | 99.64 | 99.15 | 98.57 | 98.51
1995 | 99.13 | 98.92 | 98.05 | 97.87 | 94.62 | 93.84 | 99.58 | 99.15 | 99.6 | 99.16 | 98.58 | 98.51
1994 | 99.16 | 98.96 | 98.06 | 97.9 | 94.61 | 93.84 | 99.57 | 99.15 | 99.55 | 99.17 | 98.6 | 98.51
1993 | 99.17 | 98.98 | 98.07 | 97.9 | 94.61 | 93.86 | 99.56 | 99.16 | 99.52 | 99.18 | 98.59 | 98.49
1992 | 99.15 | 98.97 | 98.06 | 97.85 | 94.6 | 93.86 | 99.55 | 99.15 | 99.53 | 99.16 | 98.57 | 98.46
1991 | 99.13 | 98.94 | 98.02 | 97.78 | 94.59 | 93.86 | 99.54 | 99.15 | 99.56 | 99.14 | 98.54 | 98.43
1990 | 99.11 | 98.92 | 97.99 | 97.72 | 94.57 | 93.85 | 99.54 | 99.15 | 99.59 | 99.14 | 98.51 | 98.41
1989 | 99.09 | 98.9 | 97.96 | 97.68 | 94.55 | 93.83 | 99.52 | 99.14 | 99.6 | 99.15 | 98.48 | 98.4
1988 | 99.07 | 98.88 | 97.94 | 97.67 | 94.53 | 93.81 | 99.48 | 99.12 | 99.58 | 99.13 | 98.44 | 98.39
1987 | 99.05 | 98.85 | 97.93 | 97.67 | 94.5 | 93.79 | 99.42 | 99.09 | 99.55 | 99.11 | 98.4 | 98.38
1986 | 99.02 | 98.83 | 97.93 | 97.68 | 94.46 | 93.79 | 99.36 | 99.07 | 99.51 | 99.07 | 98.38 | 98.36
1985 | 98.98 | 98.8 | 97.92 | 97.67 | 94.41 | 93.77 | 99.31 | 99.02 | 99.47 | 99.01 | 98.35 | 98.32
1984 | 98.91 | 98.75 | 97.88 | 97.62 | 94.36 | 93.72 | 99.25 | 98.94 | 99.42 | 98.93 | 98.31 | 98.26
1983 | 98.8 | 98.67 | 97.8 | 97.52 | 94.32 | 93.65 | 99.19 | 98.85 | 99.37 | 98.85 | 98.28 | 98.18
1982 | 98.71 | 98.59 | 97.7 | 97.41 | 94.3 | 93.57 | 99.14 | 98.77 | 99.31 | 98.77 | 98.23 | 98.11
1981 | 98.66 | 98.53 | 97.64 | 97.35 | 94.29 | 93.51 | 99.12 | 98.72 | 99.26 | 98.72 | 98.2 | 98.07
1980 | 98.7 | 98.56 | 97.66 | 97.38 | 94.31 | 93.52 | 99.15 | 98.76 | 99.28 | 98.77 | 98.21 | 98.12
1979 | 98.84 | 98.71 | 97.79 | 97.53 | 94.39 | 93.65 | 99.27 | 98.91 | 99.37 | 98.93 | 98.34 | 98.28
1978 | 99.04 | 98.94 | 97.98 | 97.74 | 94.52 | 93.85 | 99.44 | 99.14 | 99.53 | 99.17 | 98.55 | 98.5
1977 | 99.21 | 99.14 | 98.13 | 97.91 | 94.64 | 94.04 | 99.6 | 99.33 | 99.67 | 99.38 | 98.74 | 98.68
1976 | 99.3 | 99.25 | 98.21 | 97.99 | 94.72 | 94.14 | 99.69 | 99.42 | 99.75 | 99.47 | 98.82 | 98.77
1975 | 99.31 | 99.29 | 98.22 | 98.02 | 94.77 | 94.17 | 99.71 | 99.44 | 99.77 | 99.47 | 98.83 | 98.8
1974 | 99.29 | 99.28 | 98.22 | 98.03 | 94.79 | 94.17 | 99.72 | 99.44 | 99.78 | 99.46 | 98.81 | 98.81
1973 | 99.26 | 99.24 | 98.2 | 98.02 | 94.8 | 94.16 | 99.74 | 99.44 | 99.79 | 99.45 | 98.8 | 98.8
1972 | 99.23 | 99.19 | 98.17 | 97.99 | 94.78 | 94.13 | 99.77 | 99.43 | 99.8 | 99.43 | 98.79 | 98.79
1971 | 99.22 | 99.17 | 98.16 | 97.98 | 94.78 | 94.13 | 99.79 | 99.45 | 99.79 | 99.43 | 98.79 | 98.77
1970 | 99.25 | 99.19 | 98.17 | 97.99 | 94.8 | 94.15 | 99.81 | 99.47 | 99.77 | 99.44 | 98.79 | 98.76
1969 | 99.26 | 99.2 | 98.19 | 98 | 94.82 | 94.16 | 99.81 | 99.49 | 99.75 | 99.45 | 98.78 | 98.74
1968 | 99.26 | 99.18 | 98.2 | 98 | 94.82 | 94.14 | 99.8 | 99.46 | 99.73 | 99.44 | 98.78 | 98.7
1967 | 99.26 | 99.17 | 98.21 | 98 | 94.82 | 94.11 | 99.8 | 99.42 | 99.73 | 99.4 | 98.79 | 98.66
1966 | 99.27 | 99.16 | 98.23 | 98.02 | 94.82 | 94.08 | 99.8 | 99.38 | 99.72 | 99.37 | 98.82 | 98.64
1965 | 99.29 | 99.18 | 98.25 | 98.06 | 94.82 | 94.08 | 99.8 | 99.35 | 99.73 | 99.36 | 98.83 | 98.64
1964 | 99.32 | 99.21 | 98.25 | 98.09 | 94.82 | 94.11 | 99.78 | 99.33 | 99.74 | 99.37 | 98.83 | 98.66
1963 | 99.35 | 99.23 | 98.24 | 98.11 | 94.83 | 94.16 | 99.76 | 99.34 | 99.77 | 99.39 | 98.84 | 98.7
1962 | 99.37 | 99.24 | 98.23 | 98.11 | 94.86 | 94.22 | 99.75 | 99.38 | 99.81 | 99.42 | 98.86 | 98.75
1961 | 99.39 | 99.23 | 98.24 | 98.11 | 94.89 | 94.26 | 99.78 | 99.43 | 99.85 | 99.45 | 98.88 | 98.79
1960 | 99.4 | 99.23 | 98.27 | 98.11 | 94.91 | 94.28 | 99.83 | 99.45 | 99.87 | 99.47 | 98.88 | 98.82
1959 | 99.41 | 99.24 | 98.3 | 98.13 | 94.92 | 94.3 | 99.87 | 99.46 | 99.87 | 99.49 | 98.87 | 98.84
1958 | 99.41 | 99.25 | 98.32 | 98.16 | 94.9 | 94.29 | 99.89 | 99.45 | 99.85 | 99.48 | 98.86 | 98.84
1957 | 99.39 | 99.24 | 98.31 | 98.17 | 94.86 | 94.26 | 99.88 | 99.44 | 99.84 | 99.44 | 98.84 | 98.82
1956 | 99.36 | 99.21 | 98.27 | 98.15 | 94.81 | 94.21 | 99.84 | 99.43 | 99.84 | 99.41 | 98.81 | 98.79
1955 | 99.33 | 99.19 | 98.24 | 98.12 | 94.78 | 94.17 | 99.81 | 99.43 | 99.83 | 99.4 | 98.79 | 98.78
1954 | 99.31 | 99.2 | 98.22 | 98.11 | 94.78 | 94.15 | 99.79 | 99.44 | 99.82 | 99.41 | 98.78 | 98.77
1953 | 99.29 | 99.2 | 98.23 | 98.11 | 94.78 | 94.13 | 99.78 | 99.44 | 99.8 | 99.42 | 98.77 | 98.76
1952 | 99.27 | 99.19 | 98.24 | 98.09 | 94.77 | 94.11 | 99.77 | 99.41 | 99.78 | 99.41 | 98.76 | 98.73
1951 | 99.26 | 99.17 | 98.25 | 98.08 | 94.76 | 94.09 | 99.78 | 99.38 | 99.77 | 99.4 | 98.75 | 98.71
1950 | 99.27 | 99.17 | 98.25 | 98.07 | 94.76 | 94.08 | 99.78 | 99.36 | 99.76 | 99.4 | 98.74 | 98.71
1949 | 99.29 | 99.17 | 98.26 | 98.07 | 94.77 | 94.09 | 99.76 | 99.37 | 99.73 | 99.39 | 98.72 | 98.71
1948 | 99.32 | 99.17 | 98.26 | 98.07 | 94.78 | 94.1 | 99.74 | 99.37 | 99.7 | 99.37 | 98.7 | 98.7
1947 | 99.34 | 99.18 | 98.25 | 98.08 | 94.79 | 94.12 | 99.74 | 99.38 | 99.68 | 99.34 | 98.7 | 98.7
1946 | 99.34 | 99.18 | 98.24 | 98.08 | 94.8 | 94.14 | 99.76 | 99.38 | 99.69 | 99.33 | 98.71 | 98.69
1945 | 99.33 | 99.18 | 98.24 | 98.06 | 94.8 | 94.14 | 99.79 | 99.35 | 99.71 | 99.32 | 98.72 | 98.68
1944 | 99.32 | 99.17 | 98.24 | 98.04 | 94.8 | 94.12 | 99.8 | 99.31 | 99.72 | 99.31 | 98.72 | 98.67
1943 | 99.3 | 99.17 | 98.25 | 98.03 | 94.79 | 94.1 | 99.8 | 99.29 | 99.73 | 99.29 | 98.71 | 98.66
1942 | 99.29 | 99.18 | 98.26 | 98.03 | 94.79 | 94.09 | 99.78 | 99.29 | 99.71 | 99.29 | 98.7 | 98.66
1941 | 99.28 | 99.18 | 98.25 | 98.03 | 94.78 | 94.09 | 99.76 | 99.29 | 99.7 | 99.28 | 98.7 | 98.66
1940 | 99.26 | 99.16 | 98.23 | 98.01 | 94.76 | 94.08 | 99.73 | 99.3 | 99.69 | 99.28 | 98.7 | 98.64
1939 | 99.25 | 99.13 | 98.21 | 98 | 94.75 | 94.08 | 99.72 | 99.31 | 99.7 | 99.28 | 98.71 | 98.62
1938 | 99.25 | 99.1 | 98.21 | 98 | 94.75 | 94.08 | 99.73 | 99.32 | 99.7 | 99.29 | 98.72 | 98.6
1937 | 99.25 | 99.09 | 98.22 | 98.01 | 94.75 | 94.09 | 99.73 | 99.32 | 99.7 | 99.3 | 98.72 | 98.6
1936 | 99.26 | 99.08 | 98.23 | 98.01 | 94.75 | 94.11 | 99.73 | 99.32 | 99.71 | 99.31 | 98.71 | 98.6
1935 | 99.28 | 99.1 | 98.25 | 98.02 | 94.75 | 94.13 | 99.72 | 99.32 | 99.73 | 99.32 | 98.7 | 98.61
1934 | 99.3 | 99.13 | 98.27 | 98.03 | 94.76 | 94.14 | 99.72 | 99.32 | 99.74 | 99.31 | 98.69 | 98.62
1933 | 99.32 | 99.14 | 98.28 | 98.05 | 94.76 | 94.13 | 99.73 | 99.32 | 99.75 | 99.3 | 98.68 | 98.62
1932 | 99.31 | 99.14 | 98.29 | 98.05 | 94.75 | 94.1 | 99.72 | 99.31 | 99.75 | 99.28 | 98.67 | 98.61
1931 | 99.28 | 99.13 | 98.28 | 98.05 | 94.74 | 94.09 | 99.71 | 99.3 | 99.74 | 99.27 | 98.67 | 98.6
1930 | 99.25 | 99.12 | 98.26 | 98.05 | 94.74 | 94.09 | 99.71 | 99.31 | 99.74 | 99.28 | 98.68 | 98.59
1929 | 99.22 | 99.11 | 98.23 | 98.03 | 94.74 | 94.09 | 99.71 | 99.31 | 99.75 | 99.27 | 98.69 | 98.58
1928 | 99.2 | 99.11 | 98.2 | 98.02 | 94.74 | 94.08 | 99.7 | 99.3 | 99.76 | 99.27 | 98.7 | 98.57
1927 | 99.19 | 99.11 | 98.18 | 98 | 94.75 | 94.07 | 99.69 | 99.29 | 99.75 | 99.27 | 98.71 | 98.56
1926 | 99.21 | 99.13 | 98.16 | 98 | 94.76 | 94.06 | 99.68 | 99.29 | 99.75 | 99.29 | 98.73 | 98.55
1925 | 99.23 | 99.13 | 98.16 | 98 | 94.75 | 94.06 | 99.66 | 99.28 | 99.74 | 99.31 | 98.73 | 98.55
1924 | 99.23 | 99.12 | 98.15 | 98 | 94.73 | 94.06 | 99.64 | 99.28 | 99.73 | 99.31 | 98.73 | 98.55
1923 | 99.23 | 99.09 | 98.15 | 98 | 94.7 | 94.05 | 99.62 | 99.27 | 99.72 | 99.3 | 98.72 | 98.54
1922 | 99.22 | 99.06 | 98.15 | 97.99 | 94.68 | 94.04 | 99.61 | 99.25 | 99.71 | 99.28 | 98.7 | 98.53
1921 | 99.21 | 99.05 | 98.15 | 97.97 | 94.68 | 94.02 | 99.59 | 99.23 | 99.7 | 99.26 | 98.69 | 98.51
1920 | 99.2 | 99.03 | 98.15 | 97.96 | 94.69 | 94.01 | 99.58 | 99.22 | 99.69 | 99.26 | 98.68 | 98.51
1919 | 99.18 | 99.02 | 98.15 | 97.95 | 94.71 | 94.01 | 99.58 | 99.22 | 99.68 | 99.26 | 98.66 | 98.52
1918 | 99.16 | 98.99 | 98.14 | 97.94 | 94.73 | 94.01 | 99.6 | 99.24 | 99.68 | 99.27 | 98.66 | 98.53
1917 | 99.15 | 98.96 | 98.13 | 97.93 | 94.73 | 94.01 | 99.6 | 99.25 | 99.67 | 99.26 | 98.66 | 98.52
1916 | 99.15 | 98.94 | 98.12 | 97.93 | 94.7 | 94 | 99.6 | 99.24 | 99.65 | 99.24 | 98.65 | 98.51
1915 | 99.16 | 98.94 | 98.12 | 97.94 | 94.67 | 93.99 | 99.61 | 99.23 | 99.64 | 99.23 | 98.64 | 98.49
1914 | 99.17 | 98.96 | 98.12 | 97.95 | 94.67 | 94.01 | 99.62 | 99.22 | 99.65 | 99.23 | 98.63 | 98.49
1913 | 99.17 | 98.98 | 98.13 | 97.95 | 94.67 | 94.02 | 99.62 | 99.22 | 99.66 | 99.24 | 98.62 | 98.49
1912 | 99.17 | 98.99 | 98.13 | 97.94 | 94.67 | 94.03 | 99.62 | 99.22 | 99.67 | 99.25 | 98.61 | 98.5
1911 | 99.16 | 99 | 98.13 | 97.93 | 94.66 | 94.03 | 99.61 | 99.22 | 99.67 | 99.25 | 98.62 | 98.5
1910 | 99.15 | 99.01 | 98.14 | 97.93 | 94.64 | 94.02 | 99.61 | 99.22 | 99.67 | 99.24 | 98.64 | 98.5
1909 | 99.14 | 99 | 98.15 | 97.94 | 94.63 | 94 | 99.61 | 99.22 | 99.66 | 99.22 | 98.65 | 98.49
1908 | 99.14 | 99 | 98.16 | 97.94 | 94.62 | 93.98 | 99.6 | 99.21 | 99.64 | 99.19 | 98.65 | 98.48
1907 | 99.15 | 99 | 98.17 | 97.94 | 94.63 | 93.98 | 99.59 | 99.22 | 99.63 | 99.18 | 98.63 | 98.49
1906 | 99.17 | 99 | 98.18 | 97.94 | 94.64 | 94 | 99.59 | 99.24 | 99.63 | 99.19 | 98.62 | 98.5
1905 | 99.18 | 99 | 98.18 | 97.95 | 94.65 | 94.01 | 99.59 | 99.26 | 99.64 | 99.2 | 98.61 | 98.51
1904 | 99.18 | 99 | 98.18 | 97.95 | 94.65 | 94.01 | 99.6 | 99.24 | 99.64 | 99.2 | 98.61 | 98.51
1903 | 99.18 | 98.99 | 98.17 | 97.95 | 94.64 | 94 | 99.61 | 99.22 | 99.65 | 99.19 | 98.62 | 98.5
1902 | 99.17 | 98.99 | 98.17 | 97.95 | 94.64 | 94 | 99.62 | 99.2 | 99.65 | 99.18 | 98.62 | 98.49
1901 | 99.18 | 98.99 | 98.17 | 97.94 | 94.64 | 93.99 | 99.63 | 99.19 | 99.66 | 99.17 | 98.62 | 98.48
1900 | 99.18 | 98.98 | 98.17 | 97.92 | 94.63 | 93.98 | 99.62 | 99.18 | 99.66 | 99.16 | 98.62 | 98.47
1899 | 99.18 | 98.98 | 98.17 | 97.91 | 94.63 | 93.97 | 99.62 | 99.19 | 99.65 | 99.16 | 98.63 | 98.47
1898 | 99.17 | 98.98 | 98.18 | 97.91 | 94.63 | 93.98 | 99.62 | 99.2 | 99.66 | 99.17 | 98.63 | 98.47
1897 | 99.16 | 98.97 | 98.17 | 97.9 | 94.64 | 93.99 | 99.62 | 99.21 | 99.66 | 99.18 | 98.63 | 98.47
1896 | 99.15 | 98.96 | 98.16 | 97.89 | 94.64 | 94.01 | 99.6 | 99.21 | 99.66 | 99.19 | 98.62 | 98.47
1895 | 99.15 | 98.97 | 98.15 | 97.88 | 94.64 | 94.01 | 99.59 | 99.21 | 99.66 | 99.2 | 98.62 | 98.47
1894 | 99.16 | 98.98 | 98.13 | 97.88 | 94.65 | 94.01 | 99.58 | 99.22 | 99.66 | 99.2 | 98.61 | 98.48
1893 | 99.16 | 98.98 | 98.12 | 97.88 | 94.66 | 94 | 99.58 | 99.22 | 99.67 | 99.2 | 98.61 | 98.49
1892 | 99.15 | 98.97 | 98.11 | 97.88 | 94.66 | 93.99 | 99.57 | 99.21 | 99.67 | 99.19 | 98.6 | 98.49
1891 | 99.14 | 98.96 | 98.1 | 97.88 | 94.65 | 93.98 | 99.57 | 99.2 | 99.67 | 99.18 | 98.59 | 98.49
1890 | 99.14 | 98.96 | 98.1 | 97.9 | 94.64 | 93.98 | 99.58 | 99.19 | 99.67 | 99.17 | 98.6 | 98.49
1889 | 99.14 | 98.96 | 98.1 | 97.9 | 94.62 | 93.98 | 99.59 | 99.19 | 99.67 | 99.17 | 98.6 | 98.48
1888 | 99.14 | 98.98 | 98.11 | 97.9 | 94.61 | 93.98 | 99.59 | 99.19 | 99.67 | 99.16 | 98.59 | 98.48
1887 | 99.14 | 98.99 | 98.13 | 97.91 | 94.61 | 93.98 | 99.58 | 99.19 | 99.66 | 99.17 | 98.59 | 98.48
1886 | 99.15 | 99 | 98.14 | 97.92 | 94.61 | 93.98 | 99.58 | 99.19 | 99.65 | 99.17 | 98.59 | 98.47
1885 | 99.15 | 98.99 | 98.14 | 97.92 | 94.61 | 93.98 | 99.57 | 99.19 | 99.64 | 99.18 | 98.6 | 98.47
1884 | 99.14 | 98.98 | 98.13 | 97.92 | 94.61 | 93.98 | 99.55 | 99.17 | 99.63 | 99.18 | 98.61 | 98.46
1883 | 99.13 | 98.97 | 98.12 | 97.92 | 94.61 | 93.98 | 99.55 | 99.15 | 99.62 | 99.18 | 98.62 | 98.46
1882 | 99.13 | 98.97 | 98.11 | 97.93 | 94.63 | 93.98 | 99.56 | 99.14 | 99.61 | 99.18 | 98.62 | 98.46
1881 | 99.13 | 98.97 | 98.11 | 97.92 | 94.63 | 93.97 | 99.57 | 99.13 | 99.61 | 99.17 | 98.61 | 98.45
1880 | 99.12 | 98.96 | 98.1 | 97.92 | 94.63 | 93.96 | 99.57 | 99.13 | 99.61 | 99.17 | 98.59 | 98.46
1879 | 99.12 | 98.96 | 98.1 | 97.92 | 94.63 | 93.96 | 99.57 | 99.14 | 99.61 | 99.17 | 98.58 | 98.46
1878 | 99.12 | 98.96 | 98.1 | 97.92 | 94.62 | 93.97 | 99.57 | 99.15 | 99.61 | 99.17 | 98.58 | 98.47
1877 | 99.13 | 98.95 | 98.11 | 97.92 | 94.61 | 93.97 | 99.56 | 99.14 | 99.61 | 99.17 | 98.58 | 98.47
1876 | 99.13 | 98.95 | 98.11 | 97.91 | 94.61 | 93.95 | 99.56 | 99.13 | 99.61 | 99.16 | 98.59 | 98.46
1875 | 99.13 | 98.94 | 98.1 | 97.9 | 94.61 | 93.95 | 99.56 | 99.12 | 99.61 | 99.16 | 98.59 | 98.45
1874 | 99.13 | 98.94 | 98.1 | 97.9 | 94.62 | 93.94 | 99.57 | 99.12 | 99.62 | 99.15 | 98.6 | 98.44
1873 | 99.13 | 98.94 | 98.09 | 97.9 | 94.62 | 93.95 | 99.58 | 99.13 | 99.62 | 99.15 | 98.6 | 98.43
1872 | 99.14 | 98.95 | 98.09 | 97.91 | 94.62 | 93.95 | 99.58 | 99.13 | 99.62 | 99.15 | 98.6 | 98.42
1871 | 99.14 | 98.95 | 98.1 | 97.91 | 94.62 | 93.96 | 99.57 | 99.14 | 99.63 | 99.16 | 98.6 | 98.42
1870 | 99.15 | 98.96 | 98.11 | 97.91 | 94.62 | 93.98 | 99.56 | 99.16 | 99.64 | 99.18 | 98.59 | 98.43
1869 | 99.14 | 98.97 | 98.11 | 97.9 | 94.63 | 93.98 | 99.55 | 99.17 | 99.64 | 99.19 | 98.58 | 98.44
1868 | 99.12 | 98.97 | 98.11 | 97.88 | 94.62 | 93.98 | 99.55 | 99.17 | 99.64 | 99.19 | 98.57 | 98.44
1867 | 99.11 | 98.96 | 98.1 | 97.87 | 94.62 | 93.97 | 99.55 | 99.16 | 99.63 | 99.18 | 98.56 | 98.45
1866 | 99.11 | 98.96 | 98.1 | 97.88 | 94.61 | 93.96 | 99.56 | 99.16 | 99.63 | 99.17 | 98.56 | 98.45
1865 | 99.12 | 98.95 | 98.11 | 97.9 | 94.61 | 93.96 | 99.57 | 99.16 | 99.63 | 99.17 | 98.57 | 98.45
1864 | 99.12 | 98.95 | 98.11 | 97.9 | 94.6 | 93.96 | 99.57 | 99.15 | 99.63 | 99.16 | 98.57 | 98.44
1863 | 99.12 | 98.94 | 98.11 | 97.89 | 94.59 | 93.96 | 99.57 | 99.14 | 99.63 | 99.16 | 98.57 | 98.44
1862 | 99.11 | 98.93 | 98.11 | 97.87 | 94.6 | 93.96 | 99.56 | 99.14 | 99.64 | 99.17 | 98.57 | 98.43
1861 | 99.11 | 98.93 | 98.11 | 97.87 | 94.6 | 93.96 | 99.55 | 99.13 | 99.64 | 99.17 | 98.58 | 98.43
1860 | 99.11 | 98.91 | 98.1 | 97.87 | 94.61 | 93.97 | 99.54 | 99.13 | 99.64 | 99.17 | 98.58 | 98.43
1859 | 99.11 | 98.9 | 98.1 | 97.88 | 94.61 | 93.97 | 99.54 | 99.13 | 99.63 | 99.17 | 98.58 | 98.44
1858 | 99.12 | 98.9 | 98.1 | 97.89 | 94.61 | 93.97 | 99.54 | 99.14 | 99.62 | 99.17 | 98.58 | 98.45
1857 | 99.12 | 98.91 | 98.1 | 97.89 | 94.6 | 93.96 | 99.55 | 99.15 | 99.62 | 99.17 | 98.58 | 98.46
1856 | 99.12 | 98.91 | 98.1 | 97.89 | 94.6 | 93.95 | 99.55 | 99.16 | 99.61 | 99.17 | 98.57 | 98.46
1855 | 99.11 | 98.92 | 98.1 | 97.89 | 94.6 | 93.96 | 99.55 | 99.16 | 99.61 | 99.17 | 98.57 | 98.46
1854 | 99.12 | 98.93 | 98.1 | 97.89 | 94.61 | 93.96 | 99.56 | 99.16 | 99.61 | 99.18 | 98.57 | 98.45
1853 | 99.13 | 98.93 | 98.11 | 97.89 | 94.62 | 93.96 | 99.57 | 99.15 | 99.62 | 99.17 | 98.57 | 98.44
1852 | 99.13 | 98.93 | 98.11 | 97.89 | 94.63 | 93.95 | 99.57 | 99.13 | 99.62 | 99.16 | 98.57 | 98.43
1851 | 99.13 | 98.93 | 98.11 | 97.89 | 94.63 | 93.95 | 99.57 | 99.13 | 99.63 | 99.15 | 98.57 | 98.42
1850 | 99.11 | 98.92 | 98.11 | 97.88 | 94.62 | 93.95 | 99.56 | 99.14 | 99.63 | 99.15 | 98.58 | 98.42
1849 | 99.1 | 98.91 | 98.11 | 97.87 | 94.61 | 93.96 | 99.56 | 99.14 | 99.64 | 99.15 | 98.58 | 98.42
1848 | 99.1 | 98.91 | 98.1 | 97.86 | 94.59 | 93.96 | 99.56 | 99.14 | 99.63 | 99.14 | 98.59 | 98.42
1847 | 99.1 | 98.91 | 98.11 | 97.85 | 94.59 | 93.95 | 99.56 | 99.14 | 99.63 | 99.14 | 98.59 | 98.42
1846 | 99.11 | 98.91 | 98.13 | 97.86 | 94.6 | 93.96 | 99.57 | 99.14 | 99.63 | 99.14 | 98.58 | 98.42
1845 | 99.12 | 98.92 | 98.14 | 97.86 | 94.61 | 93.96 | 99.56 | 99.14 | 99.64 | 99.13 | 98.57 | 98.42
1844 | 99.13 | 98.91 | 98.13 | 97.86 | 94.61 | 93.95 | 99.55 | 99.13 | 99.65 | 99.12 | 98.56 | 98.42
1843 | 99.13 | 98.91 | 98.11 | 97.86 | 94.6 | 93.95 | 99.54 | 99.12 | 99.66 | 99.12 | 98.55 | 98.42
1842 | 99.13 | 98.91 | 98.1 | 97.86 | 94.59 | 93.96 | 99.54 | 99.13 | 99.66 | 99.12 | 98.55 | 98.42
1841 | 99.13 | 98.9 | 98.09 | 97.86 | 94.59 | 93.95 | 99.54 | 99.13 | 99.65 | 99.12 | 98.55 | 98.42
1840 | 99.12 | 98.91 | 98.09 | 97.86 | 94.59 | 93.95 | 99.54 | 99.12 | 99.65 | 99.12 | 98.55 | 98.41
1839 | 99.12 | 98.91 | 98.08 | 97.86 | 94.6 | 93.94 | 99.55 | 99.12 | 99.64 | 99.12 | 98.55 | 98.41
1838 | 99.12 | 98.91 | 98.08 | 97.85 | 94.6 | 93.94 | 99.55 | 99.12 | 99.64 | 99.12 | 98.56 | 98.4
1837 | 99.11 | 98.91 | 98.08 | 97.86 | 94.6 | 93.94 | 99.54 | 99.11 | 99.63 | 99.12 | 98.56 | 98.4
1836 | 99.11 | 98.9 | 98.08 | 97.86 | 94.59 | 93.93 | 99.52 | 99.11 | 99.63 | 99.11 | 98.56 | 98.4
1835 | 99.11 | 98.89 | 98.09 | 97.86 | 94.58 | 93.92 | 99.52 | 99.1 | 99.62 | 99.1 | 98.56 | 98.39
1834 | 99.1 | 98.88 | 98.09 | 97.86 | 94.57 | 93.93 | 99.52 | 99.09 | 99.61 | 99.1 | 98.56 | 98.39
1833 | 99.1 | 98.88 | 98.09 | 97.85 | 94.57 | 93.92 | 99.52 | 99.08 | 99.61 | 99.09 | 98.55 | 98.39
1832 | 99.09 | 98.87 | 98.08 | 97.84 | 94.57 | 93.92 | 99.51 | 99.07 | 99.62 | 99.09 | 98.53 | 98.39
1831 | 99.09 | 98.87 | 98.07 | 97.83 | 94.57 | 93.92 | 99.5 | 99.07 | 99.62 | 99.09 | 98.52 | 98.39
1830 | 99.09 | 98.88 | 98.07 | 97.82 | 94.57 | 93.92 | 99.49 | 99.07 | 99.61 | 99.09 | 98.52 | 98.4
1829 | 99.1 | 98.88 | 98.06 | 97.81 | 94.57 | 93.91 | 99.48 | 99.07 | 99.6 | 99.09 | 98.52 | 98.4
1828 | 99.09 | 98.87 | 98.06 | 97.79 | 94.56 | 93.9 | 99.47 | 99.07 | 99.59 | 99.09 | 98.53 | 98.4
1827 | 99.09 | 98.86 | 98.06 | 97.78 | 94.55 | 93.9 | 99.47 | 99.07 | 99.59 | 99.08 | 98.53 | 98.39
1826 | 99.08 | 98.85 | 98.06 | 97.77 | 94.56 | 93.9 | 99.48 | 99.07 | 99.59 | 99.08 | 98.52 | 98.39
1825 | 99.07 | 98.84 | 98.05 | 97.76 | 94.56 | 93.89 | 99.48 | 99.07 | 99.59 | 99.07 | 98.52 | 98.39
1824 | 99.06 | 98.83 | 98.04 | 97.74 | 94.56 | 93.88 | 99.47 | 99.05 | 99.59 | 99.07 | 98.51 | 98.39
1823 | 99.05 | 98.82 | 98.03 | 97.74 | 94.56 | 93.87 | 99.47 | 99.04 | 99.6 | 99.06 | 98.51 | 98.4
1822 | 99.06 | 98.81 | 98.03 | 97.74 | 94.56 | 93.86 | 99.46 | 99.04 | 99.6 | 99.06 | 98.52 | 98.4
1821 | 99.06 | 98.82 | 98.04 | 97.76 | 94.56 | 93.86 | 99.47 | 99.04 | 99.61 | 99.07 | 98.52 | 98.4
1820 | 99.08 | 98.83 | 98.06 | 97.77 | 94.56 | 93.86 | 99.48 | 99.05 | 99.62 | 99.08 | 98.53 | 98.4
1819 | 99.1 | 98.86 | 98.08 | 97.79 | 94.57 | 93.87 | 99.51 | 99.07 | 99.63 | 99.09 | 98.55 | 98.42
1818 | 99.12 | 98.89 | 98.11 | 97.81 | 94.59 | 93.89 | 99.53 | 99.09 | 99.64 | 99.12 | 98.57 | 98.44
1817 | 99.14 | 98.9 | 98.13 | 97.81 | 94.6 | 93.9 | 99.54 | 99.1 | 99.65 | 99.13 | 98.58 | 98.45
1816 | 99.13 | 98.88 | 98.12 | 97.8 | 94.59 | 93.89 | 99.53 | 99.08 | 99.65 | 99.13 | 98.58 | 98.45
1815 | 99.11 | 98.86 | 98.11 | 97.78 | 94.57 | 93.87 | 99.51 | 99.05 | 99.63 | 99.12 | 98.56 | 98.44
1814 | 99.09 | 98.84 | 98.08 | 97.75 | 94.54 | 93.84 | 99.49 | 99.02 | 99.62 | 99.1 | 98.55 | 98.42
1813 | 99.08 | 98.81 | 98.06 | 97.73 | 94.52 | 93.81 | 99.48 | 99 | 99.61 | 99.09 | 98.53 | 98.4
1812 | 99.06 | 98.79 | 98.04 | 97.7 | 94.5 | 93.78 | 99.46 | 98.97 | 99.6 | 99.07 | 98.51 | 98.38
1811 | 99.04 | 98.77 | 98.02 | 97.68 | 94.48 | 93.76 | 99.44 | 98.94 | 99.59 | 99.05 | 98.49 | 98.36
1810 | 99.03 | 98.75 | 98.01 | 97.66 | 94.47 | 93.74 | 99.43 | 98.92 | 99.59 | 99.04 | 98.48 | 98.35
1809 | 99.02 | 98.73 | 97.99 | 97.65 | 94.46 | 93.71 | 99.41 | 98.89 | 99.58 | 99.02 | 98.47 | 98.33
1808 | 99 | 98.7 | 97.98 | 97.63 | 94.45 | 93.69 | 99.39 | 98.86 | 99.57 | 99.01 | 98.47 | 98.31
1807 | 98.98 | 98.68 | 97.96 | 97.61 | 94.43 | 93.66 | 99.37 | 98.81 | 99.57 | 99 | 98.46 | 98.3
1806 | 98.96 | 98.65 | 97.93 | 97.59 | 94.4 | 93.64 | 99.34 | 98.76 | 99.56 | 98.99 | 98.45 | 98.29
1805 | 98.93 | 98.63 | 97.9 | 97.57 | 94.37 | 93.6 | 99.31 | 98.7 | 99.55 | 98.97 | 98.43 | 98.28
1804 | 98.9 | 98.6 | 97.87 | 97.54 | 94.33 | 93.54 | 99.26 | 98.63 | 99.54 | 98.94 | 98.41 | 98.25
1803 | 98.86 | 98.56 | 97.84 | 97.52 | 94.29 | 93.48 | 99.22 | 98.55 | 99.53 | 98.93 | 98.38 | 98.23
1802 | 98.82 | 98.53 | 97.81 | 97.5 | 94.24 | 93.41 | 99.17 | 98.48 | 99.52 | 98.92 | 98.36 | 98.21
1801 | 98.79 | 98.49 | 97.77 | 97.47 | 94.18 | 93.34 | 99.12 | 98.4 | 99.5 | 98.91 | 98.33 | 98.19
1800 | 98.75 | 98.45 | 97.74 | 97.46 | 94.12 | 93.26 | 99.07 | 98.32 | 99.48 | 98.89 | 98.31 | 98.18
1799 | 98.72 | 98.41 | 97.7 | 97.44 | 94.07 | 93.2 | 99.04 | 98.25 | 99.47 | 98.87 | 98.29 | 98.17
1798 | 98.7 | 98.39 | 97.66 | 97.43 | 94.03 | 93.16 | 99.01 | 98.2 | 99.46 | 98.85 | 98.28 | 98.16
1797 | 98.68 | 98.38 | 97.64 | 97.41 | 94.01 | 93.14 | 99 | 98.16 | 99.45 | 98.85 | 98.28 | 98.14
1796 | 98.67 | 98.36 | 97.63 | 97.4 | 93.99 | 93.13 | 98.99 | 98.14 | 99.44 | 98.84 | 98.28 | 98.13
1795 | 98.66 | 98.36 | 97.62 | 97.4 | 93.97 | 93.13 | 98.98 | 98.13 | 99.44 | 98.84 | 98.27 | 98.13
1794 | 98.65 | 98.35 | 97.63 | 97.4 | 93.97 | 93.14 | 98.99 | 98.13 | 99.45 | 98.84 | 98.27 | 98.12
1793 | 98.65 | 98.36 | 97.64 | 97.42 | 93.98 | 93.18 | 99.01 | 98.15 | 99.45 | 98.85 | 98.28 | 98.12
1792 | 98.67 | 98.38 | 97.66 | 97.44 | 94.01 | 93.23 | 99.04 | 98.19 | 99.46 | 98.86 | 98.29 | 98.12
1791 | 98.7 | 98.41 | 97.7 | 97.47 | 94.06 | 93.3 | 99.09 | 98.24 | 99.47 | 98.88 | 98.31 | 98.12
1790 | 98.73 | 98.45 | 97.73 | 97.5 | 94.11 | 93.36 | 99.13 | 98.31 | 99.48 | 98.9 | 98.33 | 98.13
1789 | 98.76 | 98.48 | 97.77 | 97.53 | 94.16 | 93.42 | 99.17 | 98.36 | 99.49 | 98.91 | 98.34 | 98.14
1788 | 98.78 | 98.5 | 97.81 | 97.55 | 94.2 | 93.46 | 99.19 | 98.41 | 99.5 | 98.92 | 98.35 | 98.15
1787 | 98.8 | 98.52 | 97.83 | 97.56 | 94.24 | 93.5 | 99.22 | 98.46 | 99.51 | 98.93 | 98.36 | 98.16
1786 | 98.81 | 98.53 | 97.85 | 97.57 | 94.27 | 93.54 | 99.24 | 98.5 | 99.52 | 98.94 | 98.38 | 98.16
1785 | 98.82 | 98.55 | 97.86 | 97.57 | 94.3 | 93.56 | 99.26 | 98.54 | 99.53 | 98.96 | 98.39 | 98.17
1784 | 98.83 | 98.56 | 97.87 | 97.58 | 94.32 | 93.58 | 99.27 | 98.58 | 99.54 | 98.96 | 98.4 | 98.18
1783 | 98.85 | 98.57 | 97.88 | 97.59 | 94.33 | 93.6 | 99.28 | 98.61 | 99.54 | 98.97 | 98.4 | 98.19
1782 | 98.86 | 98.58 | 97.89 | 97.61 | 94.35 | 93.62 | 99.3 | 98.65 | 99.55 | 98.98 | 98.41 | 98.2
1781 | 98.88 | 98.6 | 97.9 | 97.62 | 94.36 | 93.65 | 99.33 | 98.68 | 99.55 | 98.99 | 98.42 | 98.21
1780 | 98.9 | 98.61 | 97.91 | 97.62 | 94.37 | 93.67 | 99.35 | 98.71 | 99.55 | 99 | 98.43 | 98.23
1779 | 98.92 | 98.63 | 97.91 | 97.63 | 94.38 | 93.68 | 99.36 | 98.74 | 99.55 | 99.01 | 98.44 | 98.25
1778 | 98.94 | 98.65 | 97.91 | 97.63 | 94.38 | 93.7 | 99.37 | 98.78 | 99.56 | 99.03 | 98.45 | 98.27
1777 | 98.95 | 98.67 | 97.91 | 97.64 | 94.39 | 93.71 | 99.37 | 98.81 | 99.56 | 99.04 | 98.46 | 98.29
1776 | 98.96 | 98.68 | 97.91 | 97.64 | 94.39 | 93.72 | 99.38 | 98.84 | 99.56 | 99.05 | 98.46 | 98.3
1775 | 98.96 | 98.69 | 97.91 | 97.65 | 94.39 | 93.73 | 99.38 | 98.86 | 99.56 | 99.05 | 98.45 | 98.31
1774 | 98.97 | 98.69 | 97.91 | 97.65 | 94.4 | 93.73 | 99.38 | 98.88 | 99.56 | 99.05 | 98.45 | 98.32
1773 | 98.97 | 98.7 | 97.9 | 97.66 | 94.4 | 93.73 | 99.39 | 98.88 | 99.56 | 99.05 | 98.44 | 98.32
1772 | 98.97 | 98.71 | 97.89 | 97.66 | 94.41 | 93.73 | 99.39 | 98.88 | 99.57 | 99.04 | 98.44 | 98.31
1771 | 98.97 | 98.72 | 97.88 | 97.65 | 94.41 | 93.74 | 99.39 | 98.88 | 99.57 | 99.04 | 98.44 | 98.3
1770 | 98.97 | 98.72 | 97.89 | 97.64 | 94.42 | 93.75 | 99.39 | 98.88 | 99.57 | 99.04 | 98.44 | 98.29
1769 | 98.97 | 98.71 | 97.9 | 97.65 | 94.42 | 93.75 | 99.39 | 98.88 | 99.57 | 99.04 | 98.43 | 98.29
1768 | 98.96 | 98.71 | 97.9 | 97.65 | 94.42 | 93.76 | 99.39 | 98.89 | 99.56 | 99.04 | 98.43 | 98.29
1767 | 98.97 | 98.71 | 97.89 | 97.64 | 94.43 | 93.76 | 99.39 | 98.89 | 99.56 | 99.04 | 98.43 | 98.29
1766 | 98.97 | 98.71 | 97.89 | 97.63 | 94.43 | 93.77 | 99.39 | 98.9 | 99.56 | 99.05 | 98.43 | 98.3
1765 | 98.98 | 98.72 | 97.88 | 97.63 | 94.43 | 93.77 | 99.39 | 98.91 | 99.57 | 99.05 | 98.43 | 98.3
1764 | 98.98 | 98.72 | 97.88 | 97.63 | 94.43 | 93.77 | 99.38 | 98.91 | 99.57 | 99.05 | 98.43 | 98.29
1763 | 98.98 | 98.71 | 97.88 | 97.63 | 94.44 | 93.77 | 99.38 | 98.91 | 99.58 | 99.05 | 98.43 | 98.29
1762 | 98.98 | 98.71 | 97.87 | 97.63 | 94.44 | 93.78 | 99.39 | 98.92 | 99.58 | 99.05 | 98.43 | 98.3
1761 | 98.98 | 98.71 | 97.87 | 97.63 | 94.44 | 93.78 | 99.39 | 98.92 | 99.58 | 99.05 | 98.43 | 98.3
1760 | 98.98 | 98.72 | 97.87 | 97.63 | 94.44 | 93.78 | 99.39 | 98.92 | 99.58 | 99.05 | 98.43 | 98.31
1759 | 98.98 | 98.72 | 97.87 | 97.63 | 94.43 | 93.78 | 99.39 | 98.91 | 99.58 | 99.06 | 98.43 | 98.3
1758 | 98.99 | 98.72 | 97.88 | 97.64 | 94.43 | 93.79 | 99.39 | 98.92 | 99.58 | 99.06 | 98.44 | 98.3
1757 | 98.99 | 98.72 | 97.89 | 97.64 | 94.44 | 93.79 | 99.39 | 98.92 | 99.57 | 99.06 | 98.44 | 98.31
1756 | 98.99 | 98.72 | 97.88 | 97.64 | 94.44 | 93.79 | 99.38 | 98.92 | 99.57 | 99.06 | 98.44 | 98.31
1755 | 98.98 | 98.72 | 97.88 | 97.64 | 94.44 | 93.79 | 99.38 | 98.93 | 99.57 | 99.06 | 98.44 | 98.32
1754 | 98.98 | 98.71 | 97.87 | 97.64 | 94.45 | 93.78 | 99.37 | 98.93 | 99.57 | 99.06 | 98.45 | 98.32
1753 | 98.98 | 98.71 | 97.87 | 97.64 | 94.45 | 93.78 | 99.37 | 98.93 | 99.57 | 99.07 | 98.45 | 98.32
1752 | 98.98 | 98.71 | 97.87 | 97.64 | 94.45 | 93.79 | 99.37 | 98.92 | 99.58 | 99.08 | 98.45 | 98.32
1751 | 98.98 | 98.71 | 97.87 | 97.64 | 94.45 | 93.8 | 99.37 | 98.93 | 99.58 | 99.09 | 98.45 | 98.32
1750 | 98.99 | 98.72 | 97.88 | 97.64 | 94.45 | 93.81 | 99.38 | 98.93 | 99.59 | 99.1 | 98.46 | 98.32
1749 | 99 | 98.73 | 97.89 | 97.65 | 94.45 | 93.82 | 99.38 | 98.94 | 99.58 | 99.1 | 98.46 | 98.33
1748 | 99 | 98.74 | 97.9 | 97.65 | 94.44 | 93.82 | 99.37 | 98.94 | 99.58 | 99.09 | 98.45 | 98.34
1747 | 99 | 98.74 | 97.9 | 97.65 | 94.44 | 93.82 | 99.37 | 98.94 | 99.58 | 99.09 | 98.45 | 98.34
1746 | 99 | 98.74 | 97.9 | 97.65 | 94.45 | 93.83 | 99.37 | 98.95 | 99.58 | 99.09 | 98.45 | 98.34
1745 | 99 | 98.73 | 97.9 | 97.65 | 94.46 | 93.83 | 99.37 | 98.95 | 99.59 | 99.09 | 98.45 | 98.34
1744 | 98.99 | 98.72 | 97.9 | 97.64 | 94.47 | 93.83 | 99.37 | 98.94 | 99.59 | 99.1 | 98.45 | 98.34
1743 | 98.98 | 98.72 | 97.9 | 97.64 | 94.47 | 93.83 | 99.37 | 98.95 | 99.6 | 99.11 | 98.45 | 98.35
1742 | 98.98 | 98.73 | 97.9 | 97.65 | 94.47 | 93.84 | 99.37 | 98.95 | 99.61 | 99.12 | 98.46 | 98.36
1741 | 98.98 | 98.73 | 97.91 | 97.65 | 94.47 | 93.84 | 99.37 | 98.96 | 99.61 | 99.12 | 98.45 | 98.36
1740 | 98.98 | 98.73 | 97.91 | 97.66 | 94.47 | 93.84 | 99.36 | 98.95 | 99.61 | 99.11 | 98.45 | 98.36
1739 | 98.98 | 98.73 | 97.91 | 97.66 | 94.46 | 93.84 | 99.37 | 98.95 | 99.6 | 99.1 | 98.45 | 98.36
1738 | 98.98 | 98.73 | 97.91 | 97.66 | 94.46 | 93.83 | 99.37 | 98.95 | 99.6 | 99.1 | 98.46 | 98.36
1737 | 98.98 | 98.73 | 97.92 | 97.66 | 94.46 | 93.83 | 99.37 | 98.95 | 99.61 | 99.09 | 98.46 | 98.36
1736 | 98.97 | 98.72 | 97.93 | 97.65 | 94.45 | 93.82 | 99.37 | 98.94 | 99.61 | 99.08 | 98.45 | 98.35
1735 | 98.96 | 98.72 | 97.92 | 97.64 | 94.45 | 93.81 | 99.37 | 98.94 | 99.61 | 99.09 | 98.45 | 98.35
1734 | 98.96 | 98.71 | 97.92 | 97.64 | 94.46 | 93.81 | 99.38 | 98.93 | 99.61 | 99.09 | 98.44 | 98.35
1733 | 98.97 | 98.71 | 97.91 | 97.63 | 94.46 | 93.81 | 99.38 | 98.93 | 99.6 | 99.09 | 98.43 | 98.35
1732 | 98.97 | 98.71 | 97.92 | 97.63 | 94.46 | 93.8 | 99.38 | 98.92 | 99.6 | 99.09 | 98.43 | 98.34
1731 | 98.97 | 98.71 | 97.93 | 97.65 | 94.46 | 93.79 | 99.38 | 98.92 | 99.6 | 99.09 | 98.42 | 98.34
1730 | 98.98 | 98.71 | 97.94 | 97.66 | 94.46 | 93.78 | 99.38 | 98.91 | 99.6 | 99.08 | 98.43 | 98.33
1729 | 98.98 | 98.71 | 97.93 | 97.66 | 94.45 | 93.78 | 99.38 | 98.9 | 99.61 | 99.08 | 98.43 | 98.33
1728 | 98.98 | 98.7 | 97.92 | 97.65 | 94.44 | 93.77 | 99.37 | 98.9 | 99.6 | 99.07 | 98.43 | 98.32
1727 | 98.98 | 98.7 | 97.92 | 97.64 | 94.43 | 93.76 | 99.36 | 98.9 | 99.6 | 99.07 | 98.43 | 98.32
1726 | 98.97 | 98.69 | 97.92 | 97.64 | 94.43 | 93.75 | 99.35 | 98.9 | 99.6 | 99.06 | 98.43 | 98.32
1725 | 98.97 | 98.69 | 97.92 | 97.63 | 94.43 | 93.75 | 99.35 | 98.9 | 99.59 | 99.06 | 98.43 | 98.32
1724 | 98.96 | 98.68 | 97.91 | 97.62 | 94.44 | 93.75 | 99.35 | 98.9 | 99.59 | 99.05 | 98.43 | 98.32
1723 | 98.96 | 98.68 | 97.91 | 97.61 | 94.44 | 93.75 | 99.35 | 98.9 | 99.59 | 99.05 | 98.42 | 98.32
1722 | 98.96 | 98.68 | 97.9 | 97.6 | 94.44 | 93.75 | 99.35 | 98.91 | 99.59 | 99.05 | 98.43 | 98.32
1721 | 98.97 | 98.69 | 97.9 | 97.6 | 94.43 | 93.74 | 99.34 | 98.9 | 99.6 | 99.06 | 98.42 | 98.31
1720 | 98.97 | 98.69 | 97.9 | 97.6 | 94.42 | 93.74 | 99.34 | 98.9 | 99.6 | 99.06 | 98.42 | 98.31
1719 | 98.98 | 98.69 | 97.9 | 97.6 | 94.41 | 93.73 | 99.33 | 98.89 | 99.59 | 99.06 | 98.41 | 98.3
1718 | 98.97 | 98.69 | 97.9 | 97.6 | 94.41 | 93.72 | 99.34 | 98.9 | 99.58 | 99.06 | 98.41 | 98.3
1717 | 98.96 | 98.68 | 97.9 | 97.6 | 94.41 | 93.71 | 99.34 | 98.89 | 99.56 | 99.05 | 98.4 | 98.3
1716 | 98.95 | 98.67 | 97.9 | 97.58 | 94.4 | 93.69 | 99.34 | 98.88 | 99.56 | 99.04 | 98.4 | 98.29
1715 | 98.94 | 98.66 | 97.89 | 97.56 | 94.4 | 93.68 | 99.34 | 98.86 | 99.56 | 99.03 | 98.39 | 98.28
1714 | 98.95 | 98.66 | 97.88 | 97.56 | 94.4 | 93.68 | 99.34 | 98.86 | 99.56 | 99.03 | 98.39 | 98.28
1713 | 98.95 | 98.65 | 97.88 | 97.55 | 94.4 | 93.67 | 99.34 | 98.86 | 99.56 | 99.03 | 98.38 | 98.27
1712 | 98.95 | 98.65 | 97.88 | 97.54 | 94.39 | 93.66 | 99.33 | 98.86 | 99.56 | 99.03 | 98.38 | 98.27
1711 | 98.94 | 98.64 | 97.88 | 97.54 | 94.38 | 93.65 | 99.32 | 98.85 | 99.56 | 99.02 | 98.37 | 98.26
1710 | 98.94 | 98.63 | 97.87 | 97.53 | 94.37 | 93.64 | 99.32 | 98.85 | 99.56 | 99.02 | 98.37 | 98.26
1709 | 98.94 | 98.62 | 97.86 | 97.53 | 94.37 | 93.63 | 99.32 | 98.84 | 99.56 | 99.02 | 98.36 | 98.26
1708 | 98.94 | 98.61 | 97.85 | 97.52 | 94.36 | 93.61 | 99.32 | 98.84 | 99.56 | 99.01 | 98.36 | 98.25
1707 | 98.93 | 98.6 | 97.84 | 97.5 | 94.36 | 93.6 | 99.31 | 98.83 | 99.56 | 99.01 | 98.36 | 98.25
1706 | 98.93 | 98.59 | 97.83 | 97.49 | 94.35 | 93.59 | 99.31 | 98.83 | 99.56 | 99.01 | 98.36 | 98.24
1705 | 98.92 | 98.58 | 97.82 | 97.48 | 94.35 | 93.58 | 99.3 | 98.83 | 99.56 | 99.01 | 98.35 | 98.24
1704 | 98.91 | 98.57 | 97.82 | 97.46 | 94.34 | 93.57 | 99.3 | 98.81 | 99.56 | 99 | 98.34 | 98.23
1703 | 98.91 | 98.57 | 97.83 | 97.45 | 94.34 | 93.56 | 99.3 | 98.81 | 99.57 | 98.98 | 98.34 | 98.22
1702 | 98.92 | 98.57 | 97.84 | 97.44 | 94.33 | 93.55 | 99.29 | 98.8 | 99.56 | 98.97 | 98.34 | 98.22
1701 | 98.92 | 98.57 | 97.83 | 97.44 | 94.33 | 93.54 | 99.29 | 98.79 | 99.56 | 98.97 | 98.34 | 98.21
1700 | 98.92 | 98.55 | 97.81 | 97.43 | 94.32 | 93.51 | 99.28 | 98.78 | 99.54 | 98.97 | 98.34 | 98.2
1699 | 98.91 | 98.55 | 97.79 | 97.41 | 94.32 | 93.48 | 99.27 | 98.77 | 99.53 | 98.97 | 98.34 | 98.19
1698 | 98.91 | 98.55 | 97.8 | 97.41 | 94.32 | 93.45 | 99.27 | 98.77 | 99.53 | 98.96 | 98.34 | 98.18
1697 | 98.9 | 98.54 | 97.82 | 97.41 | 94.31 | 93.41 | 99.27 | 98.76 | 99.53 | 98.95 | 98.31 | 98.16
1696 | 98.88 | 98.53 | 97.81 | 97.39 | 94.3 | 93.39 | 99.26 | 98.74 | 99.53 | 98.93 | 98.29 | 98.15
1695 | 98.88 | 98.52 | 97.78 | 97.37 | 94.29 | 93.37 | 99.26 | 98.73 | 99.53 | 98.92 | 98.27 | 98.14
1694 | 98.88 | 98.51 | 97.76 | 97.36 | 94.29 | 93.36 | 99.26 | 98.73 | 99.52 | 98.92 | 98.27 | 98.14
1693 | 98.88 | 98.5 | 97.76 | 97.36 | 94.28 | 93.34 | 99.25 | 98.72 | 99.52 | 98.93 | 98.26 | 98.13
1692 | 98.88 | 98.49 | 97.77 | 97.35 | 94.27 | 93.32 | 99.24 | 98.71 | 99.52 | 98.92 | 98.26 | 98.11
1691 | 98.88 | 98.48 | 97.76 | 97.34 | 94.25 | 93.31 | 99.23 | 98.69 | 99.52 | 98.92 | 98.26 | 98.11
1690 | 98.87 | 98.47 | 97.75 | 97.32 | 94.25 | 93.3 | 99.22 | 98.69 | 99.52 | 98.91 | 98.26 | 98.1
1689 | 98.86 | 98.46 | 97.75 | 97.31 | 94.24 | 93.29 | 99.22 | 98.68 | 99.52 | 98.91 | 98.25 | 98.1
1688 | 98.86 | 98.45 | 97.74 | 97.29 | 94.24 | 93.27 | 99.22 | 98.68 | 99.52 | 98.9 | 98.24 | 98.09
1687 | 98.86 | 98.44 | 97.74 | 97.28 | 94.24 | 93.26 | 99.22 | 98.67 | 99.52 | 98.9 | 98.23 | 98.08
1686 | 98.87 | 98.43 | 97.73 | 97.27 | 94.24 | 93.25 | 99.22 | 98.66 | 99.51 | 98.9 | 98.23 | 98.07
1685 | 98.86 | 98.41 | 97.72 | 97.27 | 94.24 | 93.24 | 99.22 | 98.65 | 99.51 | 98.89 | 98.21 | 98.06
1684 | 98.85 | 98.4 | 97.71 | 97.26 | 94.22 | 93.23 | 99.21 | 98.62 | 99.52 | 98.88 | 98.19 | 98.04
1683 | 98.83 | 98.39 | 97.7 | 97.24 | 94.2 | 93.22 | 99.2 | 98.6 | 99.51 | 98.87 | 98.17 | 98.02
1682 | 98.82 | 98.39 | 97.71 | 97.24 | 94.19 | 93.21 | 99.19 | 98.59 | 99.51 | 98.86 | 98.16 | 98.01
1681 | 98.81 | 98.38 | 97.71 | 97.23 | 94.19 | 93.2 | 99.18 | 98.58 | 99.5 | 98.86 | 98.15 | 98
1680 | 98.8 | 98.36 | 97.71 | 97.22 | 94.19 | 93.18 | 99.17 | 98.58 | 99.5 | 98.85 | 98.14 | 98
1679 | 98.79 | 98.35 | 97.7 | 97.21 | 94.19 | 93.18 | 99.17 | 98.57 | 99.5 | 98.84 | 98.14 | 98
1678 | 98.78 | 98.33 | 97.69 | 97.19 | 94.19 | 93.17 | 99.17 | 98.57 | 99.5 | 98.84 | 98.14 | 98
1677 | 98.78 | 98.32 | 97.69 | 97.19 | 94.18 | 93.17 | 99.17 | 98.56 | 99.49 | 98.84 | 98.14 | 97.99
1676 | 98.77 | 98.3 | 97.68 | 97.18 | 94.17 | 93.16 | 99.17 | 98.55 | 99.48 | 98.84 | 98.13 | 97.98
1675 | 98.77 | 98.3 | 97.67 | 97.17 | 94.16 | 93.15 | 99.18 | 98.53 | 99.48 | 98.84 | 98.12 | 97.98
1674 | 98.76 | 98.29 | 97.66 | 97.16 | 94.15 | 93.14 | 99.18 | 98.52 | 99.48 | 98.84 | 98.11 | 97.97
1673 | 98.75 | 98.28 | 97.65 | 97.15 | 94.14 | 93.13 | 99.17 | 98.51 | 99.47 | 98.84 | 98.1 | 97.97
1672 | 98.75 | 98.27 | 97.65 | 97.13 | 94.13 | 93.12 | 99.16 | 98.51 | 99.47 | 98.84 | 98.09 | 97.97
1671 | 98.74 | 98.26 | 97.65 | 97.13 | 94.13 | 93.12 | 99.16 | 98.5 | 99.46 | 98.83 | 98.08 | 97.97
1670 | 98.75 | 98.25 | 97.65 | 97.13 | 94.14 | 93.11 | 99.16 | 98.5 | 99.45 | 98.83 | 98.07 | 97.96
1669 | 98.75 | 98.25 | 97.65 | 97.13 | 94.14 | 93.1 | 99.15 | 98.48 | 99.45 | 98.82 | 98.05 | 97.94
1668 | 98.74 | 98.23 | 97.64 | 97.12 | 94.14 | 93.08 | 99.14 | 98.46 | 99.46 | 98.8 | 98.03 | 97.93
1667 | 98.73 | 98.22 | 97.64 | 97.12 | 94.13 | 93.06 | 99.13 | 98.44 | 99.47 | 98.79 | 98.02 | 97.92
1666 | 98.73 | 98.21 | 97.64 | 97.11 | 94.13 | 93.05 | 99.13 | 98.44 | 99.47 | 98.79 | 98.01 | 97.91
1665 | 98.71 | 98.2 | 97.63 | 97.1 | 94.12 | 93.05 | 99.12 | 98.43 | 99.47 | 98.78 | 98 | 97.9
1664 | 98.7 | 98.18 | 97.62 | 97.09 | 94.11 | 93.04 | 99.12 | 98.42 | 99.47 | 98.78 | 97.99 | 97.89
1663 | 98.69 | 98.17 | 97.61 | 97.08 | 94.11 | 93.03 | 99.11 | 98.42 | 99.46 | 98.78 | 97.98 | 97.88
1662 | 98.68 | 98.16 | 97.6 | 97.08 | 94.11 | 93.03 | 99.11 | 98.42 | 99.46 | 98.78 | 97.97 | 97.88
1661 | 98.68 | 98.15 | 97.6 | 97.07 | 94.1 | 93.02 | 99.11 | 98.41 | 99.46 | 98.77 | 97.95 | 97.87
1660 | 98.67 | 98.14 | 97.59 | 97.06 | 94.09 | 93.01 | 99.1 | 98.39 | 99.46 | 98.76 | 97.94 | 97.86
1659 | 98.67 | 98.12 | 97.59 | 97.05 | 94.08 | 93 | 99.09 | 98.38 | 99.45 | 98.76 | 97.92 | 97.85
1658 | 98.67 | 98.11 | 97.58 | 97.04 | 94.08 | 93 | 99.09 | 98.37 | 99.45 | 98.75 | 97.92 | 97.84
1657 | 98.67 | 98.1 | 97.56 | 97.02 | 94.08 | 93 | 99.09 | 98.36 | 99.44 | 98.75 | 97.91 | 97.84
1656 | 98.66 | 98.09 | 97.55 | 97 | 94.08 | 92.99 | 99.08 | 98.35 | 99.44 | 98.74 | 97.91 | 97.83
1655 | 98.65 | 98.09 | 97.54 | 96.99 | 94.07 | 92.98 | 99.07 | 98.34 | 99.44 | 98.74 | 97.9 | 97.82
1654 | 98.65 | 98.08 | 97.55 | 97.01 | 94.07 | 92.97 | 99.06 | 98.34 | 99.44 | 98.74 | 97.89 | 97.82
1653 | 98.64 | 98.07 | 97.56 | 97.03 | 94.07 | 92.96 | 99.06 | 98.33 | 99.45 | 98.74 | 97.86 | 97.8
1652 | 98.63 | 98.06 | 97.53 | 97.02 | 94.05 | 92.94 | 99.05 | 98.32 | 99.45 | 98.74 | 97.82 | 97.79
1651 | 98.63 | 98.05 | 97.52 | 97.01 | 94.04 | 92.93 | 99.05 | 98.31 | 99.44 | 98.73 | 97.81 | 97.78
1650 | 98.62 | 98.05 | 97.54 | 97 | 94.05 | 92.94 | 99.05 | 98.31 | 99.44 | 98.73 | 97.8 | 97.78
1649 | 98.61 | 98.04 | 97.55 | 97 | 94.04 | 92.95 | 99.05 | 98.31 | 99.44 | 98.73 | 97.79 | 97.78
1648 | 98.6 | 98.03 | 97.55 | 97 | 94.04 | 92.95 | 99.05 | 98.3 | 99.43 | 98.72 | 97.78 | 97.77
1647 | 98.59 | 98.02 | 97.55 | 97.01 | 94.03 | 92.95 | 99.05 | 98.29 | 99.43 | 98.72 | 97.76 | 97.76
1646 | 98.59 | 98.01 | 97.56 | 97.02 | 94.04 | 92.95 | 99.05 | 98.3 | 99.43 | 98.72 | 97.75 | 97.75
1645 | 98.59 | 98 | 97.55 | 97.02 | 94.03 | 92.95 | 99.05 | 98.29 | 99.42 | 98.72 | 97.74 | 97.75
1644 | 98.58 | 97.99 | 97.54 | 97.01 | 94.03 | 92.94 | 99.05 | 98.28 | 99.42 | 98.72 | 97.74 | 97.74
1643 | 98.58 | 97.98 | 97.54 | 97.01 | 94.03 | 92.94 | 99.05 | 98.28 | 99.42 | 98.72 | 97.74 | 97.74
1642 | 98.58 | 97.97 | 97.54 | 97 | 94.03 | 92.94 | 99.04 | 98.27 | 99.42 | 98.72 | 97.74 | 97.73
1641 | 98.57 | 97.96 | 97.53 | 97 | 94.03 | 92.94 | 99.04 | 98.26 | 99.42 | 98.71 | 97.73 | 97.72
1640 | 98.57 | 97.95 | 97.51 | 96.99 | 94.02 | 92.93 | 99.04 | 98.25 | 99.42 | 98.71 | 97.72 | 97.71
1639 | 98.56 | 97.95 | 97.5 | 96.98 | 94.02 | 92.94 | 99.03 | 98.24 | 99.42 | 98.71 | 97.72 | 97.71
1638 | 98.56 | 97.95 | 97.49 | 96.98 | 94.02 | 92.94 | 99.03 | 98.24 | 99.42 | 98.71 | 97.71 | 97.71
1637 | 98.55 | 97.94 | 97.49 | 96.99 | 94.01 | 92.93 | 99.03 | 98.24 | 99.42 | 98.7 | 97.71 | 97.71
1636 | 98.55 | 97.94 | 97.5 | 97 | 94.02 | 92.92 | 99.03 | 98.24 | 99.42 | 98.7 | 97.7 | 97.7
1635 | 98.55 | 97.93 | 97.51 | 97.02 | 94.02 | 92.91 | 99.03 | 98.25 | 99.42 | 98.69 | 97.69 | 97.69
1634 | 98.56 | 97.94 | 97.51 | 97.02 | 94.03 | 92.92 | 99.03 | 98.25 | 99.42 | 98.69 | 97.69 | 97.69
1633 | 98.56 | 97.93 | 97.52 | 97.02 | 94.03 | 92.91 | 99.03 | 98.25 | 99.43 | 98.7 | 97.68 | 97.68
1632 | 98.56 | 97.93 | 97.52 | 97.02 | 94.02 | 92.91 | 99.03 | 98.24 | 99.43 | 98.69 | 97.68 | 97.68
1631 | 98.55 | 97.93 | 97.52 | 97.01 | 94.02 | 92.9 | 99.03 | 98.24 | 99.43 | 98.69 | 97.68 | 97.67
1630 | 98.55 | 97.92 | 97.51 | 97.01 | 94.02 | 92.91 | 99.03 | 98.24 | 99.43 | 98.69 | 97.68 | 97.68
1629 | 98.55 | 97.92 | 97.51 | 97.01 | 94.02 | 92.91 | 99.03 | 98.24 | 99.44 | 98.69 | 97.68 | 97.68
1628 | 98.54 | 97.91 | 97.51 | 97.01 | 94.02 | 92.91 | 99.02 | 98.24 | 99.44 | 98.69 | 97.67 | 97.68
1627 | 98.54 | 97.91 | 97.52 | 97.01 | 94.01 | 92.91 | 99.02 | 98.24 | 99.43 | 98.69 | 97.67 | 97.68
1626 | 98.55 | 97.91 | 97.52 | 97.02 | 94.01 | 92.91 | 99.02 | 98.24 | 99.43 | 98.69 | 97.67 | 97.67
1625 | 98.55 | 97.91 | 97.52 | 97.02 | 94 | 92.9 | 99.02 | 98.24 | 99.43 | 98.68 | 97.67 | 97.67
1624 | 98.55 | 97.92 | 97.51 | 97.02 | 93.99 | 92.89 | 99.02 | 98.23 | 99.43 | 98.68 | 97.66 | 97.67
1623 | 98.55 | 97.92 | 97.51 | 97.03 | 93.99 | 92.88 | 99.03 | 98.23 | 99.43 | 98.68 | 97.66 | 97.66
1622 | 98.55 | 97.93 | 97.51 | 97.03 | 93.99 | 92.88 | 99.03 | 98.24 | 99.42 | 98.69 | 97.66 | 97.66
1621 | 98.55 | 97.93 | 97.51 | 97.03 | 93.97 | 92.87 | 99.02 | 98.24 | 99.42 | 98.69 | 97.66 | 97.66
1620 | 98.54 | 97.93 | 97.5 | 97.02 | 93.96 | 92.85 | 99.01 | 98.23 | 99.43 | 98.68 | 97.66 | 97.66
1619 | 98.55 | 97.93 | 97.5 | 97.02 | 93.94 | 92.84 | 99.01 | 98.23 | 99.43 | 98.68 | 97.66 | 97.66
1618 | 98.55 | 97.94 | 97.51 | 97.03 | 93.93 | 92.83 | 99.01 | 98.24 | 99.43 | 98.67 | 97.66 | 97.67
1617 | 98.56 | 97.95 | 97.51 | 97.04 | 93.92 | 92.81 | 99.01 | 98.24 | 99.42 | 98.67 | 97.66 | 97.68
1616 | 98.56 | 97.96 | 97.5 | 97.03 | 93.93 | 92.8 | 99.01 | 98.23 | 99.42 | 98.67 | 97.66 | 97.68
1615 | 98.56 | 97.97 | 97.5 | 97.03 | 93.93 | 92.8 | 99 | 98.23 | 99.42 | 98.67 | 97.67 | 97.68
1614 | 98.57 | 97.98 | 97.5 | 97.03 | 93.93 | 92.79 | 99 | 98.23 | 99.42 | 98.67 | 97.67 | 97.67
1613 | 98.57 | 97.98 | 97.51 | 97.03 | 93.93 | 92.78 | 98.99 | 98.22 | 99.43 | 98.66 | 97.67 | 97.67
1612 | 98.57 | 97.99 | 97.5 | 97.02 | 93.92 | 92.77 | 98.98 | 98.21 | 99.42 | 98.66 | 97.67 | 97.67
1611 | 98.57 | 97.99 | 97.49 | 97.02 | 93.91 | 92.77 | 98.97 | 98.2 | 99.42 | 98.66 | 97.68 | 97.67
1610 | 98.59 | 98 | 97.5 | 97.02 | 93.9 | 92.76 | 98.97 | 98.21 | 99.41 | 98.66 | 97.68 | 97.68
1609 | 98.59 | 98.01 | 97.5 | 97.02 | 93.89 | 92.74 | 98.96 | 98.2 | 99.41 | 98.66 | 97.69 | 97.68
1608 | 98.59 | 98.01 | 97.49 | 97.01 | 93.87 | 92.71 | 98.96 | 98.19 | 99.42 | 98.64 | 97.7 | 97.67
1607 | 98.59 | 98.01 | 97.49 | 97 | 93.86 | 92.69 | 98.96 | 98.18 | 99.42 | 98.64 | 97.7 | 97.67
1606 | 98.59 | 98.01 | 97.49 | 96.99 | 93.86 | 92.67 | 98.95 | 98.17 | 99.42 | 98.63 | 97.7 | 97.66
1605 | 98.59 | 98.01 | 97.48 | 96.97 | 93.85 | 92.64 | 98.94 | 98.16 | 99.42 | 98.61 | 97.7 | 97.65
1604 | 98.59 | 98.01 | 97.47 | 96.96 | 93.83 | 92.61 | 98.93 | 98.14 | 99.41 | 98.6 | 97.71 | 97.65
1603 | 98.58 | 98 | 97.47 | 96.95 | 93.82 | 92.58 | 98.92 | 98.13 | 99.4 | 98.59 | 97.71 | 97.65
1602 | 98.58 | 98 | 97.47 | 96.94 | 93.81 | 92.56 | 98.92 | 98.12 | 99.4 | 98.58 | 97.71 | 97.65
1601 | 98.58 | 97.99 | 97.47 | 96.93 | 93.8 | 92.54 | 98.91 | 98.11 | 99.39 | 98.58 | 97.71 | 97.64
1600 | 98.57 | 97.98 | 97.46 | 96.92 | 93.78 | 92.52 | 98.89 | 98.09 | 99.38 | 98.56 | 97.71 | 97.63
1599 | 98.56 | 97.98 | 97.45 | 96.9 | 93.76 | 92.49 | 98.88 | 98.07 | 99.38 | 98.55 | 97.71 | 97.62
1598 | 98.56 | 97.97 | 97.44 | 96.89 | 93.74 | 92.47 | 98.87 | 98.05 | 99.37 | 98.53 | 97.71 | 97.61
1597 | 98.55 | 97.96 | 97.43 | 96.87 | 93.72 | 92.44 | 98.86 | 98.03 | 99.37 | 98.51 | 97.7 | 97.59
1596 | 98.54 | 97.94 | 97.42 | 96.85 | 93.7 | 92.41 | 98.85 | 98.01 | 99.37 | 98.49 | 97.7 | 97.58
1595 | 98.53 | 97.93 | 97.42 | 96.83 | 93.68 | 92.39 | 98.83 | 97.99 | 99.36 | 98.48 | 97.7 | 97.57
1594 | 98.52 | 97.92 | 97.41 | 96.82 | 93.66 | 92.36 | 98.82 | 97.96 | 99.36 | 98.46 | 97.7 | 97.57
1593 | 98.51 | 97.9 | 97.4 | 96.8 | 93.65 | 92.33 | 98.8 | 97.93 | 99.36 | 98.44 | 97.7 | 97.55
1592 | 98.5 | 97.88 | 97.39 | 96.77 | 93.63 | 92.3 | 98.78 | 97.9 | 99.35 | 98.42 | 97.69 | 97.54
1591 | 98.49 | 97.87 | 97.38 | 96.75 | 93.61 | 92.27 | 98.76 | 97.87 | 99.34 | 98.39 | 97.69 | 97.52
1590 | 98.48 | 97.85 | 97.38 | 96.73 | 93.6 | 92.24 | 98.74 | 97.84 | 99.34 | 98.37 | 97.69 | 97.5
1589 | 98.47 | 97.83 | 97.37 | 96.71 | 93.58 | 92.2 | 98.72 | 97.81 | 99.34 | 98.34 | 97.68 | 97.48
1588 | 98.45 | 97.8 | 97.35 | 96.68 | 93.56 | 92.16 | 98.71 | 97.77 | 99.34 | 98.32 | 97.68 | 97.46
1587 | 98.43 | 97.78 | 97.34 | 96.65 | 93.54 | 92.13 | 98.69 | 97.74 | 99.33 | 98.29 | 97.67 | 97.45
1586 | 98.41 | 97.76 | 97.33 | 96.62 | 93.53 | 92.1 | 98.69 | 97.71 | 99.31 | 98.26 | 97.66 | 97.43
1585 | 98.39 | 97.73 | 97.32 | 96.59 | 93.5 | 92.06 | 98.68 | 97.67 | 99.3 | 98.23 | 97.65 | 97.4
1584 | 98.37 | 97.7 | 97.31 | 96.55 | 93.48 | 92.03 | 98.66 | 97.63 | 99.28 | 98.2 | 97.64 | 97.38
1583 | 98.36 | 97.67 | 97.3 | 96.52 | 93.47 | 91.99 | 98.65 | 97.59 | 99.27 | 98.17 | 97.64 | 97.36
1582 | 98.34 | 97.65 | 97.3 | 96.49 | 93.45 | 91.96 | 98.63 | 97.55 | 99.27 | 98.14 | 97.64 | 97.34
1581 | 98.32 | 97.61 | 97.29 | 96.44 | 93.43 | 91.91 | 98.61 | 97.49 | 99.26 | 98.1 | 97.63 | 97.31
1580 | 98.3 | 97.58 | 97.27 | 96.39 | 93.41 | 91.87 | 98.59 | 97.43 | 99.25 | 98.05 | 97.61 | 97.28
1579 | 98.27 | 97.56 | 97.25 | 96.36 | 93.39 | 91.82 | 98.57 | 97.37 | 99.24 | 98 | 97.6 | 97.25
1578 | 98.25 | 97.53 | 97.24 | 96.32 | 93.36 | 91.77 | 98.57 | 97.31 | 99.22 | 97.96 | 97.59 | 97.22
1577 | 98.23 | 97.49 | 97.25 | 96.29 | 93.34 | 91.71 | 98.56 | 97.23 | 99.21 | 97.91 | 97.57 | 97.18
1576 | 98.2 | 97.43 | 97.25 | 96.24 | 93.32 | 91.64 | 98.55 | 97.14 | 99.21 | 97.86 | 97.55 | 97.12
1575 | 98.17 | 97.38 | 97.25 | 96.19 | 93.3 | 91.59 | 98.53 | 97.07 | 99.22 | 97.82 | 97.54 | 97.07
1574 | 98.14 | 97.33 | 97.24 | 96.14 | 93.28 | 91.54 | 98.51 | 97 | 99.21 | 97.78 | 97.53 | 97.02
1573 | 98.1 | 97.29 | 97.23 | 96.09 | 93.26 | 91.49 | 98.48 | 96.93 | 99.2 | 97.72 | 97.53 | 96.98
1572 | 98.05 | 97.24 | 97.2 | 96.02 | 93.23 | 91.43 | 98.46 | 96.86 | 99.18 | 97.66 | 97.51 | 96.95
1571 | 98.01 | 97.19 | 97.17 | 95.96 | 93.2 | 91.36 | 98.44 | 96.78 | 99.16 | 97.61 | 97.5 | 96.91
1570 | 97.97 | 97.13 | 97.16 | 95.9 | 93.18 | 91.28 | 98.42 | 96.71 | 99.15 | 97.56 | 97.48 | 96.85
1569 | 97.93 | 97.06 | 97.15 | 95.83 | 93.15 | 91.19 | 98.4 | 96.62 | 99.14 | 97.5 | 97.45 | 96.79
1568 | 97.88 | 96.99 | 97.14 | 95.76 | 93.11 | 91.09 | 98.36 | 96.53 | 99.13 | 97.44 | 97.42 | 96.73
1567 | 97.84 | 96.92 | 97.12 | 95.69 | 93.07 | 91 | 98.33 | 96.45 | 99.12 | 97.37 | 97.39 | 96.68
1566 | 97.8 | 96.85 | 97.09 | 95.62 | 93.03 | 90.91 | 98.3 | 96.37 | 99.1 | 97.3 | 97.37 | 96.62
1565 | 97.74 | 96.76 | 97.06 | 95.53 | 92.98 | 90.81 | 98.27 | 96.28 | 99.09 | 97.22 | 97.34 | 96.56
1564 | 97.68 | 96.66 | 97.02 | 95.42 | 92.93 | 90.7 | 98.24 | 96.18 | 99.07 | 97.15 | 97.31 | 96.51
1563 | 97.62 | 96.58 | 96.98 | 95.32 | 92.88 | 90.61 | 98.21 | 96.09 | 99.05 | 97.07 | 97.29 | 96.46
1562 | 97.56 | 96.52 | 96.94 | 95.23 | 92.83 | 90.52 | 98.17 | 96 | 99.02 | 96.99 | 97.27 | 96.43
1561 | 97.5 | 96.46 | 96.88 | 95.12 | 92.77 | 90.44 | 98.12 | 95.9 | 98.99 | 96.91 | 97.23 | 96.39
1560 | 97.42 | 96.36 | 96.84 | 95.02 | 92.71 | 90.3 | 98.07 | 95.76 | 98.97 | 96.84 | 97.17 | 96.31
1559 | 97.35 | 96.21 | 96.89 | 94.94 | 92.67 | 90.11 | 98.05 | 95.59 | 98.98 | 96.81 | 97.09 | 96.17
1558 | 97.28 | 96.06 | 96.93 | 94.84 | 92.63 | 89.93 | 98.03 | 95.43 | 99.01 | 96.76 | 97.02 | 96.02
1557 | 97.2 | 95.94 | 96.9 | 94.73 | 92.58 | 89.78 | 97.98 | 95.27 | 98.98 | 96.68 | 96.99 | 95.93
1556 | 97.12 | 95.84 | 96.86 | 94.63 | 92.53 | 89.65 | 97.93 | 95.12 | 98.95 | 96.59 | 96.96 | 95.86
1555 | 97.03 | 95.73 | 96.81 | 94.53 | 92.47 | 89.53 | 97.88 | 94.97 | 98.92 | 96.5 | 96.92 | 95.8
1554 | 96.93 | 95.6 | 96.76 | 94.41 | 92.41 | 89.39 | 97.82 | 94.81 | 98.89 | 96.41 | 96.88 | 95.72
1553 | 96.81 | 95.45 | 96.71 | 94.29 | 92.34 | 89.24 | 97.75 | 94.62 | 98.87 | 96.31 | 96.83 | 95.63
1552 | 96.69 | 95.31 | 96.65 | 94.16 | 92.27 | 89.09 | 97.67 | 94.43 | 98.83 | 96.21 | 96.78 | 95.54
1551 | 96.57 | 95.17 | 96.6 | 94.04 | 92.2 | 88.93 | 97.6 | 94.23 | 98.8 | 96.11 | 96.73 | 95.45
1550 | 96.44 | 95.02 | 96.56 | 93.92 | 92.13 | 88.76 | 97.51 | 94.02 | 98.78 | 96.02 | 96.67 | 95.36
1549 | 96.29 | 94.85 | 96.5 | 93.8 | 92.04 | 88.58 | 97.41 | 93.78 | 98.75 | 95.92 | 96.6 | 95.25
1548 | 96.14 | 94.69 | 96.42 | 93.67 | 91.95 | 88.4 | 97.29 | 93.55 | 98.7 | 95.8 | 96.55 | 95.16
1547 | 96 | 94.55 | 96.34 | 93.54 | 91.87 | 88.24 | 97.19 | 93.33 | 98.65 | 95.68 | 96.5 | 95.07
1546 | 95.84 | 94.41 | 96.25 | 93.41 | 91.78 | 88.08 | 97.08 | 93.1 | 98.59 | 95.57 | 96.44 | 94.97
1545 | 95.67 | 94.24 | 96.18 | 93.28 | 91.69 | 87.89 | 96.96 | 92.84 | 98.53 | 95.46 | 96.36 | 94.86
1544 | 95.49 | 94.06 | 96.11 | 93.14 | 91.58 | 87.69 | 96.83 | 92.58 | 98.47 | 95.35 | 96.27 | 94.75
1543 | 95.32 | 93.9 | 96.04 | 93.01 | 91.47 | 87.51 | 96.71 | 92.34 | 98.41 | 95.23 | 96.2 | 94.66
1542 | 95.16 | 93.76 | 95.97 | 92.89 | 91.36 | 87.32 | 96.61 | 92.11 | 98.36 | 95.11 | 96.13 | 94.58
1541 | 94.97 | 93.56 | 95.93 | 92.77 | 91.26 | 87.09 | 96.49 | 91.85 | 98.34 | 95 | 96.04 | 94.44
1540 | 94.77 | 93.29 | 95.9 | 92.64 | 91.13 | 86.8 | 96.34 | 91.54 | 98.36 | 94.91 | 95.89 | 94.25
1539 | 94.57 | 93.04 | 95.84 | 92.51 | 91.02 | 86.53 | 96.19 | 91.24 | 98.37 | 94.82 | 95.75 | 94.06
1538 | 94.4 | 92.84 | 95.74 | 92.38 | 90.92 | 86.34 | 96.05 | 90.99 | 98.33 | 94.72 | 95.67 | 93.93
1537 | 94.23 | 92.7 | 95.62 | 92.23 | 90.82 | 86.19 | 95.92 | 90.77 | 98.26 | 94.58 | 95.61 | 93.86
1536 | 94.05 | 92.57 | 95.48 | 92.08 | 90.72 | 86.06 | 95.79 | 90.54 | 98.17 | 94.42 | 95.56 | 93.8
1535 | 93.88 | 92.43 | 95.36 | 91.93 | 90.62 | 85.9 | 95.67 | 90.31 | 98.1 | 94.29 | 95.5 | 93.73
1534 | 93.7 | 92.24 | 95.27 | 91.81 | 90.51 | 85.7 | 95.55 | 90.06 | 98.07 | 94.18 | 95.4 | 93.6
1533 | 93.51 | 92.02 | 95.21 | 91.69 | 90.4 | 85.46 | 95.41 | 89.79 | 98.05 | 94.1 | 95.28 | 93.43
1532 | 93.33 | 91.81 | 95.12 | 91.55 | 90.29 | 85.24 | 95.26 | 89.52 | 98.02 | 93.99 | 95.17 | 93.29
1531 | 93.15 | 91.64 | 95.01 | 91.41 | 90.18 | 85.05 | 95.12 | 89.28 | 97.96 | 93.87 | 95.1 | 93.2
1530 | 92.98 | 91.5 | 94.87 | 91.27 | 90.07 | 84.9 | 94.99 | 89.05 | 97.88 | 93.74 | 95.04 | 93.13
1529 | 92.8 | 91.34 | 94.74 | 91.12 | 89.97 | 84.73 | 94.86 | 88.81 | 97.81 | 93.61 | 94.97 | 93.04
1528 | 92.61 | 91.16 | 94.62 | 90.97 | 89.86 | 84.54 | 94.72 | 88.55 | 97.74 | 93.49 | 94.89 | 92.93
1527 | 92.44 | 90.98 | 94.51 | 90.84 | 89.75 | 84.34 | 94.59 | 88.28 | 97.7 | 93.38 | 94.79 | 92.81
1526 | 92.27 | 90.8 | 94.41 | 90.71 | 89.64 | 84.15 | 94.46 | 88.03 | 97.66 | 93.28 | 94.7 | 92.7
1525 | 92.1 | 90.63 | 94.3 | 90.57 | 89.52 | 83.95 | 94.33 | 87.77 | 97.61 | 93.16 | 94.61 | 92.59
1524 | 91.93 | 90.48 | 94.16 | 90.42 | 89.39 | 83.76 | 94.19 | 87.52 | 97.54 | 93.03 | 94.54 | 92.51
1523 | 91.77 | 90.33 | 94.03 | 90.28 | 89.27 | 83.58 | 94.06 | 87.26 | 97.47 | 92.9 | 94.46 | 92.42
1522 | 91.62 | 90.16 | 93.95 | 90.16 | 89.17 | 83.37 | 93.94 | 87.01 | 97.44 | 92.82 | 94.36 | 92.28
1521 | 91.47 | 89.94 | 93.91 | 90.05 | 89.08 | 83.14 | 93.8 | 86.73 | 97.44 | 92.75 | 94.24 | 92.1
1520 | 91.32 | 89.75 | 93.82 | 89.93 | 88.99 | 82.93 | 93.65 | 86.46 | 97.42 | 92.66 | 94.13 | 91.96
1519 | 91.17 | 89.61 | 93.69 | 89.78 | 88.88 | 82.76 | 93.51 | 86.21 | 97.35 | 92.54 | 94.06 | 91.87
1518 | 91.01 | 89.47 | 93.55 | 89.64 | 88.78 | 82.59 | 93.38 | 85.97 | 97.26 | 92.42 | 94 | 91.79
1517 | 90.86 | 89.3 | 93.45 | 89.5 | 88.68 | 82.39 | 93.24 | 85.72 | 97.21 | 92.31 | 93.91 | 91.67
1516 | 90.71 | 89.11 | 93.36 | 89.37 | 88.57 | 82.16 | 93.09 | 85.45 | 97.19 | 92.22 | 93.82 | 91.53
1515 | 90.57 | 88.95 | 93.25 | 89.22 | 88.45 | 81.96 | 92.95 | 85.19 | 97.15 | 92.11 | 93.74 | 91.42
1514 | 90.42 | 88.81 | 93.1 | 89.07 | 88.34 | 81.79 | 92.81 | 84.95 | 97.08 | 91.98 | 93.69 | 91.34
1513 | 90.27 | 88.68 | 92.95 | 88.91 | 88.22 | 81.61 | 92.66 | 84.69 | 97 | 91.85 | 93.62 | 91.25
1512 | 90.13 | 88.53 | 92.79 | 88.75 | 88.09 | 81.43 | 92.52 | 84.43 | 96.92 | 91.72 | 93.54 | 91.16
1511 | 89.98 | 88.39 | 92.63 | 88.58 | 87.96 | 81.25 | 92.37 | 84.18 | 96.84 | 91.6 | 93.47 | 91.07
1510 | 89.82 | 88.26 | 92.44 | 88.41 | 87.84 | 81.1 | 92.23 | 83.94 | 96.75 | 91.45 | 93.42 | 91.01
1509 | 89.65 | 88.12 | 92.25 | 88.23 | 87.72 | 80.93 | 92.09 | 83.69 | 96.64 | 91.31 | 93.36 | 90.95
1508 | 89.5 | 87.96 | 92.13 | 88.09 | 87.62 | 80.71 | 91.96 | 83.42 | 96.58 | 91.21 | 93.26 | 90.83
1507 | 89.43 | 87.75 | 92.2 | 88.02 | 87.56 | 80.43 | 91.85 | 83.18 | 96.66 | 91.21 | 93.1 | 90.62
1506 | 89.39 | 87.53 | 92.32 | 87.98 | 87.49 | 80.14 | 91.74 | 82.94 | 96.78 | 91.24 | 92.94 | 90.37
1505 | 89.3 | 87.34 | 92.28 | 87.87 | 87.38 | 79.9 | 91.58 | 82.7 | 96.77 | 91.18 | 92.84 | 90.21
1504 | 89.16 | 87.21 | 92.11 | 87.7 | 87.24 | 79.72 | 91.41 | 82.44 | 96.66 | 91.03 | 92.79 | 90.14
1503 | 89 | 87.1 | 91.89 | 87.52 | 87.1 | 79.58 | 91.25 | 82.19 | 96.53 | 90.84 | 92.75 | 90.11
1502 | 88.84 | 86.98 | 91.68 | 87.35 | 86.97 | 79.43 | 91.11 | 81.94 | 96.41 | 90.67 | 92.71 | 90.07
1501 | 88.68 | 86.85 | 91.49 | 87.18 | 86.84 | 79.26 | 90.96 | 81.68 | 96.3 | 90.51 | 92.65 | 90.01
1500 | 88.54 | 86.7 | 91.34 | 87.03 | 86.72 | 79.07 | 90.81 | 81.41 | 96.22 | 90.37 | 92.57 | 89.92
1499 | 88.41 | 86.55 | 91.23 | 86.91 | 86.61 | 78.88 | 90.67 | 81.16 | 96.16 | 90.26 | 92.49 | 89.82
1498 | 88.3 | 86.39 | 91.17 | 86.81 | 86.51 | 78.68 | 90.54 | 80.91 | 96.13 | 90.18 | 92.4 | 89.7
1497 | 88.22 | 86.22 | 91.17 | 86.74 | 86.42 | 78.45 | 90.42 | 80.66 | 96.13 | 90.12 | 92.28 | 89.55
1496 | 88.13 | 86.04 | 91.18 | 86.68 | 86.33 | 78.2 | 90.29 | 80.4 | 96.14 | 90.07 | 92.17 | 89.38
1495 | 88.03 | 85.89 | 91.14 | 86.59 | 86.22 | 77.99 | 90.15 | 80.15 | 96.11 | 89.99 | 92.09 | 89.25
1494 | 87.9 | 85.77 | 91.01 | 86.47 | 86.1 | 77.82 | 90 | 79.91 | 96.03 | 89.87 | 92.04 | 89.17
1493 | 87.74 | 85.65 | 90.83 | 86.32 | 85.97 | 77.66 | 89.85 | 79.65 | 95.91 | 89.71 | 91.99 | 89.12
1492 | 87.58 | 85.52 | 90.65 | 86.17 | 85.84 | 77.49 | 89.7 | 79.38 | 95.8 | 89.56 | 91.93 | 89.05
1491 | 87.47 | 85.39 | 90.56 | 86.06 | 85.73 | 77.3 | 89.58 | 79.13 | 95.75 | 89.46 | 91.86 | 88.95
1490 | 87.4 | 85.25 | 90.56 | 85.98 | 85.66 | 77.08 | 89.48 | 78.89 | 95.77 | 89.42 | 91.76 | 88.81
1489 | 87.34 | 85.09 | 90.58 | 85.91 | 85.58 | 76.84 | 89.36 | 78.64 | 95.82 | 89.39 | 91.65 | 88.66
1488 | 87.25 | 84.94 | 90.54 | 85.81 | 85.47 | 76.61 | 89.23 | 78.38 | 95.83 | 89.33 | 91.55 | 88.53
1487 | 87.15 | 84.82 | 90.45 | 85.7 | 85.37 | 76.41 | 89.1 | 78.14 | 95.79 | 89.25 | 91.47 | 88.45
1486 | 87.05 | 84.7 | 90.33 | 85.58 | 85.26 | 76.23 | 88.98 | 77.9 | 95.73 | 89.15 | 91.41 | 88.38
1485 | 86.93 | 84.58 | 90.2 | 85.44 | 85.15 | 76.05 | 88.85 | 77.66 | 95.66 | 89.03 | 91.36 | 88.31
1484 | 86.81 | 84.46 | 90.04 | 85.29 | 85.03 | 75.87 | 88.71 | 77.41 | 95.57 | 88.9 | 91.3 | 88.25
1483 | 86.7 | 84.34 | 89.89 | 85.15 | 84.91 | 75.68 | 88.58 | 77.17 | 95.5 | 88.78 | 91.25 | 88.19
1482 | 86.6 | 84.22 | 89.78 | 85.03 | 84.81 | 75.5 | 88.46 | 76.94 | 95.46 | 88.68 | 91.19 | 88.11
1481 | 86.5 | 84.09 | 89.69 | 84.91 | 84.7 | 75.29 | 88.34 | 76.7 | 95.43 | 88.59 | 91.12 | 88.01
1480 | 86.39 | 83.95 | 89.59 | 84.78 | 84.59 | 75.09 | 88.22 | 76.45 | 95.39 | 88.49 | 91.05 | 87.93
1479 | 86.28 | 83.84 | 89.43 | 84.64 | 84.47 | 74.9 | 88.1 | 76.21 | 95.33 | 88.38 | 91 | 87.88
1478 | 86.16 | 83.73 | 89.28 | 84.49 | 84.35 | 74.73 | 87.99 | 75.98 | 95.25 | 88.26 | 90.96 | 87.83
1477 | 86.05 | 83.61 | 89.14 | 84.36 | 84.24 | 74.54 | 87.88 | 75.73 | 95.19 | 88.16 | 90.9 | 87.75
1476 | 85.94 | 83.48 | 89.03 | 84.23 | 84.13 | 74.33 | 87.76 | 75.49 | 95.14 | 88.06 | 90.84 | 87.67
1475 | 85.85 | 83.37 | 88.92 | 84.11 | 84.02 | 74.13 | 87.65 | 75.26 | 95.09 | 87.96 | 90.78 | 87.6
1474 | 85.77 | 83.26 | 88.85 | 84.02 | 83.94 | 73.92 | 87.57 | 75.04 | 95.06 | 87.9 | 90.71 | 87.52
1473 | 85.73 | 83.14 | 88.88 | 83.96 | 83.87 | 73.67 | 87.5 | 74.84 | 95.12 | 87.89 | 90.62 | 87.4
1472 | 85.71 | 83 | 88.96 | 83.92 | 83.81 | 73.4 | 87.44 | 74.65 | 95.22 | 87.91 | 90.52 | 87.26
1471 | 85.66 | 82.88 | 88.94 | 83.84 | 83.73 | 73.18 | 87.34 | 74.46 | 95.26 | 87.88 | 90.45 | 87.17
1470 | 85.56 | 82.78 | 88.79 | 83.7 | 83.61 | 73 | 87.22 | 74.25 | 95.2 | 87.78 | 90.41 | 87.15
1469 | 85.43 | 82.68 | 88.57 | 83.52 | 83.48 | 72.84 | 87.08 | 74.02 | 95.09 | 87.63 | 90.38 | 87.15
1468 | 85.29 | 82.59 | 88.33 | 83.34 | 83.34 | 72.67 | 86.94 | 73.79 | 94.97 | 87.46 | 90.35 | 87.15
1467 | 85.18 | 82.5 | 88.13 | 83.18 | 83.21 | 72.5 | 86.82 | 73.58 | 94.87 | 87.33 | 90.31 | 87.14
1466 | 85.1 | 82.41 | 88.02 | 83.06 | 83.11 | 72.31 | 86.73 | 73.4 | 94.83 | 87.25 | 90.26 | 87.1
1465 | 85.06 | 82.29 | 88.01 | 82.98 | 83.04 | 72.09 | 86.66 | 73.25 | 94.86 | 87.23 | 90.19 | 87
1464 | 85.02 | 82.17 | 88.02 | 82.91 | 82.96 | 71.87 | 86.59 | 73.1 | 94.92 | 87.21 | 90.12 | 86.9
1463 | 84.94 | 82.07 | 87.94 | 82.79 | 82.86 | 71.68 | 86.49 | 72.94 | 94.91 | 87.14 | 90.08 | 86.84
1462 | 84.83 | 81.98 | 87.75 | 82.64 | 82.73 | 71.53 | 86.37 | 72.75 | 94.81 | 86.99 | 90.06 | 86.85
1461 | 84.68 | 81.9 | 87.48 | 82.45 | 82.59 | 71.41 | 86.23 | 72.53 | 94.67 | 86.81 | 90.04 | 86.87
1460 | 84.53 | 81.82 | 87.22 | 82.27 | 82.44 | 71.28 | 86.09 | 72.31 | 94.51 | 86.62 | 90.02 | 86.9
1459 | 84.41 | 81.73 | 87.05 | 82.13 | 82.32 | 71.14 | 85.98 | 72.11 | 94.41 | 86.49 | 89.99 | 86.89
1458 | 84.38 | 81.63 | 87.11 | 82.12 | 82.27 | 70.96 | 85.94 | 71.94 | 94.45 | 86.49 | 89.91 | 86.8
1457 | 84.43 | 81.49 | 87.44 | 82.23 | 82.29 | 70.73 | 85.94 | 71.81 | 94.66 | 86.62 | 89.79 | 86.61
1456 | 84.47 | 81.33 | 87.72 | 82.33 | 82.27 | 70.51 | 85.89 | 71.66 | 94.85 | 86.71 | 89.68 | 86.44
1455 | 84.42 | 81.22 | 87.74 | 82.3 | 82.18 | 70.35 | 85.77 | 71.46 | 94.86 | 86.66 | 89.64 | 86.37
1454 | 84.3 | 81.14 | 87.59 | 82.2 | 82.05 | 70.23 | 85.64 | 71.24 | 94.77 | 86.51 | 89.62 | 86.37
1453 | 84.18 | 81.06 | 87.41 | 82.09 | 81.91 | 70.11 | 85.5 | 71 | 94.66 | 86.35 | 89.6 | 86.37
1452 | 84.07 | 80.97 | 87.28 | 81.99 | 81.79 | 69.97 | 85.38 | 70.78 | 94.57 | 86.21 | 89.57 | 86.36
1451 | 83.98 | 80.89 | 87.18 | 81.91 | 81.69 | 69.82 | 85.28 | 70.58 | 94.5 | 86.11 | 89.53 | 86.33
1450 | 83.89 | 80.8 | 87.09 | 81.83 | 81.59 | 69.68 | 85.18 | 70.38 | 94.44 | 86.01 | 89.5 | 86.31
1449 | 83.81 | 80.71 | 87.05 | 81.77 | 81.5 | 69.51 | 85.1 | 70.19 | 94.41 | 85.94 | 89.45 | 86.26
1448 | 83.76 | 80.61 | 87.07 | 81.73 | 81.43 | 69.31 | 85.03 | 70 | 94.43 | 85.89 | 89.39 | 86.2
1447 | 83.72 | 80.51 | 87.1 | 81.7 | 81.36 | 69.11 | 84.96 | 69.85 | 94.46 | 85.86 | 89.33 | 86.13
1446 | 83.67 | 80.43 | 87.07 | 81.64 | 81.28 | 68.92 | 84.87 | 69.69 | 94.47 | 85.8 | 89.28 | 86.1
1445 | 83.59 | 80.36 | 86.98 | 81.55 | 81.17 | 68.72 | 84.77 | 69.53 | 94.43 | 85.7 | 89.24 | 86.08
1444 | 83.51 | 80.28 | 86.87 | 81.45 | 81.06 | 68.53 | 84.67 | 69.37 | 94.38 | 85.59 | 89.21 | 86.07
1443 | 83.44 | 80.21 | 86.77 | 81.35 | 80.96 | 68.33 | 84.59 | 69.24 | 94.34 | 85.5 | 89.17 | 86.06
1442 | 83.37 | 80.14 | 86.69 | 81.26 | 80.87 | 68.13 | 84.51 | 69.11 | 94.31 | 85.42 | 89.14 | 86.05
1441 | 83.29 | 80.06 | 86.57 | 81.14 | 80.75 | 67.92 | 84.42 | 68.96 | 94.26 | 85.32 | 89.1 | 86.04
1440 | 83.18 | 79.98 | 86.4 | 81 | 80.63 | 67.72 | 84.31 | 68.8 | 94.18 | 85.18 | 89.07 | 86.05
1439 | 83.08 | 79.92 | 86.22 | 80.85 | 80.5 | 67.53 | 84.21 | 68.64 | 94.09 | 85.04 | 89.05 | 86.07
1438 | 83.01 | 79.85 | 86.13 | 80.75 | 80.42 | 67.34 | 84.15 | 68.5 | 94.06 | 84.97 | 89.01 | 86.07
1437 | 83.01 | 79.77 | 86.22 | 80.72 | 80.38 | 67.08 | 84.13 | 68.41 | 94.14 | 85 | 88.95 | 86.01
1436 | 83.04 | 79.66 | 86.4 | 80.72 | 80.36 | 66.8 | 84.12 | 68.33 | 94.29 | 85.08 | 88.88 | 85.9
1435 | 83.01 | 79.57 | 86.45 | 80.66 | 80.3 | 66.55 | 84.05 | 68.21 | 94.35 | 85.06 | 88.83 | 85.84
1434 | 82.91 | 79.49 | 86.3 | 80.52 | 80.17 | 66.36 | 83.93 | 68.03 | 94.28 | 84.93 | 88.8 | 85.84
1433 | 82.77 | 79.41 | 86.06 | 80.35 | 80.03 | 66.18 | 83.8 | 67.82 | 94.16 | 84.76 | 88.78 | 85.87
1432 | 82.64 | 79.32 | 85.87 | 80.2 | 79.91 | 65.99 | 83.68 | 67.61 | 94.06 | 84.61 | 88.76 | 85.88
1431 | 82.55 | 79.23 | 85.78 | 80.09 | 79.82 | 65.79 | 83.58 | 67.43 | 94.03 | 84.53 | 88.72 | 85.86
1430 | 82.48 | 79.13 | 85.75 | 80 | 79.74 | 65.58 | 83.51 | 67.25 | 94.04 | 84.47 | 88.67 | 85.81
1429 | 82.4 | 79.02 | 85.72 | 79.91 | 79.66 | 65.37 | 83.42 | 67.06 | 94.06 | 84.41 | 88.62 | 85.77
1428 | 82.3 | 78.92 | 85.64 | 79.8 | 79.57 | 65.17 | 83.32 | 66.86 | 94.04 | 84.33 | 88.58 | 85.73
1427 | 82.19 | 78.82 | 85.5 | 79.67 | 79.45 | 65 | 83.21 | 66.64 | 93.98 | 84.21 | 88.56 | 85.72
1426 | 82.07 | 78.74 | 85.34 | 79.53 | 79.33 | 64.83 | 83.1 | 66.41 | 93.91 | 84.07 | 88.53 | 85.71
1425 | 81.96 | 78.64 | 85.23 | 79.41 | 79.23 | 64.65 | 83 | 66.18 | 93.86 | 83.97 | 88.49 | 85.68
1424 | 81.87 | 78.53 | 85.18 | 79.31 | 79.15 | 64.45 | 82.91 | 65.95 | 93.87 | 83.89 | 88.44 | 85.62
1423 | 81.76 | 78.41 | 85.11 | 79.21 | 79.05 | 64.26 | 82.81 | 65.73 | 93.86 | 83.8 | 88.38 | 85.58
1422 | 81.62 | 78.3 | 84.94 | 79.05 | 78.92 | 64.1 | 82.67 | 65.47 | 93.78 | 83.65 | 88.35 | 85.58
1421 | 81.45 | 78.19 | 84.71 | 78.88 | 78.78 | 63.92 | 82.52 | 65.19 | 93.66 | 83.47 | 88.31 | 85.57
1420 | 81.32 | 78.07 | 84.63 | 78.77 | 78.68 | 63.71 | 82.41 | 64.91 | 93.63 | 83.38 | 88.26 | 85.52
1419 | 81.28 | 77.93 | 84.77 | 78.77 | 78.65 | 63.45 | 82.36 | 64.67 | 93.75 | 83.43 | 88.17 | 85.39
1418 | 81.24 | 77.79 | 84.92 | 78.77 | 78.61 | 63.19 | 82.3 | 64.44 | 93.9 | 83.47 | 88.07 | 85.27
1417 | 81.13 | 77.64 | 84.9 | 78.68 | 78.5 | 62.94 | 82.17 | 64.15 | 93.92 | 83.4 | 88.01 | 85.2
1416 | 80.98 | 77.52 | 84.74 | 78.54 | 78.35 | 62.72 | 82.01 | 63.83 | 93.86 | 83.25 | 87.97 | 85.18
1415 | 80.83 | 77.42 | 84.56 | 78.39 | 78.2 | 62.51 | 81.86 | 63.51 | 93.77 | 83.09 | 87.94 | 85.18
1414 | 80.69 | 77.33 | 84.38 | 78.24 | 78.05 | 62.3 | 81.71 | 63.19 | 93.69 | 82.95 | 87.92 | 85.18
1413 | 80.55 | 77.23 | 84.22 | 78.09 | 77.9 | 62.08 | 81.57 | 62.85 | 93.63 | 82.82 | 87.89 | 85.16
1412 | 80.45 | 77.13 | 84.11 | 77.96 | 77.77 | 61.85 | 81.44 | 62.53 | 93.61 | 82.72 | 87.86 | 85.14
1411 | 80.39 | 77.07 | 84.03 | 77.86 | 77.65 | 61.62 | 81.34 | 62.24 | 93.61 | 82.67 | 87.83 | 85.12
1410 | 80.36 | 77.03 | 83.95 | 77.77 | 77.53 | 61.41 | 81.27 | 61.99 | 93.61 | 82.64 | 87.82 | 85.12
1409 | 80.36 | 77.01 | 83.83 | 77.66 | 77.39 | 61.21 | 81.19 | 61.74 | 93.59 | 82.6 | 87.82 | 85.14
1408 | 80.39 | 77.03 | 83.7 | 77.55 | 77.25 | 61.03 | 81.15 | 61.52 | 93.56 | 82.58 | 87.83 | 85.16
1407 | 80.49 | 77.1 | 83.59 | 77.46 | 77.14 | 60.89 | 81.16 | 61.38 | 93.55 | 82.61 | 87.86 | 85.2
1406 | 80.67 | 77.22 | 83.56 | 77.42 | 77.07 | 60.77 | 81.26 | 61.32 | 93.6 | 82.71 | 87.91 | 85.25
1405 | 80.94 | 77.37 | 83.59 | 77.42 | 77.03 | 60.67 | 81.42 | 61.34 | 93.7 | 82.88 | 87.96 | 85.29
1404 | 81.25 | 77.55 | 83.66 | 77.43 | 77 | 60.59 | 81.59 | 61.42 | 93.81 | 83.07 | 88.02 | 85.33
1403 | 81.54 | 77.73 | 83.65 | 77.42 | 76.96 | 60.55 | 81.74 | 61.52 | 93.88 | 83.22 | 88.1 | 85.41
1402 | 81.78 | 77.92 | 83.54 | 77.37 | 76.88 | 60.52 | 81.84 | 61.6 | 93.86 | 83.31 | 88.17 | 85.5
1401 | 82 | 78.11 | 83.4 | 77.3 | 76.8 | 60.49 | 81.93 | 61.68 | 93.84 | 83.39 | 88.24 | 85.6
1400 | 82.28 | 78.31 | 83.36 | 77.28 | 76.75 | 60.43 | 82.06 | 61.8 | 93.87 | 83.56 | 88.31 | 85.68
1399 | 82.63 | 78.55 | 83.43 | 77.31 | 76.74 | 60.36 | 82.26 | 62.02 | 93.98 | 83.8 | 88.38 | 85.74
1398 | 82.97 | 78.79 | 83.48 | 77.34 | 76.72 | 60.31 | 82.43 | 62.25 | 94.09 | 84.04 | 88.45 | 85.81
1397 | 83.27 | 79.02 | 83.45 | 77.33 | 76.66 | 60.25 | 82.58 | 62.46 | 94.14 | 84.23 | 88.53 | 85.91
1396 | 83.61 | 79.29 | 83.43 | 77.33 | 76.62 | 60.23 | 82.78 | 62.74 | 94.2 | 84.46 | 88.63 | 86.01
1395 | 84.05 | 79.62 | 83.53 | 77.4 | 76.63 | 60.24 | 83.08 | 63.16 | 94.33 | 84.79 | 88.76 | 86.12
1394 | 84.55 | 79.97 | 83.68 | 77.51 | 76.67 | 60.29 | 83.43 | 63.68 | 94.51 | 85.17 | 88.89 | 86.24
1393 | 84.99 | 80.3 | 83.74 | 77.58 | 76.67 | 60.36 | 83.72 | 64.17 | 94.63 | 85.49 | 89.03 | 86.38
1392 | 85.38 | 80.62 | 83.7 | 77.59 | 76.64 | 60.45 | 83.96 | 64.63 | 94.68 | 85.74 | 89.18 | 86.55
1391 | 85.73 | 80.96 | 83.6 | 77.58 | 76.6 | 60.58 | 84.21 | 65.1 | 94.69 | 85.96 | 89.32 | 86.73
1390 | 86.09 | 81.3 | 83.52 | 77.59 | 76.59 | 60.74 | 84.47 | 65.63 | 94.71 | 86.19 | 89.48 | 86.92
1389 | 86.48 | 81.66 | 83.5 | 77.63 | 76.61 | 60.91 | 84.77 | 66.22 | 94.77 | 86.48 | 89.64 | 87.1
1388 | 86.94 | 82.06 | 83.61 | 77.73 | 76.68 | 61.09 | 85.15 | 66.92 | 94.9 | 86.84 | 89.81 | 87.28
1387 | 87.44 | 82.48 | 83.82 | 77.89 | 76.81 | 61.31 | 85.57 | 67.72 | 95.09 | 87.27 | 90 | 87.45
1386 | 87.91 | 82.88 | 83.99 | 78.02 | 76.93 | 61.53 | 85.95 | 68.5 | 95.26 | 87.66 | 90.17 | 87.63
1385 | 88.29 | 83.24 | 84.04 | 78.09 | 77 | 61.75 | 86.25 | 69.19 | 95.35 | 87.97 | 90.32 | 87.83
1384 | 88.62 | 83.6 | 84.02 | 78.11 | 77.04 | 61.97 | 86.52 | 69.86 | 95.4 | 88.24 | 90.48 | 88.02
1383 | 88.96 | 83.96 | 84.01 | 78.16 | 77.1 | 62.21 | 86.8 | 70.55 | 95.46 | 88.52 | 90.64 | 88.22
1382 | 89.3 | 84.32 | 84.05 | 78.22 | 77.18 | 62.47 | 87.09 | 71.27 | 95.54 | 88.81 | 90.8 | 88.41
1381 | 89.62 | 84.67 | 84.1 | 78.29 | 77.25 | 62.72 | 87.37 | 71.97 | 95.62 | 89.09 | 90.96 | 88.6
1380 | 89.93 | 85.02 | 84.16 | 78.37 | 77.33 | 62.97 | 87.65 | 72.67 | 95.7 | 89.37 | 91.11 | 88.79
1379 | 90.23 | 85.36 | 84.25 | 78.48 | 77.43 | 63.25 | 87.93 | 73.38 | 95.79 | 89.66 | 91.26 | 88.98
1378 | 90.51 | 85.69 | 84.33 | 78.59 | 77.52 | 63.53 | 88.19 | 74.06 | 95.87 | 89.93 | 91.4 | 89.17
1377 | 90.77 | 86 | 84.38 | 78.7 | 77.59 | 63.8 | 88.43 | 74.7 | 95.93 | 90.18 | 91.54 | 89.35
1376 | 91.01 | 86.31 | 84.46 | 78.82 | 77.67 | 64.06 | 88.67 | 75.35 | 96 | 90.42 | 91.68 | 89.53
1375 | 91.28 | 86.63 | 84.63 | 79.02 | 77.8 | 64.35 | 88.95 | 76.04 | 96.09 | 90.69 | 91.83 | 89.7
1374 | 91.56 | 86.96 | 84.9 | 79.27 | 77.97 | 64.66 | 89.26 | 76.76 | 96.23 | 90.98 | 91.97 | 89.87
1373 | 91.82 | 87.27 | 85.15 | 79.5 | 78.11 | 64.94 | 89.54 | 77.43 | 96.34 | 91.25 | 92.1 | 90.03
1372 | 92.04 | 87.55 | 85.31 | 79.68 | 78.21 | 65.22 | 89.76 | 78.04 | 96.41 | 91.48 | 92.23 | 90.2
1371 | 92.23 | 87.82 | 85.4 | 79.84 | 78.28 | 65.51 | 89.96 | 78.61 | 96.44 | 91.68 | 92.35 | 90.38
1370 | 92.42 | 88.09 | 85.5 | 80.01 | 78.37 | 65.81 | 90.17 | 79.18 | 96.49 | 91.88 | 92.47 | 90.55
1369 | 92.61 | 88.37 | 85.65 | 80.21 | 78.49 | 66.11 | 90.39 | 79.75 | 96.56 | 92.09 | 92.59 | 90.72
1368 | 92.81 | 88.64 | 85.83 | 80.43 | 78.63 | 66.42 | 90.63 | 80.34 | 96.63 | 92.3 | 92.71 | 90.88
1367 | 93 | 88.91 | 85.99 | 80.63 | 78.76 | 66.73 | 90.84 | 80.9 | 96.7 | 92.5 | 92.83 | 91.04
1366 | 93.16 | 89.15 | 86.09 | 80.8 | 78.87 | 67.03 | 91.03 | 81.41 | 96.73 | 92.68 | 92.94 | 91.2
1365 | 93.31 | 89.38 | 86.18 | 80.95 | 78.96 | 67.33 | 91.19 | 81.89 | 96.76 | 92.84 | 93.05 | 91.35
1364 | 93.47 | 89.63 | 86.33 | 81.14 | 79.09 | 67.64 | 91.39 | 82.4 | 96.81 | 93.02 | 93.16 | 91.49
1363 | 93.65 | 89.88 | 86.57 | 81.4 | 79.28 | 67.98 | 91.63 | 82.95 | 96.9 | 93.23 | 93.27 | 91.63
1362 | 93.84 | 90.12 | 86.86 | 81.67 | 79.49 | 68.32 | 91.87 | 83.49 | 97.01 | 93.44 | 93.37 | 91.76
1361 | 94 | 90.35 | 87.09 | 81.91 | 79.66 | 68.64 | 92.06 | 83.98 | 97.1 | 93.61 | 93.47 | 91.89
1360 | 94.13 | 90.56 | 87.24 | 82.1 | 79.78 | 68.96 | 92.23 | 84.43 | 97.15 | 93.76 | 93.57 | 92.03
1359 | 94.26 | 90.77 | 87.34 | 82.28 | 79.9 | 69.29 | 92.39 | 84.85 | 97.18 | 93.9 | 93.67 | 92.17
1358 | 94.38 | 90.96 | 87.44 | 82.45 | 80.02 | 69.61 | 92.55 | 85.25 | 97.21 | 94.03 | 93.76 | 92.3
1357 | 94.49 | 91.15 | 87.56 | 82.62 | 80.14 | 69.93 | 92.69 | 85.63 | 97.25 | 94.15 | 93.85 | 92.42
1356 | 94.6 | 91.33 | 87.69 | 82.81 | 80.28 | 70.25 | 92.85 | 86.01 | 97.3 | 94.28 | 93.93 | 92.54
1355 | 94.72 | 91.51 | 87.84 | 83.01 | 80.43 | 70.58 | 93 | 86.39 | 97.35 | 94.41 | 94.02 | 92.65
1354 | 94.82 | 91.68 | 88 | 83.21 | 80.59 | 70.91 | 93.15 | 86.75 | 97.4 | 94.53 | 94.1 | 92.76
1353 | 94.92 | 91.84 | 88.14 | 83.39 | 80.73 | 71.22 | 93.28 | 87.09 | 97.44 | 94.65 | 94.19 | 92.87
1352 | 95.01 | 92.01 | 88.27 | 83.57 | 80.87 | 71.53 | 93.41 | 87.41 | 97.48 | 94.76 | 94.27 | 92.97
1351 | 95.1 | 92.16 | 88.4 | 83.75 | 81.02 | 71.84 | 93.55 | 87.73 | 97.51 | 94.87 | 94.35 | 93.08
1350 | 95.18 | 92.31 | 88.55 | 83.95 | 81.17 | 72.14 | 93.68 | 88.04 | 97.55 | 94.97 | 94.42 | 93.17
1349 | 95.27 | 92.45 | 88.7 | 84.14 | 81.31 | 72.43 | 93.81 | 88.33 | 97.59 | 95.07 | 94.49 | 93.27
1348 | 95.35 | 92.59 | 88.84 | 84.33 | 81.45 | 72.71 | 93.94 | 88.61 | 97.63 | 95.17 | 94.57 | 93.36
1347 | 95.43 | 92.73 | 88.99 | 84.52 | 81.6 | 73 | 94.06 | 88.89 | 97.68 | 95.27 | 94.64 | 93.46
1346 | 95.51 | 92.86 | 89.14 | 84.7 | 81.74 | 73.27 | 94.17 | 89.14 | 97.72 | 95.35 | 94.71 | 93.55
1345 | 95.58 | 92.99 | 89.28 | 84.88 | 81.88 | 73.53 | 94.27 | 89.39 | 97.75 | 95.43 | 94.77 | 93.63
1344 | 95.65 | 93.11 | 89.4 | 85.05 | 82.01 | 73.8 | 94.37 | 89.62 | 97.78 | 95.51 | 94.83 | 93.71
1343 | 95.72 | 93.23 | 89.52 | 85.21 | 82.13 | 74.06 | 94.47 | 89.85 | 97.8 | 95.58 | 94.89 | 93.78
1342 | 95.77 | 93.33 | 89.63 | 85.37 | 82.25 | 74.33 | 94.57 | 90.06 | 97.82 | 95.65 | 94.94 | 93.85
1341 | 95.83 | 93.43 | 89.76 | 85.55 | 82.38 | 74.59 | 94.66 | 90.27 | 97.84 | 95.73 | 94.99 | 93.91
1340 | 95.9 | 93.53 | 89.93 | 85.75 | 82.54 | 74.85 | 94.78 | 90.49 | 97.89 | 95.81 | 95.04 | 93.97
1339 | 95.97 | 93.64 | 90.12 | 85.96 | 82.72 | 75.12 | 94.89 | 90.72 | 97.94 | 95.9 | 95.09 | 94.04
1338 | 96.03 | 93.74 | 90.3 | 86.17 | 82.88 | 75.39 | 94.99 | 90.93 | 97.99 | 95.97 | 95.14 | 94.1
1337 | 96.08 | 93.84 | 90.43 | 86.34 | 83.01 | 75.63 | 95.07 | 91.12 | 98.02 | 96.04 | 95.19 | 94.17
1336 | 96.13 | 93.93 | 90.54 | 86.5 | 83.12 | 75.88 | 95.15 | 91.3 | 98.04 | 96.1 | 95.24 | 94.24
1335 | 96.18 | 94.01 | 90.64 | 86.66 | 83.24 | 76.12 | 95.23 | 91.47 | 98.06 | 96.15 | 95.29 | 94.31
1334 | 96.22 | 94.1 | 90.75 | 86.81 | 83.36 | 76.36 | 95.3 | 91.63 | 98.08 | 96.2 | 95.33 | 94.37
1333 | 96.26 | 94.18 | 90.85 | 86.96 | 83.48 | 76.59 | 95.38 | 91.78 | 98.1 | 96.25 | 95.38 | 94.43
1332 | 96.31 | 94.27 | 90.96 | 87.11 | 83.6 | 76.82 | 95.45 | 91.93 | 98.12 | 96.31 | 95.43 | 94.49
1331 | 96.36 | 94.36 | 91.07 | 87.27 | 83.72 | 77.06 | 95.52 | 92.08 | 98.14 | 96.36 | 95.47 | 94.55
1330 | 96.4 | 94.43 | 91.19 | 87.43 | 83.84 | 77.29 | 95.59 | 92.23 | 98.16 | 96.41 | 95.51 | 94.6
1329 | 96.44 | 94.49 | 91.29 | 87.57 | 83.96 | 77.51 | 95.65 | 92.36 | 98.18 | 96.45 | 95.55 | 94.65
1328 | 96.48 | 94.55 | 91.38 | 87.71 | 84.08 | 77.72 | 95.71 | 92.5 | 98.2 | 96.5 | 95.59 | 94.7
1327 | 96.51 | 94.62 | 91.48 | 87.86 | 84.19 | 77.93 | 95.78 | 92.62 | 98.22 | 96.55 | 95.63 | 94.75
1326 | 96.55 | 94.68 | 91.58 | 88 | 84.3 | 78.13 | 95.84 | 92.74 | 98.24 | 96.6 | 95.67 | 94.79
1325 | 96.58 | 94.75 | 91.68 | 88.14 | 84.41 | 78.32 | 95.89 | 92.85 | 98.26 | 96.64 | 95.7 | 94.83
1324 | 96.62 | 94.82 | 91.77 | 88.28 | 84.51 | 78.51 | 95.95 | 92.96 | 98.27 | 96.67 | 95.73 | 94.87
1323 | 96.66 | 94.88 | 91.87 | 88.41 | 84.62 | 78.7 | 96 | 93.07 | 98.29 | 96.71 | 95.77 | 94.92
1322 | 96.69 | 94.94 | 91.96 | 88.54 | 84.72 | 78.89 | 96.05 | 93.17 | 98.31 | 96.74 | 95.8 | 94.96
1321 | 96.71 | 94.98 | 92.04 | 88.66 | 84.82 | 79.07 | 96.1 | 93.27 | 98.33 | 96.77 | 95.82 | 95
1320 | 96.74 | 95.04 | 92.13 | 88.79 | 84.93 | 79.26 | 96.16 | 93.38 | 98.34 | 96.81 | 95.85 | 95.04
1319 | 96.77 | 95.09 | 92.23 | 88.92 | 85.04 | 79.44 | 96.22 | 93.48 | 98.36 | 96.85 | 95.87 | 95.08
1318 | 96.81 | 95.14 | 92.33 | 89.05 | 85.14 | 79.62 | 96.27 | 93.58 | 98.37 | 96.88 | 95.89 | 95.12
1317 | 96.83 | 95.2 | 92.42 | 89.17 | 85.23 | 79.78 | 96.32 | 93.66 | 98.39 | 96.91 | 95.92 | 95.15
1316 | 96.87 | 95.25 | 92.5 | 89.28 | 85.31 | 79.95 | 96.36 | 93.75 | 98.4 | 96.94 | 95.94 | 95.19
1315 | 96.9 | 95.3 | 92.57 | 89.4 | 85.4 | 80.11 | 96.41 | 93.84 | 98.41 | 96.97 | 95.97 | 95.23
1314 | 96.92 | 95.34 | 92.65 | 89.52 | 85.49 | 80.27 | 96.45 | 93.92 | 98.43 | 97 | 96 | 95.26
1313 | 96.95 | 95.39 | 92.73 | 89.63 | 85.58 | 80.43 | 96.49 | 94 | 98.45 | 97.03 | 96.02 | 95.29
1312 | 96.97 | 95.44 | 92.8 | 89.75 | 85.67 | 80.58 | 96.53 | 94.08 | 98.46 | 97.07 | 96.05 | 95.31
1311 | 96.99 | 95.48 | 92.87 | 89.86 | 85.76 | 80.74 | 96.58 | 94.17 | 98.48 | 97.1 | 96.08 | 95.35
1310 | 97.01 | 95.52 | 92.94 | 89.96 | 85.84 | 80.89 | 96.63 | 94.25 | 98.49 | 97.12 | 96.1 | 95.38
1309 | 97.03 | 95.56 | 93.01 | 90.06 | 85.92 | 81.04 | 96.67 | 94.32 | 98.5 | 97.14 | 96.12 | 95.42
1308 | 97.05 | 95.6 | 93.07 | 90.16 | 86.01 | 81.19 | 96.71 | 94.4 | 98.52 | 97.16 | 96.15 | 95.45
1307 | 97.08 | 95.64 | 93.15 | 90.26 | 86.1 | 81.34 | 96.75 | 94.48 | 98.53 | 97.18 | 96.17 | 95.48
1306 | 97.1 | 95.68 | 93.21 | 90.35 | 86.18 | 81.48 | 96.79 | 94.55 | 98.55 | 97.21 | 96.19 | 95.51
1305 | 97.13 | 95.72 | 93.28 | 90.44 | 86.26 | 81.62 | 96.83 | 94.61 | 98.56 | 97.23 | 96.21 | 95.54
1304 | 97.16 | 95.76 | 93.34 | 90.53 | 86.34 | 81.76 | 96.87 | 94.68 | 98.57 | 97.25 | 96.24 | 95.57
1303 | 97.18 | 95.79 | 93.41 | 90.63 | 86.42 | 81.9 | 96.91 | 94.75 | 98.58 | 97.27 | 96.26 | 95.59
1302 | 97.2 | 95.83 | 93.47 | 90.71 | 86.49 | 82.03 | 96.95 | 94.81 | 98.59 | 97.3 | 96.29 | 95.62
1301 | 97.21 | 95.86 | 93.51 | 90.79 | 86.57 | 82.16 | 96.98 | 94.87 | 98.6 | 97.32 | 96.3 | 95.64
1300 | 97.23 | 95.89 | 93.56 | 90.87 | 86.64 | 82.29 | 97.02 | 94.94 | 98.6 | 97.34 | 96.32 | 95.67
1299 | 97.25 | 95.92 | 93.62 | 90.96 | 86.72 | 82.43 | 97.05 | 95 | 98.61 | 97.36 | 96.34 | 95.7
1298 | 97.27 | 95.95 | 93.67 | 91.05 | 86.79 | 82.55 | 97.08 | 95.06 | 98.63 | 97.38 | 96.36 | 95.72
1297 | 97.28 | 95.98 | 93.72 | 91.13 | 86.86 | 82.67 | 97.11 | 95.1 | 98.63 | 97.4 | 96.38 | 95.74
1296 | 97.3 | 96.01 | 93.77 | 91.21 | 86.94 | 82.79 | 97.14 | 95.15 | 98.64 | 97.42 | 96.4 | 95.76
1295 | 97.32 | 96.04 | 93.82 | 91.28 | 87.01 | 82.91 | 97.17 | 95.21 | 98.65 | 97.44 | 96.42 | 95.79
1294 | 97.33 | 96.07 | 93.85 | 91.35 | 87.08 | 83.02 | 97.2 | 95.25 | 98.65 | 97.45 | 96.44 | 95.81
1293 | 97.34 | 96.09 | 93.89 | 91.41 | 87.15 | 83.13 | 97.22 | 95.3 | 98.67 | 97.46 | 96.45 | 95.83
1292 | 97.35 | 96.11 | 93.92 | 91.47 | 87.21 | 83.25 | 97.25 | 95.35 | 98.68 | 97.47 | 96.47 | 95.85
1291 | 97.37 | 96.13 | 93.95 | 91.53 | 87.27 | 83.36 | 97.28 | 95.39 | 98.7 | 97.49 | 96.49 | 95.87
1290 | 97.37 | 96.15 | 93.97 | 91.58 | 87.33 | 83.47 | 97.3 | 95.43 | 98.71 | 97.5 | 96.5 | 95.88
1289 | 97.38 | 96.17 | 93.99 | 91.63 | 87.38 | 83.56 | 97.32 | 95.46 | 98.72 | 97.52 | 96.51 | 95.9
1288 | 97.39 | 96.19 | 94.01 | 91.68 | 87.44 | 83.66 | 97.35 | 95.5 | 98.72 | 97.54 | 96.53 | 95.91
1287 | 97.4 | 96.21 | 94.04 | 91.73 | 87.5 | 83.75 | 97.37 | 95.54 | 98.72 | 97.55 | 96.54 | 95.93
1286 | 97.42 | 96.23 | 94.05 | 91.78 | 87.56 | 83.84 | 97.39 | 95.56 | 98.72 | 97.56 | 96.55 | 95.95
1285 | 97.43 | 96.25 | 94.05 | 91.82 | 87.6 | 83.93 | 97.41 | 95.59 | 98.72 | 97.56 | 96.56 | 95.96
1284 | 97.44 | 96.27 | 94.05 | 91.86 | 87.65 | 84.02 | 97.44 | 95.62 | 98.73 | 97.57 | 96.57 | 95.97
1283 | 97.45 | 96.29 | 94.04 | 91.89 | 87.7 | 84.12 | 97.46 | 95.65 | 98.73 | 97.58 | 96.58 | 95.98
1282 | 97.45 | 96.31 | 94.03 | 91.92 | 87.75 | 84.2 | 97.48 | 95.68 | 98.74 | 97.58 | 96.6 | 95.99
1281 | 97.46 | 96.32 | 94.01 | 91.94 | 87.79 | 84.29 | 97.5 | 95.71 | 98.74 | 97.59 | 96.61 | 96
1280 | 97.46 | 96.33 | 93.98 | 91.96 | 87.85 | 84.37 | 97.52 | 95.74 | 98.75 | 97.6 | 96.62 | 96.02
1279 | 97.47 | 96.34 | 93.96 | 91.98 | 87.9 | 84.47 | 97.54 | 95.78 | 98.76 | 97.61 | 96.64 | 96.04
1278 | 97.47 | 96.35 | 93.93 | 91.99 | 87.95 | 84.55 | 97.55 | 95.81 | 98.77 | 97.63 | 96.65 | 96.06
1277 | 97.48 | 96.37 | 93.9 | 92 | 88 | 84.64 | 97.57 | 95.84 | 98.78 | 97.64 | 96.66 | 96.08
1276 | 97.49 | 96.39 | 93.87 | 92.02 | 88.04 | 84.71 | 97.59 | 95.87 | 98.78 | 97.66 | 96.67 | 96.09
1275 | 97.5 | 96.41 | 93.84 | 92.03 | 88.08 | 84.79 | 97.62 | 95.89 | 98.79 | 97.67 | 96.68 | 96.1
1274 | 97.51 | 96.42 | 93.82 | 92.04 | 88.12 | 84.86 | 97.63 | 95.91 | 98.79 | 97.67 | 96.69 | 96.11
1273 | 97.52 | 96.43 | 93.8 | 92.05 | 88.16 | 84.93 | 97.64 | 95.93 | 98.8 | 97.67 | 96.7 | 96.12
1272 | 97.53 | 96.44 | 93.79 | 92.06 | 88.2 | 85.01 | 97.66 | 95.95 | 98.8 | 97.68 | 96.71 | 96.13
1271 | 97.53 | 96.45 | 93.78 | 92.08 | 88.25 | 85.08 | 97.67 | 95.97 | 98.81 | 97.68 | 96.71 | 96.14
1270 | 97.53 | 96.46 | 93.79 | 92.1 | 88.29 | 85.15 | 97.68 | 95.99 | 98.81 | 97.68 | 96.71 | 96.14
1269 | 97.54 | 96.48 | 93.8 | 92.13 | 88.32 | 85.21 | 97.69 | 96.01 | 98.82 | 97.69 | 96.72 | 96.14
1268 | 97.55 | 96.49 | 93.82 | 92.15 | 88.37 | 85.28 | 97.7 | 96.03 | 98.82 | 97.69 | 96.73 | 96.15
1267 | 97.56 | 96.51 | 93.84 | 92.18 | 88.41 | 85.35 | 97.71 | 96.06 | 98.82 | 97.7 | 96.74 | 96.16
1266 | 97.56 | 96.51 | 93.86 | 92.2 | 88.45 | 85.41 | 97.72 | 96.07 | 98.82 | 97.71 | 96.75 | 96.17
1265 | 97.56 | 96.51 | 93.88 | 92.22 | 88.49 | 85.47 | 97.73 | 96.09 | 98.81 | 97.72 | 96.76 | 96.17
1264 | 97.57 | 96.52 | 93.9 | 92.24 | 88.53 | 85.53 | 97.74 | 96.1 | 98.82 | 97.73 | 96.77 | 96.18
1263 | 97.57 | 96.53 | 93.93 | 92.26 | 88.57 | 85.59 | 97.75 | 96.11 | 98.83 | 97.73 | 96.78 | 96.18
1262 | 97.57 | 96.54 | 93.96 | 92.27 | 88.61 | 85.65 | 97.76 | 96.11 | 98.84 | 97.73 | 96.78 | 96.19
1261 | 97.58 | 96.55 | 93.98 | 92.29 | 88.64 | 85.71 | 97.77 | 96.12 | 98.84 | 97.73 | 96.78 | 96.19
1260 | 97.58 | 96.56 | 94.01 | 92.31 | 88.67 | 85.77 | 97.78 | 96.13 | 98.85 | 97.74 | 96.78 | 96.19
1259 | 97.59 | 96.56 | 94.03 | 92.32 | 88.7 | 85.83 | 97.79 | 96.14 | 98.85 | 97.74 | 96.78 | 96.2
1258 | 97.6 | 96.57 | 94.05 | 92.34 | 88.73 | 85.88 | 97.8 | 96.15 | 98.85 | 97.74 | 96.78 | 96.19
1257 | 97.61 | 96.58 | 94.07 | 92.35 | 88.75 | 85.93 | 97.81 | 96.15 | 98.86 | 97.74 | 96.78 | 96.19
1256 | 97.63 | 96.59 | 94.09 | 92.36 | 88.78 | 85.98 | 97.82 | 96.16 | 98.86 | 97.74 | 96.78 | 96.2
1255 | 97.64 | 96.59 | 94.11 | 92.38 | 88.82 | 86.03 | 97.83 | 96.16 | 98.86 | 97.73 | 96.79 | 96.2
1254 | 97.64 | 96.6 | 94.13 | 92.39 | 88.85 | 86.07 | 97.83 | 96.16 | 98.85 | 97.73 | 96.79 | 96.2
1253 | 97.63 | 96.6 | 94.14 | 92.39 | 88.88 | 86.11 | 97.84 | 96.15 | 98.85 | 97.73 | 96.79 | 96.19
1252 | 97.63 | 96.6 | 94.15 | 92.39 | 88.91 | 86.16 | 97.84 | 96.15 | 98.85 | 97.73 | 96.79 | 96.19
1251 | 97.62 | 96.6 | 94.17 | 92.4 | 88.94 | 86.22 | 97.85 | 96.14 | 98.86 | 97.73 | 96.79 | 96.18
1250 | 97.62 | 96.6 | 94.18 | 92.41 | 88.97 | 86.27 | 97.85 | 96.14 | 98.86 | 97.72 | 96.79 | 96.18
1249 | 97.62 | 96.59 | 94.19 | 92.42 | 89 | 86.32 | 97.86 | 96.14 | 98.86 | 97.73 | 96.79 | 96.18
1248 | 97.63 | 96.59 | 94.21 | 92.43 | 89.02 | 86.38 | 97.86 | 96.14 | 98.86 | 97.73 | 96.79 | 96.18
1247 | 97.63 | 96.59 | 94.22 | 92.45 | 89.05 | 86.43 | 97.87 | 96.14 | 98.86 | 97.74 | 96.79 | 96.19
1246 | 97.63 | 96.59 | 94.24 | 92.47 | 89.08 | 86.48 | 97.87 | 96.13 | 98.87 | 97.74 | 96.79 | 96.19
1245 | 97.64 | 96.58 | 94.25 | 92.49 | 89.1 | 86.52 | 97.86 | 96.11 | 98.87 | 97.74 | 96.79 | 96.18
1244 | 97.64 | 96.58 | 94.27 | 92.51 | 89.13 | 86.55 | 97.87 | 96.1 | 98.87 | 97.73 | 96.79 | 96.17
1243 | 97.64 | 96.57 | 94.3 | 92.53 | 89.15 | 86.59 | 97.87 | 96.08 | 98.87 | 97.72 | 96.78 | 96.16
1242 | 97.64 | 96.56 | 94.32 | 92.55 | 89.17 | 86.63 | 97.87 | 96.06 | 98.87 | 97.71 | 96.78 | 96.15
1241 | 97.63 | 96.55 | 94.34 | 92.57 | 89.19 | 86.67 | 97.86 | 96.04 | 98.87 | 97.71 | 96.77 | 96.14
1240 | 97.63 | 96.55 | 94.36 | 92.59 | 89.22 | 86.72 | 97.86 | 96.02 | 98.87 | 97.7 | 96.77 | 96.13
1239 | 97.63 | 96.54 | 94.38 | 92.61 | 89.24 | 86.76 | 97.86 | 96 | 98.88 | 97.7 | 96.77 | 96.12
1238 | 97.63 | 96.52 | 94.41 | 92.64 | 89.27 | 86.8 | 97.87 | 95.98 | 98.88 | 97.69 | 96.76 | 96.1
1237 | 97.62 | 96.5 | 94.43 | 92.67 | 89.29 | 86.85 | 97.87 | 95.96 | 98.88 | 97.68 | 96.75 | 96.09
1236 | 97.62 | 96.49 | 94.46 | 92.7 | 89.32 | 86.89 | 97.88 | 95.94 | 98.88 | 97.67 | 96.75 | 96.09
1235 | 97.62 | 96.47 | 94.49 | 92.74 | 89.35 | 86.94 | 97.88 | 95.92 | 98.89 | 97.67 | 96.75 | 96.08
1234 | 97.61 | 96.45 | 94.53 | 92.78 | 89.38 | 86.98 | 97.88 | 95.9 | 98.89 | 97.67 | 96.75 | 96.07
1233 | 97.59 | 96.43 | 94.56 | 92.81 | 89.41 | 87.02 | 97.88 | 95.88 | 98.89 | 97.66 | 96.74 | 96.05
1232 | 97.58 | 96.41 | 94.59 | 92.85 | 89.44 | 87.07 | 97.88 | 95.85 | 98.89 | 97.65 | 96.73 | 96.04
1231 | 97.56 | 96.38 | 94.63 | 92.88 | 89.46 | 87.11 | 97.88 | 95.83 | 98.88 | 97.64 | 96.72 | 96.03
1230 | 97.54 | 96.35 | 94.66 | 92.91 | 89.49 | 87.15 | 97.87 | 95.81 | 98.88 | 97.64 | 96.71 | 96.01
1229 | 97.52 | 96.32 | 94.69 | 92.94 | 89.51 | 87.18 | 97.86 | 95.78 | 98.88 | 97.63 | 96.7 | 96
1228 | 97.5 | 96.29 | 94.72 | 92.97 | 89.53 | 87.22 | 97.86 | 95.76 | 98.88 | 97.62 | 96.69 | 96
1227 | 97.48 | 96.26 | 94.75 | 93.01 | 89.56 | 87.26 | 97.85 | 95.74 | 98.88 | 97.62 | 96.69 | 95.98
1226 | 97.45 | 96.23 | 94.79 | 93.05 | 89.58 | 87.29 | 97.84 | 95.71 | 98.87 | 97.61 | 96.67 | 95.97
1225 | 97.42 | 96.19 | 94.82 | 93.09 | 89.6 | 87.33 | 97.84 | 95.67 | 98.86 | 97.59 | 96.66 | 95.96
1224 | 97.39 | 96.14 | 94.85 | 93.12 | 89.61 | 87.36 | 97.83 | 95.65 | 98.86 | 97.57 | 96.64 | 95.95
1223 | 97.36 | 96.1 | 94.88 | 93.15 | 89.63 | 87.4 | 97.83 | 95.63 | 98.86 | 97.55 | 96.63 | 95.93
1222 | 97.33 | 96.05 | 94.92 | 93.19 | 89.65 | 87.43 | 97.83 | 95.61 | 98.85 | 97.54 | 96.61 | 95.91
1221 | 97.29 | 96 | 94.95 | 93.22 | 89.68 | 87.47 | 97.82 | 95.58 | 98.85 | 97.52 | 96.6 | 95.88
1220 | 97.25 | 95.95 | 94.98 | 93.25 | 89.71 | 87.5 | 97.82 | 95.55 | 98.85 | 97.5 | 96.59 | 95.85
1219 | 97.2 | 95.89 | 95.01 | 93.29 | 89.73 | 87.53 | 97.82 | 95.52 | 98.86 | 97.48 | 96.57 | 95.82
1218 | 97.15 | 95.83 | 95.03 | 93.32 | 89.76 | 87.55 | 97.81 | 95.49 | 98.86 | 97.46 | 96.55 | 95.79
1217 | 97.1 | 95.76 | 95.06 | 93.35 | 89.78 | 87.57 | 97.8 | 95.46 | 98.85 | 97.43 | 96.53 | 95.76
1216 | 97.06 | 95.7 | 95.08 | 93.37 | 89.8 | 87.6 | 97.8 | 95.43 | 98.84 | 97.41 | 96.52 | 95.74
1215 | 97.01 | 95.63 | 95.11 | 93.4 | 89.81 | 87.63 | 97.79 | 95.4 | 98.83 | 97.38 | 96.5 | 95.72
1214 | 96.95 | 95.55 | 95.13 | 93.43 | 89.83 | 87.66 | 97.77 | 95.37 | 98.82 | 97.35 | 96.47 | 95.7
1213 | 96.88 | 95.47 | 95.16 | 93.46 | 89.84 | 87.68 | 97.76 | 95.33 | 98.81 | 97.32 | 96.45 | 95.67
1212 | 96.81 | 95.39 | 95.19 | 93.5 | 89.85 | 87.7 | 97.76 | 95.29 | 98.8 | 97.29 | 96.42 | 95.64
1211 | 96.73 | 95.3 | 95.23 | 93.54 | 89.87 | 87.73 | 97.76 | 95.25 | 98.8 | 97.26 | 96.39 | 95.6
1210 | 96.65 | 95.19 | 95.25 | 93.56 | 89.89 | 87.75 | 97.75 | 95.21 | 98.79 | 97.23 | 96.36 | 95.56
1209 | 96.56 | 95.09 | 95.28 | 93.58 | 89.91 | 87.76 | 97.74 | 95.18 | 98.78 | 97.2 | 96.34 | 95.52
1208 | 96.47 | 94.98 | 95.3 | 93.61 | 89.94 | 87.79 | 97.73 | 95.14 | 98.78 | 97.17 | 96.31 | 95.48
1207 | 96.38 | 94.87 | 95.33 | 93.64 | 89.96 | 87.81 | 97.72 | 95.11 | 98.77 | 97.14 | 96.29 | 95.45
1206 | 96.29 | 94.76 | 95.36 | 93.66 | 89.97 | 87.84 | 97.71 | 95.07 | 98.76 | 97.11 | 96.26 | 95.41
1205 | 96.2 | 94.64 | 95.38 | 93.69 | 89.99 | 87.86 | 97.69 | 95.04 | 98.75 | 97.07 | 96.24 | 95.37
1204 | 96.11 | 94.53 | 95.41 | 93.71 | 90.01 | 87.89 | 97.68 | 95 | 98.74 | 97.03 | 96.21 | 95.33
1203 | 96.02 | 94.42 | 95.44 | 93.73 | 90.03 | 87.9 | 97.67 | 94.97 | 98.74 | 96.99 | 96.18 | 95.29
1202 | 95.93 | 94.3 | 95.46 | 93.75 | 90.05 | 87.92 | 97.66 | 94.93 | 98.73 | 96.95 | 96.14 | 95.25
1201 | 95.83 | 94.18 | 95.47 | 93.76 | 90.06 | 87.93 | 97.66 | 94.89 | 98.72 | 96.91 | 96.11 | 95.21
1200 | 95.74 | 94.07 | 95.48 | 93.78 | 90.07 | 87.94 | 97.65 | 94.85 | 98.71 | 96.88 | 96.08 | 95.17
1199 | 95.65 | 93.95 | 95.49 | 93.79 | 90.09 | 87.96 | 97.65 | 94.82 | 98.7 | 96.84 | 96.04 | 95.13
1198 | 95.55 | 93.84 | 95.51 | 93.81 | 90.1 | 87.98 | 97.64 | 94.78 | 98.69 | 96.8 | 96.01 | 95.09
1197 | 95.47 | 93.73 | 95.54 | 93.82 | 90.12 | 87.99 | 97.62 | 94.74 | 98.67 | 96.76 | 95.97 | 95.05
1196 | 95.38 | 93.62 | 95.56 | 93.83 | 90.13 | 88.01 | 97.61 | 94.69 | 98.67 | 96.72 | 95.93 | 95
1195 | 95.29 | 93.51 | 95.57 | 93.84 | 90.14 | 88.03 | 97.6 | 94.66 | 98.66 | 96.68 | 95.9 | 94.96
1194 | 95.19 | 93.39 | 95.58 | 93.84 | 90.16 | 88.04 | 97.59 | 94.62 | 98.65 | 96.64 | 95.86 | 94.91
1193 | 95.09 | 93.28 | 95.59 | 93.83 | 90.17 | 88.06 | 97.57 | 94.58 | 98.64 | 96.6 | 95.82 | 94.86
1192 | 94.99 | 93.18 | 95.6 | 93.84 | 90.19 | 88.07 | 97.56 | 94.53 | 98.63 | 96.57 | 95.79 | 94.81
1191 | 94.89 | 93.07 | 95.61 | 93.84 | 90.2 | 88.09 | 97.55 | 94.49 | 98.62 | 96.53 | 95.76 | 94.77
1190 | 94.79 | 92.97 | 95.62 | 93.85 | 90.21 | 88.09 | 97.53 | 94.44 | 98.6 | 96.49 | 95.72 | 94.72
1189 | 94.69 | 92.87 | 95.63 | 93.85 | 90.22 | 88.09 | 97.51 | 94.4 | 98.59 | 96.44 | 95.68 | 94.66
1188 | 94.6 | 92.77 | 95.63 | 93.85 | 90.23 | 88.09 | 97.5 | 94.36 | 98.57 | 96.39 | 95.64 | 94.61
1187 | 94.5 | 92.67 | 95.63 | 93.84 | 90.24 | 88.09 | 97.48 | 94.31 | 98.56 | 96.35 | 95.61 | 94.56
1186 | 94.41 | 92.57 | 95.63 | 93.84 | 90.25 | 88.1 | 97.46 | 94.26 | 98.56 | 96.31 | 95.57 | 94.5
1185 | 94.3 | 92.46 | 95.62 | 93.82 | 90.25 | 88.1 | 97.45 | 94.22 | 98.55 | 96.27 | 95.53 | 94.45
1184 | 94.19 | 92.35 | 95.61 | 93.81 | 90.26 | 88.1 | 97.44 | 94.17 | 98.55 | 96.24 | 95.49 | 94.4
1183 | 94.08 | 92.24 | 95.6 | 93.79 | 90.27 | 88.1 | 97.43 | 94.13 | 98.54 | 96.2 | 95.45 | 94.35
1182 | 93.97 | 92.13 | 95.59 | 93.78 | 90.27 | 88.1 | 97.42 | 94.08 | 98.53 | 96.16 | 95.41 | 94.3
1181 | 93.87 | 92.02 | 95.57 | 93.76 | 90.28 | 88.1 | 97.4 | 94.04 | 98.52 | 96.11 | 95.37 | 94.25
1180 | 93.76 | 91.91 | 95.55 | 93.74 | 90.28 | 88.11 | 97.39 | 94 | 98.51 | 96.07 | 95.33 | 94.21
1179 | 93.66 | 91.8 | 95.52 | 93.72 | 90.28 | 88.11 | 97.38 | 93.97 | 98.5 | 96.03 | 95.29 | 94.16
1178 | 93.55 | 91.69 | 95.49 | 93.7 | 90.28 | 88.11 | 97.36 | 93.93 | 98.48 | 95.99 | 95.25 | 94.11
1177 | 93.45 | 91.59 | 95.46 | 93.68 | 90.28 | 88.1 | 97.34 | 93.89 | 98.46 | 95.95 | 95.21 | 94.05
1176 | 93.35 | 91.48 | 95.43 | 93.67 | 90.29 | 88.09 | 97.33 | 93.86 | 98.44 | 95.9 | 95.18 | 94
1175 | 93.25 | 91.38 | 95.39 | 93.65 | 90.3 | 88.09 | 97.32 | 93.82 | 98.42 | 95.86 | 95.14 | 93.95
1174 | 93.16 | 91.27 | 95.35 | 93.63 | 90.29 | 88.08 | 97.31 | 93.78 | 98.4 | 95.82 | 95.1 | 93.9
1173 | 93.05 | 91.17 | 95.28 | 93.61 | 90.29 | 88.06 | 97.3 | 93.74 | 98.39 | 95.77 | 95.06 | 93.85
1172 | 92.95 | 91.06 | 95.2 | 93.58 | 90.28 | 88.04 | 97.29 | 93.71 | 98.38 | 95.72 | 95.03 | 93.8
1171 | 92.86 | 90.95 | 95.11 | 93.54 | 90.27 | 88.03 | 97.27 | 93.67 | 98.37 | 95.68 | 94.98 | 93.75
1170 | 92.77 | 90.84 | 95.01 | 93.51 | 90.25 | 88.01 | 97.25 | 93.63 | 98.36 | 95.64 | 94.93 | 93.71
1169 | 92.68 | 90.74 | 94.89 | 93.47 | 90.23 | 87.99 | 97.23 | 93.59 | 98.34 | 95.6 | 94.89 | 93.66
1168 | 92.58 | 90.64 | 94.75 | 93.42 | 90.21 | 87.97 | 97.21 | 93.55 | 98.32 | 95.56 | 94.84 | 93.61
1167 | 92.49 | 90.54 | 94.6 | 93.37 | 90.2 | 87.95 | 97.2 | 93.52 | 98.3 | 95.52 | 94.81 | 93.57
1166 | 92.39 | 90.44 | 94.45 | 93.31 | 90.2 | 87.94 | 97.19 | 93.49 | 98.28 | 95.48 | 94.78 | 93.52
1165 | 92.3 | 90.34 | 94.32 | 93.27 | 90.2 | 87.93 | 97.18 | 93.46 | 98.27 | 95.44 | 94.75 | 93.48
1164 | 92.21 | 90.25 | 94.22 | 93.24 | 90.2 | 87.92 | 97.17 | 93.44 | 98.26 | 95.4 | 94.72 | 93.44
1163 | 92.13 | 90.15 | 94.16 | 93.21 | 90.19 | 87.91 | 97.16 | 93.4 | 98.26 | 95.37 | 94.69 | 93.4
1162 | 92.05 | 90.06 | 94.11 | 93.19 | 90.18 | 87.9 | 97.14 | 93.37 | 98.25 | 95.35 | 94.66 | 93.36
1161 | 91.98 | 89.97 | 94.04 | 93.16 | 90.17 | 87.88 | 97.13 | 93.34 | 98.24 | 95.33 | 94.63 | 93.32
1160 | 91.92 | 89.89 | 93.94 | 93.13 | 90.16 | 87.87 | 97.13 | 93.32 | 98.24 | 95.32 | 94.59 | 93.3
1159 | 91.86 | 89.81 | 93.8 | 93.08 | 90.15 | 87.85 | 97.12 | 93.3 | 98.23 | 95.32 | 94.56 | 93.27
1158 | 91.79 | 89.74 | 93.64 | 93.02 | 90.14 | 87.83 | 97.11 | 93.27 | 98.23 | 95.31 | 94.53 | 93.25
1157 | 91.73 | 89.67 | 93.46 | 92.94 | 90.13 | 87.81 | 97.1 | 93.24 | 98.23 | 95.3 | 94.5 | 93.22
1156 | 91.67 | 89.6 | 93.28 | 92.86 | 90.11 | 87.79 | 97.09 | 93.21 | 98.22 | 95.29 | 94.47 | 93.18
1155 | 91.61 | 89.53 | 93.1 | 92.78 | 90.1 | 87.77 | 97.08 | 93.18 | 98.22 | 95.26 | 94.45 | 93.14
1154 | 91.55 | 89.46 | 92.94 | 92.7 | 90.09 | 87.75 | 97.07 | 93.15 | 98.21 | 95.22 | 94.42 | 93.1
1153 | 91.49 | 89.39 | 92.79 | 92.61 | 90.08 | 87.73 | 97.05 | 93.13 | 98.2 | 95.18 | 94.38 | 93.06
1152 | 91.43 | 89.33 | 92.65 | 92.54 | 90.07 | 87.72 | 97.04 | 93.1 | 98.19 | 95.14 | 94.35 | 93.02
1151 | 91.39 | 89.27 | 92.51 | 92.46 | 90.07 | 87.7 | 97.02 | 93.08 | 98.18 | 95.1 | 94.3 | 92.99
1150 | 91.34 | 89.21 | 92.38 | 92.39 | 90.06 | 87.69 | 97.01 | 93.06 | 98.17 | 95.06 | 94.26 | 92.96
1149 | 91.3 | 89.16 | 92.24 | 92.31 | 90.05 | 87.67 | 97 | 93.04 | 98.16 | 95.02 | 94.23 | 92.92
1148 | 91.26 | 89.12 | 92.11 | 92.24 | 90.04 | 87.65 | 96.99 | 93.01 | 98.14 | 94.98 | 94.2 | 92.89
1147 | 91.22 | 89.08 | 91.97 | 92.16 | 90.03 | 87.64 | 97 | 92.99 | 98.12 | 94.95 | 94.17 | 92.85
1146 | 91.18 | 89.04 | 91.84 | 92.08 | 90.02 | 87.61 | 96.99 | 92.96 | 98.1 | 94.91 | 94.15 | 92.81
1145 | 91.14 | 88.99 | 91.72 | 92 | 90 | 87.59 | 96.98 | 92.93 | 98.09 | 94.86 | 94.11 | 92.78
1144 | 91.1 | 88.94 | 91.6 | 91.92 | 89.99 | 87.57 | 96.97 | 92.9 | 98.08 | 94.83 | 94.07 | 92.74
1143 | 91.06 | 88.89 | 91.5 | 91.86 | 89.98 | 87.55 | 96.94 | 92.87 | 98.07 | 94.78 | 94.04 | 92.7
1142 | 91.02 | 88.83 | 91.41 | 91.8 | 89.97 | 87.54 | 96.92 | 92.84 | 98.06 | 94.74 | 94 | 92.66
1141 | 90.98 | 88.77 | 91.32 | 91.74 | 89.96 | 87.52 | 96.9 | 92.81 | 98.06 | 94.69 | 93.96 | 92.62
1140 | 90.94 | 88.72 | 91.22 | 91.68 | 89.96 | 87.5 | 96.89 | 92.79 | 98.05 | 94.64 | 93.93 | 92.59
1139 | 90.9 | 88.66 | 91.11 | 91.61 | 89.95 | 87.48 | 96.89 | 92.76 | 98.04 | 94.6 | 93.89 | 92.55
1138 | 90.85 | 88.62 | 90.99 | 91.53 | 89.95 | 87.45 | 96.88 | 92.74 | 98.03 | 94.57 | 93.85 | 92.51
1137 | 90.81 | 88.58 | 90.86 | 91.44 | 89.94 | 87.42 | 96.87 | 92.71 | 98.02 | 94.53 | 93.8 | 92.46
1136 | 90.77 | 88.53 | 90.73 | 91.36 | 89.92 | 87.39 | 96.86 | 92.68 | 98 | 94.5 | 93.76 | 92.42
1135 | 90.72 | 88.5 | 90.6 | 91.28 | 89.91 | 87.36 | 96.84 | 92.66 | 97.99 | 94.45 | 93.73 | 92.37
1134 | 90.67 | 88.46 | 90.47 | 91.19 | 89.9 | 87.32 | 96.81 | 92.63 | 97.97 | 94.4 | 93.69 | 92.33
1133 | 90.62 | 88.42 | 90.33 | 91.1 | 89.88 | 87.28 | 96.79 | 92.61 | 97.96 | 94.35 | 93.65 | 92.28
1132 | 90.56 | 88.37 | 90.19 | 91.02 | 89.86 | 87.24 | 96.78 | 92.58 | 97.94 | 94.31 | 93.62 | 92.25
1131 | 90.51 | 88.32 | 90.05 | 90.93 | 89.84 | 87.2 | 96.77 | 92.56 | 97.93 | 94.27 | 93.59 | 92.21
1130 | 90.45 | 88.26 | 89.92 | 90.85 | 89.81 | 87.14 | 96.75 | 92.53 | 97.91 | 94.23 | 93.55 | 92.17
1129 | 90.4 | 88.19 | 89.78 | 90.77 | 89.77 | 87.08 | 96.74 | 92.5 | 97.9 | 94.18 | 93.51 | 92.12
1128 | 90.35 | 88.11 | 89.64 | 90.69 | 89.74 | 87.02 | 96.74 | 92.47 | 97.9 | 94.13 | 93.46 | 92.07
1127 | 90.29 | 88.02 | 89.5 | 90.62 | 89.7 | 86.96 | 96.73 | 92.45 | 97.89 | 94.08 | 93.42 | 92.02
1126 | 90.23 | 87.93 | 89.37 | 90.53 | 89.66 | 86.89 | 96.71 | 92.42 | 97.88 | 94.02 | 93.37 | 91.97
1125 | 90.16 | 87.84 | 89.24 | 90.45 | 89.63 | 86.83 | 96.68 | 92.39 | 97.86 | 93.97 | 93.34 | 91.93
1124 | 90.1 | 87.77 | 89.12 | 90.38 | 89.59 | 86.77 | 96.66 | 92.37 | 97.85 | 93.93 | 93.3 | 91.89
1123 | 90.04 | 87.71 | 89.02 | 90.31 | 89.55 | 86.71 | 96.64 | 92.34 | 97.84 | 93.88 | 93.26 | 91.85
1122 | 89.98 | 87.66 | 88.94 | 90.25 | 89.51 | 86.64 | 96.62 | 92.31 | 97.83 | 93.83 | 93.22 | 91.81
1121 | 89.93 | 87.61 | 88.88 | 90.19 | 89.46 | 86.57 | 96.6 | 92.27 | 97.82 | 93.78 | 93.18 | 91.76
1120 | 89.88 | 87.58 | 88.84 | 90.13 | 89.42 | 86.5 | 96.59 | 92.23 | 97.81 | 93.71 | 93.13 | 91.72
1119 | 89.84 | 87.55 | 88.83 | 90.08 | 89.39 | 86.43 | 96.57 | 92.2 | 97.79 | 93.65 | 93.09 | 91.68
1118 | 89.8 | 87.53 | 88.84 | 90.02 | 89.36 | 86.36 | 96.55 | 92.16 | 97.77 | 93.58 | 93.05 | 91.65
1117 | 89.76 | 87.49 | 88.86 | 89.96 | 89.33 | 86.28 | 96.53 | 92.12 | 97.75 | 93.52 | 93.02 | 91.6
1116 | 89.73 | 87.45 | 88.89 | 89.9 | 89.3 | 86.21 | 96.51 | 92.08 | 97.74 | 93.47 | 92.99 | 91.56
1115 | 89.69 | 87.41 | 88.94 | 89.83 | 89.28 | 86.15 | 96.49 | 92.04 | 97.73 | 93.42 | 92.95 | 91.51
1114 | 89.65 | 87.37 | 89 | 89.76 | 89.25 | 86.07 | 96.47 | 91.99 | 97.71 | 93.37 | 92.9 | 91.46
1113 | 89.62 | 87.33 | 89.08 | 89.69 | 89.22 | 85.99 | 96.46 | 91.94 | 97.7 | 93.3 | 92.86 | 91.4
1112 | 89.59 | 87.3 | 89.17 | 89.63 | 89.2 | 85.91 | 96.44 | 91.9 | 97.68 | 93.23 | 92.82 | 91.35
1111 | 89.57 | 87.27 | 89.28 | 89.57 | 89.17 | 85.83 | 96.42 | 91.86 | 97.66 | 93.16 | 92.78 | 91.29
1110 | 89.54 | 87.24 | 89.39 | 89.51 | 89.15 | 85.75 | 96.41 | 91.82 | 97.65 | 93.09 | 92.75 | 91.24
1109 | 89.51 | 87.21 | 89.51 | 89.45 | 89.13 | 85.68 | 96.39 | 91.78 | 97.63 | 93.03 | 92.71 | 91.18
1108 | 89.48 | 87.17 | 89.63 | 89.37 | 89.11 | 85.6 | 96.39 | 91.75 | 97.62 | 92.97 | 92.67 | 91.13
1107 | 89.45 | 87.11 | 89.76 | 89.3 | 89.1 | 85.53 | 96.38 | 91.71 | 97.61 | 92.91 | 92.64 | 91.08
1106 | 89.42 | 87.06 | 89.9 | 89.22 | 89.08 | 85.43 | 96.36 | 91.67 | 97.59 | 92.85 | 92.6 | 91.02
1105 | 89.38 | 87 | 90.07 | 89.15 | 89.05 | 85.33 | 96.34 | 91.61 | 97.57 | 92.79 | 92.56 | 90.95
1104 | 89.35 | 86.95 | 90.25 | 89.08 | 89.02 | 85.22 | 96.33 | 91.56 | 97.55 | 92.72 | 92.51 | 90.88
1103 | 89.32 | 86.91 | 90.45 | 89.01 | 88.99 | 85.13 | 96.32 | 91.5 | 97.53 | 92.66 | 92.45 | 90.8
1102 | 89.29 | 86.86 | 90.64 | 88.95 | 88.96 | 85.03 | 96.31 | 91.44 | 97.51 | 92.6 | 92.4 | 90.73
1101 | 89.26 | 86.81 | 90.82 | 88.88 | 88.93 | 84.94 | 96.29 | 91.38 | 97.5 | 92.53 | 92.35 | 90.65
1100 | 89.23 | 86.76 | 90.98 | 88.82 | 88.9 | 84.85 | 96.28 | 91.33 | 97.48 | 92.47 | 92.3 | 90.58
1099 | 89.21 | 86.72 | 91.12 | 88.78 | 88.87 | 84.75 | 96.25 | 91.29 | 97.47 | 92.41 | 92.25 | 90.51
1098 | 89.2 | 86.69 | 91.25 | 88.74 | 88.82 | 84.65 | 96.23 | 91.24 | 97.45 | 92.36 | 92.19 | 90.44
1097 | 89.18 | 86.65 | 91.36 | 88.69 | 88.76 | 84.54 | 96.2 | 91.19 | 97.44 | 92.3 | 92.13 | 90.37
1096 | 89.17 | 86.62 | 91.44 | 88.64 | 88.7 | 84.42 | 96.18 | 91.14 | 97.42 | 92.24 | 92.08 | 90.29
1095 | 89.15 | 86.58 | 91.5 | 88.59 | 88.65 | 84.3 | 96.16 | 91.08 | 97.4 | 92.18 | 92.03 | 90.22
1094 | 89.13 | 86.53 | 91.55 | 88.55 | 88.59 | 84.18 | 96.14 | 91.01 | 97.38 | 92.11 | 91.98 | 90.14
1093 | 89.1 | 86.47 | 91.59 | 88.5 | 88.53 | 84.06 | 96.11 | 90.93 | 97.35 | 92.04 | 91.93 | 90.06
1092 | 89.05 | 86.4 | 91.63 | 88.45 | 88.46 | 83.94 | 96.09 | 90.85 | 97.33 | 91.96 | 91.89 | 89.97
1091 | 89 | 86.32 | 91.66 | 88.42 | 88.4 | 83.83 | 96.06 | 90.77 | 97.31 | 91.89 | 91.84 | 89.9
1090 | 88.94 | 86.25 | 91.7 | 88.39 | 88.35 | 83.72 | 96.03 | 90.69 | 97.28 | 91.83 | 91.8 | 89.82
1089 | 88.89 | 86.18 | 91.72 | 88.37 | 88.29 | 83.64 | 96 | 90.61 | 97.26 | 91.77 | 91.76 | 89.75
1088 | 88.83 | 86.11 | 91.76 | 88.36 | 88.24 | 83.57 | 95.97 | 90.54 | 97.25 | 91.73 | 91.73 | 89.69
1087 | 88.79 | 86.05 | 91.81 | 88.37 | 88.21 | 83.54 | 95.94 | 90.45 | 97.24 | 91.69 | 91.7 | 89.64
1086 | 88.75 | 86.01 | 91.87 | 88.39 | 88.19 | 83.52 | 95.91 | 90.33 | 97.22 | 91.66 | 91.67 | 89.57
1085 | 88.7 | 85.97 | 91.93 | 88.41 | 88.17 | 83.51 | 95.9 | 90.18 | 97.2 | 91.62 | 91.65 | 89.5
1084 | 88.66 | 85.92 | 91.99 | 88.45 | 88.16 | 83.52 | 95.9 | 90.04 | 97.18 | 91.59 | 91.64 | 89.42
1083 | 88.62 | 85.89 | 92.05 | 88.49 | 88.15 | 83.53 | 95.9 | 89.97 | 97.17 | 91.56 | 91.63 | 89.36
1082 | 88.58 | 85.86 | 92.09 | 88.52 | 88.14 | 83.55 | 95.88 | 89.97 | 97.15 | 91.53 | 91.62 | 89.33
1081 | 88.56 | 85.84 | 92.12 | 88.56 | 88.13 | 83.56 | 95.86 | 90.02 | 97.15 | 91.5 | 91.6 | 89.32
1080 | 88.53 | 85.81 | 92.14 | 88.59 | 88.11 | 83.58 | 95.84 | 90.07 | 97.15 | 91.48 | 91.58 | 89.31
1079 | 88.51 | 85.77 | 92.16 | 88.62 | 88.09 | 83.6 | 95.82 | 90.08 | 97.15 | 91.46 | 91.56 | 89.31
1078 | 88.47 | 85.72 | 92.18 | 88.63 | 88.06 | 83.61 | 95.81 | 90.07 | 97.14 | 91.43 | 91.54 | 89.29
1077 | 88.43 | 85.67 | 92.18 | 88.64 | 88.01 | 83.61 | 95.81 | 90.05 | 97.13 | 91.42 | 91.51 | 89.26
1076 | 88.38 | 85.62 | 92.18 | 88.63 | 87.97 | 83.61 | 95.81 | 90.02 | 97.12 | 91.41 | 91.49 | 89.22
1075 | 88.33 | 85.57 | 92.17 | 88.62 | 87.94 | 83.6 | 95.81 | 89.99 | 97.1 | 91.4 | 91.45 | 89.18
1074 | 88.26 | 85.51 | 92.15 | 88.6 | 87.91 | 83.57 | 95.8 | 89.96 | 97.09 | 91.39 | 91.42 | 89.14
1073 | 88.2 | 85.45 | 92.12 | 88.58 | 87.88 | 83.53 | 95.78 | 89.94 | 97.08 | 91.37 | 91.37 | 89.1
1072 | 88.12 | 85.37 | 92.08 | 88.56 | 87.85 | 83.49 | 95.76 | 89.91 | 97.08 | 91.35 | 91.33 | 89.05
1071 | 88.05 | 85.3 | 92.04 | 88.55 | 87.83 | 83.45 | 95.74 | 89.88 | 97.06 | 91.32 | 91.29 | 89
1070 | 87.98 | 85.23 | 92.01 | 88.53 | 87.81 | 83.4 | 95.73 | 89.85 | 97.04 | 91.28 | 91.25 | 88.94
1069 | 87.91 | 85.16 | 91.98 | 88.51 | 87.78 | 83.34 | 95.71 | 89.81 | 97.02 | 91.24 | 91.21 | 88.88
1068 | 87.84 | 85.09 | 91.96 | 88.49 | 87.75 | 83.28 | 95.7 | 89.78 | 97 | 91.19 | 91.16 | 88.83
1067 | 87.78 | 85.02 | 91.94 | 88.47 | 87.7 | 83.22 | 95.68 | 89.75 | 96.99 | 91.14 | 91.1 | 88.78
1066 | 87.71 | 84.94 | 91.92 | 88.44 | 87.65 | 83.15 | 95.65 | 89.72 | 96.99 | 91.09 | 91.05 | 88.73
1065 | 87.64 | 84.86 | 91.89 | 88.41 | 87.6 | 83.07 | 95.62 | 89.69 | 96.97 | 91.04 | 90.99 | 88.68
1064 | 87.55 | 84.78 | 91.85 | 88.37 | 87.57 | 83 | 95.59 | 89.66 | 96.96 | 90.99 | 90.94 | 88.62
1063 | 87.46 | 84.69 | 91.82 | 88.34 | 87.54 | 82.93 | 95.57 | 89.62 | 96.94 | 90.94 | 90.89 | 88.56
1062 | 87.37 | 84.61 | 91.79 | 88.32 | 87.51 | 82.86 | 95.55 | 89.57 | 96.92 | 90.88 | 90.84 | 88.49
1061 | 87.29 | 84.52 | 91.75 | 88.29 | 87.47 | 82.78 | 95.53 | 89.53 | 96.9 | 90.83 | 90.79 | 88.42
1060 | 87.21 | 84.45 | 91.72 | 88.26 | 87.43 | 82.69 | 95.51 | 89.48 | 96.89 | 90.77 | 90.75 | 88.36
1059 | 87.13 | 84.37 | 91.69 | 88.22 | 87.4 | 82.62 | 95.48 | 89.44 | 96.89 | 90.72 | 90.71 | 88.31
1058 | 87.04 | 84.3 | 91.66 | 88.18 | 87.37 | 82.55 | 95.46 | 89.4 | 96.88 | 90.68 | 90.68 | 88.26
1057 | 86.95 | 84.22 | 91.61 | 88.14 | 87.34 | 82.49 | 95.43 | 89.36 | 96.87 | 90.64 | 90.64 | 88.21
1056 | 86.86 | 84.14 | 91.57 | 88.09 | 87.3 | 82.43 | 95.39 | 89.33 | 96.85 | 90.61 | 90.59 | 88.17
1055 | 86.78 | 84.07 | 91.52 | 88.05 | 87.28 | 82.38 | 95.36 | 89.3 | 96.84 | 90.57 | 90.55 | 88.12
1054 | 86.71 | 84.01 | 91.48 | 88.02 | 87.25 | 82.33 | 95.33 | 89.27 | 96.83 | 90.53 | 90.5 | 88.08
1053 | 86.65 | 83.96 | 91.44 | 88 | 87.23 | 82.28 | 95.29 | 89.23 | 96.82 | 90.49 | 90.46 | 88.03
1052 | 86.61 | 83.92 | 91.42 | 87.98 | 87.22 | 82.23 | 95.26 | 89.2 | 96.81 | 90.46 | 90.41 | 87.98
1051 | 86.58 | 83.87 | 91.39 | 87.96 | 87.21 | 82.19 | 95.23 | 89.16 | 96.8 | 90.43 | 90.38 | 87.94
1050 | 86.53 | 83.83 | 91.37 | 87.94 | 87.2 | 82.15 | 95.19 | 89.12 | 96.79 | 90.4 | 90.35 | 87.89
1049 | 86.49 | 83.78 | 91.34 | 87.91 | 87.18 | 82.11 | 95.14 | 89.07 | 96.77 | 90.38 | 90.31 | 87.83
1048 | 86.44 | 83.74 | 91.31 | 87.88 | 87.15 | 82.08 | 95.1 | 89.03 | 96.76 | 90.36 | 90.28 | 87.78
1047 | 86.41 | 83.7 | 91.3 | 87.87 | 87.13 | 82.05 | 95.07 | 89 | 96.75 | 90.34 | 90.25 | 87.74
1046 | 86.38 | 83.68 | 91.31 | 87.87 | 87.11 | 82.03 | 95.04 | 88.96 | 96.75 | 90.31 | 90.21 | 87.71
1045 | 86.36 | 83.66 | 91.32 | 87.88 | 87.1 | 82.01 | 95 | 88.92 | 96.75 | 90.28 | 90.18 | 87.68
1044 | 86.34 | 83.63 | 91.32 | 87.89 | 87.1 | 81.99 | 94.95 | 88.88 | 96.74 | 90.25 | 90.16 | 87.65
1043 | 86.32 | 83.61 | 91.32 | 87.89 | 87.1 | 81.99 | 94.89 | 88.84 | 96.73 | 90.23 | 90.12 | 87.61
1042 | 86.29 | 83.59 | 91.32 | 87.89 | 87.12 | 81.99 | 94.83 | 88.79 | 96.72 | 90.21 | 90.09 | 87.57
1041 | 86.24 | 83.56 | 91.31 | 87.89 | 87.12 | 81.98 | 94.76 | 88.74 | 96.7 | 90.18 | 90.05 | 87.54
1040 | 86.2 | 83.53 | 91.3 | 87.9 | 87.12 | 81.98 | 94.7 | 88.69 | 96.68 | 90.15 | 90.01 | 87.51
1039 | 86.16 | 83.5 | 91.3 | 87.91 | 87.11 | 81.98 | 94.65 | 88.64 | 96.66 | 90.12 | 89.97 | 87.48
1038 | 86.14 | 83.47 | 91.3 | 87.92 | 87.1 | 81.98 | 94.59 | 88.58 | 96.65 | 90.09 | 89.95 | 87.44
1037 | 86.11 | 83.44 | 91.31 | 87.94 | 87.1 | 81.99 | 94.53 | 88.53 | 96.64 | 90.06 | 89.93 | 87.41
1036 | 86.08 | 83.42 | 91.32 | 87.95 | 87.11 | 82 | 94.47 | 88.49 | 96.63 | 90.03 | 89.9 | 87.37
1035 | 86.06 | 83.4 | 91.33 | 87.96 | 87.12 | 82.02 | 94.41 | 88.45 | 96.62 | 90 | 89.87 | 87.34
1034 | 86.03 | 83.37 | 91.34 | 87.98 | 87.14 | 82.04 | 94.34 | 88.41 | 96.61 | 89.98 | 89.83 | 87.31
1033 | 86 | 83.35 | 91.35 | 88.01 | 87.15 | 82.07 | 94.27 | 88.37 | 96.6 | 89.96 | 89.8 | 87.29
1032 | 85.96 | 83.33 | 91.36 | 88.04 | 87.17 | 82.11 | 94.21 | 88.33 | 96.6 | 89.93 | 89.78 | 87.27
1031 | 85.93 | 83.31 | 91.39 | 88.09 | 87.19 | 82.15 | 94.15 | 88.29 | 96.59 | 89.9 | 89.76 | 87.25
1030 | 85.91 | 83.29 | 91.44 | 88.14 | 87.22 | 82.2 | 94.09 | 88.24 | 96.59 | 89.88 | 89.74 | 87.24
1029 | 85.89 | 83.28 | 91.48 | 88.21 | 87.25 | 82.26 | 94.03 | 88.2 | 96.58 | 89.87 | 89.73 | 87.23
1028 | 85.88 | 83.28 | 91.52 | 88.27 | 87.29 | 82.33 | 93.97 | 88.16 | 96.58 | 89.85 | 89.72 | 87.21
1027 | 85.87 | 83.28 | 91.58 | 88.35 | 87.33 | 82.41 | 93.92 | 88.13 | 96.57 | 89.83 | 89.72 | 87.2
1026 | 85.88 | 83.29 | 91.65 | 88.44 | 87.38 | 82.48 | 93.85 | 88.09 | 96.56 | 89.81 | 89.71 | 87.19
1025 | 85.88 | 83.3 | 91.72 | 88.53 | 87.43 | 82.55 | 93.79 | 88.06 | 96.54 | 89.8 | 89.7 | 87.18
1024 | 85.87 | 83.31 | 91.79 | 88.62 | 87.49 | 82.64 | 93.73 | 88.03 | 96.53 | 89.78 | 89.7 | 87.19
1023 | 85.85 | 83.31 | 91.87 | 88.71 | 87.53 | 82.73 | 93.68 | 88.01 | 96.52 | 89.77 | 89.69 | 87.2
1022 | 85.83 | 83.3 | 91.94 | 88.81 | 87.58 | 82.83 | 93.63 | 88 | 96.52 | 89.77 | 89.69 | 87.21
1021 | 85.81 | 83.3 | 92.02 | 88.92 | 87.63 | 82.94 | 93.58 | 87.99 | 96.52 | 89.76 | 89.67 | 87.22
1020 | 85.8 | 83.3 | 92.11 | 89.03 | 87.69 | 83.04 | 93.54 | 87.98 | 96.52 | 89.75 | 89.65 | 87.23
1019 | 85.8 | 83.31 | 92.19 | 89.14 | 87.76 | 83.13 | 93.49 | 87.96 | 96.52 | 89.73 | 89.63 | 87.22
1018 | 85.8 | 83.32 | 92.28 | 89.25 | 87.83 | 83.23 | 93.43 | 87.94 | 96.51 | 89.72 | 89.62 | 87.22
1017 | 85.79 | 83.33 | 92.36 | 89.35 | 87.91 | 83.31 | 93.38 | 87.92 | 96.51 | 89.7 | 89.62 | 87.21
1016 | 85.79 | 83.34 | 92.44 | 89.45 | 87.99 | 83.41 | 93.33 | 87.89 | 96.5 | 89.69 | 89.62 | 87.21
1015 | 85.78 | 83.35 | 92.53 | 89.54 | 88.07 | 83.5 | 93.28 | 87.86 | 96.5 | 89.68 | 89.62 | 87.23
1014 | 85.79 | 83.36 | 92.6 | 89.63 | 88.14 | 83.6 | 93.23 | 87.84 | 96.51 | 89.68 | 89.63 | 87.26
1013 | 85.8 | 83.38 | 92.67 | 89.71 | 88.2 | 83.71 | 93.18 | 87.82 | 96.51 | 89.69 | 89.64 | 87.29
1012 | 85.82 | 83.41 | 92.74 | 89.8 | 88.26 | 83.81 | 93.14 | 87.82 | 96.52 | 89.69 | 89.64 | 87.33
1011 | 85.85 | 83.46 | 92.8 | 89.88 | 88.32 | 83.92 | 93.11 | 87.82 | 96.52 | 89.7 | 89.65 | 87.37
1010 | 85.89 | 83.51 | 92.85 | 89.96 | 88.39 | 84.01 | 93.07 | 87.82 | 96.52 | 89.71 | 89.67 | 87.41
1009 | 85.94 | 83.57 | 92.9 | 90.03 | 88.46 | 84.11 | 93.04 | 87.83 | 96.51 | 89.72 | 89.69 | 87.45
1008 | 85.98 | 83.63 | 92.95 | 90.09 | 88.53 | 84.2 | 93 | 87.84 | 96.51 | 89.72 | 89.72 | 87.49
1007 | 86.04 | 83.69 | 93 | 90.16 | 88.6 | 84.29 | 92.97 | 87.85 | 96.52 | 89.74 | 89.73 | 87.53
1006 | 86.09 | 83.77 | 93.06 | 90.24 | 88.67 | 84.38 | 92.94 | 87.87 | 96.53 | 89.76 | 89.74 | 87.57
1005 | 86.15 | 83.84 | 93.11 | 90.31 | 88.73 | 84.47 | 92.91 | 87.88 | 96.53 | 89.78 | 89.75 | 87.61
1004 | 86.21 | 83.91 | 93.17 | 90.38 | 88.79 | 84.57 | 92.87 | 87.9 | 96.53 | 89.79 | 89.76 | 87.66
1003 | 86.28 | 83.98 | 93.22 | 90.45 | 88.84 | 84.66 | 92.84 | 87.93 | 96.52 | 89.8 | 89.76 | 87.7
1002 | 86.34 | 84.06 | 93.27 | 90.52 | 88.89 | 84.74 | 92.8 | 87.94 | 96.51 | 89.81 | 89.77 | 87.73
1001 | 86.39 | 84.13 | 93.31 | 90.58 | 88.94 | 84.81 | 92.77 | 87.97 | 96.5 | 89.82 | 89.77 | 87.77
1000 | 86.44 | 84.21 | 93.34 | 90.65 | 88.98 | 84.88 | 92.74 | 87.99 | 96.51 | 89.83 | 89.77 | 87.8
999 | 86.48 | 84.28 | 93.36 | 90.71 | 89.02 | 84.95 | 92.71 | 88.01 | 96.52 | 89.84 | 89.77 | 87.83
998 | 86.53 | 84.35 | 93.4 | 90.77 | 89.06 | 85.01 | 92.68 | 88.03 | 96.53 | 89.86 | 89.78 | 87.87
997 | 86.57 | 84.43 | 93.43 | 90.83 | 89.11 | 85.07 | 92.65 | 88.05 | 96.54 | 89.87 | 89.79 | 87.91
996 | 86.6 | 84.49 | 93.46 | 90.89 | 89.15 | 85.14 | 92.63 | 88.08 | 96.55 | 89.88 | 89.81 | 87.95
995 | 86.63 | 84.55 | 93.49 | 90.95 | 89.2 | 85.2 | 92.61 | 88.11 | 96.55 | 89.9 | 89.83 | 87.98
994 | 86.67 | 84.61 | 93.52 | 91 | 89.24 | 85.26 | 92.6 | 88.14 | 96.55 | 89.91 | 89.85 | 88.02
993 | 86.7 | 84.66 | 93.55 | 91.05 | 89.27 | 85.31 | 92.61 | 88.17 | 96.55 | 89.93 | 89.86 | 88.05
992 | 86.73 | 84.72 | 93.59 | 91.11 | 89.3 | 85.35 | 92.63 | 88.2 | 96.55 | 89.95 | 89.88 | 88.09
991 | 86.75 | 84.78 | 93.62 | 91.16 | 89.33 | 85.4 | 92.65 | 88.24 | 96.56 | 89.97 | 89.89 | 88.12
990 | 86.76 | 84.83 | 93.65 | 91.2 | 89.35 | 85.44 | 92.67 | 88.29 | 96.56 | 90 | 89.9 | 88.15
989 | 86.77 | 84.88 | 93.67 | 91.25 | 89.38 | 85.47 | 92.7 | 88.34 | 96.55 | 90.01 | 89.9 | 88.17
988 | 86.78 | 84.93 | 93.69 | 91.29 | 89.4 | 85.5 | 92.72 | 88.39 | 96.55 | 90.03 | 89.91 | 88.18
987 | 86.79 | 84.98 | 93.69 | 91.33 | 89.43 | 85.53 | 92.74 | 88.45 | 96.55 | 90.05 | 89.91 | 88.2
986 | 86.79 | 85.03 | 93.67 | 91.35 | 89.46 | 85.55 | 92.76 | 88.51 | 96.55 | 90.08 | 89.92 | 88.21
985 | 86.79 | 85.07 | 93.65 | 91.36 | 89.48 | 85.57 | 92.78 | 88.56 | 96.56 | 90.1 | 89.92 | 88.22
984 | 86.78 | 85.12 | 93.64 | 91.37 | 89.5 | 85.6 | 92.81 | 88.61 | 96.58 | 90.12 | 89.93 | 88.24
983 | 86.78 | 85.16 | 93.66 | 91.4 | 89.52 | 85.62 | 92.84 | 88.67 | 96.59 | 90.14 | 89.94 | 88.26
982 | 86.78 | 85.22 | 93.69 | 91.45 | 89.54 | 85.63 | 92.88 | 88.72 | 96.6 | 90.16 | 89.95 | 88.28
981 | 86.78 | 85.27 | 93.74 | 91.52 | 89.56 | 85.64 | 92.92 | 88.79 | 96.6 | 90.18 | 89.96 | 88.32
980 | 86.77 | 85.31 | 93.78 | 91.58 | 89.57 | 85.64 | 92.97 | 88.85 | 96.6 | 90.19 | 89.98 | 88.36
979 | 86.77 | 85.36 | 93.81 | 91.64 | 89.59 | 85.63 | 93.02 | 88.91 | 96.61 | 90.2 | 90.01 | 88.4
978 | 86.77 | 85.42 | 93.84 | 91.68 | 89.6 | 85.62 | 93.07 | 88.98 | 96.61 | 90.22 | 90.04 | 88.44
977 | 86.77 | 85.47 | 93.86 | 91.73 | 89.62 | 85.61 | 93.12 | 89.05 | 96.61 | 90.25 | 90.07 | 88.48
976 | 86.78 | 85.51 | 93.87 | 91.77 | 89.63 | 85.6 | 93.16 | 89.13 | 96.61 | 90.28 | 90.09 | 88.52
975 | 86.78 | 85.55 | 93.88 | 91.81 | 89.64 | 85.58 | 93.21 | 89.22 | 96.62 | 90.31 | 90.11 | 88.56
974 | 86.79 | 85.59 | 93.89 | 91.84 | 89.65 | 85.56 | 93.26 | 89.3 | 96.62 | 90.34 | 90.13 | 88.6
973 | 86.81 | 85.63 | 93.9 | 91.86 | 89.66 | 85.53 | 93.31 | 89.37 | 96.63 | 90.37 | 90.16 | 88.63
972 | 86.83 | 85.68 | 93.91 | 91.88 | 89.66 | 85.5 | 93.37 | 89.45 | 96.62 | 90.4 | 90.2 | 88.67
971 | 86.85 | 85.74 | 93.92 | 91.91 | 89.66 | 85.47 | 93.43 | 89.54 | 96.62 | 90.44 | 90.23 | 88.71
970 | 86.89 | 85.79 | 93.92 | 91.93 | 89.66 | 85.45 | 93.49 | 89.63 | 96.63 | 90.48 | 90.27 | 88.74
969 | 86.93 | 85.85 | 93.92 | 91.94 | 89.65 | 85.43 | 93.55 | 89.71 | 96.64 | 90.53 | 90.29 | 88.78
968 | 86.96 | 85.9 | 93.92 | 91.95 | 89.64 | 85.41 | 93.61 | 89.8 | 96.65 | 90.58 | 90.31 | 88.82
967 | 87 | 85.95 | 93.92 | 91.96 | 89.64 | 85.39 | 93.65 | 89.88 | 96.66 | 90.63 | 90.33 | 88.85
966 | 87.04 | 86 | 93.91 | 91.97 | 89.64 | 85.37 | 93.69 | 89.96 | 96.67 | 90.68 | 90.35 | 88.89
965 | 87.07 | 86.05 | 93.9 | 91.98 | 89.63 | 85.35 | 93.71 | 90.03 | 96.68 | 90.72 | 90.36 | 88.92
964 | 87.1 | 86.09 | 93.89 | 91.99 | 89.62 | 85.35 | 93.72 | 90.09 | 96.69 | 90.76 | 90.37 | 88.95
963 | 87.13 | 86.13 | 93.88 | 92 | 89.62 | 85.36 | 93.73 | 90.15 | 96.7 | 90.81 | 90.37 | 88.99
962 | 87.17 | 86.18 | 93.87 | 92.01 | 89.63 | 85.38 | 93.73 | 90.2 | 96.7 | 90.86 | 90.38 | 89.03
961 | 87.21 | 86.23 | 93.87 | 92.03 | 89.64 | 85.41 | 93.73 | 90.26 | 96.7 | 90.91 | 90.39 | 89.06
960 | 87.25 | 86.3 | 93.88 | 92.05 | 89.65 | 85.45 | 93.72 | 90.32 | 96.71 | 90.95 | 90.41 | 89.09
959 | 87.29 | 86.37 | 93.9 | 92.08 | 89.66 | 85.5 | 93.72 | 90.37 | 96.73 | 90.99 | 90.41 | 89.12
958 | 87.32 | 86.43 | 93.92 | 92.11 | 89.67 | 85.56 | 93.71 | 90.42 | 96.74 | 91.03 | 90.42 | 89.15
957 | 87.35 | 86.49 | 93.94 | 92.13 | 89.68 | 85.62 | 93.69 | 90.45 | 96.75 | 91.06 | 90.42 | 89.19
956 | 87.38 | 86.56 | 93.95 | 92.16 | 89.7 | 85.69 | 93.67 | 90.48 | 96.76 | 91.09 | 90.43 | 89.23
955 | 87.4 | 86.62 | 93.96 | 92.18 | 89.72 | 85.75 | 93.64 | 90.5 | 96.76 | 91.13 | 90.43 | 89.27
954 | 87.41 | 86.67 | 93.97 | 92.21 | 89.73 | 85.81 | 93.6 | 90.52 | 96.77 | 91.15 | 90.42 | 89.3
953 | 87.42 | 86.72 | 93.97 | 92.23 | 89.74 | 85.87 | 93.56 | 90.54 | 96.77 | 91.17 | 90.4 | 89.33
952 | 87.43 | 86.76 | 93.98 | 92.26 | 89.75 | 85.93 | 93.51 | 90.57 | 96.78 | 91.18 | 90.38 | 89.35
951 | 87.43 | 86.79 | 94 | 92.29 | 89.77 | 85.99 | 93.47 | 90.59 | 96.79 | 91.19 | 90.37 | 89.38
950 | 87.41 | 86.8 | 94.01 | 92.32 | 89.79 | 86.05 | 93.43 | 90.62 | 96.8 | 91.2 | 90.35 | 89.4
949 | 87.38 | 86.81 | 94.03 | 92.34 | 89.81 | 86.11 | 93.39 | 90.65 | 96.8 | 91.22 | 90.35 | 89.42
948 | 87.35 | 86.81 | 94.04 | 92.35 | 89.82 | 86.17 | 93.36 | 90.67 | 96.8 | 91.24 | 90.34 | 89.45
947 | 87.32 | 86.82 | 94.04 | 92.37 | 89.83 | 86.22 | 93.34 | 90.69 | 96.81 | 91.26 | 90.33 | 89.47
946 | 87.31 | 86.84 | 94.05 | 92.39 | 89.84 | 86.26 | 93.32 | 90.71 | 96.81 | 91.28 | 90.31 | 89.5
945 | 87.3 | 86.88 | 94.07 | 92.42 | 89.84 | 86.31 | 93.29 | 90.73 | 96.82 | 91.3 | 90.3 | 89.51
944 | 87.3 | 86.93 | 94.09 | 92.45 | 89.85 | 86.35 | 93.25 | 90.74 | 96.82 | 91.32 | 90.29 | 89.53
943 | 87.3 | 86.98 | 94.1 | 92.48 | 89.87 | 86.4 | 93.22 | 90.76 | 96.82 | 91.34 | 90.28 | 89.55
942 | 87.3 | 87.03 | 94.11 | 92.51 | 89.9 | 86.45 | 93.19 | 90.78 | 96.82 | 91.35 | 90.28 | 89.57
941 | 87.3 | 87.08 | 94.12 | 92.53 | 89.92 | 86.5 | 93.16 | 90.79 | 96.83 | 91.37 | 90.28 | 89.6
940 | 87.31 | 87.12 | 94.13 | 92.56 | 89.94 | 86.56 | 93.13 | 90.81 | 96.84 | 91.4 | 90.29 | 89.63
939 | 87.33 | 87.17 | 94.14 | 92.58 | 89.96 | 86.61 | 93.09 | 90.82 | 96.85 | 91.43 | 90.29 | 89.66
938 | 87.36 | 87.22 | 94.15 | 92.61 | 89.98 | 86.66 | 93.04 | 90.83 | 96.86 | 91.46 | 90.28 | 89.69
937 | 87.38 | 87.26 | 94.16 | 92.63 | 89.99 | 86.7 | 92.99 | 90.84 | 96.87 | 91.48 | 90.27 | 89.71
936 | 87.41 | 87.32 | 94.18 | 92.65 | 90.01 | 86.74 | 92.94 | 90.85 | 96.88 | 91.5 | 90.27 | 89.74
935 | 87.45 | 87.38 | 94.19 | 92.68 | 90.03 | 86.78 | 92.9 | 90.85 | 96.89 | 91.53 | 90.26 | 89.76
934 | 87.49 | 87.45 | 94.21 | 92.71 | 90.04 | 86.81 | 92.86 | 90.84 | 96.89 | 91.56 | 90.26 | 89.79
933 | 87.54 | 87.51 | 94.22 | 92.75 | 90.04 | 86.85 | 92.82 | 90.83 | 96.9 | 91.59 | 90.25 | 89.83
932 | 87.59 | 87.57 | 94.24 | 92.78 | 90.05 | 86.89 | 92.77 | 90.83 | 96.91 | 91.62 | 90.25 | 89.86
931 | 87.65 | 87.63 | 94.25 | 92.81 | 90.06 | 86.94 | 92.73 | 90.84 | 96.92 | 91.66 | 90.25 | 89.9
930 | 87.71 | 87.68 | 94.25 | 92.82 | 90.07 | 86.98 | 92.69 | 90.84 | 96.93 | 91.69 | 90.25 | 89.93
929 | 87.76 | 87.74 | 94.25 | 92.83 | 90.08 | 87.03 | 92.64 | 90.85 | 96.94 | 91.73 | 90.27 | 89.95
928 | 87.82 | 87.8 | 94.26 | 92.85 | 90.09 | 87.06 | 92.6 | 90.85 | 96.96 | 91.77 | 90.28 | 89.98
927 | 87.88 | 87.86 | 94.27 | 92.87 | 90.1 | 87.1 | 92.56 | 90.86 | 96.97 | 91.8 | 90.28 | 90.01
926 | 87.95 | 87.92 | 94.28 | 92.89 | 90.11 | 87.14 | 92.53 | 90.86 | 97 | 91.84 | 90.29 | 90.04
925 | 88.01 | 87.97 | 94.28 | 92.91 | 90.13 | 87.18 | 92.5 | 90.86 | 97.02 | 91.89 | 90.29 | 90.07
924 | 88.06 | 88.02 | 94.28 | 92.93 | 90.16 | 87.21 | 92.47 | 90.86 | 97.02 | 91.93 | 90.29 | 90.09
923 | 88.12 | 88.06 | 94.28 | 92.95 | 90.18 | 87.24 | 92.43 | 90.85 | 97.02 | 91.98 | 90.29 | 90.11
922 | 88.18 | 88.11 | 94.29 | 92.97 | 90.2 | 87.26 | 92.39 | 90.84 | 97.02 | 92.03 | 90.3 | 90.14
921 | 88.24 | 88.15 | 94.3 | 92.99 | 90.21 | 87.3 | 92.34 | 90.83 | 97.02 | 92.08 | 90.3 | 90.16
920 | 88.3 | 88.19 | 94.32 | 93.01 | 90.22 | 87.34 | 92.31 | 90.84 | 97.03 | 92.13 | 90.31 | 90.19
919 | 88.35 | 88.22 | 94.34 | 93.05 | 90.23 | 87.37 | 92.27 | 90.85 | 97.05 | 92.17 | 90.32 | 90.22
918 | 88.39 | 88.25 | 94.35 | 93.08 | 90.25 | 87.4 | 92.25 | 90.85 | 97.06 | 92.22 | 90.34 | 90.25
917 | 88.43 | 88.27 | 94.37 | 93.11 | 90.26 | 87.43 | 92.23 | 90.86 | 97.07 | 92.26 | 90.34 | 90.29
916 | 88.46 | 88.29 | 94.38 | 93.13 | 90.28 | 87.45 | 92.22 | 90.86 | 97.08 | 92.31 | 90.35 | 90.32
915 | 88.48 | 88.31 | 94.39 | 93.15 | 90.3 | 87.47 | 92.2 | 90.87 | 97.09 | 92.36 | 90.34 | 90.35
914 | 88.51 | 88.33 | 94.4 | 93.16 | 90.31 | 87.49 | 92.19 | 90.88 | 97.1 | 92.39 | 90.33 | 90.37
913 | 88.53 | 88.35 | 94.41 | 93.18 | 90.33 | 87.49 | 92.19 | 90.9 | 97.12 | 92.43 | 90.32 | 90.39
912 | 88.56 | 88.36 | 94.42 | 93.2 | 90.34 | 87.5 | 92.19 | 90.92 | 97.13 | 92.48 | 90.33 | 90.41
911 | 88.59 | 88.38 | 94.45 | 93.23 | 90.35 | 87.51 | 92.19 | 90.94 | 97.15 | 92.53 | 90.34 | 90.44
910 | 88.62 | 88.39 | 94.47 | 93.25 | 90.36 | 87.52 | 92.19 | 90.96 | 97.16 | 92.58 | 90.37 | 90.47
909 | 88.63 | 88.4 | 94.49 | 93.27 | 90.37 | 87.53 | 92.18 | 90.98 | 97.16 | 92.62 | 90.4 | 90.51
908 | 88.64 | 88.41 | 94.49 | 93.29 | 90.38 | 87.54 | 92.17 | 91 | 97.17 | 92.67 | 90.44 | 90.55
907 | 88.64 | 88.42 | 94.5 | 93.3 | 90.4 | 87.55 | 92.17 | 91.03 | 97.18 | 92.72 | 90.47 | 90.58
906 | 88.64 | 88.43 | 94.5 | 93.31 | 90.41 | 87.55 | 92.17 | 91.06 | 97.19 | 92.77 | 90.5 | 90.61
905 | 88.66 | 88.44 | 94.5 | 93.34 | 90.42 | 87.54 | 92.18 | 91.1 | 97.2 | 92.82 | 90.54 | 90.64
904 | 88.69 | 88.47 | 94.51 | 93.37 | 90.43 | 87.53 | 92.2 | 91.15 | 97.2 | 92.87 | 90.57 | 90.67
903 | 88.73 | 88.51 | 94.53 | 93.4 | 90.44 | 87.53 | 92.22 | 91.2 | 97.21 | 92.92 | 90.61 | 90.71
902 | 88.77 | 88.56 | 94.54 | 93.41 | 90.45 | 87.53 | 92.26 | 91.24 | 97.22 | 92.97 | 90.64 | 90.75
901 | 88.81 | 88.62 | 94.55 | 93.42 | 90.46 | 87.52 | 92.3 | 91.27 | 97.23 | 93 | 90.69 | 90.8
900 | 88.86 | 88.68 | 94.56 | 93.43 | 90.48 | 87.51 | 92.34 | 91.31 | 97.25 | 93.03 | 90.74 | 90.85
899 | 88.91 | 88.74 | 94.57 | 93.44 | 90.49 | 87.51 | 92.39 | 91.36 | 97.26 | 93.05 | 90.78 | 90.89
898 | 88.97 | 88.81 | 94.6 | 93.46 | 90.51 | 87.52 | 92.43 | 91.41 | 97.28 | 93.06 | 90.82 | 90.94
897 | 89.04 | 88.9 | 94.64 | 93.49 | 90.52 | 87.53 | 92.47 | 91.48 | 97.29 | 93.05 | 90.87 | 90.98
896 | 89.11 | 89 | 94.67 | 93.51 | 90.54 | 87.55 | 92.52 | 91.55 | 97.3 | 93.02 | 90.91 | 91.02
895 | 89.19 | 89.11 | 94.71 | 93.53 | 90.57 | 87.57 | 92.57 | 91.62 | 97.32 | 92.95 | 90.96 | 91.06
894 | 89.26 | 89.2 | 94.73 | 93.54 | 90.59 | 87.58 | 92.62 | 91.68 | 97.33 | 92.84 | 91.01 | 91.1
893 | 89.33 | 89.28 | 94.73 | 93.52 | 90.6 | 87.57 | 92.68 | 91.74 | 97.33 | 92.68 | 91.06 | 91.15
892 | 89.4 | 89.36 | 94.73 | 93.48 | 90.62 | 87.55 | 92.75 | 91.79 | 97.33 | 92.48 | 91.11 | 91.19
891 | 89.46 | 89.43 | 94.73 | 93.4 | 90.64 | 87.52 | 92.81 | 91.83 | 97.33 | 92.25 | 91.16 | 91.23
890 | 89.51 | 89.47 | 94.73 | 93.29 | 90.63 | 87.44 | 92.88 | 91.81 | 97.32 | 91.98 | 91.2 | 91.25
889 | 89.55 | 89.48 | 94.71 | 93.12 | 90.59 | 87.27 | 92.91 | 91.72 | 97.3 | 91.66 | 91.22 | 91.26
888 | 89.56 | 89.42 | 94.66 | 92.85 | 90.49 | 86.97 | 92.89 | 91.47 | 97.27 | 91.29 | 91.23 | 91.22
887 | 89.49 | 89.22 | 94.55 | 92.44 | 90.3 | 86.46 | 92.79 | 90.98 | 97.21 | 90.88 | 91.21 | 91.1
886 | 89.31 | 88.84 | 94.35 | 91.87 | 89.98 | 85.71 | 92.56 | 90.17 | 97.11 | 90.41 | 91.11 | 90.87
885 | 88.97 | 88.24 | 94.04 | 91.13 | 89.52 | 84.67 | 92.19 | 89 | 96.95 | 89.9 | 90.91 | 90.5
884 | 88.45 | 87.42 | 93.62 | 90.25 | 88.93 | 83.39 | 91.67 | 87.51 | 96.73 | 89.38 | 90.61 | 89.99
883 | 87.75 | 86.4 | 93.09 | 89.25 | 88.22 | 81.89 | 90.99 | 85.77 | 96.46 | 88.85 | 90.2 | 89.38
882 | 86.87 | 85.19 | 92.44 | 88.15 | 87.42 | 80.22 | 90.15 | 83.84 | 96.12 | 88.33 | 89.7 | 88.69
881 | 85.82 | 83.85 | 91.69 | 87 | 86.52 | 78.42 | 89.16 | 81.78 | 95.74 | 87.81 | 89.1 | 87.93
880 | 84.62 | 82.43 | 90.84 | 85.83 | 85.56 | 76.52 | 88.07 | 79.67 | 95.33 | 87.29 | 88.45 | 87.14
879 | 83.32 | 81.02 | 89.95 | 84.67 | 84.55 | 74.6 | 86.95 | 77.62 | 94.94 | 86.8 | 87.78 | 86.36
878 | 81.95 | 79.67 | 89.05 | 83.56 | 83.52 | 72.7 | 85.87 | 75.69 | 94.6 | 86.34 | 87.14 | 85.61
877 | 80.57 | 78.46 | 88.19 | 82.52 | 82.48 | 70.88 | 84.91 | 73.96 | 94.34 | 85.94 | 86.55 | 84.94
876 | 79.26 | 77.42 | 87.43 | 81.58 | 81.47 | 69.19 | 84.1 | 72.46 | 94.15 | 85.6 | 86.04 | 84.36
875 | 78.08 | 76.62 | 86.8 | 80.74 | 80.53 | 67.67 | 83.48 | 71.23 | 94.04 | 85.34 | 85.65 | 83.93
874 | 77.2 | 76.12 | 86.32 | 80.05 | 79.69 | 66.39 | 83.09 | 70.38 | 94.02 | 85.2 | 85.44 | 83.7
873 | 76.86 | 76.04 | 86.04 | 79.57 | 79.03 | 65.51 | 82.99 | 70.08 | 94.1 | 85.23 | 85.43 | 83.72
872 | 77.3 | 76.51 | 86.02 | 79.44 | 78.68 | 65.25 | 83.29 | 70.6 | 94.3 | 85.52 | 85.67 | 84.02
871 | 78.58 | 77.56 | 86.31 | 79.77 | 78.75 | 65.82 | 84.03 | 72.06 | 94.6 | 86.12 | 86.13 | 84.6
870 | 80.45 | 79.03 | 86.88 | 80.57 | 79.26 | 67.24 | 85.09 | 74.28 | 94.97 | 86.97 | 86.74 | 85.34
869 | 82.46 | 80.65 | 87.61 | 81.68 | 80.11 | 69.29 | 86.24 | 76.81 | 95.34 | 87.91 | 87.38 | 86.11
868 | 84.23 | 82.16 | 88.37 | 82.91 | 81.11 | 71.59 | 87.27 | 79.14 | 95.67 | 88.79 | 87.95 | 86.79
867 | 85.58 | 83.43 | 89.06 | 84.07 | 82.1 | 73.76 | 88.08 | 80.96 | 95.92 | 89.5 | 88.4 | 87.31
866 | 86.54 | 84.41 | 89.62 | 85.06 | 82.96 | 75.62 | 88.68 | 82.21 | 96.11 | 90.02 | 88.74 | 87.66
865 | 87.21 | 85.14 | 90.05 | 85.89 | 83.69 | 77.12 | 89.14 | 83 | 96.25 | 90.4 | 89 | 87.88
864 | 87.68 | 85.67 | 90.4 | 86.57 | 84.3 | 78.32 | 89.52 | 83.47 | 96.35 | 90.69 | 89.2 | 87.98
863 | 88.01 | 86.03 | 90.68 | 87.14 | 84.84 | 79.3 | 89.84 | 83.7 | 96.43 | 90.92 | 89.36 | 88
862 | 88.23 | 86.25 | 90.92 | 87.65 | 85.31 | 80.11 | 90.13 | 83.74 | 96.5 | 91.1 | 89.51 | 87.94
861 | 88.33 | 86.36 | 91.13 | 88.1 | 85.73 | 80.77 | 90.37 | 83.62 | 96.54 | 91.25 | 89.66 | 87.82
860 | 88.33 | 86.4 | 91.32 | 88.51 | 86.11 | 81.32 | 90.58 | 83.37 | 96.57 | 91.36 | 89.8 | 87.66
859 | 88.23 | 86.38 | 91.52 | 88.87 | 86.43 | 81.75 | 90.76 | 83.01 | 96.59 | 91.45 | 89.93 | 87.47
858 | 88.07 | 86.36 | 91.73 | 89.19 | 86.73 | 82.1 | 90.92 | 82.6 | 96.6 | 91.5 | 90.04 | 87.26
857 | 87.89 | 86.41 | 91.95 | 89.46 | 86.99 | 82.4 | 91.06 | 82.24 | 96.61 | 91.54 | 90.13 | 87.07
856 | 87.78 | 86.57 | 92.17 | 89.7 | 87.23 | 82.68 | 91.18 | 82.05 | 96.64 | 91.6 | 90.21 | 86.94
855 | 87.84 | 86.88 | 92.38 | 89.93 | 87.44 | 82.96 | 91.28 | 82.2 | 96.69 | 91.68 | 90.27 | 86.94
854 | 88.13 | 87.34 | 92.56 | 90.14 | 87.62 | 83.25 | 91.36 | 82.77 | 96.75 | 91.79 | 90.33 | 87.09
853 | 88.61 | 87.9 | 92.72 | 90.33 | 87.78 | 83.53 | 91.42 | 83.72 | 96.82 | 91.94 | 90.38 | 87.41
852 | 89.17 | 88.46 | 92.84 | 90.5 | 87.9 | 83.78 | 91.44 | 84.83 | 96.9 | 92.09 | 90.42 | 87.83
851 | 89.66 | 88.94 | 92.92 | 90.63 | 87.97 | 83.96 | 91.41 | 85.82 | 96.96 | 92.21 | 90.43 | 88.25
850 | 90.01 | 89.3 | 92.95 | 90.72 | 87.98 | 84.02 | 91.34 | 86.51 | 97 | 92.29 | 90.43 | 88.63
849 | 90.26 | 89.58 | 92.94 | 90.8 | 87.95 | 84.04 | 91.26 | 86.93 | 97.01 | 92.35 | 90.42 | 88.94
848 | 90.47 | 89.83 | 92.93 | 90.89 | 87.93 | 84.11 | 91.22 | 87.23 | 97.02 | 92.42 | 90.43 | 89.2
847 | 90.71 | 90.08 | 92.96 | 91.02 | 87.99 | 84.3 | 91.24 | 87.52 | 97.05 | 92.53 | 90.48 | 89.43
846 | 90.97 | 90.34 | 93.05 | 91.18 | 88.12 | 84.56 | 91.32 | 87.79 | 97.1 | 92.66 | 90.56 | 89.61
845 | 91.23 | 90.59 | 93.15 | 91.35 | 88.27 | 84.83 | 91.42 | 88.02 | 97.16 | 92.79 | 90.64 | 89.73
844 | 91.47 | 90.84 | 93.25 | 91.49 | 88.4 | 85.05 | 91.52 | 88.21 | 97.21 | 92.9 | 90.72 | 89.82
843 | 91.7 | 91.07 | 93.33 | 91.61 | 88.49 | 85.21 | 91.62 | 88.42 | 97.24 | 93.01 | 90.8 | 89.93
842 | 91.93 | 91.3 | 93.4 | 91.71 | 88.56 | 85.34 | 91.71 | 88.68 | 97.27 | 93.11 | 90.87 | 90.07
841 | 92.14 | 91.51 | 93.44 | 91.79 | 88.62 | 85.45 | 91.8 | 88.94 | 97.3 | 93.22 | 90.94 | 90.23
840 | 92.33 | 91.7 | 93.48 | 91.88 | 88.69 | 85.57 | 91.89 | 89.18 | 97.33 | 93.33 | 91.01 | 90.37
839 | 92.5 | 91.87 | 93.51 | 91.96 | 88.75 | 85.66 | 91.97 | 89.38 | 97.36 | 93.43 | 91.08 | 90.5
838 | 92.66 | 92.01 | 93.54 | 92.03 | 88.82 | 85.74 | 92.06 | 89.53 | 97.39 | 93.51 | 91.14 | 90.59
837 | 92.8 | 92.13 | 93.56 | 92.09 | 88.87 | 85.78 | 92.15 | 89.66 | 97.42 | 93.58 | 91.21 | 90.68
836 | 92.91 | 92.22 | 93.58 | 92.13 | 88.91 | 85.79 | 92.24 | 89.75 | 97.44 | 93.64 | 91.27 | 90.76
835 | 93 | 92.29 | 93.58 | 92.15 | 88.93 | 85.8 | 92.32 | 89.84 | 97.46 | 93.7 | 91.33 | 90.83
834 | 93.07 | 92.35 | 93.59 | 92.17 | 88.93 | 85.82 | 92.4 | 89.92 | 97.48 | 93.77 | 91.38 | 90.89
833 | 93.12 | 92.4 | 93.6 | 92.2 | 88.94 | 85.82 | 92.48 | 89.99 | 97.5 | 93.83 | 91.43 | 90.94
832 | 93.16 | 92.44 | 93.61 | 92.24 | 88.96 | 85.82 | 92.56 | 90.06 | 97.51 | 93.88 | 91.48 | 90.98
831 | 93.19 | 92.47 | 93.63 | 92.29 | 88.99 | 85.8 | 92.62 | 90.12 | 97.53 | 93.93 | 91.54 | 91.01
830 | 93.24 | 92.52 | 93.64 | 92.33 | 89.03 | 85.76 | 92.69 | 90.17 | 97.55 | 93.98 | 91.59 | 91.05
829 | 93.31 | 92.58 | 93.66 | 92.38 | 89.05 | 85.73 | 92.74 | 90.22 | 97.58 | 94.04 | 91.63 | 91.09
828 | 93.39 | 92.65 | 93.69 | 92.42 | 89.07 | 85.68 | 92.79 | 90.27 | 97.6 | 94.1 | 91.67 | 91.15
827 | 93.47 | 92.73 | 93.71 | 92.45 | 89.07 | 85.63 | 92.84 | 90.31 | 97.63 | 94.15 | 91.7 | 91.2
826 | 93.56 | 92.8 | 93.73 | 92.47 | 89.07 | 85.57 | 92.89 | 90.34 | 97.64 | 94.2 | 91.74 | 91.23
825 | 93.65 | 92.87 | 93.74 | 92.49 | 89.06 | 85.51 | 92.93 | 90.36 | 97.64 | 94.23 | 91.78 | 91.26
824 | 93.72 | 92.92 | 93.75 | 92.5 | 89.06 | 85.44 | 92.98 | 90.39 | 97.66 | 94.25 | 91.82 | 91.28
823 | 93.8 | 92.98 | 93.77 | 92.52 | 89.06 | 85.4 | 93.02 | 90.43 | 97.67 | 94.28 | 91.85 | 91.3
822 | 93.87 | 93.03 | 93.79 | 92.54 | 89.08 | 85.37 | 93.06 | 90.46 | 97.69 | 94.31 | 91.88 | 91.31
821 | 93.94 | 93.08 | 93.8 | 92.56 | 89.1 | 85.36 | 93.09 | 90.49 | 97.71 | 94.34 | 91.9 | 91.33
820 | 94 | 93.13 | 93.81 | 92.57 | 89.11 | 85.38 | 93.11 | 90.51 | 97.73 | 94.36 | 91.92 | 91.34
819 | 94.06 | 93.19 | 93.81 | 92.58 | 89.11 | 85.42 | 93.14 | 90.53 | 97.73 | 94.39 | 91.93 | 91.36
818 | 94.12 | 93.24 | 93.82 | 92.6 | 89.12 | 85.47 | 93.18 | 90.55 | 97.73 | 94.41 | 91.95 | 91.37
817 | 94.17 | 93.29 | 93.84 | 92.61 | 89.12 | 85.52 | 93.21 | 90.56 | 97.72 | 94.43 | 91.97 | 91.38
816 | 94.22 | 93.34 | 93.85 | 92.63 | 89.11 | 85.57 | 93.24 | 90.56 | 97.72 | 94.45 | 91.98 | 91.37
815 | 94.26 | 93.37 | 93.86 | 92.63 | 89.12 | 85.63 | 93.25 | 90.56 | 97.72 | 94.45 | 91.99 | 91.37
814 | 94.29 | 93.38 | 93.86 | 92.63 | 89.12 | 85.68 | 93.27 | 90.57 | 97.72 | 94.45 | 91.98 | 91.38
813 | 94.32 | 93.39 | 93.86 | 92.62 | 89.12 | 85.73 | 93.28 | 90.59 | 97.72 | 94.42 | 91.97 | 91.39
812 | 94.35 | 93.4 | 93.85 | 92.63 | 89.12 | 85.76 | 93.3 | 90.6 | 97.73 | 94.39 | 91.97 | 91.4
811 | 94.37 | 93.42 | 93.84 | 92.64 | 89.12 | 85.78 | 93.32 | 90.6 | 97.73 | 94.34 | 91.98 | 91.39
810 | 94.37 | 93.43 | 93.84 | 92.64 | 89.12 | 85.78 | 93.33 | 90.59 | 97.72 | 94.28 | 91.99 | 91.37
809 | 94.36 | 93.44 | 93.84 | 92.63 | 89.13 | 85.77 | 93.34 | 90.58 | 97.71 | 94.19 | 91.99 | 91.34
808 | 94.35 | 93.44 | 93.84 | 92.62 | 89.14 | 85.76 | 93.36 | 90.59 | 97.7 | 94.1 | 91.99 | 91.31
807 | 94.32 | 93.43 | 93.85 | 92.62 | 89.13 | 85.75 | 93.38 | 90.61 | 97.68 | 94 | 91.99 | 91.28
806 | 94.31 | 93.41 | 93.85 | 92.61 | 89.12 | 85.73 | 93.4 | 90.63 | 97.65 | 93.9 | 91.97 | 91.26
805 | 94.29 | 93.38 | 93.85 | 92.6 | 89.11 | 85.72 | 93.41 | 90.65 | 97.61 | 93.8 | 91.94 | 91.23
804 | 94.27 | 93.36 | 93.84 | 92.59 | 89.11 | 85.71 | 93.44 | 90.68 | 97.58 | 93.69 | 91.91 | 91.2
803 | 94.24 | 93.34 | 93.84 | 92.58 | 89.12 | 85.71 | 93.46 | 90.71 | 97.56 | 93.57 | 91.88 | 91.17
802 | 94.2 | 93.32 | 93.84 | 92.58 | 89.15 | 85.71 | 93.49 | 90.73 | 97.54 | 93.47 | 91.85 | 91.14
801 | 94.16 | 93.3 | 93.85 | 92.59 | 89.17 | 85.71 | 93.51 | 90.74 | 97.53 | 93.37 | 91.83 | 91.12
800 | 94.13 | 93.28 | 93.85 | 92.59 | 89.18 | 85.71 | 93.54 | 90.75 | 97.52 | 93.3 | 91.82 | 91.11
799 | 94.1 | 93.26 | 93.85 | 92.6 | 89.18 | 85.71 | 93.56 | 90.77 | 97.5 | 93.25 | 91.81 | 91.1
798 | 94.07 | 93.23 | 93.84 | 92.6 | 89.18 | 85.71 | 93.59 | 90.79 | 97.49 | 93.23 | 91.81 | 91.1
797 | 94.05 | 93.22 | 93.85 | 92.61 | 89.18 | 85.71 | 93.61 | 90.82 | 97.5 | 93.24 | 91.82 | 91.11
796 | 94.04 | 93.21 | 93.85 | 92.62 | 89.18 | 85.7 | 93.64 | 90.86 | 97.51 | 93.28 | 91.84 | 91.13
795 | 94.04 | 93.21 | 93.87 | 92.63 | 89.18 | 85.69 | 93.66 | 90.9 | 97.52 | 93.33 | 91.86 | 91.15
794 | 94.04 | 93.21 | 93.87 | 92.64 | 89.17 | 85.68 | 93.67 | 90.93 | 97.53 | 93.38 | 91.88 | 91.18
793 | 94.04 | 93.19 | 93.86 | 92.64 | 89.17 | 85.66 | 93.69 | 90.95 | 97.54 | 93.43 | 91.89 | 91.19
792 | 94.03 | 93.17 | 93.86 | 92.64 | 89.16 | 85.64 | 93.71 | 90.98 | 97.55 | 93.47 | 91.9 | 91.21
791 | 94.02 | 93.14 | 93.86 | 92.64 | 89.16 | 85.63 | 93.74 | 91.01 | 97.56 | 93.51 | 91.91 | 91.23
790 | 94.01 | 93.13 | 93.87 | 92.65 | 89.15 | 85.62 | 93.77 | 91.04 | 97.57 | 93.54 | 91.94 | 91.24
789 | 94.01 | 93.12 | 93.88 | 92.66 | 89.15 | 85.63 | 93.8 | 91.08 | 97.56 | 93.56 | 91.96 | 91.25
788 | 94.01 | 93.11 | 93.9 | 92.66 | 89.15 | 85.65 | 93.82 | 91.12 | 97.56 | 93.57 | 91.99 | 91.26
787 | 94 | 93.1 | 93.9 | 92.65 | 89.15 | 85.68 | 93.84 | 91.16 | 97.56 | 93.58 | 92.01 | 91.27
786 | 93.97 | 93.08 | 93.89 | 92.64 | 89.14 | 85.71 | 93.86 | 91.2 | 97.55 | 93.58 | 92.01 | 91.28
785 | 93.93 | 93.06 | 93.87 | 92.64 | 89.15 | 85.74 | 93.89 | 91.25 | 97.55 | 93.55 | 92 | 91.29
784 | 93.88 | 93.04 | 93.86 | 92.64 | 89.16 | 85.77 | 93.92 | 91.28 | 97.55 | 93.5 | 91.98 | 91.29
783 | 93.81 | 93.01 | 93.86 | 92.65 | 89.18 | 85.8 | 93.96 | 91.3 | 97.55 | 93.43 | 91.98 | 91.29
782 | 93.74 | 92.96 | 93.87 | 92.64 | 89.2 | 85.84 | 94 | 91.32 | 97.54 | 93.36 | 92 | 91.28
781 | 93.67 | 92.92 | 93.86 | 92.64 | 89.21 | 85.89 | 94.04 | 91.35 | 97.52 | 93.3 | 92.01 | 91.28
780 | 93.61 | 92.87 | 93.85 | 92.64 | 89.22 | 85.94 | 94.07 | 91.39 | 97.5 | 93.26 | 92.03 | 91.28
779 | 93.56 | 92.83 | 93.84 | 92.65 | 89.22 | 86 | 94.09 | 91.44 | 97.49 | 93.24 | 92.04 | 91.3
778 | 93.52 | 92.79 | 93.84 | 92.66 | 89.22 | 86.06 | 94.11 | 91.48 | 97.49 | 93.26 | 92.04 | 91.32
777 | 93.48 | 92.74 | 93.84 | 92.66 | 89.21 | 86.12 | 94.14 | 91.52 | 97.5 | 93.3 | 92.05 | 91.34
776 | 93.44 | 92.71 | 93.84 | 92.66 | 89.22 | 86.15 | 94.17 | 91.56 | 97.51 | 93.35 | 92.07 | 91.36
775 | 93.4 | 92.68 | 93.83 | 92.65 | 89.23 | 86.18 | 94.21 | 91.59 | 97.52 | 93.41 | 92.1 | 91.38
774 | 93.38 | 92.66 | 93.82 | 92.65 | 89.24 | 86.2 | 94.23 | 91.62 | 97.52 | 93.48 | 92.14 | 91.4
773 | 93.37 | 92.65 | 93.82 | 92.65 | 89.24 | 86.21 | 94.25 | 91.63 | 97.54 | 93.54 | 92.2 | 91.42
772 | 93.37 | 92.64 | 93.81 | 92.66 | 89.24 | 86.23 | 94.26 | 91.65 | 97.56 | 93.61 | 92.24 | 91.45
771 | 93.38 | 92.64 | 93.81 | 92.67 | 89.24 | 86.25 | 94.26 | 91.67 | 97.58 | 93.67 | 92.28 | 91.49
770 | 93.39 | 92.65 | 93.81 | 92.68 | 89.23 | 86.26 | 94.28 | 91.69 | 97.6 | 93.72 | 92.31 | 91.53
769 | 93.41 | 92.65 | 93.82 | 92.69 | 89.22 | 86.26 | 94.29 | 91.71 | 97.6 | 93.77 | 92.32 | 91.56
768 | 93.45 | 92.67 | 93.82 | 92.68 | 89.22 | 86.26 | 94.31 | 91.72 | 97.61 | 93.81 | 92.33 | 91.58
767 | 93.48 | 92.68 | 93.83 | 92.68 | 89.22 | 86.27 | 94.34 | 91.74 | 97.61 | 93.84 | 92.35 | 91.6
766 | 93.52 | 92.69 | 93.83 | 92.67 | 89.22 | 86.26 | 94.36 | 91.75 | 97.62 | 93.88 | 92.36 | 91.61
765 | 93.54 | 92.69 | 93.82 | 92.65 | 89.21 | 86.25 | 94.37 | 91.75 | 97.62 | 93.91 | 92.39 | 91.61
764 | 93.56 | 92.68 | 93.8 | 92.64 | 89.19 | 86.23 | 94.38 | 91.75 | 97.62 | 93.94 | 92.4 | 91.61
763 | 93.57 | 92.67 | 93.79 | 92.63 | 89.17 | 86.21 | 94.38 | 91.76 | 97.62 | 93.96 | 92.41 | 91.61
762 | 93.6 | 92.67 | 93.79 | 92.63 | 89.15 | 86.2 | 94.39 | 91.77 | 97.61 | 93.99 | 92.41 | 91.6
761 | 93.64 | 92.68 | 93.8 | 92.63 | 89.14 | 86.2 | 94.4 | 91.77 | 97.61 | 94.02 | 92.4 | 91.6
760 | 93.68 | 92.69 | 93.81 | 92.64 | 89.13 | 86.2 | 94.41 | 91.77 | 97.62 | 94.05 | 92.4 | 91.59
759 | 93.72 | 92.71 | 93.82 | 92.64 | 89.13 | 86.2 | 94.42 | 91.76 | 97.64 | 94.07 | 92.4 | 91.58
758 | 93.75 | 92.71 | 93.82 | 92.65 | 89.13 | 86.21 | 94.41 | 91.75 | 97.64 | 94.08 | 92.4 | 91.58
757 | 93.77 | 92.72 | 93.82 | 92.64 | 89.13 | 86.22 | 94.41 | 91.73 | 97.64 | 94.09 | 92.4 | 91.58
756 | 93.8 | 92.73 | 93.81 | 92.64 | 89.14 | 86.24 | 94.4 | 91.72 | 97.63 | 94.09 | 92.4 | 91.58
755 | 93.83 | 92.74 | 93.82 | 92.65 | 89.14 | 86.26 | 94.4 | 91.7 | 97.63 | 94.08 | 92.4 | 91.58
754 | 93.86 | 92.74 | 93.83 | 92.65 | 89.15 | 86.28 | 94.4 | 91.67 | 97.63 | 94.08 | 92.4 | 91.57
753 | 93.88 | 92.73 | 93.84 | 92.65 | 89.16 | 86.3 | 94.4 | 91.64 | 97.63 | 94.07 | 92.4 | 91.55
752 | 93.89 | 92.72 | 93.84 | 92.65 | 89.17 | 86.31 | 94.41 | 91.59 | 97.63 | 94.04 | 92.41 | 91.52
751 | 93.88 | 92.69 | 93.83 | 92.63 | 89.18 | 86.31 | 94.43 | 91.55 | 97.64 | 93.99 | 92.41 | 91.48
750 | 93.86 | 92.67 | 93.83 | 92.61 | 89.18 | 86.3 | 94.45 | 91.51 | 97.64 | 93.93 | 92.4 | 91.45
749 | 93.85 | 92.65 | 93.83 | 92.59 | 89.18 | 86.31 | 94.46 | 91.48 | 97.64 | 93.87 | 92.37 | 91.42
748 | 93.84 | 92.64 | 93.84 | 92.57 | 89.18 | 86.32 | 94.47 | 91.47 | 97.64 | 93.81 | 92.35 | 91.4
747 | 93.84 | 92.62 | 93.85 | 92.56 | 89.18 | 86.33 | 94.48 | 91.46 | 97.63 | 93.74 | 92.32 | 91.38
746 | 93.83 | 92.6 | 93.85 | 92.55 | 89.18 | 86.34 | 94.49 | 91.46 | 97.62 | 93.68 | 92.32 | 91.37
745 | 93.82 | 92.58 | 93.84 | 92.53 | 89.18 | 86.34 | 94.5 | 91.46 | 97.61 | 93.64 | 92.32 | 91.35
744 | 93.81 | 92.57 | 93.82 | 92.51 | 89.18 | 86.34 | 94.51 | 91.47 | 97.6 | 93.63 | 92.33 | 91.33
743 | 93.81 | 92.57 | 93.82 | 92.5 | 89.18 | 86.34 | 94.51 | 91.49 | 97.59 | 93.63 | 92.34 | 91.32
742 | 93.81 | 92.56 | 93.82 | 92.49 | 89.18 | 86.35 | 94.51 | 91.51 | 97.6 | 93.66 | 92.34 | 91.31
741 | 93.82 | 92.55 | 93.83 | 92.48 | 89.17 | 86.36 | 94.51 | 91.53 | 97.6 | 93.69 | 92.33 | 91.31
740 | 93.81 | 92.52 | 93.83 | 92.46 | 89.17 | 86.36 | 94.51 | 91.56 | 97.6 | 93.72 | 92.32 | 91.31
739 | 93.79 | 92.49 | 93.83 | 92.44 | 89.18 | 86.36 | 94.52 | 91.58 | 97.6 | 93.74 | 92.3 | 91.3
738 | 93.75 | 92.45 | 93.83 | 92.4 | 89.18 | 86.34 | 94.55 | 91.6 | 97.6 | 93.75 | 92.29 | 91.29
737 | 93.7 | 92.4 | 93.83 | 92.34 | 89.18 | 86.31 | 94.58 | 91.6 | 97.6 | 93.76 | 92.29 | 91.28
736 | 93.66 | 92.36 | 93.84 | 92.28 | 89.17 | 86.27 | 94.61 | 91.59 | 97.59 | 93.75 | 92.3 | 91.27
735 | 93.61 | 92.32 | 93.85 | 92.21 | 89.17 | 86.24 | 94.63 | 91.59 | 97.58 | 93.75 | 92.3 | 91.26
734 | 93.57 | 92.28 | 93.86 | 92.13 | 89.17 | 86.21 | 94.63 | 91.59 | 97.56 | 93.74 | 92.3 | 91.24
733 | 93.53 | 92.24 | 93.86 | 92.06 | 89.16 | 86.18 | 94.63 | 91.59 | 97.53 | 93.73 | 92.28 | 91.22
732 | 93.49 | 92.2 | 93.87 | 92 | 89.16 | 86.14 | 94.63 | 91.59 | 97.52 | 93.7 | 92.26 | 91.2
731 | 93.45 | 92.15 | 93.88 | 91.93 | 89.15 | 86.09 | 94.62 | 91.56 | 97.5 | 93.67 | 92.24 | 91.16
730 | 93.41 | 92.11 | 93.87 | 91.86 | 89.15 | 86.02 | 94.61 | 91.53 | 97.49 | 93.63 | 92.23 | 91.12
729 | 93.36 | 92.06 | 93.86 | 91.78 | 89.14 | 85.95 | 94.58 | 91.49 | 97.48 | 93.6 | 92.21 | 91.07
728 | 93.31 | 92.02 | 93.84 | 91.71 | 89.12 | 85.88 | 94.57 | 91.45 | 97.47 | 93.59 | 92.19 | 91.03
727 | 93.25 | 91.97 | 93.83 | 91.65 | 89.1 | 85.82 | 94.56 | 91.4 | 97.46 | 93.59 | 92.17 | 91
726 | 93.21 | 91.92 | 93.82 | 91.61 | 89.07 | 85.76 | 94.55 | 91.34 | 97.44 | 93.59 | 92.14 | 90.97
725 | 93.17 | 91.89 | 93.82 | 91.58 | 89.03 | 85.7 | 94.54 | 91.27 | 97.43 | 93.59 | 92.1 | 90.95
724 | 93.13 | 91.85 | 93.79 | 91.57 | 88.99 | 85.64 | 94.53 | 91.18 | 97.42 | 93.58 | 92.07 | 90.92
723 | 93.09 | 91.8 | 93.75 | 91.55 | 88.95 | 85.56 | 94.5 | 91.06 | 97.41 | 93.56 | 92.03 | 90.87
722 | 93.03 | 91.74 | 93.7 | 91.53 | 88.91 | 85.45 | 94.45 | 90.9 | 97.39 | 93.52 | 92.01 | 90.79
721 | 92.96 | 91.66 | 93.64 | 91.51 | 88.85 | 85.32 | 94.37 | 90.7 | 97.36 | 93.46 | 92 | 90.71
720 | 92.87 | 91.55 | 93.57 | 91.49 | 88.77 | 85.16 | 94.25 | 90.44 | 97.32 | 93.39 | 91.96 | 90.63
719 | 92.73 | 91.39 | 93.46 | 91.43 | 88.63 | 84.93 | 94.08 | 90.08 | 97.27 | 93.29 | 91.89 | 90.52
718 | 92.53 | 91.17 | 93.3 | 91.32 | 88.4 | 84.58 | 93.82 | 89.57 | 97.2 | 93.14 | 91.77 | 90.39
717 | 92.24 | 90.87 | 93.03 | 91.12 | 88.04 | 84.03 | 93.45 | 88.81 | 97.1 | 92.96 | 91.6 | 90.18
716 | 91.84 | 90.48 | 92.66 | 90.83 | 87.54 | 83.25 | 92.97 | 87.77 | 96.96 | 92.74 | 91.38 | 89.89
715 | 91.36 | 90.03 | 92.17 | 90.45 | 86.91 | 82.26 | 92.4 | 86.54 | 96.8 | 92.52 | 91.13 | 89.54
714 | 90.91 | 89.61 | 91.66 | 90.06 | 86.26 | 81.27 | 91.87 | 85.43 | 96.65 | 92.34 | 90.88 | 89.21
713 | 90.62 | 89.35 | 91.28 | 89.79 | 85.76 | 80.61 | 91.55 | 84.81 | 96.57 | 92.23 | 90.71 | 89
712 | 90.61 | 89.34 | 91.14 | 89.73 | 85.58 | 80.53 | 91.55 | 84.9 | 96.56 | 92.23 | 90.67 | 88.97
711 | 90.85 | 89.57 | 91.25 | 89.89 | 85.76 | 81.01 | 91.85 | 85.58 | 96.63 | 92.31 | 90.74 | 89.11
710 | 91.24 | 89.91 | 91.52 | 90.17 | 86.16 | 81.8 | 92.3 | 86.54 | 96.74 | 92.46 | 90.89 | 89.33
709 | 91.62 | 90.26 | 91.81 | 90.45 | 86.62 | 82.61 | 92.75 | 87.48 | 96.86 | 92.63 | 91.04 | 89.56
708 | 91.94 | 90.55 | 92.06 | 90.69 | 87.01 | 83.25 | 93.11 | 88.24 | 96.95 | 92.81 | 91.17 | 89.74
707 | 92.17 | 90.77 | 92.28 | 90.88 | 87.3 | 83.7 | 93.36 | 88.81 | 97.01 | 92.96 | 91.26 | 89.87
706 | 92.34 | 90.93 | 92.46 | 91.04 | 87.49 | 84 | 93.54 | 89.22 | 97.06 | 93.07 | 91.33 | 89.96
705 | 92.46 | 91.06 | 92.61 | 91.17 | 87.62 | 84.19 | 93.67 | 89.5 | 97.1 | 93.15 | 91.39 | 90.01
704 | 92.53 | 91.14 | 92.72 | 91.28 | 87.71 | 84.31 | 93.78 | 89.69 | 97.13 | 93.2 | 91.42 | 90.02
703 | 92.56 | 91.18 | 92.81 | 91.36 | 87.78 | 84.35 | 93.87 | 89.76 | 97.14 | 93.22 | 91.44 | 89.99
702 | 92.56 | 91.19 | 92.88 | 91.42 | 87.84 | 84.34 | 93.95 | 89.76 | 97.14 | 93.21 | 91.44 | 89.94
701 | 92.55 | 91.19 | 92.93 | 91.47 | 87.89 | 84.27 | 94.03 | 89.75 | 97.12 | 93.2 | 91.43 | 89.89
700 | 92.56 | 91.21 | 92.99 | 91.53 | 87.92 | 84.17 | 94.1 | 89.8 | 97.1 | 93.19 | 91.43 | 89.88
699 | 92.58 | 91.25 | 93.04 | 91.57 | 87.93 | 84.04 | 94.16 | 89.95 | 97.06 | 93.17 | 91.43 | 89.9
698 | 92.6 | 91.29 | 93.07 | 91.61 | 87.92 | 83.85 | 94.2 | 90.14 | 97.04 | 93.14 | 91.43 | 89.93
697 | 92.59 | 91.32 | 93.09 | 91.61 | 87.9 | 83.63 | 94.24 | 90.32 | 97.02 | 93.11 | 91.43 | 89.97
696 | 92.58 | 91.33 | 93.11 | 91.61 | 87.88 | 83.38 | 94.27 | 90.46 | 97.02 | 93.09 | 91.41 | 90
695 | 92.55 | 91.33 | 93.12 | 91.61 | 87.86 | 83.15 | 94.31 | 90.57 | 97.02 | 93.1 | 91.39 | 90.04
694 | 92.53 | 91.32 | 93.14 | 91.61 | 87.85 | 82.95 | 94.35 | 90.65 | 97.03 | 93.12 | 91.37 | 90.06
693 | 92.51 | 91.3 | 93.15 | 91.61 | 87.84 | 82.82 | 94.39 | 90.7 | 97.04 | 93.14 | 91.36 | 90.07
692 | 92.5 | 91.27 | 93.16 | 91.62 | 87.85 | 82.77 | 94.41 | 90.73 | 97.05 | 93.17 | 91.37 | 90.06
691 | 92.48 | 91.25 | 93.15 | 91.65 | 87.87 | 82.8 | 94.43 | 90.77 | 97.07 | 93.2 | 91.37 | 90.05
690 | 92.43 | 91.2 | 93.15 | 91.69 | 87.9 | 82.91 | 94.44 | 90.8 | 97.07 | 93.25 | 91.37 | 90.04
689 | 92.35 | 91.13 | 93.15 | 91.73 | 87.93 | 83.07 | 94.46 | 90.82 | 97.07 | 93.3 | 91.37 | 90.03
688 | 92.24 | 91.02 | 93.15 | 91.77 | 87.95 | 83.27 | 94.47 | 90.84 | 97.07 | 93.35 | 91.36 | 90.02
687 | 92.11 | 90.88 | 93.15 | 91.79 | 87.96 | 83.5 | 94.49 | 90.86 | 97.06 | 93.4 | 91.34 | 90
686 | 91.96 | 90.72 | 93.15 | 91.8 | 87.96 | 83.71 | 94.51 | 90.89 | 97.04 | 93.43 | 91.3 | 89.98
685 | 91.8 | 90.54 | 93.15 | 91.81 | 87.98 | 83.9 | 94.52 | 90.92 | 97.03 | 93.44 | 91.26 | 89.95
684 | 91.63 | 90.37 | 93.15 | 91.81 | 88.01 | 84.05 | 94.52 | 90.93 | 97.03 | 93.45 | 91.23 | 89.92
683 | 91.47 | 90.2 | 93.14 | 91.82 | 88.04 | 84.15 | 94.52 | 90.92 | 97.04 | 93.44 | 91.21 | 89.9
682 | 91.34 | 90.05 | 93.12 | 91.83 | 88.07 | 84.23 | 94.51 | 90.91 | 97.05 | 93.44 | 91.18 | 89.87
681 | 91.24 | 89.94 | 93.1 | 91.85 | 88.08 | 84.31 | 94.51 | 90.91 | 97.04 | 93.46 | 91.15 | 89.83
680 | 91.18 | 89.87 | 93.09 | 91.86 | 88.07 | 84.38 | 94.5 | 90.93 | 97.04 | 93.48 | 91.12 | 89.8
679 | 91.15 | 89.85 | 93.08 | 91.87 | 88.07 | 84.46 | 94.51 | 90.95 | 97.05 | 93.51 | 91.08 | 89.77
678 | 91.15 | 89.87 | 93.07 | 91.88 | 88.07 | 84.52 | 94.51 | 90.95 | 97.06 | 93.53 | 91.04 | 89.75
677 | 91.19 | 89.93 | 93.05 | 91.88 | 88.09 | 84.57 | 94.51 | 90.95 | 97.07 | 93.55 | 91.02 | 89.73
676 | 91.25 | 90.01 | 93.02 | 91.88 | 88.11 | 84.61 | 94.52 | 90.94 | 97.06 | 93.57 | 91.02 | 89.71
675 | 91.33 | 90.11 | 92.99 | 91.89 | 88.14 | 84.65 | 94.52 | 90.93 | 97.05 | 93.6 | 91.02 | 89.7
674 | 91.43 | 90.22 | 92.96 | 91.9 | 88.14 | 84.69 | 94.52 | 90.91 | 97.03 | 93.63 | 91.01 | 89.69
673 | 91.54 | 90.33 | 92.93 | 91.9 | 88.13 | 84.73 | 94.52 | 90.89 | 97.03 | 93.66 | 91 | 89.71
672 | 91.65 | 90.44 | 92.89 | 91.9 | 88.12 | 84.77 | 94.52 | 90.88 | 97.03 | 93.66 | 91 | 89.73
671 | 91.75 | 90.52 | 92.83 | 91.87 | 88.11 | 84.8 | 94.49 | 90.86 | 97.04 | 93.65 | 91.02 | 89.76
670 | 91.85 | 90.58 | 92.78 | 91.82 | 88.09 | 84.81 | 94.45 | 90.82 | 97.05 | 93.62 | 91.03 | 89.76
669 | 91.97 | 90.63 | 92.81 | 91.79 | 88.07 | 84.81 | 94.41 | 90.79 | 97.09 | 93.62 | 91.03 | 89.74
668 | 92.09 | 90.67 | 92.94 | 91.79 | 88.04 | 84.8 | 94.4 | 90.78 | 97.13 | 93.67 | 91 | 89.7
667 | 92.12 | 90.69 | 93.05 | 91.83 | 88.02 | 84.8 | 94.44 | 90.81 | 97.13 | 93.71 | 90.96 | 89.67
666 | 92.09 | 90.7 | 93.06 | 91.91 | 88.04 | 84.84 | 94.51 | 90.87 | 97.08 | 93.74 | 90.97 | 89.67
665 | 92.06 | 90.7 | 93 | 91.98 | 88.07 | 84.9 | 94.58 | 90.94 | 97.02 | 93.73 | 91 | 89.71
664 | 92.02 | 90.67 | 92.94 | 92.02 | 88.08 | 84.94 | 94.62 | 90.98 | 96.98 | 93.72 | 91.02 | 89.73
663 | 91.99 | 90.62 | 92.92 | 92.05 | 88.08 | 84.98 | 94.66 | 91.01 | 96.98 | 93.72 | 91.02 | 89.75
662 | 91.96 | 90.57 | 92.93 | 92.08 | 88.08 | 85.01 | 94.68 | 91.03 | 96.99 | 93.74 | 91.03 | 89.75
661 | 91.93 | 90.51 | 92.94 | 92.11 | 88.09 | 85.04 | 94.7 | 91.05 | 96.99 | 93.76 | 91.02 | 89.75
660 | 91.9 | 90.44 | 92.95 | 92.13 | 88.1 | 85.07 | 94.71 | 91.06 | 96.98 | 93.78 | 91.01 | 89.76
659 | 91.87 | 90.38 | 92.96 | 92.14 | 88.1 | 85.1 | 94.71 | 91.09 | 96.96 | 93.79 | 90.98 | 89.77
658 | 91.82 | 90.33 | 92.97 | 92.14 | 88.1 | 85.13 | 94.7 | 91.11 | 96.95 | 93.79 | 90.96 | 89.78
657 | 91.76 | 90.3 | 92.97 | 92.14 | 88.11 | 85.16 | 94.68 | 91.13 | 96.95 | 93.77 | 90.93 | 89.8
656 | 91.68 | 90.29 | 92.97 | 92.13 | 88.1 | 85.18 | 94.67 | 91.13 | 96.94 | 93.74 | 90.92 | 89.8
655 | 91.59 | 90.28 | 92.98 | 92.14 | 88.08 | 85.19 | 94.67 | 91.13 | 96.93 | 93.72 | 90.91 | 89.79
654 | 91.5 | 90.26 | 92.98 | 92.14 | 88.06 | 85.19 | 94.69 | 91.12 | 96.93 | 93.71 | 90.91 | 89.78
653 | 91.39 | 90.23 | 92.97 | 92.13 | 88.05 | 85.19 | 94.7 | 91.11 | 96.92 | 93.68 | 90.91 | 89.77
652 | 91.27 | 90.17 | 92.96 | 92.12 | 88.05 | 85.19 | 94.72 | 91.11 | 96.92 | 93.65 | 90.89 | 89.75
651 | 91.15 | 90.12 | 92.96 | 92.1 | 88.05 | 85.18 | 94.73 | 91.12 | 96.91 | 93.6 | 90.86 | 89.75
650 | 91.04 | 90.06 | 92.96 | 92.09 | 88.03 | 85.18 | 94.73 | 91.13 | 96.91 | 93.57 | 90.83 | 89.76
649 | 90.94 | 89.99 | 92.96 | 92.08 | 87.98 | 85.18 | 94.73 | 91.15 | 96.92 | 93.56 | 90.79 | 89.78
648 | 90.85 | 89.91 | 92.97 | 92.07 | 87.93 | 85.18 | 94.72 | 91.16 | 96.93 | 93.55 | 90.76 | 89.8
647 | 90.79 | 89.83 | 92.97 | 92.06 | 87.92 | 85.19 | 94.72 | 91.16 | 96.91 | 93.54 | 90.72 | 89.78
646 | 90.74 | 89.77 | 92.98 | 92.05 | 87.96 | 85.2 | 94.73 | 91.15 | 96.88 | 93.51 | 90.68 | 89.73
645 | 90.7 | 89.73 | 92.98 | 92.03 | 88.01 | 85.2 | 94.73 | 91.15 | 96.84 | 93.47 | 90.66 | 89.67
644 | 90.67 | 89.71 | 92.97 | 91.98 | 88.05 | 85.21 | 94.74 | 91.15 | 96.8 | 93.44 | 90.64 | 89.62
643 | 90.64 | 89.71 | 92.97 | 91.93 | 88.06 | 85.22 | 94.73 | 91.16 | 96.76 | 93.43 | 90.63 | 89.6
642 | 90.65 | 89.73 | 92.98 | 91.9 | 88.04 | 85.22 | 94.73 | 91.16 | 96.73 | 93.42 | 90.63 | 89.58
641 | 90.68 | 89.77 | 92.99 | 91.9 | 88.01 | 85.2 | 94.73 | 91.15 | 96.71 | 93.4 | 90.61 | 89.55
640 | 90.71 | 89.8 | 93 | 91.92 | 87.98 | 85.18 | 94.75 | 91.14 | 96.7 | 93.38 | 90.6 | 89.53
639 | 90.73 | 89.83 | 92.99 | 91.93 | 87.96 | 85.16 | 94.76 | 91.14 | 96.7 | 93.37 | 90.59 | 89.52
638 | 90.72 | 89.83 | 92.98 | 91.92 | 87.96 | 85.14 | 94.76 | 91.14 | 96.69 | 93.37 | 90.57 | 89.51
637 | 90.69 | 89.81 | 92.96 | 91.88 | 87.95 | 85.12 | 94.74 | 91.13 | 96.68 | 93.37 | 90.56 | 89.5
636 | 90.66 | 89.76 | 92.94 | 91.84 | 87.94 | 85.11 | 94.73 | 91.13 | 96.68 | 93.36 | 90.53 | 89.47
635 | 90.63 | 89.71 | 92.91 | 91.79 | 87.93 | 85.11 | 94.72 | 91.13 | 96.68 | 93.36 | 90.5 | 89.43
634 | 90.6 | 89.66 | 92.89 | 91.75 | 87.9 | 85.1 | 94.72 | 91.14 | 96.67 | 93.35 | 90.47 | 89.4
633 | 90.58 | 89.63 | 92.85 | 91.69 | 87.87 | 85.07 | 94.72 | 91.13 | 96.64 | 93.33 | 90.45 | 89.37
632 | 90.55 | 89.61 | 92.79 | 91.61 | 87.85 | 85.03 | 94.72 | 91.12 | 96.64 | 93.32 | 90.44 | 89.34
631 | 90.53 | 89.58 | 92.7 | 91.5 | 87.84 | 84.98 | 94.72 | 91.1 | 96.66 | 93.31 | 90.44 | 89.31
630 | 90.52 | 89.55 | 92.56 | 91.33 | 87.81 | 84.93 | 94.72 | 91.07 | 96.68 | 93.3 | 90.42 | 89.27
629 | 90.5 | 89.53 | 92.32 | 91.11 | 87.77 | 84.87 | 94.71 | 91.05 | 96.68 | 93.3 | 90.38 | 89.24
628 | 90.48 | 89.51 | 91.99 | 90.84 | 87.72 | 84.8 | 94.7 | 91.05 | 96.67 | 93.3 | 90.34 | 89.22
627 | 90.47 | 89.51 | 91.59 | 90.52 | 87.66 | 84.73 | 94.68 | 91.05 | 96.65 | 93.31 | 90.3 | 89.21
626 | 90.48 | 89.49 | 91.15 | 90.18 | 87.6 | 84.65 | 94.67 | 91.06 | 96.63 | 93.32 | 90.28 | 89.22
625 | 90.49 | 89.47 | 90.71 | 89.84 | 87.55 | 84.58 | 94.67 | 91.06 | 96.62 | 93.33 | 90.25 | 89.23
624 | 90.47 | 89.44 | 90.27 | 89.49 | 87.5 | 84.52 | 94.68 | 91.06 | 96.61 | 93.34 | 90.2 | 89.24
623 | 90.42 | 89.39 | 89.82 | 89.15 | 87.45 | 84.44 | 94.69 | 91.07 | 96.61 | 93.34 | 90.14 | 89.22
622 | 90.32 | 89.31 | 89.37 | 88.79 | 87.39 | 84.35 | 94.7 | 91.06 | 96.63 | 93.34 | 90.07 | 89.17
621 | 90.18 | 89.17 | 88.97 | 88.46 | 87.33 | 84.24 | 94.7 | 91.04 | 96.64 | 93.32 | 90.01 | 89.1
620 | 90.01 | 88.99 | 88.66 | 88.16 | 87.28 | 84.13 | 94.69 | 91 | 96.64 | 93.29 | 89.97 | 89.01
619 | 89.82 | 88.77 | 88.46 | 87.92 | 87.24 | 84.02 | 94.68 | 90.97 | 96.64 | 93.26 | 89.94 | 88.92
618 | 89.62 | 88.53 | 88.39 | 87.75 | 87.22 | 83.94 | 94.65 | 90.93 | 96.61 | 93.23 | 89.9 | 88.84
617 | 89.39 | 88.27 | 88.43 | 87.63 | 87.19 | 83.88 | 94.62 | 90.91 | 96.58 | 93.2 | 89.83 | 88.78
616 | 89.17 | 88.02 | 88.61 | 87.58 | 87.17 | 83.85 | 94.58 | 90.89 | 96.53 | 93.17 | 89.74 | 88.72
615 | 88.95 | 87.79 | 88.95 | 87.63 | 87.16 | 83.86 | 94.56 | 90.86 | 96.49 | 93.15 | 89.65 | 88.66
614 | 88.77 | 87.61 | 89.39 | 87.78 | 87.16 | 83.89 | 94.56 | 90.83 | 96.46 | 93.14 | 89.59 | 88.59
613 | 88.63 | 87.46 | 89.84 | 88.02 | 87.18 | 83.91 | 94.55 | 90.81 | 96.43 | 93.12 | 89.55 | 88.52
612 | 88.53 | 87.34 | 90.23 | 88.31 | 87.19 | 83.9 | 94.54 | 90.79 | 96.4 | 93.1 | 89.52 | 88.45
611 | 88.46 | 87.26 | 90.52 | 88.61 | 87.2 | 83.86 | 94.53 | 90.78 | 96.38 | 93.08 | 89.47 | 88.39
610 | 88.42 | 87.2 | 90.71 | 88.9 | 87.18 | 83.8 | 94.54 | 90.78 | 96.37 | 93.05 | 89.41 | 88.32
609 | 88.4 | 87.15 | 90.83 | 89.14 | 87.13 | 83.72 | 94.55 | 90.78 | 96.36 | 93.03 | 89.33 | 88.25
608 | 88.39 | 87.09 | 90.9 | 89.32 | 87.07 | 83.63 | 94.55 | 90.78 | 96.35 | 93.01 | 89.25 | 88.18
607 | 88.37 | 87.01 | 90.95 | 89.43 | 87.01 | 83.55 | 94.53 | 90.78 | 96.34 | 93 | 89.2 | 88.11
606 | 88.34 | 86.93 | 90.98 | 89.48 | 86.94 | 83.46 | 94.49 | 90.76 | 96.32 | 92.98 | 89.16 | 88.05
605 | 88.28 | 86.84 | 90.99 | 89.49 | 86.86 | 83.38 | 94.45 | 90.73 | 96.31 | 92.95 | 89.13 | 87.99
604 | 88.19 | 86.74 | 90.98 | 89.49 | 86.79 | 83.3 | 94.43 | 90.7 | 96.3 | 92.93 | 89.11 | 87.94
603 | 88.1 | 86.65 | 90.96 | 89.51 | 86.74 | 83.26 | 94.41 | 90.67 | 96.31 | 92.9 | 89.09 | 87.89
602 | 88.01 | 86.56 | 90.94 | 89.56 | 86.72 | 83.25 | 94.4 | 90.63 | 96.3 | 92.87 | 89.07 | 87.86
601 | 87.9 | 86.46 | 90.94 | 89.63 | 86.72 | 83.29 | 94.39 | 90.6 | 96.27 | 92.85 | 89.04 | 87.86
600 | 87.76 | 86.35 | 90.95 | 89.72 | 86.73 | 83.34 | 94.37 | 90.58 | 96.25 | 92.84 | 89.02 | 87.87
599 | 87.59 | 86.23 | 90.99 | 89.82 | 86.75 | 83.4 | 94.33 | 90.58 | 96.23 | 92.84 | 89.01 | 87.9
598 | 87.4 | 86.08 | 91.04 | 89.9 | 86.78 | 83.47 | 94.28 | 90.59 | 96.21 | 92.84 | 89.02 | 87.92
597 | 87.2 | 85.93 | 91.09 | 89.97 | 86.8 | 83.53 | 94.26 | 90.6 | 96.18 | 92.83 | 89.03 | 87.93
596 | 87.04 | 85.81 | 91.14 | 90.03 | 86.82 | 83.57 | 94.25 | 90.59 | 96.13 | 92.81 | 89.04 | 87.92
595 | 86.96 | 85.77 | 91.2 | 90.1 | 86.84 | 83.61 | 94.25 | 90.57 | 96.09 | 92.76 | 89.04 | 87.91
594 | 86.99 | 85.86 | 91.27 | 90.18 | 86.86 | 83.63 | 94.23 | 90.54 | 96.06 | 92.72 | 89.03 | 87.91
593 | 87.1 | 86.04 | 91.31 | 90.25 | 86.87 | 83.63 | 94.21 | 90.53 | 96.05 | 92.68 | 89.02 | 87.94
592 | 87.27 | 86.26 | 91.33 | 90.3 | 86.86 | 83.62 | 94.18 | 90.51 | 96.06 | 92.66 | 88.99 | 87.99
591 | 87.44 | 86.48 | 91.34 | 90.34 | 86.83 | 83.59 | 94.15 | 90.49 | 96.09 | 92.64 | 88.96 | 88.03
590 | 87.57 | 86.65 | 91.34 | 90.34 | 86.83 | 83.55 | 94.12 | 90.45 | 96.1 | 92.61 | 88.93 | 88.05
589 | 87.64 | 86.77 | 91.33 | 90.31 | 86.83 | 83.51 | 94.1 | 90.41 | 96.08 | 92.57 | 88.92 | 88.05
588 | 87.67 | 86.85 | 91.32 | 90.28 | 86.84 | 83.46 | 94.06 | 90.38 | 96.03 | 92.54 | 88.92 | 88.05
587 | 87.69 | 86.91 | 91.32 | 90.24 | 86.82 | 83.41 | 94.02 | 90.35 | 95.98 | 92.52 | 88.94 | 88.05
586 | 87.69 | 86.95 | 91.31 | 90.22 | 86.78 | 83.35 | 93.97 | 90.33 | 95.94 | 92.5 | 88.94 | 88.06
585 | 87.67 | 86.96 | 91.29 | 90.19 | 86.72 | 83.29 | 93.93 | 90.3 | 95.91 | 92.49 | 88.93 | 88.05
584 | 87.66 | 86.93 | 91.26 | 90.15 | 86.66 | 83.22 | 93.89 | 90.27 | 95.89 | 92.47 | 88.9 | 88.02
583 | 87.65 | 86.9 | 91.24 | 90.11 | 86.62 | 83.14 | 93.87 | 90.24 | 95.87 | 92.48 | 88.86 | 87.99
582 | 87.63 | 86.87 | 91.22 | 90.05 | 86.6 | 83.07 | 93.86 | 90.22 | 95.86 | 92.49 | 88.82 | 87.95
581 | 87.61 | 86.84 | 91.18 | 89.98 | 86.59 | 83.01 | 93.85 | 90.2 | 95.85 | 92.52 | 88.77 | 87.92
580 | 87.57 | 86.82 | 91.11 | 89.91 | 86.57 | 82.94 | 93.84 | 90.19 | 95.85 | 92.54 | 88.71 | 87.88
579 | 87.53 | 86.8 | 91.03 | 89.83 | 86.53 | 82.87 | 93.83 | 90.18 | 95.85 | 92.55 | 88.66 | 87.84
578 | 87.51 | 86.78 | 90.96 | 89.77 | 86.47 | 82.77 | 93.82 | 90.15 | 95.85 | 92.54 | 88.62 | 87.78
577 | 87.51 | 86.77 | 90.91 | 89.71 | 86.39 | 82.66 | 93.83 | 90.13 | 95.84 | 92.5 | 88.57 | 87.69
576 | 87.5 | 86.74 | 90.86 | 89.65 | 86.32 | 82.54 | 93.85 | 90.11 | 95.81 | 92.47 | 88.53 | 87.59
575 | 87.46 | 86.68 | 90.79 | 89.59 | 86.26 | 82.44 | 93.87 | 90.09 | 95.79 | 92.46 | 88.49 | 87.5
574 | 87.4 | 86.63 | 90.72 | 89.53 | 86.2 | 82.37 | 93.88 | 90.06 | 95.77 | 92.45 | 88.44 | 87.44
573 | 87.33 | 86.58 | 90.66 | 89.47 | 86.16 | 82.32 | 93.88 | 90.03 | 95.77 | 92.45 | 88.38 | 87.38
572 | 87.31 | 86.54 | 90.65 | 89.43 | 86.13 | 82.28 | 93.88 | 90.02 | 95.77 | 92.45 | 88.31 | 87.33
571 | 87.33 | 86.53 | 90.67 | 89.42 | 86.11 | 82.25 | 93.86 | 90.02 | 95.76 | 92.46 | 88.25 | 87.3
570 | 87.38 | 86.52 | 90.7 | 89.42 | 86.1 | 82.25 | 93.81 | 90.01 | 95.74 | 92.46 | 88.19 | 87.28
569 | 87.42 | 86.52 | 90.7 | 89.45 | 86.09 | 82.27 | 93.75 | 90 | 95.72 | 92.46 | 88.13 | 87.25
568 | 87.43 | 86.52 | 90.7 | 89.48 | 86.08 | 82.3 | 93.7 | 89.98 | 95.69 | 92.45 | 88.08 | 87.22
567 | 87.42 | 86.54 | 90.69 | 89.52 | 86.07 | 82.36 | 93.67 | 89.96 | 95.66 | 92.45 | 88.04 | 87.17
566 | 87.42 | 86.6 | 90.69 | 89.55 | 86.08 | 82.43 | 93.65 | 89.94 | 95.63 | 92.44 | 88.01 | 87.14
565 | 87.43 | 86.66 | 90.7 | 89.56 | 86.09 | 82.5 | 93.63 | 89.93 | 95.59 | 92.43 | 87.98 | 87.13
564 | 87.44 | 86.72 | 90.72 | 89.57 | 86.13 | 82.56 | 93.61 | 89.91 | 95.57 | 92.42 | 87.95 | 87.14
563 | 87.49 | 86.79 | 90.75 | 89.6 | 86.18 | 82.63 | 93.57 | 89.89 | 95.56 | 92.41 | 87.93 | 87.18
562 | 87.58 | 86.86 | 90.78 | 89.66 | 86.21 | 82.7 | 93.53 | 89.87 | 95.55 | 92.41 | 87.92 | 87.22
561 | 87.7 | 86.94 | 90.81 | 89.74 | 86.22 | 82.77 | 93.49 | 89.84 | 95.53 | 92.4 | 87.92 | 87.25
560 | 87.82 | 87.01 | 90.83 | 89.82 | 86.19 | 82.82 | 93.44 | 89.81 | 95.52 | 92.37 | 87.92 | 87.27
559 | 87.91 | 87.08 | 90.85 | 89.9 | 86.17 | 82.86 | 93.39 | 89.77 | 95.52 | 92.32 | 87.91 | 87.31
558 | 87.98 | 87.14 | 90.87 | 89.96 | 86.18 | 82.9 | 93.32 | 89.73 | 95.53 | 92.28 | 87.9 | 87.37
557 | 88.03 | 87.2 | 90.9 | 90.03 | 86.23 | 82.98 | 93.24 | 89.71 | 95.54 | 92.26 | 87.88 | 87.42
556 | 88.08 | 87.26 | 90.94 | 90.12 | 86.3 | 83.06 | 93.18 | 89.69 | 95.53 | 92.25 | 87.87 | 87.46
555 | 88.12 | 87.31 | 91 | 90.22 | 86.35 | 83.14 | 93.12 | 89.65 | 95.5 | 92.22 | 87.88 | 87.48
554 | 88.13 | 87.33 | 91.04 | 90.3 | 86.35 | 83.18 | 93.07 | 89.58 | 95.48 | 92.19 | 87.9 | 87.5
553 | 88.1 | 87.32 | 91.06 | 90.35 | 86.33 | 83.21 | 92.99 | 89.52 | 95.46 | 92.17 | 87.92 | 87.54
552 | 88.05 | 87.28 | 91.05 | 90.36 | 86.31 | 83.24 | 92.9 | 89.5 | 95.45 | 92.17 | 87.94 | 87.61
551 | 88.01 | 87.24 | 91.06 | 90.37 | 86.32 | 83.27 | 92.81 | 89.51 | 95.46 | 92.17 | 87.95 | 87.69
550 | 87.98 | 87.23 | 91.08 | 90.39 | 86.34 | 83.29 | 92.71 | 89.48 | 95.44 | 92.15 | 87.96 | 87.74
549 | 87.97 | 87.23 | 91.1 | 90.43 | 86.35 | 83.3 | 92.61 | 89.41 | 95.4 | 92.08 | 87.94 | 87.74
548 | 87.94 | 87.22 | 91.11 | 90.47 | 86.35 | 83.3 | 92.51 | 89.32 | 95.34 | 92.01 | 87.91 | 87.7
547 | 87.89 | 87.18 | 91.1 | 90.49 | 86.34 | 83.32 | 92.42 | 89.24 | 95.27 | 91.95 | 87.88 | 87.68
546 | 87.81 | 87.13 | 91.09 | 90.46 | 86.34 | 83.33 | 92.33 | 89.17 | 95.19 | 91.9 | 87.85 | 87.7
545 | 87.71 | 87.09 | 91.08 | 90.42 | 86.35 | 83.32 | 92.25 | 89.09 | 95.12 | 91.84 | 87.81 | 87.73
544 | 87.61 | 87.07 | 91.07 | 90.41 | 86.34 | 83.3 | 92.17 | 88.99 | 95.04 | 91.77 | 87.74 | 87.76
543 | 87.53 | 87.04 | 91.07 | 90.44 | 86.34 | 83.28 | 92.1 | 88.92 | 94.97 | 91.7 | 87.67 | 87.79
542 | 87.47 | 87 | 91.06 | 90.49 | 86.32 | 83.29 | 92.04 | 88.88 | 94.93 | 91.63 | 87.61 | 87.83
541 | 87.41 | 86.94 | 91.06 | 90.54 | 86.3 | 83.3 | 91.99 | 88.85 | 94.91 | 91.55 | 87.57 | 87.85
540 | 87.34 | 86.88 | 91.06 | 90.59 | 86.26 | 83.28 | 91.93 | 88.81 | 94.92 | 91.46 | 87.56 | 87.84
539 | 87.29 | 86.84 | 91.08 | 90.64 | 86.23 | 83.25 | 91.86 | 88.76 | 94.94 | 91.37 | 87.57 | 87.81
538 | 87.25 | 86.8 | 91.1 | 90.67 | 86.21 | 83.21 | 91.78 | 88.72 | 94.93 | 91.3 | 87.59 | 87.79
537 | 87.21 | 86.75 | 91.09 | 90.68 | 86.2 | 83.19 | 91.7 | 88.7 | 94.89 | 91.25 | 87.57 | 87.8
536 | 87.14 | 86.69 | 91.07 | 90.67 | 86.21 | 83.16 | 91.61 | 88.68 | 94.84 | 91.19 | 87.52 | 87.82
535 | 87.06 | 86.63 | 91.02 | 90.65 | 86.22 | 83.14 | 91.52 | 88.63 | 94.82 | 91.11 | 87.46 | 87.82
534 | 86.99 | 86.59 | 90.98 | 90.63 | 86.23 | 83.11 | 91.41 | 88.55 | 94.8 | 91.01 | 87.39 | 87.81
533 | 86.92 | 86.54 | 90.94 | 90.6 | 86.23 | 83.12 | 91.31 | 88.47 | 94.77 | 90.92 | 87.32 | 87.79
532 | 86.84 | 86.49 | 90.92 | 90.56 | 86.23 | 83.15 | 91.21 | 88.4 | 94.71 | 90.84 | 87.23 | 87.78
531 | 86.77 | 86.44 | 90.92 | 90.54 | 86.2 | 83.18 | 91.11 | 88.33 | 94.64 | 90.77 | 87.15 | 87.75
530 | 86.7 | 86.39 | 90.9 | 90.52 | 86.16 | 83.19 | 91 | 88.26 | 94.57 | 90.68 | 87.09 | 87.71
529 | 86.66 | 86.33 | 90.85 | 90.49 | 86.11 | 83.17 | 90.87 | 88.18 | 94.51 | 90.57 | 87.06 | 87.66
528 | 86.62 | 86.25 | 90.8 | 90.46 | 86.08 | 83.13 | 90.74 | 88.09 | 94.46 | 90.46 | 87.02 | 87.61
527 | 86.61 | 86.18 | 90.78 | 90.46 | 86.06 | 83.08 | 90.62 | 87.97 | 94.44 | 90.35 | 86.97 | 87.56
526 | 86.59 | 86.13 | 90.81 | 90.48 | 86.04 | 82.99 | 90.48 | 87.83 | 94.44 | 90.22 | 86.89 | 87.49
525 | 86.55 | 86.09 | 90.83 | 90.52 | 86.03 | 82.89 | 90.32 | 87.69 | 94.43 | 90.08 | 86.79 | 87.37
524 | 86.47 | 86.05 | 90.8 | 90.52 | 86.01 | 82.8 | 90.14 | 87.6 | 94.38 | 89.94 | 86.68 | 87.26
523 | 86.38 | 86 | 90.71 | 90.49 | 86.01 | 82.76 | 89.97 | 87.55 | 94.3 | 89.84 | 86.59 | 87.19
522 | 86.33 | 85.96 | 90.62 | 90.44 | 86.01 | 82.77 | 89.82 | 87.52 | 94.23 | 89.78 | 86.52 | 87.19
521 | 86.29 | 85.91 | 90.55 | 90.4 | 86.01 | 82.79 | 89.71 | 87.45 | 94.19 | 89.72 | 86.47 | 87.2
520 | 86.26 | 85.86 | 90.51 | 90.37 | 86 | 82.81 | 89.62 | 87.36 | 94.16 | 89.65 | 86.42 | 87.21
519 | 86.22 | 85.79 | 90.51 | 90.34 | 85.97 | 82.8 | 89.58 | 87.27 | 94.15 | 89.61 | 86.38 | 87.2
518 | 86.19 | 85.74 | 90.52 | 90.32 | 85.93 | 82.77 | 89.57 | 87.22 | 94.14 | 89.58 | 86.34 | 87.17
517 | 86.15 | 85.71 | 90.51 | 90.32 | 85.89 | 82.7 | 89.58 | 87.18 | 94.12 | 89.54 | 86.32 | 87.12
516 | 86.09 | 85.69 | 90.49 | 90.31 | 85.86 | 82.63 | 89.59 | 87.16 | 94.1 | 89.46 | 86.28 | 87.03
515 | 86.03 | 85.66 | 90.46 | 90.31 | 85.86 | 82.56 | 89.58 | 87.14 | 94.07 | 89.37 | 86.22 | 86.94
514 | 85.98 | 85.62 | 90.42 | 90.32 | 85.86 | 82.5 | 89.56 | 87.13 | 94.03 | 89.3 | 86.14 | 86.88
513 | 85.95 | 85.57 | 90.4 | 90.35 | 85.86 | 82.46 | 89.52 | 87.13 | 93.98 | 89.24 | 86.07 | 86.86
512 | 85.95 | 85.54 | 90.41 | 90.41 | 85.86 | 82.43 | 89.49 | 87.12 | 93.93 | 89.2 | 86.02 | 86.84
511 | 85.98 | 85.52 | 90.45 | 90.46 | 85.85 | 82.41 | 89.49 | 87.1 | 93.89 | 89.17 | 86.01 | 86.82
510 | 86.01 | 85.5 | 90.47 | 90.47 | 85.86 | 82.4 | 89.53 | 87.06 | 93.88 | 89.15 | 86.03 | 86.78
509 | 86.02 | 85.47 | 90.45 | 90.44 | 85.87 | 82.39 | 89.6 | 87.02 | 93.88 | 89.14 | 86.04 | 86.72
508 | 86.03 | 85.44 | 90.41 | 90.38 | 85.88 | 82.38 | 89.7 | 87.01 | 93.88 | 89.12 | 86.01 | 86.67
507 | 86.03 | 85.42 | 90.37 | 90.33 | 85.89 | 82.4 | 89.82 | 87 | 93.86 | 89.09 | 85.99 | 86.64
506 | 86.03 | 85.41 | 90.33 | 90.27 | 85.9 | 82.42 | 89.93 | 86.99 | 93.83 | 89.06 | 86 | 86.6
505 | 85.99 | 85.37 | 90.25 | 90.2 | 85.89 | 82.46 | 89.98 | 86.98 | 93.79 | 89 | 86.01 | 86.56
504 | 85.91 | 85.29 | 90.14 | 90.1 | 85.88 | 82.49 | 89.99 | 86.97 | 93.77 | 88.92 | 85.99 | 86.49
503 | 85.86 | 85.21 | 90.05 | 90.03 | 85.88 | 82.5 | 89.98 | 86.92 | 93.76 | 88.82 | 85.92 | 86.43
502 | 85.86 | 85.16 | 90.06 | 90.01 | 85.88 | 82.47 | 90.01 | 86.84 | 93.74 | 88.74 | 85.84 | 86.36
501 | 85.9 | 85.12 | 90.12 | 90.04 | 85.87 | 82.39 | 90.08 | 86.75 | 93.69 | 88.66 | 85.8 | 86.29
500 | 85.9 | 85.08 | 90.18 | 90.05 | 85.88 | 82.3 | 90.15 | 86.68 | 93.6 | 88.55 | 85.83 | 86.21
499 | 85.84 | 85 | 90.17 | 90.03 | 85.91 | 82.22 | 90.2 | 86.66 | 93.48 | 88.44 | 85.87 | 86.14
498 | 85.72 | 84.91 | 90.11 | 89.98 | 85.93 | 82.17 | 90.22 | 86.66 | 93.37 | 88.35 | 85.88 | 86.07
497 | 85.59 | 84.8 | 90.07 | 89.94 | 85.91 | 82.14 | 90.23 | 86.63 | 93.31 | 88.29 | 85.84 | 85.99
496 | 85.48 | 84.71 | 90.07 | 89.94 | 85.86 | 82.13 | 90.27 | 86.6 | 93.3 | 88.23 | 85.77 | 85.88
495 | 85.4 | 84.63 | 90.09 | 89.96 | 85.8 | 82.13 | 90.37 | 86.57 | 93.32 | 88.15 | 85.71 | 85.78
494 | 85.36 | 84.55 | 90.08 | 89.96 | 85.78 | 82.15 | 90.52 | 86.57 | 93.34 | 88.05 | 85.67 | 85.7
493 | 85.3 | 84.43 | 90.05 | 89.96 | 85.79 | 82.16 | 90.68 | 86.56 | 93.31 | 87.91 | 85.63 | 85.62
492 | 85.21 | 84.29 | 90.02 | 89.98 | 85.82 | 82.13 | 90.81 | 86.52 | 93.27 | 87.74 | 85.6 | 85.51
491 | 85.11 | 84.16 | 90.05 | 90.01 | 85.86 | 82.08 | 90.91 | 86.46 | 93.23 | 87.56 | 85.54 | 85.38
490 | 84.99 | 84.03 | 90.09 | 90.05 | 85.89 | 82.04 | 90.97 | 86.4 | 93.21 | 87.41 | 85.46 | 85.24
489 | 84.86 | 83.88 | 90.12 | 90.06 | 85.9 | 82.02 | 90.96 | 86.34 | 93.17 | 87.31 | 85.35 | 85.11
488 | 84.71 | 83.7 | 90.12 | 90.01 | 85.89 | 82.01 | 90.89 | 86.29 | 93.11 | 87.21 | 85.25 | 85
487 | 84.56 | 83.49 | 90.11 | 89.94 | 85.88 | 81.99 | 90.81 | 86.23 | 93.02 | 87.09 | 85.2 | 84.88
486 | 84.42 | 83.3 | 90.07 | 89.85 | 85.86 | 81.96 | 90.76 | 86.16 | 92.92 | 86.93 | 85.18 | 84.72
485 | 84.29 | 83.12 | 90.01 | 89.79 | 85.82 | 81.91 | 90.77 | 86.07 | 92.82 | 86.74 | 85.14 | 84.53
484 | 84.15 | 82.97 | 89.95 | 89.75 | 85.76 | 81.82 | 90.82 | 85.95 | 92.71 | 86.51 | 85.07 | 84.31
483 | 84.02 | 82.83 | 89.92 | 89.75 | 85.72 | 81.72 | 90.87 | 85.79 | 92.62 | 86.28 | 85 | 84.09
482 | 83.9 | 82.7 | 89.91 | 89.77 | 85.73 | 81.65 | 90.87 | 85.65 | 92.56 | 86.06 | 84.95 | 83.92
481 | 83.79 | 82.56 | 89.88 | 89.79 | 85.77 | 81.61 | 90.81 | 85.54 | 92.51 | 85.88 | 84.88 | 83.77
480 | 83.68 | 82.41 | 89.84 | 89.77 | 85.82 | 81.61 | 90.74 | 85.46 | 92.47 | 85.74 | 84.79 | 83.61
479 | 83.56 | 82.25 | 89.82 | 89.72 | 85.86 | 81.61 | 90.69 | 85.39 | 92.45 | 85.64 | 84.65 | 83.45
478 | 83.43 | 82.08 | 89.81 | 89.66 | 85.88 | 81.6 | 90.64 | 85.31 | 92.44 | 85.57 | 84.47 | 83.28
477 | 83.28 | 81.89 | 89.8 | 89.6 | 85.89 | 81.56 | 90.58 | 85.24 | 92.42 | 85.51 | 84.27 | 83.12
476 | 83.11 | 81.72 | 89.79 | 89.58 | 85.88 | 81.5 | 90.52 | 85.2 | 92.37 | 85.43 | 84.09 | 82.98
475 | 82.97 | 81.59 | 89.79 | 89.58 | 85.85 | 81.44 | 90.48 | 85.16 | 92.31 | 85.34 | 83.98 | 82.88
474 | 82.86 | 81.5 | 89.82 | 89.59 | 85.79 | 81.39 | 90.49 | 85.08 | 92.25 | 85.24 | 83.93 | 82.83
473 | 82.75 | 81.42 | 89.87 | 89.59 | 85.7 | 81.35 | 90.51 | 84.97 | 92.23 | 85.15 | 83.89 | 82.76
472 | 82.6 | 81.31 | 89.9 | 89.58 | 85.59 | 81.35 | 90.49 | 84.87 | 92.21 | 85.08 | 83.85 | 82.68
471 | 82.44 | 81.2 | 89.9 | 89.57 | 85.49 | 81.39 | 90.43 | 84.8 | 92.16 | 85.01 | 83.82 | 82.6
470 | 82.31 | 81.13 | 89.88 | 89.55 | 85.41 | 81.44 | 90.37 | 84.75 | 92.11 | 84.93 | 83.78 | 82.52
469 | 82.23 | 81.09 | 89.85 | 89.53 | 85.36 | 81.45 | 90.36 | 84.65 | 92.06 | 84.8 | 83.72 | 82.4
468 | 82.18 | 81.06 | 89.83 | 89.52 | 85.34 | 81.4 | 90.38 | 84.54 | 92.05 | 84.65 | 83.64 | 82.21
467 | 82.14 | 81.06 | 89.81 | 89.51 | 85.34 | 81.29 | 90.37 | 84.47 | 92.07 | 84.48 | 83.56 | 82
466 | 82.09 | 81.08 | 89.76 | 89.47 | 85.35 | 81.16 | 90.31 | 84.46 | 92.07 | 84.31 | 83.53 | 81.87
465 | 82.02 | 81.08 | 89.68 | 89.38 | 85.35 | 81.06 | 90.21 | 84.48 | 92.03 | 84.15 | 83.5 | 81.82
464 | 81.96 | 81.02 | 89.6 | 89.28 | 85.36 | 81 | 90.14 | 84.5 | 91.96 | 84.03 | 83.44 | 81.82
463 | 81.97 | 80.92 | 89.56 | 89.21 | 85.38 | 81 | 90.17 | 84.53 | 91.88 | 84.01 | 83.36 | 81.85
462 | 82.02 | 80.79 | 89.55 | 89.2 | 85.4 | 81.05 | 90.27 | 84.58 | 91.79 | 84.08 | 83.28 | 81.86
461 | 82.07 | 80.67 | 89.55 | 89.22 | 85.42 | 81.1 | 90.39 | 84.57 | 91.69 | 84.15 | 83.23 | 81.83
460 | 82.07 | 80.53 | 89.53 | 89.2 | 85.43 | 81.11 | 90.47 | 84.45 | 91.61 | 84.15 | 83.22 | 81.77
459 | 82 | 80.36 | 89.5 | 89.12 | 85.41 | 81.07 | 90.51 | 84.27 | 91.59 | 84.11 | 83.24 | 81.71
458 | 81.88 | 80.17 | 89.43 | 89 | 85.4 | 81.01 | 90.47 | 84.15 | 91.64 | 84.07 | 83.26 | 81.66
457 | 81.77 | 80.02 | 89.34 | 88.91 | 85.4 | 80.94 | 90.4 | 84.19 | 91.7 | 84.07 | 83.24 | 81.61
456 | 81.74 | 79.96 | 89.27 | 88.86 | 85.42 | 80.85 | 90.35 | 84.32 | 91.72 | 84.06 | 83.23 | 81.55
455 | 81.76 | 79.96 | 89.27 | 88.82 | 85.46 | 80.74 | 90.35 | 84.44 | 91.73 | 84.01 | 83.26 | 81.54
454 | 81.74 | 79.96 | 89.27 | 88.74 | 85.5 | 80.64 | 90.4 | 84.5 | 91.74 | 83.95 | 83.29 | 81.6
453 | 81.62 | 79.9 | 89.25 | 88.65 | 85.52 | 80.55 | 90.46 | 84.51 | 91.76 | 83.88 | 83.28 | 81.71
452 | 81.46 | 79.8 | 89.2 | 88.59 | 85.5 | 80.49 | 90.5 | 84.51 | 91.77 | 83.83 | 83.22 | 81.78
451 | 81.38 | 79.75 | 89.18 | 88.6 | 85.45 | 80.48 | 90.53 | 84.48 | 91.79 | 83.8 | 83.2 | 81.8
450 | 81.41 | 79.77 | 89.22 | 88.63 | 85.43 | 80.47 | 90.55 | 84.41 | 91.84 | 83.77 | 83.25 | 81.79
449 | 81.45 | 79.78 | 89.25 | 88.64 | 85.45 | 80.44 | 90.56 | 84.29 | 91.89 | 83.74 | 83.32 | 81.78
448 | 81.43 | 79.74 | 89.23 | 88.63 | 85.5 | 80.38 | 90.54 | 84.17 | 91.92 | 83.71 | 83.35 | 81.77
447 | 81.36 | 79.7 | 89.19 | 88.62 | 85.53 | 80.31 | 90.49 | 84.08 | 91.91 | 83.7 | 83.38 | 81.76
446 | 81.28 | 79.75 | 89.17 | 88.62 | 85.5 | 80.27 | 90.45 | 84.02 | 91.9 | 83.7 | 83.45 | 81.77
445 | 81.2 | 79.84 | 89.19 | 88.61 | 85.44 | 80.26 | 90.43 | 83.96 | 91.88 | 83.63 | 83.58 | 81.73
444 | 81.11 | 79.91 | 89.22 | 88.57 | 85.36 | 80.26 | 90.43 | 83.94 | 91.82 | 83.54 | 83.75 | 81.65
443 | 81.02 | 79.92 | 89.23 | 88.5 | 85.28 | 80.23 | 90.42 | 83.98 | 91.72 | 83.48 | 83.9 | 81.58
442 | 80.99 | 79.9 | 89.22 | 88.42 | 85.21 | 80.15 | 90.39 | 84.05 | 91.61 | 83.48 | 83.99 | 81.58
441 | 81.01 | 79.86 | 89.21 | 88.32 | 85.21 | 80.03 | 90.36 | 84.1 | 91.55 | 83.48 | 84.02 | 81.64
440 | 81.06 | 79.79 | 89.19 | 88.24 | 85.32 | 79.87 | 90.35 | 84.12 | 91.51 | 83.45 | 84.01 | 81.75
439 | 81.15 | 79.73 | 89.17 | 88.17 | 85.47 | 79.72 | 90.36 | 84.13 | 91.51 | 83.43 | 84.01 | 81.91
438 | 81.21 | 79.71 | 89.14 | 88.09 | 85.54 | 79.61 | 90.37 | 84.19 | 91.54 | 83.47 | 84 | 82.09
437 | 81.23 | 79.77 | 89.1 | 87.96 | 85.48 | 79.55 | 90.35 | 84.24 | 91.64 | 83.52 | 83.95 | 82.2
436 | 81.22 | 79.85 | 89.04 | 87.79 | 85.36 | 79.49 | 90.27 | 84.2 | 91.78 | 83.5 | 83.89 | 82.15
435 | 81.23 | 79.91 | 88.97 | 87.62 | 85.24 | 79.4 | 90.15 | 84.07 | 91.85 | 83.4 | 83.86 | 81.98
434 | 81.25 | 79.91 | 88.88 | 87.51 | 85.18 | 79.27 | 90.04 | 83.92 | 91.82 | 83.25 | 83.9 | 81.81
433 | 81.24 | 79.88 | 88.8 | 87.48 | 85.14 | 79.12 | 90.01 | 83.83 | 91.7 | 83.1 | 83.94 | 81.74
432 | 81.17 | 79.85 | 88.76 | 87.52 | 85.12 | 78.97 | 90.06 | 83.79 | 91.57 | 82.97 | 83.95 | 81.72
431 | 81.09 | 79.84 | 88.77 | 87.55 | 85.14 | 78.82 | 90.1 | 83.75 | 91.49 | 82.9 | 83.93 | 81.72
430 | 81.04 | 79.83 | 88.76 | 87.48 | 85.16 | 78.71 | 90.04 | 83.66 | 91.47 | 82.91 | 83.91 | 81.72
429 | 80.97 | 79.77 | 88.69 | 87.29 | 85.16 | 78.62 | 89.88 | 83.56 | 91.51 | 82.94 | 83.89 | 81.74
428 | 80.9 | 79.64 | 88.59 | 87.03 | 85.13 | 78.55 | 89.72 | 83.49 | 91.6 | 82.97 | 83.89 | 81.81
427 | 80.84 | 79.49 | 88.49 | 86.78 | 85.1 | 78.52 | 89.65 | 83.46 | 91.74 | 83.01 | 83.91 | 81.96
426 | 80.84 | 79.38 | 88.41 | 86.58 | 85.07 | 78.53 | 89.64 | 83.45 | 91.87 | 83.06 | 83.93 | 82.13
425 | 80.85 | 79.33 | 88.39 | 86.44 | 85 | 78.53 | 89.6 | 83.39 | 91.93 | 83.08 | 83.91 | 82.22
424 | 80.86 | 79.38 | 88.45 | 86.39 | 84.92 | 78.45 | 89.48 | 83.27 | 91.87 | 83.03 | 83.8 | 82.15
423 | 80.89 | 79.48 | 88.57 | 86.41 | 84.9 | 78.28 | 89.34 | 83.17 | 91.73 | 82.92 | 83.63 | 81.98
422 | 80.9 | 79.57 | 88.69 | 86.44 | 84.93 | 78.08 | 89.27 | 83.13 | 91.59 | 82.78 | 83.46 | 81.79
421 | 80.86 | 79.57 | 88.76 | 86.41 | 84.94 | 77.87 | 89.27 | 83.08 | 91.54 | 82.61 | 83.29 | 81.61
420 | 80.79 | 79.5 | 88.86 | 86.37 | 84.88 | 77.61 | 89.27 | 82.91 | 91.61 | 82.39 | 83.07 | 81.4
419 | 80.84 | 79.43 | 89.04 | 86.39 | 84.83 | 77.26 | 89.18 | 82.63 | 91.77 | 82.21 | 82.88 | 81.17
418 | 81.01 | 79.41 | 89.16 | 86.38 | 84.85 | 76.92 | 89.1 | 82.39 | 91.87 | 82.2 | 82.9 | 81.04
417 | 81.07 | 79.38 | 89.03 | 86.22 | 84.87 | 76.68 | 89.15 | 82.33 | 91.84 | 82.3 | 83.13 | 81.06
416 | 80.92 | 79.37 | 88.75 | 85.97 | 84.79 | 76.55 | 89.29 | 82.39 | 91.74 | 82.39 | 83.45 | 81.13
415 | 80.72 | 79.42 | 88.51 | 85.74 | 84.67 | 76.46 | 89.41 | 82.5 | 91.65 | 82.39 | 83.77 | 81.21
414 | 80.58 | 79.54 | 88.38 | 85.57 | 84.62 | 76.38 | 89.44 | 82.63 | 91.61 | 82.31 | 83.96 | 81.28
413 | 80.53 | 79.66 | 88.33 | 85.39 | 84.66 | 76.28 | 89.42 | 82.79 | 91.61 | 82.17 | 83.94 | 81.3
412 | 80.53 | 79.78 | 88.31 | 85.15 | 84.75 | 76.17 | 89.46 | 82.95 | 91.63 | 82.03 | 83.77 | 81.31
411 | 80.62 | 79.93 | 88.35 | 84.94 | 84.82 | 76.09 | 89.61 | 83.07 | 91.6 | 81.94 | 83.62 | 81.31
410 | 80.78 | 80.13 | 88.44 | 84.81 | 84.83 | 76.06 | 89.82 | 83.08 | 91.49 | 81.89 | 83.57 | 81.3
409 | 80.93 | 80.26 | 88.51 | 84.7 | 84.79 | 76.05 | 89.98 | 82.96 | 91.31 | 81.79 | 83.58 | 81.29
408 | 80.97 | 80.25 | 88.47 | 84.47 | 84.74 | 76.06 | 90.05 | 82.76 | 91.11 | 81.68 | 83.57 | 81.32
407 | 80.99 | 80.15 | 88.39 | 84.16 | 84.8 | 76.1 | 90.04 | 82.57 | 90.98 | 81.72 | 83.52 | 81.43
406 | 81.11 | 80.11 | 88.38 | 83.94 | 84.96 | 76.17 | 89.96 | 82.47 | 90.91 | 81.95 | 83.48 | 81.54
405 | 81.28 | 80.17 | 88.47 | 83.93 | 85.12 | 76.12 | 89.79 | 82.47 | 90.89 | 82.16 | 83.45 | 81.53
404 | 81.36 | 80.25 | 88.62 | 84.07 | 85.15 | 75.91 | 89.53 | 82.49 | 90.92 | 82.15 | 83.49 | 81.34
403 | 81.25 | 80.25 | 88.72 | 84.2 | 85.07 | 75.62 | 89.24 | 82.48 | 90.96 | 81.96 | 83.59 | 81.11
402 | 81.02 | 80.15 | 88.71 | 84.19 | 85.02 | 75.39 | 89.01 | 82.37 | 90.96 | 81.73 | 83.63 | 80.99
401 | 80.82 | 80.01 | 88.63 | 83.99 | 85.11 | 75.23 | 88.91 | 82.15 | 90.83 | 81.49 | 83.44 | 80.9
400 | 80.8 | 79.93 | 88.64 | 83.71 | 85.34 | 75.04 | 89 | 81.84 | 90.6 | 81.16 | 83.08 | 80.68
399 | 81.01 | 79.91 | 88.79 | 83.48 | 85.64 | 74.79 | 89.27 | 81.56 | 90.35 | 80.69 | 82.87 | 80.36
398 | 81.23 | 79.76 | 88.91 | 83.43 | 85.96 | 74.53 | 89.63 | 81.42 | 90.21 | 80.25 | 83.06 | 80.13
397 | 81.08 | 79.41 | 88.71 | 83.42 | 86.13 | 74.29 | 89.83 | 81.39 | 90.25 | 79.93 | 83.38 | 80.06
396 | 80.56 | 79.07 | 88.3 | 83.2 | 86.04 | 74.08 | 89.79 | 81.35 | 90.49 | 79.73 | 83.47 | 80.04
395 | 80.03 | 78.96 | 87.94 | 82.78 | 85.66 | 73.98 | 89.54 | 81.31 | 90.85 | 79.65 | 83.47 | 80.06
394 | 79.65 | 78.93 | 87.67 | 82.29 | 85.16 | 74.06 | 89.2 | 81.29 | 91.18 | 79.66 | 83.64 | 80.17
393 | 79.32 | 78.77 | 87.33 | 81.83 | 84.8 | 74.19 | 88.91 | 81.31 | 91.33 | 79.69 | 83.88 | 80.44
392 | 79.11 | 78.59 | 86.97 | 81.43 | 84.72 | 74.19 | 88.68 | 81.39 | 91.22 | 79.72 | 83.91 | 80.8
391 | 79.18 | 78.57 | 86.82 | 81.11 | 84.87 | 73.98 | 88.42 | 81.52 | 90.87 | 79.79 | 83.62 | 81.11
390 | 79.57 | 78.67 | 86.97 | 80.83 | 85.04 | 73.66 | 88.07 | 81.57 | 90.42 | 79.85 | 83.18 | 81.18
389 | 80.06 | 78.64 | 87.3 | 80.64 | 84.96 | 73.33 | 87.78 | 81.42 | 90.03 | 79.77 | 82.84 | 80.88
388 | 80.41 | 78.45 | 87.71 | 80.72 | 84.57 | 73.07 | 87.75 | 81.06 | 89.84 | 79.64 | 82.74 | 80.45
387 | 80.61 | 78.32 | 88.21 | 81.17 | 83.99 | 72.82 | 87.91 | 80.69 | 89.91 | 79.76 | 82.86 | 80.35
386 | 80.63 | 78.28 | 88.69 | 81.71 | 83.52 | 72.51 | 87.84 | 80.57 | 90.13 | 80.27 | 82.94 | 80.8
385 | 80.29 | 78.06 | 88.78 | 81.77 | 83.4 | 72.14 | 87.17 | 80.73 | 90.38 | 80.87 | 82.62 | 81.35
384 | 79.6 | 77.57 | 88.26 | 81.25 | 83.62 | 71.95 | 86.31 | 80.89 | 90.59 | 81.11 | 81.97 | 81.45
383 | 79.11 | 77.24 | 87.54 | 80.73 | 83.96 | 72.27 | 85.9 | 80.64 | 90.62 | 80.98 | 81.47 | 81.13
382 | 79.23 | 77.28 | 87.14 | 80.62 | 84.35 | 72.92 | 85.87 | 79.94 | 90.5 | 80.74 | 81.29 | 80.79
381 | 79.71 | 77.31 | 87.09 | 80.66 | 84.79 | 73.2 | 85.83 | 79.07 | 90.38 | 80.44 | 81.18 | 80.66
380 | 80.19 | 77.03 | 87.18 | 80.47 | 85.24 | 72.73 | 85.84 | 78.44 | 90.36 | 80.01 | 80.93 | 80.57

## Leaching
Sample | g | Add | pH | mS/cm | mg/l Al | mg/l As | mg/l Ba | mg/l Ca | mg/l Cd | mg/l Co | mg/l Cu | mg/l Fe | mg/L K | mg/l Mg | mg/l Mn | mg/l Na | mg/l Ni | mg/l P | mg/l S | mg/l Se | mg/l Si | mg/l Sr | mg/l Ti | mg/l V | mg/l Zn | mg/l Zr | mg/l Cl | mg/l NO3 | mg/l SO4 | mg/l Cr | mg/l Mo | mg/l Sb | mg/l Pb
A1_original 1 | 2 | 20 | 12.3 | 14.58 | 0.02528887 | 0.0194757 | 0.3146159 | 1457.174 | 0 | 0.004612201779 | 0.01373568 | 0.002794544262 | 2396.879829 | 0.013419 | 0.006832651461 | 172.8617 | 0 | 0 | 653.9777 | 0.02586018 | 0.2707837 | 7.726646 | 0 | 0.000951885852 | 0.007453043991 | 0.005977065345 | 2137.796 | 3.255598 | 2066.872 | 0.4837665 | 0.251601 | <0,0001 | 0.0322014
A1_original 2 | 2 | 20 | 12.13 | 14.91 | 0.02594449 | 0.02996834 | 0.3143623 | 1568.785 | 0.000408081962 | 0.002229042662 | 0.01186425933 | 0.001946093384 | 2399.422 | 0.01679393 | 0.006405112534 | 186.0515 | 0 | 0.008573456506 | 711.9126 | 0 | 0.2636779 | 8.111745 | 0.000713443064 | 0.000716244542 | 0.004744769906 | 0.00501931475 | 2135.087 | 3.587579 | 2129.035 | 0.505113 | 0.266742 | <0,0001 | 0.03772755
Average |  |  | 12.215 | 14.745 | 0.02561668 | 0.02472202 | 0.3144891 | 1512.979 | 0.000204040981 | 0.003420622 | 0.01279997 | 0.002370318823 | 2398.151 | 0.01510646 | 0.006618882 | 179.4566 | 0 | 0.004286728253 | 682.9452 | 0.01293009 | 0.2672308 | 7.919196 | 0.000356721532 | 0.000834065197 | 0.006098907 | 0.00549819 | 2136.441 | 3.421588 | 2097.953 | 0.49443975 | 0.2591715 | <0,0001 | 0.034964475
A1_carbonated 1 | 2 | 20 | 9 | 8.22 | 0.03129461 | 0.0321728 | 0.3002751 | 614.9154 | 0.000710917152 | 0.00565027068 | 0.002524326144 | 0.003577395936 | 1995.694 | 130.8411 | 0.005876471592 | 176.2868 | 0 | 0.05498868 | 707.8043 | 0 | 15.65585934 | 3.796402 | 0.000919060008 | 0.02559682 | 0.003985127832 | 0.005466838848 | 1701.224 | 4.23186 | 2071.261 | 0.3057285 | 0.115983 | 0.004263 | <0,0002
A1_carbonated 2 | 2 | 20 | 8.79 | 8.19 | 0.02533811 | 0 | 0.3025123 | 603.6793 | 0.000851532206 | 0.007396548588 | 0.003619730266 | 0.002717431798 | 2074.494 | 134.6197 | 0.007290226794 | 179.7608 | 0 | 0.02806033293 | 710.3102 | 0 | 15.76886 | 3.825927 | 0.00079022955 | 0.02645497 | 0.002627393522 | 0.00590516991 | 1706.724 | 3.545894 | 2104.89 | 0.314538 | 0.1197945 | 0.0039837 | <0,0002
Average |  |  | 8.895 | 8.205 | 0.02831636 | 0.0160864 | 0.3013937 | 609.2974 | 0.000781224679 | 0.006523409634 | 0.003072028205 | 0.003147413867 | 2035.094 | 132.7304 | 0.006583349193 | 178.0238 | 0 | 0.04152451 | 709.0573 | 0 | 15.71236 | 3.811165 | 0.000854644779 | 0.02602589 | 0.003306260677 | 0.005686004379 | 1703.974 | 3.888877 | 2088.076 | 0.31013325 | 0.11788875 | 0.00412335 | <0,0002
Δ A1 |  |  | -3.32 | -6.54 | 0.002699684 | -0.008635618 | -0.01309537 | -903.682 | 0.000577183698 | 0.003102787 | -0.009727939363 | 0.000777095044 | -363.057 | 132.7153 | -3.55328e-05 | -1.432815749 | 0 | 0.03723778 | 26.11211 | -0.01293009 | 15.44513 | -4.108031 | 0.000497923247 | 0.0251918292 | -0.002792646 | 0.0001878143315 | -432.4677 | 0.4672885 | -9.877932 | -0.1843065 | -0.14128275 | #VALUE! | #VALUE!
A2_original 1 | 2 | 20 | 12.3 | 37 | 0.04058219 | 0 | 0.3904536 | 347.5388 | 0 | 0.001457522546 | 0.006200116766 | 0 | 11578.07 | 0.000647980822 | 0.006214014478 | 159.8924 | 0 | 0.03268481 | 1165.093 | 0.01337829 | 0.4573068 | 1.657676 | 0.000581098083 | 0.001630375339 | 0.5622736 | 0.006276554182 | 330.0476 | 848.2016 | 3995.018 | 2.2659945 | 0.331023 | 8.82e-05 | 0.00790545
A2_original 2 | 2 | 20 | 12.88 | 37.1 | 0.04664268 | 0.03399656 | 0.3465751 | 318.6491433 | 0 | 0.002344449555 | 0.005380368525 | 0.003691382877 | 12217.52 | 0 | 0.006024376134 | 167.0455 | 0 | 0.02924302 | 1207.444 | 0.03523057 | 0.4194265 | 1.660656 | 0 | 0.001175907159 | 0.593973 | 0.006478536519 | 336.3195 | 852.3838 | 3972.344 | 2.1571515 | 0.313215 | <0,0001 | 0.0081123
Average |  |  | 12.59 | 37.05 | 0.04361243417 | 0.01699828 | 0.3685144 | 333.094 | 0 | 0.001900986 | 0.005790243 | 0.001845691 | 11897.8 | 0.000323990411 | 0.006119195306 | 163.4689 | 0 | 0.03096392 | 1186.269 | 0.02430443 | 0.4383667 | 1.659166 | 0.0002905490415 | 0.001403141249 | 0.5781233 | 0.006377545 | 333.1836 | 850.2927 | 3983.681 | 2.211573 | 0.322119 | <0,0001 | 0.008008875
A2_carbonated 1 | 2 | 20 | 11.34 | 17.46 | 0.05984614818 | 0 | 0.00549056664 | 6.512037 | 0.00066061593 | 0.00721793592 | 0.00281554338 | 0 | 7478.259 | 3.6843 | 0.00621630165 | 72.71471 | 0 | 4.157853258 | 1146.92 | 0.01954257864 | 17.83123 | 0.01603900077 | 0.00082769778 | 0.04033698591 | 0.01735509165 | 0.00587014233 | 260.5219 | 703.6625 | 3365.015 | 2.101344 | 0.28371 | 0.0019173 | <0,0002
A2_carbonated 2 | 2 | 20 | 11.25 | 17.46 | 0.06245886 | 0 | 0.005513407284 | 6.578105 | 0.000762909635 | 0.006297627244 | 0.002103755284 | 0 | 7799.697 | 3.770853 | 0.006235401095 | 73.82834 | 0 | 4.322825 | 1181.159 | 0.02058748 | 17.67981 | 0.01580033 | 0.001073187967 | 0.03835006087 | 0.004400155906 | 0.00543839494 | 256.8923 | 676.2646 | 3154.832 | 2.0978685 | 0.2833845 | 0.00172725 | <0,0002
Average |  |  | 11.295 | 17.46 | 0.0611525 | 0 | 0.005501986962 | 6.545071 | 0.0007117627825 | 0.006757781582 | 0.002459649332 | 0 | 7638.978 | 3.727577 | 0.006225851 | 73.27152 | 0 | 4.240339 | 1164.04 | 0.02006503 | 17.75552 | 0.01591966 | 0.0009504428735 | 0.03934352339 | 0.01087762 | 0.005654268635 | 258.7071 | 689.9635 | 3259.923 | 2.09960625 | 0.28354725 | 0.001822275 | <0,0002
Δ A2 |  |  | -1.295 | -19.59 | 0.01754007 | -0.01699828 | -0.3630124 | -326.5489 | 0.0007117627825 | 0.004856796 | -0.003330593 | -0.001845691 | -4258.818 | 3.727253 | 0.0001066560665 | -90.1974 | 0 | 4.209375 | -22.22901 | -0.004239399 | 17.31716 | -1.643246 | 0.000659893832 | 0.03794038 | -0.5672457 | -0.0007232767155 | -74.47645 | -160.3292 | -723.7576 | -0.11196675 | -0.03857175 | #VALUE! | #VALUE!
A3_original 1 | 2 | 20 | 12.67 | 32.8 | 0.1413862 | 0 | 1.242477 | 219.2373 | 0.000321375005 | 0.00323881551 | 0.008976120265 | 0 | 7045.81 | 0 | 0.005859051275 | 31.467 | 0 | 0.03961416914 | 83.58409 | 0 | 0.4590712 | 4.310659 | 0.001035740615 | 0.00144305434 | 0.03406575053 | 0.005608396675 | 13.48469 | 26.14127 | 278.4254 | 0.9231705 | 0.0634368 | <0,0001 | 0.00055755
A3_original 2 | 2 | 20 | 12.63 | 33 | 0.1444966 | 0.02159954 | 1.244188 | 222.6928 | 0.000253309038 | 0.005465906015 | 0.009325724938 | 0 | 7636.148 | 0.000284748103 | 0.005738078492 | 33.284 | 0 | 0 | 89.31506 | 0 | 0.4404685 | 4.326294 | 0.000983593605 | 0.001324033766 | 0.03520097 | 0.00590156163 | 13.72682 | 27.08844 | 284.5274 | 0.9368205 | 0.0645351 | <0,0001 | 0.00068565
Average |  |  | 12.65 | 32.9 | 0.1429414 | 0.01079977 | 1.243332 | 220.965 | 0.0002873420215 | 0.004352361 | 0.009150923 | 0 | 7340.979 | 0.0001423740515 | 0.005798565 | 32.3755 | 0 | 0.01980708457 | 86.44957 | 0 | 0.4497699 | 4.318477 | 0.00100966711 | 0.001383544053 | 0.03463336 | 0.005754979 | 13.60576 | 26.61485 | 281.4764 | 0.9299955 | 0.06398595 | <0,0001 | 0.0006216
A3_carbonated 1 | 2 | 20 | 10.32 | 10.28 | 0.007455639324 | 0 | 0.005558104596 | 7.83212 | 0.000665227692 | 0.007043961531 | 0.006112461006 | 0 | 4383.845 | 113.6885031 | 0.0065432232 | 12.67704 | 0 | 0.6169187 | 117.7826 | 0 | 5.323266 | 0.01871998 | 0.000586163745 | 0.02184619 | 0.00510734922 | 0.005756218854 | 9.97781 | 15.42154 | 366.0088 | 0.800394 | 0.0288057 | 0.0017325 | <0,0002
A3_carbonated 2 | 2 | 20 | 9.86 | 10.28 | 0.005670544464 | 0 | 0.004268366856 | 7.451319 | 0 | 0.00860220504 | 0.002330597412 | 0 | 4623.376652 | 132.0011 | 0.006071556348 | 12.42891 | 0 | 0.5542603 | 120.5154 | 0.0322319 | 5.036909 | 0.0162314334 | 0.001278509544 | 0.02308683 | 0.004730303448 | 0.00580603374 | 9.683142 | 15.39388 | 362.1273 | 0.7979475 | 0.03509415 | 0.00098595 | <0,0002
Average |  |  | 10.09 | 10.28 | 0.006563091894 | 0 | 0.004913235726 | 7.64172 | 0.000332613846 | 0.007823083 | 0.004221529209 | 0 | 4503.611 | 122.8448 | 0.006307389774 | 12.55298 | 0 | 0.5855895 | 119.149 | 0.01611595 | 5.180088 | 0.01747571 | 0.0009323366445 | 0.02246651 | 0.004918826334 | 0.005781126297 | 9.830476 | 15.40771 | 364.0681 | 0.79917075 | 0.031949925 | 0.001359225 | <0,0002
Δ A3 |  |  | -2.56 | -22.62 | -0.1363783 | -0.01079977 | -1.238419 | -213.3233 | 4.52718245e-05 | 0.003470722523 | -0.004929393 | 0 | -2837.369 | 122.8447 | 0.0005088248905 | -19.82252 | 0 | 0.5657824 | 32.69943 | 0.01611595 | 4.730318 | -4.301001 | -7.73304655e-05 | 0.02108296 | -0.02971454 | 2.614714e-05 | -3.77528 | -11.20714 | 82.59167 | -0.13082475 | -0.032036025 | #VALUE! | #VALUE!
A4_original 1 | 2 | 20 | 11.56 | 8.1 | 0.2853456 | 0.02432544 | 9.370378 | 806.0929 | 0.000732567552 | 0.003301323304 | 0.03312197 | 0.001057835176 | 50.50023 | 0.005924449304 | 0.007007084944 | 26.03934 | 0 | 0.01450732 | 9.713388 | 0 | 0.7703682 | 22.10989 | 0.000698228448 | 0.00125910048 | 0.006013158656 | 0.006096144824 | 19.38891 | 4.149833 | 4.26676 | 0.0029148 | 0.0041475 | 7.35e-05 | 0.03205335
A4_original 2 | 2 | 20 | 11.74 | 8.13 | 0.2776994 | 0.02330045 | 9.592313 | 818.7993 | 0.000807979179 | 0.003311453682 | 0.03490896837 | 0.001946715741 | 50.12827 | 0.0046558224 | 0.006278570499 | 25.62797 | 0 | 0.03549289 | 9.686487 | 0 | 0.7788822 | 22.30507 | 0.001001971779 | 0.001515082206 | 0.006543370398 | 0.005780009517 | 19.77212 | 4.371018 | 3.883054 | 0.0030303 | 0.0041664 | 0.0001365 | 0.03305715
Average |  |  | 11.65 | 8.115 | 0.2815225 | 0.02381295 | 9.481346 | 812.4461 | 0.0007702733655 | 0.003306388493 | 0.03401547 | 0.001502275 | 50.31425 | 0.005290135852 | 0.006642828 | 25.83366 | 0 | 0.0250001 | 9.699937 | 0 | 0.7746252 | 22.20748 | 0.0008501001135 | 0.001387091343 | 0.006278264527 | 0.005938077 | 19.58052 | 4.260425 | 4.074907 | 0.00297255 | 0.00415695 | 0.000105 | 0.03255525
A4_carbonated 1 | 2 | 20 | 11.23 | 1.91 | 136.0562 | 0 | 0.5444724 | 225.9349 | 0 | 0.01238618 | 0.01301048 | 0.001417884174 | 5.420173 | 0.006607007552 | 0.007072785928 | 6.798084 | 0 | 0 | 3.391963 | 0 | 0.9923624 | 2.199315 | 0.000783799326 | 0.00147268163 | 0.008050333402 | 0.006400538566 | 75.76056 | 4.061059 | 5.754001 | 0.0089313 | 0.00958545 | 0.0007035 | 0.0002898
A4_carbonated 2 | 2 | 20 | 11.01 | 1.987 | 141.7346 | 0.006768934924 | 0.5630647 | 258.3759 | 0 | 0.01194275 | 0.01429609 | 0.000805427532 | 9.923674 | 0.003632783032 | 0.007092482736 | 9.844605994 | 0 | 0.007850705724 | 3.734263 | 0 | 0.9784616886 | 2.232549 | 0.00059989108 | 0.00103751654 | 0.0054334397 | 0.006125773012 | 77.00911 | 4.055243 | 5.416361 | 0.00625065 | 0.0079905 | 0.00029505 | <0,0002
Average |  |  | 11.12 | 1.9485 | 138.8954 | 0.003384467462 | 0.5537685 | 242.1554 | 0 | 0.01216446587 | 0.01365329 | 0.001111655853 | 7.671923 | 0.005119895292 | 0.007082634332 | 8.321345 | 0 | 0.003925352862 | 3.563113 | 0 | 0.985412 | 2.215932 | 0.000691845203 | 0.001255099085 | 0.006741886551 | 0.006263155789 | 76.38484 | 4.058151 | 5.585181 | 0.007590975 | 0.008787975 | 0.000499275 | 0.0002
Δ A4 |  |  | -0.53 | -6.1665 | 138.6139 | -0.02042848 | -8.927577 | -570.2907 | -0.0007702733655 | 0.008858077377 | -0.02036218 | -0.0003906196055 | -42.64233 | -0.00017024056 | 0.0004398066105 | -17.51231 | 0 | -0.02107475 | -6.136825 | 0 | 0.2107868 | -19.99155 | -0.0001582549105 | -0.000131992258 | 0.000463622024 | 0.0003250786185 | 56.80432 | -0.2022739 | 1.510275 | 0.004618425 | 0.004631025 | 0.000394275 | -0.03235525
A5_original 1 | 2 | 20 | 12.63 | 7.48 | 0.3454088 | 0.03087766 | 2.876743 | 655.9246 | 0 | 0.007119843061 | 0.01878655 | 0 | 106.2261 | 0.003242334185 | 0.006884382189 | 7.132357 | 0 | 0 | 9.068652 | 0 | 0.3159135 | 1.082911 | 0.000730118591 | 0.001126034654 | 0.002206496236 | 0.005483959664 | 8.678712 | 3.740753 | 5.237755 | 0.00330015 | 0.00453495 | <0,0001 | 0.0088179
A5_original 2 | 2 | 20 | 12.09 | 7.36 | 0.364149 | 0.02579916 | 2.959422 | 667.9024357 | 0 | 0.008250922272 | 0.02057396756 | 0 | 108.8175 | 0.00306936636 | 0.005824522704 | 7.342623 | 0 | 0 | 9.532395 | 0.02581953 | 0.3440609 | 1.103284 | 0.000371427272 | 0.001225806976 | 0.003256534672 | 0.006112548552 | 8.559764 | 3.830355 | 5.413881 | 0.0032466 | 0.0045066 | <0,0001 | 0.00806295
Average |  |  | 12.36 | 7.42 | 0.3547789 | 0.02833841 | 2.918083 | 661.9135 | 0 | 0.007685383 | 0.01968026 | 0 | 107.5218 | 0.00315585 | 0.006354452 | 7.23749 | 0 | 0 | 9.300523 | 0.01290976 | 0.3299872 | 1.093098 | 0.0005507729315 | 0.001175920815 | 0.002731515454 | 0.005798254108 | 8.619238 | 3.785554 | 5.325818 | 0.003273375 | 0.004520775 | <0,0001 | 0.008440425
A5_carbonated 1 | 2 | 20 | 10.5 | 0.501 | 0 | 0 | 0.01305471 | 6.416682 | 0 | 0.005159825805 | 0.001435432808 | 0 | 95.45807 | 10.97402 | 0.006112485286 | 6.994622 | 0 | 0.01156277 | 6.220569 | 0.008359809993 | 3.442352 | 0.02712254256 | 0.000314248757 | 0.000625523551 | 0.00705820552 | 0.00520443525 | 7.145575 | 4.210851 | 16.25262 | 0.00677145 | 0.0047565 | 0.002142 | <0,0002
A5_carbonated 2 | 2 | 20 | 10.71 | 0.512 | 0 | 0 | 0.01472674 | 7.3025 | 0.00046509649 | 0.008819021104 | 0.003877123506 | 0 | 98.13981 | 11.01457 | 0.007456387345 | 7.199545 | 0 | 0.006745878239 | 6.471521 | 0.01679097 | 3.477695 | 0.02840552 | 0.000690717766 | 0.001131075081 | 0.004828097393 | 0.005609855323 | 7.29212 | 3.981423 | 18.48934 | 0.00692265 | 0.0044898 | 0.00159915 | <0,0002
Average |  |  | 10.605 | 0.5065 | 0 | 0 | 0.01389072 | 6.859591 | 0.000232548245 | 0.006989423 | 0.002656278157 | 0 | 96.79894 | 10.9943 | 0.006784436 | 7.097084 | 0 | 0.009154323 | 6.346045 | 0.01257539 | 3.460023 | 0.02776403 | 0.0005024832615 | 0.000878299316 | 0.005943151 | 0.005407145 | 7.218847 | 4.096137 | 17.37098 | 0.00684705 | 0.00462315 | 0.001870575 | <0,0002
Δ A5 |  |  | -1.755 | -6.9135 | -0.3547789 | -0.02833841 | -2.904192 | -655.0539 | 0.000232548245 | -0.000695959212 | -0.01702398 | 0 | -10.72286 | 10.99114 | 0.000429983869 | -0.1404059 | 0 | 0.009154323 | -2.954479 | -0.0003343731835 | 3.130036 | -1.065334 | -4.828967e-05 | -0.000297621499 | 0.003211636 | -0.0003911088215 | -1.400391 | 0.3105828 | 12.04516 | 0.003573675 | 0.000102375 | #VALUE! | #VALUE!
A6_original 1 | 2 | 20 | 11.26 | 4.97 | 279.9069 | 0 | 6.652795 | 472.1249475 | 0 | 0.01124782 | 0.07106299 | 0.001979242686 | 263.6658 | 0.02749824 | 0.007159915282 | 507.0902 | 0 | 0.03924817 | 7.28591 | 0 | 0.4846897 | 2.506476 | 0.000559520425 | 0.000912748102 | 0.01556732 | 0.007017845748 | 1474.423 | 3.031343 | 5.240265 | 0.01224405 | 0.021567 | 0.00332325 | 0.001533
A6_original 2 | 2 | 20 | 11.21 | 5.01 | 282.4251 | 0 | 6.615542 | 461.5408 | 0.000516763555 | 0.006202121405 | 0.0660815 | 0.00163753646 | 267.9069 | 0.02014706743 | 0.00675531727 | 514.7659 | 0 | 0.0242016 | 7.063074415 | 0 | 0.5066996 | 2.514903 | 0.00112364914 | 0.0011888438 | 0.01187309808 | 0.0066153405 | 1480.873 | 6.778238 | 5.130888 | 0.008127 | 0.0229446 | 0.005649 | 0.00256725
Average |  |  | 11.235 | 4.99 | 281.166 | 0 | 6.634168 | 466.8329 | 0.0002583817775 | 0.008724970783 | 0.06857224 | 0.001808389573 | 265.7863632 | 0.02382265 | 0.006957616276 | 510.9281 | 0 | 0.03172488 | 7.174492 | 0 | 0.4956946 | 2.51069 | 0.0008415847825 | 0.001050795951 | 0.01372021 | 0.006816593124 | 1477.648 | 4.90479 | 5.185577 | 0.010185525 | 0.0222558 | 0.004486125 | 0.002050125
A6_carbonated 1 | 2 | 20 | 8.93 | 4.39 | 2.111807 | 0 | 0.2311031 | 403.1375 | 0 | 0.002122323302 | 0.01349519 | 0.004328699012 | 142.3733 | 45.67045 | 0.006301065177 | 461.138 | 0 | 0 | 148.0144 | 0 | 0.6340369 | 0.9658863 | 0.000561622908 | 0.001530135882 | 0.00347671324 | 0.005857879753 | 1311.122 | 3.554764 | 447.8763 | 0.3111045 | 0.120771 | 0.0019173 | <0,0002
A6_carbonated 2 | 2 | 20 | 8.93 | 4.41 | 3.760704 | 0 | 0.2374254 | 430.2797 | 0 | 0.004838680678 | 0.01878569 | 0.007754976853 | 149.5382 | 43.25517 | 0.006350412744 | 461.8063 | 0 | 0 | 148.5623 | 0 | 0.6205338 | 0.9862392 | 0.000721724029 | 0.001550616015 | 0.002760760379 | 0.006203412449 | 1288.301 | 3.137786 | 434.9334 | 0.3056235 | 0.126588 | 0.00172725 | <0,0002
Average |  |  | 8.93 | 4.4 | 2.936256 | 0 | 0.2342642 | 416.7086 | 0 | 0.00348050199 | 0.01614044 | 0.006041838 | 145.9558 | 44.46281 | 0.006325739 | 461.4722 | 0 | 0 | 148.2883 | 0 | 0.6272853 | 0.9760628 | 0.0006416734685 | 0.001540376 | 0.003118737 | 0.006030646101 | 1299.711 | 3.346275 | 441.4048 | 0.308364 | 0.1236795 | 0.001822275 | <0,0002
Δ A6 |  |  | -2.305 | -0.59 | -278.2298 | 0 | -6.399904 | -50.12428 | -0.0002583817775 | -0.005244468793 | -0.0524318 | 0.004233448 | -119.8306 | 44.43899 | -0.0006318773155 | -49.45589 | 0 | -0.03172488 | 141.1138 | 0 | 0.1315907 | -1.534627 | -0.000199911314 | 0.0004895799975 | -0.01060147 | -0.000785947023 | -177.9369 | -1.558515 | 436.2193 | 0.298178475 | 0.1014237 | -0.00266385 | #VALUE!
*Cr,Mo,Sb and Pb were measured by ICP-MS

## Graphs_leaching
pH | A1 | A2 | A3 | A4 | A5 | A6
original | 12.215 | 12.59 | 12.65 | 11.65 | 12.36 | 11.235
carbonated | 8.895 | 11.295 | 10.09 | 11.12 | 10.605 | 8.93
Conductivity | A1 | A2 | A3 | A4 | A5 | A6
original | 14.75 | 37.05 | 32.9 | 8.12 | 7.42 | 4.99
carbonated | 8.21 | 17.46 | 10.28 | 1.95 | 0.51 | 4.4
Ca | A1 | A2 | A3 | A4 | A5 | A6
original | 15129.79 | 3330.94 | 2209.65 | 8124.461 | 6619.135 | 4668.329
carbonated | 6092.974 | 65.45071 | 76.4172 | 2421.554 | 68.59591 | 4167.086
Na | A1 | A2 | A3 | A4 | A5 | A6
original | 1794.566 | 1634.689 | 323.755 | 258.3366 | 72.3749 | 5109.281
carbonated | 1780.238 | 732.7152 | 125.5298 | 83.21345 | 70.97084 | 4614.722
K | A1 | A2 | A3 | A4 | A5 | A6
original | 23981.51 | 118978 | 73409.79 | 503.1425 | 1075.218 | 2657.863632
carbonated | 20350.94 | 76389.78 | 45036.11 | 76.71923 | 967.9894 | 1459.558
Mg | A1 | A2 | A3 | A4 | A5 | A6
original | 0.1510646 | 0.00323990411 | 0.001423740515 | 0.05290135852 | 0.0315585 | 0.2382265
carbonated | 1327.304 | 37.27577 | 1228.448 | 0.05119895292 | 109.943 | 444.6281
Sr | A1 | A2 | A3 | A4 | A5 | A6
original | 79.19196 | 16.59166 | 43.18477 | 222.0748 | 10.93098 | 25.1069
carbonated | 38.11165 | 0.1591966 | 0.1747571 | 22.15932 | 0.2776403 | 9.760628
S | A1 | A2 | A3 | A4 | A5 | A6
original | 6829.452 | 11862.69 | 864.4957 | 96.99937 | 93.00523 | 71.74492
carbonated | 7090.573 | 11640.4 | 1191.49 | 35.63113 | 63.46045 | 1482.883
Si | A1 | A2 | A3 | A4 | A5 | A6
original | 2.672308 | 4.383667 | 4.497699 | 7.746252 | 3.299872 | 4.956946
carbonated | 157.1236 | 177.5552 | 51.80088 | 9.85412 | 34.60023 | 6.272853
Cl- | A1 | A2 | A3 | A4 | A5 | A6
original | 21364.4 | 3331.8 | 136.06 | 195.8 | 86.2 | 14776.5
carbonated | 17039.7 | 2587.07 | 98.3 | 763.8 | 72.2 | 12997.1
SO42- | A1 | A2 | A3 | A4 | A5 | A6
original | 20979.53 | 39836.81 | 2814.764 | 40.74907 | 53.25818 | 51.85577
carbonated | 20880.76 | 32599.23 | 3640.681 | 55.85181 | 173.7098 | 4414.048
Ba | A1 | A2 | A3 | A4 | A5 | A6
original | 3.144891 | 3.685144 | 12.43332 | 94.81346 | 29.18083 | 66.34168
carbonated | 3.013937 | 0.05501986962 | 0.04913235726 | 5.537685 | 0.1389072 | 2.342642
Cu | A1 | A2 | A3 | A4 | A5 | A6
original | 0.1279997 | 0.05790243 | 0.09150923 | 0.3401547 | 0.1968026 | 0.6857224
carbonated | 0.03072028205 | 0.02459649332 | 0.04221529209 | 0.1365329 | 0.02656278157 | 0.1614044
Mo | A1 | A2 | A3 | A4 | A5 | A6
original | 2.591715 | 3.22119 | 0.6398595 | 0.0415695 | 0.04520775 | 0.222558
carbonated | 1.1788875 | 2.8354725 | 0.31949925 | 0.08787975 | 0.0462315 | 1.236795
Pb | A1 | A2 | A3 | A4 | A5 | A6
original | 0.34964475 | 0.08008875 | 0.006216 | 0.3255525 | 0.08440425 | 0.02050125
carbonated | 0.001 | 0.001 | 0.001 | 0.002 | 0.001 | 0.002
Sb | A1 | A2 | A3 | A4 | A5 | A6
original | 0.001 | 0.001 | 0.001 | 0.00105 | 0.001 | 0.04486125
carbonated | 0.0412335 | 0.01822275 | 0.01359225 | 0.00499275 | 0.01870575 | 0.01822275
As | A1 | A2 | A3 | A4 | A5 | A6
original | 0.2472202 | 0.1699828 | 0.1079977 | 0.2381295 | 0.2833841 | 0
carbonated | 0.160864 | 0 | 0 | 0.03384467462 | 0 | 0
Zn | A1 | A2 | A3 | A4 | A5 | A6
original | 0.06098907 | 5.781233 | 0.3463336 | 0.06278264527 | 0.02731515454 | 0.1372021
carbonated | 0.03306260677 | 0.1087762 | 0.04918826334 | 0.06741886551 | 0.05943151 | 0.03118737
Cr | A1 | A2 | A3 | A4 | A5 | A6
original | 4.9443975 | 22.11573 | 9.299955 | 0.0297255 | 0.03273375 | 0.10185525
carbonated | 3.1013325 | 20.9960625 | 7.9917075 | 0.07590975 | 0.0684705 | 3.08364
Se | A1 | A2 | A3 | A4 | A5 | A6
original | 0.1293009 | 0.2430443 | 0 | 0 | 0.1290976 | 0
carbonated | 0 | 0.2006503 | 0.1611595 | 0 | 0.1257539 | 0