## Mass
Sample ID | mpetri dish (g) | msample (0 d) dry | msample(0 d) | msample (1 d) | mafter take out (1 d) | msample(2 d) | mafter take out (2 d) | msample (3 d) | Δm
A1 | 100.632 | 115.625 | 14.993 | 116.509 | 113.949 | 113.972 | 111.467 | 111.47 | 0.003
A2 | 105.923 | 120.93 | 15.007 | 120.777 | 118.171 | 118.148 | 115.605 | 115.607 | 0.002
S1 | 106.575 | 121.58 | 15.005 | 122.254 | 119.715 | 119.742 | 117.223 | 117.227 | 0.004
S2 | 109.485 | 124.485 | 15 | 125.055 | 122.443 | 122.466 | 119.935 | 119.938 | 0.003

## Calcimetry
Calibration curve
m(CaCO3) | p
[g] | [psi]
0 | 0
0.2 | 3.4
0.4 | 7.4
0.6 | 10.9
0.8 | 14.6
1 | 18
A1 | Pressure (30 s) | Pressure (40 min) | % CaCO3 | % Dolomite | SUM
| 2.2 | 2.2 | 12.37 | 0 | 12.37 | *untreated
| 5.5 | 5.5 | 30.27 | 0 | 30.27 | *3 days CO2
A2 | Pressure (30 s) | Pressure (40 min) | % CaCO3 | % Dolomite | SUM
| 4.5 | 4.4 | 20.9 | 0 | 24.63 | *untreated
| 4.6 | 4.4 | 25.4 | 0 | 25.4 | *3 days CO2
S1 | Pressure (30 s) | Pressure (40 min) | % CaCO3 | % Dolomite | SUM
| 0.9 | 0.8 | 4.9 | 0 | 4.9 | *untreated
| 2.2 | 2.2 | 12.14 | 0 | 12.14 | *3 days CO2
S2 | Pressure (30 s) | Pressure (40 min) | % CaCO3 | % Dolomite | SUM
| 1.7 | 1.7 | 9.43 | 0.03 | 9.46 | *untreated
| 4 | 4 | 22.29 | 0 | 22.29 | *3 days CO2

## CO2 uptake
Sample ID |  | TGA (weight losses-%) |  | TGA calculations |  | Calcimeter |  | Calcimetric calculations
|  | % H2O | % CO2 | % dry matter | %CO2/dry matter | % CaCO3 | % Dolomite | % CO2
A1 | untreated | 0.7 | 7.5 | 99.3 | 7.55287 | 12.4 | 0 | 5.45244 | 500-800 °C
| carbonated | 0.6 | 11.7 | 99.4 | 11.77062 | 30.3 | 0 | 13.3233 | 500-800 °C
A2 | untreated | 1.7 | 9.6 | 98.3 | 9.766022 | 24.6 | 0 | 10.81694 | 500-800 °C
| carbonated | 1.4 | 10.6 | 98.6 | 10.75051 | 25.4 | 0 | 11.16871 | 500-800 °C
S1 | untreated | 0.1 | 0.9 | 99.9 | 0.9009009 | 4.9 | 0 | 2.154593 | 500-800 °C
| carbonated | 0.6 | 3.2 | 99.4 | 3.219316 | 12.1 | 0 | 5.320526 | 500-800 °C
S2 | untreated | 1 | 4 | 99 | 4.040404 | 9.4 | 0.03 | 4.147621 | 500-800 °C
| carbonated | 1 | 8.1 | 99 | 8.181818 | 22.3 | 0 | 9.805597 | 500-800 °C
Sample ID |  | TGA |  | FTIR |  | Calcimeter
|  | % CO2/dry matter | % CaCO3 | % CO2 | % CaCO3 | % CO2 | % CaCO3
A1 | untreated | 7.55287 | 17.17682 | 7.607033 | 17.3 | 5.45244 | 12.4
| carbonated | 11.77062 | 26.76888 | 12.79565 | 29.1 | 13.3233 | 30.3
A2 | untreated | 9.766022 | 22.21 | 10.46517 | 23.8 | 10.81694 | 24.6
| carbonated | 10.75051 | 24.44892 | 11.78431 | 26.8 | 11.16871 | 25.4
S1 | untreated | 0.9009009 | 2.048839 | 2.550335 | 5.8 | 2.154593 | 4.9
| carbonated | 3.219316 | 7.321404 | 3.649617 | 8.3 | 5.320526 | 12.1
S2 | untreated | 4.040404 | 9.188732 | 4.08933 | 9.3 | 4.147621 | 9.4
| carbonated | 8.181818 | 18.60718 | 8.134688 | 18.5 | 9.805597 | 22.3
Sample ID |  | TGA |  | FTIR |  | Calcimeter
|  | CO2 uptake (wt%) | CO2 capacity (g/kg) | CO2 uptake (wt%) | CO2 capacity (g/kg) | CO2 uptake (wt%) | CO2 capacity (g/kg)
A1 |  | 4.780441 | 133.4094 | 5.949946 | 146.7317 | 9.080711 | 153.7126
A2 |  | 1.10307 | 120.4545 | 1.495356 | 133.5851 | 0.3959982 | 125.7294
S1 |  | 2.395535 | 33.26403 | 1.140921 | 37.87859 | 3.343843 | 56.19514
S2 |  | 4.510451 | 89.10891 | 4.403576 | 88.55016 | 6.273091 | 108.7163

## XRF
A1 |  |  | A2 |  |  | S1 |  |  | S2
El/Ox | m/m% | StdErr | El/Ox | m/m% | StdErr | El/Ox | m/m% | StdErr | El/Ox | m/m% | StdErr
Na2O | 1.02 | 0.05 | Na2O | 0.406 | 0.047 | Na2O | 0.345 | 0.059 | Na2O | 0.273 | 0.052
MgO | 4.56 | 0.1 | MgO | 0.641 | 0.031 | MgO | 6.32 | 0.12 | MgO | 13.49 | 0.17
Al2O3 | 7.28 | 0.13 | Al2O3 | 32.08 | 0.23 | Al2O3 | 14.33 | 0.17 | Al2O3 | 9.58 | 0.14
SiO2 | 39.02 | 0.24 | SiO2 | 10.87 | 0.15 | SiO2 | 13.82 | 0.17 | SiO2 | 18.16 | 0.19
P2O5 | 0.888 | 0.042 | P2O5 | 0.178 | 0.008 | P2O5 | 0.412 | 0.02 | P2O5 | 0.0645 | 0.0074
SO3 | 0.757 | 0.036 | SO3 | 4.09 | 0.1 | SO3 | 0.113 | 0.005 | SO3 | 0.285 | 0.014
K2O | 3.01 | 0.08 | K2O | 2.21 | 0.07 | K2O | 0.0146 | 0.0032 | K2O | 0.0143 | 0.0029
CaO | 29.35 | 0.22 | CaO | 17.71 | 0.19 | CaO | 22.91 | 0.21 | CaO | 37.41 | 0.24
TiO2 | 0.631 | 0.03 | TiO2 | 1.25 | 0.05 | TiO2 | 0.583 | 0.028 | TiO2 | 0.611 | 0.029
V2O5 | 0.0099 | 0.003 | V2O5 | 0.0428 | 0.0031 | V2O5 | 0.136 | 0.007 | V2O5 | 0.0731 | 0.0042
Cr2O3 | 0.0292 | 0.0026 | Cr2O3 | 0.0334 | 0.0024 | Cr2O3 | 2.53 | 0.08 | Cr2O3 | 2.61 | 0.08
MnO | 0.22 | 0.01 | MnO | 0.0604 | 0.0029 | MnO | 4.82 | 0.11 | MnO | 1.71 | 0.06
Fe2O3 | 3.42 | 0.09 | Fe2O3 | 6.4 | 0.12 | Fe2O3 | 32.96 | 0.23 | Fe2O3 | 7.55 | 0.13
Co3O4 | < |  | Co3O4 | <2e | 0.0015 | Co3O4 | 0.0275 | 0.0028 | Co3O4 | 0.0048 | 0.002
NiO | 0.0088 | 0.0019 | NiO | 0.0084 | 0.0016 | NiO | 0.0091 | 0.0026 | NiO | 0.138 | 0.007
CuO | 0.0432 | 0.0021 | CuO | 0.0073 | 0.0015 | CuO | 0.0322 | 0.0027 | CuO | 0.0166 | 0.002
ZnO | 0.0973 | 0.0046 | ZnO | 0.117 | 0.006 | ZnO | 0.021 | 0.0024 | ZnO | 0.0471 | 0.0023
As2O3 | 0.0841 | 0.0071 | As2O3 | 0.108 | 0.006 | As2O3 | 0.0442 | 0.009 | As2O3 | 0.0768 | 0.0075
Rb2O | 0.0149 | 0.0012 | Rb2O | 0.0164 | 0.001 | Rb2O | < |  | Rb2O | 0.0029 | 0.0012
SrO | 0.0378 | 0.0018 | SrO | 0.0444 | 0.0021 | SrO | 0.0371 | 0.0018 | SrO | 0.0287 | 0.0014
Y2O3 | < |  | Y2O3 | 0.0039 | 0.0012 | Y2O3 | < |  | Y2O3 | <
ZrO2 | 0.0261 | 0.0017 | ZrO2 | 0.0689 | 0.0033 | ZrO2 | 0.0355 | 0.0021 | ZrO2 | 0.0423 | 0.002
Nb2O5 | < |  | Nb2O5 | 0.003 | 0.0013 | Nb2O5 | 0.0288 | 0.002 | Nb2O5 | 0.0858 | 0.0041
MoO3 | < |  | MoO3 | <2e | 0.0065 | MoO3 | <2e | 0.01 | MoO3 | 0.0292 | 0.0086
Ag2O | < |  | Ag2O | <2e | 0.0058 | Ag2O | <2e | 0.0077 | Ag2O | <2e | 0.0065
BaO | 0.0941 | 0.0096 | BaO | 0.0578 | 0.007 | BaO | 0.2 | 0.012 | BaO | 0.0469 | 0.0087
La2O3 | < |  | La2O3 | 0.0148 | 0.0036 | La2O3 | < |  | La2O3 | 0.0256 | 0.0049
HfO2 | < |  | HfO2 | < |  | HfO2 | < |  | HfO2 | <
WO3 | <2e | 0.0042 | WO3 | < |  | Ta2O5 | < |  | WO3 | <
PtO2 | <2e | 0.0031 | PtO2 | 0.0112 | 0.0025 | PtO2 | 0.0218 | 0.0042 | PtO2 | 0.0178 | 0.0032
Au | 0.0076 | 0.0025 | Au | 0.006 | 0.002 | Au | 0.0158 | 0.0034 | Au | 0.013 | 0.0026
PbO | 0.0118 | 0.0028 | PbO | 0.166 | 0.008 | PbO | < |  | PbO | <
ThO2 | <2e | 0.0041 | ThO2 | <2e | 0.0033 | ThO2 | <2e | 0.0048 | ThO2 | 0.0115 | 0.0041
LOI | 9.383 |  | LOI | 23.39 |  | LOI | 0.2 |  | LOI | 9.602

## TGA
| A1_untr |  | A1_carb |  | A2_untr |  | A2_carb |  | S1_untr |  | S1_carb |  | S2_untr |  | S2_carb
Temperature | Weight | Deriv. Weight | Weight | Deriv. Weight | Weight | Deriv. Weight | Weight | Deriv. Weight | Weight | Deriv. Weight | Weight | Deriv. Weight | Weight | Deriv. Weight | Weight | Deriv. Weight
°C | % | %/°C | % | %/°C | % | %/°C | % | %/°C | % | %/°C | % | %/°C | % | %/°C | % | %/°C
25 | 99.99 | 0.005051 | 99.98 | 0.00499 | 99.97 | 0.01382 | 99.97 | 0.01123 | 100 | 0.002068 | 99.96 | 0.006728 | 99.97 | 0.00955
26 | 99.98 | 0.004665 | 99.97 | 0.004141 | 99.95 | 0.01337 | 99.95 | 0.009913 | 100 | 0.001786 | 99.96 | 0.006046 | 99.96 | 0.009086 | 99.97 | 0.00931
27 | 99.98 | 0.004511 | 99.96 | 0.003635 | 99.94 | 0.01336 | 99.94 | 0.009248 | 100 | 0.001587 | 99.95 | 0.005667 | 99.95 | 0.008925 | 99.95 | 0.008149
28 | 99.98 | 0.004443 | 99.96 | 0.003408 | 99.93 | 0.0136 | 99.94 | 0.009036 | 100 | 0.001463 | 99.95 | 0.005501 | 99.95 | 0.008988 | 99.94 | 0.00753
29 | 99.97 | 0.004435 | 99.96 | 0.003333 | 99.92 | 0.01397 | 99.93 | 0.009097 | 100 | 0.0006295 | 99.95 | 0.004154 | 99.94 | 0.00916 | 99.94 | 0.007258
30 | 99.97 | 0.004041 | 99.96 | 0.002376 | 99.91 | 0.01383 | 99.93 | 0.0077 | 100 | 0.0006212 | 99.95 | 0.004065 | 99.93 | 0.008559 | 99.94 | 0.007209
31 | 99.97 | 0.004236 | 99.96 | 0.002612 | 99.89 | 0.01531 | 99.92 | 0.008627 | 100 | 0.000766 | 99.94 | 0.004712 | 99.92 | 0.009464 | 99.93 | 0.006089
32 | 99.96 | 0.004669 | 99.96 | 0.003364 | 99.88 | 0.0169 | 99.91 | 0.01035 | 99.99 | 0.0009574 | 99.94 | 0.005452 | 99.91 | 0.01037 | 99.93 | 0.006312
33 | 99.96 | 0.00513 | 99.95 | 0.004242 | 99.86 | 0.01834 | 99.9 | 0.0121 | 99.99 | 0.001096 | 99.93 | 0.006092 | 99.9 | 0.0111 | 99.92 | 0.007244
34 | 99.95 | 0.005534 | 99.95 | 0.004994 | 99.84 | 0.01966 | 99.89 | 0.01354 | 99.99 | 0.001186 | 99.92 | 0.006647 | 99.89 | 0.01163 | 99.91 | 0.008218
35 | 99.95 | 0.005872 | 99.94 | 0.005681 | 99.82 | 0.0207 | 99.87 | 0.01482 | 99.99 | 0.001241 | 99.92 | 0.007109 | 99.88 | 0.01201 | 99.9 | 0.009057
36 | 99.94 | 0.006152 | 99.94 | 0.006289 | 99.8 | 0.0216 | 99.86 | 0.01584 | 99.99 | 0.001277 | 99.91 | 0.007476 | 99.87 | 0.01224 | 99.89 | 0.00978
37 | 99.93 | 0.006425 | 99.93 | 0.006782 | 99.77 | 0.02237 | 99.84 | 0.01664 | 99.99 | 0.001296 | 99.9 | 0.007785 | 99.85 | 0.01238 | 99.88 | 0.01037
38 | 99.93 | 0.006667 | 99.92 | 0.007195 | 99.75 | 0.02295 | 99.82 | 0.01722 | 99.99 | 0.001324 | 99.89 | 0.008063 | 99.84 | 0.01246 | 99.87 | 0.01085
39 | 99.92 | 0.006865 | 99.92 | 0.007545 | 99.73 | 0.0234 | 99.8 | 0.01765 | 99.99 | 0.001346 | 99.89 | 0.008272 | 99.83 | 0.01253 | 99.86 | 0.01125
40 | 99.91 | 0.007034 | 99.91 | 0.007813 | 99.7 | 0.02373 | 99.79 | 0.01792 | 99.98 | 0.001332 | 99.88 | 0.008427 | 99.82 | 0.01262 | 99.85 | 0.01159
41 | 99.91 | 0.007191 | 99.9 | 0.008025 | 99.68 | 0.02394 | 99.77 | 0.01809 | 99.98 | 0.00135 | 99.87 | 0.008528 | 99.8 | 0.01272 | 99.84 | 0.0119
42 | 99.9 | 0.007346 | 99.89 | 0.008218 | 99.66 | 0.02402 | 99.75 | 0.01818 | 99.98 | 0.001371 | 99.86 | 0.008576 | 99.79 | 0.01282 | 99.83 | 0.01216
43 | 99.89 | 0.007512 | 99.88 | 0.008379 | 99.63 | 0.02404 | 99.73 | 0.01821 | 99.98 | 0.00136 | 99.85 | 0.00859 | 99.78 | 0.01292 | 99.81 | 0.01235
44 | 99.88 | 0.007678 | 99.87 | 0.008522 | 99.61 | 0.02398 | 99.71 | 0.01818 | 99.98 | 0.00135 | 99.84 | 0.008587 | 99.77 | 0.01299 | 99.8 | 0.01251
45 | 99.88 | 0.007821 | 99.87 | 0.008625 | 99.58 | 0.02386 | 99.69 | 0.01811 | 99.98 | 0.001355 | 99.83 | 0.008566 | 99.75 | 0.01305 | 99.79 | 0.01265
46 | 99.87 | 0.007945 | 99.86 | 0.008709 | 99.56 | 0.02372 | 99.68 | 0.01804 | 99.98 | 0.001379 | 99.83 | 0.008531 | 99.74 | 0.0131 | 99.78 | 0.01277
47 | 99.86 | 0.008073 | 99.85 | 0.008804 | 99.54 | 0.02361 | 99.66 | 0.01794 | 99.98 | 0.001401 | 99.82 | 0.008484 | 99.73 | 0.01312 | 99.76 | 0.01287
48 | 99.85 | 0.008224 | 99.84 | 0.008893 | 99.51 | 0.0235 | 99.64 | 0.01781 | 99.97 | 0.001427 | 99.81 | 0.008439 | 99.71 | 0.01314 | 99.75 | 0.01295
49 | 99.84 | 0.008373 | 99.83 | 0.008975 | 99.49 | 0.02341 | 99.62 | 0.01765 | 99.97 | 0.001453 | 99.8 | 0.0084 | 99.7 | 0.01311 | 99.74 | 0.013
50 | 99.83 | 0.008528 | 99.82 | 0.009043 | 99.47 | 0.02334 | 99.61 | 0.01744 | 99.97 | 0.001458 | 99.79 | 0.008378 | 99.69 | 0.0131 | 99.72 | 0.01303
51 | 99.83 | 0.008691 | 99.81 | 0.009083 | 99.44 | 0.0233 | 99.59 | 0.01721 | 99.97 | 0.001464 | 99.78 | 0.008362 | 99.67 | 0.01309 | 99.71 | 0.01307
52 | 99.82 | 0.008868 | 99.8 | 0.009127 | 99.42 | 0.02334 | 99.57 | 0.01698 | 99.97 | 0.001475 | 99.77 | 0.008335 | 99.66 | 0.01309 | 99.7 | 0.01311
53 | 99.81 | 0.009063 | 99.79 | 0.009168 | 99.4 | 0.02345 | 99.55 | 0.01676 | 99.97 | 0.001471 | 99.77 | 0.008289 | 99.65 | 0.0131 | 99.69 | 0.01313
54 | 99.8 | 0.009265 | 99.79 | 0.009182 | 99.37 | 0.02361 | 99.54 | 0.01656 | 99.96 | 0.001458 | 99.76 | 0.008234 | 99.63 | 0.01311 | 99.67 | 0.01315
55 | 99.79 | 0.009457 | 99.78 | 0.009191 | 99.35 | 0.02386 | 99.52 | 0.01638 | 99.96 | 0.001458 | 99.75 | 0.008163 | 99.62 | 0.01312 | 99.66 | 0.01316
56 | 99.78 | 0.00963 | 99.77 | 0.009211 | 99.33 | 0.02411 | 99.5 | 0.01622 | 99.96 | 0.001479 | 99.74 | 0.008087 | 99.61 | 0.01315 | 99.65 | 0.01318
57 | 99.77 | 0.009794 | 99.76 | 0.009235 | 99.3 | 0.02432 | 99.49 | 0.01607 | 99.96 | 0.001505 | 99.73 | 0.008011 | 99.59 | 0.01317 | 99.63 | 0.01321
58 | 99.76 | 0.009948 | 99.75 | 0.009244 | 99.28 | 0.02448 | 99.47 | 0.01594 | 99.96 | 0.001519 | 99.73 | 0.007931 | 99.58 | 0.01321 | 99.62 | 0.01325
59 | 99.75 | 0.01006 | 99.74 | 0.00924 | 99.25 | 0.02457 | 99.46 | 0.01582 | 99.96 | 0.001527 | 99.72 | 0.007851 | 99.57 | 0.01326 | 99.61 | 0.01328
60 | 99.74 | 0.01013 | 99.73 | 0.009242 | 99.23 | 0.02456 | 99.44 | 0.01568 | 99.96 | 0.001533 | 99.71 | 0.00777 | 99.55 | 0.0133 | 99.59 | 0.01331
61 | 99.73 | 0.01019 | 99.72 | 0.009225 | 99.2 | 0.02445 | 99.43 | 0.01551 | 99.95 | 0.001549 | 99.7 | 0.007693 | 99.54 | 0.01335 | 99.58 | 0.01333
62 | 99.72 | 0.01022 | 99.71 | 0.009188 | 99.18 | 0.02426 | 99.41 | 0.01532 | 99.95 | 0.001565 | 99.69 | 0.007626 | 99.53 | 0.0134 | 99.57 | 0.01333
63 | 99.71 | 0.01023 | 99.7 | 0.009149 | 99.15 | 0.02402 | 99.39 | 0.01516 | 99.95 | 0.001572 | 99.69 | 0.007552 | 99.51 | 0.01342 | 99.55 | 0.01331
64 | 99.7 | 0.01021 | 99.69 | 0.009116 | 99.13 | 0.02372 | 99.38 | 0.01502 | 99.95 | 0.001573 | 99.68 | 0.007466 | 99.5 | 0.01344 | 99.54 | 0.01329
65 | 99.69 | 0.01017 | 99.68 | 0.009099 | 99.11 | 0.02343 | 99.36 | 0.01489 | 99.95 | 0.00157 | 99.67 | 0.007382 | 99.49 | 0.01347 | 99.53 | 0.01326
66 | 99.68 | 0.01013 | 99.67 | 0.009117 | 99.08 | 0.02313 | 99.35 | 0.01478 | 99.95 | 0.001566 | 99.66 | 0.007297 | 99.47 | 0.01348 | 99.51 | 0.01322
67 | 99.67 | 0.01009 | 99.67 | 0.009156 | 99.06 | 0.02281 | 99.34 | 0.01472 | 99.94 | 0.00155 | 99.66 | 0.007202 | 99.46 | 0.01348 | 99.5 | 0.01318
68 | 99.66 | 0.01006 | 99.66 | 0.009205 | 99.04 | 0.02247 | 99.32 | 0.01475 | 99.94 | 0.001536 | 99.65 | 0.007111 | 99.45 | 0.01348 | 99.49 | 0.01314
69 | 99.65 | 0.01004 | 99.65 | 0.009239 | 99.01 | 0.02212 | 99.31 | 0.01494 | 99.94 | 0.001514 | 99.64 | 0.007025 | 99.43 | 0.01345 | 99.47 | 0.01313
70 | 99.64 | 0.009993 | 99.64 | 0.009259 | 98.99 | 0.02178 | 99.29 | 0.01532 | 99.94 | 0.001508 | 99.64 | 0.006933 | 99.42 | 0.01342 | 99.46 | 0.01313
71 | 99.63 | 0.009954 | 99.63 | 0.009271 | 98.97 | 0.02147 | 99.28 | 0.01586 | 99.94 | 0.001526 | 99.63 | 0.006842 | 99.41 | 0.0134 | 99.45 | 0.01312
72 | 99.62 | 0.009906 | 99.62 | 0.009263 | 98.95 | 0.02119 | 99.26 | 0.01668 | 99.94 | 0.001551 | 99.62 | 0.006763 | 99.39 | 0.01337 | 99.43 | 0.01311
73 | 99.61 | 0.009847 | 99.61 | 0.00921 | 98.93 | 0.02095 | 99.24 | 0.01767 | 99.94 | 0.001568 | 99.62 | 0.006688 | 99.38 | 0.01332 | 99.42 | 0.01309
74 | 99.6 | 0.009791 | 99.6 | 0.009144 | 98.91 | 0.02079 | 99.23 | 0.01885 | 99.93 | 0.001586 | 99.61 | 0.006618 | 99.37 | 0.01329 | 99.41 | 0.01308
75 | 99.59 | 0.00975 | 99.59 | 0.009048 | 98.89 | 0.02072 | 99.21 | 0.02015 | 99.93 | 0.001605 | 99.6 | 0.006538 | 99.35 | 0.01325 | 99.39 | 0.01307
76 | 99.58 | 0.009733 | 99.58 | 0.008952 | 98.87 | 0.02075 | 99.19 | 0.02159 | 99.93 | 0.001627 | 99.6 | 0.006467 | 99.34 | 0.01323 | 99.38 | 0.01305
77 | 99.57 | 0.009749 | 99.57 | 0.00886 | 98.85 | 0.02094 | 99.16 | 0.02294 | 99.93 | 0.001638 | 99.59 | 0.006382 | 99.33 | 0.01322 | 99.37 | 0.01302
78 | 99.56 | 0.009788 | 99.57 | 0.008785 | 98.83 | 0.02128 | 99.14 | 0.0243 | 99.93 | 0.001659 | 99.58 | 0.0063 | 99.31 | 0.01321 | 99.36 | 0.01298
79 | 99.55 | 0.009835 | 99.56 | 0.008718 | 98.81 | 0.02168 | 99.12 | 0.0255 | 99.93 | 0.00166 | 99.58 | 0.006212 | 99.3 | 0.01321 | 99.34 | 0.01294
80 | 99.54 | 0.00987 | 99.55 | 0.008645 | 98.78 | 0.02211 | 99.09 | 0.02646 | 99.92 | 0.001664 | 99.57 | 0.006131 | 99.29 | 0.01319 | 99.33 | 0.0129
81 | 99.53 | 0.009896 | 99.54 | 0.008577 | 98.76 | 0.02251 | 99.06 | 0.02715 | 99.92 | 0.00167 | 99.56 | 0.00604 | 99.27 | 0.01319 | 99.32 | 0.01286
82 | 99.52 | 0.009898 | 99.53 | 0.008513 | 98.74 | 0.02287 | 99.03 | 0.02748 | 99.92 | 0.001659 | 99.56 | 0.005949 | 99.26 | 0.01319 | 99.3 | 0.01281
83 | 99.51 | 0.009862 | 99.52 | 0.008446 | 98.71 | 0.02309 | 99 | 0.02741 | 99.92 | 0.001635 | 99.55 | 0.005861 | 99.25 | 0.01318 | 99.29 | 0.01276
84 | 99.5 | 0.00979 | 99.51 | 0.008378 | 98.69 | 0.02314 | 98.98 | 0.027 | 99.92 | 0.00162 | 99.55 | 0.005778 | 99.23 | 0.01319 | 99.28 | 0.01271
85 | 99.49 | 0.009693 | 99.51 | 0.008298 | 98.67 | 0.023 | 98.95 | 0.02621 | 99.92 | 0.001604 | 99.54 | 0.0057 | 99.22 | 0.01318 | 99.27 | 0.01265
86 | 99.48 | 0.009585 | 99.5 | 0.008209 | 98.64 | 0.02268 | 98.92 | 0.02518 | 99.91 | 0.001594 | 99.54 | 0.005625 | 99.21 | 0.01316 | 99.25 | 0.01259
87 | 99.47 | 0.009481 | 99.49 | 0.00812 | 98.62 | 0.02225 | 98.9 | 0.02393 | 99.91 | 0.001586 | 99.53 | 0.005548 | 99.2 | 0.01315 | 99.24 | 0.01254
88 | 99.46 | 0.009376 | 99.48 | 0.008038 | 98.6 | 0.0217 | 98.87 | 0.0226 | 99.91 | 0.001583 | 99.52 | 0.005483 | 99.18 | 0.01314 | 99.23 | 0.01248
89 | 99.45 | 0.009267 | 99.47 | 0.007957 | 98.58 | 0.02115 | 98.85 | 0.02125 | 99.91 | 0.001574 | 99.52 | 0.005426 | 99.17 | 0.01314 | 99.22 | 0.01242
90 | 99.44 | 0.009149 | 99.46 | 0.007867 | 98.56 | 0.02056 | 98.83 | 0.01996 | 99.91 | 0.001564 | 99.51 | 0.005363 | 99.16 | 0.01317 | 99.2 | 0.01237
91 | 99.43 | 0.009027 | 99.46 | 0.007787 | 98.54 | 0.01999 | 98.81 | 0.01879 | 99.91 | 0.001562 | 99.51 | 0.0053 | 99.14 | 0.01322 | 99.19 | 0.0123
92 | 99.43 | 0.008924 | 99.45 | 0.007719 | 98.52 | 0.01944 | 98.79 | 0.01773 | 99.9 | 0.001553 | 99.5 | 0.005237 | 99.13 | 0.0133 | 99.18 | 0.01225
93 | 99.42 | 0.00883 | 99.44 | 0.007649 | 98.5 | 0.01897 | 98.78 | 0.01677 | 99.9 | 0.001542 | 99.5 | 0.005171 | 99.12 | 0.01338 | 99.17 | 0.01219
94 | 99.41 | 0.008744 | 99.43 | 0.007585 | 98.48 | 0.01855 | 98.76 | 0.01592 | 99.9 | 0.001536 | 99.49 | 0.0051 | 99.1 | 0.01345 | 99.15 | 0.01213
95 | 99.4 | 0.008653 | 99.43 | 0.007533 | 98.46 | 0.01816 | 98.75 | 0.01517 | 99.9 | 0.001542 | 99.49 | 0.00503 | 99.09 | 0.01348 | 99.14 | 0.01208
96 | 99.39 | 0.008574 | 99.42 | 0.007475 | 98.44 | 0.0178 | 98.73 | 0.01452 | 99.9 | 0.001545 | 99.48 | 0.004962 | 99.08 | 0.01349 | 99.13 | 0.01201
97 | 99.38 | 0.008492 | 99.41 | 0.007419 | 98.43 | 0.01747 | 98.72 | 0.01396 | 99.9 | 0.001553 | 99.48 | 0.004895 | 99.06 | 0.01348 | 99.12 | 0.01196
98 | 99.37 | 0.00841 | 99.4 | 0.007367 | 98.41 | 0.01715 | 98.7 | 0.01349 | 99.9 | 0.001557 | 99.47 | 0.004837 | 99.05 | 0.01347 | 99.11 | 0.01192
99 | 99.37 | 0.00833 | 99.4 | 0.007314 | 98.39 | 0.01686 | 98.69 | 0.01308 | 99.89 | 0.001569 | 99.47 | 0.00479 | 99.03 | 0.01345 | 99.09 | 0.01187
100 | 99.36 | 0.008267 | 99.39 | 0.00726 | 98.37 | 0.01661 | 98.68 | 0.01274 | 99.89 | 0.001588 | 99.46 | 0.004744 | 99.02 | 0.01342 | 99.08 | 0.01183
101 | 99.35 | 0.008196 | 99.38 | 0.007208 | 98.36 | 0.01641 | 98.67 | 0.01248 | 99.89 | 0.001611 | 99.46 | 0.004703 | 99.01 | 0.01341 | 99.07 | 0.01178
102 | 99.34 | 0.008154 | 99.38 | 0.007163 | 98.34 | 0.01625 | 98.65 | 0.0123 | 99.89 | 0.001631 | 99.45 | 0.004661 | 99 | 0.01342 | 99.06 | 0.01172
103 | 99.33 | 0.008142 | 99.37 | 0.007122 | 98.33 | 0.01614 | 98.64 | 0.01217 | 99.89 | 0.001651 | 99.45 | 0.00462 | 98.98 | 0.01345 | 99.05 | 0.01167
104 | 99.32 | 0.008151 | 99.36 | 0.0071 | 98.31 | 0.01613 | 98.63 | 0.01208 | 99.89 | 0.001668 | 99.44 | 0.004578 | 98.97 | 0.01347 | 99.04 | 0.01161
105 | 99.32 | 0.008174 | 99.35 | 0.007095 | 98.29 | 0.01625 | 98.62 | 0.01204 | 99.88 | 0.001695 | 99.44 | 0.004536 | 98.95 | 0.01347 | 99.02 | 0.01156
106 | 99.31 | 0.008206 | 99.35 | 0.007084 | 98.28 | 0.01653 | 98.61 | 0.01204 | 99.88 | 0.001719 | 99.44 | 0.004493 | 98.94 | 0.01353 | 99.01 | 0.01151
107 | 99.3 | 0.008234 | 99.34 | 0.007067 | 98.26 | 0.01699 | 98.59 | 0.01208 | 99.88 | 0.00175 | 99.43 | 0.004446 | 98.93 | 0.01362 | 99 | 0.01146
108 | 99.29 | 0.008265 | 99.33 | 0.007038 | 98.25 | 0.01763 | 98.58 | 0.01216 | 99.88 | 0.001775 | 99.43 | 0.004398 | 98.91 | 0.01376 | 98.99 | 0.01143
109 | 99.28 | 0.008288 | 99.33 | 0.007004 | 98.23 | 0.0184 | 98.57 | 0.01226 | 99.88 | 0.001804 | 99.42 | 0.004355 | 98.9 | 0.01396 | 98.98 | 0.0114
110 | 99.28 | 0.008269 | 99.32 | 0.006979 | 98.21 | 0.01924 | 98.56 | 0.01234 | 99.88 | 0.001828 | 99.42 | 0.004328 | 98.89 | 0.01421 | 98.97 | 0.01137
111 | 99.27 | 0.008195 | 99.31 | 0.006974 | 98.19 | 0.02009 | 98.54 | 0.01238 | 99.87 | 0.001847 | 99.41 | 0.004307 | 98.87 | 0.01448 | 98.96 | 0.01135
112 | 99.26 | 0.008091 | 99.3 | 0.006981 | 98.17 | 0.02082 | 98.53 | 0.01236 | 99.87 | 0.001869 | 99.41 | 0.004276 | 98.86 | 0.0148 | 98.94 | 0.01133
113 | 99.25 | 0.007963 | 99.3 | 0.006976 | 98.15 | 0.02133 | 98.52 | 0.01225 | 99.87 | 0.00189 | 99.41 | 0.00425 | 98.84 | 0.01513 | 98.93 | 0.01131
114 | 99.24 | 0.007832 | 99.29 | 0.006965 | 98.12 | 0.02159 | 98.51 | 0.01207 | 99.87 | 0.001909 | 99.4 | 0.004238 | 98.83 | 0.01547 | 98.92 | 0.0113
115 | 99.23 | 0.007678 | 99.28 | 0.006973 | 98.1 | 0.02156 | 98.49 | 0.01184 | 99.87 | 0.001943 | 99.4 | 0.004236 | 98.81 | 0.01581 | 98.91 | 0.0113
116 | 99.23 | 0.007511 | 99.28 | 0.007001 | 98.08 | 0.02125 | 98.48 | 0.01158 | 99.86 | 0.001983 | 99.39 | 0.004227 | 98.8 | 0.01613 | 98.9 | 0.0113
117 | 99.22 | 0.007326 | 99.27 | 0.007029 | 98.06 | 0.02071 | 98.47 | 0.01129 | 99.86 | 0.002033 | 99.39 | 0.004214 | 98.78 | 0.01645 | 98.89 | 0.01131
118 | 99.21 | 0.007147 | 99.26 | 0.007036 | 98.04 | 0.02002 | 98.46 | 0.01102 | 99.86 | 0.002073 | 99.38 | 0.004199 | 98.76 | 0.01673 | 98.88 | 0.01133
119 | 99.21 | 0.006987 | 99.26 | 0.007024 | 98.02 | 0.01925 | 98.45 | 0.01081 | 99.86 | 0.00212 | 99.38 | 0.00419 | 98.75 | 0.01694 | 98.87 | 0.01136
120 | 99.2 | 0.006837 | 99.25 | 0.007008 | 98 | 0.01846 | 98.44 | 0.01064 | 99.86 | 0.002157 | 99.38 | 0.004198 | 98.73 | 0.0171 | 98.85 | 0.0114
121 | 99.19 | 0.006665 | 99.24 | 0.007015 | 97.98 | 0.0177 | 98.43 | 0.0105 | 99.85 | 0.002186 | 99.37 | 0.004209 | 98.71 | 0.01718 | 98.84 | 0.01144
122 | 99.19 | 0.006501 | 99.23 | 0.007033 | 97.96 | 0.01699 | 98.42 | 0.01038 | 99.85 | 0.00221 | 99.37 | 0.00421 | 98.69 | 0.01718 | 98.83 | 0.0115
123 | 99.18 | 0.006355 | 99.23 | 0.007051 | 97.95 | 0.01639 | 98.41 | 0.01025 | 99.85 | 0.002232 | 99.36 | 0.0042 | 98.68 | 0.01711 | 98.82 | 0.01155
124 | 99.17 | 0.006233 | 99.22 | 0.007056 | 97.93 | 0.01591 | 98.4 | 0.01014 | 99.85 | 0.002243 | 99.36 | 0.004192 | 98.66 | 0.01702 | 98.81 | 0.0116
125 | 99.17 | 0.00612 | 99.21 | 0.00705 | 97.92 | 0.01545 | 98.39 | 0.01005 | 99.84 | 0.002265 | 99.35 | 0.004192 | 98.64 | 0.01693 | 98.8 | 0.01165
126 | 99.16 | 0.006007 | 99.21 | 0.007037 | 97.9 | 0.01507 | 98.38 | 0.009965 | 99.84 | 0.002286 | 99.35 | 0.004182 | 98.63 | 0.01685 | 98.78 | 0.01171
127 | 99.15 | 0.005898 | 99.2 | 0.007023 | 97.89 | 0.01476 | 98.37 | 0.009865 | 99.84 | 0.002321 | 99.35 | 0.004169 | 98.61 | 0.01676 | 98.77 | 0.01178
128 | 99.15 | 0.005786 | 99.19 | 0.007004 | 97.87 | 0.01448 | 98.36 | 0.009764 | 99.84 | 0.002338 | 99.34 | 0.004146 | 98.59 | 0.01667 | 98.76 | 0.01185
129 | 99.14 | 0.005667 | 99.19 | 0.006985 | 97.86 | 0.0142 | 98.35 | 0.009692 | 99.84 | 0.002344 | 99.34 | 0.004129 | 98.58 | 0.01655 | 98.75 | 0.01194
130 | 99.14 | 0.005559 | 99.18 | 0.006961 | 97.84 | 0.01396 | 98.34 | 0.009653 | 99.83 | 0.002334 | 99.33 | 0.004119 | 98.56 | 0.01644 | 98.74 | 0.01203
131 | 99.13 | 0.005461 | 99.17 | 0.006947 | 97.83 | 0.0137 | 98.33 | 0.009625 | 99.83 | 0.002323 | 99.33 | 0.004113 | 98.54 | 0.0163 | 98.73 | 0.01213
132 | 99.13 | 0.005364 | 99.16 | 0.006931 | 97.82 | 0.01345 | 98.32 | 0.009585 | 99.83 | 0.002322 | 99.33 | 0.004111 | 98.53 | 0.01613 | 98.71 | 0.01223
133 | 99.12 | 0.005275 | 99.16 | 0.006915 | 97.8 | 0.01324 | 98.31 | 0.009526 | 99.83 | 0.002325 | 99.32 | 0.004111 | 98.51 | 0.01594 | 98.7 | 0.01232
134 | 99.12 | 0.005184 | 99.15 | 0.006917 | 97.79 | 0.0131 | 98.3 | 0.009474 | 99.82 | 0.002306 | 99.32 | 0.00411 | 98.49 | 0.01575 | 98.69 | 0.01241
135 | 99.11 | 0.005101 | 99.14 | 0.006915 | 97.78 | 0.01295 | 98.29 | 0.009442 | 99.82 | 0.002293 | 99.31 | 0.004106 | 98.48 | 0.01555 | 98.68 | 0.01249
136 | 99.11 | 0.005014 | 99.14 | 0.006909 | 97.76 | 0.01283 | 98.28 | 0.009434 | 99.82 | 0.002268 | 99.31 | 0.004106 | 98.46 | 0.01538 | 98.66 | 0.01255
137 | 99.1 | 0.004948 | 99.13 | 0.006892 | 97.75 | 0.01276 | 98.27 | 0.00942 | 99.82 | 0.002244 | 99.31 | 0.004108 | 98.45 | 0.01523 | 98.65 | 0.01261
138 | 99.1 | 0.004872 | 99.12 | 0.006853 | 97.74 | 0.01269 | 98.26 | 0.009366 | 99.81 | 0.002212 | 99.3 | 0.004106 | 98.43 | 0.0151 | 98.64 | 0.01266
139 | 99.09 | 0.004803 | 99.12 | 0.00681 | 97.73 | 0.0126 | 98.25 | 0.009331 | 99.81 | 0.002175 | 99.3 | 0.004109 | 98.42 | 0.01497 | 98.63 | 0.01272
140 | 99.09 | 0.004738 | 99.11 | 0.006767 | 97.71 | 0.01252 | 98.24 | 0.009331 | 99.81 | 0.002117 | 99.29 | 0.004117 | 98.4 | 0.01484 | 98.61 | 0.01279
141 | 99.08 | 0.004689 | 99.1 | 0.006737 | 97.7 | 0.01241 | 98.23 | 0.009344 | 99.81 | 0.00205 | 99.29 | 0.004128 | 98.39 | 0.01474 | 98.6 | 0.01285
142 | 99.08 | 0.004637 | 99.1 | 0.006699 | 97.69 | 0.01229 | 98.23 | 0.009344 | 99.81 | 0.001989 | 99.28 | 0.004135 | 98.37 | 0.01464 | 98.59 | 0.01292
143 | 99.07 | 0.004584 | 99.09 | 0.006666 | 97.68 | 0.01217 | 98.22 | 0.009337 | 99.8 | 0.001942 | 99.28 | 0.004146 | 98.36 | 0.01454 | 98.57 | 0.013
144 | 99.07 | 0.004531 | 99.08 | 0.006633 | 97.66 | 0.01202 | 98.21 | 0.009324 | 99.8 | 0.001904 | 99.28 | 0.00415 | 98.34 | 0.01443 | 98.56 | 0.0131
145 | 99.06 | 0.004477 | 99.08 | 0.006597 | 97.65 | 0.01185 | 98.2 | 0.009297 | 99.8 | 0.00188 | 99.27 | 0.004144 | 98.33 | 0.01432 | 98.55 | 0.01319
146 | 99.06 | 0.004411 | 99.07 | 0.00655 | 97.64 | 0.01168 | 98.19 | 0.009271 | 99.8 | 0.00184 | 99.27 | 0.004123 | 98.32 | 0.01421 | 98.53 | 0.01328
147 | 99.05 | 0.004352 | 99.06 | 0.006509 | 97.63 | 0.01153 | 98.18 | 0.009253 | 99.8 | 0.001805 | 99.26 | 0.004084 | 98.3 | 0.01411 | 98.52 | 0.01336
148 | 99.05 | 0.004294 | 99.06 | 0.006448 | 97.62 | 0.0114 | 98.17 | 0.009211 | 99.79 | 0.001775 | 99.26 | 0.004032 | 98.29 | 0.01401 | 98.51 | 0.01343
149 | 99.05 | 0.004247 | 99.05 | 0.006357 | 97.61 | 0.01127 | 98.16 | 0.009161 | 99.79 | 0.001746 | 99.26 | 0.003992 | 98.27 | 0.01391 | 98.49 | 0.01349
150 | 99.04 | 0.004207 | 99.04 | 0.006257 | 97.59 | 0.01117 | 98.15 | 0.009146 | 99.79 | 0.001715 | 99.25 | 0.003964 | 98.26 | 0.0138 | 98.48 | 0.01355
151 | 99.04 | 0.004162 | 99.04 | 0.006157 | 97.58 | 0.0111 | 98.14 | 0.009163 | 99.79 | 0.001686 | 99.25 | 0.003938 | 98.25 | 0.01371 | 98.47 | 0.01359
152 | 99.03 | 0.004105 | 99.03 | 0.006071 | 97.57 | 0.01106 | 98.13 | 0.009194 | 99.79 | 0.001649 | 99.24 | 0.003915 | 98.23 | 0.01363 | 98.45 | 0.01363
153 | 99.03 | 0.00404 | 99.03 | 0.005991 | 97.56 | 0.01102 | 98.12 | 0.009224 | 99.79 | 0.001631 | 99.24 | 0.003899 | 98.22 | 0.01354 | 98.44 | 0.01367
154 | 99.03 | 0.003976 | 99.02 | 0.005931 | 97.55 | 0.011 | 98.11 | 0.009254 | 99.78 | 0.001631 | 99.24 | 0.003891 | 98.21 | 0.01345 | 98.43 | 0.01371
155 | 99.02 | 0.003932 | 99.01 | 0.005902 | 97.54 | 0.01098 | 98.11 | 0.009285 | 99.78 | 0.001641 | 99.23 | 0.003878 | 98.19 | 0.01335 | 98.41 | 0.01373
156 | 99.02 | 0.003896 | 99.01 | 0.005881 | 97.53 | 0.01096 | 98.1 | 0.00929 | 99.78 | 0.001641 | 99.23 | 0.003858 | 98.18 | 0.01326 | 98.4 | 0.01374
157 | 99.01 | 0.003858 | 99 | 0.005871 | 97.52 | 0.01093 | 98.09 | 0.00928 | 99.78 | 0.001639 | 99.22 | 0.003829 | 98.17 | 0.01319 | 98.38 | 0.01376
158 | 99.01 | 0.00382 | 99 | 0.005851 | 97.51 | 0.0109 | 98.08 | 0.009266 | 99.78 | 0.001638 | 99.22 | 0.003789 | 98.15 | 0.01312 | 98.37 | 0.01378
159 | 99.01 | 0.003795 | 98.99 | 0.005828 | 97.5 | 0.01082 | 98.07 | 0.009239 | 99.78 | 0.001624 | 99.22 | 0.003761 | 98.14 | 0.01305 | 98.36 | 0.01378
160 | 99 | 0.003785 | 98.98 | 0.005801 | 97.48 | 0.01075 | 98.06 | 0.009222 | 99.78 | 0.001605 | 99.21 | 0.003745 | 98.13 | 0.01297 | 98.34 | 0.01377
161 | 99 | 0.003767 | 98.98 | 0.005762 | 97.47 | 0.01071 | 98.05 | 0.009219 | 99.77 | 0.001593 | 99.21 | 0.003733 | 98.11 | 0.01291 | 98.33 | 0.01375
162 | 98.99 | 0.003734 | 98.97 | 0.005719 | 97.46 | 0.01066 | 98.04 | 0.009237 | 99.77 | 0.001576 | 99.21 | 0.003728 | 98.1 | 0.01286 | 98.32 | 0.01375
163 | 98.99 | 0.003688 | 98.97 | 0.005664 | 97.45 | 0.01062 | 98.03 | 0.009252 | 99.77 | 0.001567 | 99.2 | 0.003721 | 98.09 | 0.01281 | 98.3 | 0.01376
164 | 98.99 | 0.00364 | 98.96 | 0.0056 | 97.44 | 0.01057 | 98.02 | 0.009267 | 99.77 | 0.001557 | 99.2 | 0.003706 | 98.07 | 0.01277 | 98.29 | 0.01378
165 | 98.98 | 0.003597 | 98.96 | 0.005537 | 97.43 | 0.01048 | 98.01 | 0.009277 | 99.77 | 0.001547 | 99.19 | 0.003684 | 98.06 | 0.01271 | 98.28 | 0.01379
166 | 98.98 | 0.003555 | 98.95 | 0.005483 | 97.42 | 0.01041 | 98 | 0.009283 | 99.77 | 0.00154 | 99.19 | 0.003655 | 98.05 | 0.01266 | 98.26 | 0.01381
167 | 98.98 | 0.003521 | 98.95 | 0.005437 | 97.41 | 0.01036 | 97.99 | 0.009279 | 99.76 | 0.001536 | 99.19 | 0.003624 | 98.04 | 0.01262 | 98.25 | 0.01382
168 | 98.97 | 0.003481 | 98.94 | 0.005384 | 97.4 | 0.01032 | 97.98 | 0.009306 | 99.76 | 0.001527 | 99.18 | 0.003588 | 98.02 | 0.0126 | 98.23 | 0.01383
169 | 98.97 | 0.00345 | 98.93 | 0.005339 | 97.39 | 0.01028 | 97.98 | 0.00934 | 99.76 | 0.001512 | 99.18 | 0.003562 | 98.01 | 0.01259 | 98.22 | 0.01384
170 | 98.97 | 0.003434 | 98.93 | 0.005305 | 97.38 | 0.01028 | 97.97 | 0.009379 | 99.76 | 0.001483 | 99.18 | 0.003537 | 98 | 0.01257 | 98.21 | 0.01383
171 | 98.96 | 0.003425 | 98.92 | 0.005288 | 97.37 | 0.01032 | 97.96 | 0.009435 | 99.76 | 0.001465 | 99.17 | 0.003512 | 97.99 | 0.01256 | 98.19 | 0.01383
172 | 98.96 | 0.003427 | 98.92 | 0.005275 | 97.36 | 0.01035 | 97.95 | 0.009514 | 99.76 | 0.001477 | 99.17 | 0.003495 | 97.97 | 0.01256 | 98.18 | 0.01384
173 | 98.96 | 0.003418 | 98.91 | 0.005248 | 97.35 | 0.0104 | 97.94 | 0.0096 | 99.76 | 0.001495 | 99.17 | 0.003476 | 97.96 | 0.01255 | 98.16 | 0.01384
174 | 98.95 | 0.003402 | 98.91 | 0.005222 | 97.34 | 0.01049 | 97.93 | 0.009684 | 99.75 | 0.001503 | 99.16 | 0.00345 | 97.95 | 0.01254 | 98.15 | 0.01386
175 | 98.95 | 0.003394 | 98.9 | 0.005188 | 97.33 | 0.01055 | 97.92 | 0.009742 | 99.75 | 0.001505 | 99.16 | 0.003421 | 97.94 | 0.01254 | 98.14 | 0.01387
176 | 98.95 | 0.00337 | 98.9 | 0.005144 | 97.32 | 0.01059 | 97.91 | 0.00978 | 99.75 | 0.001522 | 99.16 | 0.003398 | 97.92 | 0.01253 | 98.12 | 0.01387
177 | 98.94 | 0.003342 | 98.89 | 0.005117 | 97.31 | 0.0106 | 97.9 | 0.009807 | 99.75 | 0.001521 | 99.15 | 0.003369 | 97.91 | 0.01252 | 98.11 | 0.01386
178 | 98.94 | 0.00331 | 98.89 | 0.005098 | 97.3 | 0.0106 | 97.89 | 0.009844 | 99.75 | 0.001513 | 99.15 | 0.003332 | 97.9 | 0.01252 | 98.09 | 0.01384
179 | 98.94 | 0.003284 | 98.88 | 0.005078 | 97.29 | 0.01063 | 97.88 | 0.009903 | 99.75 | 0.001514 | 99.15 | 0.003303 | 97.89 | 0.01252 | 98.08 | 0.0138
180 | 98.93 | 0.003258 | 98.88 | 0.005047 | 97.27 | 0.01065 | 97.87 | 0.009958 | 99.74 | 0.001505 | 99.14 | 0.003283 | 97.87 | 0.01252 | 98.07 | 0.01373
181 | 98.93 | 0.003233 | 98.87 | 0.005042 | 97.26 | 0.01071 | 97.86 | 0.01002 | 99.74 | 0.001467 | 99.14 | 0.003264 | 97.86 | 0.01251 | 98.05 | 0.01365
182 | 98.93 | 0.003216 | 98.87 | 0.005056 | 97.25 | 0.01078 | 97.85 | 0.0101 | 99.74 | 0.001446 | 99.14 | 0.003247 | 97.85 | 0.0125 | 98.04 | 0.01354
183 | 98.92 | 0.003196 | 98.86 | 0.005061 | 97.24 | 0.01086 | 97.84 | 0.01019 | 99.74 | 0.001441 | 99.13 | 0.003227 | 97.84 | 0.01247 | 98.03 | 0.0134
184 | 98.92 | 0.003172 | 98.86 | 0.005054 | 97.23 | 0.01096 | 97.83 | 0.0103 | 99.74 | 0.001438 | 99.13 | 0.003205 | 97.82 | 0.01239 | 98.01 | 0.01326
185 | 98.92 | 0.003158 | 98.85 | 0.005052 | 97.22 | 0.01105 | 97.82 | 0.01041 | 99.74 | 0.00143 | 99.13 | 0.003171 | 97.81 | 0.01229 | 98 | 0.01311
186 | 98.91 | 0.003139 | 98.85 | 0.005026 | 97.21 | 0.01115 | 97.81 | 0.01051 | 99.74 | 0.001433 | 99.12 | 0.00313 | 97.8 | 0.01214 | 97.99 | 0.01295
187 | 98.91 | 0.003113 | 98.84 | 0.004984 | 97.2 | 0.01122 | 97.8 | 0.0106 | 99.73 | 0.001427 | 99.12 | 0.003095 | 97.79 | 0.01196 | 97.97 | 0.01279
188 | 98.91 | 0.003103 | 98.84 | 0.004971 | 97.19 | 0.01129 | 97.79 | 0.0107 | 99.73 | 0.001413 | 99.12 | 0.003054 | 97.77 | 0.01174 | 97.96 | 0.0126
189 | 98.9 | 0.003122 | 98.83 | 0.004976 | 97.18 | 0.01134 | 97.78 | 0.01079 | 99.73 | 0.001398 | 99.11 | 0.003025 | 97.76 | 0.01148 | 97.95 | 0.0124
190 | 98.9 | 0.00313 | 98.83 | 0.004967 | 97.16 | 0.01137 | 97.77 | 0.01088 | 99.73 | 0.001415 | 99.11 | 0.003007 | 97.75 | 0.01121 | 97.94 | 0.01218
191 | 98.9 | 0.003119 | 98.82 | 0.004954 | 97.15 | 0.01137 | 97.75 | 0.01095 | 99.73 | 0.001418 | 99.11 | 0.00299 | 97.74 | 0.01094 | 97.92 | 0.01195
192 | 98.89 | 0.003111 | 98.82 | 0.004952 | 97.14 | 0.01136 | 97.74 | 0.01101 | 99.73 | 0.001407 | 99.11 | 0.002979 | 97.73 | 0.01068 | 97.91 | 0.01172
193 | 98.89 | 0.003107 | 98.81 | 0.004958 | 97.13 | 0.01137 | 97.73 | 0.01107 | 99.73 | 0.001399 | 99.1 | 0.00298 | 97.72 | 0.01044 | 97.9 | 0.0115
194 | 98.89 | 0.003099 | 98.81 | 0.004969 | 97.12 | 0.01142 | 97.72 | 0.01112 | 99.72 | 0.001382 | 99.1 | 0.002979 | 97.71 | 0.01021 | 97.89 | 0.0113
195 | 98.89 | 0.003081 | 98.8 | 0.004996 | 97.11 | 0.01148 | 97.71 | 0.01118 | 99.72 | 0.001371 | 99.1 | 0.002977 | 97.7 | 0.01 | 97.88 | 0.01113
196 | 98.88 | 0.003069 | 98.8 | 0.00502 | 97.1 | 0.01152 | 97.7 | 0.01124 | 99.72 | 0.00136 | 99.09 | 0.002963 | 97.69 | 0.009815 | 97.87 | 0.011
197 | 98.88 | 0.003059 | 98.79 | 0.005029 | 97.09 | 0.01154 | 97.69 | 0.01131 | 99.72 | 0.001335 | 99.09 | 0.002938 | 97.68 | 0.009652 | 97.86 | 0.0109
198 | 98.88 | 0.003052 | 98.79 | 0.005023 | 97.07 | 0.01158 | 97.68 | 0.01139 | 99.72 | 0.001296 | 99.09 | 0.002896 | 97.67 | 0.009506 | 97.85 | 0.01081
199 | 98.87 | 0.003069 | 98.78 | 0.005034 | 97.06 | 0.01164 | 97.66 | 0.01147 | 99.72 | 0.001261 | 99.08 | 0.002866 | 97.66 | 0.009359 | 97.83 | 0.01072
200 | 98.87 | 0.003078 | 98.78 | 0.005041 | 97.05 | 0.01171 | 97.65 | 0.01155 | 99.72 | 0.001258 | 99.08 | 0.002849 | 97.65 | 0.009225 | 97.82 | 0.01061
201 | 98.87 | 0.003084 | 98.77 | 0.005044 | 97.04 | 0.01177 | 97.64 | 0.01162 | 99.72 | 0.001269 | 99.08 | 0.002829 | 97.64 | 0.009111 | 97.81 | 0.01051
202 | 98.86 | 0.003088 | 98.77 | 0.005028 | 97.03 | 0.0118 | 97.63 | 0.01169 | 99.71 | 0.001269 | 99.08 | 0.002812 | 97.63 | 0.009004 | 97.8 | 0.01042
203 | 98.86 | 0.003107 | 98.76 | 0.005013 | 97.02 | 0.01191 | 97.62 | 0.01178 | 99.71 | 0.001281 | 99.07 | 0.002799 | 97.62 | 0.008914 | 97.79 | 0.01033
204 | 98.86 | 0.003114 | 98.76 | 0.005005 | 97 | 0.01208 | 97.61 | 0.01189 | 99.71 | 0.001299 | 99.07 | 0.002785 | 97.62 | 0.008849 | 97.78 | 0.01025
205 | 98.85 | 0.003107 | 98.75 | 0.004997 | 96.99 | 0.01229 | 97.59 | 0.01202 | 99.71 | 0.001318 | 99.07 | 0.002781 | 97.61 | 0.008798 | 97.77 | 0.01019
206 | 98.85 | 0.003112 | 98.75 | 0.005007 | 96.98 | 0.01248 | 97.58 | 0.01215 | 99.71 | 0.001348 | 99.06 | 0.002781 | 97.6 | 0.008751 | 97.76 | 0.01014
207 | 98.85 | 0.003138 | 98.74 | 0.00504 | 96.97 | 0.01266 | 97.57 | 0.01231 | 99.71 | 0.001359 | 99.06 | 0.002778 | 97.59 | 0.008708 | 97.75 | 0.0101
208 | 98.85 | 0.003163 | 98.74 | 0.005079 | 96.95 | 0.01282 | 97.56 | 0.0125 | 99.71 | 0.001337 | 99.06 | 0.002758 | 97.58 | 0.008678 | 97.74 | 0.0101
209 | 98.84 | 0.003174 | 98.73 | 0.005126 | 96.94 | 0.01304 | 97.55 | 0.01274 | 99.7 | 0.00132 | 99.06 | 0.002731 | 97.57 | 0.008652 | 97.73 | 0.01011
210 | 98.84 | 0.003175 | 98.73 | 0.005167 | 96.93 | 0.01327 | 97.53 | 0.01299 | 99.7 | 0.001344 | 99.05 | 0.002712 | 97.56 | 0.008625 | 97.72 | 0.01014
211 | 98.84 | 0.003204 | 98.72 | 0.0052 | 96.91 | 0.01349 | 97.52 | 0.01327 | 99.7 | 0.001361 | 99.05 | 0.002692 | 97.55 | 0.0086 | 97.71 | 0.01018
212 | 98.83 | 0.003254 | 98.72 | 0.005233 | 96.9 | 0.01369 | 97.51 | 0.01358 | 99.7 | 0.001347 | 99.05 | 0.002671 | 97.55 | 0.008579 | 97.7 | 0.01022
213 | 98.83 | 0.003327 | 98.71 | 0.005254 | 96.89 | 0.01393 | 97.49 | 0.01393 | 99.7 | 0.001325 | 99.05 | 0.002651 | 97.54 | 0.008558 | 97.69 | 0.01029
214 | 98.83 | 0.003391 | 98.71 | 0.005274 | 96.87 | 0.01426 | 97.48 | 0.0143 | 99.7 | 0.001329 | 99.04 | 0.002638 | 97.53 | 0.008549 | 97.68 | 0.01035
215 | 98.82 | 0.003446 | 98.7 | 0.005283 | 96.86 | 0.01462 | 97.46 | 0.01468 | 99.7 | 0.001337 | 99.04 | 0.002623 | 97.52 | 0.008546 | 97.67 | 0.0104
216 | 98.82 | 0.003506 | 98.7 | 0.005291 | 96.84 | 0.01499 | 97.45 | 0.01509 | 99.7 | 0.001325 | 99.04 | 0.002606 | 97.51 | 0.008542 | 97.66 | 0.01044
217 | 98.82 | 0.003582 | 98.69 | 0.005298 | 96.83 | 0.01541 | 97.43 | 0.01551 | 99.69 | 0.00131 | 99.04 | 0.002588 | 97.5 | 0.008529 | 97.65 | 0.01046
218 | 98.81 | 0.003645 | 98.68 | 0.005313 | 96.81 | 0.01588 | 97.42 | 0.01596 | 99.69 | 0.001282 | 99.03 | 0.002567 | 97.49 | 0.008535 | 97.64 | 0.01046
219 | 98.81 | 0.003695 | 98.68 | 0.005348 | 96.8 | 0.01637 | 97.4 | 0.01643 | 99.69 | 0.001239 | 99.03 | 0.002548 | 97.49 | 0.008557 | 97.63 | 0.01047
220 | 98.8 | 0.003731 | 98.67 | 0.005384 | 96.78 | 0.01688 | 97.39 | 0.01693 | 99.69 | 0.001224 | 99.03 | 0.00253 | 97.48 | 0.008595 | 97.62 | 0.01047
221 | 98.8 | 0.003763 | 98.67 | 0.0054 | 96.76 | 0.01737 | 97.37 | 0.01741 | 99.69 | 0.001233 | 99.02 | 0.00251 | 97.47 | 0.008644 | 97.61 | 0.01046
222 | 98.8 | 0.003799 | 98.66 | 0.005408 | 96.75 | 0.01784 | 97.35 | 0.01788 | 99.69 | 0.00124 | 99.02 | 0.002484 | 97.46 | 0.008705 | 97.6 | 0.01042
223 | 98.79 | 0.003829 | 98.66 | 0.005406 | 96.73 | 0.01834 | 97.33 | 0.01835 | 99.69 | 0.001235 | 99.02 | 0.002466 | 97.45 | 0.008782 | 97.59 | 0.0104
224 | 98.79 | 0.003856 | 98.65 | 0.005407 | 96.71 | 0.01883 | 97.31 | 0.01879 | 99.69 | 0.00125 | 99.02 | 0.00246 | 97.44 | 0.00887 | 97.58 | 0.01037
225 | 98.79 | 0.003854 | 98.65 | 0.005399 | 96.69 | 0.01927 | 97.29 | 0.01915 | 99.68 | 0.001267 | 99.02 | 0.002464 | 97.43 | 0.008944 | 97.57 | 0.01032
226 | 98.78 | 0.00384 | 98.64 | 0.005382 | 96.67 | 0.01966 | 97.28 | 0.01946 | 99.68 | 0.001267 | 99.01 | 0.002461 | 97.42 | 0.009003 | 97.56 | 0.01027
227 | 98.78 | 0.003842 | 98.64 | 0.005359 | 96.65 | 0.02004 | 97.26 | 0.01971 | 99.68 | 0.00126 | 99.01 | 0.002455 | 97.42 | 0.009057 | 97.55 | 0.01024
228 | 98.77 | 0.003845 | 98.63 | 0.005335 | 96.63 | 0.0204 | 97.24 | 0.01988 | 99.68 | 0.001259 | 99.01 | 0.002454 | 97.41 | 0.009118 | 97.54 | 0.0102
229 | 98.77 | 0.003849 | 98.63 | 0.005321 | 96.61 | 0.02072 | 97.22 | 0.01999 | 99.68 | 0.001247 | 99.01 | 0.002455 | 97.4 | 0.009187 | 97.53 | 0.01017
230 | 98.77 | 0.003855 | 98.62 | 0.005319 | 96.59 | 0.02102 | 97.2 | 0.02003 | 99.68 | 0.001225 | 99 | 0.002453 | 97.39 | 0.009275 | 97.52 | 0.01014
231 | 98.76 | 0.003839 | 98.61 | 0.005324 | 96.57 | 0.02123 | 97.18 | 0.02001 | 99.68 | 0.001204 | 99 | 0.002445 | 97.38 | 0.009372 | 97.5 | 0.01012
232 | 98.76 | 0.003807 | 98.61 | 0.005313 | 96.55 | 0.02133 | 97.16 | 0.01991 | 99.68 | 0.001193 | 99 | 0.002426 | 97.37 | 0.009469 | 97.49 | 0.0101
233 | 98.75 | 0.003759 | 98.6 | 0.005287 | 96.52 | 0.02137 | 97.14 | 0.01978 | 99.67 | 0.001178 | 99 | 0.002407 | 97.36 | 0.009556 | 97.48 | 0.01008
234 | 98.75 | 0.00371 | 98.6 | 0.005264 | 96.5 | 0.02139 | 97.12 | 0.01961 | 99.67 | 0.001163 | 98.99 | 0.002386 | 97.35 | 0.009636 | 97.47 | 0.01008
235 | 98.75 | 0.003669 | 98.59 | 0.00524 | 96.48 | 0.0214 | 97.1 | 0.01941 | 99.67 | 0.001148 | 98.99 | 0.002373 | 97.34 | 0.009721 | 97.46 | 0.01008
236 | 98.74 | 0.003617 | 98.59 | 0.005201 | 96.46 | 0.02139 | 97.08 | 0.01918 | 99.67 | 0.001132 | 98.99 | 0.002364 | 97.33 | 0.009794 | 97.45 | 0.01008
237 | 98.74 | 0.003579 | 98.58 | 0.005155 | 96.44 | 0.02141 | 97.06 | 0.01892 | 99.67 | 0.001125 | 98.99 | 0.002352 | 97.32 | 0.009867 | 97.44 | 0.01012
238 | 98.74 | 0.003549 | 98.58 | 0.005118 | 96.42 | 0.02141 | 97.04 | 0.01862 | 99.67 | 0.00111 | 98.98 | 0.002339 | 97.31 | 0.009955 | 97.43 | 0.01019
239 | 98.73 | 0.00354 | 98.57 | 0.005089 | 96.4 | 0.02137 | 97.02 | 0.01826 | 99.67 | 0.001095 | 98.98 | 0.002324 | 97.3 | 0.01005 | 97.42 | 0.01027
240 | 98.73 | 0.003533 | 98.57 | 0.005053 | 96.37 | 0.02135 | 97 | 0.01784 | 99.67 | 0.00109 | 98.98 | 0.002311 | 97.29 | 0.01016 | 97.41 | 0.01036
241 | 98.73 | 0.003516 | 98.56 | 0.005008 | 96.35 | 0.02132 | 96.98 | 0.01738 | 99.67 | 0.00109 | 98.98 | 0.002296 | 97.28 | 0.01028 | 97.4 | 0.01045
242 | 98.72 | 0.003488 | 98.56 | 0.004964 | 96.33 | 0.02123 | 96.97 | 0.01688 | 99.66 | 0.00109 | 98.97 | 0.002279 | 97.27 | 0.01041 | 97.39 | 0.01054
243 | 98.72 | 0.003455 | 98.55 | 0.004911 | 96.31 | 0.02104 | 96.95 | 0.01633 | 99.66 | 0.00109 | 98.97 | 0.002271 | 97.26 | 0.01053 | 97.38 | 0.01062
244 | 98.72 | 0.003408 | 98.55 | 0.004866 | 96.29 | 0.02079 | 96.93 | 0.01574 | 99.66 | 0.001097 | 98.97 | 0.002267 | 97.25 | 0.01063 | 97.37 | 0.01069
245 | 98.71 | 0.003361 | 98.54 | 0.004828 | 96.27 | 0.02052 | 96.92 | 0.01516 | 99.66 | 0.001089 | 98.97 | 0.002266 | 97.24 | 0.01074 | 97.36 | 0.01076
246 | 98.71 | 0.003315 | 98.54 | 0.004796 | 96.25 | 0.02021 | 96.9 | 0.01459 | 99.66 | 0.001081 | 98.97 | 0.002268 | 97.23 | 0.01085 | 97.35 | 0.01084
247 | 98.71 | 0.003279 | 98.53 | 0.004765 | 96.23 | 0.01986 | 96.89 | 0.01406 | 99.66 | 0.001095 | 98.96 | 0.002274 | 97.22 | 0.01096 | 97.34 | 0.01093
248 | 98.7 | 0.003249 | 98.53 | 0.004718 | 96.21 | 0.01949 | 96.88 | 0.01356 | 99.66 | 0.001091 | 98.96 | 0.002279 | 97.21 | 0.01107 | 97.33 | 0.01103
249 | 98.7 | 0.003237 | 98.52 | 0.004677 | 96.19 | 0.01908 | 96.86 | 0.0131 | 99.66 | 0.001054 | 98.96 | 0.002272 | 97.2 | 0.01119 | 97.32 | 0.01115
250 | 98.7 | 0.003225 | 98.52 | 0.004647 | 96.17 | 0.01866 | 96.85 | 0.01268 | 99.66 | 0.001034 | 98.96 | 0.00226 | 97.18 | 0.01131 | 97.31 | 0.01128
251 | 98.69 | 0.003208 | 98.51 | 0.004624 | 96.15 | 0.01826 | 96.84 | 0.01229 | 99.65 | 0.001022 | 98.95 | 0.002235 | 97.17 | 0.01143 | 97.29 | 0.01139
252 | 98.69 | 0.003207 | 98.51 | 0.0046 | 96.13 | 0.01787 | 96.83 | 0.01198 | 99.65 | 0.001015 | 98.95 | 0.002214 | 97.16 | 0.01153 | 97.28 | 0.01149
253 | 98.69 | 0.003218 | 98.51 | 0.004581 | 96.12 | 0.0175 | 96.81 | 0.01171 | 99.65 | 0.0009905 | 98.95 | 0.002201 | 97.15 | 0.01163 | 97.27 | 0.01161
254 | 98.68 | 0.003232 | 98.5 | 0.004565 | 96.1 | 0.01717 | 96.8 | 0.01144 | 99.65 | 0.0009832 | 98.95 | 0.002192 | 97.14 | 0.01173 | 97.26 | 0.01173
255 | 98.68 | 0.003224 | 98.5 | 0.004557 | 96.08 | 0.01689 | 96.79 | 0.01119 | 99.65 | 0.0009389 | 98.95 | 0.002184 | 97.13 | 0.01183 | 97.25 | 0.01183
256 | 98.68 | 0.003186 | 98.49 | 0.004551 | 96.06 | 0.01664 | 96.78 | 0.01096 | 99.65 | 0.0008854 | 98.94 | 0.002181 | 97.11 | 0.01192 | 97.24 | 0.01192
257 | 98.67 | 0.003143 | 98.49 | 0.004558 | 96.05 | 0.01639 | 96.77 | 0.01075 | 99.65 | 0.0008662 | 98.94 | 0.002169 | 97.1 | 0.012 | 97.22 | 0.01202
258 | 98.67 | 0.003108 | 98.48 | 0.004555 | 96.03 | 0.01614 | 96.76 | 0.01054 | 99.65 | 0.0008607 | 98.94 | 0.002157 | 97.09 | 0.01207 | 97.21 | 0.01209
259 | 98.67 | 0.003085 | 98.48 | 0.004519 | 96.02 | 0.01587 | 96.75 | 0.01035 | 99.65 | 0.0008273 | 98.94 | 0.002147 | 97.08 | 0.01215 | 97.2 | 0.01215
260 | 98.66 | 0.003063 | 98.47 | 0.004485 | 96 | 0.0156 | 96.74 | 0.01016 | 99.65 | 0.0007924 | 98.93 | 0.002131 | 97.07 | 0.01223 | 97.19 | 0.01221
261 | 98.66 | 0.00305 | 98.47 | 0.004475 | 95.98 | 0.01533 | 96.73 | 0.009984 | 99.65 | 0.0007857 | 98.93 | 0.002095 | 97.05 | 0.01231 | 97.18 | 0.01224
262 | 98.66 | 0.003034 | 98.46 | 0.004475 | 95.97 | 0.01509 | 96.72 | 0.009837 | 99.64 | 0.0007956 | 98.93 | 0.00206 | 97.04 | 0.01239 | 97.16 | 0.01227
263 | 98.65 | 0.003022 | 98.46 | 0.004477 | 95.95 | 0.01486 | 96.71 | 0.009698 | 99.64 | 0.000801 | 98.93 | 0.002034 | 97.03 | 0.01246 | 97.15 | 0.0123
264 | 98.65 | 0.003016 | 98.46 | 0.004472 | 95.94 | 0.01465 | 96.7 | 0.009564 | 99.64 | 0.0008092 | 98.93 | 0.002002 | 97.02 | 0.01253 | 97.14 | 0.01235
265 | 98.65 | 0.003016 | 98.45 | 0.004445 | 95.93 | 0.01445 | 96.69 | 0.009441 | 99.64 | 0.0007807 | 98.92 | 0.001974 | 97 | 0.01261 | 97.13 | 0.0124
266 | 98.65 | 0.003014 | 98.45 | 0.004405 | 95.91 | 0.01423 | 96.68 | 0.00934 | 99.64 | 0.0007323 | 98.92 | 0.001963 | 96.99 | 0.01268 | 97.11 | 0.01245
267 | 98.64 | 0.003023 | 98.44 | 0.004376 | 95.9 | 0.01401 | 96.67 | 0.00927 | 99.64 | 0.0006999 | 98.92 | 0.001953 | 96.98 | 0.01274 | 97.1 | 0.01249
268 | 98.64 | 0.003036 | 98.44 | 0.004358 | 95.88 | 0.01375 | 96.66 | 0.009201 | 99.64 | 0.0006782 | 98.92 | 0.00194 | 96.97 | 0.0128 | 97.09 | 0.01246
269 | 98.64 | 0.003048 | 98.43 | 0.004341 | 95.87 | 0.01349 | 96.65 | 0.009124 | 99.64 | 0.0006507 | 98.92 | 0.001933 | 96.95 | 0.01286 | 97.08 | 0.01243
270 | 98.63 | 0.00305 | 98.43 | 0.004308 | 95.86 | 0.01323 | 96.64 | 0.009041 | 99.64 | 0.0006077 | 98.91 | 0.001916 | 96.94 | 0.01293 | 97.06 | 0.01242
271 | 98.63 | 0.003062 | 98.43 | 0.004277 | 95.84 | 0.013 | 96.63 | 0.008952 | 99.64 | 0.0005725 | 98.91 | 0.00189 | 96.93 | 0.013 | 97.05 | 0.01242
272 | 98.63 | 0.003063 | 98.42 | 0.004264 | 95.83 | 0.0128 | 96.62 | 0.00887 | 99.64 | 0.0005657 | 98.91 | 0.001857 | 96.91 | 0.01308 | 97.04 | 0.01243
273 | 98.62 | 0.003045 | 98.42 | 0.00425 | 95.82 | 0.01265 | 96.62 | 0.008779 | 99.64 | 0.0005598 | 98.91 | 0.001828 | 96.9 | 0.01317 | 97.03 | 0.01245
274 | 98.62 | 0.003022 | 98.41 | 0.004225 | 95.81 | 0.01254 | 96.61 | 0.008714 | 99.64 | 0.0005475 | 98.91 | 0.001797 | 96.89 | 0.01325 | 97.01 | 0.0125
275 | 98.62 | 0.002996 | 98.41 | 0.00418 | 95.79 | 0.01247 | 96.6 | 0.008648 | 99.64 | 0.0005303 | 98.91 | 0.001773 | 96.87 | 0.01332 | 97 | 0.01257
276 | 98.62 | 0.002976 | 98.4 | 0.004112 | 95.78 | 0.01239 | 96.59 | 0.008583 | 99.64 | 0.0005057 | 98.9 | 0.001755 | 96.86 | 0.01338 | 96.99 | 0.01265
277 | 98.61 | 0.002972 | 98.4 | 0.00408 | 95.77 | 0.01234 | 96.58 | 0.008561 | 99.63 | 0.0004797 | 98.9 | 0.001743 | 96.85 | 0.01343 | 96.98 | 0.01275
278 | 98.61 | 0.002987 | 98.4 | 0.004079 | 95.76 | 0.01227 | 96.57 | 0.008556 | 99.63 | 0.0004679 | 98.9 | 0.001741 | 96.83 | 0.01348 | 96.96 | 0.01277
279 | 98.61 | 0.002991 | 98.39 | 0.00411 | 95.74 | 0.01212 | 96.56 | 0.008529 | 99.63 | 0.0004461 | 98.9 | 0.001749 | 96.82 | 0.01354 | 96.95 | 0.01279
280 | 98.6 | 0.002992 | 98.39 | 0.004145 | 95.73 | 0.01193 | 96.56 | 0.008491 | 99.63 | 0.000423 | 98.9 | 0.001738 | 96.81 | 0.01359 | 96.94 | 0.0128
281 | 98.6 | 0.003002 | 98.38 | 0.004182 | 95.72 | 0.01177 | 96.55 | 0.008441 | 99.63 | 0.0004047 | 98.89 | 0.001729 | 96.79 | 0.01364 | 96.93 | 0.01282
282 | 98.6 | 0.003009 | 98.38 | 0.00421 | 95.71 | 0.01158 | 96.54 | 0.008368 | 99.63 | 0.0003923 | 98.89 | 0.001711 | 96.78 | 0.0137 | 96.91 | 0.01283
283 | 98.59 | 0.003011 | 98.38 | 0.004239 | 95.69 | 0.01135 | 96.53 | 0.008275 | 99.63 | 0.0003825 | 98.89 | 0.0017 | 96.77 | 0.01377 | 96.9 | 0.01285
284 | 98.59 | 0.003012 | 98.37 | 0.004255 | 95.68 | 0.01112 | 96.52 | 0.008204 | 99.63 | 0.0003843 | 98.89 | 0.001697 | 96.75 | 0.01382 | 96.89 | 0.01286
285 | 98.59 | 0.003006 | 98.37 | 0.004259 | 95.67 | 0.0109 | 96.51 | 0.008143 | 99.63 | 0.0004002 | 98.89 | 0.001686 | 96.74 | 0.01387 | 96.87 | 0.01286
286 | 98.59 | 0.002989 | 98.36 | 0.004237 | 95.66 | 0.01067 | 96.51 | 0.008076 | 99.63 | 0.000415 | 98.89 | 0.001683 | 96.72 | 0.01392 | 96.86 | 0.01287
287 | 98.58 | 0.002979 | 98.36 | 0.004213 | 95.65 | 0.0105 | 96.5 | 0.00802 | 99.63 | 0.0004066 | 98.88 | 0.001671 | 96.71 | 0.01396 | 96.85 | 0.01289
288 | 98.58 | 0.002994 | 98.35 | 0.004211 | 95.64 | 0.01038 | 96.49 | 0.00798 | 99.63 | 0.0003872 | 98.88 | 0.001662 | 96.7 | 0.014 | 96.84 | 0.0129
289 | 98.58 | 0.003008 | 98.35 | 0.004204 | 95.63 | 0.01029 | 96.48 | 0.007933 | 99.63 | 0.0003527 | 98.88 | 0.001656 | 96.68 | 0.01402 | 96.82 | 0.0129
290 | 98.57 | 0.00301 | 98.35 | 0.004186 | 95.62 | 0.0102 | 96.47 | 0.007864 | 99.63 | 0.0003029 | 98.88 | 0.001633 | 96.67 | 0.01404 | 96.81 | 0.0129
291 | 98.57 | 0.003021 | 98.34 | 0.004195 | 95.61 | 0.01015 | 96.47 | 0.007805 | 99.63 | 0.0002616 | 98.88 | 0.001599 | 96.65 | 0.01404 | 96.8 | 0.01288
292 | 98.57 | 0.003017 | 98.34 | 0.004208 | 95.6 | 0.01014 | 96.46 | 0.007752 | 99.63 | 0.0002054 | 98.88 | 0.001558 | 96.64 | 0.01404 | 96.78 | 0.01289
293 | 98.56 | 0.003012 | 98.33 | 0.004219 | 95.59 | 0.0101 | 96.45 | 0.007689 | 99.63 | 0.0001511 | 98.87 | 0.001526 | 96.63 | 0.01404 | 96.77 | 0.01289
294 | 98.56 | 0.003012 | 98.33 | 0.00424 | 95.58 | 0.01004 | 96.44 | 0.007649 | 99.63 | 0.0001233 | 98.87 | 0.001511 | 96.61 | 0.01404 | 96.76 | 0.01291
295 | 98.56 | 0.003015 | 98.32 | 0.004259 | 95.57 | 0.009959 | 96.44 | 0.007626 | 99.63 | 0.0001179 | 98.87 | 0.001502 | 96.6 | 0.01403 | 96.75 | 0.0129
296 | 98.56 | 0.00301 | 98.32 | 0.004282 | 95.56 | 0.009864 | 96.43 | 0.007624 | 99.63 | 0.0001295 | 98.87 | 0.001495 | 96.58 | 0.01401 | 96.73 | 0.0129
297 | 98.55 | 0.003006 | 98.32 | 0.004309 | 95.55 | 0.009756 | 96.42 | 0.007636 | 99.63 | 0.0001336 | 98.87 | 0.001495 | 96.57 | 0.01398 | 96.72 | 0.01287
298 | 98.55 | 0.003022 | 98.31 | 0.004345 | 95.54 | 0.009633 | 96.41 | 0.007656 | 99.63 | 0.0001286 | 98.87 | 0.001506 | 96.56 | 0.01395 | 96.71 | 0.01285
299 | 98.55 | 0.003057 | 98.31 | 0.004376 | 95.53 | 0.00952 | 96.41 | 0.007667 | 99.63 | 0.0001026 | 98.87 | 0.001518 | 96.54 | 0.01393 | 96.69 | 0.01282
300 | 98.54 | 0.003099 | 98.3 | 0.004389 | 95.52 | 0.009425 | 96.4 | 0.007666 | 99.63 | 7.201e-05 | 98.86 | 0.001524 | 96.53 | 0.01389 | 96.68 | 0.01278
301 | 98.54 | 0.003153 | 98.3 | 0.004411 | 95.51 | 0.009335 | 96.39 | 0.007668 | 99.63 | 4.743e-05 | 98.86 | 0.001508 | 96.51 | 0.01384 | 96.67 | 0.01271
302 | 98.54 | 0.003207 | 98.29 | 0.004446 | 95.5 | 0.009291 | 96.38 | 0.007655 | 99.63 | 1.769e-05 | 98.86 | 0.001474 | 96.5 | 0.01378 | 96.66 | 0.01262
303 | 98.53 | 0.003236 | 98.29 | 0.004481 | 95.49 | 0.009255 | 96.37 | 0.00763 | 99.63 | -1.346e-05 | 98.86 | 0.001442 | 96.49 | 0.01372 | 96.64 | 0.01255
304 | 98.53 | 0.003248 | 98.29 | 0.004513 | 95.49 | 0.009232 | 96.37 | 0.007604 | 99.63 | -3.208e-05 | 98.86 | 0.001419 | 96.47 | 0.01367 | 96.63 | 0.01251
305 | 98.53 | 0.00326 | 98.28 | 0.004539 | 95.48 | 0.009209 | 96.36 | 0.007584 | 99.63 | -3.612e-05 | 98.86 | 0.001406 | 96.46 | 0.01361 | 96.62 | 0.01245
306 | 98.52 | 0.003273 | 98.28 | 0.004534 | 95.47 | 0.009215 | 96.35 | 0.007565 | 99.63 | -4.308e-05 | 98.86 | 0.001402 | 96.45 | 0.01353 | 96.61 | 0.01239
307 | 98.52 | 0.003282 | 98.27 | 0.004521 | 95.46 | 0.009215 | 96.34 | 0.007547 | 99.63 | -5.642e-05 | 98.85 | 0.001406 | 96.43 | 0.01344 | 96.59 | 0.01232
308 | 98.52 | 0.003303 | 98.27 | 0.004501 | 95.45 | 0.00917 | 96.34 | 0.007535 | 99.63 | -7.082e-05 | 98.85 | 0.001411 | 96.42 | 0.01335 | 96.58 | 0.01225
309 | 98.51 | 0.003321 | 98.26 | 0.004484 | 95.44 | 0.009115 | 96.33 | 0.007519 | 99.63 | -8.248e-05 | 98.85 | 0.001414 | 96.41 | 0.01326 | 96.57 | 0.01218
310 | 98.51 | 0.003349 | 98.26 | 0.004485 | 95.43 | 0.009064 | 96.32 | 0.007506 | 99.63 | -0.0001027 | 98.85 | 0.001421 | 96.39 | 0.01318 | 96.56 | 0.01211
311 | 98.51 | 0.003398 | 98.25 | 0.00451 | 95.42 | 0.008964 | 96.31 | 0.007504 | 99.63 | -0.0001269 | 98.85 | 0.001423 | 96.38 | 0.01309 | 96.54 | 0.01204
312 | 98.5 | 0.003469 | 98.25 | 0.004549 | 95.41 | 0.008863 | 96.31 | 0.007501 | 99.63 | -0.0001649 | 98.85 | 0.001407 | 96.37 | 0.013 | 96.53 | 0.01196
313 | 98.5 | 0.003545 | 98.24 | 0.004572 | 95.4 | 0.008728 | 96.3 | 0.007479 | 99.63 | -0.0001884 | 98.85 | 0.001376 | 96.35 | 0.01292 | 96.52 | 0.01188
314 | 98.5 | 0.003601 | 98.24 | 0.004601 | 95.39 | 0.008596 | 96.29 | 0.007463 | 99.63 | -0.0002226 | 98.84 | 0.00135 | 96.34 | 0.01283 | 96.51 | 0.01181
315 | 98.49 | 0.00366 | 98.24 | 0.004642 | 95.39 | 0.00848 | 96.28 | 0.007474 | 99.63 | -0.000248 | 98.84 | 0.001331 | 96.33 | 0.01276 | 96.5 | 0.01172
316 | 98.49 | 0.00373 | 98.23 | 0.004662 | 95.38 | 0.008429 | 96.28 | 0.007499 | 99.63 | -0.0002741 | 98.84 | 0.001334 | 96.31 | 0.01269 | 96.48 | 0.01165
317 | 98.49 | 0.003812 | 98.23 | 0.004666 | 95.37 | 0.008426 | 96.27 | 0.00754 | 99.63 | -0.000283 | 98.84 | 0.001348 | 96.3 | 0.01263 | 96.47 | 0.01159
318 | 98.48 | 0.003896 | 98.22 | 0.004655 | 95.36 | 0.008412 | 96.26 | 0.007589 | 99.63 | -0.0002913 | 98.84 | 0.001361 | 96.29 | 0.01258 | 96.46 | 0.01155
319 | 98.48 | 0.003985 | 98.22 | 0.004656 | 95.35 | 0.008411 | 96.25 | 0.007645 | 99.63 | -0.0002967 | 98.84 | 0.001364 | 96.28 | 0.01253 | 96.45 | 0.01151
320 | 98.47 | 0.004065 | 98.21 | 0.004685 | 95.34 | 0.008428 | 96.25 | 0.007705 | 99.63 | -0.0003008 | 98.84 | 0.001359 | 96.26 | 0.01247 | 96.44 | 0.01148
321 | 98.47 | 0.004161 | 98.21 | 0.004744 | 95.34 | 0.008433 | 96.24 | 0.007767 | 99.63 | -0.0003212 | 98.83 | 0.00136 | 96.25 | 0.01242 | 96.43 | 0.01146
322 | 98.47 | 0.004263 | 98.2 | 0.004824 | 95.33 | 0.008421 | 96.23 | 0.007838 | 99.63 | -0.0003513 | 98.83 | 0.001348 | 96.24 | 0.01238 | 96.42 | 0.01148
323 | 98.46 | 0.004368 | 98.2 | 0.004892 | 95.32 | 0.008384 | 96.22 | 0.007887 | 99.63 | -0.0003625 | 98.83 | 0.001323 | 96.23 | 0.01234 | 96.4 | 0.01149
324 | 98.46 | 0.004468 | 98.19 | 0.004955 | 95.31 | 0.008315 | 96.22 | 0.007912 | 99.63 | -0.0003794 | 98.83 | 0.001276 | 96.21 | 0.01231 | 96.39 | 0.01151
325 | 98.45 | 0.004564 | 98.19 | 0.005022 | 95.3 | 0.008255 | 96.21 | 0.007946 | 99.63 | -0.0004058 | 98.83 | 0.001235 | 96.2 | 0.0123 | 96.38 | 0.01152
326 | 98.45 | 0.00469 | 98.18 | 0.005081 | 95.29 | 0.008209 | 96.2 | 0.007985 | 99.63 | -0.0004407 | 98.83 | 0.001205 | 96.19 | 0.0123 | 96.37 | 0.01153
327 | 98.44 | 0.004848 | 98.18 | 0.005122 | 95.29 | 0.008173 | 96.19 | 0.008026 | 99.63 | -0.0004538 | 98.83 | 0.001183 | 96.18 | 0.01234 | 96.36 | 0.01156
328 | 98.44 | 0.00501 | 98.17 | 0.005139 | 95.28 | 0.008127 | 96.18 | 0.008048 | 99.63 | -0.0004651 | 98.83 | 0.00117 | 96.17 | 0.01241 | 96.35 | 0.0116
329 | 98.43 | 0.00519 | 98.17 | 0.005146 | 95.27 | 0.008097 | 96.18 | 0.00807 | 99.63 | -0.0004809 | 98.82 | 0.001164 | 96.15 | 0.0125 | 96.34 | 0.01166
330 | 98.43 | 0.005371 | 98.16 | 0.005177 | 95.26 | 0.008089 | 96.17 | 0.008106 | 99.64 | -0.0005086 | 98.82 | 0.001159 | 96.14 | 0.0126 | 96.32 | 0.01171
331 | 98.42 | 0.005558 | 98.16 | 0.005225 | 95.25 | 0.008058 | 96.16 | 0.008182 | 99.64 | -0.000528 | 98.82 | 0.001158 | 96.13 | 0.01272 | 96.31 | 0.01178
332 | 98.42 | 0.005747 | 98.15 | 0.005277 | 95.25 | 0.008035 | 96.15 | 0.008248 | 99.64 | -0.0005466 | 98.82 | 0.00116 | 96.12 | 0.01284 | 96.3 | 0.01184
333 | 98.41 | 0.005941 | 98.15 | 0.005334 | 95.24 | 0.008032 | 96.14 | 0.008295 | 99.64 | -0.000551 | 98.82 | 0.001163 | 96.1 | 0.01297 | 96.29 | 0.0119
334 | 98.41 | 0.00613 | 98.14 | 0.005402 | 95.23 | 0.008013 | 96.13 | 0.008337 | 99.64 | -0.0005486 | 98.82 | 0.001158 | 96.09 | 0.01312 | 96.28 | 0.01197
335 | 98.4 | 0.006317 | 98.14 | 0.005465 | 95.22 | 0.008006 | 96.13 | 0.00838 | 99.64 | -0.0005563 | 98.82 | 0.001147 | 96.08 | 0.01329 | 96.26 | 0.01204
336 | 98.39 | 0.006518 | 98.13 | 0.005541 | 95.21 | 0.008036 | 96.12 | 0.008464 | 99.64 | -0.0005753 | 98.82 | 0.001139 | 96.06 | 0.01346 | 96.25 | 0.01209
337 | 98.39 | 0.00674 | 98.12 | 0.005631 | 95.21 | 0.008093 | 96.11 | 0.008544 | 99.64 | -0.0005868 | 98.82 | 0.001129 | 96.05 | 0.01365 | 96.24 | 0.01214
338 | 98.38 | 0.006965 | 98.12 | 0.005725 | 95.2 | 0.008134 | 96.1 | 0.0086 | 99.64 | -0.0005936 | 98.81 | 0.001115 | 96.04 | 0.01384 | 96.23 | 0.0122
339 | 98.37 | 0.007212 | 98.11 | 0.005815 | 95.19 | 0.008143 | 96.09 | 0.008643 | 99.64 | -0.0006122 | 98.81 | 0.001103 | 96.02 | 0.01403 | 96.22 | 0.01228
340 | 98.36 | 0.007467 | 98.11 | 0.005893 | 95.18 | 0.008175 | 96.08 | 0.008687 | 99.64 | -0.0006587 | 98.81 | 0.00109 | 96.01 | 0.01422 | 96.2 | 0.01235
341 | 98.36 | 0.007745 | 98.1 | 0.005975 | 95.17 | 0.008183 | 96.07 | 0.008757 | 99.64 | -0.0007008 | 98.81 | 0.00107 | 95.99 | 0.01442 | 96.19 | 0.01242
342 | 98.35 | 0.008042 | 98.1 | 0.006048 | 95.16 | 0.0082 | 96.07 | 0.008844 | 99.64 | -0.0007409 | 98.81 | 0.001052 | 95.98 | 0.01461 | 96.18 | 0.01249
343 | 98.34 | 0.008352 | 98.09 | 0.006126 | 95.16 | 0.00822 | 96.06 | 0.008886 | 99.64 | -0.0007681 | 98.81 | 0.001034 | 95.96 | 0.0148 | 96.17 | 0.01255
344 | 98.33 | 0.008687 | 98.08 | 0.006214 | 95.15 | 0.008207 | 96.05 | 0.008915 | 99.64 | -0.0008014 | 98.81 | 0.001007 | 95.95 | 0.01499 | 96.15 | 0.01261
345 | 98.32 | 0.009031 | 98.08 | 0.006302 | 95.14 | 0.00817 | 96.04 | 0.008937 | 99.64 | -0.0008379 | 98.81 | 0.000968 | 95.93 | 0.01518 | 96.14 | 0.01268
346 | 98.31 | 0.009386 | 98.07 | 0.006384 | 95.13 | 0.008105 | 96.03 | 0.008991 | 99.65 | -0.0008738 | 98.81 | 0.0009288 | 95.92 | 0.01536 | 96.13 | 0.01277
347 | 98.31 | 0.00975 | 98.06 | 0.006469 | 95.12 | 0.008071 | 96.02 | 0.009072 | 99.65 | -0.000906 | 98.81 | 0.0008999 | 95.9 | 0.01555 | 96.12 | 0.01287
348 | 98.3 | 0.01012 | 98.06 | 0.006581 | 95.12 | 0.00807 | 96.01 | 0.009148 | 99.65 | -0.0009311 | 98.8 | 0.0008703 | 95.89 | 0.01574 | 96.1 | 0.013
349 | 98.28 | 0.01047 | 98.05 | 0.006728 | 95.11 | 0.008088 | 96 | 0.009234 | 99.65 | -0.0009315 | 98.8 | 0.0008453 | 95.87 | 0.01592 | 96.09 | 0.01316
350 | 98.27 | 0.01081 | 98.04 | 0.006889 | 95.1 | 0.00812 | 95.99 | 0.009326 | 99.65 | -0.0009442 | 98.8 | 0.0008336 | 95.86 | 0.01609 | 96.08 | 0.01335
351 | 98.26 | 0.01115 | 98.04 | 0.007039 | 95.09 | 0.008141 | 95.98 | 0.009411 | 99.65 | -0.0009834 | 98.8 | 0.0008301 | 95.84 | 0.01628 | 96.06 | 0.01354
352 | 98.25 | 0.01148 | 98.03 | 0.007172 | 95.08 | 0.008165 | 95.97 | 0.009503 | 99.65 | -0.001031 | 98.8 | 0.0008244 | 95.82 | 0.01647 | 96.05 | 0.01373
353 | 98.24 | 0.01182 | 98.02 | 0.007326 | 95.08 | 0.00818 | 95.97 | 0.009574 | 99.65 | -0.001062 | 98.8 | 0.0008328 | 95.81 | 0.01668 | 96.04 | 0.0139
354 | 98.23 | 0.01215 | 98.02 | 0.00751 | 95.07 | 0.008186 | 95.96 | 0.009624 | 99.65 | -0.001115 | 98.8 | 0.0008316 | 95.79 | 0.0169 | 96.02 | 0.01405
355 | 98.22 | 0.01244 | 98.01 | 0.007699 | 95.06 | 0.008174 | 95.95 | 0.009668 | 99.65 | -0.001174 | 98.8 | 0.000823 | 95.77 | 0.01714 | 96.01 | 0.01418
356 | 98.2 | 0.01269 | 98 | 0.007862 | 95.05 | 0.008164 | 95.94 | 0.009706 | 99.66 | -0.001217 | 98.8 | 0.0008007 | 95.76 | 0.0174 | 95.99 | 0.01435
357 | 98.19 | 0.01287 | 97.99 | 0.008004 | 95.04 | 0.008159 | 95.93 | 0.009746 | 99.66 | -0.001264 | 98.8 | 0.0007885 | 95.74 | 0.01767 | 95.98 | 0.01456
358 | 98.18 | 0.01297 | 97.98 | 0.00814 | 95.03 | 0.008193 | 95.92 | 0.009786 | 99.66 | -0.0013 | 98.8 | 0.0007765 | 95.72 | 0.01796 | 95.96 | 0.0148
359 | 98.16 | 0.01299 | 97.98 | 0.008274 | 95.03 | 0.008246 | 95.91 | 0.009823 | 99.66 | -0.001296 | 98.8 | 0.0007464 | 95.7 | 0.01828 | 95.95 | 0.01508
360 | 98.15 | 0.0129 | 97.97 | 0.008415 | 95.02 | 0.008324 | 95.9 | 0.009863 | 99.66 | -0.001284 | 98.79 | 0.0007239 | 95.68 | 0.01861 | 95.93 | 0.01537
361 | 98.14 | 0.01269 | 97.96 | 0.008536 | 95.01 | 0.008393 | 95.89 | 0.009908 | 99.66 | -0.001295 | 98.79 | 0.0007068 | 95.67 | 0.01896 | 95.92 | 0.01567
362 | 98.12 | 0.01237 | 97.95 | 0.008643 | 95 | 0.008433 | 95.88 | 0.009954 | 99.66 | -0.001307 | 98.79 | 0.0006777 | 95.65 | 0.01934 | 95.9 | 0.016
363 | 98.11 | 0.01194 | 97.94 | 0.00875 | 94.99 | 0.008442 | 95.87 | 0.01 | 99.66 | -0.001311 | 98.79 | 0.0006381 | 95.63 | 0.01974 | 95.89 | 0.01634
364 | 98.1 | 0.01141 | 97.93 | 0.008851 | 94.98 | 0.008452 | 95.86 | 0.01005 | 99.67 | -0.001321 | 98.79 | 0.0006013 | 95.61 | 0.02015 | 95.87 | 0.01667
365 | 98.09 | 0.01081 | 97.92 | 0.008939 | 94.98 | 0.008443 | 95.85 | 0.01009 | 99.67 | -0.001339 | 98.79 | 0.0005682 | 95.59 | 0.02056 | 95.85 | 0.01697
366 | 98.08 | 0.01017 | 97.92 | 0.009019 | 94.97 | 0.008454 | 95.84 | 0.01015 | 99.67 | -0.001361 | 98.79 | 0.0005511 | 95.57 | 0.02099 | 95.84 | 0.01724
367 | 98.07 | 0.009502 | 97.91 | 0.009076 | 94.96 | 0.008483 | 95.83 | 0.01021 | 99.67 | -0.001395 | 98.79 | 0.000532 | 95.55 | 0.0214 | 95.82 | 0.01752
368 | 98.06 | 0.008825 | 97.9 | 0.009077 | 94.95 | 0.00851 | 95.82 | 0.01027 | 99.67 | -0.001439 | 98.79 | 0.0005326 | 95.52 | 0.02179 | 95.8 | 0.01777
369 | 98.05 | 0.008208 | 97.89 | 0.009047 | 94.94 | 0.008527 | 95.81 | 0.01031 | 99.67 | -0.001471 | 98.79 | 0.0005205 | 95.5 | 0.02217 | 95.78 | 0.01799
370 | 98.04 | 0.00768 | 97.88 | 0.009029 | 94.93 | 0.008562 | 95.8 | 0.01036 | 99.67 | -0.001501 | 98.79 | 0.0005129 | 95.48 | 0.02254 | 95.76 | 0.01814
371 | 98.04 | 0.007207 | 97.87 | 0.00901 | 94.92 | 0.00862 | 95.79 | 0.01043 | 99.68 | -0.001548 | 98.79 | 0.0005162 | 95.46 | 0.02286 | 95.75 | 0.01823
372 | 98.03 | 0.00681 | 97.86 | 0.008985 | 94.92 | 0.008649 | 95.77 | 0.0105 | 99.68 | -0.001573 | 98.79 | 0.0005161 | 95.43 | 0.02312 | 95.73 | 0.01828
373 | 98.02 | 0.006487 | 97.85 | 0.008994 | 94.91 | 0.00864 | 95.76 | 0.01057 | 99.68 | -0.001592 | 98.79 | 0.0004979 | 95.41 | 0.02332 | 95.71 | 0.01829
374 | 98.02 | 0.006221 | 97.84 | 0.009001 | 94.9 | 0.008607 | 95.75 | 0.01064 | 99.68 | -0.001617 | 98.79 | 0.0004711 | 95.39 | 0.02346 | 95.69 | 0.01828
375 | 98.01 | 0.006031 | 97.83 | 0.008983 | 94.89 | 0.008569 | 95.74 | 0.01068 | 99.68 | -0.00163 | 98.79 | 0.0004393 | 95.36 | 0.02352 | 95.67 | 0.01824
376 | 98 | 0.005908 | 97.82 | 0.008978 | 94.88 | 0.008522 | 95.73 | 0.01072 | 99.68 | -0.001638 | 98.79 | 0.0004161 | 95.34 | 0.02354 | 95.65 | 0.01812
377 | 98 | 0.005847 | 97.82 | 0.009004 | 94.87 | 0.008476 | 95.72 | 0.01078 | 99.69 | -0.001649 | 98.79 | 0.0003889 | 95.31 | 0.02348 | 95.64 | 0.01793
378 | 97.99 | 0.005836 | 97.81 | 0.009007 | 94.86 | 0.008429 | 95.71 | 0.01084 | 99.69 | -0.001659 | 98.79 | 0.0003626 | 95.29 | 0.02335 | 95.62 | 0.01769
379 | 97.99 | 0.005882 | 97.8 | 0.008983 | 94.86 | 0.00838 | 95.7 | 0.01088 | 99.69 | -0.001656 | 98.78 | 0.0003421 | 95.27 | 0.02315 | 95.6 | 0.01743
380 | 97.98 | 0.005999 | 97.79 | 0.008957 | 94.85 | 0.008349 | 95.69 | 0.01093 | 99.69 | -0.001654 | 98.78 | 0.0003261 | 95.24 | 0.02288 | 95.58 | 0.0171
381 | 97.98 | 0.006176 | 97.78 | 0.008946 | 94.84 | 0.008351 | 95.68 | 0.011 | 99.69 | -0.001671 | 98.78 | 0.0003179 | 95.22 | 0.02255 | 95.57 | 0.01673
382 | 97.97 | 0.006404 | 97.77 | 0.008921 | 94.83 | 0.008411 | 95.67 | 0.01107 | 99.69 | -0.001689 | 98.78 | 0.0003183 | 95.2 | 0.02218 | 95.55 | 0.01633
383 | 97.96 | 0.0067 | 97.76 | 0.008914 | 94.82 | 0.008472 | 95.66 | 0.01115 | 99.7 | -0.001711 | 98.78 | 0.0003083 | 95.18 | 0.02176 | 95.53 | 0.01593
384 | 97.96 | 0.007041 | 97.75 | 0.008909 | 94.81 | 0.008506 | 95.64 | 0.01124 | 99.7 | -0.001745 | 98.78 | 0.0002935 | 95.16 | 0.02127 | 95.52 | 0.01555
385 | 97.95 | 0.007446 | 97.74 | 0.008891 | 94.81 | 0.008557 | 95.63 | 0.01131 | 99.7 | -0.001765 | 98.78 | 0.0002827 | 95.13 | 0.02075 | 95.5 | 0.01516
386 | 97.94 | 0.007914 | 97.74 | 0.008868 | 94.8 | 0.008599 | 95.62 | 0.01136 | 99.7 | -0.001798 | 98.78 | 0.0002674 | 95.11 | 0.02019 | 95.49 | 0.01476
387 | 97.93 | 0.008448 | 97.73 | 0.008852 | 94.79 | 0.008627 | 95.61 | 0.01139 | 99.7 | -0.001834 | 98.78 | 0.0002572 | 95.09 | 0.0196 | 95.47 | 0.01434
388 | 97.93 | 0.009045 | 97.72 | 0.008844 | 94.78 | 0.008681 | 95.6 | 0.01144 | 99.7 | -0.001862 | 98.78 | 0.0002309 | 95.07 | 0.01897 | 95.46 | 0.01395
389 | 97.92 | 0.009692 | 97.71 | 0.008841 | 94.77 | 0.008746 | 95.59 | 0.01147 | 99.71 | -0.001885 | 98.78 | 0.0002043 | 95.06 | 0.01832 | 95.44 | 0.01359
390 | 97.91 | 0.0104 | 97.7 | 0.008849 | 94.76 | 0.008817 | 95.58 | 0.01153 | 99.71 | -0.001894 | 98.78 | 0.0001853 | 95.04 | 0.01763 | 95.43 | 0.01325
391 | 97.9 | 0.01117 | 97.69 | 0.008854 | 94.75 | 0.008867 | 95.57 | 0.0116 | 99.71 | -0.0019 | 98.78 | 0.0001647 | 95.02 | 0.01691 | 95.42 | 0.0129
392 | 97.88 | 0.01197 | 97.68 | 0.008852 | 94.74 | 0.008908 | 95.55 | 0.01167 | 99.71 | -0.001923 | 98.78 | 0.0001515 | 95 | 0.01619 | 95.41 | 0.01256
393 | 97.87 | 0.01284 | 97.67 | 0.008856 | 94.74 | 0.008932 | 95.54 | 0.01175 | 99.71 | -0.001941 | 98.78 | 0.0001336 | 94.99 | 0.01547 | 95.39 | 0.01224
394 | 97.86 | 0.01374 | 97.66 | 0.008853 | 94.73 | 0.008929 | 95.53 | 0.01183 | 99.72 | -0.001979 | 98.78 | 0.0001132 | 94.97 | 0.01477 | 95.38 | 0.01197
395 | 97.84 | 0.01469 | 97.66 | 0.008863 | 94.72 | 0.008919 | 95.52 | 0.01191 | 99.72 | -0.001984 | 98.78 | 9.468e-05 | 94.96 | 0.01408 | 95.37 | 0.01172
396 | 97.83 | 0.0157 | 97.65 | 0.008883 | 94.71 | 0.008916 | 95.51 | 0.01199 | 99.72 | -0.001992 | 98.78 | 6.64e-05 | 94.94 | 0.01343 | 95.36 | 0.01149
397 | 97.81 | 0.01675 | 97.64 | 0.008911 | 94.7 | 0.008918 | 95.49 | 0.01207 | 99.72 | -0.002002 | 98.78 | 5.034e-05 | 94.93 | 0.01281 | 95.35 | 0.01128
398 | 97.8 | 0.01785 | 97.63 | 0.008939 | 94.69 | 0.008952 | 95.48 | 0.01215 | 99.72 | -0.001996 | 98.78 | 4.216e-05 | 94.92 | 0.01224 | 95.34 | 0.01109
399 | 97.78 | 0.01901 | 97.62 | 0.008963 | 94.68 | 0.009023 | 95.47 | 0.01226 | 99.73 | -0.001985 | 98.78 | 3.852e-05 | 94.91 | 0.01172 | 95.33 | 0.01092
400 | 97.76 | 0.02022 | 97.61 | 0.008996 | 94.67 | 0.0091 | 95.46 | 0.01239 | 99.73 | -0.00197 | 98.78 | 4.464e-05 | 94.9 | 0.01124 | 95.31 | 0.01076
401 | 97.74 | 0.0215 | 97.6 | 0.009053 | 94.66 | 0.009201 | 95.45 | 0.01254 | 99.73 | -0.00196 | 98.78 | 6.223e-05 | 94.89 | 0.01081 | 95.3 | 0.01056
402 | 97.72 | 0.02285 | 97.59 | 0.009113 | 94.65 | 0.009307 | 95.43 | 0.01268 | 99.73 | -0.001968 | 98.78 | 7.52e-05 | 94.87 | 0.01041 | 95.29 | 0.01035
403 | 97.69 | 0.02424 | 97.58 | 0.009185 | 94.65 | 0.009404 | 95.42 | 0.01283 | 99.73 | -0.001986 | 98.78 | 8.364e-05 | 94.86 | 0.01004 | 95.28 | 0.01014
404 | 97.67 | 0.02569 | 97.57 | 0.009254 | 94.64 | 0.009494 | 95.41 | 0.01297 | 99.74 | -0.00204 | 98.78 | 8.928e-05 | 94.85 | 0.009707 | 95.27 | 0.009974
405 | 97.64 | 0.0272 | 97.57 | 0.009321 | 94.63 | 0.009554 | 95.39 | 0.01308 | 99.74 | -0.002087 | 98.78 | 9.154e-05 | 94.85 | 0.009403 | 95.26 | 0.009813
406 | 97.61 | 0.02877 | 97.56 | 0.009408 | 94.62 | 0.009629 | 95.38 | 0.01319 | 99.74 | -0.002123 | 98.78 | 7.443e-05 | 94.84 | 0.00913 | 95.25 | 0.009667
407 | 97.58 | 0.03039 | 97.55 | 0.009495 | 94.61 | 0.009691 | 95.37 | 0.01328 | 99.74 | -0.002161 | 98.78 | 4.706e-05 | 94.83 | 0.008883 | 95.24 | 0.009547
408 | 97.55 | 0.03209 | 97.54 | 0.009554 | 94.6 | 0.009729 | 95.35 | 0.01335 | 99.74 | -0.002181 | 98.78 | 2.141e-05 | 94.82 | 0.008665 | 95.23 | 0.00945
409 | 97.52 | 0.03384 | 97.53 | 0.009591 | 94.59 | 0.009819 | 95.34 | 0.01341 | 99.75 | -0.002192 | 98.78 | -7.402e-06 | 94.81 | 0.008469 | 95.22 | 0.009371
410 | 97.49 | 0.03575 | 97.52 | 0.00961 | 94.58 | 0.0099 | 95.33 | 0.01349 | 99.75 | -0.002186 | 98.78 | -3.656e-05 | 94.8 | 0.008297 | 95.22 | 0.00931
411 | 97.45 | 0.03781 | 97.51 | 0.009645 | 94.57 | 0.009966 | 95.31 | 0.01357 | 99.75 | -0.00218 | 98.78 | -5.513e-05 | 94.79 | 0.008137 | 95.21 | 0.009245
412 | 97.41 | 0.0402 | 97.5 | 0.009691 | 94.56 | 0.01002 | 95.3 | 0.01364 | 99.75 | -0.002183 | 98.78 | -7.188e-05 | 94.79 | 0.007986 | 95.2 | 0.009176
413 | 97.37 | 0.04276 | 97.49 | 0.009749 | 94.55 | 0.01006 | 95.29 | 0.01369 | 99.75 | -0.002183 | 98.78 | -7.904e-05 | 94.78 | 0.007846 | 95.19 | 0.009103
414 | 97.33 | 0.04539 | 97.48 | 0.009815 | 94.54 | 0.01015 | 95.27 | 0.01375 | 99.76 | -0.002205 | 98.78 | -7.51e-05 | 94.77 | 0.007724 | 95.18 | 0.009079
415 | 97.28 | 0.04805 | 97.47 | 0.00988 | 94.53 | 0.01024 | 95.26 | 0.01381 | 99.76 | -0.002219 | 98.78 | -7.094e-05 | 94.76 | 0.007609 | 95.17 | 0.009063
416 | 97.23 | 0.05066 | 97.46 | 0.009956 | 94.52 | 0.0103 | 95.24 | 0.01387 | 99.76 | -0.002223 | 98.78 | -6.857e-05 | 94.75 | 0.007499 | 95.16 | 0.009041
417 | 97.18 | 0.05297 | 97.45 | 0.01005 | 94.51 | 0.0104 | 95.23 | 0.01393 | 99.76 | -0.002218 | 98.78 | -7.173e-05 | 94.75 | 0.007398 | 95.15 | 0.008995
418 | 97.12 | 0.05481 | 97.44 | 0.01014 | 94.5 | 0.01044 | 95.22 | 0.01399 | 99.77 | -0.002211 | 98.78 | -6.662e-05 | 94.74 | 0.007309 | 95.14 | 0.008932
419 | 97.07 | 0.05588 | 97.43 | 0.01021 | 94.49 | 0.0105 | 95.2 | 0.01403 | 99.77 | -0.002215 | 98.78 | -6.491e-05 | 94.73 | 0.007232 | 95.13 | 0.008814
420 | 97.01 | 0.05613 | 97.42 | 0.01027 | 94.48 | 0.01056 | 95.19 | 0.01407 | 99.77 | -0.002235 | 98.78 | -7.346e-05 | 94.73 | 0.007158 | 95.12 | 0.008689
421 | 96.95 | 0.05544 | 97.41 | 0.01033 | 94.46 | 0.01062 | 95.17 | 0.0141 | 99.77 | -0.002242 | 98.78 | -9.835e-05 | 94.72 | 0.007087 | 95.12 | 0.008616
422 | 96.89 | 0.05406 | 97.4 | 0.01039 | 94.45 | 0.01067 | 95.16 | 0.01414 | 99.77 | -0.002263 | 98.78 | -0.000128 | 94.71 | 0.007013 | 95.11 | 0.008567
423 | 96.83 | 0.05219 | 97.39 | 0.01044 | 94.44 | 0.01067 | 95.15 | 0.01419 | 99.78 | -0.002279 | 98.78 | -0.0001406 | 94.7 | 0.00694 | 95.1 | 0.008499
424 | 96.78 | 0.04983 | 97.38 | 0.01049 | 94.43 | 0.0107 | 95.13 | 0.01424 | 99.78 | -0.002307 | 98.78 | -0.0001397 | 94.7 | 0.006881 | 95.09 | 0.008428
425 | 96.74 | 0.04716 | 97.37 | 0.01053 | 94.42 | 0.01075 | 95.12 | 0.0143 | 99.78 | -0.002333 | 98.78 | -0.0001304 | 94.69 | 0.006831 | 95.08 | 0.008365
426 | 96.69 | 0.04432 | 97.36 | 0.01058 | 94.41 | 0.01076 | 95.1 | 0.01437 | 99.78 | -0.002333 | 98.78 | -0.000113 | 94.68 | 0.006784 | 95.07 | 0.008338
427 | 96.65 | 0.04136 | 97.35 | 0.01063 | 94.4 | 0.0108 | 95.09 | 0.01444 | 99.79 | -0.002327 | 98.78 | -0.0001063 | 94.68 | 0.006753 | 95.07 | 0.008319
428 | 96.61 | 0.03829 | 97.33 | 0.01069 | 94.39 | 0.01087 | 95.07 | 0.01451 | 99.79 | -0.00234 | 98.78 | -9.323e-05 | 94.67 | 0.006742 | 95.06 | 0.008297
429 | 96.57 | 0.03501 | 97.32 | 0.01075 | 94.38 | 0.01093 | 95.06 | 0.01457 | 99.79 | -0.002348 | 98.78 | -7.485e-05 | 94.66 | 0.006753 | 95.05 | 0.008241
430 | 96.53 | 0.03166 | 97.31 | 0.01081 | 94.37 | 0.01097 | 95.05 | 0.01464 | 99.79 | -0.002369 | 98.78 | -5.78e-05 | 94.66 | 0.006771 | 95.04 | 0.008161
431 | 96.5 | 0.02813 | 97.3 | 0.01087 | 94.36 | 0.01102 | 95.03 | 0.0147 | 99.8 | -0.002387 | 98.78 | -5.119e-05 | 94.65 | 0.006793 | 95.03 | 0.008102
432 | 96.48 | 0.02455 | 97.29 | 0.01091 | 94.35 | 0.01109 | 95.02 | 0.01478 | 99.8 | -0.002401 | 98.78 | -5.838e-05 | 94.64 | 0.006819 | 95.02 | 0.008112
433 | 96.46 | 0.02115 | 97.28 | 0.01095 | 94.33 | 0.01117 | 95 | 0.01486 | 99.8 | -0.002408 | 98.78 | -5.85e-05 | 94.64 | 0.006842 | 95.02 | 0.008133
434 | 96.44 | 0.01805 | 97.27 | 0.01094 | 94.32 | 0.01126 | 94.99 | 0.01492 | 99.8 | -0.002415 | 98.78 | -5.508e-05 | 94.63 | 0.006858 | 95.01 | 0.008121
435 | 96.42 | 0.01534 | 97.26 | 0.0109 | 94.31 | 0.01136 | 94.97 | 0.01497 | 99.81 | -0.002425 | 98.78 | -5.021e-05 | 94.62 | 0.006857 | 95 | 0.008103
436 | 96.41 | 0.01306 | 97.25 | 0.01088 | 94.3 | 0.01144 | 94.96 | 0.01504 | 99.81 | -0.002422 | 98.78 | -4.874e-05 | 94.62 | 0.006823 | 94.99 | 0.008103
437 | 96.4 | 0.01119 | 97.24 | 0.01085 | 94.29 | 0.01149 | 94.94 | 0.01511 | 99.81 | -0.002432 | 98.78 | -5.606e-05 | 94.61 | 0.006781 | 94.98 | 0.008128
438 | 96.39 | 0.009702 | 97.23 | 0.01081 | 94.28 | 0.01153 | 94.93 | 0.01517 | 99.81 | -0.002444 | 98.78 | -6.506e-05 | 94.6 | 0.006722 | 94.98 | 0.00816
439 | 96.38 | 0.008508 | 97.22 | 0.0108 | 94.27 | 0.01159 | 94.91 | 0.01522 | 99.82 | -0.00246 | 98.78 | -6.947e-05 | 94.6 | 0.006653 | 94.97 | 0.00819
440 | 96.37 | 0.007555 | 97.2 | 0.0108 | 94.25 | 0.01163 | 94.9 | 0.01528 | 99.82 | -0.002471 | 98.78 | -7.329e-05 | 94.59 | 0.006575 | 94.96 | 0.008215
441 | 96.37 | 0.006791 | 97.19 | 0.01081 | 94.24 | 0.0117 | 94.88 | 0.01535 | 99.82 | -0.002489 | 98.78 | -7.46e-05 | 94.58 | 0.006495 | 94.95 | 0.008209
442 | 96.36 | 0.006156 | 97.18 | 0.01082 | 94.23 | 0.01177 | 94.87 | 0.01544 | 99.82 | -0.002496 | 98.78 | -7.37e-05 | 94.58 | 0.006405 | 94.94 | 0.008227
443 | 96.35 | 0.005628 | 97.17 | 0.01087 | 94.22 | 0.01185 | 94.85 | 0.01553 | 99.83 | -0.002504 | 98.78 | -7.761e-05 | 94.57 | 0.006316 | 94.94 | 0.008267
444 | 96.35 | 0.005181 | 97.16 | 0.01091 | 94.21 | 0.01195 | 94.83 | 0.01562 | 99.83 | -0.002504 | 98.78 | -7.78e-05 | 94.56 | 0.006233 | 94.93 | 0.008303
445 | 96.34 | 0.0048 | 97.15 | 0.01092 | 94.2 | 0.01203 | 94.82 | 0.01569 | 99.83 | -0.002497 | 98.78 | -7.03e-05 | 94.56 | 0.006147 | 94.92 | 0.008342
446 | 96.34 | 0.004467 | 97.14 | 0.01092 | 94.18 | 0.01212 | 94.8 | 0.01577 | 99.83 | -0.002486 | 98.78 | -5.951e-05 | 94.55 | 0.006058 | 94.91 | 0.008362
447 | 96.34 | 0.004164 | 97.13 | 0.01092 | 94.17 | 0.01223 | 94.79 | 0.01584 | 99.84 | -0.002505 | 98.78 | -4.615e-05 | 94.55 | 0.005979 | 94.9 | 0.008375
448 | 96.33 | 0.003886 | 97.12 | 0.0109 | 94.16 | 0.0123 | 94.77 | 0.01593 | 99.84 | -0.002493 | 98.78 | -2.798e-05 | 94.54 | 0.005915 | 94.89 | 0.008394
449 | 96.33 | 0.003633 | 97.11 | 0.01089 | 94.15 | 0.01237 | 94.76 | 0.01603 | 99.84 | -0.002471 | 98.78 | 3.887e-07 | 94.53 | 0.005848 | 94.88 | 0.008417
450 | 96.32 | 0.003406 | 97.1 | 0.0109 | 94.13 | 0.01242 | 94.74 | 0.01614 | 99.84 | -0.002454 | 98.78 | 3.34e-05 | 94.53 | 0.005784 | 94.88 | 0.008447
451 | 96.32 | 0.003196 | 97.08 | 0.0109 | 94.12 | 0.01252 | 94.72 | 0.01626 | 99.85 | -0.002472 | 98.78 | 6.484e-05 | 94.52 | 0.005733 | 94.87 | 0.008465
452 | 96.32 | 0.002985 | 97.07 | 0.0109 | 94.11 | 0.01265 | 94.71 | 0.01637 | 99.85 | -0.002499 | 98.78 | 9.102e-05 | 94.52 | 0.005677 | 94.86 | 0.008472
453 | 96.32 | 0.002789 | 97.06 | 0.01093 | 94.1 | 0.01278 | 94.69 | 0.01647 | 99.85 | -0.00253 | 98.78 | 0.0001124 | 94.51 | 0.005641 | 94.85 | 0.008478
454 | 96.31 | 0.002618 | 97.05 | 0.01096 | 94.08 | 0.01291 | 94.67 | 0.0166 | 99.85 | -0.002547 | 98.78 | 0.000133 | 94.5 | 0.005606 | 94.84 | 0.008496
455 | 96.31 | 0.002462 | 97.04 | 0.01096 | 94.07 | 0.01302 | 94.66 | 0.01674 | 99.85 | -0.002556 | 98.78 | 0.0001401 | 94.5 | 0.00557 | 94.83 | 0.008548
456 | 96.31 | 0.00233 | 97.03 | 0.01095 | 94.06 | 0.01312 | 94.64 | 0.01688 | 99.86 | -0.002557 | 98.78 | 0.0001474 | 94.49 | 0.005533 | 94.83 | 0.008599
457 | 96.31 | 0.002221 | 97.02 | 0.01094 | 94.04 | 0.01324 | 94.62 | 0.01702 | 99.86 | -0.002596 | 98.78 | 0.000163 | 94.49 | 0.00551 | 94.82 | 0.008634
458 | 96.3 | 0.002128 | 97.01 | 0.01091 | 94.03 | 0.01338 | 94.61 | 0.01718 | 99.86 | -0.002619 | 98.78 | 0.0001807 | 94.48 | 0.005504 | 94.81 | 0.008659
459 | 96.3 | 0.002041 | 97 | 0.0109 | 94.02 | 0.01353 | 94.59 | 0.01735 | 99.87 | -0.002634 | 98.78 | 0.0002002 | 94.48 | 0.005491 | 94.8 | 0.008697
460 | 96.3 | 0.001972 | 96.99 | 0.0109 | 94 | 0.01367 | 94.57 | 0.01749 | 99.87 | -0.002615 | 98.78 | 0.0002239 | 94.47 | 0.00547 | 94.79 | 0.008742
461 | 96.3 | 0.001914 | 96.98 | 0.0109 | 93.99 | 0.01382 | 94.55 | 0.01763 | 99.87 | -0.002604 | 98.78 | 0.0002454 | 94.47 | 0.005452 | 94.78 | 0.008797
462 | 96.3 | 0.001855 | 96.96 | 0.01089 | 93.98 | 0.01397 | 94.54 | 0.01777 | 99.87 | -0.002613 | 98.78 | 0.0002695 | 94.46 | 0.005422 | 94.77 | 0.00883
463 | 96.29 | 0.001809 | 96.95 | 0.0109 | 93.96 | 0.01411 | 94.52 | 0.0179 | 99.88 | -0.002626 | 98.78 | 0.0002931 | 94.46 | 0.005401 | 94.76 | 0.008861
464 | 96.29 | 0.001774 | 96.94 | 0.0109 | 93.95 | 0.01423 | 94.5 | 0.01806 | 99.88 | -0.00262 | 98.78 | 0.0003377 | 94.45 | 0.005382 | 94.76 | 0.008883
465 | 96.29 | 0.001748 | 96.93 | 0.01091 | 93.93 | 0.01436 | 94.48 | 0.01823 | 99.88 | -0.002609 | 98.78 | 0.0003751 | 94.44 | 0.005357 | 94.75 | 0.008908
466 | 96.29 | 0.001734 | 96.92 | 0.01093 | 93.92 | 0.01446 | 94.46 | 0.01841 | 99.88 | -0.002598 | 98.78 | 0.0003963 | 94.44 | 0.005326 | 94.74 | 0.008939
467 | 96.29 | 0.001715 | 96.91 | 0.01093 | 93.9 | 0.01457 | 94.45 | 0.01857 | 99.89 | -0.002612 | 98.78 | 0.0004056 | 94.43 | 0.005306 | 94.73 | 0.008969
468 | 96.29 | 0.001683 | 96.9 | 0.01093 | 93.89 | 0.01474 | 94.43 | 0.01863 | 99.89 | -0.002641 | 98.78 | 0.0004195 | 94.43 | 0.005306 | 94.72 | 0.008987
469 | 96.28 | 0.001634 | 96.89 | 0.01094 | 93.88 | 0.01492 | 94.41 | 0.01866 | 99.89 | -0.002679 | 98.78 | 0.000441 | 94.42 | 0.005308 | 94.71 | 0.009003
470 | 96.28 | 0.001591 | 96.88 | 0.01095 | 93.86 | 0.01509 | 94.39 | 0.01868 | 99.89 | -0.002676 | 98.78 | 0.000469 | 94.42 | 0.005301 | 94.7 | 0.009022
471 | 96.28 | 0.001558 | 96.87 | 0.01096 | 93.85 | 0.01527 | 94.37 | 0.01873 | 99.9 | -0.002683 | 98.78 | 0.0004865 | 94.41 | 0.005291 | 94.69 | 0.009036
472 | 96.28 | 0.001541 | 96.86 | 0.01099 | 93.83 | 0.01546 | 94.35 | 0.01881 | 99.9 | -0.002681 | 98.78 | 0.0005055 | 94.41 | 0.005266 | 94.68 | 0.00906
473 | 96.28 | 0.00154 | 96.84 | 0.01103 | 93.81 | 0.01565 | 94.33 | 0.01894 | 99.9 | -0.002676 | 98.78 | 0.0005206 | 94.4 | 0.005237 | 94.67 | 0.009107
474 | 96.28 | 0.001542 | 96.83 | 0.01107 | 93.8 | 0.01582 | 94.32 | 0.01918 | 99.91 | -0.002655 | 98.78 | 0.0005504 | 94.4 | 0.005227 | 94.67 | 0.009156
475 | 96.27 | 0.001552 | 96.82 | 0.01111 | 93.78 | 0.01603 | 94.3 | 0.01948 | 99.91 | -0.002613 | 98.78 | 0.000593 | 94.39 | 0.005211 | 94.66 | 0.009229
476 | 96.27 | 0.001579 | 96.81 | 0.01119 | 93.77 | 0.01625 | 94.28 | 0.01987 | 99.91 | -0.002587 | 98.77 | 0.0006236 | 94.39 | 0.005187 | 94.65 | 0.009314
477 | 96.27 | 0.001607 | 96.8 | 0.01126 | 93.75 | 0.01648 | 94.26 | 0.02033 | 99.91 | -0.002564 | 98.77 | 0.0006397 | 94.38 | 0.00516 | 94.64 | 0.009397
478 | 96.27 | 0.001613 | 96.79 | 0.01133 | 93.73 | 0.01676 | 94.24 | 0.02072 | 99.92 | -0.002563 | 98.77 | 0.0006501 | 94.38 | 0.005149 | 94.63 | 0.009486
479 | 96.27 | 0.001597 | 96.78 | 0.0114 | 93.72 | 0.01705 | 94.21 | 0.02105 | 99.92 | -0.002564 | 98.77 | 0.0006678 | 94.37 | 0.005151 | 94.62 | 0.009559
480 | 96.27 | 0.001587 | 96.77 | 0.01146 | 93.7 | 0.01732 | 94.19 | 0.02135 | 99.92 | -0.00256 | 98.77 | 0.0006898 | 94.37 | 0.005154 | 94.61 | 0.009609
481 | 96.26 | 0.001594 | 96.75 | 0.01152 | 93.68 | 0.01757 | 94.17 | 0.02163 | 99.92 | -0.002571 | 98.77 | 0.0007046 | 94.36 | 0.005161 | 94.6 | 0.009654
482 | 96.26 | 0.001621 | 96.74 | 0.01157 | 93.66 | 0.01779 | 94.15 | 0.02193 | 99.93 | -0.002595 | 98.77 | 0.0007144 | 94.36 | 0.005155 | 94.59 | 0.009707
483 | 96.26 | 0.001653 | 96.73 | 0.01162 | 93.65 | 0.018 | 94.13 | 0.02222 | 99.93 | -0.00261 | 98.77 | 0.0007211 | 94.35 | 0.00515 | 94.58 | 0.009761
484 | 96.26 | 0.001686 | 96.72 | 0.01168 | 93.63 | 0.01819 | 94.11 | 0.02254 | 99.93 | -0.002618 | 98.77 | 0.0007264 | 94.35 | 0.005161 | 94.57 | 0.009793
485 | 96.26 | 0.001717 | 96.71 | 0.01174 | 93.61 | 0.01843 | 94.08 | 0.02284 | 99.93 | -0.002623 | 98.77 | 0.0007345 | 94.34 | 0.005181 | 94.56 | 0.009827
486 | 96.26 | 0.001751 | 96.7 | 0.0118 | 93.59 | 0.01872 | 94.06 | 0.02315 | 99.94 | -0.002647 | 98.77 | 0.0007538 | 94.33 | 0.005195 | 94.55 | 0.009882
487 | 96.25 | 0.001785 | 96.68 | 0.01187 | 93.57 | 0.01903 | 94.04 | 0.02346 | 99.94 | -0.002654 | 98.77 | 0.0007881 | 94.33 | 0.0052 | 94.54 | 0.009933
488 | 96.25 | 0.001812 | 96.67 | 0.01196 | 93.55 | 0.01936 | 94.01 | 0.02378 | 99.94 | -0.002656 | 98.77 | 0.0008292 | 94.32 | 0.005208 | 94.53 | 0.01
489 | 96.25 | 0.00182 | 96.66 | 0.01204 | 93.53 | 0.01968 | 93.99 | 0.02412 | 99.94 | -0.002648 | 98.77 | 0.0008838 | 94.32 | 0.00521 | 94.52 | 0.01005
490 | 96.25 | 0.001823 | 96.65 | 0.01213 | 93.51 | 0.02001 | 93.96 | 0.02447 | 99.95 | -0.002643 | 98.76 | 0.0009452 | 94.31 | 0.005199 | 94.51 | 0.01011
491 | 96.25 | 0.001828 | 96.64 | 0.01223 | 93.49 | 0.02034 | 93.94 | 0.0248 | 99.95 | -0.002641 | 98.76 | 0.001004 | 94.31 | 0.005176 | 94.5 | 0.01015
492 | 96.25 | 0.001845 | 96.62 | 0.01231 | 93.47 | 0.02067 | 93.92 | 0.02515 | 99.95 | -0.002648 | 98.76 | 0.001058 | 94.3 | 0.005153 | 94.49 | 0.01021
493 | 96.24 | 0.001865 | 96.61 | 0.01238 | 93.45 | 0.02096 | 93.89 | 0.02553 | 99.96 | -0.002632 | 98.76 | 0.001108 | 94.3 | 0.005143 | 94.48 | 0.01027
494 | 96.24 | 0.001894 | 96.6 | 0.01244 | 93.43 | 0.02126 | 93.86 | 0.02594 | 99.96 | -0.002599 | 98.76 | 0.001153 | 94.29 | 0.005129 | 94.47 | 0.01033
495 | 96.24 | 0.001929 | 96.59 | 0.0125 | 93.41 | 0.02159 | 93.84 | 0.02635 | 99.96 | -0.002567 | 98.76 | 0.001185 | 94.29 | 0.005126 | 94.46 | 0.01038
496 | 96.24 | 0.001989 | 96.57 | 0.01254 | 93.39 | 0.02196 | 93.81 | 0.02674 | 99.96 | -0.002551 | 98.76 | 0.00121 | 94.28 | 0.005132 | 94.45 | 0.01043
497 | 96.24 | 0.002055 | 96.56 | 0.01258 | 93.37 | 0.02233 | 93.78 | 0.02713 | 99.97 | -0.002534 | 98.76 | 0.001238 | 94.28 | 0.005146 | 94.44 | 0.01049
498 | 96.23 | 0.002106 | 96.55 | 0.01263 | 93.34 | 0.0227 | 93.76 | 0.02751 | 99.97 | -0.002516 | 98.76 | 0.001263 | 94.27 | 0.005169 | 94.43 | 0.01054
499 | 96.23 | 0.002145 | 96.54 | 0.01267 | 93.32 | 0.02307 | 93.73 | 0.02791 | 99.97 | -0.002508 | 98.75 | 0.001283 | 94.27 | 0.005194 | 94.42 | 0.01059
500 | 96.23 | 0.002176 | 96.52 | 0.0127 | 93.3 | 0.02344 | 93.7 | 0.02832 | 99.97 | -0.002507 | 98.75 | 0.001304 | 94.26 | 0.005224 | 94.41 | 0.01064
501 | 96.23 | 0.002204 | 96.51 | 0.01276 | 93.27 | 0.02386 | 93.67 | 0.02872 | 99.98 | -0.00251 | 98.75 | 0.001319 | 94.26 | 0.00524 | 94.4 | 0.01069
502 | 96.23 | 0.002231 | 96.5 | 0.01281 | 93.25 | 0.02427 | 93.64 | 0.02913 | 99.98 | -0.002515 | 98.75 | 0.001341 | 94.25 | 0.005246 | 94.39 | 0.01074
503 | 96.22 | 0.002255 | 96.49 | 0.01283 | 93.23 | 0.02468 | 93.61 | 0.02957 | 99.98 | -0.002516 | 98.75 | 0.001363 | 94.25 | 0.005259 | 94.38 | 0.01078
504 | 96.22 | 0.002287 | 96.47 | 0.01285 | 93.2 | 0.0251 | 93.58 | 0.03003 | 99.98 | -0.002507 | 98.75 | 0.001389 | 94.24 | 0.005272 | 94.36 | 0.01081
505 | 96.22 | 0.002327 | 96.46 | 0.01287 | 93.18 | 0.02556 | 93.55 | 0.03049 | 99.99 | -0.002494 | 98.75 | 0.001426 | 94.24 | 0.005288 | 94.35 | 0.01084
506 | 96.22 | 0.002399 | 96.45 | 0.01289 | 93.15 | 0.02604 | 93.52 | 0.03095 | 99.99 | -0.002478 | 98.74 | 0.001469 | 94.23 | 0.005307 | 94.34 | 0.01086
507 | 96.21 | 0.002499 | 96.43 | 0.01292 | 93.12 | 0.02652 | 93.49 | 0.03143 | 99.99 | -0.002443 | 98.74 | 0.00151 | 94.23 | 0.005331 | 94.33 | 0.01088
508 | 96.21 | 0.002586 | 96.42 | 0.01295 | 93.1 | 0.02699 | 93.46 | 0.03189 | 99.99 | -0.002435 | 98.74 | 0.001551 | 94.22 | 0.005352 | 94.32 | 0.01091
509 | 96.21 | 0.002653 | 96.41 | 0.01299 | 93.07 | 0.02746 | 93.43 | 0.03235 | 100 | -0.002423 | 98.74 | 0.001581 | 94.22 | 0.005365 | 94.31 | 0.01096
510 | 96.21 | 0.002715 | 96.39 | 0.01301 | 93.04 | 0.02792 | 93.4 | 0.03282 | 100 | -0.002412 | 98.74 | 0.001607 | 94.21 | 0.005393 | 94.3 | 0.01101
511 | 96.2 | 0.002769 | 96.38 | 0.01306 | 93.01 | 0.02842 | 93.36 | 0.0333 | 100 | -0.0024 | 98.74 | 0.001619 | 94.2 | 0.005419 | 94.29 | 0.0111
512 | 96.2 | 0.002831 | 96.37 | 0.0131 | 92.99 | 0.02891 | 93.33 | 0.03378 | 100 | -0.002416 | 98.74 | 0.001635 | 94.2 | 0.005429 | 94.28 | 0.01121
513 | 96.2 | 0.002897 | 96.36 | 0.01314 | 92.96 | 0.0294 | 93.3 | 0.03425 | 100 | -0.00244 | 98.73 | 0.001661 | 94.19 | 0.005427 | 94.27 | 0.01134
514 | 96.19 | 0.002958 | 96.34 | 0.01317 | 92.93 | 0.02989 | 93.26 | 0.03472 | 100 | -0.002448 | 98.73 | 0.001673 | 94.19 | 0.005436 | 94.25 | 0.01147
515 | 96.19 | 0.003013 | 96.33 | 0.0132 | 92.9 | 0.03036 | 93.23 | 0.03518 | 100 | -0.002435 | 98.73 | 0.001684 | 94.18 | 0.005449 | 94.24 | 0.01158
516 | 96.19 | 0.00308 | 96.32 | 0.01323 | 92.87 | 0.03084 | 93.19 | 0.03563 | 100 | -0.00241 | 98.73 | 0.001714 | 94.18 | 0.005464 | 94.23 | 0.01169
517 | 96.19 | 0.003163 | 96.3 | 0.01325 | 92.84 | 0.03132 | 93.15 | 0.03606 | 100 | -0.002358 | 98.73 | 0.001747 | 94.17 | 0.005487 | 94.22 | 0.0118
518 | 96.18 | 0.003247 | 96.29 | 0.01327 | 92.8 | 0.03178 | 93.12 | 0.03648 | 100 | -0.002325 | 98.73 | 0.001779 | 94.17 | 0.005532 | 94.21 | 0.01188
519 | 96.18 | 0.003326 | 96.28 | 0.0133 | 92.77 | 0.03224 | 93.08 | 0.03687 | 100 | -0.002296 | 98.72 | 0.001803 | 94.16 | 0.005578 | 94.2 | 0.01196
520 | 96.18 | 0.003401 | 96.26 | 0.01331 | 92.74 | 0.03265 | 93.04 | 0.03723 | 100 | -0.002263 | 98.72 | 0.001818 | 94.16 | 0.005619 | 94.18 | 0.01203
521 | 96.17 | 0.003459 | 96.25 | 0.01331 | 92.71 | 0.03303 | 93.01 | 0.03761 | 100 | -0.002252 | 98.72 | 0.001825 | 94.15 | 0.00567 | 94.17 | 0.0121
522 | 96.17 | 0.003526 | 96.24 | 0.0133 | 92.67 | 0.03337 | 92.97 | 0.03799 | 100 | -0.002274 | 98.72 | 0.001833 | 94.14 | 0.005714 | 94.16 | 0.01219
523 | 96.17 | 0.003613 | 96.22 | 0.01328 | 92.64 | 0.0337 | 92.93 | 0.03833 | 100 | -0.002298 | 98.72 | 0.001841 | 94.14 | 0.005741 | 94.15 | 0.01228
524 | 96.16 | 0.00369 | 96.21 | 0.01325 | 92.6 | 0.03403 | 92.89 | 0.03865 | 100 | -0.002306 | 98.71 | 0.001841 | 94.13 | 0.005771 | 94.13 | 0.01236
525 | 96.16 | 0.003753 | 96.2 | 0.01323 | 92.57 | 0.03434 | 92.85 | 0.03894 | 100 | -0.002324 | 98.71 | 0.001828 | 94.13 | 0.005808 | 94.12 | 0.01243
526 | 96.15 | 0.003829 | 96.18 | 0.01321 | 92.54 | 0.03463 | 92.81 | 0.03919 | 100 | -0.002347 | 98.71 | 0.001817 | 94.12 | 0.005844 | 94.11 | 0.01248
527 | 96.15 | 0.003933 | 96.17 | 0.01318 | 92.5 | 0.03491 | 92.78 | 0.0394 | 100 | -0.002348 | 98.71 | 0.001816 | 94.11 | 0.005872 | 94.1 | 0.01254
528 | 96.15 | 0.00406 | 96.16 | 0.01317 | 92.47 | 0.03517 | 92.74 | 0.03955 | 100 | -0.00233 | 98.71 | 0.001832 | 94.11 | 0.005909 | 94.08 | 0.01259
529 | 96.14 | 0.004192 | 96.14 | 0.01317 | 92.43 | 0.03544 | 92.7 | 0.03966 | 100 | -0.00231 | 98.71 | 0.001854 | 94.1 | 0.005961 | 94.07 | 0.01263
530 | 96.14 | 0.00432 | 96.13 | 0.01317 | 92.4 | 0.03569 | 92.66 | 0.03972 | 100 | -0.002279 | 98.7 | 0.001882 | 94.1 | 0.006004 | 94.06 | 0.01266
531 | 96.13 | 0.00443 | 96.12 | 0.01317 | 92.36 | 0.0359 | 92.62 | 0.03975 | 100 | -0.002261 | 98.7 | 0.001922 | 94.09 | 0.006048 | 94.05 | 0.01269
532 | 96.13 | 0.004533 | 96.1 | 0.01317 | 92.32 | 0.03606 | 92.58 | 0.03975 | 100 | -0.002242 | 98.7 | 0.001963 | 94.08 | 0.006102 | 94.03 | 0.01275
533 | 96.12 | 0.00465 | 96.09 | 0.01314 | 92.29 | 0.03617 | 92.54 | 0.03968 | 100.1 | -0.002221 | 98.7 | 0.001993 | 94.08 | 0.006153 | 94.02 | 0.01285
534 | 96.12 | 0.004767 | 96.08 | 0.01311 | 92.25 | 0.03621 | 92.5 | 0.03955 | 100.1 | -0.002188 | 98.7 | 0.002002 | 94.07 | 0.006185 | 94.01 | 0.01296
535 | 96.11 | 0.004873 | 96.06 | 0.01308 | 92.21 | 0.03619 | 92.46 | 0.03937 | 100.1 | -0.002171 | 98.69 | 0.002004 | 94.07 | 0.006212 | 94 | 0.01309
536 | 96.11 | 0.004969 | 96.05 | 0.01305 | 92.18 | 0.03611 | 92.42 | 0.03915 | 100.1 | -0.002174 | 98.69 | 0.001984 | 94.06 | 0.006251 | 93.98 | 0.01324
537 | 96.11 | 0.005072 | 96.04 | 0.01303 | 92.14 | 0.036 | 92.38 | 0.0389 | 100.1 | -0.002165 | 98.69 | 0.001962 | 94.05 | 0.006299 | 93.97 | 0.01341
538 | 96.1 | 0.005205 | 96.03 | 0.01302 | 92.11 | 0.03584 | 92.34 | 0.03859 | 100.1 | -0.002157 | 98.69 | 0.001958 | 94.05 | 0.006348 | 93.96 | 0.01357
539 | 96.09 | 0.005346 | 96.01 | 0.01302 | 92.07 | 0.0356 | 92.3 | 0.03824 | 100.1 | -0.002155 | 98.69 | 0.001969 | 94.04 | 0.006394 | 93.94 | 0.01372
540 | 96.09 | 0.005487 | 96 | 0.01305 | 92.03 | 0.0353 | 92.26 | 0.03786 | 100.1 | -0.00213 | 98.68 | 0.00198 | 94.03 | 0.006436 | 93.93 | 0.01385
541 | 96.08 | 0.005633 | 95.99 | 0.01311 | 92 | 0.03496 | 92.23 | 0.03747 | 100.1 | -0.002082 | 98.68 | 0.002005 | 94.03 | 0.006479 | 93.91 | 0.01396
542 | 96.08 | 0.005778 | 95.97 | 0.01318 | 91.96 | 0.03464 | 92.19 | 0.03706 | 100.1 | -0.002013 | 98.68 | 0.002042 | 94.02 | 0.006525 | 93.9 | 0.01405
543 | 96.07 | 0.005924 | 95.96 | 0.01321 | 91.93 | 0.03432 | 92.15 | 0.03661 | 100.1 | -0.001967 | 98.68 | 0.002078 | 94.02 | 0.006583 | 93.89 | 0.01415
544 | 96.07 | 0.006072 | 95.95 | 0.01325 | 91.9 | 0.03389 | 92.11 | 0.03614 | 100.1 | -0.001934 | 98.68 | 0.002109 | 94.01 | 0.006641 | 93.87 | 0.01423
545 | 96.06 | 0.006223 | 95.93 | 0.01328 | 91.86 | 0.03339 | 92.08 | 0.03565 | 100.1 | -0.00193 | 98.67 | 0.002139 | 94 | 0.006687 | 93.86 | 0.01431
546 | 96.05 | 0.006368 | 95.92 | 0.01332 | 91.83 | 0.03284 | 92.04 | 0.03518 | 100.1 | -0.001921 | 98.67 | 0.002156 | 94 | 0.006737 | 93.84 | 0.01437
547 | 96.05 | 0.006517 | 95.91 | 0.01335 | 91.8 | 0.03234 | 92.01 | 0.03473 | 100.1 | -0.001908 | 98.67 | 0.002157 | 93.99 | 0.006794 | 93.83 | 0.01443
548 | 96.04 | 0.006692 | 95.89 | 0.01337 | 91.76 | 0.03186 | 91.97 | 0.03427 | 100.1 | -0.001911 | 98.67 | 0.002158 | 93.98 | 0.006859 | 93.81 | 0.01449
549 | 96.03 | 0.006868 | 95.88 | 0.0134 | 91.73 | 0.03138 | 91.94 | 0.03381 | 100.1 | -0.001937 | 98.66 | 0.002162 | 93.97 | 0.006918 | 93.8 | 0.01455
550 | 96.03 | 0.007033 | 95.87 | 0.01343 | 91.7 | 0.03091 | 91.91 | 0.03335 | 100.1 | -0.001956 | 98.66 | 0.002169 | 93.97 | 0.00697 | 93.78 | 0.01465
551 | 96.02 | 0.007214 | 95.85 | 0.01348 | 91.67 | 0.03046 | 91.87 | 0.0329 | 100.1 | -0.001937 | 98.66 | 0.002176 | 93.96 | 0.007022 | 93.77 | 0.01477
552 | 96.01 | 0.007414 | 95.84 | 0.01353 | 91.64 | 0.03006 | 91.84 | 0.03247 | 100.1 | -0.001907 | 98.66 | 0.002187 | 93.95 | 0.007068 | 93.76 | 0.01492
553 | 96 | 0.007627 | 95.83 | 0.01357 | 91.61 | 0.02971 | 91.81 | 0.03203 | 100.1 | -0.001895 | 98.66 | 0.002199 | 93.95 | 0.007115 | 93.74 | 0.0151
554 | 96 | 0.007842 | 95.81 | 0.01361 | 91.58 | 0.02932 | 91.78 | 0.0316 | 100.1 | -0.001865 | 98.65 | 0.002217 | 93.94 | 0.007172 | 93.73 | 0.01529
555 | 95.99 | 0.008063 | 95.8 | 0.01366 | 91.55 | 0.02891 | 91.75 | 0.03119 | 100.1 | -0.001841 | 98.65 | 0.002241 | 93.93 | 0.007232 | 93.71 | 0.01548
556 | 95.98 | 0.00828 | 95.79 | 0.01373 | 91.52 | 0.02847 | 91.71 | 0.03082 | 100.1 | -0.001798 | 98.65 | 0.002274 | 93.93 | 0.007293 | 93.69 | 0.01567
557 | 95.97 | 0.008492 | 95.77 | 0.01382 | 91.49 | 0.02802 | 91.68 | 0.03047 | 100.1 | -0.001762 | 98.65 | 0.002298 | 93.92 | 0.007347 | 93.68 | 0.01581
558 | 95.96 | 0.00873 | 95.76 | 0.0139 | 91.47 | 0.02757 | 91.65 | 0.03016 | 100.1 | -0.001724 | 98.64 | 0.002325 | 93.91 | 0.007401 | 93.66 | 0.01593
559 | 95.96 | 0.008985 | 95.74 | 0.01396 | 91.44 | 0.02713 | 91.62 | 0.02985 | 100.1 | -0.001701 | 98.64 | 0.002354 | 93.9 | 0.007447 | 93.65 | 0.01603
560 | 95.95 | 0.009219 | 95.73 | 0.01404 | 91.41 | 0.02673 | 91.59 | 0.02955 | 100.1 | -0.00171 | 98.64 | 0.002385 | 93.9 | 0.007489 | 93.63 | 0.01611
561 | 95.94 | 0.00945 | 95.72 | 0.01411 | 91.39 | 0.02642 | 91.56 | 0.02932 | 100.1 | -0.00171 | 98.64 | 0.002425 | 93.89 | 0.007521 | 93.61 | 0.0162
562 | 95.93 | 0.009705 | 95.7 | 0.01418 | 91.36 | 0.02617 | 91.54 | 0.02915 | 100.1 | -0.001696 | 98.64 | 0.002473 | 93.88 | 0.007557 | 93.6 | 0.01633
563 | 95.92 | 0.009963 | 95.69 | 0.01424 | 91.33 | 0.02594 | 91.51 | 0.02903 | 100.1 | -0.001705 | 98.63 | 0.002518 | 93.87 | 0.007596 | 93.58 | 0.01647
564 | 95.91 | 0.01023 | 95.67 | 0.0143 | 91.31 | 0.02571 | 91.48 | 0.02893 | 100.1 | -0.001697 | 98.63 | 0.002566 | 93.87 | 0.007644 | 93.57 | 0.01664
565 | 95.9 | 0.0105 | 95.66 | 0.01438 | 91.28 | 0.02548 | 91.45 | 0.02885 | 100.1 | -0.001676 | 98.63 | 0.002617 | 93.86 | 0.007707 | 93.55 | 0.01682
566 | 95.89 | 0.01079 | 95.64 | 0.01445 | 91.26 | 0.0253 | 91.42 | 0.0288 | 100.1 | -0.001648 | 98.62 | 0.002661 | 93.85 | 0.007774 | 93.53 | 0.01702
567 | 95.88 | 0.01108 | 95.63 | 0.01454 | 91.23 | 0.02517 | 91.39 | 0.02875 | 100.1 | -0.001611 | 98.62 | 0.002693 | 93.84 | 0.007838 | 93.51 | 0.01721
568 | 95.86 | 0.01139 | 95.62 | 0.01464 | 91.21 | 0.02505 | 91.36 | 0.02871 | 100.1 | -0.001576 | 98.62 | 0.002709 | 93.83 | 0.007905 | 93.5 | 0.01741
569 | 95.85 | 0.0117 | 95.6 | 0.01471 | 91.18 | 0.02495 | 91.33 | 0.02867 | 100.1 | -0.001546 | 98.62 | 0.002722 | 93.83 | 0.007978 | 93.48 | 0.01759
570 | 95.84 | 0.01201 | 95.59 | 0.01479 | 91.16 | 0.02489 | 91.31 | 0.02862 | 100.1 | -0.001552 | 98.61 | 0.00274 | 93.82 | 0.008049 | 93.46 | 0.01775
571 | 95.83 | 0.01231 | 95.57 | 0.01486 | 91.13 | 0.02488 | 91.28 | 0.02859 | 100.1 | -0.001555 | 98.61 | 0.002761 | 93.81 | 0.008108 | 93.44 | 0.01787
572 | 95.82 | 0.01263 | 95.56 | 0.01494 | 91.11 | 0.02492 | 91.25 | 0.0286 | 100.1 | -0.00154 | 98.61 | 0.002787 | 93.8 | 0.00816 | 93.43 | 0.01799
573 | 95.8 | 0.01294 | 95.54 | 0.015 | 91.08 | 0.02497 | 91.22 | 0.02865 | 100.1 | -0.001538 | 98.61 | 0.002822 | 93.79 | 0.008209 | 93.41 | 0.01812
574 | 95.79 | 0.01325 | 95.53 | 0.01506 | 91.06 | 0.02503 | 91.19 | 0.02872 | 100.1 | -0.001515 | 98.6 | 0.002858 | 93.79 | 0.008253 | 93.39 | 0.01826
575 | 95.78 | 0.01358 | 95.51 | 0.01513 | 91.03 | 0.02506 | 91.16 | 0.02881 | 100.1 | -0.001485 | 98.6 | 0.002901 | 93.78 | 0.008299 | 93.37 | 0.01842
576 | 95.76 | 0.01392 | 95.5 | 0.0152 | 91.01 | 0.02508 | 91.13 | 0.02892 | 100.1 | -0.001444 | 98.6 | 0.002954 | 93.77 | 0.008337 | 93.35 | 0.01862
577 | 95.75 | 0.01428 | 95.48 | 0.01526 | 90.98 | 0.02514 | 91.1 | 0.02903 | 100.1 | -0.001392 | 98.59 | 0.003007 | 93.76 | 0.008374 | 93.34 | 0.01882
578 | 95.74 | 0.01465 | 95.47 | 0.01535 | 90.96 | 0.02521 | 91.08 | 0.02914 | 100.1 | -0.001322 | 98.59 | 0.003045 | 93.75 | 0.008416 | 93.32 | 0.01903
579 | 95.72 | 0.01504 | 95.45 | 0.01546 | 90.93 | 0.02529 | 91.05 | 0.02922 | 100.1 | -0.001261 | 98.59 | 0.003082 | 93.74 | 0.008471 | 93.3 | 0.01925
580 | 95.7 | 0.01544 | 95.43 | 0.0156 | 90.91 | 0.02536 | 91.02 | 0.0293 | 100.1 | -0.001229 | 98.58 | 0.003121 | 93.74 | 0.008541 | 93.28 | 0.01947
581 | 95.69 | 0.01584 | 95.42 | 0.01575 | 90.88 | 0.02542 | 90.99 | 0.02938 | 100.1 | -0.001194 | 98.58 | 0.003157 | 93.73 | 0.008622 | 93.26 | 0.01965
582 | 95.67 | 0.01625 | 95.4 | 0.0159 | 90.86 | 0.02548 | 90.96 | 0.02947 | 100.1 | -0.00114 | 98.58 | 0.003191 | 93.72 | 0.008708 | 93.24 | 0.01981
583 | 95.66 | 0.01665 | 95.39 | 0.01605 | 90.83 | 0.02553 | 90.93 | 0.02958 | 100.1 | -0.001092 | 98.58 | 0.003232 | 93.71 | 0.008798 | 93.22 | 0.01995
584 | 95.64 | 0.01705 | 95.37 | 0.01622 | 90.81 | 0.02558 | 90.9 | 0.02968 | 100.1 | -0.00104 | 98.57 | 0.003278 | 93.7 | 0.008884 | 93.2 | 0.02012
585 | 95.62 | 0.01744 | 95.35 | 0.01638 | 90.78 | 0.02561 | 90.87 | 0.0298 | 100.1 | -0.000982 | 98.57 | 0.003322 | 93.69 | 0.008967 | 93.18 | 0.02031
586 | 95.61 | 0.01786 | 95.34 | 0.01651 | 90.75 | 0.02566 | 90.84 | 0.02996 | 100.1 | -0.00091 | 98.57 | 0.003371 | 93.68 | 0.009038 | 93.16 | 0.02053
587 | 95.59 | 0.01829 | 95.32 | 0.01664 | 90.73 | 0.02573 | 90.81 | 0.03014 | 100.1 | -0.0008222 | 98.56 | 0.003425 | 93.67 | 0.009097 | 93.14 | 0.02077
588 | 95.57 | 0.01873 | 95.31 | 0.01676 | 90.7 | 0.02584 | 90.78 | 0.03029 | 100.1 | -0.0007171 | 98.56 | 0.003475 | 93.66 | 0.009147 | 93.12 | 0.02101
589 | 95.55 | 0.01917 | 95.29 | 0.0169 | 90.68 | 0.02598 | 90.75 | 0.03042 | 100.1 | -0.0006066 | 98.56 | 0.00353 | 93.66 | 0.009186 | 93.1 | 0.02124
590 | 95.53 | 0.01964 | 95.27 | 0.01708 | 90.65 | 0.02609 | 90.72 | 0.03054 | 100.1 | -0.0005047 | 98.55 | 0.00358 | 93.65 | 0.009226 | 93.07 | 0.02146
591 | 95.51 | 0.02013 | 95.25 | 0.01727 | 90.62 | 0.02616 | 90.69 | 0.03067 | 100.1 | -0.0003963 | 98.55 | 0.003623 | 93.64 | 0.009275 | 93.05 | 0.02166
592 | 95.49 | 0.02062 | 95.24 | 0.01748 | 90.6 | 0.02624 | 90.66 | 0.03079 | 100.1 | -0.0002635 | 98.54 | 0.003668 | 93.63 | 0.009343 | 93.03 | 0.02186
593 | 95.47 | 0.02112 | 95.22 | 0.0177 | 90.57 | 0.0263 | 90.63 | 0.03092 | 100.1 | -0.0001015 | 98.54 | 0.003722 | 93.62 | 0.009423 | 93.01 | 0.02207
594 | 95.45 | 0.02163 | 95.2 | 0.01792 | 90.55 | 0.02636 | 90.6 | 0.03102 | 100.1 | 6.806e-05 | 98.54 | 0.003779 | 93.61 | 0.009507 | 92.99 | 0.0223
595 | 95.43 | 0.02213 | 95.18 | 0.01817 | 90.52 | 0.0264 | 90.56 | 0.03113 | 100.1 | 0.0002628 | 98.53 | 0.003844 | 93.6 | 0.009598 | 92.96 | 0.02255
596 | 95.4 | 0.02263 | 95.17 | 0.01841 | 90.49 | 0.02645 | 90.53 | 0.03128 | 100.1 | 0.0004805 | 98.53 | 0.003912 | 93.59 | 0.009706 | 92.94 | 0.0228
597 | 95.38 | 0.02314 | 95.15 | 0.01866 | 90.47 | 0.0265 | 90.5 | 0.03143 | 100.1 | 0.0007246 | 98.53 | 0.003983 | 93.58 | 0.009823 | 92.92 | 0.02305
598 | 95.36 | 0.02366 | 95.13 | 0.01891 | 90.44 | 0.02656 | 90.47 | 0.03157 | 100.1 | 0.0009805 | 98.52 | 0.004064 | 93.57 | 0.009939 | 92.89 | 0.02331
599 | 95.33 | 0.02418 | 95.11 | 0.01918 | 90.41 | 0.02664 | 90.44 | 0.03168 | 100.1 | 0.001239 | 98.52 | 0.004153 | 93.56 | 0.01005 | 92.87 | 0.02357
600 | 95.31 | 0.02472 | 95.09 | 0.01949 | 90.39 | 0.02673 | 90.41 | 0.03179 | 100.1 | 0.001496 | 98.51 | 0.00423 | 93.55 | 0.01015 | 92.85 | 0.02382
601 | 95.28 | 0.02528 | 95.07 | 0.01982 | 90.36 | 0.02681 | 90.37 | 0.03188 | 100.1 | 0.00174 | 98.51 | 0.004299 | 93.54 | 0.01026 | 92.82 | 0.02408
602 | 95.26 | 0.02583 | 95.05 | 0.02019 | 90.33 | 0.0269 | 90.34 | 0.03196 | 100.1 | 0.001987 | 98.5 | 0.004357 | 93.53 | 0.01038 | 92.8 | 0.02435
603 | 95.23 | 0.02641 | 95.03 | 0.0206 | 90.31 | 0.02699 | 90.31 | 0.03202 | 100.1 | 0.002262 | 98.5 | 0.00442 | 93.52 | 0.01051 | 92.78 | 0.02462
604 | 95.21 | 0.02701 | 95.01 | 0.02101 | 90.28 | 0.02707 | 90.28 | 0.03207 | 100.1 | 0.002566 | 98.5 | 0.004478 | 93.51 | 0.01062 | 92.75 | 0.02488
605 | 95.18 | 0.0276 | 94.99 | 0.02148 | 90.25 | 0.02713 | 90.25 | 0.03214 | 100.1 | 0.002895 | 98.49 | 0.004528 | 93.5 | 0.01074 | 92.73 | 0.02516
606 | 95.15 | 0.0282 | 94.97 | 0.02197 | 90.22 | 0.02719 | 90.21 | 0.03224 | 100.1 | 0.003241 | 98.49 | 0.004574 | 93.49 | 0.01085 | 92.7 | 0.02544
607 | 95.12 | 0.02882 | 94.94 | 0.02251 | 90.2 | 0.02725 | 90.18 | 0.03235 | 100.1 | 0.003604 | 98.48 | 0.004616 | 93.48 | 0.01101 | 92.67 | 0.02571
608 | 95.09 | 0.02944 | 94.92 | 0.02308 | 90.17 | 0.02734 | 90.15 | 0.03244 | 100.1 | 0.003971 | 98.48 | 0.004658 | 93.46 | 0.0112 | 92.65 | 0.02597
609 | 95.06 | 0.03007 | 94.9 | 0.02371 | 90.14 | 0.02746 | 90.12 | 0.03256 | 100.1 | 0.004338 | 98.47 | 0.004711 | 93.45 | 0.01139 | 92.62 | 0.02624
610 | 95.03 | 0.03071 | 94.87 | 0.02438 | 90.12 | 0.02757 | 90.08 | 0.03271 | 100.1 | 0.004711 | 98.47 | 0.004784 | 93.44 | 0.01158 | 92.6 | 0.02654
611 | 95 | 0.03138 | 94.85 | 0.02512 | 90.09 | 0.02774 | 90.05 | 0.03286 | 100.1 | 0.005085 | 98.46 | 0.004877 | 93.43 | 0.01177 | 92.57 | 0.02687
612 | 94.97 | 0.03203 | 94.82 | 0.02591 | 90.06 | 0.02795 | 90.02 | 0.03298 | 100.1 | 0.00545 | 98.46 | 0.00499 | 93.42 | 0.01194 | 92.54 | 0.02721
613 | 94.94 | 0.03271 | 94.8 | 0.02675 | 90.03 | 0.02817 | 89.99 | 0.03309 | 100.1 | 0.005812 | 98.45 | 0.005124 | 93.41 | 0.01209 | 92.52 | 0.02756
614 | 94.91 | 0.03341 | 94.77 | 0.02764 | 90 | 0.02842 | 89.95 | 0.03321 | 100.1 | 0.006169 | 98.45 | 0.005277 | 93.39 | 0.01222 | 92.49 | 0.02788
615 | 94.87 | 0.03412 | 94.74 | 0.02859 | 89.98 | 0.02869 | 89.92 | 0.03335 | 100.1 | 0.006525 | 98.44 | 0.005437 | 93.38 | 0.01235 | 92.46 | 0.02819
616 | 94.84 | 0.03486 | 94.71 | 0.02961 | 89.95 | 0.02895 | 89.89 | 0.03349 | 100.1 | 0.006867 | 98.44 | 0.0056 | 93.37 | 0.01246 | 92.43 | 0.02851
617 | 94.8 | 0.03563 | 94.68 | 0.0307 | 89.92 | 0.02923 | 89.85 | 0.03364 | 100.1 | 0.007205 | 98.43 | 0.00577 | 93.36 | 0.01259 | 92.4 | 0.02881
618 | 94.77 | 0.0364 | 94.65 | 0.03182 | 89.89 | 0.02955 | 89.82 | 0.03382 | 100.1 | 0.007528 | 98.43 | 0.005942 | 93.34 | 0.01275 | 92.37 | 0.02912
619 | 94.73 | 0.03718 | 94.62 | 0.03296 | 89.86 | 0.02994 | 89.79 | 0.03405 | 100.1 | 0.007818 | 98.42 | 0.006111 | 93.33 | 0.01293 | 92.34 | 0.02943
620 | 94.69 | 0.03799 | 94.59 | 0.03413 | 89.83 | 0.03036 | 89.75 | 0.03439 | 100 | 0.008059 | 98.41 | 0.006293 | 93.32 | 0.01313 | 92.31 | 0.02975
621 | 94.65 | 0.03882 | 94.55 | 0.03534 | 89.8 | 0.03087 | 89.72 | 0.03483 | 100 | 0.008273 | 98.41 | 0.006485 | 93.31 | 0.01333 | 92.28 | 0.03008
622 | 94.61 | 0.03965 | 94.52 | 0.03657 | 89.77 | 0.03144 | 89.68 | 0.03536 | 100 | 0.008446 | 98.4 | 0.006696 | 93.29 | 0.01354 | 92.25 | 0.03044
623 | 94.57 | 0.0405 | 94.48 | 0.03783 | 89.74 | 0.03203 | 89.65 | 0.03595 | 100 | 0.008573 | 98.39 | 0.006929 | 93.28 | 0.01374 | 92.22 | 0.03081
624 | 94.53 | 0.04135 | 94.44 | 0.0391 | 89.7 | 0.03265 | 89.61 | 0.03662 | 100 | 0.00867 | 98.39 | 0.007188 | 93.26 | 0.01395 | 92.19 | 0.03119
625 | 94.49 | 0.04223 | 94.4 | 0.04042 | 89.67 | 0.0333 | 89.57 | 0.03736 | 100 | 0.008717 | 98.38 | 0.007471 | 93.25 | 0.01418 | 92.16 | 0.03157
626 | 94.45 | 0.04316 | 94.36 | 0.04179 | 89.64 | 0.03397 | 89.54 | 0.03815 | 100 | 0.008725 | 98.37 | 0.00777 | 93.24 | 0.01443 | 92.13 | 0.03195
627 | 94.4 | 0.04417 | 94.32 | 0.0432 | 89.6 | 0.03465 | 89.5 | 0.03896 | 99.99 | 0.008676 | 98.36 | 0.00809 | 93.22 | 0.01471 | 92.1 | 0.03232
628 | 94.36 | 0.04525 | 94.27 | 0.04464 | 89.57 | 0.03539 | 89.46 | 0.03983 | 99.98 | 0.008555 | 98.36 | 0.00843 | 93.21 | 0.015 | 92.06 | 0.03267
629 | 94.32 | 0.04641 | 94.23 | 0.04612 | 89.53 | 0.03619 | 89.42 | 0.04073 | 99.97 | 0.008325 | 98.35 | 0.008786 | 93.19 | 0.01533 | 92.03 | 0.03302
630 | 94.27 | 0.04764 | 94.18 | 0.04765 | 89.5 | 0.03708 | 89.38 | 0.0417 | 99.96 | 0.007959 | 98.34 | 0.009156 | 93.18 | 0.01568 | 92 | 0.03335
631 | 94.22 | 0.04894 | 94.13 | 0.04922 | 89.46 | 0.03809 | 89.34 | 0.0428 | 99.95 | 0.007453 | 98.33 | 0.009535 | 93.16 | 0.01606 | 91.97 | 0.03367
632 | 94.17 | 0.05031 | 94.08 | 0.05081 | 89.42 | 0.03926 | 89.29 | 0.04401 | 99.94 | 0.006765 | 98.32 | 0.009919 | 93.14 | 0.01644 | 91.93 | 0.03401
633 | 94.12 | 0.05168 | 94.03 | 0.05239 | 89.38 | 0.04057 | 89.25 | 0.04534 | 99.94 | 0.005888 | 98.31 | 0.01032 | 93.13 | 0.01683 | 91.9 | 0.03435
634 | 94.07 | 0.05306 | 93.98 | 0.05399 | 89.34 | 0.04201 | 89.2 | 0.04682 | 99.93 | 0.004835 | 98.3 | 0.01072 | 93.11 | 0.01724 | 91.86 | 0.03469
635 | 94.01 | 0.05447 | 93.92 | 0.05564 | 89.3 | 0.04358 | 89.16 | 0.04845 | 99.93 | 0.003569 | 98.29 | 0.01113 | 93.09 | 0.01768 | 91.83 | 0.03505
636 | 93.96 | 0.05577 | 93.87 | 0.05734 | 89.25 | 0.04528 | 89.11 | 0.05023 | 99.92 | 0.002181 | 98.28 | 0.01156 | 93.08 | 0.01813 | 91.79 | 0.03542
637 | 93.9 | 0.05713 | 93.81 | 0.05906 | 89.21 | 0.04711 | 89.06 | 0.05215 | 99.92 | 0.0007453 | 98.26 | 0.012 | 93.06 | 0.0186 | 91.76 | 0.03582
638 | 93.84 | 0.05851 | 93.75 | 0.06082 | 89.16 | 0.04909 | 89 | 0.05422 | 99.92 | -0.0006791 | 98.25 | 0.01246 | 93.04 | 0.01907 | 91.72 | 0.0362
639 | 93.78 | 0.05963 | 93.69 | 0.06264 | 89.11 | 0.0512 | 88.95 | 0.05642 | 99.92 | -0.001984 | 98.24 | 0.01294 | 93.02 | 0.01958 | 91.69 | 0.03658
640 | 93.72 | 0.06076 | 93.63 | 0.06451 | 89.06 | 0.05344 | 88.89 | 0.05875 | 99.93 | -0.0031 | 98.23 | 0.01343 | 93 | 0.02012 | 91.65 | 0.03696
641 | 93.66 | 0.06188 | 93.56 | 0.06644 | 89 | 0.05581 | 88.83 | 0.06121 | 99.93 | -0.003994 | 98.21 | 0.01394 | 92.98 | 0.02071 | 91.61 | 0.03735
642 | 93.6 | 0.06306 | 93.49 | 0.06841 | 88.95 | 0.05829 | 88.77 | 0.06382 | 99.94 | -0.004672 | 98.2 | 0.01447 | 92.96 | 0.02135 | 91.57 | 0.03773
643 | 93.54 | 0.06417 | 93.42 | 0.07038 | 88.89 | 0.0609 | 88.7 | 0.06659 | 99.94 | -0.005121 | 98.18 | 0.01502 | 92.94 | 0.02201 | 91.54 | 0.03811
644 | 93.47 | 0.06531 | 93.35 | 0.07235 | 88.83 | 0.06361 | 88.64 | 0.06952 | 99.95 | -0.005391 | 98.17 | 0.01559 | 92.91 | 0.02271 | 91.5 | 0.03848
645 | 93.41 | 0.06645 | 93.28 | 0.07438 | 88.76 | 0.06641 | 88.57 | 0.07256 | 99.95 | -0.005547 | 98.15 | 0.01616 | 92.89 | 0.02346 | 91.46 | 0.03885
646 | 93.34 | 0.06757 | 93.2 | 0.07656 | 88.69 | 0.0694 | 88.49 | 0.07569 | 99.96 | -0.005622 | 98.14 | 0.01676 | 92.87 | 0.02423 | 91.42 | 0.03925
647 | 93.27 | 0.06881 | 93.13 | 0.07892 | 88.62 | 0.07255 | 88.41 | 0.07886 | 99.97 | -0.005657 | 98.12 | 0.01739 | 92.84 | 0.02504 | 91.38 | 0.03968
648 | 93.2 | 0.07024 | 93.05 | 0.0815 | 88.55 | 0.07617 | 88.33 | 0.08205 | 99.97 | -0.005682 | 98.1 | 0.01805 | 92.82 | 0.02588 | 91.34 | 0.04011
649 | 93.13 | 0.07146 | 92.97 | 0.08437 | 88.47 | 0.08004 | 88.25 | 0.08532 | 99.98 | -0.005707 | 98.08 | 0.01871 | 92.79 | 0.02675 | 91.3 | 0.04054
650 | 93.06 | 0.07267 | 92.88 | 0.08751 | 88.39 | 0.08429 | 88.16 | 0.08887 | 99.98 | -0.005722 | 98.06 | 0.01939 | 92.76 | 0.02765 | 91.26 | 0.04098
651 | 92.99 | 0.07402 | 92.79 | 0.09086 | 88.31 | 0.08862 | 88.07 | 0.09267 | 99.99 | -0.005753 | 98.05 | 0.0201 | 92.74 | 0.02858 | 91.22 | 0.04144
652 | 92.91 | 0.07557 | 92.7 | 0.09439 | 88.22 | 0.09286 | 87.98 | 0.09682 | 99.99 | -0.00577 | 98.02 | 0.02082 | 92.71 | 0.02955 | 91.18 | 0.04191
653 | 92.84 | 0.07703 | 92.6 | 0.09796 | 88.12 | 0.09715 | 87.88 | 0.1013 | 100 | -0.00577 | 98 | 0.02157 | 92.68 | 0.03059 | 91.13 | 0.04242
654 | 92.76 | 0.07857 | 92.5 | 0.1014 | 88.02 | 0.1009 | 87.78 | 0.1058 | 100 | -0.005793 | 97.98 | 0.02235 | 92.65 | 0.03167 | 91.09 | 0.04298
655 | 92.68 | 0.08009 | 92.4 | 0.1047 | 87.91 | 0.1045 | 87.67 | 0.1105 | 100 | -0.005825 | 97.96 | 0.02314 | 92.61 | 0.03283 | 91.05 | 0.04357
656 | 92.6 | 0.08154 | 92.29 | 0.1079 | 87.81 | 0.1077 | 87.56 | 0.1151 | 100 | -0.005853 | 97.94 | 0.02395 | 92.58 | 0.03408 | 91.01 | 0.04424
657 | 92.51 | 0.08307 | 92.18 | 0.1109 | 87.7 | 0.1105 | 87.44 | 0.1194 | 100 | -0.005874 | 97.91 | 0.02479 | 92.55 | 0.03541 | 90.96 | 0.04503
658 | 92.43 | 0.08461 | 92.07 | 0.1137 | 87.59 | 0.1132 | 87.32 | 0.1231 | 100 | -0.005897 | 97.89 | 0.02567 | 92.51 | 0.03679 | 90.92 | 0.04595
659 | 92.35 | 0.08609 | 91.95 | 0.1163 | 87.47 | 0.1155 | 87.19 | 0.1263 | 100 | -0.005916 | 97.86 | 0.02657 | 92.47 | 0.03822 | 90.87 | 0.047
660 | 92.26 | 0.08752 | 91.84 | 0.1189 | 87.35 | 0.1177 | 87.06 | 0.1291 | 100 | -0.005921 | 97.83 | 0.02749 | 92.43 | 0.03972 | 90.82 | 0.04819
661 | 92.17 | 0.0888 | 91.72 | 0.1216 | 87.24 | 0.1196 | 86.93 | 0.1315 | 100 | -0.005961 | 97.81 | 0.02844 | 92.39 | 0.04126 | 90.77 | 0.04952
662 | 92.08 | 0.0903 | 91.59 | 0.1244 | 87.11 | 0.1212 | 86.8 | 0.1335 | 100.1 | -0.005999 | 97.78 | 0.02942 | 92.35 | 0.04281 | 90.72 | 0.05098
663 | 91.99 | 0.09171 | 91.47 | 0.1273 | 86.99 | 0.1227 | 86.66 | 0.1351 | 100.1 | -0.006024 | 97.75 | 0.03043 | 92.31 | 0.04439 | 90.67 | 0.05252
664 | 91.9 | 0.09303 | 91.34 | 0.13 | 86.87 | 0.1236 | 86.52 | 0.1363 | 100.1 | -0.006048 | 97.72 | 0.03147 | 92.26 | 0.04593 | 90.62 | 0.05416
665 | 91.8 | 0.09423 | 91.21 | 0.1328 | 86.74 | 0.1245 | 86.39 | 0.1372 | 100.1 | -0.006074 | 97.68 | 0.03254 | 92.22 | 0.0474 | 90.56 | 0.05589
666 | 91.71 | 0.09549 | 91.07 | 0.1357 | 86.62 | 0.125 | 86.25 | 0.1377 | 100.1 | -0.0061 | 97.65 | 0.03362 | 92.17 | 0.04884 | 90.51 | 0.0576
667 | 91.61 | 0.09678 | 90.94 | 0.1387 | 86.49 | 0.1251 | 86.11 | 0.1376 | 100.1 | -0.006104 | 97.62 | 0.03473 | 92.12 | 0.05023 | 90.45 | 0.05935
668 | 91.51 | 0.09803 | 90.8 | 0.1417 | 86.37 | 0.1249 | 85.97 | 0.137 | 100.1 | -0.006092 | 97.58 | 0.03587 | 92.07 | 0.05162 | 90.39 | 0.06115
669 | 91.42 | 0.09921 | 90.65 | 0.1445 | 86.24 | 0.1241 | 85.83 | 0.1358 | 100.1 | -0.006076 | 97.54 | 0.03705 | 92.02 | 0.05288 | 90.33 | 0.06294
670 | 91.32 | 0.1004 | 90.51 | 0.1472 | 86.11 | 0.1228 | 85.7 | 0.1342 | 100.1 | -0.006052 | 97.51 | 0.03826 | 91.96 | 0.05402 | 90.26 | 0.06476
671 | 91.21 | 0.1014 | 90.36 | 0.1501 | 85.99 | 0.121 | 85.56 | 0.132 | 100.1 | -0.006038 | 97.47 | 0.03948 | 91.91 | 0.05507 | 90.2 | 0.06663
672 | 91.11 | 0.1023 | 90.21 | 0.153 | 85.87 | 0.1185 | 85.43 | 0.1289 | 100.1 | -0.006032 | 97.43 | 0.04073 | 91.85 | 0.05614 | 90.13 | 0.06857
673 | 91.01 | 0.1031 | 90.05 | 0.1559 | 85.75 | 0.1154 | 85.3 | 0.125 | 100.1 | -0.006049 | 97.39 | 0.042 | 91.79 | 0.05719 | 90.06 | 0.07049
674 | 90.91 | 0.1037 | 89.9 | 0.1586 | 85.63 | 0.1119 | 85.17 | 0.1204 | 100.1 | -0.006073 | 97.34 | 0.0433 | 91.74 | 0.05816 | 89.99 | 0.07241
675 | 90.8 | 0.104 | 89.74 | 0.1613 | 85.52 | 0.1078 | 85.05 | 0.1155 | 100.1 | -0.006096 | 97.3 | 0.04464 | 91.68 | 0.05907 | 89.92 | 0.07441
676 | 90.7 | 0.1042 | 89.57 | 0.164 | 85.42 | 0.1033 | 84.94 | 0.1106 | 100.1 | -0.00613 | 97.26 | 0.04602 | 91.62 | 0.05989 | 89.84 | 0.07641
677 | 90.59 | 0.1043 | 89.41 | 0.1666 | 85.31 | 0.09844 | 84.83 | 0.1058 | 100.1 | -0.006164 | 97.21 | 0.04741 | 91.56 | 0.0607 | 89.76 | 0.07844
678 | 90.49 | 0.104 | 89.24 | 0.1693 | 85.22 | 0.09358 | 84.74 | 0.101 | 100.1 | -0.006179 | 97.16 | 0.04884 | 91.5 | 0.06152 | 89.68 | 0.08052
679 | 90.38 | 0.1033 | 89.07 | 0.1717 | 85.13 | 0.08887 | 84.64 | 0.0965 | 100.2 | -0.006172 | 97.11 | 0.05028 | 91.43 | 0.06223 | 89.6 | 0.08262
680 | 90.28 | 0.1021 | 88.89 | 0.174 | 85.04 | 0.08443 | 84.54 | 0.0921 | 100.2 | -0.006163 | 97.06 | 0.05176 | 91.37 | 0.0627 | 89.52 | 0.08475
681 | 90.18 | 0.1005 | 88.72 | 0.1763 | 84.96 | 0.08027 | 84.45 | 0.08775 | 100.2 | -0.006138 | 97.01 | 0.0533 | 91.31 | 0.0629 | 89.43 | 0.08696
682 | 90.07 | 0.09846 | 88.54 | 0.1783 | 84.89 | 0.07634 | 84.36 | 0.08326 | 100.2 | -0.006116 | 96.95 | 0.05493 | 91.24 | 0.06294 | 89.34 | 0.08922
683 | 89.97 | 0.09588 | 88.36 | 0.1803 | 84.81 | 0.07249 | 84.28 | 0.07833 | 100.2 | -0.006093 | 96.9 | 0.05668 | 91.18 | 0.06268 | 89.26 | 0.09148
684 | 89.88 | 0.09284 | 88.18 | 0.1819 | 84.74 | 0.06868 | 84.2 | 0.07293 | 100.2 | -0.00608 | 96.84 | 0.05856 | 91.12 | 0.06195 | 89.16 | 0.09377
685 | 89.79 | 0.08946 | 88 | 0.1833 | 84.67 | 0.06486 | 84.13 | 0.0673 | 100.2 | -0.00608 | 96.78 | 0.06055 | 91.05 | 0.06068 | 89.07 | 0.09605
686 | 89.7 | 0.08579 | 87.81 | 0.1843 | 84.61 | 0.06079 | 84.07 | 0.06162 | 100.2 | -0.006086 | 96.72 | 0.06267 | 90.99 | 0.05872 | 88.97 | 0.09837
687 | 89.62 | 0.08192 | 87.63 | 0.1849 | 84.55 | 0.05646 | 84.01 | 0.05598 | 100.2 | -0.006102 | 96.66 | 0.06481 | 90.93 | 0.05607 | 88.87 | 0.1007
688 | 89.54 | 0.0777 | 87.44 | 0.1851 | 84.5 | 0.05203 | 83.96 | 0.05046 | 100.2 | -0.006132 | 96.59 | 0.06693 | 90.88 | 0.05276 | 88.77 | 0.103
689 | 89.46 | 0.0729 | 87.25 | 0.1848 | 84.45 | 0.04765 | 83.91 | 0.04516 | 100.2 | -0.006154 | 96.52 | 0.06894 | 90.82 | 0.04901 | 88.66 | 0.1052
690 | 89.39 | 0.06751 | 87.07 | 0.1838 | 84.4 | 0.04338 | 83.87 | 0.04013 | 100.2 | -0.006167 | 96.45 | 0.07077 | 90.78 | 0.04502 | 88.56 | 0.1074
691 | 89.32 | 0.06197 | 86.88 | 0.1822 | 84.36 | 0.03925 | 83.83 | 0.0354 | 100.2 | -0.006182 | 96.38 | 0.07232 | 90.73 | 0.04094 | 88.45 | 0.1096
692 | 89.26 | 0.05639 | 86.7 | 0.1798 | 84.32 | 0.03526 | 83.8 | 0.03095 | 100.2 | -0.00619 | 96.31 | 0.07359 | 90.7 | 0.03701 | 88.34 | 0.1116
693 | 89.21 | 0.05091 | 86.52 | 0.1763 | 84.29 | 0.03143 | 83.77 | 0.02679 | 100.2 | -0.006187 | 96.23 | 0.07459 | 90.66 | 0.03331 | 88.23 | 0.1135
694 | 89.16 | 0.0456 | 86.34 | 0.1716 | 84.26 | 0.02777 | 83.75 | 0.02299 | 100.2 | -0.00618 | 96.16 | 0.07533 | 90.63 | 0.02992 | 88.11 | 0.1152
695 | 89.12 | 0.04052 | 86.17 | 0.1652 | 84.23 | 0.02437 | 83.73 | 0.01954 | 100.3 | -0.006184 | 96.08 | 0.07574 | 90.6 | 0.02684 | 87.99 | 0.1166
696 | 89.08 | 0.03583 | 86 | 0.157 | 84.21 | 0.02126 | 83.71 | 0.01647 | 100.3 | -0.006182 | 96 | 0.07588 | 90.58 | 0.02405 | 87.88 | 0.1177
697 | 89.05 | 0.03163 | 85.84 | 0.1464 | 84.19 | 0.01838 | 83.7 | 0.01369 | 100.3 | -0.006173 | 95.93 | 0.07558 | 90.56 | 0.02145 | 87.76 | 0.1184
698 | 89.02 | 0.02782 | 85.7 | 0.1338 | 84.18 | 0.0158 | 83.69 | 0.01129 | 100.3 | -0.006168 | 95.85 | 0.07483 | 90.54 | 0.01894 | 87.64 | 0.1186
699 | 88.99 | 0.02422 | 85.56 | 0.12 | 84.16 | 0.01358 | 83.68 | 0.009294 | 100.3 | -0.006149 | 95.77 | 0.07357 | 90.52 | 0.01661 | 87.52 | 0.1182
700 | 88.97 | 0.02072 | 85.45 | 0.1055 | 84.15 | 0.01167 | 83.67 | 0.007697 | 100.3 | -0.006128 | 95.7 | 0.07174 | 90.5 | 0.01456 | 87.4 | 0.1169
701 | 88.96 | 0.01752 | 85.35 | 0.0906 | 84.14 | 0.01006 | 83.66 | 0.006442 | 100.3 | -0.006112 | 95.63 | 0.06945 | 90.49 | 0.01285 | 87.28 | 0.1146
702 | 88.94 | 0.01478 | 85.28 | 0.07596 | 84.13 | 0.00871 | 83.66 | 0.005531 | 100.3 | -0.006091 | 95.56 | 0.06676 | 90.48 | 0.01144 | 87.16 | 0.1109
703 | 88.93 | 0.01254 | 85.21 | 0.06231 | 84.13 | 0.00759 | 83.65 | 0.004941 | 100.3 | -0.006076 | 95.49 | 0.06355 | 90.47 | 0.0103 | 87.05 | 0.1055
704 | 88.92 | 0.01075 | 85.16 | 0.05007 | 84.12 | 0.006664 | 83.65 | 0.004596 | 100.3 | -0.006082 | 95.43 | 0.05965 | 90.46 | 0.009364 | 86.94 | 0.09824
705 | 88.91 | 0.009334 | 85.11 | 0.03964 | 84.11 | 0.005903 | 83.65 | 0.004431 | 100.3 | -0.006109 | 95.37 | 0.05479 | 90.45 | 0.008597 | 86.84 | 0.08909
706 | 88.9 | 0.008206 | 85.08 | 0.03098 | 84.11 | 0.005254 | 83.64 | 0.004313 | 100.3 | -0.006134 | 95.32 | 0.0489 | 90.44 | 0.00795 | 86.75 | 0.07887
707 | 88.89 | 0.007298 | 85.06 | 0.02368 | 84.1 | 0.004703 | 83.64 | 0.004159 | 100.3 | -0.00616 | 95.26 | 0.04214 | 90.44 | 0.007401 | 86.67 | 0.06835
708 | 88.89 | 0.006546 | 85.05 | 0.01754 | 84.1 | 0.004225 | 83.63 | 0.004047 | 100.3 | -0.006176 | 95.22 | 0.03487 | 90.43 | 0.006927 | 86.61 | 0.05807
709 | 88.88 | 0.00591 | 85.03 | 0.01287 | 84.1 | 0.00384 | 83.63 | 0.00403 | 100.3 | -0.006191 | 95.19 | 0.02739 | 90.42 | 0.006517 | 86.57 | 0.04846
710 | 88.88 | 0.005345 | 85.03 | 0.009558 | 84.09 | 0.003545 | 83.62 | 0.00403 | 100.3 | -0.00621 | 95.17 | 0.02005 | 90.42 | 0.006158 | 86.54 | 0.03994
711 | 88.87 | 0.004819 | 85.02 | 0.00727 | 84.09 | 0.003323 | 83.62 | 0.004004 | 100.4 | -0.006214 | 95.16 | 0.01339 | 90.41 | 0.005835 | 86.5 | 0.03277
712 | 88.87 | 0.004352 | 85.01 | 0.005712 | 84.09 | 0.003181 | 83.62 | 0.00396 | 100.4 | -0.006201 | 95.15 | 0.007793 | 90.41 | 0.005545 | 86.47 | 0.02699
713 | 88.86 | 0.003927 | 85.01 | 0.004671 | 84.08 | 0.003103 | 83.61 | 0.00392 | 100.4 | -0.006172 | 95.15 | 0.003556 | 90.4 | 0.005274 | 86.45 | 0.02242
714 | 88.86 | 0.003565 | 85.01 | 0.003963 | 84.08 | 0.003048 | 83.61 | 0.003936 | 100.4 | -0.006156 | 95.15 | 0.0006519 | 90.39 | 0.005021 | 86.43 | 0.01866
715 | 88.85 | 0.003268 | 85 | 0.003471 | 84.08 | 0.003001 | 83.6 | 0.004031 | 100.4 | -0.006153 | 95.15 | -0.001231 | 90.39 | 0.004781 | 86.41 | 0.01515
716 | 88.85 | 0.003009 | 85 | 0.003142 | 84.07 | 0.002935 | 83.6 | 0.004073 | 100.4 | -0.006152 | 95.16 | -0.002435 | 90.39 | 0.004558 | 86.4 | 0.01201
717 | 88.85 | 0.002778 | 85 | 0.002927 | 84.07 | 0.002873 | 83.6 | 0.004085 | 100.4 | -0.006153 | 95.16 | -0.0032 | 90.38 | 0.004355 | 86.39 | 0.009426
718 | 88.85 | 0.002587 | 84.99 | 0.002758 | 84.07 | 0.002819 | 83.59 | 0.004099 | 100.4 | -0.006141 | 95.16 | -0.003679 | 90.38 | 0.004161 | 86.38 | 0.0074
719 | 88.84 | 0.002429 | 84.99 | 0.002625 | 84.06 | 0.002777 | 83.59 | 0.004133 | 100.4 | -0.006135 | 95.17 | -0.003972 | 90.37 | 0.003975 | 86.38 | 0.005864
720 | 88.84 | 0.0023 | 84.99 | 0.002512 | 84.06 | 0.002743 | 83.58 | 0.00417 | 100.4 | -0.006144 | 95.17 | -0.004161 | 90.37 | 0.003794 | 86.37 | 0.004713
721 | 88.84 | 0.002169 | 84.99 | 0.00242 | 84.06 | 0.002724 | 83.58 | 0.004221 | 100.4 | -0.006149 | 95.18 | -0.004276 | 90.37 | 0.003613 | 86.37 | 0.003854
722 | 88.84 | 0.002069 | 84.98 | 0.002356 | 84.06 | 0.002725 | 83.58 | 0.004321 | 100.4 | -0.006159 | 95.18 | -0.00435 | 90.36 | 0.003429 | 86.37 | 0.003223
723 | 88.84 | 0.001979 | 84.98 | 0.00232 | 84.05 | 0.002749 | 83.57 | 0.004387 | 100.4 | -0.006163 | 95.19 | -0.004392 | 90.36 | 0.003261 | 86.37 | 0.002765
724 | 88.83 | 0.0019 | 84.98 | 0.002285 | 84.05 | 0.00279 | 83.57 | 0.004406 | 100.4 | -0.006168 | 95.19 | -0.004416 | 90.36 | 0.003107 | 86.36 | 0.002433
725 | 88.83 | 0.001843 | 84.98 | 0.00224 | 84.05 | 0.00284 | 83.56 | 0.004459 | 100.4 | -0.006176 | 95.19 | -0.004445 | 90.35 | 0.002961 | 86.36 | 0.002186
726 | 88.83 | 0.001793 | 84.98 | 0.0022 | 84.05 | 0.002866 | 83.56 | 0.004474 | 100.4 | -0.006184 | 95.2 | -0.004476 | 90.35 | 0.002825 | 86.36 | 0.00199
727 | 88.83 | 0.001722 | 84.97 | 0.002177 | 84.04 | 0.002864 | 83.55 | 0.004561 | 100.5 | -0.006184 | 95.2 | -0.004507 | 90.35 | 0.002705 | 86.36 | 0.001841
728 | 88.83 | 0.001653 | 84.97 | 0.002159 | 84.04 | 0.002847 | 83.55 | 0.004649 | 100.5 | -0.00618 | 95.21 | -0.00452 | 90.34 | 0.002589 | 86.36 | 0.001726
729 | 88.82 | 0.001594 | 84.97 | 0.002145 | 84.04 | 0.002853 | 83.54 | 0.004678 | 100.5 | -0.006164 | 95.21 | -0.004531 | 90.34 | 0.002469 | 86.35 | 0.001634
730 | 88.82 | 0.00155 | 84.97 | 0.002153 | 84.03 | 0.002891 | 83.54 | 0.004696 | 100.5 | -0.006151 | 95.22 | -0.004541 | 90.34 | 0.002343 | 86.35 | 0.001562
731 | 88.82 | 0.001508 | 84.96 | 0.002164 | 84.03 | 0.002957 | 83.54 | 0.0047 | 100.5 | -0.006121 | 95.22 | -0.004545 | 90.34 | 0.002218 | 86.35 | 0.001496
732 | 88.82 | 0.001476 | 84.96 | 0.002158 | 84.03 | 0.003016 | 83.53 | 0.004716 | 100.5 | -0.006083 | 95.23 | -0.004554 | 90.33 | 0.002092 | 86.35 | 0.001442
733 | 88.82 | 0.001453 | 84.96 | 0.002136 | 84.03 | 0.003075 | 83.53 | 0.004831 | 100.5 | -0.00606 | 95.23 | -0.004564 | 90.33 | 0.001978 | 86.35 | 0.001403
734 | 88.82 | 0.001438 | 84.96 | 0.002078 | 84.02 | 0.003122 | 83.52 | 0.004882 | 100.5 | -0.006037 | 95.24 | -0.004572 | 90.33 | 0.001883 | 86.35 | 0.001379
735 | 88.82 | 0.00144 | 84.96 | 0.00202 | 84.02 | 0.003186 | 83.52 | 0.004886 | 100.5 | -0.006029 | 95.24 | -0.004566 | 90.33 | 0.001808 | 86.35 | 0.001362
736 | 88.81 | 0.001455 | 84.95 | 0.001986 | 84.02 | 0.003254 | 83.51 | 0.004838 | 100.5 | -0.006027 | 95.24 | -0.004565 | 90.33 | 0.00176 | 86.34 | 0.001354
737 | 88.81 | 0.001456 | 84.95 | 0.001973 | 84.01 | 0.003269 | 83.51 | 0.004892 | 100.5 | -0.006032 | 95.25 | -0.004571 | 90.33 | 0.001732 | 86.34 | 0.001344
738 | 88.81 | 0.001446 | 84.95 | 0.001952 | 84.01 | 0.003249 | 83.5 | 0.005037 | 100.5 | -0.006038 | 95.25 | -0.004571 | 90.32 | 0.001714 | 86.34 | 0.001339
739 | 88.81 | 0.00143 | 84.95 | 0.00192 | 84.01 | 0.003233 | 83.5 | 0.005151 | 100.5 | -0.006041 | 95.26 | -0.00457 | 90.32 | 0.00169 | 86.34 | 0.001332
740 | 88.81 | 0.001408 | 84.95 | 0.001911 | 84 | 0.003222 | 83.49 | 0.00527 | 100.5 | -0.00604 | 95.26 | -0.004566 | 90.32 | 0.001656 | 86.34 | 0.00132
741 | 88.81 | 0.001382 | 84.94 | 0.001927 | 84 | 0.003241 | 83.49 | 0.005355 | 100.5 | -0.00603 | 95.27 | -0.004557 | 90.32 | 0.001613 | 86.34 | 0.001309
742 | 88.81 | 0.001357 | 84.94 | 0.001948 | 84 | 0.003276 | 83.48 | 0.005376 | 100.5 | -0.006011 | 95.27 | -0.004564 | 90.32 | 0.001577 | 86.34 | 0.00129
743 | 88.8 | 0.001324 | 84.94 | 0.001961 | 83.99 | 0.003318 | 83.47 | 0.005456 | 100.5 | -0.006029 | 95.28 | -0.004582 | 90.32 | 0.001564 | 86.33 | 0.001278
744 | 88.8 | 0.001297 | 84.94 | 0.001957 | 83.99 | 0.003352 | 83.47 | 0.005537 | 100.6 | -0.006055 | 95.28 | -0.004615 | 90.31 | 0.001564 | 86.33 | 0.001271
745 | 88.8 | 0.001291 | 84.94 | 0.001938 | 83.99 | 0.003403 | 83.46 | 0.005588 | 100.6 | -0.006072 | 95.29 | -0.004639 | 90.31 | 0.001545 | 86.33 | 0.001255
746 | 88.8 | 0.001282 | 84.94 | 0.001945 | 83.98 | 0.003476 | 83.46 | 0.005603 | 100.6 | -0.006091 | 95.29 | -0.004674 | 90.31 | 0.001516 | 86.33 | 0.001243
747 | 88.8 | 0.001269 | 84.93 | 0.001959 | 83.98 | 0.003547 | 83.45 | 0.005631 | 100.6 | -0.006124 | 95.3 | -0.004718 | 90.31 | 0.001487 | 86.33 | 0.001226
748 | 88.8 | 0.001245 | 84.93 | 0.001971 | 83.98 | 0.003599 | 83.45 | 0.005687 | 100.6 | -0.006155 | 95.3 | -0.004752 | 90.31 | 0.001456 | 86.33 | 0.001202
749 | 88.8 | 0.001228 | 84.93 | 0.001971 | 83.97 | 0.003653 | 83.44 | 0.005756 | 100.6 | -0.006172 | 95.3 | -0.004762 | 90.31 | 0.001414 | 86.33 | 0.001185
750 | 88.8 | 0.001204 | 84.93 | 0.001959 | 83.97 | 0.003682 | 83.44 | 0.005842 | 100.6 | -0.006172 | 95.31 | -0.004744 | 90.31 | 0.001362 | 86.33 | 0.001165
751 | 88.79 | 0.001184 | 84.92 | 0.001936 | 83.96 | 0.003711 | 83.43 | 0.005888 | 100.6 | -0.006169 | 95.31 | -0.004704 | 90.3 | 0.001298 | 86.32 | 0.001151
752 | 88.79 | 0.001165 | 84.92 | 0.001909 | 83.96 | 0.003747 | 83.42 | 0.005946 | 100.6 | -0.006162 | 95.32 | -0.004661 | 90.3 | 0.001224 | 86.32 | 0.001143
753 | 88.79 | 0.00114 | 84.92 | 0.001879 | 83.96 | 0.003787 | 83.42 | 0.006004 | 100.6 | -0.006184 | 95.32 | -0.004624 | 90.3 | 0.001151 | 86.32 | 0.001141
754 | 88.79 | 0.001103 | 84.92 | 0.00185 | 83.95 | 0.003817 | 83.41 | 0.006041 | 100.6 | -0.006208 | 95.33 | -0.004599 | 90.3 | 0.001096 | 86.32 | 0.001142
755 | 88.79 | 0.001086 | 84.92 | 0.001818 | 83.95 | 0.003858 | 83.41 | 0.006068 | 100.6 | -0.006203 | 95.33 | -0.004604 | 90.3 | 0.001037 | 86.32 | 0.001147
756 | 88.79 | 0.001079 | 84.92 | 0.001804 | 83.95 | 0.003917 | 83.4 | 0.006087 | 100.6 | -0.006207 | 95.34 | -0.004627 | 90.3 | 0.0009832 | 86.32 | 0.001157
757 | 88.79 | 0.001063 | 84.91 | 0.001801 | 83.94 | 0.003985 | 83.39 | 0.006084 | 100.6 | -0.006219 | 95.34 | -0.004672 | 90.3 | 0.0009411 | 86.32 | 0.001166
758 | 88.79 | 0.001047 | 84.91 | 0.001816 | 83.94 | 0.004059 | 83.39 | 0.006106 | 100.6 | -0.006215 | 95.35 | -0.004724 | 90.3 | 0.0008948 | 86.32 | 0.001166
759 | 88.79 | 0.001035 | 84.91 | 0.00184 | 83.93 | 0.004148 | 83.38 | 0.006112 | 100.6 | -0.006192 | 95.35 | -0.004778 | 90.3 | 0.0008538 | 86.32 | 0.001158
760 | 88.78 | 0.001026 | 84.91 | 0.00186 | 83.93 | 0.004207 | 83.38 | 0.006113 | 100.7 | -0.006172 | 95.36 | -0.00482 | 90.29 | 0.0008174 | 86.31 | 0.001141
761 | 88.78 | 0.00103 | 84.91 | 0.001876 | 83.93 | 0.004221 | 83.37 | 0.006113 | 100.7 | -0.006148 | 95.36 | -0.004843 | 90.29 | 0.0007867 | 86.31 | 0.001119
762 | 88.78 | 0.001043 | 84.9 | 0.001885 | 83.92 | 0.004225 | 83.36 | 0.006182 | 100.7 | -0.006139 | 95.37 | -0.004849 | 90.29 | 0.0007573 | 86.31 | 0.001105
763 | 88.78 | 0.001062 | 84.9 | 0.001882 | 83.92 | 0.004244 | 83.36 | 0.006262 | 100.7 | -0.006158 | 95.37 | -0.004847 | 90.29 | 0.0007231 | 86.31 | 0.001091
764 | 88.78 | 0.001064 | 84.9 | 0.001854 | 83.91 | 0.004243 | 83.35 | 0.006323 | 100.7 | -0.006174 | 95.38 | -0.004839 | 90.29 | 0.0006929 | 86.31 | 0.001069
765 | 88.78 | 0.001054 | 84.9 | 0.001816 | 83.91 | 0.004215 | 83.34 | 0.00636 | 100.7 | -0.006185 | 95.38 | -0.004833 | 90.29 | 0.0006674 | 86.31 | 0.001043
766 | 88.78 | 0.001048 | 84.9 | 0.001763 | 83.9 | 0.004203 | 83.34 | 0.006386 | 100.7 | -0.006204 | 95.39 | -0.00483 | 90.29 | 0.0006391 | 86.31 | 0.001022
767 | 88.78 | 0.001042 | 84.9 | 0.00171 | 83.9 | 0.004206 | 83.33 | 0.006401 | 100.7 | -0.006239 | 95.39 | -0.004826 | 90.29 | 0.0006127 | 86.31 | 0.001012
768 | 88.78 | 0.001036 | 84.89 | 0.001677 | 83.9 | 0.004225 | 83.32 | 0.006426 | 100.7 | -0.006256 | 95.39 | -0.00482 | 90.29 | 0.000569 | 86.31 | 0.001003
769 | 88.78 | 0.001012 | 84.89 | 0.001665 | 83.89 | 0.004275 | 83.32 | 0.006451 | 100.7 | -0.006258 | 95.4 | -0.004816 | 90.29 | 0.0005229 | 86.3 | 0.0009827
770 | 88.77 | 0.0009749 | 84.89 | 0.001667 | 83.89 | 0.004347 | 83.31 | 0.006455 | 100.7 | -0.006265 | 95.4 | -0.004835 | 90.29 | 0.0004802 | 86.3 | 0.0009592
771 | 88.77 | 0.0009478 | 84.89 | 0.001675 | 83.88 | 0.004395 | 83.31 | 0.00645 | 100.7 | -0.00626 | 95.41 | -0.004867 | 90.29 | 0.0004283 | 86.3 | 0.0009262
772 | 88.77 | 0.0009325 | 84.89 | 0.001678 | 83.88 | 0.004426 | 83.3 | 0.006467 | 100.7 | -0.006247 | 95.41 | -0.004919 | 90.29 | 0.0003694 | 86.3 | 0.0008907
773 | 88.77 | 0.0009316 | 84.89 | 0.00168 | 83.87 | 0.004469 | 83.29 | 0.006463 | 100.7 | -0.006246 | 95.42 | -0.004964 | 90.29 | 0.0003292 | 86.3 | 0.0008588
774 | 88.77 | 0.0009475 | 84.88 | 0.001673 | 83.87 | 0.00451 | 83.29 | 0.006433 | 100.7 | -0.006224 | 95.42 | -0.004997 | 90.29 | 0.000302 | 86.3 | 0.0008277
775 | 88.77 | 0.0009535 | 84.88 | 0.001661 | 83.86 | 0.00453 | 83.28 | 0.006411 | 100.7 | -0.006192 | 95.43 | -0.005016 | 90.29 | 0.0002869 | 86.3 | 0.0007927
776 | 88.77 | 0.0009535 | 84.88 | 0.001643 | 83.86 | 0.004535 | 83.27 | 0.006446 | 100.8 | -0.006167 | 95.43 | -0.005026 | 90.29 | 0.0002683 | 86.3 | 0.000753
777 | 88.77 | 0.0009589 | 84.88 | 0.001617 | 83.86 | 0.004546 | 83.27 | 0.006521 | 100.8 | -0.006167 | 95.44 | -0.005013 | 90.29 | 0.0002411 | 86.3 | 0.0007191
778 | 88.77 | 0.0009649 | 84.88 | 0.00158 | 83.85 | 0.004556 | 83.26 | 0.006564 | 100.8 | -0.006158 | 95.44 | -0.004976 | 90.29 | 0.0002002 | 86.3 | 0.0006879
779 | 88.77 | 0.0009608 | 84.88 | 0.001553 | 83.85 | 0.004561 | 83.25 | 0.006579 | 100.8 | -0.006153 | 95.45 | -0.004915 | 90.29 | 0.000153 | 86.3 | 0.0006514
780 | 88.76 | 0.0009349 | 84.87 | 0.001543 | 83.84 | 0.004568 | 83.25 | 0.006572 | 100.8 | -0.00616 | 95.45 | -0.004871 | 90.28 | 0.000104 | 86.3 | 0.000623
781 | 88.76 | 0.0009021 | 84.87 | 0.001535 | 83.84 | 0.004603 | 83.24 | 0.006575 | 100.8 | -0.006161 | 95.46 | -0.004854 | 90.28 | 5.047e-05 | 86.3 | 0.0005939
782 | 88.76 | 0.0008694 | 84.87 | 0.001512 | 83.83 | 0.004652 | 83.23 | 0.006553 | 100.8 | -0.006162 | 95.46 | -0.004872 | 90.28 | -4.276e-06 | 86.29 | 0.0005565
783 | 88.76 | 0.0008384 | 84.87 | 0.001498 | 83.83 | 0.0047 | 83.23 | 0.006547 | 100.8 | -0.006171 | 95.47 | -0.004918 | 90.28 | -4.412e-05 | 86.29 | 0.0005191
784 | 88.76 | 0.0008064 | 84.87 | 0.001494 | 83.82 | 0.004752 | 83.22 | 0.006545 | 100.8 | -0.006161 | 95.47 | -0.00497 | 90.29 | -7.414e-05 | 86.29 | 0.000483
785 | 88.76 | 0.0007752 | 84.87 | 0.001494 | 83.82 | 0.004815 | 83.21 | 0.00654 | 100.8 | -0.006132 | 95.48 | -0.005014 | 90.29 | -0.0001114 | 86.29 | 0.0004427
786 | 88.76 | 0.0007457 | 84.87 | 0.001509 | 83.81 | 0.004839 | 83.21 | 0.006518 | 100.8 | -0.006099 | 95.48 | -0.00501 | 90.29 | -0.0001498 | 86.29 | 0.0004017
787 | 88.76 | 0.0007268 | 84.86 | 0.001523 | 83.81 | 0.004858 | 83.2 | 0.006463 | 100.8 | -0.006078 | 95.49 | -0.004972 | 90.29 | -0.0001987 | 86.29 | 0.0003553
788 | 88.76 | 0.0007162 | 84.86 | 0.001525 | 83.8 | 0.00484 | 83.19 | 0.006465 | 100.8 | -0.006059 | 95.49 | -0.004933 | 90.29 | -0.0002563 | 86.29 | 0.0003088
789 | 88.76 | 0.0007173 | 84.86 | 0.001513 | 83.8 | 0.00479 | 83.19 | 0.006452 | 100.8 | -0.00604 | 95.5 | -0.004895 | 90.29 | -0.0003152 | 86.29 | 0.0002653
790 | 88.76 | 0.000719 | 84.86 | 0.001483 | 83.79 | 0.004721 | 83.18 | 0.006362 | 100.8 | -0.006026 | 95.5 | -0.004885 | 90.29 | -0.0003749 | 86.29 | 0.0002261
791 | 88.76 | 0.000703 | 84.86 | 0.001438 | 83.79 | 0.004656 | 83.18 | 0.006278 | 100.8 | -0.006002 | 95.51 | -0.00494 | 90.29 | -0.0004259 | 86.29 | 0.0001993
792 | 88.76 | 0.0006777 | 84.86 | 0.001385 | 83.78 | 0.00461 | 83.17 | 0.006209 | 100.9 | -0.005961 | 95.51 | -0.004987 | 90.29 | -0.0004604 | 86.29 | 0.0001752
793 | 88.75 | 0.0006466 | 84.85 | 0.001337 | 83.78 | 0.004586 | 83.16 | 0.006254 | 100.9 | -0.005922 | 95.52 | -0.005006 | 90.29 | -0.0004804 | 86.29 | 0.0001523
794 | 88.75 | 0.0006217 | 84.85 | 0.001291 | 83.78 | 0.004601 | 83.16 | 0.006358 | 100.9 | -0.005889 | 95.52 | -0.005025 | 90.29 | -0.0004852 | 86.29 | 0.0001384
795 | 88.75 | 0.0006102 | 84.85 | 0.001236 | 83.77 | 0.004646 | 83.15 | 0.006492 | 100.9 | -0.005849 | 95.53 | -0.005039 | 90.29 | -0.0004916 | 86.29 | 0.0001212
796 | 88.75 | 0.0005993 | 84.85 | 0.001208 | 83.77 | 0.004666 | 83.14 | 0.006571 | 100.9 | -0.005808 | 95.53 | -0.005006 | 90.29 | -0.0004851 | 86.29 | 0.0001026
797 | 88.75 | 0.000582 | 84.85 | 0.001198 | 83.76 | 0.004684 | 83.14 | 0.006534 | 100.9 | -0.005764 | 95.54 | -0.004948 | 90.29 | -0.0004871 | 86.29 | 8.04e-05
798 | 88.75 | 0.0005544 | 84.85 | 0.00121 | 83.76 | 0.0047 | 83.13 | 0.006535 | 100.9 | -0.005726 | 95.54 | -0.004892 | 90.29 | -0.000512 | 86.29 | 5.405e-05
799 | 88.75 | 0.0005359 | 84.85 | 0.001236 | 83.75 | 0.004686 | 83.12 | 0.00653 | 100.9 | -0.005703 | 95.55 | -0.004834 | 90.29 | -0.00054 | 86.29 | 2.81e-05
800 | 88.75 | 0.0005249 | 84.85 | 0.001231 | 83.75 | 0.004666 | 83.12 | 0.00646 | 100.9 | -0.005689 | 95.55 | -0.004814 | 90.29 | -0.0005821 | 86.29 | 7.665e-07
801 | 88.75 | 0.0005373 | 84.85 | 0.001196 | 83.74 | 0.004644 | 83.11 | 0.00637 | 100.9 | -0.005681 | 95.56 | -0.004864 | 90.29 | -0.0006332 | 86.29 | -2.752e-05
802 | 88.75 | 0.0005388 | 84.84 | 0.001169 | 83.74 | 0.004598 | 83.11 | 0.006217 | 100.9 | -0.005657 | 95.56 | -0.004965 | 90.29 | -0.0006783 | 86.29 | -6.104e-05
803 | 88.75 | 0.0005117 | 84.84 | 0.00115 | 83.73 | 0.004554 | 83.1 | 0.006157 | 100.9 | -0.005614 | 95.57 | -0.005008 | 90.29 | -0.0007175 | 86.29 | -9.105e-05
804 | 88.75 | 0.000482 | 84.84 | 0.001126 | 83.73 | 0.004551 | 83.09 | 0.006165 | 100.9 | -0.005583 | 95.57 | -0.004996 | 90.29 | -0.0007651 | 86.29 | -0.0001158
805 | 88.75 | 0.0004682 | 84.84 | 0.001084 | 83.72 | 0.004587 | 83.09 | 0.006211 | 100.9 | -0.005536 | 95.58 | -0.004952 | 90.29 | -0.0008087 | 86.29 | -0.0001439
806 | 88.75 | 0.0004646 | 84.84 | 0.00105 | 83.72 | 0.004588 | 83.08 | 0.006228 | 100.9 | -0.005468 | 95.58 | -0.004894 | 90.3 | -0.000828 | 86.29 | -0.0001709
807 | 88.75 | 0.0004639 | 84.84 | 0.001026 | 83.72 | 0.004572 | 83.07 | 0.00623 | 100.9 | -0.0054 | 95.59 | -0.004877 | 90.3 | -0.0008361 | 86.29 | -0.0001987
808 | 88.75 | 0.0004564 | 84.84 | 0.001004 | 83.71 | 0.004553 | 83.07 | 0.006231 | 100.9 | -0.005323 | 95.59 | -0.004899 | 90.3 | -0.0008497 | 86.29 | -0.0002231
809 | 88.75 | 0.0004568 | 84.84 | 0.001004 | 83.71 | 0.004532 | 83.06 | 0.006221 | 100.9 | -0.005246 | 95.6 | -0.004919 | 90.3 | -0.0008595 | 86.29 | -0.0002432
810 | 88.75 | 0.0004622 | 84.84 | 0.0009653 | 83.7 | 0.004517 | 83.06 | 0.006188 | 101 | -0.00517 | 95.6 | -0.004941 | 90.3 | -0.0008911 | 86.29 | -0.0002633
811 | 88.75 | 0.0004774 | 84.83 | 0.0009007 | 83.7 | 0.004511 | 83.05 | 0.0062 | 101 | -0.005105 | 95.61 | -0.004969 | 90.3 | -0.0009297 | 86.29 | -0.0002856
812 | 88.75 | 0.0004792 | 84.83 | 0.0008374 | 83.69 | 0.004472 | 83.04 | 0.006195 | 101 | -0.005051 | 95.61 | -0.005015 | 90.3 | -0.0009615 | 86.29 | -0.0003126
813 | 88.74 | 0.0004699 | 84.83 | 0.0007936 | 83.69 | 0.004426 | 83.04 | 0.006143 | 101 | -0.004998 | 95.62 | -0.005043 | 90.3 | -0.0009764 | 86.29 | -0.00034
814 | 88.74 | 0.0004438 | 84.83 | 0.0007237 | 83.68 | 0.004378 | 83.03 | 0.006024 | 101 | -0.004951 | 95.62 | -0.005046 | 90.3 | -0.0009965 | 86.29 | -0.0003718
815 | 88.74 | 0.0004125 | 84.83 | 0.0006396 | 83.68 | 0.004323 | 83.02 | 0.005988 | 101 | -0.004901 | 95.63 | -0.005015 | 90.3 | -0.001022 | 86.29 | -0.0004107
816 | 88.74 | 0.0003791 | 84.83 | 0.0006055 | 83.68 | 0.004291 | 83.02 | 0.0059 | 101 | -0.004845 | 95.63 | -0.00498 | 90.3 | -0.001043 | 86.29 | -0.0004519
817 | 88.74 | 0.0003603 | 84.83 | 0.0005983 | 83.67 | 0.004287 | 83.01 | 0.005804 | 101 | -0.004794 | 95.64 | -0.004953 | 90.31 | -0.00107 | 86.29 | -0.0004934
818 | 88.74 | 0.0003518 | 84.83 | 0.000591 | 83.67 | 0.00427 | 83.01 | 0.005725 | 101 | -0.004749 | 95.64 | -0.004937 | 90.31 | -0.001091 | 86.29 | -0.0005371
819 | 88.74 | 0.0003366 | 84.83 | 0.0005986 | 83.66 | 0.004263 | 83 | 0.005595 | 101 | -0.004712 | 95.65 | -0.004943 | 90.31 | -0.001101 | 86.3 | -0.0005767
820 | 88.74 | 0.0003341 | 84.83 | 0.0005688 | 83.66 | 0.004262 | 83 | 0.005463 | 101 | -0.004674 | 95.65 | -0.004941 | 90.31 | -0.001121 | 86.3 | -0.0006066
821 | 88.74 | 0.0003305 | 84.83 | 0.0005002 | 83.65 | 0.004276 | 82.99 | 0.005341 | 101 | -0.004624 | 95.66 | -0.004922 | 90.31 | -0.001149 | 86.3 | -0.0006264
822 | 88.74 | 0.0003181 | 84.83 | 0.0004421 | 83.65 | 0.00427 | 82.98 | 0.005271 | 101 | -0.004566 | 95.66 | -0.004853 | 90.31 | -0.001172 | 86.3 | -0.0006447
823 | 88.74 | 0.0003061 | 84.83 | 0.0003969 | 83.65 | 0.00426 | 82.98 | 0.005293 | 101 | -0.004509 | 95.67 | -0.004772 | 90.31 | -0.001194 | 86.3 | -0.0006567
824 | 88.74 | 0.000291 | 84.83 | 0.0003416 | 83.64 | 0.00424 | 82.97 | 0.005182 | 101 | -0.004463 | 95.67 | -0.004704 | 90.31 | -0.001215 | 86.3 | -0.0006743
825 | 88.74 | 0.0002822 | 84.83 | 0.0002654 | 83.64 | 0.00416 | 82.97 | 0.005069 | 101 | -0.004422 | 95.68 | -0.004654 | 90.31 | -0.001231 | 86.3 | -0.0006959
826 | 88.74 | 0.0002835 | 84.83 | 0.0002458 | 83.63 | 0.00408 | 82.97 | 0.004941 | 101 | -0.004388 | 95.68 | -0.004631 | 90.32 | -0.001233 | 86.3 | -0.0007205
827 | 88.74 | 0.0003015 | 84.83 | 0.0002442 | 83.63 | 0.004043 | 82.96 | 0.004891 | 101 | -0.004356 | 95.68 | -0.004606 | 90.32 | -0.001244 | 86.3 | -0.0007449
828 | 88.74 | 0.0003437 | 84.83 | 0.0002674 | 83.63 | 0.004007 | 82.95 | 0.004902 | 101 | -0.004316 | 95.69 | -0.004572 | 90.32 | -0.001272 | 86.3 | -0.0007799
829 | 88.74 | 0.0003612 | 84.83 | 0.000299 | 83.62 | 0.003986 | 82.95 | 0.004914 | 101 | -0.004278 | 95.69 | -0.004547 | 90.32 | -0.001291 | 86.3 | -0.0008236
830 | 88.74 | 0.0003547 | 84.82 | 0.0003603 | 83.62 | 0.003965 | 82.95 | 0.004937 | 101 | -0.004248 | 95.7 | -0.004538 | 90.32 | -0.001308 | 86.3 | -0.0008645
831 | 88.74 | 0.0003285 | 84.82 | 0.0004166 | 83.61 | 0.003969 | 82.94 | 0.004984 | 101 | -0.00421 | 95.7 | -0.004534 | 90.32 | -0.001332 | 86.3 | -0.0008962
832 | 88.74 | 0.0002971 | 84.82 | 0.0004431 | 83.61 | 0.003967 | 82.93 | 0.004993 | 101.1 | -0.004151 | 95.71 | -0.004497 | 90.32 | -0.001342 | 86.3 | -0.0009257
833 | 88.74 | 0.0002539 | 84.82 | 0.0004384 | 83.61 | 0.003943 | 82.93 | 0.005061 | 101.1 | -0.00409 | 95.71 | -0.004442 | 90.33 | -0.001356 | 86.31 | -0.0009529
834 | 88.74 | 0.0002046 | 84.82 | 0.0004287 | 83.6 | 0.003914 | 82.92 | 0.005156 | 101.1 | -0.004037 | 95.72 | -0.004409 | 90.33 | -0.001375 | 86.31 | -0.0009833
835 | 88.74 | 0.0001512 | 84.82 | 0.0004187 | 83.6 | 0.003892 | 82.92 | 0.005171 | 101.1 | -0.003996 | 95.72 | -0.004384 | 90.33 | -0.001393 | 86.31 | -0.001017
836 | 88.74 | 0.0001128 | 84.82 | 0.0004065 | 83.59 | 0.003865 | 82.91 | 0.005014 | 101.1 | -0.003975 | 95.73 | -0.004369 | 90.33 | -0.001399 | 86.31 | -0.001049
837 | 88.74 | 8.36e-05 | 84.82 | 0.0003768 | 83.59 | 0.003841 | 82.91 | 0.00492 | 101.1 | -0.003964 | 95.73 | -0.004359 | 90.33 | -0.001395 | 86.31 | -0.00107
838 | 88.74 | 6.714e-05 | 84.82 | 0.0003516 | 83.59 | 0.003834 | 82.9 | 0.004878 | 101.1 | -0.003945 | 95.73 | -0.004341 | 90.33 | -0.001404 | 86.31 | -0.001095
839 | 88.74 | 6.881e-05 | 84.82 | 0.0003112 | 83.58 | 0.003824 | 82.9 | 0.004797 | 101.1 | -0.003919 | 95.74 | -0.004306 | 90.33 | -0.001424 | 86.31 | -0.001124
840 | 88.74 | 6.615e-05 | 84.82 | 0.000284 | 83.58 | 0.003831 | 82.9 | 0.004745 | 101.1 | -0.0039 | 95.74 | -0.004268 | 90.34 | -0.001437 | 86.31 | -0.001146
841 | 88.74 | 7.459e-05 | 84.82 | 0.0002963 | 83.57 | 0.003824 | 82.89 | 0.004751 | 101.1 | -0.003887 | 95.75 | -0.004237 | 90.34 | -0.001457 | 86.31 | -0.001167
842 | 88.74 | 8.65e-05 | 84.82 | 0.0003125 | 83.57 | 0.00379 | 82.89 | 0.004728 | 101.1 | -0.00386 | 95.75 | -0.004204 | 90.34 | -0.001485 | 86.32 | -0.001186
843 | 88.74 | 0.0001013 | 84.82 | 0.0003028 | 83.57 | 0.003731 | 82.88 | 0.00464 | 101.1 | -0.003818 | 95.76 | -0.004181 | 90.34 | -0.001521 | 86.32 | -0.001204
844 | 88.74 | 0.0001163 | 84.82 | 0.0002807 | 83.56 | 0.003657 | 82.88 | 0.004595 | 101.1 | -0.003759 | 95.76 | -0.004169 | 90.34 | -0.001542 | 86.32 | -0.001223
845 | 88.74 | 0.0001272 | 84.82 | 0.0002762 | 83.56 | 0.003615 | 82.87 | 0.004634 | 101.1 | -0.003695 | 95.76 | -0.004148 | 90.34 | -0.001559 | 86.32 | -0.001245
846 | 88.74 | 0.0001407 | 84.82 | 0.0002816 | 83.56 | 0.00361 | 82.87 | 0.004581 | 101.1 | -0.00363 | 95.77 | -0.004105 | 90.34 | -0.001581 | 86.32 | -0.00127
847 | 88.74 | 0.0001622 | 84.82 | 0.000293 | 83.55 | 0.00363 | 82.86 | 0.004551 | 101.1 | -0.003567 | 95.77 | -0.00406 | 90.35 | -0.001586 | 86.32 | -0.001289
848 | 88.74 | 0.0001577 | 84.82 | 0.0003028 | 83.55 | 0.003671 | 82.86 | 0.004554 | 101.1 | -0.003505 | 95.78 | -0.004008 | 90.35 | -0.001576 | 86.32 | -0.001328
849 | 88.74 | 0.0001389 | 84.82 | 0.0003075 | 83.55 | 0.003702 | 82.85 | 0.004471 | 101.1 | -0.003434 | 95.78 | -0.003954 | 90.35 | -0.001582 | 86.32 | -0.00139
850 | 88.74 | 0.0001055 | 84.82 | 0.000297 | 83.54 | 0.003774 | 82.85 | 0.00441 | 101.1 | -0.003381 | 95.78 | -0.0039 | 90.35 | -0.001599 | 86.33 | -0.001458
851 | 88.74 | 7.938e-05 | 84.82 | 0.0002917 | 83.54 | 0.003848 | 82.84 | 0.004435 | 101.1 | -0.003351 | 95.79 | -0.003854 | 90.35 | -0.001606 | 86.33 | -0.001524
852 | 88.74 | 6.107e-05 | 84.82 | 0.0002856 | 83.53 | 0.003899 | 82.84 | 0.004495 | 101.1 | -0.003342 | 95.79 | -0.00382 | 90.35 | -0.001623 | 86.33 | -0.001582
853 | 88.74 | 5.148e-05 | 84.82 | 0.0002809 | 83.53 | 0.003888 | 82.84 | 0.004659 | 101.1 | -0.003335 | 95.8 | -0.003813 | 90.36 | -0.001646 | 86.33 | -0.001626
854 | 88.74 | 4.45e-05 | 84.82 | 0.0002576 | 83.53 | 0.00384 | 82.83 | 0.004847 | 101.1 | -0.003323 | 95.8 | -0.003809 | 90.36 | -0.001647 | 86.33 | -0.001648
855 | 88.74 | 5.418e-05 | 84.82 | 0.0002216 | 83.52 | 0.00378 | 82.83 | 0.004955 | 101.1 | -0.003302 | 95.8 | -0.003788 | 90.36 | -0.001636 | 86.33 | -0.001653
856 | 88.74 | 7.316e-05 | 84.82 | 0.0001941 | 83.52 | 0.00373 | 82.82 | 0.005023 | 101.1 | -0.003265 | 95.81 | -0.003752 | 90.36 | -0.001629 | 86.34 | -0.001629
857 | 88.74 | 0.0001099 | 84.82 | 0.0001711 | 83.51 | 0.003686 | 82.82 | 0.005132 | 101.1 | -0.00323 | 95.81 | -0.003708 | 90.36 | -0.001619 | 86.34 | -0.001575
858 | 88.74 | 0.0001345 | 84.82 | 0.0001559 | 83.51 | 0.003645 | 82.81 | 0.005251 | 101.1 | -0.00319 | 95.81 | -0.003658 | 90.36 | -0.001606 | 86.34 | -0.001519
859 | 88.73 | 0.0001392 | 84.82 | 0.0001545 | 83.51 | 0.003596 | 82.8 | 0.005219 | 101.2 | -0.003136 | 95.82 | -0.003598 | 90.37 | -0.001606 | 86.34 | -0.001471
860 | 88.73 | 0.0001276 | 84.82 | 0.0001511 | 83.5 | 0.003544 | 82.8 | 0.005037 | 101.2 | -0.003084 | 95.82 | -0.00353 | 90.37 | -0.001621 | 86.34 | -0.001424
861 | 88.73 | 0.0001017 | 84.82 | 0.0001473 | 83.5 | 0.003506 | 82.8 | 0.004762 | 101.2 | -0.003029 | 95.83 | -0.003456 | 90.37 | -0.001636 | 86.34 | -0.00138
862 | 88.73 | 7.25e-05 | 84.82 | 0.0001363 | 83.5 | 0.003487 | 82.79 | 0.004425 | 101.2 | -0.002965 | 95.83 | -0.003382 | 90.37 | -0.001653 | 86.34 | -0.001351
863 | 88.73 | 4.176e-05 | 84.82 | 0.0001399 | 83.49 | 0.003444 | 82.79 | 0.004248 | 101.2 | -0.002917 | 95.83 | -0.003329 | 90.37 | -0.001673 | 86.35 | -0.001335
864 | 88.73 | 6.387e-06 | 84.82 | 0.0001489 | 83.49 | 0.00341 | 82.78 | 0.00419 | 101.2 | -0.00289 | 95.84 | -0.003284 | 90.37 | -0.001684 | 86.35 | -0.001331
865 | 88.73 | -2.041e-05 | 84.81 | 0.0001506 | 83.49 | 0.003371 | 82.78 | 0.004056 | 101.2 | -0.002866 | 95.84 | -0.003245 | 90.38 | -0.001674 | 86.35 | -0.001344
866 | 88.73 | -3.014e-05 | 84.81 | 0.000146 | 83.48 | 0.003348 | 82.78 | 0.003866 | 101.2 | -0.002839 | 95.84 | -0.003188 | 90.38 | -0.001659 | 86.35 | -0.001351
867 | 88.73 | -3.133e-05 | 84.81 | 0.0001345 | 83.48 | 0.003333 | 82.77 | 0.003669 | 101.2 | -0.002834 | 95.84 | -0.003126 | 90.38 | -0.001635 | 86.35 | -0.001347
868 | 88.73 | -4.508e-05 | 84.81 | 0.0001176 | 83.48 | 0.003336 | 82.77 | 0.003548 | 101.2 | -0.002836 | 95.85 | -0.003081 | 90.38 | -0.001631 | 86.35 | -0.001347
869 | 88.73 | -4.604e-05 | 84.81 | 0.0001195 | 83.47 | 0.00336 | 82.76 | 0.003525 | 101.2 | -0.002836 | 95.85 | -0.003061 | 90.38 | -0.001649 | 86.35 | -0.001354
870 | 88.73 | -4.682e-05 | 84.81 | 0.0001239 | 83.47 | 0.003402 | 82.76 | 0.003554 | 101.2 | -0.00285 | 95.85 | -0.003062 | 90.38 | -0.001664 | 86.36 | -0.00136
871 | 88.73 | -4.273e-05 | 84.81 | 0.0001157 | 83.47 | 0.003441 | 82.76 | 0.003497 | 101.2 | -0.002867 | 95.86 | -0.003063 | 90.38 | -0.001673 | 86.36 | -0.001351
872 | 88.73 | -4.262e-05 | 84.81 | 9.085e-05 | 83.46 | 0.00349 | 82.75 | 0.003391 | 101.2 | -0.002856 | 95.86 | -0.003044 | 90.39 | -0.001679 | 86.36 | -0.001339
873 | 88.73 | -3.693e-05 | 84.81 | 7.809e-05 | 83.46 | 0.003531 | 82.75 | 0.003291 | 101.2 | -0.00283 | 95.86 | -0.003008 | 90.39 | -0.001684 | 86.36 | -0.001323
874 | 88.73 | -3.541e-05 | 84.81 | 7.867e-05 | 83.46 | 0.003546 | 82.75 | 0.003275 | 101.2 | -0.00279 | 95.87 | -0.002971 | 90.39 | -0.001687 | 86.36 | -0.00132
875 | 88.73 | -3.61e-05 | 84.81 | 7.541e-05 | 83.45 | 0.003542 | 82.74 | 0.003298 | 101.2 | -0.002738 | 95.87 | -0.002936 | 90.39 | -0.001675 | 86.36 | -0.001333
876 | 88.73 | -4.333e-05 | 84.81 | 5.556e-05 | 83.45 | 0.003541 | 82.74 | 0.003393 | 101.2 | -0.002683 | 95.87 | -0.002902 | 90.39 | -0.001656 | 86.36 | -0.00133
877 | 88.74 | -3.757e-05 | 84.81 | 3.145e-05 | 83.44 | 0.003534 | 82.74 | 0.003456 | 101.2 | -0.002641 | 95.88 | -0.002836 | 90.4 | -0.001638 | 86.36 | -0.001315
878 | 88.73 | -3.706e-05 | 84.81 | 1.684e-05 | 83.44 | 0.003505 | 82.73 | 0.003413 | 101.2 | -0.002609 | 95.88 | -0.00275 | 90.4 | -0.001633 | 86.37 | -0.001296
879 | 88.74 | -4.552e-05 | 84.81 | 2.529e-05 | 83.44 | 0.00346 | 82.73 | 0.003459 | 101.2 | -0.002564 | 95.88 | -0.002682 | 90.4 | -0.001633 | 86.37 | -0.001277
880 | 88.74 | -6.931e-05 | 84.81 | 3.196e-05 | 83.43 | 0.003435 | 82.73 | 0.003577 | 101.2 | -0.002533 | 95.88 | -0.002634 | 90.4 | -0.001629 | 86.37 | -0.001269
881 | 88.74 | -9.788e-05 | 84.81 | 3.981e-05 | 83.43 | 0.003432 | 82.72 | 0.003682 | 101.2 | -0.002511 | 95.89 | -0.002623 | 90.4 | -0.001622 | 86.37 | -0.001259
882 | 88.74 | -0.0001199 | 84.81 | 6.043e-05 | 83.43 | 0.003412 | 82.72 | 0.003672 | 101.2 | -0.002486 | 95.89 | -0.002614 | 90.4 | -0.001612 | 86.37 | -0.00125
883 | 88.74 | -0.000146 | 84.81 | 5.845e-05 | 83.42 | 0.003382 | 82.72 | 0.003519 | 101.2 | -0.002458 | 95.89 | -0.002584 | 90.4 | -0.001605 | 86.37 | -0.001234
884 | 88.74 | -0.0001636 | 84.81 | 5.767e-05 | 83.42 | 0.003375 | 82.71 | 0.003357 | 101.2 | -0.002415 | 95.89 | -0.002571 | 90.41 | -0.001606 | 86.37 | -0.001228
885 | 88.74 | -0.0001733 | 84.81 | 5.877e-05 | 83.42 | 0.003364 | 82.71 | 0.003333 | 101.2 | -0.002362 | 95.9 | -0.002608 | 90.41 | -0.001603 | 86.37 | -0.001229
886 | 88.74 | -0.000188 | 84.81 | 6.474e-05 | 83.41 | 0.003352 | 82.7 | 0.003288 | 101.2 | -0.002295 | 95.9 | -0.002632 | 90.41 | -0.001595 | 86.38 | -0.001219
887 | 88.74 | -0.0001999 | 84.81 | 5.404e-05 | 83.41 | 0.003325 | 82.7 | 0.003248 | 101.2 | -0.002242 | 95.9 | -0.002582 | 90.41 | -0.001591 | 86.38 | -0.001212
888 | 88.74 | -0.000201 | 84.81 | 5.703e-05 | 83.41 | 0.003288 | 82.7 | 0.003273 | 101.2 | -0.002203 | 95.9 | -0.002515 | 90.41 | -0.001597 | 86.38 | -0.001216
889 | 88.74 | -0.0001887 | 84.81 | 5.646e-05 | 83.4 | 0.00326 | 82.7 | 0.003339 | 101.2 | -0.002176 | 95.91 | -0.002461 | 90.41 | -0.001603 | 86.38 | -0.001216
890 | 88.74 | -0.0001879 | 84.81 | 6.645e-05 | 83.4 | 0.003281 | 82.69 | 0.003446 | 101.2 | -0.002154 | 95.91 | -0.002386 | 90.42 | -0.001602 | 86.38 | -0.001223
891 | 88.74 | -0.0001931 | 84.81 | 6.349e-05 | 83.4 | 0.003316 | 82.69 | 0.003533 | 101.2 | -0.002131 | 95.91 | -0.00232 | 90.42 | -0.001609 | 86.38 | -0.001225
892 | 88.74 | -0.0001885 | 84.81 | 9.656e-05 | 83.39 | 0.003348 | 82.69 | 0.003531 | 101.2 | -0.002106 | 95.91 | -0.002264 | 90.42 | -0.001605 | 86.38 | -0.001221
893 | 88.74 | -0.000192 | 84.81 | 0.00011 | 83.39 | 0.003347 | 82.68 | 0.003437 | 101.2 | -0.002073 | 95.92 | -0.002202 | 90.42 | -0.001595 | 86.38 | -0.001218
894 | 88.74 | -0.000206 | 84.81 | 0.0001208 | 83.39 | 0.003374 | 82.68 | 0.003348 | 101.2 | -0.00204 | 95.92 | -0.002135 | 90.42 | -0.001602 | 86.39 | -0.001208
895 | 88.74 | -0.000198 | 84.81 | 0.000124 | 83.38 | 0.003437 | 82.67 | 0.003398 | 101.2 | -0.00201 | 95.92 | -0.002127 | 90.42 | -0.001615 | 86.39 | -0.001201
896 | 88.74 | -0.0001844 | 84.81 | 0.0001241 | 83.38 | 0.003492 | 82.67 | 0.003459 | 101.2 | -0.00198 | 95.92 | -0.00217 | 90.43 | -0.001621 | 86.39 | -0.001183
897 | 88.74 | -0.0001715 | 84.81 | 0.0001175 | 83.38 | 0.003536 | 82.67 | 0.003355 | 101.2 | -0.001949 | 95.92 | -0.002133 | 90.43 | -0.001615 | 86.39 | -0.00117
898 | 88.74 | -0.0001616 | 84.81 | 0.0001119 | 83.37 | 0.003549 | 82.66 | 0.003333 | 101.3 | -0.001932 | 95.93 | -0.00208 | 90.43 | -0.001604 | 86.39 | -0.00116
899 | 88.74 | -0.0001548 | 84.81 | 0.000102 | 83.37 | 0.00356 | 82.66 | 0.003394 | 101.3 | -0.001931 | 95.93 | -0.002037 | 90.43 | -0.001594 | 86.39 | -0.001148
900 | 88.74 | -0.0001565 | 84.81 | 9.997e-05 | 83.37 | 0.003593 | 82.66 | 0.003509 | 101.3 | -0.001926 | 95.93 | -0.001974 | 90.43 | -0.001579 | 86.39 | -0.001151
901 | 88.74 | -0.0001574 | 84.81 | 9.554e-05 | 83.36 | 0.00361 | 82.65 | 0.003587 | 101.3 | -0.001902 | 95.93 | -0.001908 | 90.43 | -0.001559 | 86.39 | -0.001191
902 | 88.74 | -0.0001557 | 84.81 | 8.743e-05 | 83.36 | 0.003605 | 82.65 | 0.003724 | 101.3 | -0.001879 | 95.93 | -0.001872 | 90.44 | -0.00154 | 86.39 | -0.001208
903 | 88.74 | -0.0001597 | 84.81 | 6.889e-05 | 83.36 | 0.003578 | 82.65 | 0.00376 | 101.3 | -0.001831 | 95.94 | -0.00185 | 90.44 | -0.001524 | 86.4 | -0.001213
904 | 88.74 | -0.0001773 | 84.81 | 5.227e-05 | 83.35 | 0.003574 | 82.64 | 0.003794 | 101.3 | -0.00177 | 95.94 | -0.001829 | 90.44 | -0.001522 | 86.4 | -0.001203
905 | 88.74 | -0.0001875 | 84.81 | 6.165e-05 | 83.35 | 0.003595 | 82.64 | 0.0038 | 101.3 | -0.001704 | 95.94 | -0.0018 | 90.44 | -0.001526 | 86.4 | -0.001183
906 | 88.74 | -0.000197 | 84.81 | 7.04e-05 | 83.35 | 0.003619 | 82.63 | 0.003774 | 101.3 | -0.001642 | 95.94 | -0.001788 | 90.44 | -0.001534 | 86.4 | -0.001155
907 | 88.74 | -0.0002154 | 84.81 | 7.68e-05 | 83.34 | 0.003649 | 82.63 | 0.003731 | 101.3 | -0.001586 | 95.94 | -0.001791 | 90.44 | -0.001538 | 86.4 | -0.001121
908 | 88.74 | -0.0002216 | 84.81 | 7.807e-05 | 83.34 | 0.00367 | 82.63 | 0.00365 | 101.3 | -0.001553 | 95.95 | -0.001788 | 90.44 | -0.001544 | 86.4 | -0.001079
909 | 88.74 | -0.0002181 | 84.81 | 9.039e-05 | 83.33 | 0.003705 | 82.62 | 0.003581 | 101.3 | -0.001536 | 95.95 | -0.001751 | 90.45 | -0.001544 | 86.4 | -0.001021
910 | 88.74 | -0.0002153 | 84.81 | 9.587e-05 | 83.33 | 0.003743 | 82.62 | 0.00357 | 101.3 | -0.001521 | 95.95 | -0.001681 | 90.45 | -0.001538 | 86.4 | -0.0009641
911 | 88.74 | -0.0001986 | 84.81 | 0.0001009 | 83.33 | 0.003763 | 82.62 | 0.003602 | 101.3 | -0.001502 | 95.95 | -0.001603 | 90.45 | -0.001518 | 86.41 | -0.0009574
912 | 88.74 | -0.0001717 | 84.81 | 0.0001554 | 83.32 | 0.003774 | 82.61 | 0.003689 | 101.3 | -0.001483 | 95.95 | -0.001521 | 90.45 | -0.001487 | 86.41 | -0.0009507
913 | 88.74 | -0.0001452 | 84.81 | 0.0001955 | 83.32 | 0.003773 | 82.61 | 0.003805 | 101.3 | -0.001462 | 95.95 | -0.001437 | 90.45 | -0.001471 | 86.41 | -0.0009377
914 | 88.74 | -0.000137 | 84.81 | 0.0001263 | 83.32 | 0.00378 | 82.61 | 0.003928 | 101.3 | -0.001428 | 95.96 | -0.001376 | 90.45 | -0.001471 | 86.41 | -0.0009279
915 | 88.74 | -0.0001331 | 84.81 | 5.316e-05 | 83.31 | 0.003811 | 82.6 | 0.00402 | 101.3 | -0.001387 | 95.96 | -0.001354 | 90.45 | -0.001469 | 86.41 | -0.0009163
916 | 88.74 | -0.0001363 | 84.81 | -7.499e-06 | 83.31 | 0.003858 | 82.6 | 0.004042 | 101.3 | -0.001349 | 95.96 | -0.00136 | 90.46 | -0.001467 | 86.41 | -0.0008913
917 | 88.74 | -0.0001477 | 84.81 | -6.21e-05 | 83.3 | 0.003908 | 82.59 | 0.004101 | 101.3 | -0.001318 | 95.96 | -0.001381 | 90.46 | -0.001459 | 86.41 | -0.0008778
918 | 88.74 | -0.0001684 | 84.81 | -0.0001049 | 83.3 | 0.003935 | 82.59 | 0.004147 | 101.3 | -0.001287 | 95.96 | -0.001413 | 90.46 | -0.001459 | 86.41 | -0.0008644
919 | 88.74 | -0.0001837 | 84.81 | -9.338e-05 | 83.3 | 0.00398 | 82.59 | 0.004146 | 101.3 | -0.001262 | 95.96 | -0.001431 | 90.46 | -0.001459 | 86.41 | -0.0008498
920 | 88.74 | -0.0002014 | 84.81 | -6.864e-05 | 83.29 | 0.00403 | 82.58 | 0.004253 | 101.3 | -0.00123 | 95.96 | -0.001424 | 90.46 | -0.001447 | 86.41 | -0.0008368
921 | 88.74 | -0.0002105 | 84.81 | -5.465e-05 | 83.29 | 0.004086 | 82.58 | 0.004407 | 101.3 | -0.001197 | 95.97 | -0.001433 | 90.46 | -0.001428 | 86.41 | -0.000829
922 | 88.74 | -0.0002107 | 84.81 | -1.223e-05 | 83.28 | 0.004136 | 82.57 | 0.004476 | 101.3 | -0.001158 | 95.97 | -0.001417 | 90.46 | -0.001398 | 86.41 | -0.0008201
923 | 88.74 | -0.0001884 | 84.81 | 8.037e-05 | 83.28 | 0.004185 | 82.57 | 0.004497 | 101.3 | -0.001107 | 95.97 | -0.001364 | 90.47 | -0.001358 | 86.42 | -0.0008031
924 | 88.74 | -0.0001733 | 84.81 | 0.0001211 | 83.28 | 0.004231 | 82.56 | 0.004538 | 101.3 | -0.001052 | 95.97 | -0.001313 | 90.47 | -0.001334 | 86.42 | -0.00078
925 | 88.74 | -0.0001713 | 84.81 | 0.000103 | 83.27 | 0.004273 | 82.56 | 0.00457 | 101.3 | -0.0009843 | 95.97 | -0.00125 | 90.47 | -0.001319 | 86.42 | -0.0007568
926 | 88.74 | -0.0001705 | 84.81 | 0.000113 | 83.27 | 0.004294 | 82.55 | 0.004629 | 101.3 | -0.0009193 | 95.97 | -0.001183 | 90.47 | -0.001304 | 86.42 | -0.0007131
927 | 88.74 | -0.0001708 | 84.81 | 0.0001204 | 83.26 | 0.004308 | 82.55 | 0.004682 | 101.3 | -0.0008618 | 95.97 | -0.001098 | 90.47 | -0.001281 | 86.42 | -0.000676
928 | 88.74 | -0.0001746 | 84.81 | 0.0001175 | 83.26 | 0.004307 | 82.55 | 0.004681 | 101.3 | -0.0007899 | 95.97 | -0.001014 | 90.47 | -0.00126 | 86.42 | -0.0006422
929 | 88.74 | -0.0001811 | 84.81 | 0.0001285 | 83.25 | 0.004297 | 82.54 | 0.004584 | 101.3 | -0.0007325 | 95.98 | -0.0009483 | 90.47 | -0.001251 | 86.42 | -0.0006057
930 | 88.74 | -0.0001818 | 84.81 | 0.0001473 | 83.25 | 0.004281 | 82.54 | 0.004568 | 101.3 | -0.0006681 | 95.98 | -0.0008586 | 90.48 | -0.001246 | 86.42 | -0.0005688
931 | 88.74 | -0.0002086 | 84.81 | 0.0001443 | 83.25 | 0.004257 | 82.53 | 0.004592 | 101.3 | -0.0006102 | 95.98 | -0.0008079 | 90.48 | -0.001238 | 86.42 | -0.000544
932 | 88.74 | -0.000251 | 84.81 | 8.649e-05 | 83.24 | 0.004215 | 82.53 | 0.004651 | 101.3 | -0.0005765 | 95.98 | -0.0007852 | 90.48 | -0.001229 | 86.42 | -0.0005236
933 | 88.74 | -0.0002819 | 84.81 | -1.098e-05 | 83.24 | 0.004204 | 82.52 | 0.004757 | 101.3 | -0.0005297 | 95.98 | -0.0007745 | 90.48 | -0.001203 | 86.42 | -0.0005181
934 | 88.74 | -0.0003166 | 84.81 | -5.615e-05 | 83.23 | 0.004224 | 82.52 | 0.00483 | 101.3 | -0.0004826 | 95.98 | -0.0008004 | 90.48 | -0.00117 | 86.42 | -0.000521
935 | 88.74 | -0.0003516 | 84.81 | -0.0001212 | 83.23 | 0.004277 | 82.51 | 0.004891 | 101.3 | -0.0004409 | 95.98 | -0.0008159 | 90.48 | -0.001145 | 86.42 | -0.0005159
936 | 88.75 | -0.0003838 | 84.81 | -9.918e-05 | 83.22 | 0.004371 | 82.51 | 0.005018 | 101.3 | -0.0004032 | 95.98 | -0.0007985 | 90.48 | -0.001124 | 86.42 | -0.0004985
937 | 88.75 | -0.0004018 | 84.81 | -2.161e-05 | 83.22 | 0.004503 | 82.5 | 0.005101 | 101.3 | -0.000384 | 95.98 | -0.0007466 | 90.48 | -0.001111 | 86.42 | -0.0004746
938 | 88.75 | -0.0004036 | 84.81 | 4.542e-05 | 83.22 | 0.004609 | 82.5 | 0.005165 | 101.3 | -0.0003541 | 95.98 | -0.0006611 | 90.48 | -0.001091 | 86.42 | -0.000453
939 | 88.75 | -0.0004055 | 84.81 | 0.0001218 | 83.21 | 0.004672 | 82.49 | 0.005282 | 101.3 | -0.0003178 | 95.98 | -0.0005683 | 90.49 | -0.001075 | 86.43 | -0.0004216
940 | 88.75 | -0.0003866 | 84.81 | 0.0001894 | 83.21 | 0.004716 | 82.49 | 0.005342 | 101.3 | -0.0002811 | 95.98 | -0.0004597 | 90.49 | -0.001063 | 86.43 | -0.0003852
941 | 88.75 | -0.0003755 | 84.81 | 0.0001899 | 83.2 | 0.004762 | 82.48 | 0.0054 | 101.3 | -0.0002388 | 95.98 | -0.000371 | 90.49 | -0.001045 | 86.43 | -0.0003542
942 | 88.75 | -0.0003832 | 84.81 | 0.0001365 | 83.2 | 0.004789 | 82.48 | 0.005376 | 101.3 | -0.0002101 | 95.98 | -0.0003278 | 90.49 | -0.001028 | 86.43 | -0.0003297
943 | 88.75 | -0.0003923 | 84.81 | 8.214e-05 | 83.19 | 0.004781 | 82.47 | 0.005478 | 101.3 | -0.0001809 | 95.98 | -0.000314 | 90.49 | -0.001 | 86.43 | -0.0003163
944 | 88.75 | -0.0004243 | 84.81 | 1.993e-05 | 83.19 | 0.004793 | 82.46 | 0.005546 | 101.3 | -0.0001484 | 95.98 | -0.0003354 | 90.49 | -0.0009575 | 86.43 | -0.0003132
945 | 88.75 | -0.000467 | 84.81 | -5.048e-05 | 83.18 | 0.00484 | 82.46 | 0.005544 | 101.3 | -0.0001155 | 95.98 | -0.0003568 | 90.49 | -0.0008979 | 86.43 | -0.0003114
946 | 88.75 | -0.0005153 | 84.81 | -0.000125 | 83.18 | 0.004935 | 82.45 | 0.005681 | 101.3 | -7.885e-05 | 95.98 | -0.0003952 | 90.49 | -0.0008449 | 86.43 | -0.0003005
947 | 88.75 | -0.0005583 | 84.81 | -0.0001065 | 83.17 | 0.005051 | 82.45 | 0.005787 | 101.3 | -5.741e-05 | 95.99 | -0.000436 | 90.49 | -0.0008081 | 86.43 | -0.0002834
948 | 88.75 | -0.0005802 | 84.81 | -3.832e-05 | 83.17 | 0.005149 | 82.44 | 0.005898 | 101.3 | -2.665e-05 | 95.99 | -0.0004073 | 90.49 | -0.0007832 | 86.43 | -0.000267
949 | 88.75 | -0.0006012 | 84.81 | 4.189e-05 | 83.16 | 0.005203 | 82.44 | 0.006073 | 101.3 | 2.545e-05 | 95.99 | -0.0003278 | 90.5 | -0.000761 | 86.43 | -0.0002476
950 | 88.75 | -0.0006202 | 84.81 | 0.0001884 | 83.16 | 0.005239 | 82.43 | 0.006255 | 101.3 | 7.584e-05 | 95.99 | -0.000228 | 90.5 | -0.0007476 | 86.43 | -0.0002383
951 | 88.75 | -0.0006329 | 84.81 | 0.0002669 | 83.15 | 0.005294 | 82.42 | 0.0064 | 101.3 | 0.0001236 | 95.99 | -0.0001292 | 90.5 | -0.0007268 | 86.43 | -0.0002235
952 | 88.75 | -0.0006383 | 84.81 | 0.0002568 | 83.15 | 0.005382 | 82.42 | 0.006492 | 101.3 | 0.0001736 | 95.99 | -7.233e-05 | 90.5 | -0.0007058 | 86.43 | -0.0002128
953 | 88.75 | -0.000641 | 84.81 | 0.0002732 | 83.14 | 0.005442 | 82.41 | 0.006569 | 101.3 | 0.0002304 | 95.99 | -5.21e-05 | 90.5 | -0.0006899 | 86.43 | -0.0002133
954 | 88.75 | -0.0006544 | 84.81 | 0.000286 | 83.14 | 0.005498 | 82.4 | 0.006616 | 101.3 | 0.0002978 | 95.99 | -3.272e-05 | 90.5 | -0.000673 | 86.43 | -0.0002121
955 | 88.76 | -0.0006866 | 84.81 | 0.0002653 | 83.13 | 0.00557 | 82.4 | 0.006655 | 101.3 | 0.0003608 | 95.99 | 7.436e-05 | 90.5 | -0.0006471 | 86.43 | -0.0002053
956 | 88.76 | -0.0007375 | 84.81 | 0.0002033 | 83.12 | 0.005679 | 82.39 | 0.006758 | 101.3 | 0.0004287 | 95.99 | 9.509e-05 | 90.5 | -0.0006264 | 86.43 | -0.0001921
957 | 88.76 | -0.0007977 | 84.81 | 0.0001721 | 83.12 | 0.005783 | 82.38 | 0.006926 | 101.3 | 0.0004888 | 95.99 | -8.086e-06 | 90.5 | -0.0006212 | 86.43 | -0.0001686
958 | 88.76 | -0.0008428 | 84.81 | 0.0002146 | 83.11 | 0.00588 | 82.38 | 0.007056 | 101.3 | 0.0005374 | 95.99 | -3.97e-05 | 90.5 | -0.0006346 | 86.43 | -0.0001442
959 | 88.76 | -0.0008696 | 84.81 | 0.0001979 | 83.11 | 0.005967 | 82.37 | 0.007232 | 101.3 | 0.0005841 | 95.99 | 1.152e-05 | 90.5 | -0.0006358 | 86.43 | -0.0001199
960 | 88.76 | -0.0008869 | 84.81 | 0.0002198 | 83.1 | 0.006027 | 82.36 | 0.007447 | 101.3 | 0.0006319 | 95.98 | 0.0001282 | 90.5 | -0.0006302 | 86.43 | -0.0001058
961 | 88.76 | -0.0009036 | 84.81 | 0.0001652 | 83.09 | 0.006106 | 82.35 | 0.007583 | 101.3 | 0.0006702 | 95.99 | 0.000258 | 90.5 | -0.0006224 | 86.43 | -8.842e-05
962 | 88.76 | -0.0009057 | 84.81 | 0.0001445 | 83.09 | 0.006218 | 82.35 | 0.007694 | 101.3 | 0.0007053 | 95.99 | 0.0003726 | 90.5 | -0.0006153 | 86.43 | -6.473e-05
963 | 88.76 | -0.0009071 | 84.81 | 0.0001569 | 83.08 | 0.006358 | 82.34 | 0.007796 | 101.3 | 0.000721 | 95.99 | 0.000453 | 90.5 | -0.0005891 | 86.43 | -5.393e-05
964 | 88.76 | -0.0009147 | 84.81 | 0.0001776 | 83.08 | 0.006476 | 82.33 | 0.007917 | 101.3 | 0.0007443 | 95.99 | 0.000502 | 90.51 | -0.0005577 | 86.43 | -4.629e-05
965 | 88.76 | -0.0009178 | 84.81 | 0.0001546 | 83.07 | 0.00659 | 82.32 | 0.008192 | 101.3 | 0.000767 | 95.98 | 0.000637 | 90.51 | -0.0005266 | 86.43 | -3.817e-05
966 | 88.76 | -0.0009245 | 84.81 | 0.0001575 | 83.06 | 0.006728 | 82.32 | 0.008447 | 101.3 | 0.0008035 | 95.98 | 0.0007483 | 90.51 | -0.0004992 | 86.43 | -3.807e-05
967 | 88.77 | -0.0009521 | 84.81 | 0.000198 | 83.06 | 0.006883 | 82.31 | 0.008689 | 101.3 | 0.0008455 | 95.98 | 0.0007366 | 90.51 | -0.0004838 | 86.43 | -3.357e-05
968 | 88.77 | -0.0009829 | 84.81 | 0.0002763 | 83.05 | 0.007064 | 82.3 | 0.008743 | 101.3 | 0.0008778 | 95.98 | 0.0006718 | 90.51 | -0.000483 | 86.43 | -3.008e-05
969 | 88.77 | -0.001008 | 84.81 | 0.0003575 | 83.04 | 0.007261 | 82.29 | 0.008953 | 101.3 | 0.0009054 | 95.98 | 0.0006232 | 90.51 | -0.000479 | 86.43 | -3.085e-05
970 | 88.77 | -0.001031 | 84.81 | 0.0004718 | 83.03 | 0.007416 | 82.28 | 0.009173 | 101.3 | 0.0009347 | 95.98 | 0.0006315 | 90.51 | -0.0004657 | 86.43 | -3.516e-05
971 | 88.77 | -0.001059 | 84.8 | 0.0003939 | 83.03 | 0.007565 | 82.27 | 0.009307 | 101.3 | 0.0009586 | 95.98 | 0.0006571 | 90.51 | -0.0004667 | 86.43 | -3.468e-05
972 | 88.77 | -0.001077 | 84.8 | 0.0003192 | 83.02 | 0.007745 | 82.26 | 0.009403 | 101.3 | 0.0009806 | 95.98 | 0.0007026 | 90.51 | -0.0004919 | 86.43 | -2.894e-05
973 | 88.77 | -0.001091 | 84.8 | 0.0002887 | 83.01 | 0.007966 | 82.25 | 0.009657 | 101.3 | 0.001004 | 95.98 | 0.0007902 | 90.51 | -0.0005089 | 86.43 | -2.253e-05
974 | 88.77 | -0.001113 | 84.8 | 0.0003018 | 83 | 0.008148 | 82.24 | 0.00999 | 101.3 | 0.001031 | 95.98 | 0.0008758 | 90.51 | -0.0005053 | 86.43 | -8.563e-06
975 | 88.77 | -0.001126 | 84.8 | 0.0002966 | 83 | 0.008276 | 82.23 | 0.01031 | 101.3 | 0.001062 | 95.98 | 0.0009636 | 90.51 | -0.0004961 | 86.43 | 1.163e-05
976 | 88.78 | -0.001137 | 84.8 | 0.0002768 | 82.99 | 0.008402 | 82.22 | 0.01072 | 101.3 | 0.001112 | 95.98 | 0.00106 | 90.51 | -0.0004814 | 86.43 | 3.315e-05
977 | 88.78 | -0.001149 | 84.8 | 0.0002674 | 82.98 | 0.008518 | 82.21 | 0.01094 | 101.3 | 0.001163 | 95.98 | 0.001175 | 90.51 | -0.0004614 | 86.43 | 5.923e-05
978 | 88.78 | -0.001163 | 84.8 | 0.0002286 | 82.97 | 0.008685 | 82.2 | 0.01093 | 101.3 | 0.001222 | 95.97 | 0.001259 | 90.51 | -0.0004357 | 86.43 | 8.966e-05
979 | 88.78 | -0.001193 | 84.8 | 0.0002359 | 82.96 | 0.008858 | 82.19 | 0.01105 | 101.3 | 0.001283 | 95.97 | 0.001313 | 90.51 | -0.0004104 | 86.43 | 0.0001197
980 | 88.78 | -0.001232 | 84.8 | 0.0003241 | 82.95 | 0.009002 | 82.18 | 0.01132 | 101.3 | 0.001351 | 95.97 | 0.001373 | 90.51 | -0.0003792 | 86.43 | 0.0001436
981 | 88.78 | -0.001289 | 84.8 | 0.0003708 | 82.94 | 0.009134 | 82.17 | 0.01154 | 101.3 | 0.00142 | 95.97 | 0.001392 | 90.51 | -0.0003472 | 86.43 | 0.0001637
982 | 88.78 | -0.001346 | 84.8 | 0.0003814 | 82.93 | 0.009322 | 82.16 | 0.01178 | 101.3 | 0.00146 | 95.97 | 0.001398 | 90.51 | -0.0003274 | 86.43 | 0.0001855
983 | 88.78 | -0.001402 | 84.8 | 0.0003708 | 82.92 | 0.009575 | 82.15 | 0.01211 | 101.3 | 0.001506 | 95.97 | 0.001412 | 90.51 | -0.0003244 | 86.43 | 0.000198
984 | 88.79 | -0.001447 | 84.8 | 0.0004092 | 82.91 | 0.009867 | 82.13 | 0.01261 | 101.3 | 0.001541 | 95.97 | 0.001449 | 90.51 | -0.0003189 | 86.43 | 0.0002046
985 | 88.79 | -0.001476 | 84.8 | 0.0004378 | 82.91 | 0.01012 | 82.12 | 0.013 | 101.3 | 0.001563 | 95.96 | 0.001448 | 90.51 | -0.0003125 | 86.43 | 0.000207
986 | 88.79 | -0.001507 | 84.8 | 0.0004596 | 82.89 | 0.01033 | 82.1 | 0.01347 | 101.3 | 0.001591 | 95.96 | 0.001459 | 90.51 | -0.0002946 | 86.43 | 0.0002121
987 | 88.79 | -0.001529 | 84.8 | 0.0005102 | 82.88 | 0.01056 | 82.09 | 0.01383 | 101.3 | 0.00161 | 95.96 | 0.001508 | 90.51 | -0.0002607 | 86.43 | 0.0002241
988 | 88.79 | -0.001538 | 84.8 | 0.0005191 | 82.87 | 0.01082 | 82.08 | 0.01419 | 101.3 | 0.001633 | 95.96 | 0.001588 | 90.52 | -0.0002158 | 86.43 | 0.0002432
989 | 88.79 | -0.001555 | 84.8 | 0.0005199 | 82.86 | 0.01112 | 82.06 | 0.01456 | 101.3 | 0.00165 | 95.96 | 0.001668 | 90.52 | -0.0001699 | 86.43 | 0.0002714
990 | 88.79 | -0.001568 | 84.8 | 0.0005759 | 82.85 | 0.0114 | 82.05 | 0.01504 | 101.3 | 0.001658 | 95.96 | 0.001732 | 90.52 | -0.0001365 | 86.43 | 0.0003066
991 | 88.8 | -0.001575 | 84.8 | 0.0006382 | 82.84 | 0.01166 | 82.03 | 0.0155 | 101.3 | 0.00168 | 95.96 | 0.001766 | 90.52 | -0.0001022 | 86.43 | 0.0003471
992 | 88.8 | -0.001578 | 84.8 | 0.0006958 | 82.83 | 0.01192 | 82.02 | 0.01599 | 101.3 | 0.001702 | 95.95 | 0.001805 | 90.52 | -7.601e-05 | 86.43 | 0.0003954
993 | 88.8 | -0.001589 | 84.8 | 0.0007103 | 82.82 | 0.0122 | 82 | 0.01637 | 101.3 | 0.001745 | 95.95 | 0.001845 | 90.52 | -6.001e-05 | 86.43 | 0.0004405
994 | 88.8 | -0.001616 | 84.8 | 0.0006903 | 82.8 | 0.0125 | 81.98 | 0.0167 | 101.3 | 0.001786 | 95.95 | 0.00192 | 90.52 | -5.651e-05 | 86.43 | 0.00048
995 | 88.8 | -0.001654 | 84.79 | 0.0006886 | 82.79 | 0.01282 | 81.97 | 0.01699 | 101.3 | 0.001826 | 95.95 | 0.001956 | 90.52 | -6.252e-05 | 86.43 | 0.0005066
996 | 88.8 | -0.001687 | 84.79 | 0.0006656 | 82.78 | 0.01304 | 81.95 | 0.01715 | 101.3 | 0.001862 | 95.95 | 0.001958 | 90.52 | -6.76e-05 | 86.43 | 0.0005275
997 | 88.81 | -0.00171 | 84.79 | 0.000671 | 82.76 | 0.01318 | 81.93 | 0.01716 | 101.3 | 0.001887 | 95.94 | 0.001937 | 90.52 | -7.938e-05 | 86.43 | 0.000539
998 | 88.81 | -0.001732 | 84.79 | 0.000676 | 82.75 | 0.01331 | 81.92 | 0.01716 | 101.2 | 0.001922 | 95.94 | 0.001987 | 90.52 | -8.92e-05 | 86.42 | 0.0005514
999 | 88.81 | -0.001768 | 84.79 | 0.0005911 | 82.74 | 0.01345 | 81.9 | 0.01716 | 101.2 | 0.001968 | 95.94 | 0.002053 | 90.52 | -8.933e-05 | 86.42 | 0.0005608
1000 | 88.81 | -0.001833 | 84.79 | 0.0005152 | 82.72 | 0.01362 | 81.88 | 0.01731 | 101.2 | 0.001995 | 95.94 | 0.002151 | 90.52 | -8.018e-05 | 86.42 | 0.00056

## FTIR-calibration
CaCO3 (wt%) | Peak height
0 | -0.0003914
5 | 0.00096045
10 | 0.0037304
20 | 0.007686
30 | 0.013536
50 | 0.022905
70 | 0.030338
100 | 0.044796

## FTIR
Wavenumber | A1_untr | A2_untr | S1_untr | S1_carb | S2_untr | S2_carb |  | A1_carb | A2_carb
cm-1 | %T | %T | %T | %T | %T | %T | cm-1 | %T | %T
4000 | 99.01 | 98.36 | 97.89 | 98.66 | 98.22 | 97.83 | 4000 | 98.71 | 98.37
3999 | 99.01 | 98.36 | 97.89 | 98.66 | 98.22 | 97.84 | 3999.75 | 98.71 | 98.37
3998 | 99.01 | 98.36 | 97.89 | 98.65 | 98.21 | 97.84 | 3999.5 | 98.71 | 98.37
3997 | 99.01 | 98.36 | 97.9 | 98.65 | 98.21 | 97.84 | 3999.25 | 98.71 | 98.38
3996 | 99 | 98.36 | 97.9 | 98.65 | 98.21 | 97.84 | 3999 | 98.71 | 98.38
3995 | 99 | 98.36 | 97.9 | 98.65 | 98.21 | 97.84 | 3998.75 | 98.71 | 98.38
3994 | 99 | 98.35 | 97.9 | 98.65 | 98.2 | 97.84 | 3998.5 | 98.71 | 98.38
3993 | 98.99 | 98.35 | 97.89 | 98.65 | 98.2 | 97.84 | 3998.25 | 98.71 | 98.38
3992 | 98.99 | 98.35 | 97.89 | 98.65 | 98.2 | 97.84 | 3998 | 98.71 | 98.38
3991 | 98.99 | 98.35 | 97.88 | 98.65 | 98.2 | 97.84 | 3997.75 | 98.71 | 98.38
3990 | 98.98 | 98.35 | 97.88 | 98.64 | 98.2 | 97.83 | 3997.5 | 98.7 | 98.38
3989 | 98.99 | 98.35 | 97.89 | 98.64 | 98.21 | 97.83 | 3997.25 | 98.7 | 98.38
3988 | 98.99 | 98.35 | 97.89 | 98.64 | 98.21 | 97.82 | 3997 | 98.7 | 98.37
3987 | 98.99 | 98.35 | 97.89 | 98.64 | 98.21 | 97.82 | 3996.75 | 98.7 | 98.37
3986 | 98.99 | 98.35 | 97.89 | 98.65 | 98.21 | 97.82 | 3996.5 | 98.7 | 98.37
3985 | 98.99 | 98.35 | 97.9 | 98.65 | 98.21 | 97.82 | 3996.25 | 98.7 | 98.38
3984 | 98.99 | 98.35 | 97.9 | 98.65 | 98.21 | 97.82 | 3996 | 98.7 | 98.38
3983 | 98.99 | 98.35 | 97.9 | 98.65 | 98.2 | 97.82 | 3995.75 | 98.7 | 98.38
3982 | 98.99 | 98.35 | 97.89 | 98.65 | 98.2 | 97.82 | 3995.5 | 98.7 | 98.38
3981 | 99 | 98.36 | 97.89 | 98.65 | 98.2 | 97.82 | 3995.25 | 98.7 | 98.38
3980 | 99 | 98.36 | 97.89 | 98.65 | 98.21 | 97.82 | 3995 | 98.7 | 98.39
3979 | 99 | 98.35 | 97.89 | 98.66 | 98.21 | 97.82 | 3994.75 | 98.7 | 98.39
3978 | 99 | 98.35 | 97.89 | 98.66 | 98.22 | 97.83 | 3994.5 | 98.7 | 98.39
3977 | 99 | 98.35 | 97.89 | 98.67 | 98.22 | 97.83 | 3994.25 | 98.7 | 98.38
3976 | 99 | 98.35 | 97.89 | 98.67 | 98.21 | 97.83 | 3994 | 98.7 | 98.38
3975 | 98.99 | 98.36 | 97.89 | 98.67 | 98.21 | 97.83 | 3993.75 | 98.7 | 98.38
3974 | 98.98 | 98.36 | 97.89 | 98.66 | 98.21 | 97.83 | 3993.5 | 98.69 | 98.37
3973 | 98.98 | 98.36 | 97.89 | 98.66 | 98.21 | 97.83 | 3993.25 | 98.69 | 98.37
3972 | 98.98 | 98.35 | 97.9 | 98.66 | 98.21 | 97.84 | 3993 | 98.69 | 98.37
3971 | 98.99 | 98.35 | 97.9 | 98.66 | 98.21 | 97.84 | 3992.75 | 98.69 | 98.36
3970 | 98.99 | 98.36 | 97.89 | 98.66 | 98.21 | 97.84 | 3992.5 | 98.69 | 98.36
3969 | 98.99 | 98.36 | 97.89 | 98.66 | 98.21 | 97.84 | 3992.25 | 98.69 | 98.36
3968 | 99 | 98.36 | 97.89 | 98.65 | 98.2 | 97.83 | 3992 | 98.69 | 98.36
3967 | 99 | 98.35 | 97.89 | 98.65 | 98.2 | 97.83 | 3991.75 | 98.7 | 98.36
3966 | 99 | 98.35 | 97.88 | 98.65 | 98.2 | 97.83 | 3991.5 | 98.7 | 98.37
3965 | 99 | 98.35 | 97.88 | 98.65 | 98.2 | 97.83 | 3991.25 | 98.7 | 98.37
3964 | 98.99 | 98.34 | 97.88 | 98.65 | 98.21 | 97.83 | 3991 | 98.71 | 98.37
3963 | 98.99 | 98.34 | 97.88 | 98.65 | 98.21 | 97.83 | 3990.75 | 98.71 | 98.37
3962 | 98.99 | 98.34 | 97.88 | 98.65 | 98.2 | 97.83 | 3990.5 | 98.71 | 98.37
3961 | 98.99 | 98.34 | 97.88 | 98.65 | 98.2 | 97.83 | 3990.25 | 98.71 | 98.37
3960 | 98.99 | 98.34 | 97.88 | 98.64 | 98.2 | 97.83 | 3990 | 98.71 | 98.36
3959 | 98.99 | 98.34 | 97.88 | 98.64 | 98.2 | 97.83 | 3989.75 | 98.7 | 98.36
3958 | 98.99 | 98.34 | 97.88 | 98.64 | 98.2 | 97.83 | 3989.5 | 98.7 | 98.36
3957 | 98.99 | 98.35 | 97.88 | 98.64 | 98.2 | 97.83 | 3989.25 | 98.7 | 98.35
3956 | 98.99 | 98.35 | 97.88 | 98.64 | 98.2 | 97.84 | 3989 | 98.7 | 98.35
3955 | 98.99 | 98.35 | 97.88 | 98.64 | 98.2 | 97.83 | 3988.75 | 98.7 | 98.35
3954 | 98.99 | 98.35 | 97.88 | 98.64 | 98.21 | 97.83 | 3988.5 | 98.7 | 98.35
3953 | 98.99 | 98.35 | 97.88 | 98.64 | 98.21 | 97.83 | 3988.25 | 98.7 | 98.35
3952 | 98.98 | 98.34 | 97.87 | 98.64 | 98.22 | 97.82 | 3988 | 98.7 | 98.35
3951 | 98.98 | 98.33 | 97.87 | 98.64 | 98.22 | 97.82 | 3987.75 | 98.7 | 98.36
3950 | 98.98 | 98.33 | 97.86 | 98.64 | 98.22 | 97.82 | 3987.5 | 98.71 | 98.36
3949 | 98.98 | 98.33 | 97.86 | 98.64 | 98.21 | 97.83 | 3987.25 | 98.71 | 98.37
3948 | 98.98 | 98.33 | 97.85 | 98.64 | 98.21 | 97.83 | 3987 | 98.72 | 98.37
3947 | 98.98 | 98.33 | 97.85 | 98.64 | 98.22 | 97.83 | 3986.75 | 98.72 | 98.37
3946 | 98.97 | 98.33 | 97.85 | 98.64 | 98.22 | 97.83 | 3986.5 | 98.72 | 98.38
3945 | 98.97 | 98.33 | 97.85 | 98.64 | 98.22 | 97.83 | 3986.25 | 98.72 | 98.38
3944 | 98.97 | 98.33 | 97.86 | 98.64 | 98.22 | 97.83 | 3986 | 98.72 | 98.38
3943 | 98.97 | 98.34 | 97.86 | 98.64 | 98.22 | 97.83 | 3985.75 | 98.71 | 98.38
3942 | 98.97 | 98.34 | 97.87 | 98.64 | 98.21 | 97.83 | 3985.5 | 98.71 | 98.37
3941 | 98.98 | 98.34 | 97.86 | 98.64 | 98.21 | 97.83 | 3985.25 | 98.7 | 98.37
3940 | 98.98 | 98.35 | 97.86 | 98.64 | 98.21 | 97.83 | 3985 | 98.7 | 98.37
3939 | 98.98 | 98.35 | 97.87 | 98.64 | 98.21 | 97.83 | 3984.75 | 98.7 | 98.37
3938 | 98.99 | 98.35 | 97.87 | 98.65 | 98.2 | 97.83 | 3984.5 | 98.69 | 98.37
3937 | 98.99 | 98.35 | 97.87 | 98.65 | 98.2 | 97.83 | 3984.25 | 98.69 | 98.37
3936 | 98.99 | 98.35 | 97.87 | 98.65 | 98.2 | 97.83 | 3984 | 98.7 | 98.37
3935 | 98.98 | 98.34 | 97.86 | 98.65 | 98.21 | 97.82 | 3983.75 | 98.7 | 98.38
3934 | 98.98 | 98.34 | 97.86 | 98.64 | 98.21 | 97.82 | 3983.5 | 98.7 | 98.38
3933 | 98.98 | 98.34 | 97.86 | 98.64 | 98.21 | 97.82 | 3983.25 | 98.7 | 98.39
3932 | 98.98 | 98.34 | 97.86 | 98.64 | 98.22 | 97.83 | 3983 | 98.71 | 98.39
3931 | 98.98 | 98.34 | 97.86 | 98.64 | 98.22 | 97.83 | 3982.75 | 98.71 | 98.39
3930 | 98.97 | 98.34 | 97.86 | 98.64 | 98.22 | 97.83 | 3982.5 | 98.71 | 98.39
3929 | 98.97 | 98.34 | 97.86 | 98.64 | 98.22 | 97.83 | 3982.25 | 98.71 | 98.39
3928 | 98.97 | 98.33 | 97.85 | 98.64 | 98.22 | 97.83 | 3982 | 98.7 | 98.39
3927 | 98.97 | 98.33 | 97.85 | 98.64 | 98.22 | 97.82 | 3981.75 | 98.7 | 98.38
3926 | 98.98 | 98.33 | 97.85 | 98.64 | 98.22 | 97.83 | 3981.5 | 98.7 | 98.38
3925 | 98.98 | 98.34 | 97.86 | 98.64 | 98.21 | 97.83 | 3981.25 | 98.69 | 98.37
3924 | 98.98 | 98.34 | 97.86 | 98.64 | 98.21 | 97.83 | 3981 | 98.69 | 98.37
3923 | 98.98 | 98.34 | 97.85 | 98.63 | 98.21 | 97.83 | 3980.75 | 98.68 | 98.37
3922 | 98.98 | 98.33 | 97.85 | 98.63 | 98.21 | 97.83 | 3980.5 | 98.68 | 98.36
3921 | 98.98 | 98.32 | 97.85 | 98.64 | 98.2 | 97.83 | 3980.25 | 98.68 | 98.36
3920 | 98.98 | 98.31 | 97.86 | 98.64 | 98.2 | 97.83 | 3980 | 98.68 | 98.36
3919 | 98.97 | 98.31 | 97.86 | 98.64 | 98.2 | 97.83 | 3979.75 | 98.69 | 98.36
3918 | 98.97 | 98.32 | 97.86 | 98.64 | 98.2 | 97.83 | 3979.5 | 98.69 | 98.37
3917 | 98.97 | 98.33 | 97.86 | 98.64 | 98.2 | 97.83 | 3979.25 | 98.69 | 98.37
3916 | 98.97 | 98.33 | 97.86 | 98.63 | 98.2 | 97.83 | 3979 | 98.7 | 98.37
3915 | 98.97 | 98.34 | 97.86 | 98.63 | 98.2 | 97.83 | 3978.75 | 98.7 | 98.37
3914 | 98.97 | 98.35 | 97.87 | 98.63 | 98.2 | 97.83 | 3978.5 | 98.7 | 98.38
3913 | 98.97 | 98.35 | 97.87 | 98.63 | 98.2 | 97.82 | 3978.25 | 98.7 | 98.37
3912 | 98.98 | 98.35 | 97.88 | 98.63 | 98.2 | 97.82 | 3978 | 98.7 | 98.37
3911 | 98.98 | 98.35 | 97.88 | 98.64 | 98.2 | 97.82 | 3977.75 | 98.7 | 98.37
3910 | 98.98 | 98.35 | 97.88 | 98.64 | 98.2 | 97.82 | 3977.5 | 98.69 | 98.37
3909 | 98.98 | 98.34 | 97.88 | 98.64 | 98.2 | 97.82 | 3977.25 | 98.69 | 98.36
3908 | 98.98 | 98.33 | 97.87 | 98.64 | 98.2 | 97.82 | 3977 | 98.69 | 98.36
3907 | 98.98 | 98.32 | 97.86 | 98.64 | 98.2 | 97.81 | 3976.75 | 98.69 | 98.36
3906 | 98.97 | 98.31 | 97.86 | 98.64 | 98.2 | 97.81 | 3976.5 | 98.68 | 98.36
3905 | 98.97 | 98.31 | 97.85 | 98.64 | 98.21 | 97.81 | 3976.25 | 98.69 | 98.36
3904 | 98.96 | 98.31 | 97.83 | 98.63 | 98.21 | 97.81 | 3976 | 98.69 | 98.36
3903 | 98.96 | 98.3 | 97.82 | 98.63 | 98.21 | 97.82 | 3975.75 | 98.69 | 98.36
3902 | 98.95 | 98.3 | 97.81 | 98.62 | 98.21 | 97.82 | 3975.5 | 98.69 | 98.36
3901 | 98.94 | 98.3 | 97.81 | 98.61 | 98.21 | 97.82 | 3975.25 | 98.69 | 98.37
3900 | 98.95 | 98.3 | 97.82 | 98.61 | 98.2 | 97.82 | 3975 | 98.69 | 98.37
3899 | 98.95 | 98.31 | 97.83 | 98.61 | 98.2 | 97.83 | 3974.75 | 98.69 | 98.37
3898 | 98.96 | 98.31 | 97.84 | 98.61 | 98.2 | 97.83 | 3974.5 | 98.69 | 98.37
3897 | 98.96 | 98.32 | 97.84 | 98.62 | 98.2 | 97.82 | 3974.25 | 98.69 | 98.37
3896 | 98.97 | 98.32 | 97.84 | 98.62 | 98.21 | 97.82 | 3974 | 98.69 | 98.37
3895 | 98.97 | 98.32 | 97.84 | 98.63 | 98.21 | 97.82 | 3973.75 | 98.68 | 98.36
3894 | 98.96 | 98.32 | 97.84 | 98.63 | 98.21 | 97.82 | 3973.5 | 98.68 | 98.36
3893 | 98.96 | 98.32 | 97.84 | 98.63 | 98.21 | 97.82 | 3973.25 | 98.67 | 98.36
3892 | 98.96 | 98.33 | 97.84 | 98.64 | 98.2 | 97.82 | 3973 | 98.67 | 98.35
3891 | 98.97 | 98.33 | 97.84 | 98.64 | 98.19 | 97.82 | 3972.75 | 98.67 | 98.35
3890 | 98.97 | 98.33 | 97.84 | 98.64 | 98.18 | 97.82 | 3972.5 | 98.67 | 98.35
3889 | 98.97 | 98.32 | 97.83 | 98.64 | 98.19 | 97.81 | 3972.25 | 98.67 | 98.35
3888 | 98.97 | 98.32 | 97.83 | 98.64 | 98.2 | 97.81 | 3972 | 98.67 | 98.36
3887 | 98.97 | 98.32 | 97.84 | 98.63 | 98.2 | 97.81 | 3971.75 | 98.67 | 98.36
3886 | 98.98 | 98.32 | 97.84 | 98.63 | 98.19 | 97.81 | 3971.5 | 98.68 | 98.37
3885 | 98.98 | 98.32 | 97.84 | 98.62 | 98.19 | 97.81 | 3971.25 | 98.68 | 98.37
3884 | 98.98 | 98.31 | 97.83 | 98.62 | 98.2 | 97.81 | 3971 | 98.69 | 98.37
3883 | 98.97 | 98.31 | 97.82 | 98.62 | 98.21 | 97.81 | 3970.75 | 98.69 | 98.38
3882 | 98.96 | 98.3 | 97.82 | 98.62 | 98.22 | 97.82 | 3970.5 | 98.69 | 98.38
3881 | 98.97 | 98.31 | 97.83 | 98.62 | 98.21 | 97.82 | 3970.25 | 98.69 | 98.38
3880 | 98.97 | 98.32 | 97.84 | 98.63 | 98.2 | 97.82 | 3970 | 98.69 | 98.38
3879 | 98.97 | 98.32 | 97.84 | 98.63 | 98.2 | 97.82 | 3969.75 | 98.69 | 98.37
3878 | 98.98 | 98.32 | 97.84 | 98.62 | 98.2 | 97.82 | 3969.5 | 98.69 | 98.37
3877 | 98.98 | 98.32 | 97.84 | 98.62 | 98.21 | 97.81 | 3969.25 | 98.69 | 98.36
3876 | 98.98 | 98.32 | 97.85 | 98.62 | 98.21 | 97.81 | 3969 | 98.68 | 98.36
3875 | 98.99 | 98.32 | 97.85 | 98.62 | 98.21 | 97.81 | 3968.75 | 98.68 | 98.36
3874 | 98.99 | 98.32 | 97.85 | 98.62 | 98.2 | 97.82 | 3968.5 | 98.68 | 98.36
3873 | 98.98 | 98.31 | 97.83 | 98.62 | 98.21 | 97.82 | 3968.25 | 98.68 | 98.36
3872 | 98.96 | 98.3 | 97.82 | 98.62 | 98.21 | 97.82 | 3968 | 98.68 | 98.36
3871 | 98.96 | 98.31 | 97.81 | 98.62 | 98.21 | 97.81 | 3967.75 | 98.69 | 98.36
3870 | 98.96 | 98.31 | 97.81 | 98.62 | 98.2 | 97.81 | 3967.5 | 98.69 | 98.36
3869 | 98.97 | 98.32 | 97.81 | 98.61 | 98.19 | 97.81 | 3967.25 | 98.69 | 98.37
3868 | 98.96 | 98.31 | 97.81 | 98.61 | 98.19 | 97.81 | 3967 | 98.69 | 98.37
3867 | 98.96 | 98.31 | 97.81 | 98.62 | 98.2 | 97.81 | 3966.75 | 98.69 | 98.37
3866 | 98.96 | 98.31 | 97.81 | 98.62 | 98.2 | 97.81 | 3966.5 | 98.69 | 98.37
3865 | 98.96 | 98.32 | 97.82 | 98.62 | 98.2 | 97.81 | 3966.25 | 98.69 | 98.37
3864 | 98.96 | 98.33 | 97.82 | 98.62 | 98.2 | 97.81 | 3966 | 98.68 | 98.37
3863 | 98.96 | 98.33 | 97.82 | 98.61 | 98.2 | 97.82 | 3965.75 | 98.68 | 98.37
3862 | 98.96 | 98.33 | 97.82 | 98.61 | 98.2 | 97.82 | 3965.5 | 98.67 | 98.36
3861 | 98.96 | 98.32 | 97.83 | 98.61 | 98.2 | 97.82 | 3965.25 | 98.67 | 98.36
3860 | 98.97 | 98.32 | 97.83 | 98.61 | 98.2 | 97.82 | 3965 | 98.67 | 98.36
3859 | 98.98 | 98.31 | 97.84 | 98.61 | 98.19 | 97.81 | 3964.75 | 98.67 | 98.36
3858 | 98.97 | 98.31 | 97.84 | 98.61 | 98.19 | 97.81 | 3964.5 | 98.67 | 98.36
3857 | 98.97 | 98.29 | 97.83 | 98.61 | 98.19 | 97.81 | 3964.25 | 98.67 | 98.36
3856 | 98.96 | 98.29 | 97.81 | 98.61 | 98.19 | 97.81 | 3964 | 98.67 | 98.36
3855 | 98.96 | 98.29 | 97.8 | 98.6 | 98.19 | 97.81 | 3963.75 | 98.68 | 98.36
3854 | 98.96 | 98.3 | 97.8 | 98.6 | 98.18 | 97.8 | 3963.5 | 98.68 | 98.37
3853 | 98.96 | 98.3 | 97.8 | 98.6 | 98.18 | 97.8 | 3963.25 | 98.68 | 98.37
3852 | 98.95 | 98.29 | 97.79 | 98.6 | 98.19 | 97.8 | 3963 | 98.69 | 98.37
3851 | 98.94 | 98.3 | 97.79 | 98.6 | 98.2 | 97.8 | 3962.75 | 98.69 | 98.37
3850 | 98.95 | 98.31 | 97.8 | 98.6 | 98.2 | 97.8 | 3962.5 | 98.69 | 98.37
3849 | 98.95 | 98.32 | 97.82 | 98.61 | 98.2 | 97.8 | 3962.25 | 98.69 | 98.36
3848 | 98.96 | 98.33 | 97.84 | 98.61 | 98.21 | 97.81 | 3962 | 98.69 | 98.36
3847 | 98.96 | 98.34 | 97.85 | 98.62 | 98.21 | 97.81 | 3961.75 | 98.68 | 98.35
3846 | 98.96 | 98.34 | 97.85 | 98.62 | 98.21 | 97.81 | 3961.5 | 98.68 | 98.34
3845 | 98.96 | 98.34 | 97.85 | 98.62 | 98.21 | 97.81 | 3961.25 | 98.68 | 98.34
3844 | 98.96 | 98.33 | 97.84 | 98.62 | 98.21 | 97.8 | 3961 | 98.67 | 98.33
3843 | 98.97 | 98.32 | 97.83 | 98.61 | 98.21 | 97.8 | 3960.75 | 98.67 | 98.33
3842 | 98.97 | 98.31 | 97.82 | 98.61 | 98.21 | 97.8 | 3960.5 | 98.67 | 98.32
3841 | 98.97 | 98.29 | 97.81 | 98.6 | 98.21 | 97.8 | 3960.25 | 98.67 | 98.32
3840 | 98.97 | 98.29 | 97.81 | 98.6 | 98.2 | 97.8 | 3960 | 98.67 | 98.32
3839 | 98.97 | 98.29 | 97.81 | 98.6 | 98.19 | 97.81 | 3959.75 | 98.68 | 98.33
3838 | 98.97 | 98.29 | 97.81 | 98.6 | 98.19 | 97.81 | 3959.5 | 98.68 | 98.33
3837 | 98.97 | 98.29 | 97.81 | 98.6 | 98.18 | 97.81 | 3959.25 | 98.69 | 98.34
3836 | 98.97 | 98.3 | 97.81 | 98.6 | 98.19 | 97.81 | 3959 | 98.69 | 98.34
3835 | 98.97 | 98.3 | 97.81 | 98.59 | 98.19 | 97.81 | 3958.75 | 98.7 | 98.35
3834 | 98.97 | 98.31 | 97.82 | 98.59 | 98.2 | 97.82 | 3958.5 | 98.7 | 98.35
3833 | 98.97 | 98.33 | 97.83 | 98.59 | 98.19 | 97.81 | 3958.25 | 98.7 | 98.35
3832 | 98.98 | 98.34 | 97.83 | 98.6 | 98.19 | 97.81 | 3958 | 98.7 | 98.36
3831 | 98.98 | 98.34 | 97.84 | 98.6 | 98.19 | 97.81 | 3957.75 | 98.7 | 98.36
3830 | 98.98 | 98.34 | 97.84 | 98.61 | 98.19 | 97.8 | 3957.5 | 98.7 | 98.36
3829 | 98.98 | 98.34 | 97.84 | 98.61 | 98.19 | 97.8 | 3957.25 | 98.7 | 98.36
3828 | 98.98 | 98.34 | 97.84 | 98.61 | 98.19 | 97.8 | 3957 | 98.69 | 98.35
3827 | 98.99 | 98.34 | 97.85 | 98.61 | 98.19 | 97.8 | 3956.75 | 98.69 | 98.35
3826 | 98.99 | 98.34 | 97.84 | 98.61 | 98.18 | 97.8 | 3956.5 | 98.69 | 98.35
3825 | 98.98 | 98.33 | 97.83 | 98.61 | 98.18 | 97.79 | 3956.25 | 98.69 | 98.35
3824 | 98.97 | 98.32 | 97.82 | 98.61 | 98.19 | 97.78 | 3956 | 98.69 | 98.36
3823 | 98.96 | 98.32 | 97.82 | 98.61 | 98.2 | 97.78 | 3955.75 | 98.69 | 98.36
3822 | 98.97 | 98.32 | 97.82 | 98.61 | 98.19 | 97.78 | 3955.5 | 98.7 | 98.36
3821 | 98.97 | 98.32 | 97.83 | 98.6 | 98.18 | 97.78 | 3955.25 | 98.7 | 98.37
3820 | 98.97 | 98.32 | 97.82 | 98.6 | 98.18 | 97.79 | 3955 | 98.7 | 98.37
3819 | 98.96 | 98.32 | 97.81 | 98.59 | 98.19 | 97.8 | 3954.75 | 98.7 | 98.37
3818 | 98.96 | 98.32 | 97.81 | 98.59 | 98.2 | 97.8 | 3954.5 | 98.7 | 98.37
3817 | 98.96 | 98.33 | 97.82 | 98.59 | 98.19 | 97.79 | 3954.25 | 98.7 | 98.37
3816 | 98.97 | 98.34 | 97.84 | 98.59 | 98.18 | 97.79 | 3954 | 98.7 | 98.37
3815 | 98.98 | 98.34 | 97.84 | 98.59 | 98.17 | 97.79 | 3953.75 | 98.69 | 98.36
3814 | 98.98 | 98.33 | 97.84 | 98.59 | 98.18 | 97.8 | 3953.5 | 98.69 | 98.36
3813 | 98.98 | 98.33 | 97.85 | 98.59 | 98.18 | 97.8 | 3953.25 | 98.68 | 98.35
3812 | 98.98 | 98.33 | 97.85 | 98.6 | 98.17 | 97.8 | 3953 | 98.67 | 98.34
3811 | 98.99 | 98.33 | 97.86 | 98.61 | 98.17 | 97.8 | 3952.75 | 98.66 | 98.33
3810 | 98.99 | 98.33 | 97.87 | 98.61 | 98.17 | 97.8 | 3952.5 | 98.66 | 98.33
3809 | 98.99 | 98.33 | 97.87 | 98.61 | 98.17 | 97.8 | 3952.25 | 98.65 | 98.33
3808 | 98.99 | 98.34 | 97.87 | 98.61 | 98.17 | 97.79 | 3952 | 98.65 | 98.32
3807 | 98.99 | 98.34 | 97.87 | 98.61 | 98.17 | 97.79 | 3951.75 | 98.65 | 98.32
3806 | 98.99 | 98.34 | 97.86 | 98.61 | 98.17 | 97.78 | 3951.5 | 98.65 | 98.33
3805 | 98.98 | 98.33 | 97.84 | 98.61 | 98.18 | 97.78 | 3951.25 | 98.66 | 98.33
3804 | 98.97 | 98.32 | 97.83 | 98.61 | 98.2 | 97.78 | 3951 | 98.66 | 98.33
3803 | 98.96 | 98.32 | 97.82 | 98.61 | 98.21 | 97.78 | 3950.75 | 98.67 | 98.34
3802 | 98.97 | 98.33 | 97.82 | 98.61 | 98.2 | 97.78 | 3950.5 | 98.67 | 98.34
3801 | 98.97 | 98.33 | 97.82 | 98.61 | 98.19 | 97.78 | 3950.25 | 98.67 | 98.35
3800 | 98.97 | 98.32 | 97.81 | 98.6 | 98.19 | 97.78 | 3950 | 98.67 | 98.35
3799 | 98.96 | 98.31 | 97.81 | 98.6 | 98.2 | 97.79 | 3949.75 | 98.67 | 98.35
3798 | 98.96 | 98.31 | 97.82 | 98.6 | 98.2 | 97.79 | 3949.5 | 98.67 | 98.34
3797 | 98.96 | 98.33 | 97.84 | 98.6 | 98.19 | 97.8 | 3949.25 | 98.67 | 98.34
3796 | 98.97 | 98.34 | 97.84 | 98.6 | 98.18 | 97.8 | 3949 | 98.67 | 98.34
3795 | 98.97 | 98.35 | 97.84 | 98.6 | 98.18 | 97.8 | 3948.75 | 98.66 | 98.34
3794 | 98.98 | 98.35 | 97.84 | 98.61 | 98.18 | 97.8 | 3948.5 | 98.66 | 98.33
3793 | 98.98 | 98.35 | 97.85 | 98.61 | 98.18 | 97.8 | 3948.25 | 98.66 | 98.33
3792 | 98.99 | 98.35 | 97.86 | 98.61 | 98.18 | 97.81 | 3948 | 98.66 | 98.33
3791 | 98.99 | 98.35 | 97.86 | 98.61 | 98.18 | 97.81 | 3947.75 | 98.66 | 98.33
3790 | 98.99 | 98.35 | 97.87 | 98.61 | 98.18 | 97.81 | 3947.5 | 98.66 | 98.34
3789 | 98.98 | 98.35 | 97.86 | 98.61 | 98.18 | 97.81 | 3947.25 | 98.66 | 98.34
3788 | 98.98 | 98.34 | 97.86 | 98.61 | 98.18 | 97.8 | 3947 | 98.66 | 98.34
3787 | 98.97 | 98.34 | 97.85 | 98.61 | 98.18 | 97.8 | 3946.75 | 98.66 | 98.34
3786 | 98.97 | 98.34 | 97.84 | 98.61 | 98.19 | 97.8 | 3946.5 | 98.66 | 98.34
3785 | 98.97 | 98.35 | 97.84 | 98.61 | 98.19 | 97.8 | 3946.25 | 98.65 | 98.33
3784 | 98.98 | 98.35 | 97.83 | 98.61 | 98.19 | 97.81 | 3946 | 98.65 | 98.33
3783 | 98.98 | 98.35 | 97.83 | 98.62 | 98.19 | 97.81 | 3945.75 | 98.64 | 98.32
3782 | 98.98 | 98.36 | 97.83 | 98.62 | 98.19 | 97.8 | 3945.5 | 98.63 | 98.32
3781 | 98.98 | 98.36 | 97.84 | 98.62 | 98.19 | 97.8 | 3945.25 | 98.62 | 98.31
3780 | 98.98 | 98.36 | 97.85 | 98.62 | 98.18 | 97.79 | 3945 | 98.62 | 98.31
3779 | 98.98 | 98.35 | 97.85 | 98.61 | 98.18 | 97.8 | 3944.75 | 98.61 | 98.31
3778 | 98.99 | 98.35 | 97.85 | 98.61 | 98.18 | 97.8 | 3944.5 | 98.61 | 98.31
3777 | 98.99 | 98.34 | 97.84 | 98.61 | 98.18 | 97.8 | 3944.25 | 98.61 | 98.31
3776 | 98.99 | 98.34 | 97.84 | 98.6 | 98.18 | 97.8 | 3944 | 98.62 | 98.31
3775 | 98.98 | 98.34 | 97.84 | 98.6 | 98.18 | 97.8 | 3943.75 | 98.62 | 98.32
3774 | 98.98 | 98.34 | 97.84 | 98.6 | 98.18 | 97.8 | 3943.5 | 98.63 | 98.32
3773 | 98.98 | 98.34 | 97.84 | 98.59 | 98.18 | 97.8 | 3943.25 | 98.64 | 98.33
3772 | 98.98 | 98.34 | 97.84 | 98.59 | 98.18 | 97.8 | 3943 | 98.65 | 98.34
3771 | 98.98 | 98.34 | 97.85 | 98.59 | 98.18 | 97.79 | 3942.75 | 98.65 | 98.34
3770 | 98.98 | 98.34 | 97.85 | 98.59 | 98.18 | 97.79 | 3942.5 | 98.65 | 98.34
3769 | 98.98 | 98.34 | 97.85 | 98.59 | 98.18 | 97.79 | 3942.25 | 98.66 | 98.34
3768 | 98.97 | 98.34 | 97.84 | 98.59 | 98.18 | 97.8 | 3942 | 98.65 | 98.34
3767 | 98.96 | 98.34 | 97.84 | 98.59 | 98.19 | 97.8 | 3941.75 | 98.65 | 98.34
3766 | 98.97 | 98.34 | 97.84 | 98.59 | 98.18 | 97.8 | 3941.5 | 98.65 | 98.33
3765 | 98.97 | 98.35 | 97.84 | 98.59 | 98.18 | 97.8 | 3941.25 | 98.65 | 98.33
3764 | 98.98 | 98.35 | 97.84 | 98.59 | 98.18 | 97.81 | 3941 | 98.65 | 98.32
3763 | 98.98 | 98.34 | 97.84 | 98.59 | 98.18 | 97.8 | 3940.75 | 98.65 | 98.32
3762 | 98.98 | 98.33 | 97.84 | 98.58 | 98.18 | 97.8 | 3940.5 | 98.66 | 98.33
3761 | 98.99 | 98.32 | 97.85 | 98.58 | 98.18 | 97.79 | 3940.25 | 98.66 | 98.33
3760 | 98.99 | 98.32 | 97.85 | 98.58 | 98.18 | 97.79 | 3940 | 98.68 | 98.34
3759 | 98.99 | 98.32 | 97.86 | 98.58 | 98.17 | 97.79 | 3939.75 | 98.69 | 98.36
3758 | 98.99 | 98.32 | 97.85 | 98.59 | 98.17 | 97.79 | 3939.5 | 98.7 | 98.37
3757 | 98.98 | 98.32 | 97.84 | 98.59 | 98.17 | 97.79 | 3939.25 | 98.72 | 98.38
3756 | 98.98 | 98.31 | 97.83 | 98.59 | 98.17 | 97.79 | 3939 | 98.72 | 98.38
3755 | 98.97 | 98.31 | 97.82 | 98.58 | 98.17 | 97.78 | 3938.75 | 98.73 | 98.39
3754 | 98.96 | 98.3 | 97.82 | 98.58 | 98.18 | 97.78 | 3938.5 | 98.73 | 98.39
3753 | 98.96 | 98.3 | 97.81 | 98.58 | 98.18 | 97.78 | 3938.25 | 98.73 | 98.38
3752 | 98.96 | 98.3 | 97.81 | 98.58 | 98.18 | 97.78 | 3938 | 98.72 | 98.37
3751 | 98.96 | 98.3 | 97.8 | 98.58 | 98.18 | 97.78 | 3937.75 | 98.71 | 98.36
3750 | 98.96 | 98.29 | 97.78 | 98.59 | 98.17 | 97.77 | 3937.5 | 98.69 | 98.34
3749 | 98.96 | 98.28 | 97.77 | 98.58 | 98.17 | 97.77 | 3937.25 | 98.68 | 98.33
3748 | 98.95 | 98.27 | 97.76 | 98.58 | 98.17 | 97.76 | 3937 | 98.67 | 98.31
3747 | 98.94 | 98.27 | 97.76 | 98.57 | 98.18 | 97.76 | 3936.75 | 98.66 | 98.3
3746 | 98.94 | 98.27 | 97.77 | 98.57 | 98.18 | 97.76 | 3936.5 | 98.65 | 98.3
3745 | 98.96 | 98.29 | 97.8 | 98.57 | 98.17 | 97.77 | 3936.25 | 98.64 | 98.29
3744 | 98.97 | 98.29 | 97.81 | 98.58 | 98.16 | 97.77 | 3936 | 98.64 | 98.29
3743 | 98.97 | 98.29 | 97.81 | 98.58 | 98.17 | 97.77 | 3935.75 | 98.65 | 98.3
3742 | 98.96 | 98.29 | 97.81 | 98.58 | 98.18 | 97.77 | 3935.5 | 98.66 | 98.31
3741 | 98.96 | 98.3 | 97.81 | 98.59 | 98.19 | 97.77 | 3935.25 | 98.67 | 98.32
3740 | 98.96 | 98.31 | 97.82 | 98.59 | 98.2 | 97.78 | 3935 | 98.68 | 98.34
3739 | 98.97 | 98.31 | 97.82 | 98.6 | 98.2 | 97.79 | 3934.75 | 98.69 | 98.35
3738 | 98.97 | 98.31 | 97.82 | 98.6 | 98.21 | 97.79 | 3934.5 | 98.7 | 98.36
3737 | 98.97 | 98.3 | 97.81 | 98.6 | 98.23 | 97.79 | 3934.25 | 98.7 | 98.36
3736 | 98.96 | 98.3 | 97.81 | 98.6 | 98.23 | 97.79 | 3934 | 98.7 | 98.36
3735 | 98.96 | 98.3 | 97.8 | 98.6 | 98.23 | 97.8 | 3933.75 | 98.7 | 98.36
3734 | 98.96 | 98.3 | 97.8 | 98.6 | 98.24 | 97.8 | 3933.5 | 98.69 | 98.35
3733 | 98.97 | 98.3 | 97.81 | 98.6 | 98.23 | 97.81 | 3933.25 | 98.68 | 98.34
3732 | 98.97 | 98.32 | 97.82 | 98.6 | 98.23 | 97.81 | 3933 | 98.67 | 98.33
3731 | 98.98 | 98.32 | 97.84 | 98.6 | 98.22 | 97.81 | 3932.75 | 98.66 | 98.32
3730 | 98.98 | 98.33 | 97.84 | 98.6 | 98.21 | 97.81 | 3932.5 | 98.65 | 98.32
3729 | 98.97 | 98.33 | 97.85 | 98.6 | 98.21 | 97.81 | 3932.25 | 98.65 | 98.31
3728 | 98.98 | 98.33 | 97.85 | 98.6 | 98.21 | 97.81 | 3932 | 98.65 | 98.31
3727 | 98.98 | 98.32 | 97.86 | 98.6 | 98.2 | 97.81 | 3931.75 | 98.65 | 98.31
3726 | 98.99 | 98.32 | 97.86 | 98.6 | 98.2 | 97.81 | 3931.5 | 98.66 | 98.32
3725 | 98.99 | 98.32 | 97.85 | 98.6 | 98.2 | 97.82 | 3931.25 | 98.66 | 98.32
3724 | 98.99 | 98.31 | 97.84 | 98.59 | 98.2 | 97.82 | 3931 | 98.67 | 98.33
3723 | 98.98 | 98.31 | 97.84 | 98.59 | 98.2 | 97.82 | 3930.75 | 98.67 | 98.33
3722 | 98.99 | 98.31 | 97.84 | 98.59 | 98.2 | 97.81 | 3930.5 | 98.67 | 98.33
3721 | 98.99 | 98.31 | 97.84 | 98.59 | 98.19 | 97.82 | 3930.25 | 98.67 | 98.33
3720 | 98.99 | 98.31 | 97.84 | 98.59 | 98.19 | 97.82 | 3930 | 98.67 | 98.32
3719 | 98.98 | 98.31 | 97.84 | 98.59 | 98.18 | 97.82 | 3929.75 | 98.66 | 98.32
3718 | 98.98 | 98.32 | 97.84 | 98.59 | 98.17 | 97.81 | 3929.5 | 98.65 | 98.31
3717 | 98.98 | 98.32 | 97.84 | 98.58 | 98.17 | 97.8 | 3929.25 | 98.64 | 98.3
3716 | 98.97 | 98.32 | 97.83 | 98.58 | 98.16 | 97.79 | 3929 | 98.63 | 98.29
3715 | 98.96 | 98.32 | 97.82 | 98.57 | 98.16 | 97.78 | 3928.75 | 98.63 | 98.29
3714 | 98.96 | 98.32 | 97.8 | 98.57 | 98.16 | 97.77 | 3928.5 | 98.62 | 98.29
3713 | 98.95 | 98.32 | 97.78 | 98.56 | 98.16 | 97.76 | 3928.25 | 98.62 | 98.29
3712 | 98.95 | 98.32 | 97.77 | 98.56 | 98.15 | 97.75 | 3928 | 98.63 | 98.29
3711 | 98.94 | 98.31 | 97.75 | 98.56 | 98.14 | 97.74 | 3927.75 | 98.63 | 98.3
3710 | 98.94 | 98.3 | 97.74 | 98.56 | 98.13 | 97.74 | 3927.5 | 98.64 | 98.31
3709 | 98.94 | 98.29 | 97.74 | 98.56 | 98.12 | 97.75 | 3927.25 | 98.65 | 98.32
3708 | 98.94 | 98.29 | 97.74 | 98.56 | 98.11 | 97.75 | 3927 | 98.66 | 98.33
3707 | 98.94 | 98.28 | 97.73 | 98.55 | 98.1 | 97.74 | 3926.75 | 98.66 | 98.33
3706 | 98.93 | 98.27 | 97.71 | 98.55 | 98.08 | 97.73 | 3926.5 | 98.66 | 98.34
3705 | 98.92 | 98.25 | 97.69 | 98.54 | 98.06 | 97.71 | 3926.25 | 98.66 | 98.34
3704 | 98.91 | 98.24 | 97.65 | 98.52 | 98.02 | 97.69 | 3926 | 98.66 | 98.33
3703 | 98.88 | 98.23 | 97.6 | 98.49 | 97.97 | 97.66 | 3925.75 | 98.65 | 98.33
3702 | 98.85 | 98.22 | 97.53 | 98.46 | 97.89 | 97.63 | 3925.5 | 98.64 | 98.32
3701 | 98.81 | 98.22 | 97.44 | 98.43 | 97.81 | 97.58 | 3925.25 | 98.63 | 98.31
3700 | 98.77 | 98.21 | 97.33 | 98.39 | 97.73 | 97.53 | 3925 | 98.63 | 98.3
3699 | 98.73 | 98.2 | 97.22 | 98.35 | 97.65 | 97.48 | 3924.75 | 98.62 | 98.3
3698 | 98.69 | 98.19 | 97.12 | 98.31 | 97.58 | 97.43 | 3924.5 | 98.62 | 98.29
3697 | 98.65 | 98.18 | 97.03 | 98.28 | 97.51 | 97.39 | 3924.25 | 98.62 | 98.29
3696 | 98.61 | 98.17 | 96.96 | 98.25 | 97.46 | 97.36 | 3924 | 98.62 | 98.3
3695 | 98.57 | 98.17 | 96.91 | 98.22 | 97.43 | 97.35 | 3923.75 | 98.63 | 98.3
3694 | 98.54 | 98.16 | 96.87 | 98.21 | 97.41 | 97.34 | 3923.5 | 98.64 | 98.31
3693 | 98.52 | 98.15 | 96.86 | 98.2 | 97.41 | 97.34 | 3923.25 | 98.65 | 98.32
3692 | 98.52 | 98.14 | 96.87 | 98.21 | 97.42 | 97.35 | 3923 | 98.66 | 98.33
3691 | 98.52 | 98.13 | 96.91 | 98.22 | 97.44 | 97.36 | 3922.75 | 98.66 | 98.34
3690 | 98.54 | 98.12 | 96.97 | 98.24 | 97.48 | 97.38 | 3922.5 | 98.67 | 98.34
3689 | 98.57 | 98.12 | 97.05 | 98.26 | 97.53 | 97.39 | 3922.25 | 98.67 | 98.34
3688 | 98.6 | 98.12 | 97.12 | 98.28 | 97.58 | 97.4 | 3922 | 98.66 | 98.34
3687 | 98.64 | 98.13 | 97.18 | 98.29 | 97.62 | 97.41 | 3921.75 | 98.66 | 98.34
3686 | 98.67 | 98.14 | 97.23 | 98.31 | 97.64 | 97.42 | 3921.5 | 98.65 | 98.33
3685 | 98.7 | 98.15 | 97.27 | 98.32 | 97.64 | 97.44 | 3921.25 | 98.65 | 98.33
3684 | 98.73 | 98.16 | 97.3 | 98.34 | 97.64 | 97.45 | 3921 | 98.64 | 98.32
3683 | 98.75 | 98.16 | 97.32 | 98.35 | 97.64 | 97.46 | 3920.75 | 98.63 | 98.32
3682 | 98.76 | 98.16 | 97.34 | 98.37 | 97.63 | 97.47 | 3920.5 | 98.63 | 98.31
3681 | 98.77 | 98.16 | 97.35 | 98.38 | 97.63 | 97.47 | 3920.25 | 98.63 | 98.31
3680 | 98.78 | 98.14 | 97.36 | 98.38 | 97.62 | 97.47 | 3920 | 98.63 | 98.32
3679 | 98.78 | 98.13 | 97.36 | 98.38 | 97.6 | 97.46 | 3919.75 | 98.63 | 98.32
3678 | 98.78 | 98.11 | 97.36 | 98.38 | 97.59 | 97.45 | 3919.5 | 98.63 | 98.32
3677 | 98.78 | 98.11 | 97.37 | 98.38 | 97.58 | 97.43 | 3919.25 | 98.64 | 98.33
3676 | 98.79 | 98.1 | 97.39 | 98.38 | 97.57 | 97.41 | 3919 | 98.65 | 98.34
3675 | 98.81 | 98.09 | 97.43 | 98.38 | 97.58 | 97.39 | 3918.75 | 98.66 | 98.35
3674 | 98.81 | 98.07 | 97.44 | 98.38 | 97.58 | 97.38 | 3918.5 | 98.66 | 98.35
3673 | 98.81 | 98.06 | 97.43 | 98.38 | 97.57 | 97.38 | 3918.25 | 98.67 | 98.36
3672 | 98.82 | 98.05 | 97.43 | 98.37 | 97.56 | 97.37 | 3918 | 98.67 | 98.36
3671 | 98.82 | 98.05 | 97.44 | 98.37 | 97.54 | 97.36 | 3917.75 | 98.67 | 98.36
3670 | 98.83 | 98.04 | 97.46 | 98.37 | 97.53 | 97.35 | 3917.5 | 98.67 | 98.36
3669 | 98.84 | 98.03 | 97.48 | 98.37 | 97.53 | 97.35 | 3917.25 | 98.67 | 98.36
3668 | 98.84 | 98.02 | 97.48 | 98.37 | 97.53 | 97.35 | 3917 | 98.67 | 98.36
3667 | 98.84 | 98.01 | 97.48 | 98.37 | 97.53 | 97.35 | 3916.75 | 98.67 | 98.35
3666 | 98.84 | 98.01 | 97.48 | 98.37 | 97.52 | 97.35 | 3916.5 | 98.66 | 98.35
3665 | 98.85 | 98.01 | 97.49 | 98.37 | 97.51 | 97.34 | 3916.25 | 98.66 | 98.34
3664 | 98.85 | 98 | 97.49 | 98.37 | 97.5 | 97.34 | 3916 | 98.65 | 98.34
3663 | 98.85 | 97.99 | 97.49 | 98.37 | 97.5 | 97.33 | 3915.75 | 98.65 | 98.33
3662 | 98.84 | 97.97 | 97.48 | 98.37 | 97.49 | 97.32 | 3915.5 | 98.65 | 98.33
3661 | 98.83 | 97.96 | 97.47 | 98.37 | 97.49 | 97.32 | 3915.25 | 98.65 | 98.33
3660 | 98.82 | 97.94 | 97.46 | 98.36 | 97.48 | 97.32 | 3915 | 98.64 | 98.32
3659 | 98.81 | 97.92 | 97.45 | 98.35 | 97.48 | 97.31 | 3914.75 | 98.64 | 98.32
3658 | 98.8 | 97.9 | 97.45 | 98.35 | 97.48 | 97.31 | 3914.5 | 98.64 | 98.32
3657 | 98.79 | 97.87 | 97.45 | 98.34 | 97.48 | 97.3 | 3914.25 | 98.64 | 98.32
3656 | 98.77 | 97.85 | 97.45 | 98.34 | 97.49 | 97.28 | 3914 | 98.65 | 98.32
3655 | 98.74 | 97.82 | 97.45 | 98.34 | 97.49 | 97.27 | 3913.75 | 98.65 | 98.33
3654 | 98.7 | 97.8 | 97.42 | 98.33 | 97.49 | 97.26 | 3913.5 | 98.66 | 98.34
3653 | 98.65 | 97.77 | 97.39 | 98.33 | 97.49 | 97.26 | 3913.25 | 98.67 | 98.34
3652 | 98.59 | 97.74 | 97.36 | 98.32 | 97.48 | 97.25 | 3913 | 98.68 | 98.35
3651 | 98.49 | 97.7 | 97.34 | 98.31 | 97.48 | 97.24 | 3912.75 | 98.68 | 98.36
3650 | 98.33 | 97.66 | 97.34 | 98.3 | 97.49 | 97.24 | 3912.5 | 98.69 | 98.36
3649 | 98.11 | 97.61 | 97.34 | 98.29 | 97.51 | 97.24 | 3912.25 | 98.69 | 98.37
3648 | 97.84 | 97.57 | 97.34 | 98.28 | 97.54 | 97.25 | 3912 | 98.7 | 98.37
3647 | 97.58 | 97.54 | 97.33 | 98.28 | 97.55 | 97.26 | 3911.75 | 98.7 | 98.38
3646 | 97.34 | 97.53 | 97.33 | 98.28 | 97.55 | 97.26 | 3911.5 | 98.7 | 98.38
3645 | 97.16 | 97.52 | 97.33 | 98.28 | 97.54 | 97.27 | 3911.25 | 98.7 | 98.38
3644 | 97.03 | 97.51 | 97.33 | 98.28 | 97.53 | 97.27 | 3911 | 98.7 | 98.37
3643 | 96.96 | 97.5 | 97.33 | 98.29 | 97.52 | 97.27 | 3910.75 | 98.69 | 98.37
3642 | 96.95 | 97.49 | 97.33 | 98.28 | 97.51 | 97.27 | 3910.5 | 98.69 | 98.37
3641 | 97 | 97.47 | 97.33 | 98.28 | 97.51 | 97.27 | 3910.25 | 98.68 | 98.36
3640 | 97.09 | 97.45 | 97.33 | 98.27 | 97.51 | 97.27 | 3910 | 98.68 | 98.36
3639 | 97.21 | 97.42 | 97.33 | 98.27 | 97.5 | 97.26 | 3909.75 | 98.68 | 98.36
3638 | 97.35 | 97.4 | 97.32 | 98.27 | 97.5 | 97.26 | 3909.5 | 98.68 | 98.37
3637 | 97.5 | 97.38 | 97.32 | 98.27 | 97.5 | 97.25 | 3909.25 | 98.69 | 98.37
3636 | 97.63 | 97.36 | 97.32 | 98.26 | 97.5 | 97.24 | 3909 | 98.69 | 98.37
3635 | 97.76 | 97.34 | 97.32 | 98.26 | 97.5 | 97.24 | 3908.75 | 98.7 | 98.38
3634 | 97.87 | 97.32 | 97.31 | 98.25 | 97.49 | 97.24 | 3908.5 | 98.7 | 98.38
3633 | 97.96 | 97.3 | 97.29 | 98.24 | 97.48 | 97.24 | 3908.25 | 98.7 | 98.38
3632 | 98.03 | 97.28 | 97.26 | 98.24 | 97.47 | 97.24 | 3908 | 98.7 | 98.38
3631 | 98.09 | 97.27 | 97.24 | 98.24 | 97.46 | 97.24 | 3907.75 | 98.69 | 98.37
3630 | 98.16 | 97.26 | 97.24 | 98.23 | 97.45 | 97.22 | 3907.5 | 98.68 | 98.36
3629 | 98.22 | 97.24 | 97.26 | 98.23 | 97.46 | 97.21 | 3907.25 | 98.67 | 98.35
3628 | 98.27 | 97.22 | 97.28 | 98.22 | 97.48 | 97.2 | 3907 | 98.66 | 98.33
3627 | 98.31 | 97.21 | 97.29 | 98.21 | 97.5 | 97.19 | 3906.75 | 98.64 | 98.31
3626 | 98.34 | 97.21 | 97.29 | 98.19 | 97.49 | 97.19 | 3906.5 | 98.63 | 98.29
3625 | 98.39 | 97.22 | 97.28 | 98.19 | 97.47 | 97.19 | 3906.25 | 98.61 | 98.28
3624 | 98.43 | 97.23 | 97.27 | 98.18 | 97.45 | 97.19 | 3906 | 98.6 | 98.26
3623 | 98.46 | 97.24 | 97.26 | 98.18 | 97.43 | 97.2 | 3905.75 | 98.59 | 98.25
3622 | 98.48 | 97.24 | 97.24 | 98.17 | 97.43 | 97.2 | 3905.5 | 98.59 | 98.25
3621 | 98.49 | 97.24 | 97.23 | 98.17 | 97.43 | 97.2 | 3905.25 | 98.59 | 98.25
3620 | 98.5 | 97.23 | 97.23 | 98.17 | 97.44 | 97.2 | 3905 | 98.6 | 98.26
3619 | 98.5 | 97.23 | 97.23 | 98.17 | 97.44 | 97.2 | 3904.75 | 98.61 | 98.27
3618 | 98.51 | 97.22 | 97.23 | 98.16 | 97.43 | 97.18 | 3904.5 | 98.63 | 98.28
3617 | 98.51 | 97.22 | 97.21 | 98.16 | 97.42 | 97.17 | 3904.25 | 98.64 | 98.3
3616 | 98.52 | 97.23 | 97.2 | 98.14 | 97.41 | 97.16 | 3904 | 98.66 | 98.31
3615 | 98.53 | 97.24 | 97.18 | 98.13 | 97.4 | 97.15 | 3903.75 | 98.67 | 98.33
3614 | 98.53 | 97.26 | 97.18 | 98.12 | 97.4 | 97.15 | 3903.5 | 98.68 | 98.34
3613 | 98.54 | 97.27 | 97.18 | 98.11 | 97.39 | 97.14 | 3903.25 | 98.69 | 98.35
3612 | 98.55 | 97.27 | 97.17 | 98.11 | 97.4 | 97.14 | 3903 | 98.7 | 98.36
3611 | 98.56 | 97.28 | 97.16 | 98.1 | 97.4 | 97.13 | 3902.75 | 98.7 | 98.36
3610 | 98.56 | 97.28 | 97.15 | 98.1 | 97.4 | 97.13 | 3902.5 | 98.7 | 98.36
3609 | 98.57 | 97.29 | 97.15 | 98.1 | 97.4 | 97.13 | 3902.25 | 98.7 | 98.36
3608 | 98.57 | 97.29 | 97.15 | 98.1 | 97.4 | 97.12 | 3902 | 98.69 | 98.36
3607 | 98.57 | 97.3 | 97.16 | 98.1 | 97.4 | 97.12 | 3901.75 | 98.69 | 98.35
3606 | 98.58 | 97.3 | 97.16 | 98.1 | 97.4 | 97.12 | 3901.5 | 98.68 | 98.35
3605 | 98.59 | 97.31 | 97.16 | 98.1 | 97.39 | 97.11 | 3901.25 | 98.67 | 98.34
3604 | 98.61 | 97.31 | 97.16 | 98.09 | 97.39 | 97.1 | 3901 | 98.67 | 98.34
3603 | 98.62 | 97.31 | 97.15 | 98.09 | 97.38 | 97.09 | 3900.75 | 98.67 | 98.34
3602 | 98.62 | 97.31 | 97.14 | 98.08 | 97.37 | 97.09 | 3900.5 | 98.66 | 98.33
3601 | 98.63 | 97.31 | 97.14 | 98.08 | 97.37 | 97.09 | 3900.25 | 98.66 | 98.33
3600 | 98.63 | 97.3 | 97.14 | 98.07 | 97.37 | 97.09 | 3900 | 98.65 | 98.32
3599 | 98.62 | 97.3 | 97.14 | 98.07 | 97.37 | 97.09 | 3899.75 | 98.65 | 98.32
3598 | 98.62 | 97.29 | 97.13 | 98.07 | 97.36 | 97.09 | 3899.5 | 98.64 | 98.31
3597 | 98.62 | 97.28 | 97.12 | 98.07 | 97.36 | 97.08 | 3899.25 | 98.62 | 98.29
3596 | 98.62 | 97.27 | 97.11 | 98.06 | 97.36 | 97.08 | 3899 | 98.61 | 98.28
3595 | 98.62 | 97.26 | 97.11 | 98.05 | 97.36 | 97.07 | 3898.75 | 98.6 | 98.27
3594 | 98.62 | 97.25 | 97.11 | 98.04 | 97.36 | 97.06 | 3898.5 | 98.59 | 98.25
3593 | 98.63 | 97.24 | 97.1 | 98.03 | 97.36 | 97.05 | 3898.25 | 98.58 | 98.25
3592 | 98.64 | 97.23 | 97.09 | 98.03 | 97.35 | 97.05 | 3898 | 98.58 | 98.24
3591 | 98.64 | 97.22 | 97.07 | 98.02 | 97.35 | 97.06 | 3897.75 | 98.58 | 98.25
3590 | 98.64 | 97.22 | 97.06 | 98.01 | 97.34 | 97.05 | 3897.5 | 98.59 | 98.25
3589 | 98.63 | 97.21 | 97.06 | 98.01 | 97.35 | 97.05 | 3897.25 | 98.6 | 98.27
3588 | 98.62 | 97.21 | 97.06 | 98.01 | 97.36 | 97.04 | 3897 | 98.62 | 98.28
3587 | 98.61 | 97.2 | 97.07 | 98.01 | 97.37 | 97.03 | 3896.75 | 98.64 | 98.3
3586 | 98.62 | 97.18 | 97.07 | 98.01 | 97.37 | 97.02 | 3896.5 | 98.66 | 98.32
3585 | 98.63 | 97.17 | 97.07 | 98.01 | 97.36 | 97.02 | 3896.25 | 98.68 | 98.34
3584 | 98.64 | 97.16 | 97.07 | 98.01 | 97.34 | 97.02 | 3896 | 98.69 | 98.36
3583 | 98.65 | 97.16 | 97.07 | 98.02 | 97.32 | 97.02 | 3895.75 | 98.7 | 98.37
3582 | 98.66 | 97.15 | 97.07 | 98.02 | 97.3 | 97.02 | 3895.5 | 98.71 | 98.37
3581 | 98.66 | 97.15 | 97.06 | 98.01 | 97.29 | 97.01 | 3895.25 | 98.7 | 98.37
3580 | 98.66 | 97.14 | 97.05 | 98.01 | 97.29 | 97 | 3895 | 98.7 | 98.36
3579 | 98.67 | 97.13 | 97.05 | 98 | 97.28 | 96.99 | 3894.75 | 98.68 | 98.34
3578 | 98.67 | 97.12 | 97.04 | 98 | 97.28 | 96.98 | 3894.5 | 98.66 | 98.33
3577 | 98.67 | 97.11 | 97.04 | 97.99 | 97.27 | 96.97 | 3894.25 | 98.65 | 98.31
3576 | 98.67 | 97.09 | 97.04 | 97.98 | 97.27 | 96.96 | 3894 | 98.63 | 98.3
3575 | 98.66 | 97.06 | 97.04 | 97.98 | 97.27 | 96.96 | 3893.75 | 98.62 | 98.29
3574 | 98.65 | 97.04 | 97.04 | 97.97 | 97.27 | 96.96 | 3893.5 | 98.62 | 98.28
3573 | 98.64 | 97.02 | 97.03 | 97.97 | 97.26 | 96.95 | 3893.25 | 98.62 | 98.29
3572 | 98.64 | 97 | 97.02 | 97.96 | 97.26 | 96.95 | 3893 | 98.62 | 98.29
3571 | 98.64 | 96.98 | 96.99 | 97.96 | 97.25 | 96.95 | 3892.75 | 98.64 | 98.31
3570 | 98.63 | 96.95 | 96.97 | 97.95 | 97.25 | 96.95 | 3892.5 | 98.65 | 98.32
3569 | 98.62 | 96.93 | 96.95 | 97.95 | 97.25 | 96.95 | 3892.25 | 98.67 | 98.34
3568 | 98.62 | 96.91 | 96.94 | 97.95 | 97.25 | 96.94 | 3892 | 98.68 | 98.36
3567 | 98.61 | 96.88 | 96.95 | 97.95 | 97.26 | 96.93 | 3891.75 | 98.7 | 98.37
3566 | 98.6 | 96.85 | 96.95 | 97.95 | 97.26 | 96.92 | 3891.5 | 98.7 | 98.38
3565 | 98.6 | 96.84 | 96.95 | 97.94 | 97.26 | 96.92 | 3891.25 | 98.7 | 98.38
3564 | 98.6 | 96.83 | 96.96 | 97.94 | 97.25 | 96.91 | 3891 | 98.7 | 98.38
3563 | 98.61 | 96.82 | 96.96 | 97.94 | 97.24 | 96.91 | 3890.75 | 98.68 | 98.36
3562 | 98.61 | 96.81 | 96.97 | 97.93 | 97.22 | 96.91 | 3890.5 | 98.66 | 98.35
3561 | 98.61 | 96.79 | 96.98 | 97.93 | 97.21 | 96.91 | 3890.25 | 98.64 | 98.33
3560 | 98.62 | 96.77 | 96.97 | 97.92 | 97.21 | 96.91 | 3890 | 98.63 | 98.31
3559 | 98.62 | 96.75 | 96.96 | 97.91 | 97.2 | 96.91 | 3889.75 | 98.61 | 98.3
3558 | 98.62 | 96.73 | 96.95 | 97.9 | 97.2 | 96.9 | 3889.5 | 98.61 | 98.29
3557 | 98.63 | 96.71 | 96.94 | 97.9 | 97.19 | 96.9 | 3889.25 | 98.62 | 98.3
3556 | 98.63 | 96.69 | 96.93 | 97.89 | 97.18 | 96.89 | 3889 | 98.63 | 98.31
3555 | 98.63 | 96.66 | 96.92 | 97.89 | 97.17 | 96.88 | 3888.75 | 98.66 | 98.33
3554 | 98.63 | 96.64 | 96.92 | 97.89 | 97.16 | 96.87 | 3888.5 | 98.69 | 98.36
3553 | 98.63 | 96.61 | 96.92 | 97.89 | 97.16 | 96.86 | 3888.25 | 98.72 | 98.39
3552 | 98.62 | 96.59 | 96.92 | 97.89 | 97.15 | 96.85 | 3888 | 98.75 | 98.43
3551 | 98.61 | 96.56 | 96.91 | 97.89 | 97.14 | 96.85 | 3887.75 | 98.78 | 98.46
3550 | 98.6 | 96.54 | 96.9 | 97.88 | 97.13 | 96.84 | 3887.5 | 98.81 | 98.48
3549 | 98.59 | 96.52 | 96.9 | 97.88 | 97.12 | 96.84 | 3887.25 | 98.82 | 98.49
3548 | 98.59 | 96.51 | 96.89 | 97.87 | 97.11 | 96.83 | 3887 | 98.82 | 98.49
3547 | 98.59 | 96.49 | 96.89 | 97.86 | 97.11 | 96.83 | 3886.75 | 98.81 | 98.48
3546 | 98.59 | 96.48 | 96.89 | 97.86 | 97.11 | 96.83 | 3886.5 | 98.78 | 98.46
3545 | 98.59 | 96.46 | 96.9 | 97.85 | 97.1 | 96.82 | 3886.25 | 98.75 | 98.42
3544 | 98.59 | 96.45 | 96.9 | 97.85 | 97.09 | 96.82 | 3886 | 98.71 | 98.38
3543 | 98.59 | 96.43 | 96.9 | 97.84 | 97.08 | 96.82 | 3885.75 | 98.67 | 98.34
3542 | 98.59 | 96.42 | 96.9 | 97.84 | 97.07 | 96.81 | 3885.5 | 98.63 | 98.3
3541 | 98.6 | 96.42 | 96.9 | 97.83 | 97.06 | 96.81 | 3885.25 | 98.6 | 98.27
3540 | 98.6 | 96.41 | 96.89 | 97.82 | 97.05 | 96.8 | 3885 | 98.58 | 98.24
3539 | 98.6 | 96.4 | 96.88 | 97.82 | 97.05 | 96.8 | 3884.75 | 98.57 | 98.24
3538 | 98.59 | 96.39 | 96.87 | 97.81 | 97.05 | 96.79 | 3884.5 | 98.58 | 98.24
3537 | 98.59 | 96.37 | 96.86 | 97.81 | 97.05 | 96.79 | 3884.25 | 98.59 | 98.25
3536 | 98.59 | 96.35 | 96.86 | 97.81 | 97.04 | 96.78 | 3884 | 98.62 | 98.27
3535 | 98.59 | 96.33 | 96.85 | 97.81 | 97.04 | 96.77 | 3883.75 | 98.64 | 98.3
3534 | 98.58 | 96.32 | 96.85 | 97.81 | 97.04 | 96.77 | 3883.5 | 98.67 | 98.33
3533 | 98.58 | 96.3 | 96.84 | 97.81 | 97.04 | 96.76 | 3883.25 | 98.69 | 98.35
3532 | 98.58 | 96.29 | 96.84 | 97.81 | 97.04 | 96.76 | 3883 | 98.71 | 98.36
3531 | 98.58 | 96.28 | 96.83 | 97.81 | 97.04 | 96.76 | 3882.75 | 98.71 | 98.37
3530 | 98.58 | 96.26 | 96.83 | 97.8 | 97.04 | 96.76 | 3882.5 | 98.71 | 98.37
3529 | 98.58 | 96.24 | 96.83 | 97.8 | 97.03 | 96.75 | 3882.25 | 98.7 | 98.35
3528 | 98.58 | 96.23 | 96.83 | 97.8 | 97.03 | 96.75 | 3882 | 98.68 | 98.34
3527 | 98.57 | 96.22 | 96.82 | 97.79 | 97.02 | 96.75 | 3881.75 | 98.66 | 98.32
3526 | 98.57 | 96.21 | 96.82 | 97.78 | 97.01 | 96.74 | 3881.5 | 98.64 | 98.29
3525 | 98.57 | 96.2 | 96.81 | 97.77 | 97.01 | 96.74 | 3881.25 | 98.62 | 98.28
3524 | 98.57 | 96.19 | 96.81 | 97.77 | 97 | 96.74 | 3881 | 98.61 | 98.26
3523 | 98.57 | 96.18 | 96.81 | 97.76 | 97 | 96.74 | 3880.75 | 98.6 | 98.26
3522 | 98.57 | 96.18 | 96.81 | 97.75 | 97 | 96.73 | 3880.5 | 98.6 | 98.26
3521 | 98.56 | 96.17 | 96.81 | 97.74 | 97 | 96.72 | 3880.25 | 98.61 | 98.26
3520 | 98.56 | 96.15 | 96.81 | 97.74 | 97 | 96.71 | 3880 | 98.62 | 98.28
3519 | 98.56 | 96.15 | 96.81 | 97.74 | 97 | 96.7 | 3879.75 | 98.64 | 98.29
3518 | 98.56 | 96.14 | 96.81 | 97.74 | 96.99 | 96.69 | 3879.5 | 98.66 | 98.31
3517 | 98.56 | 96.13 | 96.8 | 97.75 | 96.99 | 96.69 | 3879.25 | 98.68 | 98.33
3516 | 98.56 | 96.13 | 96.79 | 97.75 | 96.99 | 96.69 | 3879 | 98.7 | 98.35
3515 | 98.56 | 96.12 | 96.78 | 97.75 | 96.99 | 96.69 | 3878.75 | 98.71 | 98.36
3514 | 98.56 | 96.12 | 96.78 | 97.75 | 96.99 | 96.69 | 3878.5 | 98.72 | 98.37
3513 | 98.56 | 96.11 | 96.77 | 97.74 | 96.99 | 96.69 | 3878.25 | 98.72 | 98.37
3512 | 98.56 | 96.1 | 96.77 | 97.74 | 96.99 | 96.68 | 3878 | 98.72 | 98.38
3511 | 98.56 | 96.08 | 96.76 | 97.73 | 96.99 | 96.68 | 3877.75 | 98.72 | 98.37
3510 | 98.57 | 96.08 | 96.76 | 97.73 | 97 | 96.68 | 3877.5 | 98.72 | 98.37
3509 | 98.57 | 96.07 | 96.76 | 97.72 | 97 | 96.68 | 3877.25 | 98.72 | 98.37
3508 | 98.56 | 96.07 | 96.75 | 97.71 | 97.01 | 96.67 | 3877 | 98.72 | 98.37
3507 | 98.56 | 96.06 | 96.75 | 97.71 | 97.01 | 96.67 | 3876.75 | 98.72 | 98.38
3506 | 98.55 | 96.06 | 96.74 | 97.71 | 97 | 96.66 | 3876.5 | 98.73 | 98.38
3505 | 98.55 | 96.05 | 96.73 | 97.71 | 96.99 | 96.66 | 3876.25 | 98.73 | 98.39
3504 | 98.55 | 96.04 | 96.73 | 97.71 | 96.99 | 96.65 | 3876 | 98.74 | 98.4
3503 | 98.55 | 96.03 | 96.73 | 97.71 | 96.98 | 96.65 | 3875.75 | 98.74 | 98.4
3502 | 98.55 | 96.01 | 96.74 | 97.71 | 96.99 | 96.64 | 3875.5 | 98.74 | 98.4
3501 | 98.55 | 96 | 96.74 | 97.72 | 96.99 | 96.64 | 3875.25 | 98.73 | 98.4
3500 | 98.55 | 95.98 | 96.74 | 97.72 | 96.98 | 96.63 | 3875 | 98.72 | 98.38
3499 | 98.56 | 95.97 | 96.73 | 97.71 | 96.98 | 96.63 | 3874.75 | 98.7 | 98.36
3498 | 98.57 | 95.96 | 96.73 | 97.7 | 96.98 | 96.63 | 3874.5 | 98.68 | 98.34
3497 | 98.57 | 95.95 | 96.73 | 97.69 | 96.98 | 96.63 | 3874.25 | 98.65 | 98.31
3496 | 98.57 | 95.94 | 96.73 | 97.68 | 96.98 | 96.63 | 3874 | 98.63 | 98.29
3495 | 98.56 | 95.93 | 96.73 | 97.68 | 96.98 | 96.63 | 3873.75 | 98.61 | 98.27
3494 | 98.56 | 95.91 | 96.72 | 97.67 | 96.98 | 96.62 | 3873.5 | 98.6 | 98.26
3493 | 98.56 | 95.9 | 96.72 | 97.67 | 96.98 | 96.61 | 3873.25 | 98.59 | 98.25
3492 | 98.55 | 95.89 | 96.71 | 97.66 | 96.98 | 96.61 | 3873 | 98.6 | 98.26
3491 | 98.55 | 95.87 | 96.7 | 97.66 | 96.98 | 96.61 | 3872.75 | 98.62 | 98.28
3490 | 98.55 | 95.86 | 96.7 | 97.65 | 96.98 | 96.61 | 3872.5 | 98.65 | 98.3
3489 | 98.55 | 95.85 | 96.7 | 97.65 | 96.98 | 96.6 | 3872.25 | 98.68 | 98.34
3488 | 98.55 | 95.83 | 96.7 | 97.65 | 96.98 | 96.6 | 3872 | 98.72 | 98.37
3487 | 98.55 | 95.81 | 96.69 | 97.65 | 96.98 | 96.59 | 3871.75 | 98.76 | 98.41
3486 | 98.55 | 95.78 | 96.69 | 97.66 | 96.98 | 96.59 | 3871.5 | 98.79 | 98.44
3485 | 98.55 | 95.76 | 96.69 | 97.66 | 96.98 | 96.59 | 3871.25 | 98.81 | 98.47
3484 | 98.55 | 95.74 | 96.68 | 97.66 | 96.98 | 96.58 | 3871 | 98.83 | 98.48
3483 | 98.54 | 95.73 | 96.68 | 97.66 | 96.97 | 96.57 | 3870.75 | 98.83 | 98.49
3482 | 98.54 | 95.71 | 96.68 | 97.65 | 96.97 | 96.57 | 3870.5 | 98.82 | 98.47
3481 | 98.54 | 95.69 | 96.68 | 97.64 | 96.97 | 96.56 | 3870.25 | 98.79 | 98.45
3480 | 98.55 | 95.67 | 96.69 | 97.64 | 96.96 | 96.56 | 3870 | 98.76 | 98.42
3479 | 98.55 | 95.65 | 96.69 | 97.63 | 96.96 | 96.57 | 3869.75 | 98.72 | 98.38
3478 | 98.56 | 95.63 | 96.68 | 97.63 | 96.96 | 96.57 | 3869.5 | 98.68 | 98.34
3477 | 98.56 | 95.61 | 96.68 | 97.63 | 96.96 | 96.57 | 3869.25 | 98.65 | 98.31
3476 | 98.55 | 95.6 | 96.68 | 97.62 | 96.96 | 96.57 | 3869 | 98.63 | 98.29
3475 | 98.55 | 95.58 | 96.68 | 97.62 | 96.96 | 96.56 | 3868.75 | 98.61 | 98.27
3474 | 98.54 | 95.56 | 96.68 | 97.61 | 96.96 | 96.56 | 3868.5 | 98.61 | 98.27
3473 | 98.54 | 95.54 | 96.67 | 97.61 | 96.96 | 96.56 | 3868.25 | 98.63 | 98.29
3472 | 98.54 | 95.52 | 96.67 | 97.61 | 96.96 | 96.56 | 3868 | 98.65 | 98.31
3471 | 98.54 | 95.49 | 96.66 | 97.61 | 96.96 | 96.56 | 3867.75 | 98.67 | 98.33
3470 | 98.53 | 95.47 | 96.66 | 97.61 | 96.96 | 96.56 | 3867.5 | 98.7 | 98.36
3469 | 98.53 | 95.44 | 96.66 | 97.61 | 96.96 | 96.56 | 3867.25 | 98.73 | 98.39
3468 | 98.53 | 95.42 | 96.66 | 97.61 | 96.96 | 96.56 | 3867 | 98.75 | 98.41
3467 | 98.53 | 95.4 | 96.66 | 97.61 | 96.95 | 96.56 | 3866.75 | 98.76 | 98.42
3466 | 98.53 | 95.38 | 96.65 | 97.61 | 96.95 | 96.56 | 3866.5 | 98.77 | 98.43
3465 | 98.54 | 95.37 | 96.65 | 97.61 | 96.95 | 96.55 | 3866.25 | 98.77 | 98.42
3464 | 98.54 | 95.35 | 96.64 | 97.61 | 96.95 | 96.55 | 3866 | 98.75 | 98.41
3463 | 98.54 | 95.33 | 96.64 | 97.61 | 96.95 | 96.54 | 3865.75 | 98.73 | 98.39
3462 | 98.54 | 95.31 | 96.64 | 97.6 | 96.95 | 96.53 | 3865.5 | 98.71 | 98.37
3461 | 98.54 | 95.29 | 96.64 | 97.6 | 96.95 | 96.53 | 3865.25 | 98.68 | 98.34
3460 | 98.54 | 95.27 | 96.64 | 97.6 | 96.95 | 96.53 | 3865 | 98.65 | 98.31
3459 | 98.53 | 95.25 | 96.64 | 97.59 | 96.94 | 96.53 | 3864.75 | 98.62 | 98.28
3458 | 98.53 | 95.23 | 96.64 | 97.59 | 96.94 | 96.54 | 3864.5 | 98.59 | 98.25
3457 | 98.53 | 95.21 | 96.64 | 97.59 | 96.93 | 96.54 | 3864.25 | 98.58 | 98.24
3456 | 98.53 | 95.19 | 96.64 | 97.59 | 96.93 | 96.54 | 3864 | 98.57 | 98.23
3455 | 98.52 | 95.17 | 96.64 | 97.59 | 96.93 | 96.54 | 3863.75 | 98.58 | 98.24
3454 | 98.52 | 95.15 | 96.64 | 97.59 | 96.93 | 96.54 | 3863.5 | 98.59 | 98.25
3453 | 98.52 | 95.13 | 96.63 | 97.58 | 96.94 | 96.53 | 3863.25 | 98.61 | 98.27
3452 | 98.53 | 95.11 | 96.63 | 97.58 | 96.94 | 96.53 | 3863 | 98.64 | 98.3
3451 | 98.53 | 95.09 | 96.63 | 97.57 | 96.94 | 96.53 | 3862.75 | 98.66 | 98.32
3450 | 98.53 | 95.08 | 96.62 | 97.57 | 96.93 | 96.52 | 3862.5 | 98.69 | 98.35
3449 | 98.53 | 95.06 | 96.62 | 97.57 | 96.93 | 96.52 | 3862.25 | 98.71 | 98.37
3448 | 98.53 | 95.04 | 96.62 | 97.57 | 96.93 | 96.52 | 3862 | 98.73 | 98.39
3447 | 98.53 | 95.03 | 96.63 | 97.57 | 96.93 | 96.52 | 3861.75 | 98.75 | 98.41
3446 | 98.53 | 95.01 | 96.63 | 97.57 | 96.94 | 96.53 | 3861.5 | 98.75 | 98.41
3445 | 98.52 | 94.99 | 96.63 | 97.57 | 96.94 | 96.53 | 3861.25 | 98.75 | 98.41
3444 | 98.52 | 94.98 | 96.62 | 97.57 | 96.94 | 96.52 | 3861 | 98.75 | 98.41
3443 | 98.52 | 94.96 | 96.62 | 97.56 | 96.94 | 96.52 | 3860.75 | 98.74 | 98.4
3442 | 98.52 | 94.94 | 96.62 | 97.56 | 96.93 | 96.51 | 3860.5 | 98.73 | 98.38
3441 | 98.52 | 94.92 | 96.62 | 97.56 | 96.93 | 96.51 | 3860.25 | 98.71 | 98.37
3440 | 98.52 | 94.9 | 96.62 | 97.55 | 96.93 | 96.51 | 3860 | 98.7 | 98.36
3439 | 98.53 | 94.88 | 96.62 | 97.55 | 96.93 | 96.51 | 3859.75 | 98.7 | 98.36
3438 | 98.53 | 94.86 | 96.62 | 97.54 | 96.93 | 96.52 | 3859.5 | 98.7 | 98.37
3437 | 98.53 | 94.85 | 96.63 | 97.54 | 96.93 | 96.52 | 3859.25 | 98.71 | 98.37
3436 | 98.53 | 94.83 | 96.63 | 97.54 | 96.93 | 96.52 | 3859 | 98.72 | 98.39
3435 | 98.53 | 94.82 | 96.62 | 97.54 | 96.93 | 96.52 | 3858.75 | 98.73 | 98.4
3434 | 98.53 | 94.82 | 96.62 | 97.54 | 96.93 | 96.51 | 3858.5 | 98.75 | 98.41
3433 | 98.53 | 94.81 | 96.62 | 97.55 | 96.93 | 96.51 | 3858.25 | 98.75 | 98.42
3432 | 98.53 | 94.8 | 96.62 | 97.55 | 96.93 | 96.51 | 3858 | 98.76 | 98.43
3431 | 98.52 | 94.79 | 96.62 | 97.55 | 96.94 | 96.51 | 3857.75 | 98.76 | 98.42
3430 | 98.52 | 94.77 | 96.62 | 97.55 | 96.94 | 96.51 | 3857.5 | 98.75 | 98.42
3429 | 98.52 | 94.75 | 96.63 | 97.56 | 96.94 | 96.5 | 3857.25 | 98.74 | 98.4
3428 | 98.51 | 94.74 | 96.63 | 97.56 | 96.93 | 96.5 | 3857 | 98.72 | 98.39
3427 | 98.51 | 94.72 | 96.63 | 97.56 | 96.93 | 96.5 | 3856.75 | 98.7 | 98.36
3426 | 98.51 | 94.71 | 96.62 | 97.55 | 96.93 | 96.49 | 3856.5 | 98.68 | 98.34
3425 | 98.51 | 94.71 | 96.62 | 97.55 | 96.93 | 96.5 | 3856.25 | 98.66 | 98.32
3424 | 98.5 | 94.7 | 96.62 | 97.54 | 96.93 | 96.5 | 3856 | 98.65 | 98.3
3423 | 98.5 | 94.68 | 96.62 | 97.54 | 96.93 | 96.5 | 3855.75 | 98.64 | 98.29
3422 | 98.5 | 94.66 | 96.62 | 97.53 | 96.93 | 96.5 | 3855.5 | 98.64 | 98.29
3421 | 98.5 | 94.65 | 96.63 | 97.53 | 96.93 | 96.5 | 3855.25 | 98.66 | 98.3
3420 | 98.5 | 94.63 | 96.63 | 97.53 | 96.93 | 96.5 | 3855 | 98.68 | 98.32
3419 | 98.5 | 94.62 | 96.63 | 97.54 | 96.93 | 96.5 | 3854.75 | 98.72 | 98.35
3418 | 98.5 | 94.61 | 96.63 | 97.54 | 96.93 | 96.5 | 3854.5 | 98.76 | 98.38
3417 | 98.5 | 94.6 | 96.63 | 97.54 | 96.94 | 96.5 | 3854.25 | 98.8 | 98.41
3416 | 98.5 | 94.59 | 96.63 | 97.54 | 96.94 | 96.5 | 3854 | 98.83 | 98.44
3415 | 98.51 | 94.58 | 96.63 | 97.53 | 96.94 | 96.5 | 3853.75 | 98.85 | 98.46
3414 | 98.51 | 94.58 | 96.63 | 97.53 | 96.94 | 96.5 | 3853.5 | 98.86 | 98.46
3413 | 98.51 | 94.57 | 96.63 | 97.53 | 96.94 | 96.5 | 3853.25 | 98.85 | 98.45
3412 | 98.51 | 94.57 | 96.63 | 97.53 | 96.94 | 96.5 | 3853 | 98.84 | 98.44
3411 | 98.5 | 94.57 | 96.63 | 97.54 | 96.94 | 96.5 | 3852.75 | 98.82 | 98.42
3410 | 98.5 | 94.56 | 96.63 | 97.54 | 96.94 | 96.5 | 3852.5 | 98.8 | 98.39
3409 | 98.5 | 94.56 | 96.63 | 97.54 | 96.94 | 96.49 | 3852.25 | 98.78 | 98.37
3408 | 98.5 | 94.56 | 96.63 | 97.53 | 96.94 | 96.49 | 3852 | 98.76 | 98.36
3407 | 98.5 | 94.56 | 96.63 | 97.53 | 96.94 | 96.49 | 3851.75 | 98.74 | 98.34
3406 | 98.5 | 94.56 | 96.63 | 97.52 | 96.94 | 96.49 | 3851.5 | 98.73 | 98.34
3405 | 98.5 | 94.56 | 96.63 | 97.52 | 96.94 | 96.49 | 3851.25 | 98.73 | 98.34
3404 | 98.5 | 94.56 | 96.63 | 97.53 | 96.94 | 96.49 | 3851 | 98.74 | 98.35
3403 | 98.5 | 94.57 | 96.63 | 97.53 | 96.94 | 96.49 | 3850.75 | 98.74 | 98.36
3402 | 98.5 | 94.57 | 96.64 | 97.53 | 96.94 | 96.49 | 3850.5 | 98.76 | 98.38
3401 | 98.51 | 94.57 | 96.64 | 97.53 | 96.94 | 96.49 | 3850.25 | 98.77 | 98.4
3400 | 98.51 | 94.58 | 96.64 | 97.53 | 96.94 | 96.49 | 3850 | 98.78 | 98.41
3399 | 98.51 | 94.58 | 96.64 | 97.53 | 96.94 | 96.49 | 3849.75 | 98.78 | 98.42
3398 | 98.5 | 94.59 | 96.64 | 97.53 | 96.94 | 96.49 | 3849.5 | 98.78 | 98.43
3397 | 98.5 | 94.6 | 96.64 | 97.53 | 96.94 | 96.49 | 3849.25 | 98.76 | 98.42
3396 | 98.5 | 94.61 | 96.64 | 97.53 | 96.94 | 96.49 | 3849 | 98.75 | 98.41
3395 | 98.49 | 94.63 | 96.64 | 97.53 | 96.94 | 96.49 | 3848.75 | 98.72 | 98.39
3394 | 98.49 | 94.64 | 96.65 | 97.53 | 96.94 | 96.5 | 3848.5 | 98.69 | 98.36
3393 | 98.49 | 94.65 | 96.65 | 97.53 | 96.94 | 96.5 | 3848.25 | 98.66 | 98.34
3392 | 98.49 | 94.66 | 96.66 | 97.53 | 96.94 | 96.51 | 3848 | 98.63 | 98.31
3391 | 98.49 | 94.67 | 96.66 | 97.52 | 96.94 | 96.51 | 3847.75 | 98.61 | 98.29
3390 | 98.48 | 94.69 | 96.66 | 97.52 | 96.94 | 96.51 | 3847.5 | 98.59 | 98.28
3389 | 98.48 | 94.7 | 96.65 | 97.52 | 96.94 | 96.51 | 3847.25 | 98.59 | 98.27
3388 | 98.47 | 94.72 | 96.65 | 97.52 | 96.94 | 96.51 | 3847 | 98.59 | 98.28
3387 | 98.47 | 94.73 | 96.66 | 97.52 | 96.93 | 96.5 | 3846.75 | 98.61 | 98.3
3386 | 98.46 | 94.75 | 96.66 | 97.51 | 96.94 | 96.5 | 3846.5 | 98.63 | 98.32
3385 | 98.47 | 94.76 | 96.67 | 97.51 | 96.94 | 96.51 | 3846.25 | 98.66 | 98.35
3384 | 98.47 | 94.78 | 96.67 | 97.51 | 96.94 | 96.51 | 3846 | 98.7 | 98.39
3383 | 98.47 | 94.8 | 96.67 | 97.52 | 96.95 | 96.51 | 3845.75 | 98.72 | 98.41
3382 | 98.47 | 94.81 | 96.68 | 97.52 | 96.95 | 96.5 | 3845.5 | 98.75 | 98.43
3381 | 98.46 | 94.83 | 96.68 | 97.52 | 96.95 | 96.5 | 3845.25 | 98.76 | 98.44
3380 | 98.46 | 94.85 | 96.68 | 97.52 | 96.95 | 96.5 | 3845 | 98.75 | 98.44
3379 | 98.46 | 94.87 | 96.68 | 97.53 | 96.94 | 96.5 | 3844.75 | 98.74 | 98.43
3378 | 98.46 | 94.88 | 96.68 | 97.53 | 96.94 | 96.5 | 3844.5 | 98.72 | 98.4
3377 | 98.46 | 94.9 | 96.68 | 97.52 | 96.94 | 96.51 | 3844.25 | 98.69 | 98.37
3376 | 98.46 | 94.91 | 96.68 | 97.52 | 96.94 | 96.51 | 3844 | 98.67 | 98.35
3375 | 98.46 | 94.93 | 96.68 | 97.52 | 96.95 | 96.51 | 3843.75 | 98.65 | 98.32
3374 | 98.47 | 94.95 | 96.68 | 97.52 | 96.95 | 96.5 | 3843.5 | 98.64 | 98.31
3373 | 98.47 | 94.96 | 96.69 | 97.52 | 96.95 | 96.5 | 3843.25 | 98.64 | 98.31
3372 | 98.47 | 94.98 | 96.69 | 97.52 | 96.95 | 96.5 | 3843 | 98.65 | 98.31
3371 | 98.47 | 94.99 | 96.69 | 97.52 | 96.95 | 96.5 | 3842.75 | 98.67 | 98.33
3370 | 98.47 | 95 | 96.69 | 97.52 | 96.96 | 96.5 | 3842.5 | 98.7 | 98.36
3369 | 98.47 | 95.01 | 96.69 | 97.52 | 96.96 | 96.5 | 3842.25 | 98.73 | 98.39
3368 | 98.47 | 95.03 | 96.7 | 97.52 | 96.96 | 96.5 | 3842 | 98.76 | 98.41
3367 | 98.47 | 95.04 | 96.7 | 97.52 | 96.95 | 96.5 | 3841.75 | 98.78 | 98.44
3366 | 98.46 | 95.06 | 96.7 | 97.52 | 96.95 | 96.5 | 3841.5 | 98.8 | 98.45
3365 | 98.46 | 95.08 | 96.7 | 97.52 | 96.95 | 96.5 | 3841.25 | 98.81 | 98.45
3364 | 98.45 | 95.1 | 96.7 | 97.52 | 96.96 | 96.5 | 3841 | 98.8 | 98.44
3363 | 98.45 | 95.12 | 96.7 | 97.52 | 96.96 | 96.5 | 3840.75 | 98.79 | 98.43
3362 | 98.45 | 95.14 | 96.7 | 97.52 | 96.96 | 96.5 | 3840.5 | 98.77 | 98.4
3361 | 98.46 | 95.15 | 96.7 | 97.52 | 96.97 | 96.5 | 3840.25 | 98.74 | 98.37
3360 | 98.46 | 95.16 | 96.7 | 97.52 | 96.97 | 96.5 | 3840 | 98.72 | 98.35
3359 | 98.46 | 95.17 | 96.7 | 97.53 | 96.96 | 96.5 | 3839.75 | 98.7 | 98.33
3358 | 98.46 | 95.18 | 96.7 | 97.53 | 96.96 | 96.5 | 3839.5 | 98.7 | 98.32
3357 | 98.45 | 95.19 | 96.71 | 97.54 | 96.97 | 96.5 | 3839.25 | 98.7 | 98.33
3356 | 98.46 | 95.21 | 96.71 | 97.54 | 96.97 | 96.5 | 3839 | 98.71 | 98.34
3355 | 98.46 | 95.22 | 96.71 | 97.54 | 96.98 | 96.5 | 3838.75 | 98.73 | 98.36
3354 | 98.46 | 95.24 | 96.72 | 97.53 | 96.98 | 96.5 | 3838.5 | 98.75 | 98.38
3353 | 98.46 | 95.26 | 96.72 | 97.53 | 96.98 | 96.5 | 3838.25 | 98.77 | 98.4
3352 | 98.46 | 95.28 | 96.72 | 97.53 | 96.98 | 96.5 | 3838 | 98.79 | 98.42
3351 | 98.46 | 95.29 | 96.72 | 97.53 | 96.98 | 96.5 | 3837.75 | 98.8 | 98.43
3350 | 98.46 | 95.31 | 96.72 | 97.53 | 96.98 | 96.5 | 3837.5 | 98.8 | 98.43
3349 | 98.46 | 95.33 | 96.72 | 97.53 | 96.98 | 96.5 | 3837.25 | 98.79 | 98.43
3348 | 98.46 | 95.34 | 96.72 | 97.53 | 96.98 | 96.51 | 3837 | 98.78 | 98.42
3347 | 98.47 | 95.35 | 96.73 | 97.52 | 96.97 | 96.51 | 3836.75 | 98.75 | 98.4
3346 | 98.47 | 95.35 | 96.73 | 97.52 | 96.97 | 96.51 | 3836.5 | 98.73 | 98.37
3345 | 98.47 | 95.36 | 96.73 | 97.52 | 96.97 | 96.51 | 3836.25 | 98.71 | 98.35
3344 | 98.47 | 95.37 | 96.73 | 97.52 | 96.98 | 96.51 | 3836 | 98.69 | 98.34
3343 | 98.46 | 95.39 | 96.73 | 97.52 | 96.98 | 96.52 | 3835.75 | 98.68 | 98.33
3342 | 98.46 | 95.4 | 96.73 | 97.52 | 96.99 | 96.52 | 3835.5 | 98.68 | 98.32
3341 | 98.46 | 95.42 | 96.73 | 97.52 | 97 | 96.52 | 3835.25 | 98.68 | 98.33
3340 | 98.46 | 95.43 | 96.74 | 97.52 | 97 | 96.52 | 3835 | 98.7 | 98.35
3339 | 98.46 | 95.44 | 96.74 | 97.52 | 97 | 96.52 | 3834.75 | 98.72 | 98.37
3338 | 98.45 | 95.46 | 96.75 | 97.53 | 97 | 96.52 | 3834.5 | 98.74 | 98.39
3337 | 98.45 | 95.47 | 96.74 | 97.53 | 97 | 96.52 | 3834.25 | 98.76 | 98.41
3336 | 98.45 | 95.48 | 96.74 | 97.53 | 97 | 96.52 | 3834 | 98.78 | 98.42
3335 | 98.45 | 95.49 | 96.74 | 97.53 | 97 | 96.52 | 3833.75 | 98.79 | 98.43
3334 | 98.45 | 95.5 | 96.74 | 97.53 | 97 | 96.52 | 3833.5 | 98.79 | 98.43
3333 | 98.45 | 95.51 | 96.74 | 97.52 | 97 | 96.52 | 3833.25 | 98.78 | 98.43
3332 | 98.45 | 95.52 | 96.75 | 97.52 | 97 | 96.52 | 3833 | 98.77 | 98.41
3331 | 98.44 | 95.52 | 96.75 | 97.52 | 97 | 96.52 | 3832.75 | 98.75 | 98.39
3330 | 98.44 | 95.53 | 96.76 | 97.53 | 97 | 96.52 | 3832.5 | 98.73 | 98.37
3329 | 98.45 | 95.54 | 96.76 | 97.53 | 97 | 96.52 | 3832.25 | 98.71 | 98.35
3328 | 98.45 | 95.56 | 96.76 | 97.53 | 97.01 | 96.53 | 3832 | 98.69 | 98.34
3327 | 98.45 | 95.57 | 96.76 | 97.53 | 97.01 | 96.53 | 3831.75 | 98.68 | 98.33
3326 | 98.45 | 95.59 | 96.76 | 97.53 | 97.01 | 96.53 | 3831.5 | 98.67 | 98.32
3325 | 98.46 | 95.6 | 96.76 | 97.53 | 97.01 | 96.53 | 3831.25 | 98.67 | 98.32
3324 | 98.46 | 95.6 | 96.76 | 97.53 | 97.01 | 96.54 | 3831 | 98.68 | 98.33
3323 | 98.45 | 95.61 | 96.77 | 97.53 | 97.01 | 96.54 | 3830.75 | 98.7 | 98.34
3322 | 98.45 | 95.61 | 96.77 | 97.53 | 97.01 | 96.54 | 3830.5 | 98.71 | 98.36
3321 | 98.45 | 95.61 | 96.77 | 97.53 | 97.01 | 96.54 | 3830.25 | 98.73 | 98.38
3320 | 98.45 | 95.62 | 96.78 | 97.52 | 97.01 | 96.54 | 3830 | 98.74 | 98.4
3319 | 98.44 | 95.63 | 96.78 | 97.52 | 97.01 | 96.54 | 3829.75 | 98.76 | 98.41
3318 | 98.44 | 95.64 | 96.78 | 97.52 | 97.02 | 96.54 | 3829.5 | 98.76 | 98.42
3317 | 98.44 | 95.65 | 96.77 | 97.52 | 97.02 | 96.54 | 3829.25 | 98.76 | 98.42
3316 | 98.44 | 95.67 | 96.77 | 97.52 | 97.02 | 96.55 | 3829 | 98.76 | 98.42
3315 | 98.44 | 95.68 | 96.77 | 97.52 | 97.03 | 96.55 | 3828.75 | 98.75 | 98.41
3314 | 98.44 | 95.69 | 96.78 | 97.52 | 97.03 | 96.55 | 3828.5 | 98.73 | 98.4
3313 | 98.44 | 95.7 | 96.78 | 97.52 | 97.02 | 96.55 | 3828.25 | 98.72 | 98.38
3312 | 98.44 | 95.71 | 96.79 | 97.53 | 97.02 | 96.55 | 3828 | 98.71 | 98.37
3311 | 98.45 | 95.73 | 96.79 | 97.53 | 97.02 | 96.55 | 3827.75 | 98.7 | 98.36
3310 | 98.45 | 95.74 | 96.79 | 97.53 | 97.02 | 96.55 | 3827.5 | 98.69 | 98.36
3309 | 98.44 | 95.75 | 96.8 | 97.54 | 97.02 | 96.55 | 3827.25 | 98.69 | 98.36
3308 | 98.44 | 95.77 | 96.8 | 97.54 | 97.03 | 96.56 | 3827 | 98.69 | 98.36
3307 | 98.44 | 95.78 | 96.81 | 97.54 | 97.03 | 96.56 | 3826.75 | 98.7 | 98.37
3306 | 98.45 | 95.79 | 96.81 | 97.55 | 97.03 | 96.56 | 3826.5 | 98.71 | 98.38
3305 | 98.45 | 95.81 | 96.81 | 97.55 | 97.03 | 96.56 | 3826.25 | 98.72 | 98.39
3304 | 98.46 | 95.82 | 96.81 | 97.54 | 97.03 | 96.56 | 3826 | 98.73 | 98.4
3303 | 98.46 | 95.82 | 96.81 | 97.54 | 97.02 | 96.56 | 3825.75 | 98.74 | 98.41
3302 | 98.46 | 95.83 | 96.81 | 97.54 | 97.03 | 96.56 | 3825.5 | 98.74 | 98.41
3301 | 98.46 | 95.84 | 96.81 | 97.54 | 97.03 | 96.56 | 3825.25 | 98.74 | 98.41
3300 | 98.46 | 95.85 | 96.81 | 97.53 | 97.04 | 96.56 | 3825 | 98.74 | 98.4
3299 | 98.46 | 95.86 | 96.82 | 97.53 | 97.04 | 96.56 | 3824.75 | 98.73 | 98.39
3298 | 98.46 | 95.88 | 96.82 | 97.54 | 97.04 | 96.56 | 3824.5 | 98.72 | 98.38
3297 | 98.46 | 95.89 | 96.82 | 97.54 | 97.04 | 96.57 | 3824.25 | 98.72 | 98.37
3296 | 98.46 | 95.9 | 96.82 | 97.54 | 97.05 | 96.57 | 3824 | 98.72 | 98.37
3295 | 98.47 | 95.92 | 96.82 | 97.54 | 97.05 | 96.57 | 3823.75 | 98.72 | 98.37
3294 | 98.47 | 95.93 | 96.83 | 97.54 | 97.05 | 96.57 | 3823.5 | 98.74 | 98.38
3293 | 98.48 | 95.95 | 96.82 | 97.55 | 97.05 | 96.57 | 3823.25 | 98.76 | 98.4
3292 | 98.47 | 95.96 | 96.82 | 97.55 | 97.05 | 96.57 | 3823 | 98.78 | 98.43
3291 | 98.47 | 95.98 | 96.82 | 97.56 | 97.05 | 96.57 | 3822.75 | 98.81 | 98.45
3290 | 98.47 | 95.99 | 96.82 | 97.56 | 97.05 | 96.57 | 3822.5 | 98.84 | 98.47
3289 | 98.47 | 96 | 96.82 | 97.56 | 97.05 | 96.57 | 3822.25 | 98.85 | 98.49
3288 | 98.48 | 96.01 | 96.83 | 97.55 | 97.05 | 96.57 | 3822 | 98.86 | 98.49
3287 | 98.48 | 96.02 | 96.84 | 97.55 | 97.05 | 96.57 | 3821.75 | 98.86 | 98.49
3286 | 98.49 | 96.03 | 96.84 | 97.55 | 97.05 | 96.56 | 3821.5 | 98.84 | 98.47
3285 | 98.49 | 96.04 | 96.84 | 97.55 | 97.05 | 96.56 | 3821.25 | 98.81 | 98.44
3284 | 98.49 | 96.05 | 96.84 | 97.55 | 97.05 | 96.55 | 3821 | 98.77 | 98.41
3283 | 98.49 | 96.06 | 96.84 | 97.55 | 97.05 | 96.55 | 3820.75 | 98.74 | 98.37
3282 | 98.49 | 96.07 | 96.84 | 97.54 | 97.05 | 96.55 | 3820.5 | 98.7 | 98.33
3281 | 98.49 | 96.08 | 96.84 | 97.54 | 97.05 | 96.56 | 3820.25 | 98.67 | 98.31
3280 | 98.5 | 96.09 | 96.84 | 97.54 | 97.05 | 96.56 | 3820 | 98.66 | 98.3
3279 | 98.5 | 96.1 | 96.84 | 97.54 | 97.05 | 96.57 | 3819.75 | 98.66 | 98.3
3278 | 98.5 | 96.1 | 96.84 | 97.55 | 97.05 | 96.57 | 3819.5 | 98.67 | 98.31
3277 | 98.5 | 96.11 | 96.85 | 97.55 | 97.05 | 96.58 | 3819.25 | 98.7 | 98.34
3276 | 98.5 | 96.13 | 96.84 | 97.55 | 97.05 | 96.58 | 3819 | 98.74 | 98.38
3275 | 98.5 | 96.14 | 96.84 | 97.55 | 97.06 | 96.59 | 3818.75 | 98.78 | 98.43
3274 | 98.51 | 96.16 | 96.84 | 97.55 | 97.06 | 96.59 | 3818.5 | 98.82 | 98.47
3273 | 98.51 | 96.17 | 96.84 | 97.56 | 97.06 | 96.59 | 3818.25 | 98.86 | 98.5
3272 | 98.51 | 96.18 | 96.84 | 97.56 | 97.06 | 96.59 | 3818 | 98.88 | 98.53
3271 | 98.51 | 96.18 | 96.85 | 97.56 | 97.06 | 96.59 | 3817.75 | 98.89 | 98.54
3270 | 98.51 | 96.19 | 96.85 | 97.56 | 97.07 | 96.58 | 3817.5 | 98.89 | 98.54
3269 | 98.51 | 96.2 | 96.86 | 97.55 | 97.07 | 96.58 | 3817.25 | 98.87 | 98.52
3268 | 98.51 | 96.22 | 96.86 | 97.55 | 97.07 | 96.57 | 3817 | 98.84 | 98.49
3267 | 98.51 | 96.23 | 96.86 | 97.55 | 97.07 | 96.57 | 3816.75 | 98.8 | 98.45
3266 | 98.51 | 96.24 | 96.86 | 97.56 | 97.06 | 96.57 | 3816.5 | 98.76 | 98.41
3265 | 98.52 | 96.25 | 96.86 | 97.56 | 97.05 | 96.57 | 3816.25 | 98.72 | 98.37
3264 | 98.53 | 96.26 | 96.87 | 97.56 | 97.05 | 96.57 | 3816 | 98.68 | 98.34
3263 | 98.53 | 96.27 | 96.87 | 97.56 | 97.05 | 96.57 | 3815.75 | 98.65 | 98.31
3262 | 98.53 | 96.28 | 96.87 | 97.56 | 97.06 | 96.57 | 3815.5 | 98.64 | 98.29
3261 | 98.53 | 96.29 | 96.87 | 97.56 | 97.07 | 96.57 | 3815.25 | 98.63 | 98.29
3260 | 98.52 | 96.3 | 96.88 | 97.56 | 97.07 | 96.57 | 3815 | 98.64 | 98.31
3259 | 98.52 | 96.31 | 96.87 | 97.56 | 97.07 | 96.57 | 3814.75 | 98.67 | 98.33
3258 | 98.53 | 96.31 | 96.87 | 97.56 | 97.07 | 96.58 | 3814.5 | 98.69 | 98.36
3257 | 98.53 | 96.32 | 96.87 | 97.56 | 97.07 | 96.58 | 3814.25 | 98.72 | 98.39
3256 | 98.54 | 96.33 | 96.87 | 97.57 | 97.07 | 96.59 | 3814 | 98.75 | 98.42
3255 | 98.55 | 96.34 | 96.88 | 97.57 | 97.07 | 96.59 | 3813.75 | 98.77 | 98.45
3254 | 98.55 | 96.35 | 96.88 | 97.56 | 97.08 | 96.59 | 3813.5 | 98.79 | 98.46
3253 | 98.56 | 96.36 | 96.88 | 97.55 | 97.08 | 96.59 | 3813.25 | 98.79 | 98.47
3252 | 98.56 | 96.37 | 96.87 | 97.55 | 97.08 | 96.6 | 3813 | 98.79 | 98.47
3251 | 98.56 | 96.38 | 96.87 | 97.55 | 97.07 | 96.6 | 3812.75 | 98.77 | 98.46
3250 | 98.56 | 96.39 | 96.87 | 97.55 | 97.08 | 96.61 | 3812.5 | 98.76 | 98.44
3249 | 98.57 | 96.4 | 96.88 | 97.56 | 97.08 | 96.61 | 3812.25 | 98.74 | 98.42
3248 | 98.57 | 96.41 | 96.88 | 97.56 | 97.08 | 96.61 | 3812 | 98.72 | 98.4
3247 | 98.56 | 96.41 | 96.88 | 97.56 | 97.07 | 96.61 | 3811.75 | 98.7 | 98.38
3246 | 98.56 | 96.41 | 96.88 | 97.56 | 97.07 | 96.61 | 3811.5 | 98.68 | 98.36
3245 | 98.56 | 96.42 | 96.88 | 97.56 | 97.07 | 96.61 | 3811.25 | 98.67 | 98.35
3244 | 98.56 | 96.42 | 96.88 | 97.56 | 97.07 | 96.62 | 3811 | 98.67 | 98.35
3243 | 98.56 | 96.42 | 96.89 | 97.57 | 97.08 | 96.62 | 3810.75 | 98.67 | 98.35
3242 | 98.56 | 96.43 | 96.89 | 97.57 | 97.08 | 96.62 | 3810.5 | 98.68 | 98.35
3241 | 98.56 | 96.44 | 96.89 | 97.57 | 97.08 | 96.62 | 3810.25 | 98.69 | 98.36
3240 | 98.56 | 96.45 | 96.89 | 97.57 | 97.08 | 96.62 | 3810 | 98.7 | 98.38
3239 | 98.57 | 96.46 | 96.89 | 97.57 | 97.08 | 96.62 | 3809.75 | 98.72 | 98.39
3238 | 98.57 | 96.47 | 96.89 | 97.57 | 97.09 | 96.62 | 3809.5 | 98.73 | 98.41
3237 | 98.58 | 96.48 | 96.89 | 97.56 | 97.09 | 96.62 | 3809.25 | 98.75 | 98.42
3236 | 98.58 | 96.5 | 96.89 | 97.56 | 97.1 | 96.63 | 3809 | 98.76 | 98.43
3235 | 98.58 | 96.51 | 96.89 | 97.55 | 97.1 | 96.63 | 3808.75 | 98.77 | 98.44
3234 | 98.58 | 96.52 | 96.9 | 97.56 | 97.1 | 96.64 | 3808.5 | 98.77 | 98.44
3233 | 98.58 | 96.53 | 96.9 | 97.56 | 97.1 | 96.64 | 3808.25 | 98.78 | 98.45
3232 | 98.58 | 96.53 | 96.91 | 97.56 | 97.09 | 96.63 | 3808 | 98.78 | 98.45
3231 | 98.58 | 96.53 | 96.91 | 97.57 | 97.09 | 96.63 | 3807.75 | 98.78 | 98.45
3230 | 98.59 | 96.54 | 96.91 | 97.57 | 97.09 | 96.63 | 3807.5 | 98.78 | 98.45
3229 | 98.59 | 96.55 | 96.91 | 97.57 | 97.09 | 96.63 | 3807.25 | 98.78 | 98.45
3228 | 98.59 | 96.56 | 96.92 | 97.57 | 97.1 | 96.63 | 3807 | 98.78 | 98.45
3227 | 98.6 | 96.56 | 96.92 | 97.58 | 97.1 | 96.64 | 3806.75 | 98.77 | 98.44
3226 | 98.6 | 96.57 | 96.92 | 97.58 | 97.11 | 96.64 | 3806.5 | 98.77 | 98.44
3225 | 98.6 | 96.58 | 96.92 | 97.58 | 97.11 | 96.64 | 3806.25 | 98.77 | 98.43
3224 | 98.6 | 96.59 | 96.92 | 97.59 | 97.11 | 96.64 | 3806 | 98.77 | 98.43
3223 | 98.6 | 96.6 | 96.92 | 97.59 | 97.11 | 96.63 | 3805.75 | 98.76 | 98.43
3222 | 98.59 | 96.61 | 96.92 | 97.6 | 97.11 | 96.63 | 3805.5 | 98.77 | 98.43
3221 | 98.59 | 96.61 | 96.92 | 97.6 | 97.11 | 96.63 | 3805.25 | 98.77 | 98.43
3220 | 98.59 | 96.62 | 96.92 | 97.6 | 97.11 | 96.63 | 3805 | 98.77 | 98.44
3219 | 98.59 | 96.63 | 96.93 | 97.59 | 97.11 | 96.64 | 3804.75 | 98.78 | 98.44
3218 | 98.59 | 96.63 | 96.93 | 97.59 | 97.12 | 96.64 | 3804.5 | 98.79 | 98.45
3217 | 98.6 | 96.64 | 96.93 | 97.59 | 97.12 | 96.65 | 3804.25 | 98.8 | 98.46
3216 | 98.6 | 96.66 | 96.94 | 97.59 | 97.12 | 96.66 | 3804 | 98.81 | 98.47
3215 | 98.6 | 96.67 | 96.94 | 97.6 | 97.12 | 96.66 | 3803.75 | 98.82 | 98.48
3214 | 98.61 | 96.68 | 96.95 | 97.6 | 97.12 | 96.66 | 3803.5 | 98.84 | 98.49
3213 | 98.61 | 96.68 | 96.95 | 97.61 | 97.12 | 96.66 | 3803.25 | 98.84 | 98.5
3212 | 98.61 | 96.69 | 96.94 | 97.61 | 97.12 | 96.66 | 3803 | 98.85 | 98.5
3211 | 98.61 | 96.69 | 96.94 | 97.61 | 97.12 | 96.65 | 3802.75 | 98.85 | 98.5
3210 | 98.61 | 96.7 | 96.94 | 97.61 | 97.12 | 96.65 | 3802.5 | 98.84 | 98.48
3209 | 98.61 | 96.7 | 96.95 | 97.61 | 97.12 | 96.66 | 3802.25 | 98.82 | 98.46
3208 | 98.61 | 96.71 | 96.95 | 97.6 | 97.13 | 96.66 | 3802 | 98.79 | 98.44
3207 | 98.61 | 96.72 | 96.95 | 97.6 | 97.13 | 96.66 | 3801.75 | 98.76 | 98.41
3206 | 98.62 | 96.74 | 96.95 | 97.61 | 97.13 | 96.67 | 3801.5 | 98.73 | 98.38
3205 | 98.62 | 96.75 | 96.95 | 97.61 | 97.14 | 96.67 | 3801.25 | 98.7 | 98.35
3204 | 98.62 | 96.76 | 96.95 | 97.62 | 97.14 | 96.67 | 3801 | 98.67 | 98.32
3203 | 98.62 | 96.77 | 96.96 | 97.62 | 97.14 | 96.68 | 3800.75 | 98.65 | 98.29
3202 | 98.62 | 96.77 | 96.96 | 97.62 | 97.14 | 96.68 | 3800.5 | 98.64 | 98.28
3201 | 98.61 | 96.78 | 96.96 | 97.63 | 97.13 | 96.69 | 3800.25 | 98.63 | 98.28
3200 | 98.61 | 96.78 | 96.97 | 97.63 | 97.13 | 96.69 | 3800 | 98.64 | 98.28
3199 | 98.62 | 96.79 | 96.97 | 97.63 | 97.13 | 96.69 | 3799.75 | 98.65 | 98.3
3198 | 98.62 | 96.8 | 96.97 | 97.63 | 97.13 | 96.69 | 3799.5 | 98.67 | 98.32
3197 | 98.62 | 96.81 | 96.97 | 97.64 | 97.13 | 96.69 | 3799.25 | 98.7 | 98.35
3196 | 98.63 | 96.81 | 96.97 | 97.64 | 97.13 | 96.68 | 3799 | 98.73 | 98.38
3195 | 98.63 | 96.82 | 96.97 | 97.64 | 97.14 | 96.68 | 3798.75 | 98.76 | 98.41
3194 | 98.63 | 96.82 | 96.97 | 97.63 | 97.14 | 96.69 | 3798.5 | 98.78 | 98.43
3193 | 98.63 | 96.83 | 96.97 | 97.64 | 97.15 | 96.68 | 3798.25 | 98.79 | 98.45
3192 | 98.64 | 96.84 | 96.97 | 97.64 | 97.15 | 96.68 | 3798 | 98.8 | 98.45
3191 | 98.64 | 96.84 | 96.97 | 97.65 | 97.15 | 96.68 | 3797.75 | 98.79 | 98.45
3190 | 98.64 | 96.85 | 96.98 | 97.66 | 97.15 | 96.68 | 3797.5 | 98.78 | 98.43
3189 | 98.64 | 96.86 | 96.98 | 97.67 | 97.15 | 96.68 | 3797.25 | 98.75 | 98.41
3188 | 98.64 | 96.86 | 96.98 | 97.67 | 97.15 | 96.69 | 3797 | 98.73 | 98.38
3187 | 98.64 | 96.87 | 96.98 | 97.67 | 97.16 | 96.69 | 3796.75 | 98.7 | 98.35
3186 | 98.64 | 96.87 | 96.98 | 97.67 | 97.16 | 96.7 | 3796.5 | 98.67 | 98.32
3185 | 98.64 | 96.88 | 96.98 | 97.67 | 97.16 | 96.7 | 3796.25 | 98.65 | 98.3
3184 | 98.64 | 96.89 | 96.98 | 97.67 | 97.16 | 96.7 | 3796 | 98.63 | 98.28
3183 | 98.64 | 96.89 | 96.98 | 97.67 | 97.16 | 96.71 | 3795.75 | 98.63 | 98.28
3182 | 98.65 | 96.89 | 96.99 | 97.67 | 97.16 | 96.71 | 3795.5 | 98.63 | 98.28
3181 | 98.65 | 96.9 | 96.99 | 97.67 | 97.16 | 96.71 | 3795.25 | 98.64 | 98.3
3180 | 98.65 | 96.91 | 97 | 97.67 | 97.16 | 96.71 | 3795 | 98.66 | 98.32
3179 | 98.65 | 96.92 | 97 | 97.67 | 97.16 | 96.71 | 3794.75 | 98.69 | 98.35
3178 | 98.66 | 96.93 | 97 | 97.67 | 97.16 | 96.71 | 3794.5 | 98.71 | 98.37
3177 | 98.66 | 96.94 | 97.01 | 97.67 | 97.17 | 96.71 | 3794.25 | 98.73 | 98.4
3176 | 98.66 | 96.95 | 97.01 | 97.68 | 97.17 | 96.71 | 3794 | 98.75 | 98.41
3175 | 98.67 | 96.95 | 97.01 | 97.68 | 97.16 | 96.72 | 3793.75 | 98.76 | 98.42
3174 | 98.67 | 96.96 | 97.01 | 97.68 | 97.16 | 96.71 | 3793.5 | 98.76 | 98.43
3173 | 98.66 | 96.96 | 97.01 | 97.68 | 97.16 | 96.71 | 3793.25 | 98.75 | 98.42
3172 | 98.66 | 96.97 | 97.01 | 97.68 | 97.16 | 96.71 | 3793 | 98.73 | 98.41
3171 | 98.65 | 96.97 | 97.01 | 97.68 | 97.17 | 96.71 | 3792.75 | 98.72 | 98.39
3170 | 98.64 | 96.98 | 97.01 | 97.69 | 97.17 | 96.72 | 3792.5 | 98.7 | 98.38
3169 | 98.65 | 96.98 | 97.02 | 97.69 | 97.18 | 96.72 | 3792.25 | 98.68 | 98.36
3168 | 98.65 | 96.99 | 97.02 | 97.7 | 97.18 | 96.72 | 3792 | 98.67 | 98.35
3167 | 98.66 | 97 | 97.03 | 97.7 | 97.18 | 96.73 | 3791.75 | 98.66 | 98.34
3166 | 98.67 | 97 | 97.03 | 97.7 | 97.18 | 96.73 | 3791.5 | 98.66 | 98.33
3165 | 98.67 | 97.01 | 97.02 | 97.71 | 97.18 | 96.73 | 3791.25 | 98.66 | 98.34
3164 | 98.67 | 97.02 | 97.02 | 97.71 | 97.19 | 96.74 | 3791 | 98.67 | 98.34
3163 | 98.67 | 97.02 | 97.02 | 97.72 | 97.19 | 96.74 | 3790.75 | 98.68 | 98.36
3162 | 98.67 | 97.03 | 97.03 | 97.72 | 97.19 | 96.74 | 3790.5 | 98.7 | 98.37
3161 | 98.67 | 97.03 | 97.03 | 97.72 | 97.19 | 96.75 | 3790.25 | 98.71 | 98.38
3160 | 98.67 | 97.04 | 97.03 | 97.72 | 97.19 | 96.75 | 3790 | 98.72 | 98.39
3159 | 98.68 | 97.05 | 97.03 | 97.72 | 97.19 | 96.75 | 3789.75 | 98.73 | 98.4
3158 | 98.68 | 97.05 | 97.04 | 97.72 | 97.19 | 96.75 | 3789.5 | 98.73 | 98.4
3157 | 98.68 | 97.06 | 97.04 | 97.72 | 97.19 | 96.76 | 3789.25 | 98.72 | 98.39
3156 | 98.68 | 97.06 | 97.04 | 97.72 | 97.19 | 96.76 | 3789 | 98.72 | 98.38
3155 | 98.68 | 97.07 | 97.05 | 97.72 | 97.19 | 96.76 | 3788.75 | 98.71 | 98.37
3154 | 98.68 | 97.08 | 97.05 | 97.72 | 97.19 | 96.77 | 3788.5 | 98.69 | 98.36
3153 | 98.69 | 97.08 | 97.05 | 97.73 | 97.2 | 96.77 | 3788.25 | 98.68 | 98.35
3152 | 98.69 | 97.09 | 97.05 | 97.73 | 97.2 | 96.76 | 3788 | 98.67 | 98.34
3151 | 98.68 | 97.1 | 97.05 | 97.73 | 97.21 | 96.76 | 3787.75 | 98.67 | 98.33
3150 | 98.68 | 97.1 | 97.04 | 97.74 | 97.21 | 96.76 | 3787.5 | 98.67 | 98.34
3149 | 98.68 | 97.1 | 97.04 | 97.74 | 97.21 | 96.76 | 3787.25 | 98.68 | 98.34
3148 | 98.68 | 97.11 | 97.04 | 97.75 | 97.21 | 96.76 | 3787 | 98.69 | 98.36
3147 | 98.68 | 97.11 | 97.05 | 97.75 | 97.21 | 96.76 | 3786.75 | 98.7 | 98.37
3146 | 98.68 | 97.11 | 97.05 | 97.75 | 97.21 | 96.76 | 3786.5 | 98.72 | 98.39
3145 | 98.68 | 97.12 | 97.05 | 97.76 | 97.21 | 96.77 | 3786.25 | 98.73 | 98.4
3144 | 98.68 | 97.13 | 97.05 | 97.76 | 97.21 | 96.77 | 3786 | 98.74 | 98.41
3143 | 98.68 | 97.14 | 97.05 | 97.76 | 97.21 | 96.78 | 3785.75 | 98.74 | 98.41
3142 | 98.68 | 97.14 | 97.05 | 97.76 | 97.21 | 96.78 | 3785.5 | 98.74 | 98.41
3141 | 98.69 | 97.15 | 97.05 | 97.76 | 97.21 | 96.79 | 3785.25 | 98.74 | 98.41
3140 | 98.69 | 97.16 | 97.05 | 97.76 | 97.21 | 96.79 | 3785 | 98.73 | 98.4
3139 | 98.69 | 97.16 | 97.06 | 97.76 | 97.22 | 96.79 | 3784.75 | 98.71 | 98.38
3138 | 98.69 | 97.17 | 97.06 | 97.76 | 97.22 | 96.79 | 3784.5 | 98.7 | 98.37
3137 | 98.7 | 97.17 | 97.06 | 97.76 | 97.22 | 96.79 | 3784.25 | 98.69 | 98.35
3136 | 98.7 | 97.18 | 97.07 | 97.76 | 97.23 | 96.79 | 3784 | 98.68 | 98.34
3135 | 98.7 | 97.18 | 97.07 | 97.76 | 97.23 | 96.8 | 3783.75 | 98.67 | 98.34
3134 | 98.7 | 97.19 | 97.07 | 97.76 | 97.23 | 96.8 | 3783.5 | 98.67 | 98.34
3133 | 98.7 | 97.19 | 97.07 | 97.76 | 97.23 | 96.8 | 3783.25 | 98.68 | 98.34
3132 | 98.69 | 97.2 | 97.07 | 97.77 | 97.23 | 96.8 | 3783 | 98.69 | 98.35
3131 | 98.69 | 97.2 | 97.07 | 97.78 | 97.23 | 96.8 | 3782.75 | 98.7 | 98.36
3130 | 98.69 | 97.21 | 97.06 | 97.78 | 97.23 | 96.8 | 3782.5 | 98.72 | 98.38
3129 | 98.69 | 97.21 | 97.06 | 97.78 | 97.22 | 96.81 | 3782.25 | 98.73 | 98.39
3128 | 98.69 | 97.21 | 97.06 | 97.78 | 97.23 | 96.81 | 3782 | 98.74 | 98.4
3127 | 98.69 | 97.22 | 97.07 | 97.78 | 97.23 | 96.81 | 3781.75 | 98.75 | 98.41
3126 | 98.69 | 97.22 | 97.08 | 97.78 | 97.23 | 96.82 | 3781.5 | 98.75 | 98.41
3125 | 98.69 | 97.23 | 97.08 | 97.78 | 97.23 | 96.82 | 3781.25 | 98.75 | 98.41
3124 | 98.69 | 97.23 | 97.08 | 97.78 | 97.24 | 96.82 | 3781 | 98.74 | 98.4
3123 | 98.7 | 97.23 | 97.08 | 97.78 | 97.24 | 96.83 | 3780.75 | 98.73 | 98.39
3122 | 98.7 | 97.24 | 97.08 | 97.79 | 97.24 | 96.83 | 3780.5 | 98.72 | 98.38
3121 | 98.7 | 97.24 | 97.09 | 97.8 | 97.25 | 96.83 | 3780.25 | 98.7 | 98.37
3120 | 98.7 | 97.25 | 97.1 | 97.81 | 97.25 | 96.83 | 3780 | 98.69 | 98.35
3119 | 98.7 | 97.25 | 97.1 | 97.81 | 97.25 | 96.82 | 3779.75 | 98.68 | 98.35
3118 | 98.7 | 97.26 | 97.11 | 97.82 | 97.26 | 96.82 | 3779.5 | 98.68 | 98.34
3117 | 98.71 | 97.26 | 97.11 | 97.82 | 97.26 | 96.83 | 3779.25 | 98.68 | 98.35
3116 | 98.71 | 97.27 | 97.1 | 97.81 | 97.26 | 96.83 | 3779 | 98.68 | 98.35
3115 | 98.71 | 97.27 | 97.09 | 97.81 | 97.25 | 96.84 | 3778.75 | 98.69 | 98.36
3114 | 98.71 | 97.28 | 97.09 | 97.8 | 97.25 | 96.84 | 3778.5 | 98.7 | 98.38
3113 | 98.71 | 97.28 | 97.09 | 97.8 | 97.24 | 96.84 | 3778.25 | 98.72 | 98.39
3112 | 98.71 | 97.28 | 97.09 | 97.8 | 97.23 | 96.84 | 3778 | 98.73 | 98.4
3111 | 98.71 | 97.28 | 97.1 | 97.8 | 97.23 | 96.84 | 3777.75 | 98.74 | 98.41
3110 | 98.71 | 97.28 | 97.11 | 97.8 | 97.23 | 96.85 | 3777.5 | 98.74 | 98.42
3109 | 98.71 | 97.28 | 97.11 | 97.8 | 97.24 | 96.85 | 3777.25 | 98.74 | 98.42
3108 | 98.72 | 97.29 | 97.11 | 97.81 | 97.24 | 96.85 | 3777 | 98.74 | 98.42
3107 | 98.72 | 97.29 | 97.11 | 97.81 | 97.25 | 96.85 | 3776.75 | 98.73 | 98.41
3106 | 98.72 | 97.29 | 97.11 | 97.81 | 97.25 | 96.85 | 3776.5 | 98.72 | 98.4
3105 | 98.71 | 97.29 | 97.11 | 97.82 | 97.26 | 96.84 | 3776.25 | 98.71 | 98.39
3104 | 98.71 | 97.29 | 97.11 | 97.82 | 97.26 | 96.84 | 3776 | 98.7 | 98.38
3103 | 98.72 | 97.29 | 97.11 | 97.83 | 97.26 | 96.84 | 3775.75 | 98.69 | 98.37
3102 | 98.72 | 97.3 | 97.11 | 97.84 | 97.25 | 96.84 | 3775.5 | 98.69 | 98.37
3101 | 98.73 | 97.31 | 97.11 | 97.84 | 97.25 | 96.85 | 3775.25 | 98.69 | 98.37
3100 | 98.73 | 97.31 | 97.11 | 97.84 | 97.25 | 96.86 | 3775 | 98.7 | 98.38
3099 | 98.73 | 97.32 | 97.12 | 97.84 | 97.26 | 96.86 | 3774.75 | 98.7 | 98.39
3098 | 98.73 | 97.32 | 97.12 | 97.83 | 97.26 | 96.87 | 3774.5 | 98.71 | 98.39
3097 | 98.72 | 97.32 | 97.12 | 97.83 | 97.27 | 96.87 | 3774.25 | 98.72 | 98.4
3096 | 98.72 | 97.33 | 97.12 | 97.83 | 97.27 | 96.86 | 3774 | 98.72 | 98.41
3095 | 98.72 | 97.33 | 97.11 | 97.84 | 97.26 | 96.86 | 3773.75 | 98.73 | 98.41
3094 | 98.72 | 97.34 | 97.11 | 97.84 | 97.26 | 96.86 | 3773.5 | 98.72 | 98.4
3093 | 98.72 | 97.35 | 97.11 | 97.85 | 97.26 | 96.87 | 3773.25 | 98.72 | 98.4
3092 | 98.73 | 97.35 | 97.12 | 97.85 | 97.26 | 96.87 | 3773 | 98.71 | 98.39
3091 | 98.73 | 97.36 | 97.12 | 97.85 | 97.26 | 96.88 | 3772.75 | 98.7 | 98.38
3090 | 98.73 | 97.36 | 97.13 | 97.85 | 97.27 | 96.88 | 3772.5 | 98.69 | 98.37
3089 | 98.73 | 97.36 | 97.14 | 97.86 | 97.27 | 96.88 | 3772.25 | 98.68 | 98.36
3088 | 98.73 | 97.37 | 97.14 | 97.86 | 97.27 | 96.88 | 3772 | 98.68 | 98.36
3087 | 98.73 | 97.37 | 97.14 | 97.86 | 97.28 | 96.88 | 3771.75 | 98.69 | 98.36
3086 | 98.73 | 97.37 | 97.14 | 97.87 | 97.28 | 96.88 | 3771.5 | 98.7 | 98.38
3085 | 98.73 | 97.37 | 97.13 | 97.87 | 97.28 | 96.89 | 3771.25 | 98.72 | 98.39
3084 | 98.73 | 97.37 | 97.13 | 97.87 | 97.28 | 96.89 | 3771 | 98.74 | 98.41
3083 | 98.73 | 97.37 | 97.13 | 97.87 | 97.29 | 96.89 | 3770.75 | 98.76 | 98.43
3082 | 98.73 | 97.37 | 97.13 | 97.87 | 97.29 | 96.9 | 3770.5 | 98.78 | 98.45
3081 | 98.73 | 97.38 | 97.14 | 97.87 | 97.29 | 96.9 | 3770.25 | 98.78 | 98.46
3080 | 98.73 | 97.39 | 97.14 | 97.87 | 97.29 | 96.9 | 3770 | 98.78 | 98.46
3079 | 98.73 | 97.4 | 97.14 | 97.86 | 97.29 | 96.9 | 3769.75 | 98.77 | 98.45
3078 | 98.73 | 97.4 | 97.14 | 97.86 | 97.29 | 96.9 | 3769.5 | 98.75 | 98.43
3077 | 98.73 | 97.4 | 97.14 | 97.86 | 97.29 | 96.9 | 3769.25 | 98.73 | 98.4
3076 | 98.73 | 97.4 | 97.14 | 97.86 | 97.29 | 96.9 | 3769 | 98.7 | 98.37
3075 | 98.74 | 97.4 | 97.14 | 97.86 | 97.29 | 96.9 | 3768.75 | 98.67 | 98.34
3074 | 98.74 | 97.4 | 97.15 | 97.86 | 97.29 | 96.9 | 3768.5 | 98.65 | 98.32
3073 | 98.74 | 97.41 | 97.15 | 97.86 | 97.29 | 96.9 | 3768.25 | 98.63 | 98.31
3072 | 98.74 | 97.41 | 97.15 | 97.87 | 97.28 | 96.9 | 3768 | 98.63 | 98.3
3071 | 98.74 | 97.41 | 97.15 | 97.87 | 97.28 | 96.9 | 3767.75 | 98.64 | 98.31
3070 | 98.74 | 97.41 | 97.15 | 97.86 | 97.28 | 96.9 | 3767.5 | 98.66 | 98.33
3069 | 98.74 | 97.41 | 97.14 | 97.87 | 97.28 | 96.91 | 3767.25 | 98.68 | 98.36
3068 | 98.74 | 97.41 | 97.14 | 97.87 | 97.28 | 96.91 | 3767 | 98.72 | 98.39
3067 | 98.74 | 97.42 | 97.14 | 97.87 | 97.28 | 96.91 | 3766.75 | 98.75 | 98.42
3066 | 98.74 | 97.42 | 97.14 | 97.87 | 97.28 | 96.91 | 3766.5 | 98.77 | 98.44
3065 | 98.73 | 97.43 | 97.14 | 97.87 | 97.29 | 96.91 | 3766.25 | 98.79 | 98.46
3064 | 98.73 | 97.43 | 97.15 | 97.87 | 97.29 | 96.9 | 3766 | 98.79 | 98.46
3063 | 98.73 | 97.43 | 97.15 | 97.87 | 97.3 | 96.91 | 3765.75 | 98.78 | 98.45
3062 | 98.73 | 97.43 | 97.15 | 97.87 | 97.3 | 96.91 | 3765.5 | 98.76 | 98.43
3061 | 98.73 | 97.43 | 97.15 | 97.87 | 97.3 | 96.92 | 3765.25 | 98.73 | 98.39
3060 | 98.73 | 97.44 | 97.15 | 97.88 | 97.3 | 96.92 | 3765 | 98.7 | 98.36
3059 | 98.74 | 97.44 | 97.15 | 97.88 | 97.3 | 96.92 | 3764.75 | 98.66 | 98.32
3058 | 98.74 | 97.44 | 97.15 | 97.88 | 97.3 | 96.92 | 3764.5 | 98.63 | 98.29
3057 | 98.74 | 97.45 | 97.15 | 97.89 | 97.3 | 96.93 | 3764.25 | 98.61 | 98.27
3056 | 98.74 | 97.45 | 97.15 | 97.89 | 97.3 | 96.93 | 3764 | 98.61 | 98.27
3055 | 98.74 | 97.46 | 97.15 | 97.9 | 97.3 | 96.93 | 3763.75 | 98.61 | 98.27
3054 | 98.74 | 97.46 | 97.15 | 97.9 | 97.3 | 96.93 | 3763.5 | 98.63 | 98.29
3053 | 98.74 | 97.46 | 97.15 | 97.9 | 97.3 | 96.93 | 3763.25 | 98.66 | 98.32
3052 | 98.74 | 97.47 | 97.15 | 97.9 | 97.3 | 96.93 | 3763 | 98.69 | 98.36
3051 | 98.74 | 97.47 | 97.15 | 97.9 | 97.3 | 96.92 | 3762.75 | 98.73 | 98.39
3050 | 98.74 | 97.47 | 97.16 | 97.9 | 97.3 | 96.92 | 3762.5 | 98.76 | 98.42
3049 | 98.75 | 97.47 | 97.16 | 97.9 | 97.3 | 96.92 | 3762.25 | 98.78 | 98.45
3048 | 98.75 | 97.47 | 97.17 | 97.9 | 97.3 | 96.92 | 3762 | 98.8 | 98.46
3047 | 98.75 | 97.48 | 97.17 | 97.91 | 97.31 | 96.93 | 3761.75 | 98.8 | 98.46
3046 | 98.75 | 97.48 | 97.17 | 97.91 | 97.31 | 96.94 | 3761.5 | 98.79 | 98.45
3045 | 98.75 | 97.49 | 97.17 | 97.92 | 97.31 | 96.95 | 3761.25 | 98.76 | 98.43
3044 | 98.75 | 97.49 | 97.17 | 97.92 | 97.32 | 96.95 | 3761 | 98.73 | 98.4
3043 | 98.75 | 97.5 | 97.17 | 97.92 | 97.32 | 96.95 | 3760.75 | 98.7 | 98.37
3042 | 98.75 | 97.5 | 97.18 | 97.92 | 97.32 | 96.95 | 3760.5 | 98.66 | 98.33
3041 | 98.75 | 97.5 | 97.18 | 97.92 | 97.32 | 96.95 | 3760.25 | 98.64 | 98.31
3040 | 98.75 | 97.5 | 97.18 | 97.91 | 97.32 | 96.95 | 3760 | 98.62 | 98.29
3039 | 98.74 | 97.5 | 97.18 | 97.91 | 97.31 | 96.94 | 3759.75 | 98.61 | 98.29
3038 | 98.74 | 97.5 | 97.18 | 97.91 | 97.31 | 96.94 | 3759.5 | 98.62 | 98.29
3037 | 98.75 | 97.51 | 97.18 | 97.92 | 97.31 | 96.94 | 3759.25 | 98.64 | 98.31
3036 | 98.75 | 97.51 | 97.17 | 97.92 | 97.31 | 96.95 | 3759 | 98.67 | 98.34
3035 | 98.76 | 97.52 | 97.17 | 97.93 | 97.31 | 96.95 | 3758.75 | 98.7 | 98.37
3034 | 98.76 | 97.53 | 97.17 | 97.94 | 97.31 | 96.96 | 3758.5 | 98.73 | 98.4
3033 | 98.76 | 97.53 | 97.17 | 97.94 | 97.31 | 96.96 | 3758.25 | 98.76 | 98.43
3032 | 98.75 | 97.53 | 97.18 | 97.95 | 97.32 | 96.95 | 3758 | 98.78 | 98.45
3031 | 98.75 | 97.53 | 97.18 | 97.94 | 97.32 | 96.95 | 3757.75 | 98.79 | 98.46
3030 | 98.75 | 97.53 | 97.18 | 97.94 | 97.32 | 96.95 | 3757.5 | 98.79 | 98.46
3029 | 98.74 | 97.52 | 97.19 | 97.93 | 97.31 | 96.95 | 3757.25 | 98.78 | 98.45
3028 | 98.74 | 97.52 | 97.19 | 97.92 | 97.31 | 96.95 | 3757 | 98.76 | 98.43
3027 | 98.75 | 97.53 | 97.19 | 97.92 | 97.31 | 96.95 | 3756.75 | 98.74 | 98.41
3026 | 98.76 | 97.53 | 97.2 | 97.93 | 97.31 | 96.95 | 3756.5 | 98.71 | 98.38
3025 | 98.76 | 97.53 | 97.2 | 97.93 | 97.32 | 96.95 | 3756.25 | 98.68 | 98.36
3024 | 98.77 | 97.53 | 97.2 | 97.94 | 97.32 | 96.96 | 3756 | 98.66 | 98.34
3023 | 98.77 | 97.54 | 97.21 | 97.94 | 97.32 | 96.96 | 3755.75 | 98.65 | 98.33
3022 | 98.76 | 97.54 | 97.21 | 97.94 | 97.32 | 96.96 | 3755.5 | 98.65 | 98.33
3021 | 98.76 | 97.54 | 97.21 | 97.93 | 97.32 | 96.96 | 3755.25 | 98.66 | 98.34
3020 | 98.76 | 97.54 | 97.2 | 97.93 | 97.33 | 96.97 | 3755 | 98.68 | 98.36
3019 | 98.77 | 97.54 | 97.2 | 97.94 | 97.32 | 96.97 | 3754.75 | 98.71 | 98.38
3018 | 98.78 | 97.55 | 97.2 | 97.95 | 97.32 | 96.97 | 3754.5 | 98.74 | 98.41
3017 | 98.78 | 97.55 | 97.2 | 97.95 | 97.32 | 96.97 | 3754.25 | 98.76 | 98.44
3016 | 98.79 | 97.56 | 97.2 | 97.96 | 97.31 | 96.97 | 3754 | 98.79 | 98.47
3015 | 98.79 | 97.57 | 97.2 | 97.96 | 97.31 | 96.97 | 3753.75 | 98.81 | 98.48
3014 | 98.78 | 97.57 | 97.21 | 97.97 | 97.31 | 96.97 | 3753.5 | 98.82 | 98.49
3013 | 98.77 | 97.57 | 97.21 | 97.97 | 97.3 | 96.97 | 3753.25 | 98.81 | 98.48
3012 | 98.77 | 97.57 | 97.22 | 97.97 | 97.3 | 96.96 | 3753 | 98.8 | 98.47
3011 | 98.76 | 97.57 | 97.22 | 97.96 | 97.3 | 96.95 | 3752.75 | 98.78 | 98.45
3010 | 98.76 | 97.56 | 97.21 | 97.96 | 97.29 | 96.93 | 3752.5 | 98.76 | 98.42
3009 | 98.75 | 97.56 | 97.21 | 97.95 | 97.29 | 96.91 | 3752.25 | 98.74 | 98.4
3008 | 98.75 | 97.56 | 97.21 | 97.95 | 97.29 | 96.89 | 3752 | 98.73 | 98.38
3007 | 98.74 | 97.56 | 97.2 | 97.95 | 97.28 | 96.88 | 3751.75 | 98.72 | 98.37
3006 | 98.74 | 97.57 | 97.2 | 97.94 | 97.27 | 96.87 | 3751.5 | 98.73 | 98.38
3005 | 98.74 | 97.57 | 97.2 | 97.94 | 97.26 | 96.86 | 3751.25 | 98.75 | 98.4
3004 | 98.73 | 97.57 | 97.2 | 97.94 | 97.25 | 96.86 | 3751 | 98.79 | 98.43
3003 | 98.73 | 97.57 | 97.2 | 97.95 | 97.24 | 96.85 | 3750.75 | 98.83 | 98.47
3002 | 98.73 | 97.57 | 97.2 | 97.95 | 97.23 | 96.84 | 3750.5 | 98.86 | 98.51
3001 | 98.73 | 97.57 | 97.2 | 97.95 | 97.22 | 96.83 | 3750.25 | 98.9 | 98.54
3000 | 98.73 | 97.57 | 97.2 | 97.96 | 97.21 | 96.82 | 3750 | 98.92 | 98.57
2999 | 98.73 | 97.58 | 97.2 | 97.95 | 97.21 | 96.81 | 3749.75 | 98.94 | 98.58
2998 | 98.73 | 97.58 | 97.21 | 97.95 | 97.2 | 96.8 | 3749.5 | 98.93 | 98.58
2997 | 98.73 | 97.59 | 97.22 | 97.95 | 97.19 | 96.79 | 3749.25 | 98.91 | 98.56
2996 | 98.73 | 97.59 | 97.23 | 97.95 | 97.19 | 96.78 | 3749 | 98.88 | 98.53
2995 | 98.73 | 97.6 | 97.23 | 97.95 | 97.19 | 96.78 | 3748.75 | 98.84 | 98.49
2994 | 98.73 | 97.6 | 97.23 | 97.96 | 97.19 | 96.78 | 3748.5 | 98.79 | 98.45
2993 | 98.73 | 97.6 | 97.22 | 97.97 | 97.2 | 96.78 | 3748.25 | 98.75 | 98.4
2992 | 98.73 | 97.6 | 97.22 | 97.97 | 97.19 | 96.78 | 3748 | 98.71 | 98.37
2991 | 98.72 | 97.6 | 97.23 | 97.96 | 97.19 | 96.77 | 3747.75 | 98.68 | 98.34
2990 | 98.72 | 97.6 | 97.23 | 97.96 | 97.18 | 96.76 | 3747.5 | 98.67 | 98.32
2989 | 98.72 | 97.59 | 97.23 | 97.95 | 97.17 | 96.75 | 3747.25 | 98.66 | 98.32
2988 | 98.72 | 97.59 | 97.23 | 97.95 | 97.16 | 96.74 | 3747 | 98.67 | 98.33
2987 | 98.71 | 97.59 | 97.22 | 97.95 | 97.15 | 96.73 | 3746.75 | 98.7 | 98.35
2986 | 98.71 | 97.59 | 97.23 | 97.94 | 97.14 | 96.72 | 3746.5 | 98.73 | 98.38
2985 | 98.7 | 97.59 | 97.23 | 97.94 | 97.12 | 96.7 | 3746.25 | 98.76 | 98.42
2984 | 98.7 | 97.59 | 97.23 | 97.94 | 97.1 | 96.67 | 3746 | 98.8 | 98.46
2983 | 98.69 | 97.6 | 97.23 | 97.94 | 97.08 | 96.63 | 3745.75 | 98.83 | 98.49
2982 | 98.68 | 97.61 | 97.23 | 97.94 | 97.06 | 96.61 | 3745.5 | 98.85 | 98.51
2981 | 98.68 | 97.61 | 97.22 | 97.94 | 97.05 | 96.6 | 3745.25 | 98.86 | 98.51
2980 | 98.68 | 97.61 | 97.22 | 97.94 | 97.06 | 96.61 | 3745 | 98.84 | 98.5
2979 | 98.69 | 97.61 | 97.22 | 97.94 | 97.08 | 96.63 | 3744.75 | 98.81 | 98.47
2978 | 98.69 | 97.61 | 97.22 | 97.95 | 97.09 | 96.65 | 3744.5 | 98.76 | 98.42
2977 | 98.69 | 97.6 | 97.23 | 97.96 | 97.11 | 96.67 | 3744.25 | 98.71 | 98.37
2976 | 98.7 | 97.61 | 97.23 | 97.96 | 97.12 | 96.68 | 3744 | 98.66 | 98.32
2975 | 98.7 | 97.61 | 97.24 | 97.96 | 97.12 | 96.69 | 3743.75 | 98.61 | 98.27
2974 | 98.7 | 97.61 | 97.24 | 97.97 | 97.12 | 96.69 | 3743.5 | 98.58 | 98.24
2973 | 98.7 | 97.61 | 97.24 | 97.96 | 97.12 | 96.68 | 3743.25 | 98.57 | 98.23
2972 | 98.7 | 97.61 | 97.24 | 97.96 | 97.11 | 96.68 | 3743 | 98.56 | 98.23
2971 | 98.7 | 97.62 | 97.24 | 97.97 | 97.12 | 96.69 | 3742.75 | 98.58 | 98.24
2970 | 98.7 | 97.61 | 97.24 | 97.97 | 97.13 | 96.7 | 3742.5 | 98.6 | 98.27
2969 | 98.71 | 97.61 | 97.24 | 97.97 | 97.14 | 96.72 | 3742.25 | 98.63 | 98.3
2968 | 98.72 | 97.61 | 97.25 | 97.98 | 97.15 | 96.74 | 3742 | 98.67 | 98.34
2967 | 98.72 | 97.61 | 97.25 | 97.98 | 97.16 | 96.75 | 3741.75 | 98.7 | 98.37
2966 | 98.72 | 97.62 | 97.26 | 97.99 | 97.17 | 96.77 | 3741.5 | 98.72 | 98.4
2965 | 98.73 | 97.63 | 97.26 | 98 | 97.18 | 96.79 | 3741.25 | 98.74 | 98.42
2964 | 98.73 | 97.63 | 97.26 | 98 | 97.19 | 96.8 | 3741 | 98.75 | 98.43
2963 | 98.73 | 97.64 | 97.26 | 98 | 97.2 | 96.82 | 3740.75 | 98.74 | 98.43
2962 | 98.73 | 97.64 | 97.26 | 98.01 | 97.21 | 96.83 | 3740.5 | 98.72 | 98.42
2961 | 98.73 | 97.63 | 97.25 | 98.01 | 97.22 | 96.83 | 3740.25 | 98.7 | 98.39
2960 | 98.73 | 97.63 | 97.25 | 98.01 | 97.22 | 96.84 | 3740 | 98.67 | 98.37
2959 | 98.73 | 97.63 | 97.26 | 98.01 | 97.23 | 96.84 | 3739.75 | 98.63 | 98.33
2958 | 98.74 | 97.63 | 97.26 | 98.02 | 97.24 | 96.85 | 3739.5 | 98.6 | 98.31
2957 | 98.74 | 97.63 | 97.26 | 98.02 | 97.25 | 96.86 | 3739.25 | 98.57 | 98.28
2956 | 98.74 | 97.63 | 97.26 | 98.01 | 97.25 | 96.87 | 3739 | 98.56 | 98.27
2955 | 98.75 | 97.64 | 97.27 | 98.01 | 97.25 | 96.88 | 3738.75 | 98.55 | 98.27
2954 | 98.75 | 97.64 | 97.27 | 98.02 | 97.26 | 96.89 | 3738.5 | 98.56 | 98.27
2953 | 98.76 | 97.64 | 97.28 | 98.02 | 97.27 | 96.9 | 3738.25 | 98.58 | 98.3
2952 | 98.76 | 97.64 | 97.28 | 98.02 | 97.27 | 96.91 | 3738 | 98.62 | 98.33
2951 | 98.75 | 97.64 | 97.28 | 98.03 | 97.28 | 96.92 | 3737.75 | 98.66 | 98.37
2950 | 98.75 | 97.64 | 97.28 | 98.03 | 97.29 | 96.93 | 3737.5 | 98.7 | 98.41
2949 | 98.76 | 97.64 | 97.28 | 98.03 | 97.29 | 96.94 | 3737.25 | 98.74 | 98.45
2948 | 98.76 | 97.65 | 97.29 | 98.03 | 97.3 | 96.95 | 3737 | 98.77 | 98.48
2947 | 98.77 | 97.66 | 97.29 | 98.03 | 97.31 | 96.95 | 3736.75 | 98.79 | 98.5
2946 | 98.78 | 97.66 | 97.29 | 98.04 | 97.31 | 96.96 | 3736.5 | 98.79 | 98.5
2945 | 98.79 | 97.67 | 97.29 | 98.05 | 97.32 | 96.97 | 3736.25 | 98.77 | 98.48
2944 | 98.79 | 97.67 | 97.29 | 98.05 | 97.32 | 96.97 | 3736 | 98.74 | 98.45
2943 | 98.79 | 97.66 | 97.3 | 98.05 | 97.33 | 96.98 | 3735.75 | 98.69 | 98.4
2942 | 98.78 | 97.66 | 97.3 | 98.05 | 97.33 | 96.98 | 3735.5 | 98.64 | 98.34
2941 | 98.77 | 97.66 | 97.31 | 98.05 | 97.33 | 96.98 | 3735.25 | 98.59 | 98.29
2940 | 98.77 | 97.66 | 97.31 | 98.05 | 97.33 | 96.98 | 3735 | 98.54 | 98.25
2939 | 98.77 | 97.65 | 97.31 | 98.05 | 97.33 | 96.99 | 3734.75 | 98.52 | 98.22
2938 | 98.77 | 97.64 | 97.31 | 98.06 | 97.33 | 96.99 | 3734.5 | 98.5 | 98.2
2937 | 98.78 | 97.64 | 97.32 | 98.06 | 97.33 | 96.99 | 3734.25 | 98.51 | 98.21
2936 | 98.78 | 97.63 | 97.32 | 98.06 | 97.33 | 97 | 3734 | 98.53 | 98.23
2935 | 98.79 | 97.63 | 97.32 | 98.06 | 97.34 | 97.01 | 3733.75 | 98.57 | 98.27
2934 | 98.79 | 97.63 | 97.33 | 98.07 | 97.34 | 97.02 | 3733.5 | 98.62 | 98.31
2933 | 98.79 | 97.64 | 97.33 | 98.08 | 97.35 | 97.03 | 3733.25 | 98.66 | 98.36
2932 | 98.8 | 97.65 | 97.34 | 98.09 | 97.35 | 97.04 | 3733 | 98.7 | 98.4
2931 | 98.81 | 97.66 | 97.34 | 98.1 | 97.35 | 97.05 | 3732.75 | 98.73 | 98.43
2930 | 98.81 | 97.66 | 97.34 | 98.1 | 97.35 | 97.06 | 3732.5 | 98.75 | 98.45
2929 | 98.81 | 97.66 | 97.34 | 98.11 | 97.35 | 97.06 | 3732.25 | 98.75 | 98.45
2928 | 98.81 | 97.66 | 97.34 | 98.1 | 97.34 | 97.06 | 3732 | 98.73 | 98.44
2927 | 98.81 | 97.66 | 97.34 | 98.1 | 97.34 | 97.06 | 3731.75 | 98.71 | 98.41
2926 | 98.81 | 97.66 | 97.35 | 98.09 | 97.34 | 97.06 | 3731.5 | 98.67 | 98.37
2925 | 98.81 | 97.66 | 97.36 | 98.09 | 97.34 | 97.06 | 3731.25 | 98.63 | 98.34
2924 | 98.8 | 97.66 | 97.36 | 98.09 | 97.34 | 97.06 | 3731 | 98.6 | 98.3
2923 | 98.8 | 97.67 | 97.36 | 98.09 | 97.34 | 97.06 | 3730.75 | 98.57 | 98.28
2922 | 98.8 | 97.67 | 97.36 | 98.1 | 97.35 | 97.07 | 3730.5 | 98.56 | 98.27
2921 | 98.79 | 97.68 | 97.36 | 98.1 | 97.36 | 97.07 | 3730.25 | 98.56 | 98.27
2920 | 98.8 | 97.69 | 97.36 | 98.1 | 97.37 | 97.07 | 3730 | 98.57 | 98.28
2919 | 98.8 | 97.7 | 97.36 | 98.1 | 97.37 | 97.07 | 3729.75 | 98.6 | 98.31
2918 | 98.81 | 97.71 | 97.35 | 98.1 | 97.37 | 97.07 | 3729.5 | 98.63 | 98.34
2917 | 98.81 | 97.71 | 97.35 | 98.1 | 97.37 | 97.07 | 3729.25 | 98.67 | 98.38
2916 | 98.81 | 97.71 | 97.35 | 98.1 | 97.37 | 97.07 | 3729 | 98.7 | 98.41
2915 | 98.81 | 97.71 | 97.34 | 98.1 | 97.37 | 97.07 | 3728.75 | 98.73 | 98.44
2914 | 98.81 | 97.7 | 97.34 | 98.1 | 97.37 | 97.07 | 3728.5 | 98.74 | 98.45
2913 | 98.81 | 97.7 | 97.34 | 98.09 | 97.37 | 97.06 | 3728.25 | 98.75 | 98.46
2912 | 98.8 | 97.7 | 97.34 | 98.09 | 97.37 | 97.06 | 3728 | 98.74 | 98.45
2911 | 98.79 | 97.7 | 97.33 | 98.08 | 97.37 | 97.05 | 3727.75 | 98.72 | 98.43
2910 | 98.79 | 97.7 | 97.33 | 98.08 | 97.36 | 97.04 | 3727.5 | 98.69 | 98.4
2909 | 98.78 | 97.69 | 97.33 | 98.07 | 97.36 | 97.03 | 3727.25 | 98.66 | 98.37
2908 | 98.78 | 97.69 | 97.32 | 98.07 | 97.35 | 97.02 | 3727 | 98.63 | 98.34
2907 | 98.79 | 97.69 | 97.32 | 98.07 | 97.35 | 97.02 | 3726.75 | 98.6 | 98.31
2906 | 98.79 | 97.69 | 97.32 | 98.07 | 97.35 | 97.02 | 3726.5 | 98.58 | 98.29
2905 | 98.79 | 97.7 | 97.32 | 98.07 | 97.35 | 97.02 | 3726.25 | 98.57 | 98.28
2904 | 98.79 | 97.7 | 97.32 | 98.07 | 97.35 | 97.02 | 3726 | 98.57 | 98.28
2903 | 98.79 | 97.7 | 97.32 | 98.08 | 97.35 | 97.02 | 3725.75 | 98.58 | 98.28
2902 | 98.78 | 97.7 | 97.32 | 98.08 | 97.35 | 97.02 | 3725.5 | 98.59 | 98.3
2901 | 98.78 | 97.7 | 97.32 | 98.08 | 97.35 | 97.01 | 3725.25 | 98.61 | 98.31
2900 | 98.78 | 97.7 | 97.32 | 98.08 | 97.36 | 97.01 | 3725 | 98.63 | 98.33
2899 | 98.78 | 97.71 | 97.32 | 98.07 | 97.36 | 97.01 | 3724.75 | 98.64 | 98.35
2898 | 98.78 | 97.71 | 97.33 | 98.07 | 97.36 | 97.02 | 3724.5 | 98.66 | 98.36
2897 | 98.79 | 97.72 | 97.33 | 98.08 | 97.36 | 97.03 | 3724.25 | 98.66 | 98.37
2896 | 98.79 | 97.72 | 97.33 | 98.08 | 97.36 | 97.03 | 3724 | 98.66 | 98.37
2895 | 98.79 | 97.72 | 97.33 | 98.08 | 97.36 | 97.02 | 3723.75 | 98.66 | 98.36
2894 | 98.79 | 97.72 | 97.33 | 98.09 | 97.36 | 97.02 | 3723.5 | 98.65 | 98.35
2893 | 98.78 | 97.72 | 97.32 | 98.09 | 97.36 | 97.01 | 3723.25 | 98.64 | 98.34
2892 | 98.77 | 97.71 | 97.32 | 98.08 | 97.35 | 97 | 3723 | 98.62 | 98.33
2891 | 98.77 | 97.71 | 97.32 | 98.08 | 97.35 | 97 | 3722.75 | 98.61 | 98.31
2890 | 98.77 | 97.72 | 97.32 | 98.08 | 97.35 | 97 | 3722.5 | 98.6 | 98.3
2889 | 98.77 | 97.72 | 97.32 | 98.08 | 97.35 | 97 | 3722.25 | 98.59 | 98.29
2888 | 98.77 | 97.72 | 97.32 | 98.07 | 97.35 | 97 | 3722 | 98.59 | 98.29
2887 | 98.76 | 97.72 | 97.32 | 98.07 | 97.36 | 97 | 3721.75 | 98.6 | 98.29
2886 | 98.76 | 97.72 | 97.32 | 98.07 | 97.36 | 96.99 | 3721.5 | 98.61 | 98.3
2885 | 98.76 | 97.71 | 97.33 | 98.07 | 97.36 | 96.99 | 3721.25 | 98.62 | 98.31
2884 | 98.76 | 97.71 | 97.32 | 98.07 | 97.36 | 96.99 | 3721 | 98.64 | 98.33
2883 | 98.76 | 97.71 | 97.32 | 98.07 | 97.37 | 97 | 3720.75 | 98.65 | 98.34
2882 | 98.76 | 97.72 | 97.32 | 98.07 | 97.37 | 97 | 3720.5 | 98.67 | 98.35
2881 | 98.77 | 97.72 | 97.32 | 98.08 | 97.38 | 97.01 | 3720.25 | 98.68 | 98.36
2880 | 98.77 | 97.72 | 97.32 | 98.08 | 97.38 | 97.02 | 3720 | 98.68 | 98.36
2879 | 98.77 | 97.71 | 97.33 | 98.08 | 97.39 | 97.03 | 3719.75 | 98.69 | 98.36
2878 | 98.77 | 97.71 | 97.33 | 98.09 | 97.39 | 97.04 | 3719.5 | 98.69 | 98.36
2877 | 98.77 | 97.72 | 97.34 | 98.09 | 97.4 | 97.05 | 3719.25 | 98.68 | 98.35
2876 | 98.78 | 97.72 | 97.34 | 98.1 | 97.41 | 97.06 | 3719 | 98.67 | 98.35
2875 | 98.79 | 97.73 | 97.35 | 98.11 | 97.41 | 97.07 | 3718.75 | 98.66 | 98.34
2874 | 98.8 | 97.73 | 97.35 | 98.11 | 97.41 | 97.08 | 3718.5 | 98.65 | 98.33
2873 | 98.8 | 97.73 | 97.35 | 98.11 | 97.41 | 97.08 | 3718.25 | 98.65 | 98.32
2872 | 98.8 | 97.73 | 97.35 | 98.11 | 97.41 | 97.08 | 3718 | 98.64 | 98.32
2871 | 98.79 | 97.74 | 97.34 | 98.1 | 97.41 | 97.08 | 3717.75 | 98.64 | 98.32
2870 | 98.79 | 97.74 | 97.34 | 98.1 | 97.41 | 97.07 | 3717.5 | 98.64 | 98.33
2869 | 98.79 | 97.74 | 97.34 | 98.1 | 97.41 | 97.07 | 3717.25 | 98.65 | 98.34
2868 | 98.79 | 97.74 | 97.34 | 98.1 | 97.42 | 97.08 | 3717 | 98.66 | 98.35
2867 | 98.78 | 97.74 | 97.35 | 98.11 | 97.43 | 97.08 | 3716.75 | 98.66 | 98.36
2866 | 98.78 | 97.74 | 97.36 | 98.11 | 97.43 | 97.09 | 3716.5 | 98.67 | 98.36
2865 | 98.79 | 97.74 | 97.36 | 98.12 | 97.43 | 97.1 | 3716.25 | 98.67 | 98.37
2864 | 98.79 | 97.73 | 97.36 | 98.12 | 97.43 | 97.1 | 3716 | 98.67 | 98.36
2863 | 98.8 | 97.73 | 97.36 | 98.13 | 97.44 | 97.11 | 3715.75 | 98.66 | 98.36
2862 | 98.8 | 97.74 | 97.37 | 98.13 | 97.44 | 97.12 | 3715.5 | 98.66 | 98.35
2861 | 98.81 | 97.74 | 97.37 | 98.13 | 97.45 | 97.13 | 3715.25 | 98.66 | 98.34
2860 | 98.81 | 97.74 | 97.38 | 98.13 | 97.46 | 97.14 | 3715 | 98.66 | 98.33
2859 | 98.82 | 97.75 | 97.38 | 98.13 | 97.46 | 97.14 | 3714.75 | 98.66 | 98.33
2858 | 98.82 | 97.75 | 97.39 | 98.13 | 97.47 | 97.15 | 3714.5 | 98.67 | 98.33
2857 | 98.82 | 97.75 | 97.39 | 98.13 | 97.47 | 97.15 | 3714.25 | 98.68 | 98.34
2856 | 98.82 | 97.76 | 97.39 | 98.13 | 97.47 | 97.15 | 3714 | 98.7 | 98.35
2855 | 98.82 | 97.76 | 97.39 | 98.14 | 97.47 | 97.16 | 3713.75 | 98.73 | 98.36
2854 | 98.82 | 97.76 | 97.39 | 98.14 | 97.47 | 97.16 | 3713.5 | 98.75 | 98.38
2853 | 98.82 | 97.76 | 97.38 | 98.14 | 97.47 | 97.17 | 3713.25 | 98.77 | 98.39
2852 | 98.82 | 97.76 | 97.38 | 98.15 | 97.48 | 97.17 | 3713 | 98.79 | 98.41
2851 | 98.82 | 97.76 | 97.37 | 98.15 | 97.49 | 97.17 | 3712.75 | 98.8 | 98.41
2850 | 98.82 | 97.76 | 97.37 | 98.15 | 97.49 | 97.17 | 3712.5 | 98.81 | 98.41
2849 | 98.82 | 97.77 | 97.37 | 98.16 | 97.5 | 97.18 | 3712.25 | 98.8 | 98.4
2848 | 98.82 | 97.77 | 97.36 | 98.16 | 97.5 | 97.17 | 3712 | 98.78 | 98.39
2847 | 98.82 | 97.78 | 97.36 | 98.15 | 97.5 | 97.17 | 3711.75 | 98.76 | 98.37
2846 | 98.82 | 97.78 | 97.36 | 98.15 | 97.5 | 97.17 | 3711.5 | 98.73 | 98.35
2845 | 98.81 | 97.78 | 97.36 | 98.14 | 97.49 | 97.16 | 3711.25 | 98.71 | 98.33
2844 | 98.81 | 97.78 | 97.36 | 98.14 | 97.49 | 97.17 | 3711 | 98.69 | 98.32
2843 | 98.81 | 97.79 | 97.35 | 98.14 | 97.5 | 97.17 | 3710.75 | 98.68 | 98.31
2842 | 98.82 | 97.8 | 97.35 | 98.15 | 97.5 | 97.18 | 3710.5 | 98.67 | 98.32
2841 | 98.82 | 97.8 | 97.35 | 98.16 | 97.5 | 97.19 | 3710.25 | 98.67 | 98.33
2840 | 98.83 | 97.81 | 97.35 | 98.16 | 97.5 | 97.2 | 3710 | 98.68 | 98.34
2839 | 98.83 | 97.82 | 97.35 | 98.16 | 97.5 | 97.2 | 3709.75 | 98.7 | 98.36
2838 | 98.83 | 97.82 | 97.36 | 98.16 | 97.51 | 97.2 | 3709.5 | 98.71 | 98.38
2837 | 98.83 | 97.81 | 97.36 | 98.16 | 97.51 | 97.2 | 3709.25 | 98.73 | 98.39
2836 | 98.83 | 97.81 | 97.36 | 98.16 | 97.52 | 97.2 | 3709 | 98.73 | 98.4
2835 | 98.83 | 97.8 | 97.36 | 98.16 | 97.51 | 97.19 | 3708.75 | 98.74 | 98.4
2834 | 98.82 | 97.8 | 97.36 | 98.15 | 97.51 | 97.19 | 3708.5 | 98.73 | 98.4
2833 | 98.82 | 97.81 | 97.35 | 98.15 | 97.51 | 97.18 | 3708.25 | 98.72 | 98.38
2832 | 98.82 | 97.81 | 97.35 | 98.15 | 97.51 | 97.18 | 3708 | 98.7 | 98.37
2831 | 98.82 | 97.81 | 97.35 | 98.15 | 97.51 | 97.18 | 3707.75 | 98.69 | 98.35
2830 | 98.82 | 97.81 | 97.34 | 98.15 | 97.51 | 97.18 | 3707.5 | 98.67 | 98.33
2829 | 98.82 | 97.81 | 97.34 | 98.15 | 97.51 | 97.19 | 3707.25 | 98.66 | 98.31
2828 | 98.82 | 97.82 | 97.35 | 98.16 | 97.51 | 97.19 | 3707 | 98.65 | 98.3
2827 | 98.82 | 97.82 | 97.35 | 98.17 | 97.52 | 97.2 | 3706.75 | 98.64 | 98.29
2826 | 98.82 | 97.82 | 97.36 | 98.17 | 97.52 | 97.2 | 3706.5 | 98.65 | 98.29
2825 | 98.83 | 97.83 | 97.36 | 98.17 | 97.52 | 97.2 | 3706.25 | 98.65 | 98.3
2824 | 98.83 | 97.83 | 97.35 | 98.17 | 97.52 | 97.2 | 3706 | 98.66 | 98.31
2823 | 98.84 | 97.83 | 97.35 | 98.16 | 97.52 | 97.2 | 3705.75 | 98.68 | 98.32
2822 | 98.84 | 97.83 | 97.35 | 98.16 | 97.52 | 97.21 | 3705.5 | 98.69 | 98.33
2821 | 98.83 | 97.83 | 97.35 | 98.16 | 97.53 | 97.21 | 3705.25 | 98.7 | 98.33
2820 | 98.83 | 97.84 | 97.36 | 98.16 | 97.53 | 97.21 | 3705 | 98.71 | 98.34
2819 | 98.82 | 97.84 | 97.36 | 98.17 | 97.53 | 97.21 | 3704.75 | 98.71 | 98.34
2818 | 98.82 | 97.84 | 97.36 | 98.17 | 97.53 | 97.21 | 3704.5 | 98.7 | 98.33
2817 | 98.83 | 97.84 | 97.35 | 98.17 | 97.53 | 97.22 | 3704.25 | 98.69 | 98.32
2816 | 98.83 | 97.84 | 97.35 | 98.17 | 97.53 | 97.22 | 3704 | 98.68 | 98.3
2815 | 98.83 | 97.84 | 97.35 | 98.17 | 97.53 | 97.22 | 3703.75 | 98.66 | 98.29
2814 | 98.83 | 97.85 | 97.35 | 98.17 | 97.53 | 97.23 | 3703.5 | 98.65 | 98.27
2813 | 98.83 | 97.85 | 97.36 | 98.17 | 97.53 | 97.23 | 3703.25 | 98.64 | 98.26
2812 | 98.84 | 97.85 | 97.36 | 98.17 | 97.53 | 97.23 | 3703 | 98.63 | 98.25
2811 | 98.84 | 97.86 | 97.37 | 98.18 | 97.53 | 97.24 | 3702.75 | 98.63 | 98.25
2810 | 98.84 | 97.87 | 97.37 | 98.18 | 97.53 | 97.24 | 3702.5 | 98.63 | 98.25
2809 | 98.84 | 97.87 | 97.38 | 98.18 | 97.53 | 97.25 | 3702.25 | 98.63 | 98.25
2808 | 98.84 | 97.88 | 97.37 | 98.18 | 97.53 | 97.25 | 3702 | 98.64 | 98.26
2807 | 98.84 | 97.88 | 97.37 | 98.19 | 97.54 | 97.25 | 3701.75 | 98.65 | 98.26
2806 | 98.84 | 97.88 | 97.37 | 98.19 | 97.54 | 97.25 | 3701.5 | 98.66 | 98.27
2805 | 98.84 | 97.88 | 97.37 | 98.19 | 97.55 | 97.25 | 3701.25 | 98.67 | 98.27
2804 | 98.84 | 97.88 | 97.37 | 98.19 | 97.55 | 97.25 | 3701 | 98.67 | 98.27
2803 | 98.84 | 97.88 | 97.37 | 98.19 | 97.55 | 97.25 | 3700.75 | 98.67 | 98.27
2802 | 98.85 | 97.88 | 97.37 | 98.19 | 97.55 | 97.26 | 3700.5 | 98.67 | 98.26
2801 | 98.85 | 97.88 | 97.38 | 98.19 | 97.56 | 97.26 | 3700.25 | 98.66 | 98.26
2800 | 98.85 | 97.88 | 97.38 | 98.19 | 97.56 | 97.26 | 3700 | 98.66 | 98.24
2799 | 98.86 | 97.88 | 97.38 | 98.2 | 97.56 | 97.26 | 3699.75 | 98.65 | 98.23
2798 | 98.86 | 97.88 | 97.38 | 98.2 | 97.56 | 97.26 | 3699.5 | 98.64 | 98.22
2797 | 98.86 | 97.88 | 97.38 | 98.2 | 97.56 | 97.26 | 3699.25 | 98.64 | 98.21
2796 | 98.86 | 97.88 | 97.37 | 98.21 | 97.56 | 97.27 | 3699 | 98.64 | 98.21
2795 | 98.86 | 97.88 | 97.37 | 98.21 | 97.56 | 97.27 | 3698.75 | 98.64 | 98.21
2794 | 98.87 | 97.88 | 97.37 | 98.21 | 97.57 | 97.27 | 3698.5 | 98.65 | 98.21
2793 | 98.87 | 97.88 | 97.37 | 98.21 | 97.57 | 97.27 | 3698.25 | 98.66 | 98.22
2792 | 98.87 | 97.88 | 97.38 | 98.21 | 97.57 | 97.28 | 3698 | 98.67 | 98.23
2791 | 98.87 | 97.89 | 97.38 | 98.21 | 97.57 | 97.28 | 3697.75 | 98.68 | 98.24
2790 | 98.87 | 97.89 | 97.38 | 98.22 | 97.57 | 97.28 | 3697.5 | 98.69 | 98.25
2789 | 98.86 | 97.9 | 97.38 | 98.22 | 97.57 | 97.28 | 3697.25 | 98.7 | 98.26
2788 | 98.86 | 97.9 | 97.38 | 98.22 | 97.57 | 97.28 | 3697 | 98.71 | 98.27
2787 | 98.86 | 97.9 | 97.38 | 98.22 | 97.57 | 97.28 | 3696.75 | 98.71 | 98.27
2786 | 98.85 | 97.9 | 97.38 | 98.21 | 97.58 | 97.28 | 3696.5 | 98.7 | 98.26
2785 | 98.86 | 97.9 | 97.37 | 98.21 | 97.58 | 97.28 | 3696.25 | 98.69 | 98.25
2784 | 98.86 | 97.9 | 97.37 | 98.22 | 97.58 | 97.28 | 3696 | 98.68 | 98.24
2783 | 98.86 | 97.9 | 97.37 | 98.22 | 97.58 | 97.27 | 3695.75 | 98.66 | 98.22
2782 | 98.86 | 97.9 | 97.37 | 98.22 | 97.58 | 97.28 | 3695.5 | 98.65 | 98.2
2781 | 98.86 | 97.9 | 97.37 | 98.22 | 97.58 | 97.28 | 3695.25 | 98.63 | 98.19
2780 | 98.86 | 97.9 | 97.38 | 98.22 | 97.58 | 97.28 | 3695 | 98.62 | 98.18
2779 | 98.86 | 97.9 | 97.38 | 98.22 | 97.58 | 97.28 | 3694.75 | 98.62 | 98.18
2778 | 98.86 | 97.91 | 97.38 | 98.23 | 97.58 | 97.29 | 3694.5 | 98.63 | 98.19
2777 | 98.86 | 97.91 | 97.38 | 98.23 | 97.58 | 97.29 | 3694.25 | 98.64 | 98.21
2776 | 98.86 | 97.91 | 97.38 | 98.24 | 97.58 | 97.29 | 3694 | 98.66 | 98.23
2775 | 98.87 | 97.91 | 97.38 | 98.24 | 97.58 | 97.3 | 3693.75 | 98.69 | 98.25
2774 | 98.87 | 97.92 | 97.38 | 98.24 | 97.58 | 97.3 | 3693.5 | 98.71 | 98.27
2773 | 98.87 | 97.92 | 97.39 | 98.24 | 97.58 | 97.3 | 3693.25 | 98.73 | 98.29
2772 | 98.87 | 97.92 | 97.39 | 98.23 | 97.59 | 97.3 | 3693 | 98.75 | 98.31
2771 | 98.87 | 97.92 | 97.39 | 98.22 | 97.59 | 97.3 | 3692.75 | 98.75 | 98.31
2770 | 98.87 | 97.92 | 97.39 | 98.22 | 97.59 | 97.3 | 3692.5 | 98.75 | 98.3
2769 | 98.88 | 97.92 | 97.38 | 98.22 | 97.59 | 97.3 | 3692.25 | 98.74 | 98.29
2768 | 98.88 | 97.93 | 97.38 | 98.22 | 97.59 | 97.3 | 3692 | 98.72 | 98.26
2767 | 98.88 | 97.93 | 97.38 | 98.22 | 97.6 | 97.3 | 3691.75 | 98.69 | 98.23
2766 | 98.88 | 97.93 | 97.38 | 98.22 | 97.6 | 97.3 | 3691.5 | 98.66 | 98.2
2765 | 98.88 | 97.93 | 97.39 | 98.23 | 97.6 | 97.3 | 3691.25 | 98.64 | 98.17
2764 | 98.88 | 97.93 | 97.39 | 98.23 | 97.6 | 97.3 | 3691 | 98.62 | 98.14
2763 | 98.88 | 97.93 | 97.38 | 98.24 | 97.6 | 97.31 | 3690.75 | 98.62 | 98.14
2762 | 98.88 | 97.93 | 97.38 | 98.24 | 97.6 | 97.31 | 3690.5 | 98.63 | 98.14
2761 | 98.89 | 97.93 | 97.38 | 98.24 | 97.6 | 97.31 | 3690.25 | 98.65 | 98.16
2760 | 98.89 | 97.93 | 97.38 | 98.24 | 97.6 | 97.31 | 3690 | 98.68 | 98.19
2759 | 98.89 | 97.93 | 97.39 | 98.24 | 97.6 | 97.31 | 3689.75 | 98.72 | 98.22
2758 | 98.89 | 97.93 | 97.39 | 98.24 | 97.6 | 97.32 | 3689.5 | 98.76 | 98.26
2757 | 98.9 | 97.94 | 97.4 | 98.24 | 97.6 | 97.32 | 3689.25 | 98.79 | 98.29
2756 | 98.9 | 97.94 | 97.4 | 98.24 | 97.61 | 97.33 | 3689 | 98.82 | 98.32
2755 | 98.9 | 97.95 | 97.4 | 98.24 | 97.61 | 97.33 | 3688.75 | 98.83 | 98.33
2754 | 98.89 | 97.95 | 97.4 | 98.24 | 97.62 | 97.33 | 3688.5 | 98.82 | 98.32
2753 | 98.89 | 97.95 | 97.39 | 98.25 | 97.62 | 97.33 | 3688.25 | 98.81 | 98.31
2752 | 98.89 | 97.95 | 97.39 | 98.25 | 97.62 | 97.33 | 3688 | 98.78 | 98.29
2751 | 98.89 | 97.94 | 97.39 | 98.24 | 97.61 | 97.33 | 3687.75 | 98.75 | 98.26
2750 | 98.9 | 97.94 | 97.39 | 98.24 | 97.61 | 97.33 | 3687.5 | 98.72 | 98.23
2749 | 98.9 | 97.94 | 97.4 | 98.25 | 97.61 | 97.33 | 3687.25 | 98.69 | 98.2
2748 | 98.9 | 97.94 | 97.4 | 98.25 | 97.61 | 97.34 | 3687 | 98.66 | 98.18
2747 | 98.9 | 97.95 | 97.4 | 98.25 | 97.61 | 97.34 | 3686.75 | 98.65 | 98.17
2746 | 98.9 | 97.95 | 97.4 | 98.25 | 97.61 | 97.34 | 3686.5 | 98.64 | 98.17
2745 | 98.9 | 97.95 | 97.4 | 98.25 | 97.61 | 97.34 | 3686.25 | 98.65 | 98.17
2744 | 98.9 | 97.96 | 97.4 | 98.25 | 97.61 | 97.34 | 3686 | 98.66 | 98.19
2743 | 98.89 | 97.96 | 97.39 | 98.25 | 97.61 | 97.34 | 3685.75 | 98.67 | 98.2
2742 | 98.89 | 97.96 | 97.39 | 98.25 | 97.61 | 97.35 | 3685.5 | 98.69 | 98.22
2741 | 98.89 | 97.96 | 97.4 | 98.25 | 97.62 | 97.34 | 3685.25 | 98.7 | 98.24
2740 | 98.89 | 97.96 | 97.4 | 98.25 | 97.62 | 97.34 | 3685 | 98.71 | 98.25
2739 | 98.89 | 97.97 | 97.4 | 98.26 | 97.62 | 97.34 | 3684.75 | 98.71 | 98.25
2738 | 98.89 | 97.97 | 97.41 | 98.26 | 97.63 | 97.34 | 3684.5 | 98.7 | 98.25
2737 | 98.9 | 97.97 | 97.41 | 98.26 | 97.63 | 97.35 | 3684.25 | 98.69 | 98.24
2736 | 98.9 | 97.97 | 97.41 | 98.26 | 97.62 | 97.35 | 3684 | 98.67 | 98.22
2735 | 98.9 | 97.97 | 97.41 | 98.26 | 97.62 | 97.35 | 3683.75 | 98.66 | 98.21
2734 | 98.9 | 97.97 | 97.41 | 98.26 | 97.62 | 97.35 | 3683.5 | 98.64 | 98.19
2733 | 98.9 | 97.97 | 97.41 | 98.26 | 97.62 | 97.35 | 3683.25 | 98.62 | 98.17
2732 | 98.9 | 97.97 | 97.41 | 98.26 | 97.62 | 97.35 | 3683 | 98.61 | 98.16
2731 | 98.9 | 97.97 | 97.41 | 98.26 | 97.63 | 97.36 | 3682.75 | 98.61 | 98.16
2730 | 98.9 | 97.97 | 97.4 | 98.26 | 97.63 | 97.36 | 3682.5 | 98.62 | 98.16
2729 | 98.9 | 97.97 | 97.4 | 98.27 | 97.63 | 97.36 | 3682.25 | 98.63 | 98.18
2728 | 98.9 | 97.97 | 97.4 | 98.27 | 97.64 | 97.37 | 3682 | 98.65 | 98.19
2727 | 98.9 | 97.98 | 97.4 | 98.27 | 97.64 | 97.37 | 3681.75 | 98.67 | 98.21
2726 | 98.9 | 97.98 | 97.41 | 98.27 | 97.65 | 97.37 | 3681.5 | 98.69 | 98.23
2725 | 98.9 | 97.98 | 97.41 | 98.27 | 97.65 | 97.36 | 3681.25 | 98.71 | 98.25
2724 | 98.9 | 97.98 | 97.41 | 98.27 | 97.65 | 97.36 | 3681 | 98.72 | 98.26
2723 | 98.9 | 97.97 | 97.41 | 98.27 | 97.65 | 97.35 | 3680.75 | 98.73 | 98.26
2722 | 98.9 | 97.97 | 97.41 | 98.27 | 97.65 | 97.36 | 3680.5 | 98.72 | 98.26
2721 | 98.91 | 97.98 | 97.4 | 98.27 | 97.65 | 97.36 | 3680.25 | 98.71 | 98.25
2720 | 98.91 | 97.98 | 97.4 | 98.27 | 97.64 | 97.36 | 3680 | 98.7 | 98.23
2719 | 98.92 | 97.98 | 97.4 | 98.27 | 97.64 | 97.37 | 3679.75 | 98.68 | 98.21
2718 | 98.92 | 97.98 | 97.41 | 98.27 | 97.64 | 97.37 | 3679.5 | 98.66 | 98.18
2717 | 98.92 | 97.98 | 97.41 | 98.28 | 97.65 | 97.38 | 3679.25 | 98.64 | 98.16
2716 | 98.92 | 97.98 | 97.41 | 98.28 | 97.65 | 97.38 | 3679 | 98.62 | 98.15
2715 | 98.92 | 97.98 | 97.41 | 98.28 | 97.65 | 97.39 | 3678.75 | 98.62 | 98.14
2714 | 98.92 | 97.98 | 97.41 | 98.28 | 97.65 | 97.39 | 3678.5 | 98.62 | 98.14
2713 | 98.91 | 97.98 | 97.41 | 98.28 | 97.65 | 97.38 | 3678.25 | 98.63 | 98.15
2712 | 98.91 | 97.98 | 97.41 | 98.27 | 97.65 | 97.38 | 3678 | 98.65 | 98.16
2711 | 98.92 | 97.99 | 97.41 | 98.27 | 97.66 | 97.38 | 3677.75 | 98.68 | 98.19
2710 | 98.92 | 97.99 | 97.41 | 98.28 | 97.66 | 97.38 | 3677.5 | 98.71 | 98.22
2709 | 98.92 | 97.99 | 97.41 | 98.28 | 97.65 | 97.38 | 3677.25 | 98.75 | 98.26
2708 | 98.92 | 97.99 | 97.41 | 98.28 | 97.65 | 97.38 | 3677 | 98.79 | 98.29
2707 | 98.92 | 97.99 | 97.41 | 98.28 | 97.65 | 97.39 | 3676.75 | 98.82 | 98.32
2706 | 98.92 | 97.99 | 97.41 | 98.28 | 97.65 | 97.39 | 3676.5 | 98.84 | 98.34
2705 | 98.92 | 97.99 | 97.41 | 98.28 | 97.65 | 97.39 | 3676.25 | 98.85 | 98.35
2704 | 98.92 | 98 | 97.41 | 98.28 | 97.65 | 97.39 | 3676 | 98.85 | 98.34
2703 | 98.92 | 98 | 97.42 | 98.28 | 97.65 | 97.39 | 3675.75 | 98.83 | 98.31
2702 | 98.91 | 98 | 97.42 | 98.28 | 97.66 | 97.39 | 3675.5 | 98.79 | 98.28
2701 | 98.91 | 98 | 97.42 | 98.28 | 97.66 | 97.39 | 3675.25 | 98.75 | 98.23
2700 | 98.91 | 98 | 97.43 | 98.28 | 97.67 | 97.39 | 3675 | 98.7 | 98.18
2699 | 98.91 | 98.01 | 97.43 | 98.28 | 97.67 | 97.38 | 3674.75 | 98.66 | 98.14
2698 | 98.91 | 98.01 | 97.43 | 98.28 | 97.68 | 97.38 | 3674.5 | 98.62 | 98.1
2697 | 98.92 | 98.01 | 97.43 | 98.28 | 97.68 | 97.39 | 3674.25 | 98.6 | 98.08
2696 | 98.92 | 98.01 | 97.43 | 98.29 | 97.68 | 97.39 | 3674 | 98.6 | 98.07
2695 | 98.92 | 98.01 | 97.42 | 98.29 | 97.68 | 97.4 | 3673.75 | 98.6 | 98.08
2694 | 98.92 | 98.01 | 97.42 | 98.29 | 97.68 | 97.4 | 3673.5 | 98.62 | 98.1
2693 | 98.93 | 98.01 | 97.42 | 98.29 | 97.68 | 97.41 | 3673.25 | 98.65 | 98.12
2692 | 98.93 | 98.01 | 97.43 | 98.29 | 97.68 | 97.4 | 3673 | 98.68 | 98.15
2691 | 98.93 | 98.01 | 97.43 | 98.29 | 97.67 | 97.4 | 3672.75 | 98.71 | 98.18
2690 | 98.92 | 98.01 | 97.43 | 98.29 | 97.67 | 97.4 | 3672.5 | 98.74 | 98.21
2689 | 98.92 | 98.01 | 97.43 | 98.29 | 97.67 | 97.4 | 3672.25 | 98.76 | 98.24
2688 | 98.92 | 98 | 97.43 | 98.28 | 97.67 | 97.4 | 3672 | 98.77 | 98.25
2687 | 98.92 | 98 | 97.43 | 98.29 | 97.67 | 97.4 | 3671.75 | 98.77 | 98.25
2686 | 98.92 | 98.01 | 97.43 | 98.29 | 97.67 | 97.4 | 3671.5 | 98.76 | 98.24
2685 | 98.92 | 98.01 | 97.43 | 98.29 | 97.67 | 97.4 | 3671.25 | 98.74 | 98.22
2684 | 98.92 | 98.02 | 97.43 | 98.29 | 97.67 | 97.4 | 3671 | 98.71 | 98.19
2683 | 98.92 | 98.02 | 97.43 | 98.29 | 97.68 | 97.4 | 3670.75 | 98.68 | 98.16
2682 | 98.92 | 98.02 | 97.43 | 98.29 | 97.68 | 97.41 | 3670.5 | 98.65 | 98.13
2681 | 98.92 | 98.02 | 97.43 | 98.3 | 97.68 | 97.41 | 3670.25 | 98.62 | 98.1
2680 | 98.92 | 98.02 | 97.43 | 98.3 | 97.68 | 97.41 | 3670 | 98.6 | 98.07
2679 | 98.93 | 98.02 | 97.43 | 98.3 | 97.68 | 97.41 | 3669.75 | 98.58 | 98.05
2678 | 98.93 | 98.02 | 97.43 | 98.3 | 97.68 | 97.41 | 3669.5 | 98.57 | 98.04
2677 | 98.93 | 98.02 | 97.43 | 98.3 | 97.68 | 97.41 | 3669.25 | 98.58 | 98.04
2676 | 98.92 | 98.02 | 97.43 | 98.3 | 97.68 | 97.41 | 3669 | 98.59 | 98.05
2675 | 98.92 | 98.02 | 97.43 | 98.29 | 97.68 | 97.41 | 3668.75 | 98.6 | 98.06
2674 | 98.92 | 98.02 | 97.43 | 98.29 | 97.68 | 97.41 | 3668.5 | 98.62 | 98.08
2673 | 98.92 | 98.03 | 97.43 | 98.29 | 97.68 | 97.41 | 3668.25 | 98.64 | 98.1
2672 | 98.92 | 98.03 | 97.44 | 98.29 | 97.68 | 97.41 | 3668 | 98.66 | 98.11
2671 | 98.92 | 98.03 | 97.44 | 98.29 | 97.68 | 97.4 | 3667.75 | 98.68 | 98.13
2670 | 98.92 | 98.02 | 97.44 | 98.29 | 97.68 | 97.4 | 3667.5 | 98.69 | 98.13
2669 | 98.92 | 98.02 | 97.43 | 98.29 | 97.68 | 97.39 | 3667.25 | 98.69 | 98.13
2668 | 98.91 | 98.01 | 97.43 | 98.29 | 97.68 | 97.39 | 3667 | 98.68 | 98.13
2667 | 98.91 | 98.01 | 97.42 | 98.28 | 97.67 | 97.39 | 3666.75 | 98.67 | 98.11
2666 | 98.9 | 98 | 97.42 | 98.27 | 97.66 | 97.38 | 3666.5 | 98.65 | 98.1
2665 | 98.89 | 97.98 | 97.41 | 98.25 | 97.65 | 97.36 | 3666.25 | 98.64 | 98.08
2664 | 98.88 | 97.97 | 97.4 | 98.24 | 97.64 | 97.35 | 3666 | 98.62 | 98.07
2663 | 98.86 | 97.95 | 97.38 | 98.22 | 97.63 | 97.33 | 3665.75 | 98.61 | 98.06
2662 | 98.85 | 97.94 | 97.37 | 98.21 | 97.62 | 97.32 | 3665.5 | 98.6 | 98.05
2661 | 98.83 | 97.93 | 97.36 | 98.2 | 97.61 | 97.31 | 3665.25 | 98.59 | 98.04
2660 | 98.82 | 97.92 | 97.35 | 98.2 | 97.6 | 97.3 | 3665 | 98.59 | 98.04
2659 | 98.8 | 97.92 | 97.35 | 98.19 | 97.59 | 97.29 | 3664.75 | 98.59 | 98.05
2658 | 98.8 | 97.91 | 97.35 | 98.18 | 97.58 | 97.29 | 3664.5 | 98.6 | 98.06
2657 | 98.79 | 97.9 | 97.35 | 98.18 | 97.58 | 97.28 | 3664.25 | 98.61 | 98.07
2656 | 98.79 | 97.89 | 97.35 | 98.17 | 97.57 | 97.28 | 3664 | 98.62 | 98.08
2655 | 98.79 | 97.89 | 97.35 | 98.17 | 97.57 | 97.27 | 3663.75 | 98.63 | 98.09
2654 | 98.79 | 97.89 | 97.34 | 98.16 | 97.57 | 97.27 | 3663.5 | 98.64 | 98.1
2653 | 98.79 | 97.89 | 97.34 | 98.16 | 97.57 | 97.27 | 3663.25 | 98.64 | 98.1
2652 | 98.78 | 97.89 | 97.34 | 98.16 | 97.57 | 97.27 | 3663 | 98.64 | 98.11
2651 | 98.78 | 97.89 | 97.34 | 98.16 | 97.57 | 97.26 | 3662.75 | 98.64 | 98.1
2650 | 98.77 | 97.89 | 97.34 | 98.15 | 97.57 | 97.26 | 3662.5 | 98.63 | 98.1
2649 | 98.77 | 97.89 | 97.34 | 98.15 | 97.56 | 97.25 | 3662.25 | 98.62 | 98.09
2648 | 98.77 | 97.88 | 97.34 | 98.15 | 97.56 | 97.25 | 3662 | 98.61 | 98.08
2647 | 98.77 | 97.88 | 97.34 | 98.15 | 97.56 | 97.25 | 3661.75 | 98.6 | 98.07
2646 | 98.77 | 97.88 | 97.34 | 98.16 | 97.56 | 97.25 | 3661.5 | 98.59 | 98.06
2645 | 98.77 | 97.88 | 97.34 | 98.16 | 97.57 | 97.26 | 3661.25 | 98.59 | 98.06
2644 | 98.77 | 97.88 | 97.34 | 98.16 | 97.57 | 97.26 | 3661 | 98.59 | 98.06
2643 | 98.77 | 97.89 | 97.34 | 98.16 | 97.57 | 97.26 | 3660.75 | 98.59 | 98.06
2642 | 98.77 | 97.89 | 97.34 | 98.15 | 97.58 | 97.27 | 3660.5 | 98.6 | 98.06
2641 | 98.77 | 97.89 | 97.34 | 98.15 | 97.57 | 97.27 | 3660.25 | 98.61 | 98.07
2640 | 98.77 | 97.89 | 97.34 | 98.15 | 97.57 | 97.28 | 3660 | 98.61 | 98.07
2639 | 98.78 | 97.89 | 97.34 | 98.15 | 97.57 | 97.28 | 3659.75 | 98.62 | 98.08
2638 | 98.77 | 97.89 | 97.35 | 98.16 | 97.57 | 97.28 | 3659.5 | 98.63 | 98.08
2637 | 98.77 | 97.89 | 97.35 | 98.16 | 97.57 | 97.28 | 3659.25 | 98.63 | 98.08
2636 | 98.78 | 97.9 | 97.35 | 98.16 | 97.57 | 97.28 | 3659 | 98.64 | 98.08
2635 | 98.78 | 97.9 | 97.35 | 98.17 | 97.57 | 97.27 | 3658.75 | 98.64 | 98.08
2634 | 98.79 | 97.91 | 97.36 | 98.17 | 97.58 | 97.27 | 3658.5 | 98.64 | 98.08
2633 | 98.79 | 97.91 | 97.36 | 98.17 | 97.59 | 97.27 | 3658.25 | 98.64 | 98.07
2632 | 98.78 | 97.91 | 97.36 | 98.17 | 97.59 | 97.28 | 3658 | 98.64 | 98.07
2631 | 98.78 | 97.92 | 97.36 | 98.17 | 97.6 | 97.28 | 3657.75 | 98.64 | 98.06
2630 | 98.78 | 97.92 | 97.37 | 98.17 | 97.6 | 97.28 | 3657.5 | 98.64 | 98.06
2629 | 98.78 | 97.92 | 97.37 | 98.17 | 97.6 | 97.28 | 3657.25 | 98.64 | 98.06
2628 | 98.79 | 97.92 | 97.37 | 98.18 | 97.6 | 97.28 | 3657 | 98.64 | 98.06
2627 | 98.79 | 97.92 | 97.37 | 98.18 | 97.6 | 97.28 | 3656.75 | 98.65 | 98.06
2626 | 98.79 | 97.92 | 97.37 | 98.18 | 97.61 | 97.29 | 3656.5 | 98.65 | 98.06
2625 | 98.79 | 97.92 | 97.37 | 98.17 | 97.61 | 97.29 | 3656.25 | 98.66 | 98.06
2624 | 98.79 | 97.92 | 97.37 | 98.17 | 97.61 | 97.3 | 3656 | 98.66 | 98.06
2623 | 98.8 | 97.92 | 97.38 | 98.17 | 97.61 | 97.3 | 3655.75 | 98.66 | 98.06
2622 | 98.8 | 97.93 | 97.39 | 98.18 | 97.62 | 97.3 | 3655.5 | 98.66 | 98.06
2621 | 98.8 | 97.93 | 97.4 | 98.18 | 97.62 | 97.3 | 3655.25 | 98.66 | 98.05
2620 | 98.8 | 97.94 | 97.4 | 98.18 | 97.63 | 97.3 | 3655 | 98.65 | 98.04
2619 | 98.8 | 97.95 | 97.4 | 98.17 | 97.64 | 97.31 | 3654.75 | 98.64 | 98.03
2618 | 98.8 | 97.95 | 97.4 | 98.17 | 97.64 | 97.31 | 3654.5 | 98.63 | 98.02
2617 | 98.81 | 97.95 | 97.39 | 98.17 | 97.63 | 97.31 | 3654.25 | 98.62 | 98.01
2616 | 98.81 | 97.96 | 97.39 | 98.18 | 97.63 | 97.32 | 3654 | 98.61 | 98
2615 | 98.81 | 97.96 | 97.39 | 98.18 | 97.62 | 97.32 | 3653.75 | 98.61 | 97.99
2614 | 98.81 | 97.96 | 97.4 | 98.18 | 97.62 | 97.32 | 3653.5 | 98.6 | 97.99
2613 | 98.81 | 97.96 | 97.4 | 98.18 | 97.61 | 97.32 | 3653.25 | 98.6 | 97.99
2612 | 98.81 | 97.96 | 97.41 | 98.19 | 97.62 | 97.31 | 3653 | 98.61 | 97.99
2611 | 98.81 | 97.96 | 97.41 | 98.19 | 97.62 | 97.32 | 3652.75 | 98.61 | 98
2610 | 98.81 | 97.96 | 97.41 | 98.2 | 97.63 | 97.32 | 3652.5 | 98.61 | 98
2609 | 98.81 | 97.95 | 97.4 | 98.2 | 97.63 | 97.32 | 3652.25 | 98.62 | 98.01
2608 | 98.82 | 97.95 | 97.4 | 98.21 | 97.63 | 97.32 | 3652 | 98.62 | 98.01
2607 | 98.82 | 97.96 | 97.4 | 98.21 | 97.64 | 97.32 | 3651.75 | 98.63 | 98.01
2606 | 98.82 | 97.97 | 97.4 | 98.21 | 97.64 | 97.33 | 3651.5 | 98.62 | 98.01
2605 | 98.82 | 97.98 | 97.4 | 98.21 | 97.66 | 97.34 | 3651.25 | 98.62 | 98
2604 | 98.83 | 97.98 | 97.4 | 98.21 | 97.67 | 97.34 | 3651 | 98.6 | 97.98
2603 | 98.83 | 97.99 | 97.4 | 98.21 | 97.67 | 97.35 | 3650.75 | 98.59 | 97.96
2602 | 98.84 | 97.99 | 97.4 | 98.21 | 97.68 | 97.35 | 3650.5 | 98.57 | 97.94
2601 | 98.84 | 97.99 | 97.42 | 98.22 | 97.68 | 97.35 | 3650.25 | 98.55 | 97.92
2600 | 98.84 | 97.99 | 97.43 | 98.22 | 97.68 | 97.35 | 3650 | 98.53 | 97.9
2599 | 98.84 | 97.99 | 97.44 | 98.22 | 97.68 | 97.35 | 3649.75 | 98.52 | 97.89
2598 | 98.83 | 97.99 | 97.45 | 98.21 | 97.69 | 97.35 | 3649.5 | 98.51 | 97.88
2597 | 98.83 | 97.99 | 97.45 | 98.21 | 97.69 | 97.35 | 3649.25 | 98.51 | 97.87
2596 | 98.83 | 97.99 | 97.45 | 98.21 | 97.7 | 97.35 | 3649 | 98.52 | 97.88
2595 | 98.84 | 98 | 97.44 | 98.21 | 97.7 | 97.35 | 3648.75 | 98.53 | 97.89
2594 | 98.85 | 98 | 97.44 | 98.21 | 97.69 | 97.35 | 3648.5 | 98.54 | 97.9
2593 | 98.85 | 98 | 97.44 | 98.22 | 97.69 | 97.35 | 3648.25 | 98.55 | 97.91
2592 | 98.86 | 98 | 97.43 | 98.23 | 97.69 | 97.36 | 3648 | 98.56 | 97.92
2591 | 98.87 | 98.01 | 97.44 | 98.23 | 97.69 | 97.36 | 3647.75 | 98.57 | 97.93
2590 | 98.88 | 98.01 | 97.44 | 98.24 | 97.69 | 97.36 | 3647.5 | 98.57 | 97.93
2589 | 98.88 | 98.01 | 97.44 | 98.24 | 97.7 | 97.36 | 3647.25 | 98.56 | 97.92
2588 | 98.88 | 98.02 | 97.45 | 98.24 | 97.7 | 97.36 | 3647 | 98.54 | 97.91
2587 | 98.88 | 98.02 | 97.45 | 98.24 | 97.71 | 97.37 | 3646.75 | 98.52 | 97.89
2586 | 98.87 | 98.02 | 97.45 | 98.24 | 97.71 | 97.37 | 3646.5 | 98.5 | 97.86
2585 | 98.87 | 98.02 | 97.46 | 98.24 | 97.7 | 97.38 | 3646.25 | 98.47 | 97.84
2584 | 98.87 | 98.02 | 97.46 | 98.25 | 97.7 | 97.39 | 3646 | 98.44 | 97.81
2583 | 98.87 | 98.02 | 97.46 | 98.25 | 97.7 | 97.38 | 3645.75 | 98.42 | 97.79
2582 | 98.87 | 98.03 | 97.46 | 98.26 | 97.71 | 97.38 | 3645.5 | 98.41 | 97.78
2581 | 98.87 | 98.03 | 97.46 | 98.26 | 97.72 | 97.38 | 3645.25 | 98.4 | 97.77
2580 | 98.87 | 98.04 | 97.46 | 98.25 | 97.72 | 97.39 | 3645 | 98.41 | 97.77
2579 | 98.87 | 98.04 | 97.46 | 98.25 | 97.72 | 97.39 | 3644.75 | 98.42 | 97.78
2578 | 98.87 | 98.04 | 97.46 | 98.25 | 97.71 | 97.39 | 3644.5 | 98.43 | 97.8
2577 | 98.87 | 98.04 | 97.46 | 98.25 | 97.72 | 97.39 | 3644.25 | 98.45 | 97.82
2576 | 98.87 | 98.04 | 97.46 | 98.25 | 97.72 | 97.39 | 3644 | 98.47 | 97.83
2575 | 98.88 | 98.03 | 97.47 | 98.25 | 97.73 | 97.4 | 3643.75 | 98.49 | 97.85
2574 | 98.88 | 98.03 | 97.46 | 98.25 | 97.73 | 97.4 | 3643.5 | 98.5 | 97.86
2573 | 98.89 | 98.03 | 97.46 | 98.26 | 97.73 | 97.4 | 3643.25 | 98.51 | 97.86
2572 | 98.89 | 98.03 | 97.46 | 98.26 | 97.73 | 97.4 | 3643 | 98.51 | 97.86
2571 | 98.89 | 98.04 | 97.46 | 98.27 | 97.73 | 97.4 | 3642.75 | 98.51 | 97.85
2570 | 98.89 | 98.04 | 97.47 | 98.28 | 97.73 | 97.4 | 3642.5 | 98.5 | 97.84
2569 | 98.89 | 98.05 | 97.47 | 98.28 | 97.73 | 97.4 | 3642.25 | 98.48 | 97.82
2568 | 98.89 | 98.05 | 97.48 | 98.28 | 97.73 | 97.4 | 3642 | 98.47 | 97.8
2567 | 98.89 | 98.05 | 97.48 | 98.28 | 97.73 | 97.39 | 3641.75 | 98.46 | 97.79
2566 | 98.9 | 98.05 | 97.48 | 98.28 | 97.73 | 97.39 | 3641.5 | 98.45 | 97.77
2565 | 98.9 | 98.05 | 97.48 | 98.27 | 97.74 | 97.39 | 3641.25 | 98.45 | 97.77
2564 | 98.9 | 98.06 | 97.48 | 98.27 | 97.74 | 97.4 | 3641 | 98.45 | 97.77
2563 | 98.9 | 98.06 | 97.48 | 98.27 | 97.74 | 97.4 | 3640.75 | 98.46 | 97.78
2562 | 98.89 | 98.06 | 97.49 | 98.27 | 97.75 | 97.41 | 3640.5 | 98.48 | 97.79
2561 | 98.89 | 98.06 | 97.49 | 98.27 | 97.75 | 97.4 | 3640.25 | 98.49 | 97.8
2560 | 98.9 | 98.07 | 97.49 | 98.28 | 97.76 | 97.4 | 3640 | 98.51 | 97.82
2559 | 98.91 | 98.08 | 97.49 | 98.28 | 97.76 | 97.39 | 3639.75 | 98.53 | 97.83
2558 | 98.92 | 98.08 | 97.49 | 98.28 | 97.76 | 97.39 | 3639.5 | 98.54 | 97.84
2557 | 98.92 | 98.08 | 97.48 | 98.28 | 97.76 | 97.4 | 3639.25 | 98.55 | 97.84
2556 | 98.92 | 98.08 | 97.48 | 98.27 | 97.77 | 97.4 | 3639 | 98.55 | 97.84
2555 | 98.92 | 98.08 | 97.48 | 98.27 | 97.78 | 97.41 | 3638.75 | 98.55 | 97.84
2554 | 98.92 | 98.07 | 97.48 | 98.27 | 97.78 | 97.42 | 3638.5 | 98.54 | 97.83
2553 | 98.92 | 98.06 | 97.49 | 98.27 | 97.78 | 97.42 | 3638.25 | 98.53 | 97.81
2552 | 98.92 | 98.06 | 97.5 | 98.28 | 97.77 | 97.42 | 3638 | 98.52 | 97.8
2551 | 98.92 | 98.05 | 97.51 | 98.28 | 97.76 | 97.42 | 3637.75 | 98.5 | 97.78
2550 | 98.91 | 98.05 | 97.5 | 98.29 | 97.76 | 97.42 | 3637.5 | 98.5 | 97.77
2549 | 98.91 | 98.06 | 97.5 | 98.28 | 97.76 | 97.42 | 3637.25 | 98.49 | 97.76
2548 | 98.91 | 98.06 | 97.5 | 98.28 | 97.75 | 97.42 | 3637 | 98.49 | 97.76
2547 | 98.92 | 98.06 | 97.5 | 98.27 | 97.75 | 97.42 | 3636.75 | 98.5 | 97.76
2546 | 98.93 | 98.07 | 97.5 | 98.27 | 97.75 | 97.42 | 3636.5 | 98.51 | 97.76
2545 | 98.93 | 98.08 | 97.5 | 98.27 | 97.75 | 97.41 | 3636.25 | 98.52 | 97.77
2544 | 98.93 | 98.09 | 97.5 | 98.28 | 97.76 | 97.41 | 3636 | 98.54 | 97.79
2543 | 98.93 | 98.11 | 97.49 | 98.29 | 97.76 | 97.41 | 3635.75 | 98.55 | 97.8
2542 | 98.92 | 98.11 | 97.5 | 98.29 | 97.76 | 97.41 | 3635.5 | 98.57 | 97.81
2541 | 98.92 | 98.11 | 97.5 | 98.29 | 97.76 | 97.41 | 3635.25 | 98.58 | 97.82
2540 | 98.93 | 98.11 | 97.5 | 98.29 | 97.76 | 97.42 | 3635 | 98.59 | 97.82
2539 | 98.93 | 98.1 | 97.49 | 98.28 | 97.76 | 97.42 | 3634.75 | 98.59 | 97.82
2538 | 98.93 | 98.09 | 97.48 | 98.28 | 97.77 | 97.42 | 3634.5 | 98.58 | 97.81
2537 | 98.92 | 98.1 | 97.48 | 98.29 | 97.77 | 97.42 | 3634.25 | 98.57 | 97.79
2536 | 98.92 | 98.1 | 97.49 | 98.29 | 97.78 | 97.42 | 3634 | 98.55 | 97.77
2535 | 98.92 | 98.11 | 97.49 | 98.29 | 97.78 | 97.42 | 3633.75 | 98.53 | 97.75
2534 | 98.93 | 98.11 | 97.49 | 98.28 | 97.79 | 97.43 | 3633.5 | 98.51 | 97.73
2533 | 98.93 | 98.11 | 97.49 | 98.27 | 97.79 | 97.42 | 3633.25 | 98.5 | 97.71
2532 | 98.92 | 98.1 | 97.49 | 98.27 | 97.79 | 97.42 | 3633 | 98.49 | 97.69
2531 | 98.91 | 98.09 | 97.49 | 98.27 | 97.79 | 97.41 | 3632.75 | 98.48 | 97.68
2530 | 98.9 | 98.08 | 97.5 | 98.27 | 97.78 | 97.4 | 3632.5 | 98.47 | 97.67
2529 | 98.89 | 98.08 | 97.5 | 98.28 | 97.77 | 97.41 | 3632.25 | 98.48 | 97.67
2528 | 98.89 | 98.07 | 97.51 | 98.28 | 97.77 | 97.41 | 3632 | 98.49 | 97.68
2527 | 98.89 | 98.07 | 97.51 | 98.28 | 97.76 | 97.41 | 3631.75 | 98.5 | 97.69
2526 | 98.89 | 98.06 | 97.52 | 98.27 | 97.76 | 97.41 | 3631.5 | 98.52 | 97.7
2525 | 98.9 | 98.06 | 97.52 | 98.27 | 97.76 | 97.4 | 3631.25 | 98.54 | 97.71
2524 | 98.9 | 98.06 | 97.52 | 98.27 | 97.76 | 97.4 | 3631 | 98.55 | 97.72
2523 | 98.9 | 98.07 | 97.52 | 98.27 | 97.77 | 97.4 | 3630.75 | 98.57 | 97.73
2522 | 98.9 | 98.07 | 97.52 | 98.27 | 97.77 | 97.4 | 3630.5 | 98.58 | 97.73
2521 | 98.9 | 98.07 | 97.51 | 98.27 | 97.77 | 97.4 | 3630.25 | 98.58 | 97.73
2520 | 98.9 | 98.06 | 97.5 | 98.27 | 97.78 | 97.4 | 3630 | 98.58 | 97.72
2519 | 98.9 | 98.06 | 97.5 | 98.27 | 97.78 | 97.4 | 3629.75 | 98.57 | 97.7
2518 | 98.89 | 98.06 | 97.5 | 98.28 | 97.77 | 97.39 | 3629.5 | 98.55 | 97.68
2517 | 98.88 | 98.06 | 97.51 | 98.28 | 97.76 | 97.39 | 3629.25 | 98.54 | 97.65
2516 | 98.88 | 98.06 | 97.51 | 98.29 | 97.76 | 97.39 | 3629 | 98.52 | 97.62
2515 | 98.88 | 98.05 | 97.51 | 98.28 | 97.76 | 97.38 | 3628.75 | 98.5 | 97.6
2514 | 98.88 | 98.05 | 97.51 | 98.28 | 97.77 | 97.38 | 3628.5 | 98.48 | 97.57
2513 | 98.87 | 98.05 | 97.51 | 98.27 | 97.78 | 97.38 | 3628.25 | 98.47 | 97.55
2512 | 98.87 | 98.05 | 97.52 | 98.26 | 97.78 | 97.38 | 3628 | 98.47 | 97.54
2511 | 98.88 | 98.05 | 97.52 | 98.26 | 97.78 | 97.38 | 3627.75 | 98.47 | 97.54
2510 | 98.88 | 98.06 | 97.52 | 98.26 | 97.77 | 97.39 | 3627.5 | 98.47 | 97.53
2509 | 98.88 | 98.06 | 97.52 | 98.27 | 97.77 | 97.39 | 3627.25 | 98.48 | 97.54
2508 | 98.89 | 98.07 | 97.52 | 98.27 | 97.77 | 97.39 | 3627 | 98.49 | 97.54
2507 | 98.89 | 98.07 | 97.53 | 98.28 | 97.77 | 97.39 | 3626.75 | 98.5 | 97.55
2506 | 98.9 | 98.08 | 97.53 | 98.28 | 97.78 | 97.38 | 3626.5 | 98.51 | 97.56
2505 | 98.9 | 98.08 | 97.53 | 98.28 | 97.78 | 97.38 | 3626.25 | 98.52 | 97.56
2504 | 98.91 | 98.09 | 97.54 | 98.28 | 97.78 | 97.39 | 3626 | 98.53 | 97.56
2503 | 98.91 | 98.1 | 97.54 | 98.28 | 97.78 | 97.4 | 3625.75 | 98.53 | 97.56
2502 | 98.92 | 98.11 | 97.54 | 98.28 | 97.78 | 97.41 | 3625.5 | 98.53 | 97.56
2501 | 98.93 | 98.11 | 97.54 | 98.29 | 97.79 | 97.42 | 3625.25 | 98.52 | 97.55
2500 | 98.93 | 98.11 | 97.54 | 98.29 | 97.79 | 97.42 | 3625 | 98.52 | 97.54
2499 | 98.94 | 98.11 | 97.53 | 98.29 | 97.79 | 97.42 | 3624.75 | 98.51 | 97.53
2498 | 98.94 | 98.11 | 97.52 | 98.28 | 97.79 | 97.42 | 3624.5 | 98.5 | 97.52
2497 | 98.94 | 98.11 | 97.52 | 98.28 | 97.79 | 97.42 | 3624.25 | 98.49 | 97.5
2496 | 98.94 | 98.12 | 97.51 | 98.28 | 97.79 | 97.42 | 3624 | 98.48 | 97.49
2495 | 98.94 | 98.12 | 97.51 | 98.28 | 97.79 | 97.42 | 3623.75 | 98.48 | 97.48
2494 | 98.94 | 98.12 | 97.52 | 98.29 | 97.79 | 97.42 | 3623.5 | 98.47 | 97.47
2493 | 98.94 | 98.13 | 97.53 | 98.3 | 97.79 | 97.43 | 3623.25 | 98.47 | 97.46
2492 | 98.95 | 98.13 | 97.53 | 98.31 | 97.8 | 97.45 | 3623 | 98.46 | 97.46
2491 | 98.96 | 98.14 | 97.53 | 98.31 | 97.8 | 97.45 | 3622.75 | 98.46 | 97.45
2490 | 98.96 | 98.14 | 97.52 | 98.31 | 97.81 | 97.45 | 3622.5 | 98.46 | 97.45
2489 | 98.97 | 98.15 | 97.52 | 98.31 | 97.81 | 97.45 | 3622.25 | 98.46 | 97.44
2488 | 98.97 | 98.15 | 97.53 | 98.32 | 97.81 | 97.46 | 3622 | 98.46 | 97.44
2487 | 98.98 | 98.15 | 97.54 | 98.32 | 97.81 | 97.46 | 3621.75 | 98.46 | 97.43
2486 | 98.98 | 98.15 | 97.55 | 98.33 | 97.82 | 97.47 | 3621.5 | 98.46 | 97.43
2485 | 98.97 | 98.15 | 97.56 | 98.33 | 97.83 | 97.48 | 3621.25 | 98.46 | 97.42
2484 | 98.98 | 98.15 | 97.56 | 98.34 | 97.84 | 97.49 | 3621 | 98.46 | 97.41
2483 | 98.98 | 98.16 | 97.56 | 98.35 | 97.84 | 97.49 | 3620.75 | 98.46 | 97.4
2482 | 98.98 | 98.17 | 97.55 | 98.35 | 97.85 | 97.5 | 3620.5 | 98.45 | 97.4
2481 | 98.99 | 98.18 | 97.55 | 98.35 | 97.85 | 97.5 | 3620.25 | 98.45 | 97.38
2480 | 98.98 | 98.19 | 97.55 | 98.35 | 97.85 | 97.5 | 3620 | 98.44 | 97.37
2479 | 98.98 | 98.19 | 97.55 | 98.35 | 97.85 | 97.5 | 3619.75 | 98.43 | 97.36
2478 | 98.98 | 98.2 | 97.55 | 98.35 | 97.84 | 97.5 | 3619.5 | 98.43 | 97.35
2477 | 98.97 | 98.19 | 97.55 | 98.36 | 97.84 | 97.5 | 3619.25 | 98.42 | 97.33
2476 | 98.97 | 98.19 | 97.55 | 98.37 | 97.84 | 97.51 | 3619 | 98.41 | 97.32
2475 | 98.97 | 98.19 | 97.55 | 98.37 | 97.84 | 97.51 | 3618.75 | 98.41 | 97.32
2474 | 98.98 | 98.19 | 97.55 | 98.37 | 97.84 | 97.52 | 3618.5 | 98.41 | 97.32
2473 | 98.98 | 98.18 | 97.56 | 98.36 | 97.84 | 97.52 | 3618.25 | 98.42 | 97.32
2472 | 98.98 | 98.18 | 97.56 | 98.35 | 97.84 | 97.51 | 3618 | 98.43 | 97.32
2471 | 98.98 | 98.18 | 97.57 | 98.35 | 97.83 | 97.51 | 3617.75 | 98.44 | 97.32
2470 | 98.98 | 98.18 | 97.57 | 98.34 | 97.83 | 97.51 | 3617.5 | 98.45 | 97.33
2469 | 98.99 | 98.17 | 97.56 | 98.34 | 97.84 | 97.51 | 3617.25 | 98.46 | 97.34
2468 | 99 | 98.17 | 97.56 | 98.34 | 97.84 | 97.51 | 3617 | 98.47 | 97.35
2467 | 99 | 98.18 | 97.56 | 98.34 | 97.84 | 97.51 | 3616.75 | 98.47 | 97.35
2466 | 99 | 98.17 | 97.56 | 98.34 | 97.83 | 97.51 | 3616.5 | 98.47 | 97.35
2465 | 99 | 98.17 | 97.55 | 98.35 | 97.83 | 97.51 | 3616.25 | 98.47 | 97.35
2464 | 98.99 | 98.16 | 97.54 | 98.36 | 97.83 | 97.51 | 3616 | 98.47 | 97.35
2463 | 98.98 | 98.16 | 97.53 | 98.36 | 97.82 | 97.51 | 3615.75 | 98.46 | 97.34
2462 | 98.98 | 98.16 | 97.52 | 98.36 | 97.82 | 97.51 | 3615.5 | 98.45 | 97.33
2461 | 98.97 | 98.16 | 97.52 | 98.35 | 97.82 | 97.5 | 3615.25 | 98.44 | 97.33
2460 | 98.97 | 98.15 | 97.51 | 98.34 | 97.81 | 97.5 | 3615 | 98.43 | 97.32
2459 | 98.97 | 98.14 | 97.51 | 98.33 | 97.81 | 97.49 | 3614.75 | 98.41 | 97.31
2458 | 98.97 | 98.13 | 97.51 | 98.32 | 97.81 | 97.49 | 3614.5 | 98.41 | 97.3
2457 | 98.97 | 98.12 | 97.51 | 98.32 | 97.81 | 97.49 | 3614.25 | 98.4 | 97.3
2456 | 98.96 | 98.12 | 97.52 | 98.32 | 97.81 | 97.49 | 3614 | 98.4 | 97.3
2455 | 98.96 | 98.13 | 97.53 | 98.33 | 97.82 | 97.49 | 3613.75 | 98.4 | 97.3
2454 | 98.96 | 98.13 | 97.53 | 98.34 | 97.82 | 97.48 | 3613.5 | 98.4 | 97.3
2453 | 98.96 | 98.14 | 97.54 | 98.34 | 97.82 | 97.48 | 3613.25 | 98.4 | 97.3
2452 | 98.97 | 98.15 | 97.54 | 98.35 | 97.82 | 97.48 | 3613 | 98.4 | 97.3
2451 | 98.97 | 98.16 | 97.54 | 98.36 | 97.81 | 97.49 | 3612.75 | 98.4 | 97.3
2450 | 98.98 | 98.16 | 97.54 | 98.36 | 97.81 | 97.49 | 3612.5 | 98.4 | 97.3
2449 | 98.98 | 98.16 | 97.55 | 98.36 | 97.82 | 97.5 | 3612.25 | 98.4 | 97.3
2448 | 98.98 | 98.17 | 97.56 | 98.35 | 97.82 | 97.51 | 3612 | 98.4 | 97.3
2447 | 98.98 | 98.17 | 97.56 | 98.35 | 97.82 | 97.51 | 3611.75 | 98.4 | 97.3
2446 | 98.99 | 98.18 | 97.55 | 98.35 | 97.82 | 97.51 | 3611.5 | 98.4 | 97.3
2445 | 99 | 98.18 | 97.55 | 98.36 | 97.83 | 97.52 | 3611.25 | 98.4 | 97.31
2444 | 99.01 | 98.19 | 97.55 | 98.36 | 97.83 | 97.52 | 3611 | 98.4 | 97.31
2443 | 99.01 | 98.19 | 97.55 | 98.35 | 97.84 | 97.52 | 3610.75 | 98.41 | 97.32
2442 | 99.02 | 98.2 | 97.56 | 98.35 | 97.85 | 97.52 | 3610.5 | 98.42 | 97.33
2441 | 99.02 | 98.2 | 97.56 | 98.35 | 97.85 | 97.53 | 3610.25 | 98.43 | 97.35
2440 | 99.02 | 98.21 | 97.57 | 98.36 | 97.86 | 97.53 | 3610 | 98.44 | 97.36
2439 | 99.02 | 98.21 | 97.57 | 98.37 | 97.87 | 97.53 | 3609.75 | 98.45 | 97.37
2438 | 99.02 | 98.21 | 97.57 | 98.38 | 97.87 | 97.54 | 3609.5 | 98.46 | 97.38
2437 | 99.03 | 98.2 | 97.57 | 98.38 | 97.86 | 97.54 | 3609.25 | 98.46 | 97.39
2436 | 99.03 | 98.19 | 97.57 | 98.39 | 97.86 | 97.55 | 3609 | 98.47 | 97.39
2435 | 99.03 | 98.19 | 97.57 | 98.39 | 97.86 | 97.56 | 3608.75 | 98.46 | 97.39
2434 | 99.03 | 98.19 | 97.57 | 98.4 | 97.86 | 97.57 | 3608.5 | 98.46 | 97.38
2433 | 99.03 | 98.21 | 97.58 | 98.41 | 97.87 | 97.58 | 3608.25 | 98.44 | 97.37
2432 | 99.04 | 98.22 | 97.58 | 98.42 | 97.88 | 97.57 | 3608 | 98.43 | 97.35
2431 | 99.05 | 98.23 | 97.59 | 98.42 | 97.88 | 97.57 | 3607.75 | 98.42 | 97.34
2430 | 99.06 | 98.23 | 97.6 | 98.42 | 97.89 | 97.58 | 3607.5 | 98.4 | 97.32
2429 | 99.07 | 98.23 | 97.6 | 98.41 | 97.89 | 97.58 | 3607.25 | 98.39 | 97.31
2428 | 99.07 | 98.23 | 97.6 | 98.41 | 97.89 | 97.58 | 3607 | 98.38 | 97.3
2427 | 99.07 | 98.23 | 97.6 | 98.42 | 97.89 | 97.59 | 3606.75 | 98.38 | 97.3
2426 | 99.06 | 98.24 | 97.59 | 98.43 | 97.89 | 97.59 | 3606.5 | 98.37 | 97.29
2425 | 99.06 | 98.24 | 97.59 | 98.43 | 97.89 | 97.59 | 3606.25 | 98.38 | 97.3
2424 | 99.06 | 98.25 | 97.59 | 98.43 | 97.88 | 97.59 | 3606 | 98.38 | 97.3
2423 | 99.06 | 98.25 | 97.59 | 98.43 | 97.88 | 97.6 | 3605.75 | 98.39 | 97.31
2422 | 99.06 | 98.26 | 97.59 | 98.43 | 97.88 | 97.6 | 3605.5 | 98.39 | 97.32
2421 | 99.07 | 98.27 | 97.6 | 98.42 | 97.89 | 97.61 | 3605.25 | 98.4 | 97.33
2420 | 99.07 | 98.27 | 97.61 | 98.42 | 97.89 | 97.61 | 3605 | 98.41 | 97.33
2419 | 99.08 | 98.26 | 97.62 | 98.41 | 97.9 | 97.61 | 3604.75 | 98.41 | 97.34
2418 | 99.09 | 98.26 | 97.62 | 98.41 | 97.9 | 97.6 | 3604.5 | 98.41 | 97.34
2417 | 99.09 | 98.26 | 97.62 | 98.42 | 97.91 | 97.59 | 3604.25 | 98.41 | 97.34
2416 | 99.08 | 98.25 | 97.62 | 98.42 | 97.92 | 97.58 | 3604 | 98.41 | 97.34
2415 | 99.08 | 98.26 | 97.62 | 98.43 | 97.92 | 97.58 | 3603.75 | 98.4 | 97.33
2414 | 99.07 | 98.26 | 97.61 | 98.44 | 97.91 | 97.58 | 3603.5 | 98.4 | 97.33
2413 | 99.07 | 98.26 | 97.61 | 98.44 | 97.91 | 97.58 | 3603.25 | 98.39 | 97.32
2412 | 99.07 | 98.26 | 97.61 | 98.43 | 97.9 | 97.58 | 3603 | 98.39 | 97.32
2411 | 99.06 | 98.25 | 97.61 | 98.43 | 97.89 | 97.59 | 3602.75 | 98.39 | 97.32
2410 | 99.07 | 98.25 | 97.61 | 98.43 | 97.89 | 97.6 | 3602.5 | 98.39 | 97.32
2409 | 99.08 | 98.26 | 97.61 | 98.44 | 97.89 | 97.61 | 3602.25 | 98.4 | 97.33
2408 | 99.09 | 98.28 | 97.62 | 98.46 | 97.9 | 97.62 | 3602 | 98.4 | 97.34
2407 | 99.11 | 98.3 | 97.64 | 98.48 | 97.92 | 97.63 | 3601.75 | 98.41 | 97.35
2406 | 99.12 | 98.31 | 97.65 | 98.5 | 97.93 | 97.64 | 3601.5 | 98.42 | 97.36
2405 | 99.12 | 98.31 | 97.66 | 98.5 | 97.94 | 97.65 | 3601.25 | 98.43 | 97.37
2404 | 99.12 | 98.3 | 97.66 | 98.5 | 97.94 | 97.65 | 3601 | 98.44 | 97.38
2403 | 99.12 | 98.3 | 97.65 | 98.49 | 97.94 | 97.65 | 3600.75 | 98.44 | 97.39
2402 | 99.11 | 98.3 | 97.65 | 98.49 | 97.93 | 97.65 | 3600.5 | 98.45 | 97.4
2401 | 99.12 | 98.3 | 97.65 | 98.48 | 97.93 | 97.65 | 3600.25 | 98.45 | 97.4
2400 | 99.12 | 98.3 | 97.65 | 98.48 | 97.93 | 97.65 | 3600 | 98.45 | 97.4
2399 | 99.12 | 98.31 | 97.65 | 98.48 | 97.94 | 97.65 | 3599.75 | 98.44 | 97.39
2398 | 99.13 | 98.31 | 97.65 | 98.48 | 97.94 | 97.65 | 3599.5 | 98.43 | 97.38
2397 | 99.14 | 98.32 | 97.65 | 98.48 | 97.94 | 97.66 | 3599.25 | 98.42 | 97.37
2396 | 99.14 | 98.32 | 97.66 | 98.48 | 97.94 | 97.66 | 3599 | 98.41 | 97.36
2395 | 99.14 | 98.32 | 97.66 | 98.48 | 97.94 | 97.66 | 3598.75 | 98.4 | 97.35
2394 | 99.14 | 98.31 | 97.66 | 98.49 | 97.94 | 97.66 | 3598.5 | 98.39 | 97.35
2393 | 99.13 | 98.31 | 97.66 | 98.49 | 97.95 | 97.66 | 3598.25 | 98.39 | 97.35
2392 | 99.13 | 98.3 | 97.67 | 98.5 | 97.95 | 97.66 | 3598 | 98.39 | 97.35
2391 | 99.13 | 98.3 | 97.67 | 98.5 | 97.95 | 97.66 | 3597.75 | 98.39 | 97.36
2390 | 99.14 | 98.3 | 97.67 | 98.5 | 97.95 | 97.66 | 3597.5 | 98.4 | 97.37
2389 | 99.15 | 98.3 | 97.67 | 98.5 | 97.95 | 97.66 | 3597.25 | 98.41 | 97.38
2388 | 99.16 | 98.3 | 97.68 | 98.5 | 97.96 | 97.67 | 3597 | 98.41 | 97.39
2387 | 99.16 | 98.3 | 97.68 | 98.5 | 97.97 | 97.68 | 3596.75 | 98.42 | 97.4
2386 | 99.17 | 98.31 | 97.69 | 98.51 | 97.99 | 97.69 | 3596.5 | 98.42 | 97.4
2385 | 99.18 | 98.32 | 97.7 | 98.53 | 98.01 | 97.7 | 3596.25 | 98.42 | 97.4
2384 | 99.2 | 98.34 | 97.72 | 98.55 | 98.02 | 97.7 | 3596 | 98.41 | 97.4
2383 | 99.22 | 98.36 | 97.73 | 98.57 | 98.04 | 97.71 | 3595.75 | 98.4 | 97.39
2382 | 99.23 | 98.37 | 97.75 | 98.58 | 98.04 | 97.72 | 3595.5 | 98.39 | 97.38
2381 | 99.25 | 98.39 | 97.75 | 98.59 | 98.05 | 97.72 | 3595.25 | 98.38 | 97.37
2380 | 99.26 | 98.4 | 97.75 | 98.6 | 98.05 | 97.72 | 3595 | 98.38 | 97.37
2379 | 99.26 | 98.41 | 97.74 | 98.6 | 98.05 | 97.73 | 3594.75 | 98.37 | 97.37
2378 | 99.25 | 98.41 | 97.73 | 98.59 | 98.05 | 97.73 | 3594.5 | 98.37 | 97.37
2377 | 99.25 | 98.41 | 97.72 | 98.58 | 98.04 | 97.73 | 3594.25 | 98.37 | 97.37
2376 | 99.24 | 98.4 | 97.72 | 98.56 | 98.04 | 97.73 | 3594 | 98.38 | 97.37
2375 | 99.24 | 98.39 | 97.72 | 98.56 | 98.04 | 97.72 | 3593.75 | 98.38 | 97.38
2374 | 99.24 | 98.38 | 97.73 | 98.56 | 98.03 | 97.72 | 3593.5 | 98.39 | 97.39
2373 | 99.24 | 98.37 | 97.73 | 98.56 | 98.02 | 97.72 | 3593.25 | 98.4 | 97.4
2372 | 99.25 | 98.35 | 97.74 | 98.57 | 98.02 | 97.73 | 3593 | 98.4 | 97.4
2371 | 99.25 | 98.34 | 97.73 | 98.57 | 98.03 | 97.74 | 3592.75 | 98.4 | 97.41
2370 | 99.25 | 98.34 | 97.74 | 98.57 | 98.04 | 97.76 | 3592.5 | 98.4 | 97.41
2369 | 99.25 | 98.34 | 97.74 | 98.57 | 98.05 | 97.77 | 3592.25 | 98.4 | 97.41
2368 | 99.26 | 98.35 | 97.75 | 98.58 | 98.06 | 97.77 | 3592 | 98.39 | 97.4
2367 | 99.26 | 98.35 | 97.76 | 98.57 | 98.07 | 97.77 | 3591.75 | 98.38 | 97.4
2366 | 99.27 | 98.35 | 97.76 | 98.57 | 98.06 | 97.76 | 3591.5 | 98.37 | 97.39
2365 | 99.27 | 98.33 | 97.75 | 98.56 | 98.05 | 97.74 | 3591.25 | 98.37 | 97.38
2364 | 99.27 | 98.32 | 97.74 | 98.55 | 98.04 | 97.73 | 3591 | 98.36 | 97.38
2363 | 99.26 | 98.3 | 97.73 | 98.54 | 98.04 | 97.72 | 3590.75 | 98.35 | 97.38
2362 | 99.25 | 98.29 | 97.72 | 98.54 | 98.04 | 97.72 | 3590.5 | 98.35 | 97.38
2361 | 99.24 | 98.28 | 97.72 | 98.53 | 98.03 | 97.73 | 3590.25 | 98.36 | 97.38
2360 | 99.23 | 98.27 | 97.71 | 98.52 | 98.03 | 97.73 | 3590 | 98.36 | 97.38
2359 | 99.22 | 98.26 | 97.71 | 98.51 | 98.02 | 97.73 | 3589.75 | 98.37 | 97.39
2358 | 99.22 | 98.27 | 97.71 | 98.5 | 98.02 | 97.72 | 3589.5 | 98.37 | 97.4
2357 | 99.21 | 98.26 | 97.71 | 98.51 | 98.02 | 97.71 | 3589.25 | 98.38 | 97.41
2356 | 99.21 | 98.29 | 97.71 | 98.51 | 98.02 | 97.7 | 3589 | 98.39 | 97.42
2355 | 99.21 | 98.25 | 97.7 | 98.52 | 98.02 | 97.7 | 3588.75 | 98.39 | 97.42
2354 | 99.22 | 98.08 | 97.7 | 98.52 | 98.01 | 97.71 | 3588.5 | 98.39 | 97.42
2353 | 99.23 | 98.11 | 97.7 | 98.54 | 98.02 | 97.72 | 3588.25 | 98.38 | 97.42
2352 | 99.25 | 98.11 | 97.71 | 98.55 | 98.02 | 97.73 | 3588 | 98.37 | 97.41
2351 | 99.26 | 98.12 | 97.72 | 98.55 | 98.02 | 97.74 | 3587.75 | 98.35 | 97.39
2350 | 99.24 | 98.13 | 97.72 | 98.54 | 98 | 97.73 | 3587.5 | 98.34 | 97.38
2349 | 99.21 | 98.13 | 97.71 | 98.51 | 97.98 | 97.7 | 3587.25 | 98.32 | 97.37
2348 | 99.18 | 98.13 | 97.68 | 98.48 | 97.96 | 97.66 | 3587 | 98.31 | 97.35
2347 | 99.15 | 98.14 | 97.63 | 98.46 | 97.95 | 97.61 | 3586.75 | 98.3 | 97.35
2346 | 99.14 | 98.12 | 97.6 | 98.46 | 97.96 | 97.59 | 3586.5 | 98.3 | 97.35
2345 | 99.15 | 98.14 | 97.58 | 98.46 | 97.96 | 97.59 | 3586.25 | 98.3 | 97.35
2344 | 99.16 | 98.23 | 97.59 | 98.46 | 97.95 | 97.61 | 3586 | 98.3 | 97.36
2343 | 99.16 | 98.2 | 97.62 | 98.46 | 97.94 | 97.62 | 3585.75 | 98.31 | 97.37
2342 | 99.15 | 98.2 | 97.64 | 98.45 | 97.93 | 97.61 | 3585.5 | 98.32 | 97.38
2341 | 99.13 | 98.19 | 97.65 | 98.44 | 97.93 | 97.6 | 3585.25 | 98.33 | 97.39
2340 | 99.12 | 98.18 | 97.64 | 98.43 | 97.92 | 97.59 | 3585 | 98.34 | 97.4
2339 | 99.11 | 98.17 | 97.62 | 98.42 | 97.91 | 97.59 | 3584.75 | 98.35 | 97.41
2338 | 99.11 | 98.16 | 97.6 | 98.41 | 97.91 | 97.6 | 3584.5 | 98.36 | 97.42
2337 | 99.11 | 98.16 | 97.59 | 98.41 | 97.9 | 97.61 | 3584.25 | 98.36 | 97.43
2336 | 99.11 | 98.16 | 97.59 | 98.4 | 97.9 | 97.62 | 3584 | 98.36 | 97.43
2335 | 99.1 | 98.17 | 97.59 | 98.4 | 97.91 | 97.62 | 3583.75 | 98.36 | 97.43
2334 | 99.1 | 98.19 | 97.59 | 98.41 | 97.91 | 97.61 | 3583.5 | 98.35 | 97.42
2333 | 99.11 | 98.2 | 97.59 | 98.42 | 97.93 | 97.6 | 3583.25 | 98.35 | 97.42
2332 | 99.12 | 98.2 | 97.59 | 98.44 | 97.94 | 97.59 | 3583 | 98.34 | 97.42
2331 | 99.13 | 98.18 | 97.59 | 98.45 | 97.94 | 97.59 | 3582.75 | 98.34 | 97.41
2330 | 99.13 | 98.15 | 97.58 | 98.44 | 97.93 | 97.59 | 3582.5 | 98.34 | 97.41
2329 | 99.09 | 98.1 | 97.57 | 98.41 | 97.9 | 97.57 | 3582.25 | 98.34 | 97.42
2328 | 99.02 | 98.03 | 97.54 | 98.34 | 97.84 | 97.51 | 3582 | 98.34 | 97.42
2327 | 98.91 | 97.94 | 97.47 | 98.24 | 97.75 | 97.4 | 3581.75 | 98.35 | 97.43
2326 | 98.8 | 97.87 | 97.4 | 98.13 | 97.65 | 97.28 | 3581.5 | 98.35 | 97.43
2325 | 98.73 | 97.82 | 97.34 | 98.06 | 97.58 | 97.2 | 3581.25 | 98.36 | 97.44
2324 | 98.72 | 97.82 | 97.31 | 98.05 | 97.57 | 97.19 | 3581 | 98.37 | 97.45
2323 | 98.76 | 97.85 | 97.34 | 98.09 | 97.6 | 97.23 | 3580.75 | 98.37 | 97.45
2322 | 98.82 | 97.89 | 97.38 | 98.15 | 97.65 | 97.3 | 3580.5 | 98.38 | 97.45
2321 | 98.86 | 97.92 | 97.42 | 98.2 | 97.69 | 97.36 | 3580.25 | 98.38 | 97.45
2320 | 98.89 | 97.93 | 97.45 | 98.23 | 97.72 | 97.39 | 3580 | 98.37 | 97.45
2319 | 98.91 | 97.95 | 97.47 | 98.24 | 97.73 | 97.42 | 3579.75 | 98.37 | 97.44
2318 | 98.93 | 97.96 | 97.49 | 98.25 | 97.74 | 97.43 | 3579.5 | 98.36 | 97.43
2317 | 98.94 | 97.98 | 97.5 | 98.26 | 97.75 | 97.45 | 3579.25 | 98.35 | 97.43
2316 | 98.95 | 98 | 97.51 | 98.27 | 97.77 | 97.46 | 3579 | 98.34 | 97.42
2315 | 98.96 | 98.01 | 97.51 | 98.29 | 97.78 | 97.47 | 3578.75 | 98.34 | 97.41
2314 | 98.97 | 98.01 | 97.52 | 98.31 | 97.8 | 97.48 | 3578.5 | 98.33 | 97.4
2313 | 98.99 | 98.01 | 97.54 | 98.33 | 97.82 | 97.49 | 3578.25 | 98.33 | 97.4
2312 | 99.01 | 98.01 | 97.55 | 98.34 | 97.83 | 97.49 | 3578 | 98.33 | 97.4
2311 | 99.03 | 98.01 | 97.57 | 98.35 | 97.84 | 97.5 | 3577.75 | 98.34 | 97.4
2310 | 99.05 | 98.02 | 97.58 | 98.35 | 97.84 | 97.5 | 3577.5 | 98.34 | 97.41
2309 | 99.06 | 98.02 | 97.59 | 98.34 | 97.84 | 97.51 | 3577.25 | 98.35 | 97.41
2308 | 99.06 | 98.03 | 97.6 | 98.33 | 97.84 | 97.52 | 3577 | 98.36 | 97.42
2307 | 99.05 | 98.04 | 97.6 | 98.33 | 97.83 | 97.53 | 3576.75 | 98.36 | 97.42
2306 | 99.03 | 98.04 | 97.59 | 98.33 | 97.82 | 97.54 | 3576.5 | 98.37 | 97.42
2305 | 99.01 | 98.04 | 97.57 | 98.33 | 97.8 | 97.53 | 3576.25 | 98.37 | 97.42
2304 | 98.99 | 98.03 | 97.55 | 98.32 | 97.79 | 97.53 | 3576 | 98.36 | 97.42
2303 | 98.97 | 98.01 | 97.54 | 98.31 | 97.78 | 97.52 | 3575.75 | 98.36 | 97.41
2302 | 98.97 | 97.99 | 97.53 | 98.3 | 97.78 | 97.5 | 3575.5 | 98.35 | 97.41
2301 | 98.97 | 97.98 | 97.53 | 98.3 | 97.78 | 97.49 | 3575.25 | 98.35 | 97.4
2300 | 98.96 | 97.97 | 97.53 | 98.29 | 97.78 | 97.49 | 3575 | 98.34 | 97.39
2299 | 98.96 | 97.97 | 97.53 | 98.28 | 97.77 | 97.48 | 3574.75 | 98.34 | 97.39
2298 | 98.95 | 97.97 | 97.53 | 98.26 | 97.76 | 97.46 | 3574.5 | 98.34 | 97.38
2297 | 98.93 | 97.97 | 97.52 | 98.24 | 97.74 | 97.45 | 3574.25 | 98.34 | 97.38
2296 | 98.91 | 97.96 | 97.5 | 98.22 | 97.72 | 97.42 | 3574 | 98.34 | 97.38
2295 | 98.89 | 97.95 | 97.48 | 98.2 | 97.7 | 97.4 | 3573.75 | 98.35 | 97.38
2294 | 98.87 | 97.93 | 97.45 | 98.18 | 97.68 | 97.38 | 3573.5 | 98.35 | 97.38
2293 | 98.84 | 97.92 | 97.42 | 98.16 | 97.65 | 97.35 | 3573.25 | 98.35 | 97.37
2292 | 98.82 | 97.9 | 97.4 | 98.15 | 97.62 | 97.33 | 3573 | 98.36 | 97.37
2291 | 98.8 | 97.88 | 97.38 | 98.13 | 97.59 | 97.3 | 3572.75 | 98.35 | 97.37
2290 | 98.78 | 97.86 | 97.36 | 98.12 | 97.57 | 97.28 | 3572.5 | 98.35 | 97.36
2289 | 98.75 | 97.85 | 97.34 | 98.1 | 97.54 | 97.26 | 3572.25 | 98.34 | 97.35
2288 | 98.73 | 97.84 | 97.32 | 98.08 | 97.52 | 97.25 | 3572 | 98.33 | 97.33
2287 | 98.71 | 97.84 | 97.3 | 98.07 | 97.51 | 97.24 | 3571.75 | 98.32 | 97.32
2286 | 98.71 | 97.83 | 97.29 | 98.06 | 97.51 | 97.24 | 3571.5 | 98.31 | 97.3
2285 | 98.72 | 97.83 | 97.31 | 98.07 | 97.51 | 97.25 | 3571.25 | 98.3 | 97.28
2284 | 98.73 | 97.84 | 97.33 | 98.08 | 97.53 | 97.26 | 3571 | 98.28 | 97.27
2283 | 98.75 | 97.85 | 97.36 | 98.1 | 97.56 | 97.29 | 3570.75 | 98.27 | 97.26
2282 | 98.78 | 97.87 | 97.37 | 98.12 | 97.58 | 97.31 | 3570.5 | 98.27 | 97.24
2281 | 98.81 | 97.9 | 97.38 | 98.13 | 97.61 | 97.32 | 3570.25 | 98.26 | 97.24
2280 | 98.84 | 97.93 | 97.38 | 98.14 | 97.64 | 97.34 | 3570 | 98.26 | 97.23
2279 | 98.85 | 97.96 | 97.38 | 98.14 | 97.66 | 97.35 | 3569.75 | 98.26 | 97.23
2278 | 98.85 | 97.98 | 97.39 | 98.14 | 97.68 | 97.35 | 3569.5 | 98.27 | 97.23
2277 | 98.85 | 97.98 | 97.4 | 98.15 | 97.68 | 97.35 | 3569.25 | 98.27 | 97.23
2276 | 98.86 | 97.98 | 97.42 | 98.17 | 97.68 | 97.35 | 3569 | 98.28 | 97.23
2275 | 98.87 | 97.97 | 97.43 | 98.19 | 97.69 | 97.36 | 3568.75 | 98.28 | 97.23
2274 | 98.89 | 97.97 | 97.43 | 98.21 | 97.69 | 97.38 | 3568.5 | 98.28 | 97.23
2273 | 98.9 | 97.98 | 97.42 | 98.21 | 97.71 | 97.41 | 3568.25 | 98.28 | 97.23
2272 | 98.9 | 97.99 | 97.41 | 98.21 | 97.72 | 97.43 | 3568 | 98.28 | 97.22
2271 | 98.89 | 98 | 97.41 | 98.22 | 97.72 | 97.43 | 3567.75 | 98.27 | 97.2
2270 | 98.89 | 98.01 | 97.42 | 98.23 | 97.73 | 97.43 | 3567.5 | 98.26 | 97.19
2269 | 98.9 | 98.02 | 97.44 | 98.25 | 97.73 | 97.43 | 3567.25 | 98.25 | 97.17
2268 | 98.92 | 98.03 | 97.46 | 98.27 | 97.74 | 97.43 | 3567 | 98.23 | 97.15
2267 | 98.94 | 98.04 | 97.48 | 98.29 | 97.75 | 97.44 | 3566.75 | 98.22 | 97.13
2266 | 98.96 | 98.06 | 97.48 | 98.3 | 97.76 | 97.46 | 3566.5 | 98.21 | 97.12
2265 | 98.96 | 98.08 | 97.47 | 98.3 | 97.76 | 97.46 | 3566.25 | 98.2 | 97.11
2264 | 98.96 | 98.08 | 97.46 | 98.29 | 97.75 | 97.46 | 3566 | 98.2 | 97.1
2263 | 98.95 | 98.08 | 97.46 | 98.28 | 97.75 | 97.45 | 3565.75 | 98.19 | 97.09
2262 | 98.94 | 98.07 | 97.46 | 98.27 | 97.74 | 97.44 | 3565.5 | 98.2 | 97.09
2261 | 98.94 | 98.05 | 97.46 | 98.26 | 97.73 | 97.43 | 3565.25 | 98.2 | 97.09
2260 | 98.94 | 98.04 | 97.45 | 98.25 | 97.73 | 97.43 | 3565 | 98.2 | 97.09
2259 | 98.94 | 98.03 | 97.45 | 98.24 | 97.73 | 97.43 | 3564.75 | 98.21 | 97.1
2258 | 98.95 | 98.03 | 97.45 | 98.24 | 97.73 | 97.44 | 3564.5 | 98.21 | 97.1
2257 | 98.98 | 98.05 | 97.46 | 98.27 | 97.75 | 97.47 | 3564.25 | 98.22 | 97.1
2256 | 99.02 | 98.08 | 97.48 | 98.3 | 97.76 | 97.5 | 3564 | 98.22 | 97.11
2255 | 99.05 | 98.11 | 97.5 | 98.33 | 97.78 | 97.52 | 3563.75 | 98.22 | 97.11
2254 | 99.07 | 98.12 | 97.51 | 98.34 | 97.79 | 97.53 | 3563.5 | 98.22 | 97.11
2253 | 99.06 | 98.11 | 97.51 | 98.34 | 97.79 | 97.51 | 3563.25 | 98.23 | 97.11
2252 | 99.05 | 98.1 | 97.5 | 98.33 | 97.78 | 97.49 | 3563 | 98.23 | 97.11
2251 | 99.03 | 98.1 | 97.49 | 98.32 | 97.77 | 97.48 | 3562.75 | 98.23 | 97.11
2250 | 99.02 | 98.1 | 97.48 | 98.31 | 97.77 | 97.49 | 3562.5 | 98.23 | 97.11
2249 | 98.99 | 98.1 | 97.47 | 98.31 | 97.77 | 97.5 | 3562.25 | 98.23 | 97.11
2248 | 98.97 | 98.1 | 97.47 | 98.31 | 97.77 | 97.51 | 3562 | 98.24 | 97.11
2247 | 98.96 | 98.09 | 97.47 | 98.31 | 97.77 | 97.51 | 3561.75 | 98.24 | 97.12
2246 | 98.95 | 98.08 | 97.48 | 98.3 | 97.75 | 97.5 | 3561.5 | 98.25 | 97.12
2245 | 98.95 | 98.06 | 97.5 | 98.29 | 97.74 | 97.49 | 3561.25 | 98.26 | 97.13
2244 | 98.96 | 98.05 | 97.5 | 98.28 | 97.73 | 97.49 | 3561 | 98.26 | 97.13
2243 | 98.98 | 98.05 | 97.5 | 98.28 | 97.73 | 97.5 | 3560.75 | 98.27 | 97.14
2242 | 98.99 | 98.06 | 97.49 | 98.28 | 97.74 | 97.52 | 3560.5 | 98.27 | 97.14
2241 | 98.99 | 98.08 | 97.47 | 98.29 | 97.74 | 97.53 | 3560.25 | 98.27 | 97.14
2240 | 98.97 | 98.09 | 97.45 | 98.29 | 97.74 | 97.52 | 3560 | 98.28 | 97.14
2239 | 98.97 | 98.1 | 97.45 | 98.28 | 97.75 | 97.5 | 3559.75 | 98.28 | 97.13
2238 | 98.99 | 98.11 | 97.45 | 98.27 | 97.76 | 97.48 | 3559.5 | 98.27 | 97.13
2237 | 99.01 | 98.11 | 97.46 | 98.26 | 97.78 | 97.47 | 3559.25 | 98.27 | 97.13
2236 | 99.02 | 98.12 | 97.47 | 98.26 | 97.79 | 97.47 | 3559 | 98.27 | 97.12
2235 | 99.01 | 98.12 | 97.48 | 98.26 | 97.8 | 97.48 | 3558.75 | 98.27 | 97.12
2234 | 98.99 | 98.12 | 97.49 | 98.26 | 97.8 | 97.48 | 3558.5 | 98.27 | 97.12
2233 | 98.97 | 98.1 | 97.48 | 98.27 | 97.79 | 97.47 | 3558.25 | 98.27 | 97.11
2232 | 98.95 | 98.08 | 97.47 | 98.28 | 97.78 | 97.47 | 3558 | 98.27 | 97.11
2231 | 98.95 | 98.07 | 97.47 | 98.29 | 97.78 | 97.48 | 3557.75 | 98.27 | 97.11
2230 | 98.95 | 98.06 | 97.47 | 98.31 | 97.77 | 97.49 | 3557.5 | 98.27 | 97.11
2229 | 98.95 | 98.07 | 97.48 | 98.31 | 97.76 | 97.5 | 3557.25 | 98.27 | 97.11
2228 | 98.96 | 98.08 | 97.48 | 98.31 | 97.73 | 97.51 | 3557 | 98.28 | 97.12
2227 | 98.97 | 98.1 | 97.48 | 98.3 | 97.71 | 97.52 | 3556.75 | 98.28 | 97.12
2226 | 98.99 | 98.12 | 97.47 | 98.31 | 97.7 | 97.52 | 3556.5 | 98.28 | 97.12
2225 | 99 | 98.14 | 97.46 | 98.32 | 97.71 | 97.52 | 3556.25 | 98.28 | 97.11
2224 | 99.02 | 98.15 | 97.46 | 98.34 | 97.72 | 97.53 | 3556 | 98.28 | 97.11
2223 | 99.04 | 98.16 | 97.47 | 98.34 | 97.75 | 97.53 | 3555.75 | 98.27 | 97.11
2222 | 99.05 | 98.17 | 97.47 | 98.35 | 97.77 | 97.52 | 3555.5 | 98.27 | 97.1
2221 | 99.05 | 98.17 | 97.46 | 98.35 | 97.8 | 97.52 | 3555.25 | 98.27 | 97.1
2220 | 99.04 | 98.17 | 97.45 | 98.36 | 97.82 | 97.53 | 3555 | 98.26 | 97.09
2219 | 99.03 | 98.14 | 97.44 | 98.37 | 97.82 | 97.53 | 3554.75 | 98.26 | 97.09
2218 | 99.02 | 98.11 | 97.44 | 98.38 | 97.81 | 97.54 | 3554.5 | 98.25 | 97.09
2217 | 99.02 | 98.09 | 97.44 | 98.39 | 97.79 | 97.54 | 3554.25 | 98.25 | 97.09
2216 | 99.02 | 98.07 | 97.45 | 98.38 | 97.77 | 97.54 | 3554 | 98.25 | 97.09
2215 | 99.04 | 98.08 | 97.46 | 98.37 | 97.78 | 97.52 | 3553.75 | 98.26 | 97.09
2214 | 99.05 | 98.1 | 97.47 | 98.36 | 97.81 | 97.51 | 3553.5 | 98.26 | 97.09
2213 | 99.06 | 98.1 | 97.47 | 98.35 | 97.83 | 97.49 | 3553.25 | 98.26 | 97.1
2212 | 99.05 | 98.1 | 97.47 | 98.34 | 97.84 | 97.49 | 3553 | 98.26 | 97.1
2211 | 99.02 | 98.1 | 97.48 | 98.33 | 97.83 | 97.5 | 3552.75 | 98.27 | 97.1
2210 | 98.99 | 98.1 | 97.48 | 98.32 | 97.81 | 97.52 | 3552.5 | 98.27 | 97.1
2209 | 98.97 | 98.1 | 97.49 | 98.31 | 97.79 | 97.53 | 3552.25 | 98.27 | 97.1
2208 | 98.97 | 98.11 | 97.5 | 98.31 | 97.79 | 97.52 | 3552 | 98.26 | 97.1
2207 | 98.99 | 98.1 | 97.51 | 98.32 | 97.81 | 97.51 | 3551.75 | 98.26 | 97.09
2206 | 99.03 | 98.1 | 97.53 | 98.32 | 97.84 | 97.49 | 3551.5 | 98.25 | 97.09
2205 | 99.05 | 98.1 | 97.53 | 98.32 | 97.87 | 97.48 | 3551.25 | 98.25 | 97.08
2204 | 99.05 | 98.11 | 97.54 | 98.32 | 97.88 | 97.47 | 3551 | 98.24 | 97.07
2203 | 99.05 | 98.13 | 97.53 | 98.32 | 97.88 | 97.48 | 3550.75 | 98.23 | 97.06
2202 | 99.04 | 98.13 | 97.52 | 98.32 | 97.85 | 97.49 | 3550.5 | 98.22 | 97.06
2201 | 99.03 | 98.13 | 97.49 | 98.32 | 97.82 | 97.51 | 3550.25 | 98.22 | 97.05
2200 | 99.02 | 98.12 | 97.45 | 98.32 | 97.78 | 97.51 | 3550 | 98.22 | 97.05
2199 | 99.01 | 98.11 | 97.42 | 98.32 | 97.75 | 97.51 | 3549.75 | 98.22 | 97.05
2198 | 98.99 | 98.09 | 97.4 | 98.32 | 97.73 | 97.5 | 3549.5 | 98.22 | 97.05
2197 | 98.98 | 98.06 | 97.39 | 98.31 | 97.72 | 97.49 | 3549.25 | 98.22 | 97.05
2196 | 98.97 | 98.04 | 97.39 | 98.31 | 97.73 | 97.48 | 3549 | 98.22 | 97.05
2195 | 98.97 | 98.05 | 97.41 | 98.31 | 97.75 | 97.48 | 3548.75 | 98.22 | 97.06
2194 | 98.99 | 98.06 | 97.43 | 98.29 | 97.76 | 97.48 | 3548.5 | 98.23 | 97.06
2193 | 99 | 98.08 | 97.45 | 98.26 | 97.75 | 97.48 | 3548.25 | 98.23 | 97.06
2192 | 99.01 | 98.09 | 97.45 | 98.23 | 97.73 | 97.48 | 3548 | 98.23 | 97.06
2191 | 99.02 | 98.09 | 97.44 | 98.21 | 97.71 | 97.47 | 3547.75 | 98.22 | 97.06
2190 | 99.02 | 98.08 | 97.42 | 98.21 | 97.71 | 97.45 | 3547.5 | 98.22 | 97.06
2189 | 99.01 | 98.07 | 97.38 | 98.21 | 97.71 | 97.41 | 3547.25 | 98.21 | 97.05
2188 | 98.99 | 98.07 | 97.35 | 98.2 | 97.72 | 97.37 | 3547 | 98.21 | 97.05
2187 | 98.96 | 98.07 | 97.32 | 98.2 | 97.71 | 97.33 | 3546.75 | 98.2 | 97.04
2186 | 98.94 | 98.06 | 97.31 | 98.21 | 97.7 | 97.31 | 3546.5 | 98.19 | 97.04
2185 | 98.93 | 98.06 | 97.32 | 98.25 | 97.7 | 97.33 | 3546.25 | 98.19 | 97.03
2184 | 98.95 | 98.08 | 97.35 | 98.3 | 97.72 | 97.37 | 3546 | 98.18 | 97.03
2183 | 99.01 | 98.14 | 97.41 | 98.36 | 97.77 | 97.44 | 3545.75 | 98.18 | 97.03
2182 | 99.07 | 98.21 | 97.48 | 98.42 | 97.86 | 97.52 | 3545.5 | 98.18 | 97.03
2181 | 99.09 | 98.26 | 97.53 | 98.47 | 97.92 | 97.57 | 3545.25 | 98.18 | 97.03
2180 | 99.06 | 98.26 | 97.55 | 98.48 | 97.95 | 97.57 | 3545 | 98.18 | 97.03
2179 | 99.02 | 98.24 | 97.55 | 98.46 | 97.94 | 97.56 | 3544.75 | 98.18 | 97.03
2178 | 99.01 | 98.24 | 97.54 | 98.45 | 97.94 | 97.56 | 3544.5 | 98.18 | 97.04
2177 | 99.06 | 98.27 | 97.54 | 98.46 | 97.95 | 97.59 | 3544.25 | 98.18 | 97.04
2176 | 99.13 | 98.31 | 97.55 | 98.49 | 97.94 | 97.63 | 3544 | 98.19 | 97.05
2175 | 99.17 | 98.33 | 97.54 | 98.52 | 97.91 | 97.65 | 3543.75 | 98.19 | 97.05
2174 | 99.17 | 98.32 | 97.52 | 98.51 | 97.84 | 97.63 | 3543.5 | 98.19 | 97.05
2173 | 99.12 | 98.29 | 97.47 | 98.46 | 97.77 | 97.57 | 3543.25 | 98.19 | 97.05
2172 | 99.06 | 98.23 | 97.41 | 98.38 | 97.7 | 97.49 | 3543 | 98.19 | 97.05
2171 | 99 | 98.16 | 97.36 | 98.29 | 97.65 | 97.42 | 3542.75 | 98.19 | 97.06
2170 | 98.94 | 98.07 | 97.31 | 98.21 | 97.6 | 97.35 | 3542.5 | 98.19 | 97.06
2169 | 98.88 | 97.97 | 97.28 | 98.13 | 97.56 | 97.28 | 3542.25 | 98.19 | 97.06
2168 | 98.83 | 97.88 | 97.27 | 98.06 | 97.53 | 97.22 | 3542 | 98.19 | 97.07
2167 | 98.81 | 97.82 | 97.26 | 98 | 97.49 | 97.16 | 3541.75 | 98.2 | 97.08
2166 | 98.8 | 97.8 | 97.24 | 97.97 | 97.46 | 97.13 | 3541.5 | 98.2 | 97.08
2165 | 98.78 | 97.77 | 97.21 | 97.95 | 97.42 | 97.1 | 3541.25 | 98.21 | 97.09
2164 | 98.72 | 97.71 | 97.15 | 97.92 | 97.37 | 97.08 | 3541 | 98.21 | 97.1
2163 | 98.65 | 97.68 | 97.11 | 97.9 | 97.34 | 97.06 | 3540.75 | 98.22 | 97.11
2162 | 98.66 | 97.74 | 97.12 | 97.95 | 97.39 | 97.13 | 3540.5 | 98.22 | 97.11
2161 | 98.85 | 97.99 | 97.27 | 98.15 | 97.6 | 97.35 | 3540.25 | 98.22 | 97.11
2160 | 99.22 | 98.39 | 97.55 | 98.51 | 97.96 | 97.74 | 3540 | 98.22 | 97.12
2159 | 99.65 | 98.81 | 97.89 | 98.92 | 98.35 | 98.17 | 3539.75 | 98.22 | 97.12
2158 | 99.97 | 99.07 | 98.14 | 99.22 | 98.62 | 98.46 | 3539.5 | 98.22 | 97.12
2157 | 100.09 | 99.14 | 98.22 | 99.32 | 98.71 | 98.54 | 3539.25 | 98.21 | 97.12
2156 | 100.07 | 99.06 | 98.17 | 99.28 | 98.66 | 98.47 | 3539 | 98.21 | 97.11
2155 | 99.99 | 98.97 | 98.08 | 99.2 | 98.58 | 98.37 | 3538.75 | 98.2 | 97.11
2154 | 99.9 | 98.89 | 98 | 99.12 | 98.5 | 98.3 | 3538.5 | 98.2 | 97.11
2153 | 99.81 | 98.83 | 97.96 | 99.05 | 98.42 | 98.23 | 3538.25 | 98.2 | 97.11
2152 | 99.71 | 98.78 | 97.94 | 98.99 | 98.36 | 98.17 | 3538 | 98.2 | 97.11
2151 | 99.63 | 98.73 | 97.92 | 98.95 | 98.32 | 98.13 | 3537.75 | 98.2 | 97.12
2150 | 99.58 | 98.72 | 97.91 | 98.93 | 98.3 | 98.1 | 3537.5 | 98.2 | 97.12
2149 | 99.57 | 98.71 | 97.9 | 98.93 | 98.29 | 98.11 | 3537.25 | 98.2 | 97.13
2148 | 99.58 | 98.7 | 97.91 | 98.93 | 98.29 | 98.12 | 3537 | 98.21 | 97.13
2147 | 99.59 | 98.69 | 97.92 | 98.93 | 98.3 | 98.14 | 3536.75 | 98.21 | 97.14
2146 | 99.59 | 98.66 | 97.92 | 98.92 | 98.31 | 98.14 | 3536.5 | 98.21 | 97.14
2145 | 99.57 | 98.64 | 97.91 | 98.89 | 98.3 | 98.14 | 3536.25 | 98.21 | 97.14
2144 | 99.54 | 98.63 | 97.88 | 98.85 | 98.29 | 98.14 | 3536 | 98.21 | 97.14
2143 | 99.51 | 98.63 | 97.85 | 98.82 | 98.27 | 98.15 | 3535.75 | 98.21 | 97.13
2142 | 99.49 | 98.63 | 97.84 | 98.81 | 98.27 | 98.14 | 3535.5 | 98.21 | 97.13
2141 | 99.48 | 98.62 | 97.85 | 98.82 | 98.27 | 98.12 | 3535.25 | 98.2 | 97.12
2140 | 99.47 | 98.62 | 97.85 | 98.83 | 98.26 | 98.09 | 3535 | 98.2 | 97.11
2139 | 99.47 | 98.62 | 97.87 | 98.85 | 98.25 | 98.08 | 3534.75 | 98.2 | 97.11
2138 | 99.49 | 98.64 | 97.89 | 98.87 | 98.24 | 98.09 | 3534.5 | 98.2 | 97.1
2137 | 99.53 | 98.67 | 97.92 | 98.89 | 98.27 | 98.13 | 3534.25 | 98.2 | 97.1
2136 | 99.6 | 98.71 | 97.96 | 98.93 | 98.31 | 98.19 | 3534 | 98.2 | 97.1
2135 | 99.68 | 98.76 | 98.01 | 98.97 | 98.37 | 98.25 | 3533.75 | 98.2 | 97.1
2134 | 99.73 | 98.79 | 98.04 | 99.01 | 98.42 | 98.28 | 3533.5 | 98.2 | 97.1
2133 | 99.72 | 98.8 | 98.05 | 99 | 98.43 | 98.26 | 3533.25 | 98.21 | 97.1
2132 | 99.68 | 98.76 | 98.02 | 98.96 | 98.4 | 98.22 | 3533 | 98.21 | 97.11
2131 | 99.62 | 98.71 | 97.99 | 98.91 | 98.35 | 98.17 | 3532.75 | 98.22 | 97.11
2130 | 99.57 | 98.65 | 97.94 | 98.86 | 98.31 | 98.14 | 3532.5 | 98.22 | 97.11
2129 | 99.53 | 98.59 | 97.9 | 98.82 | 98.27 | 98.11 | 3532.25 | 98.22 | 97.11
2128 | 99.5 | 98.54 | 97.86 | 98.79 | 98.24 | 98.07 | 3532 | 98.22 | 97.11
2127 | 99.48 | 98.49 | 97.83 | 98.76 | 98.21 | 98.03 | 3531.75 | 98.22 | 97.11
2126 | 99.46 | 98.45 | 97.81 | 98.72 | 98.17 | 98 | 3531.5 | 98.21 | 97.1
2125 | 99.42 | 98.42 | 97.78 | 98.68 | 98.13 | 97.96 | 3531.25 | 98.2 | 97.1
2124 | 99.36 | 98.38 | 97.75 | 98.64 | 98.09 | 97.92 | 3531 | 98.19 | 97.09
2123 | 99.3 | 98.36 | 97.73 | 98.6 | 98.05 | 97.88 | 3530.75 | 98.19 | 97.08
2122 | 99.26 | 98.34 | 97.72 | 98.57 | 98.02 | 97.84 | 3530.5 | 98.18 | 97.08
2121 | 99.24 | 98.32 | 97.7 | 98.54 | 97.99 | 97.81 | 3530.25 | 98.17 | 97.07
2120 | 99.22 | 98.29 | 97.68 | 98.52 | 97.96 | 97.78 | 3530 | 98.16 | 97.07
2119 | 99.2 | 98.26 | 97.65 | 98.5 | 97.93 | 97.76 | 3529.75 | 98.16 | 97.06
2118 | 99.17 | 98.23 | 97.61 | 98.47 | 97.91 | 97.73 | 3529.5 | 98.16 | 97.06
2117 | 99.13 | 98.21 | 97.58 | 98.44 | 97.88 | 97.68 | 3529.25 | 98.16 | 97.06
2116 | 99.09 | 98.18 | 97.55 | 98.41 | 97.86 | 97.63 | 3529 | 98.16 | 97.06
2115 | 99.08 | 98.17 | 97.52 | 98.4 | 97.85 | 97.6 | 3528.75 | 98.16 | 97.06
2114 | 99.07 | 98.16 | 97.51 | 98.4 | 97.86 | 97.6 | 3528.5 | 98.16 | 97.07
2113 | 99.07 | 98.16 | 97.51 | 98.41 | 97.87 | 97.61 | 3528.25 | 98.16 | 97.07
2112 | 99.07 | 98.16 | 97.52 | 98.42 | 97.88 | 97.62 | 3528 | 98.16 | 97.07
2111 | 99.08 | 98.17 | 97.54 | 98.43 | 97.87 | 97.62 | 3527.75 | 98.15 | 97.06
2110 | 99.09 | 98.18 | 97.56 | 98.44 | 97.87 | 97.62 | 3527.5 | 98.15 | 97.06
2109 | 99.1 | 98.2 | 97.58 | 98.44 | 97.86 | 97.63 | 3527.25 | 98.15 | 97.06
2108 | 99.12 | 98.2 | 97.58 | 98.44 | 97.87 | 97.65 | 3527 | 98.14 | 97.05
2107 | 99.13 | 98.21 | 97.57 | 98.43 | 97.88 | 97.67 | 3526.75 | 98.14 | 97.05
2106 | 99.13 | 98.21 | 97.56 | 98.43 | 97.89 | 97.69 | 3526.5 | 98.14 | 97.05
2105 | 99.12 | 98.2 | 97.55 | 98.44 | 97.89 | 97.69 | 3526.25 | 98.14 | 97.05
2104 | 99.11 | 98.19 | 97.54 | 98.44 | 97.88 | 97.68 | 3526 | 98.14 | 97.05
2103 | 99.11 | 98.18 | 97.55 | 98.44 | 97.87 | 97.67 | 3525.75 | 98.14 | 97.05
2102 | 99.12 | 98.18 | 97.56 | 98.42 | 97.86 | 97.66 | 3525.5 | 98.15 | 97.05
2101 | 99.13 | 98.18 | 97.57 | 98.42 | 97.86 | 97.64 | 3525.25 | 98.15 | 97.06
2100 | 99.14 | 98.19 | 97.58 | 98.42 | 97.86 | 97.63 | 3525 | 98.16 | 97.06
2099 | 99.15 | 98.2 | 97.59 | 98.44 | 97.87 | 97.64 | 3524.75 | 98.16 | 97.07
2098 | 99.18 | 98.21 | 97.6 | 98.47 | 97.9 | 97.67 | 3524.5 | 98.16 | 97.07
2097 | 99.23 | 98.25 | 97.63 | 98.51 | 97.96 | 97.72 | 3524.25 | 98.17 | 97.07
2096 | 99.28 | 98.3 | 97.67 | 98.55 | 98.03 | 97.77 | 3524 | 98.17 | 97.07
2095 | 99.32 | 98.35 | 97.72 | 98.58 | 98.08 | 97.81 | 3523.75 | 98.16 | 97.07
2094 | 99.31 | 98.37 | 97.75 | 98.59 | 98.1 | 97.82 | 3523.5 | 98.16 | 97.07
2093 | 99.26 | 98.35 | 97.74 | 98.56 | 98.07 | 97.79 | 3523.25 | 98.15 | 97.06
2092 | 99.21 | 98.32 | 97.71 | 98.53 | 98.01 | 97.74 | 3523 | 98.15 | 97.06
2091 | 99.17 | 98.28 | 97.68 | 98.5 | 97.94 | 97.69 | 3522.75 | 98.14 | 97.05
2090 | 99.15 | 98.26 | 97.64 | 98.47 | 97.89 | 97.65 | 3522.5 | 98.13 | 97.05
2089 | 99.14 | 98.24 | 97.62 | 98.45 | 97.86 | 97.62 | 3522.25 | 98.13 | 97.05
2088 | 99.12 | 98.22 | 97.6 | 98.43 | 97.85 | 97.61 | 3522 | 98.13 | 97.04
2087 | 99.11 | 98.21 | 97.58 | 98.42 | 97.84 | 97.61 | 3521.75 | 98.13 | 97.05
2086 | 99.1 | 98.19 | 97.56 | 98.42 | 97.83 | 97.61 | 3521.5 | 98.13 | 97.05
2085 | 99.1 | 98.19 | 97.54 | 98.42 | 97.82 | 97.62 | 3521.25 | 98.14 | 97.06
2084 | 99.08 | 98.18 | 97.51 | 98.42 | 97.81 | 97.62 | 3521 | 98.14 | 97.07
2083 | 99.07 | 98.18 | 97.49 | 98.41 | 97.81 | 97.62 | 3520.75 | 98.15 | 97.07
2082 | 99.05 | 98.19 | 97.48 | 98.4 | 97.8 | 97.63 | 3520.5 | 98.16 | 97.08
2081 | 99.04 | 98.19 | 97.48 | 98.39 | 97.79 | 97.62 | 3520.25 | 98.16 | 97.09
2080 | 99.03 | 98.19 | 97.49 | 98.38 | 97.78 | 97.61 | 3520 | 98.16 | 97.1
2079 | 99.03 | 98.2 | 97.5 | 98.38 | 97.78 | 97.61 | 3519.75 | 98.17 | 97.1
2078 | 99.05 | 98.21 | 97.52 | 98.38 | 97.78 | 97.61 | 3519.5 | 98.17 | 97.1
2077 | 99.07 | 98.23 | 97.55 | 98.39 | 97.8 | 97.61 | 3519.25 | 98.16 | 97.1
2076 | 99.09 | 98.23 | 97.57 | 98.39 | 97.81 | 97.61 | 3519 | 98.16 | 97.1
2075 | 99.09 | 98.23 | 97.57 | 98.39 | 97.83 | 97.61 | 3518.75 | 98.15 | 97.09
2074 | 99.09 | 98.23 | 97.57 | 98.39 | 97.85 | 97.62 | 3518.5 | 98.15 | 97.09
2073 | 99.08 | 98.22 | 97.56 | 98.39 | 97.86 | 97.63 | 3518.25 | 98.15 | 97.09
2072 | 99.07 | 98.22 | 97.54 | 98.39 | 97.87 | 97.63 | 3518 | 98.14 | 97.09
2071 | 99.06 | 98.23 | 97.54 | 98.4 | 97.88 | 97.65 | 3517.75 | 98.14 | 97.09
2070 | 99.06 | 98.27 | 97.53 | 98.41 | 97.88 | 97.67 | 3517.5 | 98.14 | 97.09
2069 | 99.06 | 98.31 | 97.53 | 98.42 | 97.87 | 97.69 | 3517.25 | 98.14 | 97.09
2068 | 99.07 | 98.34 | 97.54 | 98.43 | 97.86 | 97.69 | 3517 | 98.15 | 97.1
2067 | 99.09 | 98.35 | 97.56 | 98.45 | 97.85 | 97.69 | 3516.75 | 98.15 | 97.1
2066 | 99.1 | 98.36 | 97.58 | 98.46 | 97.86 | 97.69 | 3516.5 | 98.15 | 97.11
2065 | 99.11 | 98.36 | 97.59 | 98.46 | 97.87 | 97.69 | 3516.25 | 98.16 | 97.11
2064 | 99.1 | 98.36 | 97.6 | 98.45 | 97.88 | 97.69 | 3516 | 98.16 | 97.11
2063 | 99.1 | 98.35 | 97.61 | 98.44 | 97.89 | 97.7 | 3515.75 | 98.16 | 97.11
2062 | 99.11 | 98.35 | 97.62 | 98.43 | 97.9 | 97.71 | 3515.5 | 98.16 | 97.11
2061 | 99.13 | 98.35 | 97.62 | 98.42 | 97.91 | 97.71 | 3515.25 | 98.16 | 97.11
2060 | 99.15 | 98.34 | 97.61 | 98.41 | 97.92 | 97.7 | 3515 | 98.15 | 97.11
2059 | 99.15 | 98.33 | 97.6 | 98.41 | 97.93 | 97.7 | 3514.75 | 98.15 | 97.11
2058 | 99.13 | 98.3 | 97.59 | 98.4 | 97.91 | 97.69 | 3514.5 | 98.14 | 97.1
2057 | 99.1 | 98.28 | 97.6 | 98.39 | 97.89 | 97.68 | 3514.25 | 98.14 | 97.1
2056 | 99.09 | 98.28 | 97.61 | 98.4 | 97.88 | 97.66 | 3514 | 98.14 | 97.1
2055 | 99.09 | 98.29 | 97.61 | 98.42 | 97.87 | 97.64 | 3513.75 | 98.14 | 97.1
2054 | 99.05 | 98.26 | 97.57 | 98.4 | 97.84 | 97.59 | 3513.5 | 98.14 | 97.1
2053 | 98.96 | 98.18 | 97.48 | 98.33 | 97.76 | 97.5 | 3513.25 | 98.14 | 97.1
2052 | 98.83 | 98.09 | 97.38 | 98.23 | 97.65 | 97.4 | 3513 | 98.14 | 97.1
2051 | 98.76 | 98.04 | 97.33 | 98.18 | 97.59 | 97.37 | 3512.75 | 98.14 | 97.1
2050 | 98.78 | 98.07 | 97.36 | 98.21 | 97.61 | 97.42 | 3512.5 | 98.14 | 97.1
2049 | 98.88 | 98.14 | 97.46 | 98.3 | 97.69 | 97.51 | 3512.25 | 98.14 | 97.1
2048 | 98.99 | 98.2 | 97.54 | 98.37 | 97.78 | 97.59 | 3512 | 98.14 | 97.1
2047 | 99.07 | 98.24 | 97.57 | 98.39 | 97.83 | 97.63 | 3511.75 | 98.14 | 97.1
2046 | 99.11 | 98.27 | 97.57 | 98.38 | 97.84 | 97.67 | 3511.5 | 98.13 | 97.1
2045 | 99.11 | 98.29 | 97.55 | 98.35 | 97.84 | 97.71 | 3511.25 | 98.13 | 97.1
2044 | 99.1 | 98.3 | 97.55 | 98.33 | 97.83 | 97.73 | 3511 | 98.13 | 97.09
2043 | 99.1 | 98.3 | 97.56 | 98.33 | 97.83 | 97.72 | 3510.75 | 98.13 | 97.09
2042 | 99.09 | 98.3 | 97.58 | 98.35 | 97.84 | 97.7 | 3510.5 | 98.12 | 97.09
2041 | 99.09 | 98.29 | 97.59 | 98.35 | 97.85 | 97.68 | 3510.25 | 98.12 | 97.09
2040 | 99.07 | 98.26 | 97.57 | 98.36 | 97.85 | 97.65 | 3510 | 98.12 | 97.09
2039 | 99.07 | 98.24 | 97.54 | 98.37 | 97.85 | 97.62 | 3509.75 | 98.12 | 97.09
2038 | 99.07 | 98.23 | 97.51 | 98.38 | 97.83 | 97.61 | 3509.5 | 98.12 | 97.09
2037 | 99.08 | 98.25 | 97.5 | 98.39 | 97.79 | 97.62 | 3509.25 | 98.12 | 97.09
2036 | 99.09 | 98.28 | 97.51 | 98.4 | 97.78 | 97.66 | 3509 | 98.12 | 97.09
2035 | 99.13 | 98.34 | 97.55 | 98.41 | 97.81 | 97.72 | 3508.75 | 98.12 | 97.1
2034 | 99.18 | 98.42 | 97.59 | 98.43 | 97.87 | 97.79 | 3508.5 | 98.12 | 97.1
2033 | 99.24 | 98.5 | 97.61 | 98.45 | 97.93 | 97.83 | 3508.25 | 98.12 | 97.1
2032 | 99.28 | 98.56 | 97.61 | 98.47 | 97.96 | 97.84 | 3508 | 98.12 | 97.1
2031 | 99.33 | 98.59 | 97.63 | 98.49 | 97.97 | 97.83 | 3507.75 | 98.12 | 97.1
2030 | 99.36 | 98.59 | 97.68 | 98.52 | 97.99 | 97.82 | 3507.5 | 98.12 | 97.1
2029 | 99.39 | 98.58 | 97.73 | 98.55 | 98.01 | 97.84 | 3507.25 | 98.11 | 97.1
2028 | 99.39 | 98.58 | 97.77 | 98.57 | 98.05 | 97.88 | 3507 | 98.11 | 97.09
2027 | 99.39 | 98.6 | 97.78 | 98.6 | 98.09 | 97.91 | 3506.75 | 98.11 | 97.09
2026 | 99.39 | 98.63 | 97.79 | 98.64 | 98.12 | 97.92 | 3506.5 | 98.1 | 97.09
2025 | 99.39 | 98.64 | 97.79 | 98.68 | 98.12 | 97.91 | 3506.25 | 98.1 | 97.08
2024 | 99.37 | 98.63 | 97.8 | 98.71 | 98.09 | 97.91 | 3506 | 98.1 | 97.08
2023 | 99.35 | 98.61 | 97.81 | 98.73 | 98.05 | 97.92 | 3505.75 | 98.1 | 97.08
2022 | 99.32 | 98.59 | 97.82 | 98.73 | 98.03 | 97.94 | 3505.5 | 98.1 | 97.08
2021 | 99.3 | 98.57 | 97.81 | 98.71 | 98.02 | 97.95 | 3505.25 | 98.1 | 97.08
2020 | 99.29 | 98.55 | 97.8 | 98.69 | 98.02 | 97.95 | 3505 | 98.1 | 97.08
2019 | 99.3 | 98.54 | 97.79 | 98.68 | 98.04 | 97.95 | 3504.75 | 98.11 | 97.08
2018 | 99.32 | 98.55 | 97.79 | 98.69 | 98.06 | 97.95 | 3504.5 | 98.11 | 97.08
2017 | 99.32 | 98.55 | 97.79 | 98.69 | 98.08 | 97.94 | 3504.25 | 98.11 | 97.08
2016 | 99.32 | 98.54 | 97.79 | 98.68 | 98.07 | 97.92 | 3504 | 98.11 | 97.08
2015 | 99.32 | 98.55 | 97.79 | 98.65 | 98.04 | 97.9 | 3503.75 | 98.11 | 97.08
2014 | 99.34 | 98.59 | 97.79 | 98.62 | 98.02 | 97.89 | 3503.5 | 98.1 | 97.08
2013 | 99.36 | 98.62 | 97.79 | 98.57 | 98 | 97.87 | 3503.25 | 98.1 | 97.07
2012 | 99.38 | 98.63 | 97.76 | 98.52 | 97.98 | 97.86 | 3503 | 98.09 | 97.07
2011 | 99.37 | 98.61 | 97.74 | 98.5 | 97.98 | 97.87 | 3502.75 | 98.09 | 97.06
2010 | 99.36 | 98.59 | 97.73 | 98.53 | 98.01 | 97.87 | 3502.5 | 98.08 | 97.06
2009 | 99.37 | 98.61 | 97.75 | 98.6 | 98.07 | 97.89 | 3502.25 | 98.08 | 97.05
2008 | 99.4 | 98.69 | 97.79 | 98.69 | 98.15 | 97.93 | 3502 | 98.08 | 97.05
2007 | 99.47 | 98.8 | 97.83 | 98.78 | 98.23 | 97.99 | 3501.75 | 98.08 | 97.05
2006 | 99.53 | 98.89 | 97.86 | 98.84 | 98.27 | 98.05 | 3501.5 | 98.08 | 97.05
2005 | 99.53 | 98.9 | 97.87 | 98.86 | 98.26 | 98.08 | 3501.25 | 98.08 | 97.05
2004 | 99.49 | 98.85 | 97.85 | 98.83 | 98.22 | 98.07 | 3501 | 98.08 | 97.05
2003 | 99.43 | 98.77 | 97.83 | 98.79 | 98.18 | 98.05 | 3500.75 | 98.09 | 97.06
2002 | 99.37 | 98.7 | 97.82 | 98.73 | 98.15 | 98.01 | 3500.5 | 98.09 | 97.06
2001 | 99.32 | 98.65 | 97.79 | 98.67 | 98.12 | 97.96 | 3500.25 | 98.09 | 97.06
2000 | 99.28 | 98.61 | 97.76 | 98.61 | 98.08 | 97.91 | 3500 | 98.09 | 97.06
1999 | 99.26 | 98.58 | 97.73 | 98.56 | 98.03 | 97.89 | 3499.75 | 98.1 | 97.06
1998 | 99.26 | 98.56 | 97.69 | 98.52 | 97.98 | 97.88 | 3499.5 | 98.1 | 97.06
1997 | 99.27 | 98.54 | 97.66 | 98.49 | 97.93 | 97.88 | 3499.25 | 98.1 | 97.06
1996 | 99.27 | 98.52 | 97.64 | 98.47 | 97.9 | 97.87 | 3499 | 98.09 | 97.06
1995 | 99.28 | 98.5 | 97.63 | 98.44 | 97.88 | 97.85 | 3498.75 | 98.09 | 97.06
1994 | 99.28 | 98.48 | 97.64 | 98.42 | 97.9 | 97.81 | 3498.5 | 98.09 | 97.06
1993 | 99.27 | 98.46 | 97.66 | 98.41 | 97.92 | 97.75 | 3498.25 | 98.09 | 97.06
1992 | 99.24 | 98.44 | 97.69 | 98.41 | 97.95 | 97.7 | 3498 | 98.09 | 97.06
1991 | 99.2 | 98.43 | 97.72 | 98.41 | 97.96 | 97.68 | 3497.75 | 98.09 | 97.06
1990 | 99.17 | 98.43 | 97.74 | 98.42 | 97.94 | 97.69 | 3497.5 | 98.09 | 97.06
1989 | 99.15 | 98.43 | 97.74 | 98.41 | 97.91 | 97.71 | 3497.25 | 98.09 | 97.06
1988 | 99.13 | 98.42 | 97.71 | 98.41 | 97.87 | 97.72 | 3497 | 98.1 | 97.07
1987 | 99.12 | 98.41 | 97.67 | 98.42 | 97.82 | 97.72 | 3496.75 | 98.1 | 97.07
1986 | 99.11 | 98.39 | 97.63 | 98.43 | 97.77 | 97.71 | 3496.5 | 98.1 | 97.07
1985 | 99.08 | 98.35 | 97.59 | 98.41 | 97.73 | 97.68 | 3496.25 | 98.1 | 97.07
1984 | 99.04 | 98.28 | 97.54 | 98.35 | 97.69 | 97.63 | 3496 | 98.1 | 97.07
1983 | 98.97 | 98.19 | 97.46 | 98.26 | 97.63 | 97.55 | 3495.75 | 98.09 | 97.07
1982 | 98.88 | 98.12 | 97.37 | 98.16 | 97.57 | 97.46 | 3495.5 | 98.09 | 97.07
1981 | 98.81 | 98.09 | 97.3 | 98.09 | 97.52 | 97.39 | 3495.25 | 98.09 | 97.07
1980 | 98.8 | 98.13 | 97.29 | 98.1 | 97.56 | 97.4 | 3495 | 98.08 | 97.06
1979 | 98.91 | 98.25 | 97.36 | 98.2 | 97.69 | 97.54 | 3494.75 | 98.08 | 97.06
1978 | 99.11 | 98.43 | 97.51 | 98.4 | 97.89 | 97.74 | 3494.5 | 98.08 | 97.06
1977 | 99.3 | 98.6 | 97.68 | 98.59 | 98.05 | 97.91 | 3494.25 | 98.08 | 97.06
1976 | 99.43 | 98.71 | 97.83 | 98.72 | 98.14 | 98 | 3494 | 98.08 | 97.05
1975 | 99.51 | 98.78 | 97.91 | 98.76 | 98.16 | 98.03 | 3493.75 | 98.08 | 97.06
1974 | 99.56 | 98.83 | 97.95 | 98.76 | 98.16 | 98.05 | 3493.5 | 98.08 | 97.06
1973 | 99.59 | 98.83 | 97.93 | 98.75 | 98.13 | 98.06 | 3493.25 | 98.08 | 97.06
1972 | 99.57 | 98.81 | 97.88 | 98.75 | 98.1 | 98.06 | 3493 | 98.08 | 97.06
1971 | 99.54 | 98.79 | 97.83 | 98.77 | 98.07 | 98.05 | 3492.75 | 98.09 | 97.06
1970 | 99.49 | 98.78 | 97.8 | 98.79 | 98.05 | 98.06 | 3492.5 | 98.09 | 97.06
1969 | 99.45 | 98.77 | 97.8 | 98.82 | 98.04 | 98.08 | 3492.25 | 98.09 | 97.06
1968 | 99.42 | 98.77 | 97.81 | 98.87 | 98.04 | 98.11 | 3492 | 98.09 | 97.06
1967 | 99.41 | 98.78 | 97.83 | 98.91 | 98.06 | 98.13 | 3491.75 | 98.09 | 97.05
1966 | 99.41 | 98.78 | 97.87 | 98.93 | 98.09 | 98.13 | 3491.5 | 98.08 | 97.05
1965 | 99.42 | 98.77 | 97.9 | 98.91 | 98.11 | 98.1 | 3491.25 | 98.08 | 97.04
1964 | 99.44 | 98.74 | 97.92 | 98.86 | 98.12 | 98.07 | 3491 | 98.08 | 97.04
1963 | 99.48 | 98.73 | 97.91 | 98.82 | 98.13 | 98.05 | 3490.75 | 98.07 | 97.03
1962 | 99.54 | 98.73 | 97.9 | 98.83 | 98.16 | 98.07 | 3490.5 | 98.07 | 97.03
1961 | 99.6 | 98.73 | 97.91 | 98.85 | 98.2 | 98.11 | 3490.25 | 98.07 | 97.03
1960 | 99.64 | 98.73 | 97.96 | 98.86 | 98.24 | 98.16 | 3490 | 98.07 | 97.03
1959 | 99.66 | 98.73 | 98.01 | 98.85 | 98.28 | 98.2 | 3489.75 | 98.07 | 97.03
1958 | 99.66 | 98.73 | 98.02 | 98.82 | 98.3 | 98.19 | 3489.5 | 98.08 | 97.03
1957 | 99.62 | 98.72 | 97.98 | 98.79 | 98.29 | 98.15 | 3489.25 | 98.08 | 97.03
1956 | 99.55 | 98.7 | 97.91 | 98.74 | 98.26 | 98.1 | 3489 | 98.08 | 97.04
1955 | 99.49 | 98.7 | 97.85 | 98.71 | 98.23 | 98.06 | 3488.75 | 98.09 | 97.04
1954 | 99.44 | 98.72 | 97.81 | 98.7 | 98.21 | 98.05 | 3488.5 | 98.09 | 97.04
1953 | 99.42 | 98.75 | 97.8 | 98.7 | 98.19 | 98.04 | 3488.25 | 98.09 | 97.04
1952 | 99.42 | 98.77 | 97.8 | 98.71 | 98.16 | 98.02 | 3488 | 98.09 | 97.04
1951 | 99.44 | 98.78 | 97.8 | 98.72 | 98.15 | 98 | 3487.75 | 98.09 | 97.04
1950 | 99.44 | 98.77 | 97.8 | 98.73 | 98.14 | 97.98 | 3487.5 | 98.09 | 97.04
1949 | 99.44 | 98.75 | 97.8 | 98.72 | 98.13 | 97.98 | 3487.25 | 98.09 | 97.03
1948 | 99.42 | 98.72 | 97.81 | 98.7 | 98.12 | 97.99 | 3487 | 98.09 | 97.03
1947 | 99.42 | 98.7 | 97.81 | 98.7 | 98.12 | 98.02 | 3486.75 | 98.08 | 97.02
1946 | 99.43 | 98.71 | 97.83 | 98.71 | 98.12 | 98.03 | 3486.5 | 98.08 | 97.02
1945 | 99.45 | 98.74 | 97.84 | 98.73 | 98.14 | 98.02 | 3486.25 | 98.08 | 97.01
1944 | 99.47 | 98.77 | 97.85 | 98.72 | 98.16 | 98.02 | 3486 | 98.07 | 97.01
1943 | 99.49 | 98.79 | 97.85 | 98.71 | 98.16 | 98.02 | 3485.75 | 98.07 | 97.01
1942 | 99.49 | 98.78 | 97.84 | 98.69 | 98.16 | 98.05 | 3485.5 | 98.07 | 97.01
1941 | 99.47 | 98.75 | 97.83 | 98.68 | 98.13 | 98.06 | 3485.25 | 98.07 | 97.01
1940 | 99.46 | 98.71 | 97.82 | 98.67 | 98.09 | 98.06 | 3485 | 98.08 | 97.01
1939 | 99.45 | 98.68 | 97.82 | 98.66 | 98.07 | 98.06 | 3484.75 | 98.08 | 97.01
1938 | 99.45 | 98.67 | 97.81 | 98.66 | 98.07 | 98.06 | 3484.5 | 98.08 | 97.01
1937 | 99.44 | 98.66 | 97.79 | 98.65 | 98.09 | 98.05 | 3484.25 | 98.08 | 97.01
1936 | 99.41 | 98.65 | 97.76 | 98.64 | 98.12 | 98.03 | 3484 | 98.07 | 97
1935 | 99.38 | 98.65 | 97.75 | 98.63 | 98.13 | 98.01 | 3483.75 | 98.07 | 97
1934 | 99.36 | 98.66 | 97.76 | 98.63 | 98.13 | 97.99 | 3483.5 | 98.07 | 97
1933 | 99.37 | 98.67 | 97.77 | 98.63 | 98.12 | 97.98 | 3483.25 | 98.07 | 96.99
1932 | 99.39 | 98.68 | 97.78 | 98.63 | 98.11 | 97.98 | 3483 | 98.06 | 96.99
1931 | 99.41 | 98.68 | 97.77 | 98.64 | 98.11 | 97.98 | 3482.75 | 98.06 | 96.99
1930 | 99.42 | 98.67 | 97.77 | 98.64 | 98.11 | 97.98 | 3482.5 | 98.06 | 96.98
1929 | 99.42 | 98.66 | 97.77 | 98.65 | 98.11 | 97.98 | 3482.25 | 98.06 | 96.98
1928 | 99.4 | 98.66 | 97.76 | 98.65 | 98.1 | 97.98 | 3482 | 98.06 | 96.98
1927 | 99.38 | 98.65 | 97.76 | 98.66 | 98.1 | 97.98 | 3481.75 | 98.06 | 96.98
1926 | 99.37 | 98.64 | 97.76 | 98.67 | 98.1 | 97.98 | 3481.5 | 98.06 | 96.98
1925 | 99.35 | 98.64 | 97.76 | 98.67 | 98.09 | 97.97 | 3481.25 | 98.07 | 96.98
1924 | 99.34 | 98.63 | 97.75 | 98.65 | 98.07 | 97.95 | 3481 | 98.07 | 96.99
1923 | 99.33 | 98.62 | 97.74 | 98.63 | 98.05 | 97.94 | 3480.75 | 98.08 | 96.99
1922 | 99.32 | 98.61 | 97.72 | 98.61 | 98.02 | 97.93 | 3480.5 | 98.08 | 96.99
1921 | 99.31 | 98.59 | 97.71 | 98.61 | 98.01 | 97.91 | 3480.25 | 98.08 | 96.99
1920 | 99.29 | 98.58 | 97.71 | 98.61 | 98.01 | 97.9 | 3480 | 98.08 | 96.99
1919 | 99.29 | 98.58 | 97.71 | 98.61 | 98.01 | 97.9 | 3479.75 | 98.08 | 96.99
1918 | 99.3 | 98.58 | 97.72 | 98.61 | 98.02 | 97.9 | 3479.5 | 98.08 | 96.98
1917 | 99.3 | 98.58 | 97.71 | 98.59 | 98.02 | 97.88 | 3479.25 | 98.07 | 96.98
1916 | 99.29 | 98.57 | 97.7 | 98.57 | 98.03 | 97.87 | 3479 | 98.07 | 96.97
1915 | 99.29 | 98.56 | 97.69 | 98.57 | 98.03 | 97.87 | 3478.75 | 98.06 | 96.97
1914 | 99.29 | 98.55 | 97.69 | 98.57 | 98.04 | 97.87 | 3478.5 | 98.06 | 96.96
1913 | 99.3 | 98.56 | 97.69 | 98.57 | 98.04 | 97.88 | 3478.25 | 98.05 | 96.96
1912 | 99.3 | 98.56 | 97.69 | 98.57 | 98.03 | 97.89 | 3478 | 98.05 | 96.96
1911 | 99.3 | 98.57 | 97.68 | 98.57 | 98.02 | 97.9 | 3477.75 | 98.05 | 96.96
1910 | 99.3 | 98.57 | 97.68 | 98.56 | 98.01 | 97.91 | 3477.5 | 98.05 | 96.96
1909 | 99.29 | 98.57 | 97.68 | 98.56 | 98 | 97.92 | 3477.25 | 98.05 | 96.96
1908 | 99.28 | 98.57 | 97.67 | 98.57 | 98 | 97.92 | 3477 | 98.06 | 96.96
1907 | 99.27 | 98.58 | 97.67 | 98.57 | 97.99 | 97.91 | 3476.75 | 98.06 | 96.96
1906 | 99.26 | 98.57 | 97.67 | 98.57 | 97.99 | 97.9 | 3476.5 | 98.06 | 96.96
1905 | 99.26 | 98.57 | 97.68 | 98.56 | 97.99 | 97.89 | 3476.25 | 98.07 | 96.97
1904 | 99.27 | 98.56 | 97.68 | 98.54 | 97.98 | 97.88 | 3476 | 98.07 | 96.97
1903 | 99.27 | 98.56 | 97.68 | 98.52 | 97.97 | 97.87 | 3475.75 | 98.07 | 96.97
1902 | 99.27 | 98.56 | 97.69 | 98.52 | 97.98 | 97.87 | 3475.5 | 98.07 | 96.96
1901 | 99.27 | 98.57 | 97.68 | 98.53 | 97.99 | 97.87 | 3475.25 | 98.07 | 96.96
1900 | 99.27 | 98.57 | 97.68 | 98.55 | 98.01 | 97.86 | 3475 | 98.06 | 96.96
1899 | 99.27 | 98.57 | 97.68 | 98.57 | 98.01 | 97.85 | 3474.75 | 98.06 | 96.95
1898 | 99.27 | 98.55 | 97.68 | 98.59 | 98.01 | 97.85 | 3474.5 | 98.06 | 96.95
1897 | 99.26 | 98.54 | 97.68 | 98.59 | 98.01 | 97.84 | 3474.25 | 98.05 | 96.95
1896 | 99.25 | 98.53 | 97.67 | 98.58 | 98.01 | 97.84 | 3474 | 98.05 | 96.95
1895 | 99.24 | 98.53 | 97.66 | 98.57 | 98.01 | 97.86 | 3473.75 | 98.05 | 96.95
1894 | 99.24 | 98.54 | 97.65 | 98.56 | 98 | 97.88 | 3473.5 | 98.05 | 96.95
1893 | 99.24 | 98.54 | 97.65 | 98.56 | 98 | 97.89 | 3473.25 | 98.05 | 96.95
1892 | 99.25 | 98.53 | 97.65 | 98.55 | 97.99 | 97.89 | 3473 | 98.05 | 96.95
1891 | 99.26 | 98.52 | 97.67 | 98.55 | 97.98 | 97.88 | 3472.75 | 98.06 | 96.95
1890 | 99.26 | 98.52 | 97.69 | 98.55 | 97.97 | 97.88 | 3472.5 | 98.06 | 96.95
1889 | 99.26 | 98.52 | 97.69 | 98.55 | 97.96 | 97.87 | 3472.25 | 98.06 | 96.95
1888 | 99.25 | 98.51 | 97.69 | 98.55 | 97.94 | 97.87 | 3472 | 98.06 | 96.95
1887 | 99.25 | 98.51 | 97.69 | 98.56 | 97.94 | 97.88 | 3471.75 | 98.06 | 96.95
1886 | 99.26 | 98.51 | 97.68 | 98.56 | 97.94 | 97.88 | 3471.5 | 98.05 | 96.95
1885 | 99.26 | 98.51 | 97.67 | 98.56 | 97.96 | 97.88 | 3471.25 | 98.05 | 96.94
1884 | 99.27 | 98.51 | 97.66 | 98.55 | 97.97 | 97.88 | 3471 | 98.05 | 96.94
1883 | 99.26 | 98.52 | 97.65 | 98.54 | 97.97 | 97.87 | 3470.75 | 98.05 | 96.94
1882 | 99.26 | 98.52 | 97.65 | 98.54 | 97.97 | 97.86 | 3470.5 | 98.05 | 96.94
1881 | 99.26 | 98.52 | 97.65 | 98.54 | 97.97 | 97.85 | 3470.25 | 98.05 | 96.93
1880 | 99.26 | 98.52 | 97.65 | 98.54 | 97.97 | 97.85 | 3470 | 98.05 | 96.93
1879 | 99.27 | 98.51 | 97.65 | 98.54 | 97.97 | 97.85 | 3469.75 | 98.05 | 96.93
1878 | 99.27 | 98.51 | 97.65 | 98.54 | 97.97 | 97.85 | 3469.5 | 98.06 | 96.94
1877 | 99.25 | 98.51 | 97.65 | 98.54 | 97.97 | 97.85 | 3469.25 | 98.06 | 96.94
1876 | 99.24 | 98.51 | 97.65 | 98.53 | 97.96 | 97.85 | 3469 | 98.06 | 96.94
1875 | 99.23 | 98.51 | 97.65 | 98.53 | 97.95 | 97.85 | 3468.75 | 98.07 | 96.94
1874 | 99.23 | 98.52 | 97.65 | 98.53 | 97.95 | 97.85 | 3468.5 | 98.07 | 96.94
1873 | 99.24 | 98.52 | 97.64 | 98.53 | 97.95 | 97.83 | 3468.25 | 98.07 | 96.94
1872 | 99.25 | 98.52 | 97.64 | 98.53 | 97.96 | 97.82 | 3468 | 98.07 | 96.94
1871 | 99.25 | 98.52 | 97.65 | 98.53 | 97.97 | 97.81 | 3467.75 | 98.07 | 96.94
1870 | 99.26 | 98.52 | 97.65 | 98.54 | 97.97 | 97.81 | 3467.5 | 98.06 | 96.94
1869 | 99.24 | 98.52 | 97.65 | 98.54 | 97.97 | 97.82 | 3467.25 | 98.06 | 96.93
1868 | 99.23 | 98.52 | 97.64 | 98.53 | 97.95 | 97.83 | 3467 | 98.05 | 96.93
1867 | 99.21 | 98.51 | 97.63 | 98.53 | 97.94 | 97.83 | 3466.75 | 98.05 | 96.93
1866 | 99.2 | 98.5 | 97.64 | 98.53 | 97.94 | 97.82 | 3466.5 | 98.04 | 96.92
1865 | 99.2 | 98.49 | 97.64 | 98.54 | 97.94 | 97.81 | 3466.25 | 98.04 | 96.92
1864 | 99.2 | 98.49 | 97.64 | 98.55 | 97.95 | 97.81 | 3466 | 98.04 | 96.92
1863 | 99.21 | 98.49 | 97.64 | 98.55 | 97.95 | 97.81 | 3465.75 | 98.03 | 96.92
1862 | 99.22 | 98.49 | 97.64 | 98.54 | 97.96 | 97.81 | 3465.5 | 98.03 | 96.92
1861 | 99.23 | 98.48 | 97.64 | 98.53 | 97.96 | 97.81 | 3465.25 | 98.03 | 96.92
1860 | 99.23 | 98.48 | 97.64 | 98.52 | 97.95 | 97.81 | 3465 | 98.03 | 96.92
1859 | 99.23 | 98.48 | 97.64 | 98.52 | 97.95 | 97.82 | 3464.75 | 98.03 | 96.92
1858 | 99.23 | 98.49 | 97.64 | 98.52 | 97.94 | 97.82 | 3464.5 | 98.03 | 96.92
1857 | 99.22 | 98.49 | 97.64 | 98.52 | 97.94 | 97.83 | 3464.25 | 98.02 | 96.92
1856 | 99.23 | 98.48 | 97.64 | 98.52 | 97.95 | 97.83 | 3464 | 98.02 | 96.92
1855 | 99.24 | 98.48 | 97.65 | 98.52 | 97.95 | 97.83 | 3463.75 | 98.02 | 96.92
1854 | 99.25 | 98.48 | 97.65 | 98.52 | 97.95 | 97.83 | 3463.5 | 98.01 | 96.92
1853 | 99.25 | 98.49 | 97.64 | 98.52 | 97.95 | 97.83 | 3463.25 | 98.01 | 96.91
1852 | 99.24 | 98.49 | 97.63 | 98.53 | 97.94 | 97.82 | 3463 | 98 | 96.91
1851 | 99.23 | 98.5 | 97.62 | 98.53 | 97.93 | 97.81 | 3462.75 | 98 | 96.9
1850 | 99.23 | 98.51 | 97.61 | 98.53 | 97.94 | 97.81 | 3462.5 | 98 | 96.9
1849 | 99.23 | 98.51 | 97.6 | 98.53 | 97.95 | 97.81 | 3462.25 | 98 | 96.9
1848 | 99.23 | 98.51 | 97.6 | 98.52 | 97.96 | 97.8 | 3462 | 98 | 96.9
1847 | 99.23 | 98.51 | 97.61 | 98.51 | 97.96 | 97.81 | 3461.75 | 98 | 96.9
1846 | 99.23 | 98.51 | 97.62 | 98.51 | 97.97 | 97.81 | 3461.5 | 98 | 96.9
1845 | 99.24 | 98.51 | 97.62 | 98.5 | 97.97 | 97.82 | 3461.25 | 98 | 96.9
1844 | 99.25 | 98.5 | 97.62 | 98.5 | 97.97 | 97.82 | 3461 | 98.01 | 96.91
1843 | 99.25 | 98.5 | 97.61 | 98.5 | 97.96 | 97.81 | 3460.75 | 98.01 | 96.91
1842 | 99.25 | 98.5 | 97.62 | 98.5 | 97.95 | 97.8 | 3460.5 | 98.01 | 96.91
1841 | 99.24 | 98.5 | 97.63 | 98.5 | 97.95 | 97.79 | 3460.25 | 98.01 | 96.92
1840 | 99.23 | 98.5 | 97.64 | 98.5 | 97.94 | 97.79 | 3460 | 98.01 | 96.92
1839 | 99.22 | 98.5 | 97.65 | 98.51 | 97.94 | 97.79 | 3459.75 | 98.01 | 96.92
1838 | 99.22 | 98.5 | 97.65 | 98.52 | 97.95 | 97.81 | 3459.5 | 98.01 | 96.92
1837 | 99.22 | 98.48 | 97.64 | 98.52 | 97.95 | 97.81 | 3459.25 | 98.01 | 96.92
1836 | 99.22 | 98.47 | 97.62 | 98.51 | 97.95 | 97.82 | 3459 | 98.01 | 96.92
1835 | 99.22 | 98.47 | 97.61 | 98.5 | 97.95 | 97.82 | 3458.75 | 98 | 96.92
1834 | 99.22 | 98.47 | 97.61 | 98.49 | 97.95 | 97.81 | 3458.5 | 98 | 96.92
1833 | 99.21 | 98.47 | 97.61 | 98.49 | 97.95 | 97.79 | 3458.25 | 98 | 96.92
1832 | 99.2 | 98.47 | 97.61 | 98.48 | 97.94 | 97.78 | 3458 | 98 | 96.92
1831 | 99.19 | 98.46 | 97.61 | 98.47 | 97.94 | 97.78 | 3457.75 | 98 | 96.92
1830 | 99.19 | 98.46 | 97.61 | 98.48 | 97.93 | 97.79 | 3457.5 | 98 | 96.92
1829 | 99.2 | 98.46 | 97.61 | 98.48 | 97.92 | 97.79 | 3457.25 | 98.01 | 96.92
1828 | 99.21 | 98.46 | 97.61 | 98.49 | 97.92 | 97.79 | 3457 | 98.01 | 96.92
1827 | 99.21 | 98.45 | 97.6 | 98.49 | 97.92 | 97.78 | 3456.75 | 98.01 | 96.92
1826 | 99.21 | 98.46 | 97.59 | 98.49 | 97.91 | 97.77 | 3456.5 | 98.01 | 96.93
1825 | 99.2 | 98.46 | 97.58 | 98.48 | 97.9 | 97.76 | 3456.25 | 98.01 | 96.93
1824 | 99.19 | 98.46 | 97.57 | 98.47 | 97.89 | 97.75 | 3456 | 98.02 | 96.93
1823 | 99.18 | 98.46 | 97.58 | 98.46 | 97.88 | 97.75 | 3455.75 | 98.02 | 96.93
1822 | 99.18 | 98.46 | 97.58 | 98.46 | 97.89 | 97.75 | 3455.5 | 98.02 | 96.93
1821 | 99.19 | 98.46 | 97.59 | 98.46 | 97.9 | 97.76 | 3455.25 | 98.02 | 96.92
1820 | 99.21 | 98.47 | 97.6 | 98.47 | 97.92 | 97.78 | 3455 | 98.02 | 96.92
1819 | 99.23 | 98.49 | 97.62 | 98.5 | 97.94 | 97.8 | 3454.75 | 98.02 | 96.92
1818 | 99.24 | 98.51 | 97.64 | 98.53 | 97.97 | 97.83 | 3454.5 | 98.02 | 96.92
1817 | 99.25 | 98.52 | 97.65 | 98.54 | 97.98 | 97.84 | 3454.25 | 98.02 | 96.92
1816 | 99.24 | 98.52 | 97.65 | 98.54 | 97.99 | 97.83 | 3454 | 98.02 | 96.92
1815 | 99.22 | 98.5 | 97.64 | 98.51 | 97.97 | 97.8 | 3453.75 | 98.02 | 96.92
1814 | 99.2 | 98.48 | 97.63 | 98.48 | 97.96 | 97.78 | 3453.5 | 98.02 | 96.92
1813 | 99.18 | 98.46 | 97.62 | 98.45 | 97.94 | 97.75 | 3453.25 | 98.02 | 96.93
1812 | 99.16 | 98.44 | 97.6 | 98.43 | 97.92 | 97.74 | 3453 | 98.03 | 96.93
1811 | 99.15 | 98.42 | 97.59 | 98.41 | 97.9 | 97.72 | 3452.75 | 98.03 | 96.93
1810 | 99.14 | 98.4 | 97.58 | 98.4 | 97.89 | 97.71 | 3452.5 | 98.03 | 96.93
1809 | 99.12 | 98.39 | 97.58 | 98.38 | 97.88 | 97.69 | 3452.25 | 98.03 | 96.93
1808 | 99.11 | 98.38 | 97.57 | 98.37 | 97.87 | 97.68 | 3452 | 98.03 | 96.93
1807 | 99.11 | 98.36 | 97.56 | 98.36 | 97.86 | 97.66 | 3451.75 | 98.03 | 96.93
1806 | 99.1 | 98.35 | 97.56 | 98.35 | 97.86 | 97.65 | 3451.5 | 98.02 | 96.92
1805 | 99.09 | 98.33 | 97.55 | 98.34 | 97.85 | 97.63 | 3451.25 | 98.02 | 96.92
1804 | 99.08 | 98.31 | 97.55 | 98.33 | 97.85 | 97.61 | 3451 | 98.02 | 96.92
1803 | 99.06 | 98.29 | 97.54 | 98.32 | 97.84 | 97.6 | 3450.75 | 98.01 | 96.92
1802 | 99.04 | 98.26 | 97.54 | 98.31 | 97.83 | 97.58 | 3450.5 | 98.01 | 96.91
1801 | 99.02 | 98.24 | 97.53 | 98.3 | 97.81 | 97.56 | 3450.25 | 98.01 | 96.91
1800 | 98.99 | 98.21 | 97.52 | 98.28 | 97.79 | 97.54 | 3450 | 98.01 | 96.91
1799 | 98.97 | 98.2 | 97.51 | 98.26 | 97.77 | 97.52 | 3449.75 | 98.01 | 96.91
1798 | 98.96 | 98.18 | 97.5 | 98.25 | 97.76 | 97.5 | 3449.5 | 98.01 | 96.91
1797 | 98.95 | 98.17 | 97.5 | 98.25 | 97.75 | 97.49 | 3449.25 | 98 | 96.91
1796 | 98.95 | 98.16 | 97.5 | 98.25 | 97.74 | 97.48 | 3449 | 98 | 96.91
1795 | 98.95 | 98.16 | 97.5 | 98.25 | 97.74 | 97.48 | 3448.75 | 98 | 96.92
1794 | 98.95 | 98.17 | 97.51 | 98.26 | 97.73 | 97.49 | 3448.5 | 98 | 96.92
1793 | 98.95 | 98.18 | 97.51 | 98.26 | 97.74 | 97.5 | 3448.25 | 98 | 96.92
1792 | 98.96 | 98.2 | 97.5 | 98.26 | 97.74 | 97.51 | 3448 | 98 | 96.92
1791 | 98.96 | 98.23 | 97.49 | 98.25 | 97.75 | 97.54 | 3447.75 | 98 | 96.92
1790 | 98.98 | 98.26 | 97.49 | 98.25 | 97.76 | 97.55 | 3447.5 | 98 | 96.92
1789 | 99 | 98.28 | 97.5 | 98.26 | 97.77 | 97.57 | 3447.25 | 98 | 96.92
1788 | 99.02 | 98.3 | 97.5 | 98.27 | 97.78 | 97.58 | 3447 | 97.99 | 96.92
1787 | 99.03 | 98.31 | 97.51 | 98.28 | 97.78 | 97.59 | 3446.75 | 97.99 | 96.91
1786 | 99.04 | 98.33 | 97.52 | 98.29 | 97.79 | 97.6 | 3446.5 | 97.99 | 96.91
1785 | 99.05 | 98.34 | 97.52 | 98.3 | 97.79 | 97.61 | 3446.25 | 97.99 | 96.91
1784 | 99.05 | 98.35 | 97.52 | 98.31 | 97.8 | 97.61 | 3446 | 97.99 | 96.91
1783 | 99.05 | 98.35 | 97.52 | 98.31 | 97.81 | 97.61 | 3445.75 | 97.99 | 96.91
1782 | 99.06 | 98.36 | 97.52 | 98.32 | 97.82 | 97.62 | 3445.5 | 97.99 | 96.91
1781 | 99.07 | 98.37 | 97.52 | 98.32 | 97.82 | 97.62 | 3445.25 | 97.99 | 96.92
1780 | 99.08 | 98.37 | 97.52 | 98.33 | 97.83 | 97.63 | 3445 | 97.99 | 96.92
1779 | 99.09 | 98.38 | 97.52 | 98.35 | 97.83 | 97.65 | 3444.75 | 97.99 | 96.92
1778 | 99.11 | 98.39 | 97.52 | 98.36 | 97.83 | 97.66 | 3444.5 | 97.99 | 96.92
1777 | 99.12 | 98.39 | 97.52 | 98.38 | 97.84 | 97.66 | 3444.25 | 97.99 | 96.92
1776 | 99.12 | 98.38 | 97.52 | 98.38 | 97.85 | 97.66 | 3444 | 97.99 | 96.93
1775 | 99.12 | 98.38 | 97.51 | 98.39 | 97.86 | 97.67 | 3443.75 | 97.99 | 96.93
1774 | 99.12 | 98.38 | 97.52 | 98.39 | 97.86 | 97.68 | 3443.5 | 97.99 | 96.93
1773 | 99.12 | 98.38 | 97.52 | 98.39 | 97.86 | 97.68 | 3443.25 | 97.99 | 96.92
1772 | 99.11 | 98.38 | 97.53 | 98.39 | 97.85 | 97.68 | 3443 | 97.98 | 96.92
1771 | 99.11 | 98.39 | 97.52 | 98.38 | 97.84 | 97.67 | 3442.75 | 97.98 | 96.92
1770 | 99.11 | 98.39 | 97.52 | 98.37 | 97.84 | 97.67 | 3442.5 | 97.98 | 96.92
1769 | 99.11 | 98.39 | 97.52 | 98.37 | 97.84 | 97.67 | 3442.25 | 97.98 | 96.92
1768 | 99.1 | 98.38 | 97.52 | 98.36 | 97.83 | 97.67 | 3442 | 97.97 | 96.92
1767 | 99.1 | 98.38 | 97.51 | 98.36 | 97.83 | 97.68 | 3441.75 | 97.97 | 96.92
1766 | 99.1 | 98.37 | 97.51 | 98.37 | 97.83 | 97.69 | 3441.5 | 97.97 | 96.92
1765 | 99.1 | 98.37 | 97.51 | 98.37 | 97.83 | 97.69 | 3441.25 | 97.97 | 96.92
1764 | 99.1 | 98.37 | 97.51 | 98.38 | 97.83 | 97.69 | 3441 | 97.97 | 96.93
1763 | 99.1 | 98.37 | 97.51 | 98.38 | 97.83 | 97.7 | 3440.75 | 97.97 | 96.93
1762 | 99.1 | 98.37 | 97.5 | 98.38 | 97.82 | 97.71 | 3440.5 | 97.98 | 96.93
1761 | 99.1 | 98.37 | 97.5 | 98.38 | 97.82 | 97.71 | 3440.25 | 97.98 | 96.94
1760 | 99.1 | 98.36 | 97.5 | 98.38 | 97.81 | 97.7 | 3440 | 97.98 | 96.94
1759 | 99.1 | 98.35 | 97.5 | 98.38 | 97.81 | 97.69 | 3439.75 | 97.98 | 96.94
1758 | 99.11 | 98.35 | 97.51 | 98.38 | 97.81 | 97.69 | 3439.5 | 97.98 | 96.94
1757 | 99.11 | 98.35 | 97.51 | 98.39 | 97.81 | 97.69 | 3439.25 | 97.98 | 96.94
1756 | 99.11 | 98.35 | 97.51 | 98.39 | 97.81 | 97.69 | 3439 | 97.99 | 96.94
1755 | 99.11 | 98.35 | 97.51 | 98.39 | 97.82 | 97.68 | 3438.75 | 97.99 | 96.94
1754 | 99.12 | 98.35 | 97.51 | 98.4 | 97.82 | 97.68 | 3438.5 | 97.99 | 96.94
1753 | 99.12 | 98.34 | 97.51 | 98.4 | 97.82 | 97.68 | 3438.25 | 97.99 | 96.94
1752 | 99.12 | 98.33 | 97.51 | 98.4 | 97.81 | 97.68 | 3438 | 97.99 | 96.94
1751 | 99.12 | 98.32 | 97.51 | 98.4 | 97.81 | 97.69 | 3437.75 | 97.99 | 96.94
1750 | 99.12 | 98.32 | 97.51 | 98.4 | 97.81 | 97.69 | 3437.5 | 97.99 | 96.94
1749 | 99.13 | 98.32 | 97.52 | 98.41 | 97.81 | 97.69 | 3437.25 | 97.99 | 96.94
1748 | 99.13 | 98.33 | 97.52 | 98.41 | 97.82 | 97.69 | 3437 | 97.99 | 96.94
1747 | 99.14 | 98.33 | 97.52 | 98.41 | 97.82 | 97.69 | 3436.75 | 97.99 | 96.93
1746 | 99.14 | 98.34 | 97.51 | 98.42 | 97.83 | 97.69 | 3436.5 | 97.99 | 96.93
1745 | 99.14 | 98.34 | 97.51 | 98.41 | 97.83 | 97.69 | 3436.25 | 97.99 | 96.93
1744 | 99.13 | 98.34 | 97.52 | 98.41 | 97.83 | 97.69 | 3436 | 97.99 | 96.93
1743 | 99.13 | 98.33 | 97.52 | 98.4 | 97.83 | 97.69 | 3435.75 | 97.99 | 96.93
1742 | 99.13 | 98.32 | 97.52 | 98.4 | 97.83 | 97.68 | 3435.5 | 97.99 | 96.93
1741 | 99.13 | 98.32 | 97.52 | 98.4 | 97.82 | 97.68 | 3435.25 | 97.99 | 96.93
1740 | 99.13 | 98.31 | 97.52 | 98.4 | 97.82 | 97.68 | 3435 | 97.98 | 96.93
1739 | 99.13 | 98.31 | 97.51 | 98.4 | 97.81 | 97.68 | 3434.75 | 97.98 | 96.93
1738 | 99.13 | 98.31 | 97.51 | 98.41 | 97.81 | 97.68 | 3434.5 | 97.98 | 96.93
1737 | 99.13 | 98.3 | 97.52 | 98.4 | 97.81 | 97.68 | 3434.25 | 97.98 | 96.92
1736 | 99.13 | 98.29 | 97.52 | 98.39 | 97.81 | 97.68 | 3434 | 97.98 | 96.92
1735 | 99.13 | 98.29 | 97.52 | 98.38 | 97.81 | 97.67 | 3433.75 | 97.97 | 96.92
1734 | 99.13 | 98.29 | 97.52 | 98.39 | 97.8 | 97.68 | 3433.5 | 97.97 | 96.92
1733 | 99.13 | 98.3 | 97.51 | 98.39 | 97.79 | 97.68 | 3433.25 | 97.97 | 96.92
1732 | 99.13 | 98.29 | 97.5 | 98.39 | 97.79 | 97.68 | 3433 | 97.97 | 96.92
1731 | 99.12 | 98.28 | 97.51 | 98.38 | 97.79 | 97.69 | 3432.75 | 97.97 | 96.92
1730 | 99.12 | 98.28 | 97.51 | 98.37 | 97.8 | 97.69 | 3432.5 | 97.97 | 96.93
1729 | 99.11 | 98.28 | 97.51 | 98.37 | 97.79 | 97.69 | 3432.25 | 97.97 | 96.93
1728 | 99.11 | 98.27 | 97.51 | 98.37 | 97.79 | 97.69 | 3432 | 97.97 | 96.93
1727 | 99.12 | 98.26 | 97.5 | 98.37 | 97.78 | 97.68 | 3431.75 | 97.98 | 96.93
1726 | 99.12 | 98.25 | 97.49 | 98.38 | 97.78 | 97.68 | 3431.5 | 97.98 | 96.94
1725 | 99.13 | 98.24 | 97.49 | 98.38 | 97.78 | 97.67 | 3431.25 | 97.98 | 96.94
1724 | 99.13 | 98.23 | 97.48 | 98.37 | 97.78 | 97.67 | 3431 | 97.98 | 96.94
1723 | 99.12 | 98.22 | 97.48 | 98.36 | 97.77 | 97.67 | 3430.75 | 97.98 | 96.94
1722 | 99.12 | 98.21 | 97.48 | 98.36 | 97.77 | 97.66 | 3430.5 | 97.98 | 96.94
1721 | 99.12 | 98.2 | 97.48 | 98.36 | 97.77 | 97.66 | 3430.25 | 97.97 | 96.94
1720 | 99.11 | 98.18 | 97.48 | 98.35 | 97.77 | 97.65 | 3430 | 97.97 | 96.94
1719 | 99.1 | 98.17 | 97.47 | 98.35 | 97.77 | 97.64 | 3429.75 | 97.97 | 96.94
1718 | 99.1 | 98.16 | 97.47 | 98.35 | 97.76 | 97.63 | 3429.5 | 97.97 | 96.94
1717 | 99.1 | 98.16 | 97.46 | 98.35 | 97.75 | 97.63 | 3429.25 | 97.97 | 96.94
1716 | 99.1 | 98.15 | 97.46 | 98.33 | 97.74 | 97.63 | 3429 | 97.96 | 96.94
1715 | 99.1 | 98.15 | 97.45 | 98.31 | 97.74 | 97.62 | 3428.75 | 97.96 | 96.94
1714 | 99.11 | 98.14 | 97.44 | 98.3 | 97.73 | 97.62 | 3428.5 | 97.96 | 96.93
1713 | 99.11 | 98.13 | 97.43 | 98.29 | 97.73 | 97.62 | 3428.25 | 97.96 | 96.93
1712 | 99.1 | 98.11 | 97.42 | 98.28 | 97.73 | 97.62 | 3428 | 97.95 | 96.93
1711 | 99.1 | 98.09 | 97.41 | 98.28 | 97.72 | 97.62 | 3427.75 | 97.95 | 96.93
1710 | 99.09 | 98.07 | 97.4 | 98.27 | 97.71 | 97.61 | 3427.5 | 97.95 | 96.93
1709 | 99.09 | 98.05 | 97.4 | 98.27 | 97.71 | 97.6 | 3427.25 | 97.95 | 96.93
1708 | 99.08 | 98.02 | 97.4 | 98.26 | 97.71 | 97.59 | 3427 | 97.95 | 96.93
1707 | 99.08 | 98 | 97.4 | 98.25 | 97.71 | 97.58 | 3426.75 | 97.95 | 96.93
1706 | 99.08 | 97.97 | 97.39 | 98.24 | 97.71 | 97.57 | 3426.5 | 97.95 | 96.93
1705 | 99.07 | 97.95 | 97.38 | 98.23 | 97.7 | 97.56 | 3426.25 | 97.95 | 96.93
1704 | 99.07 | 97.92 | 97.38 | 98.22 | 97.69 | 97.56 | 3426 | 97.95 | 96.93
1703 | 99.06 | 97.89 | 97.37 | 98.22 | 97.68 | 97.55 | 3425.75 | 97.95 | 96.92
1702 | 99.06 | 97.86 | 97.37 | 98.22 | 97.67 | 97.55 | 3425.5 | 97.95 | 96.92
1701 | 99.06 | 97.83 | 97.36 | 98.21 | 97.67 | 97.53 | 3425.25 | 97.95 | 96.92
1700 | 99.06 | 97.8 | 97.35 | 98.2 | 97.67 | 97.52 | 3425 | 97.95 | 96.92
1699 | 99.05 | 97.77 | 97.34 | 98.2 | 97.67 | 97.52 | 3424.75 | 97.95 | 96.92
1698 | 99.04 | 97.75 | 97.34 | 98.19 | 97.66 | 97.51 | 3424.5 | 97.95 | 96.92
1697 | 99.05 | 97.72 | 97.34 | 98.18 | 97.65 | 97.51 | 3424.25 | 97.95 | 96.92
1696 | 99.05 | 97.68 | 97.32 | 98.18 | 97.63 | 97.5 | 3424 | 97.95 | 96.92
1695 | 99.06 | 97.64 | 97.3 | 98.17 | 97.62 | 97.5 | 3423.75 | 97.95 | 96.92
1694 | 99.05 | 97.61 | 97.29 | 98.16 | 97.61 | 97.48 | 3423.5 | 97.95 | 96.92
1693 | 99.03 | 97.58 | 97.28 | 98.15 | 97.6 | 97.47 | 3423.25 | 97.95 | 96.92
1692 | 99.01 | 97.54 | 97.27 | 98.14 | 97.6 | 97.46 | 3423 | 97.96 | 96.92
1691 | 99 | 97.49 | 97.26 | 98.13 | 97.6 | 97.44 | 3422.75 | 97.96 | 96.92
1690 | 99 | 97.45 | 97.25 | 98.13 | 97.59 | 97.43 | 3422.5 | 97.96 | 96.92
1689 | 99.01 | 97.4 | 97.25 | 98.12 | 97.58 | 97.42 | 3422.25 | 97.96 | 96.92
1688 | 99.01 | 97.36 | 97.24 | 98.12 | 97.57 | 97.41 | 3422 | 97.96 | 96.92
1687 | 99.01 | 97.32 | 97.23 | 98.11 | 97.57 | 97.41 | 3421.75 | 97.96 | 96.92
1686 | 99 | 97.29 | 97.22 | 98.09 | 97.57 | 97.4 | 3421.5 | 97.96 | 96.92
1685 | 99 | 97.25 | 97.21 | 98.07 | 97.56 | 97.38 | 3421.25 | 97.96 | 96.92
1684 | 98.99 | 97.23 | 97.2 | 98.06 | 97.55 | 97.36 | 3421 | 97.96 | 96.92
1683 | 98.99 | 97.21 | 97.19 | 98.05 | 97.53 | 97.35 | 3420.75 | 97.95 | 96.92
1682 | 98.98 | 97.2 | 97.19 | 98.05 | 97.52 | 97.35 | 3420.5 | 97.95 | 96.92
1681 | 98.98 | 97.2 | 97.18 | 98.05 | 97.51 | 97.34 | 3420.25 | 97.95 | 96.92
1680 | 98.97 | 97.2 | 97.17 | 98.04 | 97.5 | 97.33 | 3420 | 97.95 | 96.92
1679 | 98.97 | 97.19 | 97.17 | 98.04 | 97.49 | 97.32 | 3419.75 | 97.95 | 96.92
1678 | 98.97 | 97.19 | 97.16 | 98.04 | 97.49 | 97.32 | 3419.5 | 97.95 | 96.92
1677 | 98.97 | 97.19 | 97.16 | 98.03 | 97.48 | 97.31 | 3419.25 | 97.95 | 96.92
1676 | 98.96 | 97.19 | 97.15 | 98.02 | 97.48 | 97.3 | 3419 | 97.95 | 96.92
1675 | 98.96 | 97.19 | 97.14 | 98.01 | 97.48 | 97.29 | 3418.75 | 97.95 | 96.92
1674 | 98.96 | 97.18 | 97.13 | 98 | 97.48 | 97.28 | 3418.5 | 97.95 | 96.92
1673 | 98.95 | 97.18 | 97.12 | 97.99 | 97.48 | 97.27 | 3418.25 | 97.95 | 96.92
1672 | 98.95 | 97.17 | 97.12 | 97.98 | 97.47 | 97.26 | 3418 | 97.95 | 96.92
1671 | 98.95 | 97.16 | 97.11 | 97.96 | 97.47 | 97.24 | 3417.75 | 97.95 | 96.93
1670 | 98.95 | 97.15 | 97.1 | 97.95 | 97.46 | 97.23 | 3417.5 | 97.95 | 96.93
1669 | 98.94 | 97.14 | 97.08 | 97.94 | 97.44 | 97.23 | 3417.25 | 97.95 | 96.93
1668 | 98.93 | 97.13 | 97.06 | 97.93 | 97.43 | 97.22 | 3417 | 97.95 | 96.93
1667 | 98.92 | 97.12 | 97.05 | 97.93 | 97.42 | 97.22 | 3416.75 | 97.95 | 96.93
1666 | 98.92 | 97.12 | 97.05 | 97.92 | 97.41 | 97.21 | 3416.5 | 97.95 | 96.93
1665 | 98.92 | 97.11 | 97.05 | 97.92 | 97.4 | 97.2 | 3416.25 | 97.95 | 96.94
1664 | 98.92 | 97.11 | 97.04 | 97.91 | 97.39 | 97.19 | 3416 | 97.95 | 96.94
1663 | 98.92 | 97.11 | 97.04 | 97.91 | 97.39 | 97.18 | 3415.75 | 97.95 | 96.94
1662 | 98.92 | 97.12 | 97.04 | 97.91 | 97.39 | 97.17 | 3415.5 | 97.95 | 96.94
1661 | 98.91 | 97.12 | 97.03 | 97.9 | 97.39 | 97.16 | 3415.25 | 97.95 | 96.94
1660 | 98.9 | 97.12 | 97.02 | 97.89 | 97.39 | 97.14 | 3415 | 97.95 | 96.94
1659 | 98.9 | 97.12 | 97.01 | 97.88 | 97.38 | 97.14 | 3414.75 | 97.95 | 96.94
1658 | 98.9 | 97.12 | 97 | 97.88 | 97.37 | 97.13 | 3414.5 | 97.95 | 96.94
1657 | 98.91 | 97.12 | 96.99 | 97.87 | 97.36 | 97.13 | 3414.25 | 97.95 | 96.94
1656 | 98.9 | 97.11 | 96.98 | 97.87 | 97.35 | 97.13 | 3414 | 97.95 | 96.94
1655 | 98.9 | 97.11 | 96.97 | 97.86 | 97.34 | 97.13 | 3413.75 | 97.95 | 96.94
1654 | 98.89 | 97.11 | 96.97 | 97.85 | 97.33 | 97.13 | 3413.5 | 97.95 | 96.95
1653 | 98.89 | 97.1 | 96.99 | 97.83 | 97.33 | 97.12 | 3413.25 | 97.95 | 96.95
1652 | 98.89 | 97.09 | 96.99 | 97.83 | 97.34 | 97.12 | 3413 | 97.95 | 96.95
1651 | 98.89 | 97.09 | 96.99 | 97.83 | 97.34 | 97.1 | 3412.75 | 97.95 | 96.95
1650 | 98.89 | 97.1 | 96.98 | 97.82 | 97.34 | 97.1 | 3412.5 | 97.95 | 96.95
1649 | 98.88 | 97.1 | 96.98 | 97.81 | 97.34 | 97.09 | 3412.25 | 97.95 | 96.95
1648 | 98.88 | 97.1 | 96.97 | 97.8 | 97.33 | 97.08 | 3412 | 97.95 | 96.94
1647 | 98.87 | 97.1 | 96.97 | 97.8 | 97.33 | 97.07 | 3411.75 | 97.95 | 96.94
1646 | 98.87 | 97.1 | 96.97 | 97.8 | 97.34 | 97.06 | 3411.5 | 97.95 | 96.94
1645 | 98.86 | 97.1 | 96.97 | 97.8 | 97.34 | 97.06 | 3411.25 | 97.95 | 96.94
1644 | 98.86 | 97.09 | 96.96 | 97.8 | 97.33 | 97.05 | 3411 | 97.95 | 96.94
1643 | 98.86 | 97.09 | 96.96 | 97.79 | 97.33 | 97.05 | 3410.75 | 97.95 | 96.94
1642 | 98.86 | 97.09 | 96.96 | 97.78 | 97.32 | 97.06 | 3410.5 | 97.95 | 96.94
1641 | 98.86 | 97.09 | 96.95 | 97.77 | 97.32 | 97.06 | 3410.25 | 97.95 | 96.94
1640 | 98.86 | 97.09 | 96.95 | 97.77 | 97.32 | 97.05 | 3410 | 97.95 | 96.94
1639 | 98.86 | 97.09 | 96.95 | 97.77 | 97.33 | 97.05 | 3409.75 | 97.95 | 96.94
1638 | 98.86 | 97.09 | 96.95 | 97.77 | 97.34 | 97.06 | 3409.5 | 97.95 | 96.94
1637 | 98.85 | 97.08 | 96.95 | 97.77 | 97.34 | 97.07 | 3409.25 | 97.95 | 96.95
1636 | 98.86 | 97.07 | 96.97 | 97.78 | 97.34 | 97.08 | 3409 | 97.95 | 96.95
1635 | 98.86 | 97.07 | 96.98 | 97.79 | 97.34 | 97.09 | 3408.75 | 97.96 | 96.95
1634 | 98.87 | 97.07 | 96.98 | 97.8 | 97.34 | 97.09 | 3408.5 | 97.96 | 96.95
1633 | 98.87 | 97.07 | 96.98 | 97.81 | 97.34 | 97.09 | 3408.25 | 97.95 | 96.95
1632 | 98.87 | 97.07 | 96.98 | 97.8 | 97.33 | 97.09 | 3408 | 97.95 | 96.95
1631 | 98.86 | 97.07 | 96.98 | 97.8 | 97.33 | 97.09 | 3407.75 | 97.95 | 96.95
1630 | 98.86 | 97.07 | 96.98 | 97.8 | 97.34 | 97.09 | 3407.5 | 97.95 | 96.94
1629 | 98.85 | 97.06 | 96.99 | 97.81 | 97.34 | 97.09 | 3407.25 | 97.95 | 96.94
1628 | 98.84 | 97.04 | 97 | 97.82 | 97.35 | 97.09 | 3407 | 97.94 | 96.94
1627 | 98.84 | 97.02 | 97 | 97.83 | 97.36 | 97.1 | 3406.75 | 97.94 | 96.94
1626 | 98.85 | 97.01 | 97.01 | 97.83 | 97.37 | 97.11 | 3406.5 | 97.94 | 96.94
1625 | 98.85 | 96.99 | 97.02 | 97.84 | 97.37 | 97.11 | 3406.25 | 97.94 | 96.94
1624 | 98.85 | 96.97 | 97.02 | 97.84 | 97.37 | 97.11 | 3406 | 97.94 | 96.94
1623 | 98.85 | 96.95 | 97.03 | 97.85 | 97.37 | 97.13 | 3405.75 | 97.93 | 96.94
1622 | 98.85 | 96.94 | 97.03 | 97.85 | 97.38 | 97.14 | 3405.5 | 97.93 | 96.94
1621 | 98.85 | 96.95 | 97.04 | 97.86 | 97.38 | 97.15 | 3405.25 | 97.93 | 96.94
1620 | 98.85 | 96.96 | 97.04 | 97.86 | 97.38 | 97.15 | 3405 | 97.94 | 96.94
1619 | 98.85 | 96.99 | 97.04 | 97.86 | 97.37 | 97.15 | 3404.75 | 97.94 | 96.94
1618 | 98.86 | 97.02 | 97.04 | 97.87 | 97.37 | 97.15 | 3404.5 | 97.94 | 96.94
1617 | 98.87 | 97.06 | 97.05 | 97.88 | 97.37 | 97.15 | 3404.25 | 97.94 | 96.94
1616 | 98.86 | 97.11 | 97.06 | 97.89 | 97.37 | 97.15 | 3404 | 97.94 | 96.94
1615 | 98.85 | 97.16 | 97.06 | 97.9 | 97.38 | 97.15 | 3403.75 | 97.94 | 96.94
1614 | 98.85 | 97.21 | 97.07 | 97.9 | 97.39 | 97.16 | 3403.5 | 97.95 | 96.95
1613 | 98.84 | 97.24 | 97.07 | 97.9 | 97.4 | 97.16 | 3403.25 | 97.95 | 96.95
1612 | 98.84 | 97.28 | 97.07 | 97.89 | 97.41 | 97.16 | 3403 | 97.95 | 96.95
1611 | 98.84 | 97.31 | 97.08 | 97.89 | 97.41 | 97.15 | 3402.75 | 97.95 | 96.95
1610 | 98.84 | 97.34 | 97.08 | 97.89 | 97.42 | 97.15 | 3402.5 | 97.95 | 96.95
1609 | 98.84 | 97.36 | 97.09 | 97.9 | 97.42 | 97.14 | 3402.25 | 97.95 | 96.95
1608 | 98.83 | 97.38 | 97.1 | 97.9 | 97.42 | 97.14 | 3402 | 97.96 | 96.95
1607 | 98.83 | 97.4 | 97.1 | 97.9 | 97.41 | 97.13 | 3401.75 | 97.96 | 96.96
1606 | 98.82 | 97.42 | 97.1 | 97.9 | 97.41 | 97.13 | 3401.5 | 97.96 | 96.96
1605 | 98.82 | 97.44 | 97.1 | 97.9 | 97.4 | 97.13 | 3401.25 | 97.96 | 96.96
1604 | 98.81 | 97.46 | 97.09 | 97.89 | 97.4 | 97.12 | 3401 | 97.96 | 96.96
1603 | 98.81 | 97.47 | 97.09 | 97.89 | 97.4 | 97.12 | 3400.75 | 97.96 | 96.96
1602 | 98.8 | 97.48 | 97.1 | 97.89 | 97.4 | 97.11 | 3400.5 | 97.95 | 96.96
1601 | 98.79 | 97.49 | 97.1 | 97.88 | 97.4 | 97.1 | 3400.25 | 97.95 | 96.95
1600 | 98.78 | 97.5 | 97.1 | 97.87 | 97.39 | 97.09 | 3400 | 97.95 | 96.95
1599 | 98.77 | 97.51 | 97.1 | 97.87 | 97.38 | 97.08 | 3399.75 | 97.95 | 96.95
1598 | 98.76 | 97.51 | 97.1 | 97.87 | 97.38 | 97.07 | 3399.5 | 97.94 | 96.95
1597 | 98.75 | 97.52 | 97.09 | 97.85 | 97.38 | 97.06 | 3399.25 | 97.94 | 96.94
1596 | 98.74 | 97.52 | 97.09 | 97.84 | 97.37 | 97.04 | 3399 | 97.93 | 96.94
1595 | 98.73 | 97.52 | 97.08 | 97.82 | 97.37 | 97.03 | 3398.75 | 97.93 | 96.94
1594 | 98.72 | 97.52 | 97.08 | 97.81 | 97.37 | 97.01 | 3398.5 | 97.93 | 96.94
1593 | 98.71 | 97.52 | 97.08 | 97.8 | 97.36 | 97 | 3398.25 | 97.92 | 96.94
1592 | 98.69 | 97.52 | 97.08 | 97.8 | 97.36 | 96.98 | 3398 | 97.92 | 96.94
1591 | 98.68 | 97.52 | 97.08 | 97.79 | 97.35 | 96.96 | 3397.75 | 97.92 | 96.94
1590 | 98.66 | 97.52 | 97.08 | 97.78 | 97.35 | 96.94 | 3397.5 | 97.92 | 96.94
1589 | 98.65 | 97.52 | 97.08 | 97.77 | 97.34 | 96.92 | 3397.25 | 97.92 | 96.94
1588 | 98.63 | 97.52 | 97.08 | 97.76 | 97.32 | 96.9 | 3397 | 97.92 | 96.94
1587 | 98.62 | 97.52 | 97.07 | 97.74 | 97.32 | 96.88 | 3396.75 | 97.92 | 96.95
1586 | 98.6 | 97.52 | 97.07 | 97.73 | 97.31 | 96.86 | 3396.5 | 97.92 | 96.95
1585 | 98.58 | 97.53 | 97.06 | 97.71 | 97.3 | 96.84 | 3396.25 | 97.92 | 96.95
1584 | 98.56 | 97.53 | 97.05 | 97.7 | 97.29 | 96.81 | 3396 | 97.92 | 96.95
1583 | 98.55 | 97.53 | 97.05 | 97.68 | 97.29 | 96.79 | 3395.75 | 97.92 | 96.95
1582 | 98.54 | 97.53 | 97.05 | 97.67 | 97.29 | 96.77 | 3395.5 | 97.92 | 96.95
1581 | 98.52 | 97.53 | 97.04 | 97.65 | 97.29 | 96.75 | 3395.25 | 97.92 | 96.95
1580 | 98.5 | 97.53 | 97.03 | 97.63 | 97.28 | 96.73 | 3395 | 97.92 | 96.95
1579 | 98.48 | 97.52 | 97.03 | 97.61 | 97.28 | 96.71 | 3394.75 | 97.92 | 96.95
1578 | 98.46 | 97.52 | 97.02 | 97.59 | 97.28 | 96.7 | 3394.5 | 97.92 | 96.95
1577 | 98.43 | 97.51 | 97.01 | 97.57 | 97.27 | 96.67 | 3394.25 | 97.92 | 96.95
1576 | 98.39 | 97.5 | 97 | 97.55 | 97.27 | 96.62 | 3394 | 97.93 | 96.95
1575 | 98.36 | 97.5 | 97 | 97.53 | 97.26 | 96.58 | 3393.75 | 97.93 | 96.96
1574 | 98.33 | 97.49 | 97.01 | 97.51 | 97.25 | 96.54 | 3393.5 | 97.93 | 96.96
1573 | 98.31 | 97.49 | 97 | 97.48 | 97.23 | 96.5 | 3393.25 | 97.93 | 96.96
1572 | 98.29 | 97.48 | 96.99 | 97.45 | 97.21 | 96.47 | 3393 | 97.93 | 96.96
1571 | 98.26 | 97.48 | 96.98 | 97.42 | 97.21 | 96.43 | 3392.75 | 97.93 | 96.96
1570 | 98.22 | 97.48 | 96.97 | 97.39 | 97.21 | 96.38 | 3392.5 | 97.93 | 96.96
1569 | 98.18 | 97.46 | 96.96 | 97.36 | 97.21 | 96.32 | 3392.25 | 97.93 | 96.96
1568 | 98.14 | 97.45 | 96.95 | 97.33 | 97.2 | 96.26 | 3392 | 97.93 | 96.96
1567 | 98.11 | 97.43 | 96.94 | 97.29 | 97.19 | 96.2 | 3391.75 | 97.93 | 96.96
1566 | 98.08 | 97.42 | 96.93 | 97.25 | 97.17 | 96.15 | 3391.5 | 97.93 | 96.96
1565 | 98.05 | 97.4 | 96.91 | 97.2 | 97.15 | 96.08 | 3391.25 | 97.92 | 96.96
1564 | 98.01 | 97.38 | 96.89 | 97.15 | 97.13 | 96.02 | 3391 | 97.92 | 96.96
1563 | 97.98 | 97.37 | 96.86 | 97.11 | 97.11 | 95.97 | 3390.75 | 97.92 | 96.96
1562 | 97.96 | 97.36 | 96.84 | 97.07 | 97.09 | 95.94 | 3390.5 | 97.91 | 96.96
1561 | 97.93 | 97.34 | 96.81 | 97.02 | 97.07 | 95.9 | 3390.25 | 97.91 | 96.96
1560 | 97.88 | 97.32 | 96.79 | 96.95 | 97.06 | 95.8 | 3390 | 97.91 | 96.95
1559 | 97.79 | 97.29 | 96.8 | 96.89 | 97.07 | 95.64 | 3389.75 | 97.91 | 96.95
1558 | 97.7 | 97.25 | 96.8 | 96.83 | 97.07 | 95.5 | 3389.5 | 97.91 | 96.95
1557 | 97.64 | 97.23 | 96.78 | 96.77 | 97.04 | 95.4 | 3389.25 | 97.91 | 96.95
1556 | 97.58 | 97.2 | 96.74 | 96.7 | 97.01 | 95.34 | 3389 | 97.91 | 96.95
1555 | 97.54 | 97.19 | 96.71 | 96.64 | 96.98 | 95.27 | 3388.75 | 97.91 | 96.96
1554 | 97.49 | 97.17 | 96.68 | 96.57 | 96.96 | 95.19 | 3388.5 | 97.92 | 96.96
1553 | 97.43 | 97.14 | 96.65 | 96.49 | 96.94 | 95.09 | 3388.25 | 97.92 | 96.96
1552 | 97.38 | 97.12 | 96.62 | 96.4 | 96.92 | 95 | 3388 | 97.92 | 96.96
1551 | 97.31 | 97.08 | 96.59 | 96.32 | 96.9 | 94.9 | 3387.75 | 97.92 | 96.96
1550 | 97.24 | 97.04 | 96.56 | 96.23 | 96.87 | 94.8 | 3387.5 | 97.92 | 96.96
1549 | 97.15 | 96.99 | 96.52 | 96.14 | 96.84 | 94.69 | 3387.25 | 97.92 | 96.96
1548 | 97.08 | 96.95 | 96.48 | 96.03 | 96.8 | 94.59 | 3387 | 97.92 | 96.96
1547 | 97.01 | 96.91 | 96.44 | 95.94 | 96.76 | 94.49 | 3386.75 | 97.92 | 96.96
1546 | 96.94 | 96.86 | 96.39 | 95.84 | 96.72 | 94.39 | 3386.5 | 97.92 | 96.96
1545 | 96.86 | 96.81 | 96.35 | 95.73 | 96.68 | 94.26 | 3386.25 | 97.92 | 96.96
1544 | 96.76 | 96.75 | 96.31 | 95.62 | 96.63 | 94.14 | 3386 | 97.92 | 96.96
1543 | 96.68 | 96.69 | 96.27 | 95.51 | 96.58 | 94.03 | 3385.75 | 97.92 | 96.96
1542 | 96.59 | 96.63 | 96.24 | 95.41 | 96.55 | 93.92 | 3385.5 | 97.92 | 96.96
1541 | 96.47 | 96.55 | 96.21 | 95.31 | 96.51 | 93.76 | 3385.25 | 97.92 | 96.96
1540 | 96.31 | 96.46 | 96.17 | 95.2 | 96.47 | 93.55 | 3385 | 97.92 | 96.97
1539 | 96.17 | 96.38 | 96.12 | 95.08 | 96.42 | 93.35 | 3384.75 | 97.92 | 96.97
1538 | 96.07 | 96.33 | 96.07 | 94.96 | 96.36 | 93.21 | 3384.5 | 97.92 | 96.97
1537 | 96.01 | 96.3 | 96 | 94.84 | 96.3 | 93.12 | 3384.25 | 97.92 | 96.97
1536 | 95.96 | 96.27 | 95.94 | 94.72 | 96.23 | 93.05 | 3384 | 97.92 | 96.97
1535 | 95.9 | 96.23 | 95.87 | 94.61 | 96.16 | 92.96 | 3383.75 | 97.92 | 96.97
1534 | 95.8 | 96.17 | 95.82 | 94.5 | 96.1 | 92.81 | 3383.5 | 97.92 | 96.97
1533 | 95.67 | 96.08 | 95.77 | 94.38 | 96.05 | 92.63 | 3383.25 | 97.92 | 96.97
1532 | 95.55 | 96.01 | 95.72 | 94.26 | 95.99 | 92.47 | 3383 | 97.92 | 96.97
1531 | 95.46 | 95.95 | 95.66 | 94.15 | 95.92 | 92.36 | 3382.75 | 97.92 | 96.97
1530 | 95.39 | 95.91 | 95.6 | 94.04 | 95.86 | 92.26 | 3382.5 | 97.92 | 96.97
1529 | 95.3 | 95.86 | 95.53 | 93.92 | 95.8 | 92.15 | 3382.25 | 97.92 | 96.97
1528 | 95.21 | 95.79 | 95.47 | 93.8 | 95.73 | 92.02 | 3382 | 97.92 | 96.98
1527 | 95.11 | 95.72 | 95.41 | 93.69 | 95.68 | 91.88 | 3381.75 | 97.92 | 96.98
1526 | 95.01 | 95.65 | 95.36 | 93.58 | 95.62 | 91.74 | 3381.5 | 97.92 | 96.98
1525 | 94.91 | 95.58 | 95.31 | 93.46 | 95.55 | 91.61 | 3381.25 | 97.92 | 96.98
1524 | 94.82 | 95.53 | 95.25 | 93.34 | 95.47 | 91.51 | 3381 | 97.93 | 96.98
1523 | 94.74 | 95.47 | 95.18 | 93.23 | 95.4 | 91.4 | 3380.75 | 97.93 | 96.99
1522 | 94.62 | 95.4 | 95.12 | 93.12 | 95.33 | 91.25 | 3380.5 | 97.93 | 96.99
1521 | 94.48 | 95.31 | 95.08 | 93.02 | 95.26 | 91.05 | 3380.25 | 97.93 | 96.99
1520 | 94.36 | 95.22 | 95.03 | 92.91 | 95.19 | 90.87 | 3380 | 97.93 | 96.99
1519 | 94.28 | 95.15 | 94.97 | 92.8 | 95.12 | 90.76 | 3379.75 | 97.93 | 96.99
1518 | 94.19 | 95.08 | 94.9 | 92.69 | 95.05 | 90.65 | 3379.5 | 97.92 | 96.99
1517 | 94.08 | 95 | 94.84 | 92.57 | 94.98 | 90.51 | 3379.25 | 97.92 | 96.99
1516 | 93.96 | 94.9 | 94.78 | 92.46 | 94.91 | 90.34 | 3379 | 97.92 | 96.99
1515 | 93.86 | 94.82 | 94.72 | 92.35 | 94.83 | 90.21 | 3378.75 | 97.92 | 96.99
1514 | 93.78 | 94.75 | 94.66 | 92.24 | 94.75 | 90.11 | 3378.5 | 97.92 | 96.99
1513 | 93.7 | 94.68 | 94.59 | 92.13 | 94.66 | 90 | 3378.25 | 97.92 | 96.99
1512 | 93.61 | 94.59 | 94.52 | 92.02 | 94.58 | 89.88 | 3378 | 97.92 | 96.99
1511 | 93.53 | 94.51 | 94.45 | 91.91 | 94.5 | 89.77 | 3377.75 | 97.93 | 96.99
1510 | 93.46 | 94.44 | 94.37 | 91.8 | 94.42 | 89.69 | 3377.5 | 97.93 | 96.99
1509 | 93.39 | 94.36 | 94.29 | 91.68 | 94.33 | 89.6 | 3377.25 | 97.93 | 96.99
1508 | 93.28 | 94.25 | 94.24 | 91.58 | 94.26 | 89.45 | 3377 | 97.93 | 97
1507 | 93.1 | 94.08 | 94.24 | 91.5 | 94.21 | 89.21 | 3376.75 | 97.93 | 97
1506 | 92.9 | 93.91 | 94.25 | 91.42 | 94.16 | 88.92 | 3376.5 | 97.93 | 97
1505 | 92.76 | 93.78 | 94.2 | 91.32 | 94.09 | 88.71 | 3376.25 | 97.94 | 97
1504 | 92.68 | 93.7 | 94.12 | 91.19 | 94 | 88.61 | 3376 | 97.93 | 97
1503 | 92.64 | 93.64 | 94.02 | 91.07 | 93.89 | 88.56 | 3375.75 | 97.93 | 97
1502 | 92.59 | 93.58 | 93.93 | 90.95 | 93.79 | 88.51 | 3375.5 | 97.93 | 97
1501 | 92.53 | 93.5 | 93.85 | 90.83 | 93.69 | 88.42 | 3375.25 | 97.93 | 97
1500 | 92.44 | 93.41 | 93.78 | 90.71 | 93.6 | 88.3 | 3375 | 97.93 | 97
1499 | 92.35 | 93.32 | 93.72 | 90.61 | 93.52 | 88.18 | 3374.75 | 97.92 | 97
1498 | 92.24 | 93.22 | 93.67 | 90.52 | 93.45 | 88.03 | 3374.5 | 97.92 | 97
1497 | 92.11 | 93.08 | 93.63 | 90.43 | 93.39 | 87.84 | 3374.25 | 97.92 | 97
1496 | 91.97 | 92.94 | 93.61 | 90.35 | 93.33 | 87.63 | 3374 | 97.92 | 97
1495 | 91.86 | 92.81 | 93.57 | 90.25 | 93.26 | 87.47 | 3373.75 | 97.91 | 97
1494 | 91.79 | 92.73 | 93.51 | 90.15 | 93.19 | 87.37 | 3373.5 | 97.91 | 97
1493 | 91.73 | 92.66 | 93.44 | 90.03 | 93.1 | 87.29 | 3373.25 | 97.91 | 97
1492 | 91.67 | 92.58 | 93.36 | 89.92 | 93.02 | 87.21 | 3373 | 97.91 | 97
1491 | 91.58 | 92.48 | 93.32 | 89.83 | 92.96 | 87.09 | 3372.75 | 97.91 | 97
1490 | 91.46 | 92.35 | 93.3 | 89.76 | 92.91 | 86.92 | 3372.5 | 97.91 | 97.01
1489 | 91.33 | 92.22 | 93.29 | 89.69 | 92.87 | 86.74 | 3372.25 | 97.91 | 97.01
1488 | 91.21 | 92.09 | 93.28 | 89.61 | 92.81 | 86.58 | 3372 | 97.91 | 97.01
1487 | 91.13 | 92 | 93.24 | 89.53 | 92.75 | 86.47 | 3371.75 | 97.91 | 97.01
1486 | 91.05 | 91.91 | 93.2 | 89.43 | 92.68 | 86.37 | 3371.5 | 97.91 | 97.01
1485 | 90.98 | 91.82 | 93.16 | 89.33 | 92.6 | 86.27 | 3371.25 | 97.91 | 97.01
1484 | 90.92 | 91.73 | 93.11 | 89.23 | 92.53 | 86.19 | 3371 | 97.92 | 97.01
1483 | 90.86 | 91.65 | 93.06 | 89.14 | 92.45 | 86.1 | 3370.75 | 97.92 | 97.01
1482 | 90.79 | 91.57 | 93.02 | 89.06 | 92.4 | 85.99 | 3370.5 | 97.92 | 97.01
1481 | 90.71 | 91.47 | 93 | 88.99 | 92.34 | 85.87 | 3370.25 | 97.92 | 97.01
1480 | 90.63 | 91.37 | 92.97 | 88.9 | 92.28 | 85.76 | 3370 | 97.92 | 97.02
1479 | 90.58 | 91.29 | 92.93 | 88.82 | 92.21 | 85.68 | 3369.75 | 97.92 | 97.02
1478 | 90.53 | 91.21 | 92.89 | 88.74 | 92.14 | 85.61 | 3369.5 | 97.93 | 97.02
1477 | 90.46 | 91.11 | 92.85 | 88.66 | 92.08 | 85.51 | 3369.25 | 97.93 | 97.02
1476 | 90.38 | 91.01 | 92.83 | 88.59 | 92.02 | 85.4 | 3369 | 97.93 | 97.02
1475 | 90.31 | 90.92 | 92.81 | 88.52 | 91.96 | 85.31 | 3368.75 | 97.93 | 97.02
1474 | 90.23 | 90.83 | 92.79 | 88.46 | 91.91 | 85.2 | 3368.5 | 97.93 | 97.02
1473 | 90.13 | 90.71 | 92.8 | 88.43 | 91.89 | 85.03 | 3368.25 | 97.93 | 97.02
1472 | 90.01 | 90.57 | 92.83 | 88.41 | 91.88 | 84.84 | 3368 | 97.93 | 97.02
1471 | 89.93 | 90.46 | 92.84 | 88.37 | 91.85 | 84.71 | 3367.75 | 97.93 | 97.02
1470 | 89.88 | 90.4 | 92.81 | 88.3 | 91.79 | 84.64 | 3367.5 | 97.93 | 97.02
1469 | 89.85 | 90.34 | 92.76 | 88.22 | 91.72 | 84.61 | 3367.25 | 97.92 | 97.02
1468 | 89.83 | 90.29 | 92.71 | 88.13 | 91.64 | 84.59 | 3367 | 97.92 | 97.02
1467 | 89.8 | 90.23 | 92.67 | 88.05 | 91.56 | 84.55 | 3366.75 | 97.92 | 97.02
1466 | 89.74 | 90.14 | 92.66 | 88.01 | 91.51 | 84.46 | 3366.5 | 97.92 | 97.01
1465 | 89.66 | 90.03 | 92.68 | 87.98 | 91.49 | 84.32 | 3366.25 | 97.92 | 97.01
1464 | 89.56 | 89.92 | 92.7 | 87.95 | 91.47 | 84.16 | 3366 | 97.91 | 97.01
1463 | 89.5 | 89.84 | 92.69 | 87.9 | 91.43 | 84.06 | 3365.75 | 97.91 | 97.01
1462 | 89.47 | 89.79 | 92.65 | 87.82 | 91.36 | 84.03 | 3365.5 | 97.91 | 97.01
1461 | 89.46 | 89.75 | 92.59 | 87.73 | 91.28 | 84.03 | 3365.25 | 97.92 | 97.01
1460 | 89.45 | 89.72 | 92.52 | 87.64 | 91.19 | 84.03 | 3365 | 97.92 | 97.02
1459 | 89.42 | 89.66 | 92.48 | 87.57 | 91.13 | 84 | 3364.75 | 97.92 | 97.02
1458 | 89.34 | 89.56 | 92.49 | 87.56 | 91.12 | 83.87 | 3364.5 | 97.92 | 97.02
1457 | 89.19 | 89.4 | 92.57 | 87.6 | 91.16 | 83.63 | 3364.25 | 97.92 | 97.02
1456 | 89.05 | 89.25 | 92.66 | 87.61 | 91.2 | 83.4 | 3364 | 97.92 | 97.02
1455 | 88.98 | 89.18 | 92.69 | 87.57 | 91.19 | 83.3 | 3363.75 | 97.92 | 97.02
1454 | 88.96 | 89.15 | 92.66 | 87.5 | 91.13 | 83.29 | 3363.5 | 97.92 | 97.02
1453 | 88.95 | 89.12 | 92.62 | 87.42 | 91.06 | 83.28 | 3363.25 | 97.92 | 97.02
1452 | 88.93 | 89.08 | 92.59 | 87.36 | 91 | 83.25 | 3363 | 97.92 | 97.02
1451 | 88.9 | 89.04 | 92.57 | 87.31 | 90.96 | 83.21 | 3362.75 | 97.92 | 97.02
1450 | 88.87 | 89.01 | 92.55 | 87.26 | 90.93 | 83.16 | 3362.5 | 97.92 | 97.03
1449 | 88.82 | 88.95 | 92.55 | 87.23 | 90.9 | 83.09 | 3362.25 | 97.92 | 97.03
1448 | 88.76 | 88.89 | 92.56 | 87.2 | 90.89 | 82.99 | 3362 | 97.92 | 97.03
1447 | 88.7 | 88.84 | 92.58 | 87.19 | 90.89 | 82.89 | 3361.75 | 97.92 | 97.03
1446 | 88.65 | 88.81 | 92.58 | 87.15 | 90.88 | 82.82 | 3361.5 | 97.92 | 97.03
1445 | 88.62 | 88.79 | 92.57 | 87.1 | 90.85 | 82.78 | 3361.25 | 97.92 | 97.03
1444 | 88.6 | 88.77 | 92.55 | 87.04 | 90.82 | 82.75 | 3361 | 97.92 | 97.03
1443 | 88.58 | 88.76 | 92.54 | 87 | 90.79 | 82.71 | 3360.75 | 97.92 | 97.04
1442 | 88.55 | 88.74 | 92.54 | 86.96 | 90.77 | 82.67 | 3360.5 | 97.92 | 97.04
1441 | 88.53 | 88.73 | 92.52 | 86.9 | 90.74 | 82.63 | 3360.25 | 97.92 | 97.03
1440 | 88.52 | 88.72 | 92.5 | 86.83 | 90.7 | 82.61 | 3360 | 97.91 | 97.03
1439 | 88.52 | 88.73 | 92.47 | 86.76 | 90.65 | 82.61 | 3359.75 | 97.91 | 97.03
1438 | 88.5 | 88.72 | 92.46 | 86.71 | 90.63 | 82.57 | 3359.5 | 97.91 | 97.03
1437 | 88.43 | 88.67 | 92.5 | 86.69 | 90.65 | 82.43 | 3359.25 | 97.9 | 97.03
1436 | 88.33 | 88.61 | 92.57 | 86.7 | 90.72 | 82.25 | 3359 | 97.9 | 97.03
1435 | 88.26 | 88.58 | 92.6 | 86.67 | 90.75 | 82.14 | 3358.75 | 97.9 | 97.02
1434 | 88.23 | 88.58 | 92.59 | 86.6 | 90.71 | 82.12 | 3358.5 | 97.89 | 97.02
1433 | 88.22 | 88.6 | 92.55 | 86.51 | 90.66 | 82.12 | 3358.25 | 97.89 | 97.02
1432 | 88.19 | 88.62 | 92.53 | 86.43 | 90.61 | 82.09 | 3358 | 97.89 | 97.02
1431 | 88.15 | 88.63 | 92.54 | 86.37 | 90.6 | 82.04 | 3357.75 | 97.89 | 97.03
1430 | 88.1 | 88.64 | 92.56 | 86.33 | 90.61 | 81.97 | 3357.5 | 97.89 | 97.03
1429 | 88.05 | 88.65 | 92.58 | 86.28 | 90.61 | 81.89 | 3357.25 | 97.89 | 97.03
1428 | 88 | 88.67 | 92.59 | 86.22 | 90.61 | 81.83 | 3357 | 97.89 | 97.03
1427 | 87.98 | 88.7 | 92.59 | 86.14 | 90.59 | 81.8 | 3356.75 | 97.89 | 97.03
1426 | 87.97 | 88.74 | 92.58 | 86.06 | 90.57 | 81.78 | 3356.5 | 97.89 | 97.03
1425 | 87.93 | 88.77 | 92.58 | 86 | 90.56 | 81.74 | 3356.25 | 97.89 | 97.03
1424 | 87.88 | 88.8 | 92.6 | 85.94 | 90.57 | 81.66 | 3356 | 97.89 | 97.03
1423 | 87.84 | 88.84 | 92.62 | 85.88 | 90.57 | 81.62 | 3355.75 | 97.89 | 97.03
1422 | 87.82 | 88.89 | 92.61 | 85.79 | 90.54 | 81.62 | 3355.5 | 97.89 | 97.04
1421 | 87.81 | 88.94 | 92.59 | 85.69 | 90.5 | 81.62 | 3355.25 | 97.89 | 97.04
1420 | 87.75 | 88.97 | 92.61 | 85.63 | 90.52 | 81.55 | 3355 | 97.89 | 97.04
1419 | 87.66 | 88.98 | 92.69 | 85.63 | 90.62 | 81.4 | 3354.75 | 97.89 | 97.04
1418 | 87.56 | 89 | 92.78 | 85.62 | 90.72 | 81.26 | 3354.5 | 97.89 | 97.04
1417 | 87.5 | 89.04 | 92.84 | 85.56 | 90.77 | 81.19 | 3354.25 | 97.89 | 97.04
1416 | 87.47 | 89.11 | 92.85 | 85.48 | 90.78 | 81.18 | 3354 | 97.89 | 97.04
1415 | 87.46 | 89.19 | 92.87 | 85.4 | 90.8 | 81.21 | 3353.75 | 97.89 | 97.05
1414 | 87.45 | 89.28 | 92.89 | 85.33 | 90.82 | 81.24 | 3353.5 | 97.9 | 97.05
1413 | 87.45 | 89.36 | 92.92 | 85.27 | 90.86 | 81.26 | 3353.25 | 97.9 | 97.06
1412 | 87.45 | 89.45 | 92.97 | 85.22 | 90.92 | 81.28 | 3353 | 97.9 | 97.06
1411 | 87.48 | 89.53 | 93.04 | 85.2 | 91 | 81.33 | 3352.75 | 97.91 | 97.06
1410 | 87.54 | 89.62 | 93.11 | 85.19 | 91.08 | 81.4 | 3352.5 | 97.91 | 97.07
1409 | 87.62 | 89.72 | 93.19 | 85.18 | 91.16 | 81.5 | 3352.25 | 97.91 | 97.07
1408 | 87.73 | 89.82 | 93.25 | 85.18 | 91.24 | 81.63 | 3352 | 97.91 | 97.07
1407 | 87.88 | 89.92 | 93.32 | 85.21 | 91.33 | 81.79 | 3351.75 | 97.92 | 97.08
1406 | 88.04 | 90.01 | 93.41 | 85.29 | 91.43 | 81.96 | 3351.5 | 97.92 | 97.08
1405 | 88.21 | 90.09 | 93.5 | 85.41 | 91.55 | 82.12 | 3351.25 | 97.92 | 97.08
1404 | 88.39 | 90.16 | 93.6 | 85.56 | 91.68 | 82.29 | 3351 | 97.92 | 97.08
1403 | 88.57 | 90.24 | 93.68 | 85.7 | 91.77 | 82.5 | 3350.75 | 97.92 | 97.08
1402 | 88.75 | 90.31 | 93.73 | 85.82 | 91.83 | 82.74 | 3350.5 | 97.92 | 97.08
1401 | 88.92 | 90.39 | 93.78 | 85.96 | 91.87 | 82.97 | 3350.25 | 97.92 | 97.07
1400 | 89.09 | 90.46 | 93.85 | 86.16 | 91.94 | 83.19 | 3350 | 97.92 | 97.07
1399 | 89.26 | 90.52 | 93.93 | 86.41 | 92.04 | 83.4 | 3349.75 | 97.92 | 97.07
1398 | 89.44 | 90.59 | 94.02 | 86.65 | 92.14 | 83.62 | 3349.5 | 97.92 | 97.07
1397 | 89.63 | 90.66 | 94.09 | 86.86 | 92.21 | 83.87 | 3349.25 | 97.92 | 97.07
1396 | 89.84 | 90.74 | 94.16 | 87.1 | 92.3 | 84.15 | 3349 | 97.92 | 97.07
1395 | 90.06 | 90.83 | 94.25 | 87.38 | 92.42 | 84.43 | 3348.75 | 97.92 | 97.07
1394 | 90.3 | 90.93 | 94.35 | 87.69 | 92.55 | 84.71 | 3348.5 | 97.92 | 97.07
1393 | 90.53 | 91.04 | 94.43 | 87.96 | 92.67 | 85 | 3348.25 | 97.92 | 97.07
1392 | 90.76 | 91.16 | 94.48 | 88.19 | 92.76 | 85.32 | 3348 | 97.92 | 97.07
1391 | 91 | 91.29 | 94.52 | 88.41 | 92.83 | 85.64 | 3347.75 | 97.92 | 97.07
1390 | 91.23 | 91.41 | 94.56 | 88.63 | 92.9 | 85.97 | 3347.5 | 97.92 | 97.06
1389 | 91.46 | 91.53 | 94.61 | 88.87 | 92.99 | 86.28 | 3347.25 | 97.92 | 97.06
1388 | 91.69 | 91.65 | 94.68 | 89.15 | 93.11 | 86.57 | 3347 | 97.92 | 97.06
1387 | 91.92 | 91.77 | 94.76 | 89.46 | 93.24 | 86.85 | 3346.75 | 97.92 | 97.06
1386 | 92.12 | 91.89 | 94.84 | 89.74 | 93.36 | 87.12 | 3346.5 | 97.92 | 97.06
1385 | 92.31 | 92.02 | 94.9 | 89.99 | 93.44 | 87.38 | 3346.25 | 97.92 | 97.06
1384 | 92.5 | 92.14 | 94.94 | 90.21 | 93.51 | 87.66 | 3346 | 97.92 | 97.06
1383 | 92.69 | 92.26 | 94.98 | 90.43 | 93.58 | 87.92 | 3345.75 | 97.92 | 97.06
1382 | 92.88 | 92.38 | 95.03 | 90.65 | 93.65 | 88.18 | 3345.5 | 97.93 | 97.07
1381 | 93.07 | 92.49 | 95.08 | 90.87 | 93.73 | 88.42 | 3345.25 | 97.93 | 97.07
1380 | 93.25 | 92.6 | 95.12 | 91.08 | 93.8 | 88.66 | 3345 | 97.93 | 97.07
1379 | 93.42 | 92.71 | 95.17 | 91.29 | 93.88 | 88.9 | 3344.75 | 97.93 | 97.07
1378 | 93.57 | 92.81 | 95.21 | 91.49 | 93.95 | 89.12 | 3344.5 | 97.93 | 97.07
1377 | 93.73 | 92.91 | 95.24 | 91.67 | 94.01 | 89.34 | 3344.25 | 97.93 | 97.07
1376 | 93.88 | 93.01 | 95.27 | 91.85 | 94.06 | 89.55 | 3344 | 97.92 | 97.07
1375 | 94.04 | 93.11 | 95.31 | 92.05 | 94.13 | 89.75 | 3343.75 | 97.92 | 97.07
1374 | 94.19 | 93.2 | 95.36 | 92.26 | 94.21 | 89.95 | 3343.5 | 97.92 | 97.07
1373 | 94.34 | 93.29 | 95.41 | 92.45 | 94.28 | 90.13 | 3343.25 | 97.92 | 97.07
1372 | 94.47 | 93.38 | 95.45 | 92.61 | 94.33 | 90.32 | 3343 | 97.91 | 97.07
1371 | 94.61 | 93.48 | 95.48 | 92.75 | 94.37 | 90.51 | 3342.75 | 97.91 | 97.07
1370 | 94.73 | 93.57 | 95.5 | 92.89 | 94.41 | 90.69 | 3342.5 | 97.91 | 97.07
1369 | 94.85 | 93.66 | 95.53 | 93.05 | 94.45 | 90.87 | 3342.25 | 97.9 | 97.07
1368 | 94.97 | 93.75 | 95.58 | 93.2 | 94.51 | 91.05 | 3342 | 97.9 | 97.07
1367 | 95.09 | 93.84 | 95.62 | 93.35 | 94.57 | 91.22 | 3341.75 | 97.9 | 97.07
1366 | 95.21 | 93.93 | 95.65 | 93.48 | 94.63 | 91.38 | 3341.5 | 97.9 | 97.07
1365 | 95.32 | 94.01 | 95.68 | 93.6 | 94.68 | 91.54 | 3341.25 | 97.9 | 97.08
1364 | 95.43 | 94.09 | 95.72 | 93.73 | 94.74 | 91.7 | 3341 | 97.9 | 97.08
1363 | 95.54 | 94.16 | 95.77 | 93.88 | 94.82 | 91.85 | 3340.75 | 97.9 | 97.08
1362 | 95.65 | 94.23 | 95.82 | 94.03 | 94.89 | 91.99 | 3340.5 | 97.9 | 97.08
1361 | 95.75 | 94.3 | 95.87 | 94.17 | 94.96 | 92.13 | 3340.25 | 97.9 | 97.09
1360 | 95.85 | 94.38 | 95.91 | 94.29 | 95.03 | 92.28 | 3340 | 97.9 | 97.09
1359 | 95.94 | 94.45 | 95.95 | 94.4 | 95.09 | 92.42 | 3339.75 | 97.9 | 97.09
1358 | 96.03 | 94.52 | 95.98 | 94.51 | 95.15 | 92.55 | 3339.5 | 97.9 | 97.09
1357 | 96.11 | 94.58 | 96.02 | 94.61 | 95.22 | 92.68 | 3339.25 | 97.9 | 97.09
1356 | 96.18 | 94.65 | 96.06 | 94.71 | 95.28 | 92.82 | 3339 | 97.9 | 97.1
1355 | 96.26 | 94.72 | 96.1 | 94.82 | 95.35 | 92.95 | 3338.75 | 97.9 | 97.1
1354 | 96.33 | 94.78 | 96.15 | 94.92 | 95.41 | 93.07 | 3338.5 | 97.9 | 97.1
1353 | 96.39 | 94.83 | 96.19 | 95.01 | 95.48 | 93.18 | 3338.25 | 97.9 | 97.1
1352 | 96.45 | 94.89 | 96.22 | 95.1 | 95.55 | 93.29 | 3338 | 97.9 | 97.1
1351 | 96.52 | 94.95 | 96.26 | 95.19 | 95.61 | 93.4 | 3337.75 | 97.9 | 97.1
1350 | 96.58 | 95 | 96.3 | 95.28 | 95.68 | 93.5 | 3337.5 | 97.9 | 97.1
1349 | 96.63 | 95.06 | 96.33 | 95.36 | 95.74 | 93.6 | 3337.25 | 97.9 | 97.1
1348 | 96.69 | 95.11 | 96.37 | 95.44 | 95.79 | 93.7 | 3337 | 97.9 | 97.1
1347 | 96.75 | 95.15 | 96.41 | 95.52 | 95.85 | 93.8 | 3336.75 | 97.9 | 97.1
1346 | 96.81 | 95.2 | 96.44 | 95.59 | 95.91 | 93.89 | 3336.5 | 97.9 | 97.1
1345 | 96.86 | 95.24 | 96.47 | 95.66 | 95.96 | 93.98 | 3336.25 | 97.89 | 97.1
1344 | 96.91 | 95.29 | 96.51 | 95.74 | 96.01 | 94.07 | 3336 | 97.89 | 97.1
1343 | 96.96 | 95.33 | 96.53 | 95.8 | 96.06 | 94.15 | 3335.75 | 97.89 | 97.09
1342 | 97 | 95.37 | 96.55 | 95.86 | 96.1 | 94.23 | 3335.5 | 97.89 | 97.09
1341 | 97.05 | 95.41 | 96.57 | 95.92 | 96.15 | 94.3 | 3335.25 | 97.89 | 97.09
1340 | 97.09 | 95.45 | 96.59 | 95.97 | 96.2 | 94.37 | 3335 | 97.89 | 97.09
1339 | 97.13 | 95.49 | 96.62 | 96.03 | 96.25 | 94.44 | 3334.75 | 97.89 | 97.09
1338 | 97.17 | 95.51 | 96.65 | 96.09 | 96.29 | 94.51 | 3334.5 | 97.89 | 97.09
1337 | 97.2 | 95.54 | 96.68 | 96.14 | 96.31 | 94.57 | 3334.25 | 97.9 | 97.1
1336 | 97.23 | 95.57 | 96.7 | 96.19 | 96.34 | 94.63 | 3334 | 97.9 | 97.1
1335 | 97.26 | 95.61 | 96.72 | 96.24 | 96.37 | 94.69 | 3333.75 | 97.9 | 97.1
1334 | 97.29 | 95.64 | 96.74 | 96.29 | 96.4 | 94.75 | 3333.5 | 97.9 | 97.1
1333 | 97.33 | 95.68 | 96.75 | 96.33 | 96.43 | 94.82 | 3333.25 | 97.9 | 97.1
1332 | 97.38 | 95.72 | 96.77 | 96.37 | 96.46 | 94.89 | 3333 | 97.9 | 97.1
1331 | 97.41 | 95.76 | 96.79 | 96.41 | 96.5 | 94.95 | 3332.75 | 97.9 | 97.1
1330 | 97.44 | 95.79 | 96.81 | 96.45 | 96.52 | 94.99 | 3332.5 | 97.9 | 97.11
1329 | 97.46 | 95.82 | 96.82 | 96.48 | 96.55 | 95.04 | 3332.25 | 97.9 | 97.11
1328 | 97.48 | 95.85 | 96.83 | 96.52 | 96.57 | 95.08 | 3332 | 97.9 | 97.11
1327 | 97.51 | 95.88 | 96.85 | 96.55 | 96.59 | 95.13 | 3331.75 | 97.9 | 97.11
1326 | 97.53 | 95.91 | 96.86 | 96.58 | 96.61 | 95.17 | 3331.5 | 97.9 | 97.1
1325 | 97.56 | 95.94 | 96.87 | 96.61 | 96.63 | 95.21 | 3331.25 | 97.89 | 97.1
1324 | 97.58 | 95.97 | 96.88 | 96.64 | 96.65 | 95.26 | 3331 | 97.89 | 97.1
1323 | 97.6 | 95.99 | 96.89 | 96.67 | 96.68 | 95.3 | 3330.75 | 97.89 | 97.1
1322 | 97.62 | 96 | 96.9 | 96.7 | 96.7 | 95.33 | 3330.5 | 97.89 | 97.1
1321 | 97.63 | 96.02 | 96.9 | 96.73 | 96.72 | 95.36 | 3330.25 | 97.89 | 97.1
1320 | 97.65 | 96.04 | 96.91 | 96.76 | 96.74 | 95.39 | 3330 | 97.89 | 97.1
1319 | 97.68 | 96.06 | 96.93 | 96.8 | 96.76 | 95.42 | 3329.75 | 97.89 | 97.1
1318 | 97.7 | 96.09 | 96.94 | 96.82 | 96.77 | 95.45 | 3329.5 | 97.89 | 97.1
1317 | 97.72 | 96.11 | 96.95 | 96.85 | 96.79 | 95.49 | 3329.25 | 97.89 | 97.1
1316 | 97.74 | 96.14 | 96.96 | 96.87 | 96.8 | 95.52 | 3329 | 97.9 | 97.1
1315 | 97.76 | 96.16 | 96.96 | 96.89 | 96.82 | 95.55 | 3328.75 | 97.9 | 97.1
1314 | 97.78 | 96.18 | 96.97 | 96.91 | 96.83 | 95.58 | 3328.5 | 97.9 | 97.1
1313 | 97.79 | 96.2 | 96.97 | 96.93 | 96.84 | 95.6 | 3328.25 | 97.9 | 97.1
1312 | 97.8 | 96.22 | 96.98 | 96.95 | 96.85 | 95.63 | 3328 | 97.91 | 97.1
1311 | 97.81 | 96.24 | 96.99 | 96.97 | 96.86 | 95.66 | 3327.75 | 97.91 | 97.1
1310 | 97.82 | 96.26 | 97 | 96.99 | 96.87 | 95.68 | 3327.5 | 97.91 | 97.1
1309 | 97.84 | 96.28 | 97.01 | 97.01 | 96.88 | 95.71 | 3327.25 | 97.91 | 97.11
1308 | 97.86 | 96.3 | 97.02 | 97.03 | 96.89 | 95.74 | 3327 | 97.91 | 97.11
1307 | 97.88 | 96.31 | 97.03 | 97.05 | 96.9 | 95.77 | 3326.75 | 97.91 | 97.11
1306 | 97.9 | 96.33 | 97.03 | 97.07 | 96.91 | 95.79 | 3326.5 | 97.91 | 97.12
1305 | 97.91 | 96.35 | 97.03 | 97.08 | 96.92 | 95.81 | 3326.25 | 97.92 | 97.12
1304 | 97.93 | 96.37 | 97.04 | 97.1 | 96.93 | 95.83 | 3326 | 97.92 | 97.12
1303 | 97.95 | 96.39 | 97.04 | 97.11 | 96.95 | 95.85 | 3325.75 | 97.92 | 97.13
1302 | 97.96 | 96.4 | 97.05 | 97.12 | 96.95 | 95.86 | 3325.5 | 97.92 | 97.13
1301 | 97.97 | 96.42 | 97.05 | 97.13 | 96.96 | 95.88 | 3325.25 | 97.92 | 97.13
1300 | 97.98 | 96.44 | 97.06 | 97.14 | 96.96 | 95.91 | 3325 | 97.92 | 97.13
1299 | 97.98 | 96.45 | 97.07 | 97.16 | 96.97 | 95.93 | 3324.75 | 97.91 | 97.13
1298 | 97.99 | 96.47 | 97.07 | 97.17 | 96.99 | 95.95 | 3324.5 | 97.91 | 97.14
1297 | 98 | 96.48 | 97.07 | 97.19 | 97 | 95.96 | 3324.25 | 97.91 | 97.14
1296 | 98.01 | 96.5 | 97.08 | 97.21 | 97.01 | 95.98 | 3324 | 97.91 | 97.14
1295 | 98.03 | 96.51 | 97.08 | 97.23 | 97.02 | 96 | 3323.75 | 97.91 | 97.13
1294 | 98.04 | 96.52 | 97.08 | 97.24 | 97.02 | 96.01 | 3323.5 | 97.91 | 97.13
1293 | 98.05 | 96.52 | 97.08 | 97.25 | 97.03 | 96.02 | 3323.25 | 97.9 | 97.13
1292 | 98.05 | 96.53 | 97.08 | 97.25 | 97.03 | 96.04 | 3323 | 97.9 | 97.13
1291 | 98.06 | 96.54 | 97.08 | 97.25 | 97.02 | 96.06 | 3322.75 | 97.9 | 97.13
1290 | 98.07 | 96.55 | 97.09 | 97.26 | 97.02 | 96.07 | 3322.5 | 97.9 | 97.13
1289 | 98.07 | 96.57 | 97.1 | 97.26 | 97.02 | 96.08 | 3322.25 | 97.9 | 97.13
1288 | 98.08 | 96.58 | 97.11 | 97.27 | 97.03 | 96.09 | 3322 | 97.9 | 97.13
1287 | 98.08 | 96.6 | 97.11 | 97.28 | 97.04 | 96.1 | 3321.75 | 97.91 | 97.13
1286 | 98.09 | 96.61 | 97.11 | 97.29 | 97.05 | 96.11 | 3321.5 | 97.91 | 97.13
1285 | 98.09 | 96.61 | 97.11 | 97.3 | 97.06 | 96.13 | 3321.25 | 97.91 | 97.13
1284 | 98.1 | 96.62 | 97.12 | 97.31 | 97.06 | 96.14 | 3321 | 97.91 | 97.13
1283 | 98.1 | 96.63 | 97.12 | 97.32 | 97.06 | 96.15 | 3320.75 | 97.91 | 97.13
1282 | 98.11 | 96.64 | 97.12 | 97.33 | 97.07 | 96.16 | 3320.5 | 97.91 | 97.13
1281 | 98.11 | 96.65 | 97.12 | 97.34 | 97.07 | 96.17 | 3320.25 | 97.91 | 97.13
1280 | 98.12 | 96.66 | 97.12 | 97.35 | 97.08 | 96.18 | 3320 | 97.91 | 97.13
1279 | 98.13 | 96.67 | 97.13 | 97.35 | 97.08 | 96.19 | 3319.75 | 97.91 | 97.13
1278 | 98.13 | 96.68 | 97.13 | 97.36 | 97.09 | 96.2 | 3319.5 | 97.91 | 97.13
1277 | 98.13 | 96.69 | 97.14 | 97.36 | 97.09 | 96.2 | 3319.25 | 97.91 | 97.13
1276 | 98.14 | 96.7 | 97.14 | 97.37 | 97.09 | 96.21 | 3319 | 97.91 | 97.13
1275 | 98.15 | 96.7 | 97.14 | 97.37 | 97.09 | 96.22 | 3318.75 | 97.91 | 97.13
1274 | 98.15 | 96.71 | 97.13 | 97.38 | 97.09 | 96.22 | 3318.5 | 97.91 | 97.13
1273 | 98.16 | 96.71 | 97.13 | 97.38 | 97.09 | 96.22 | 3318.25 | 97.91 | 97.13
1272 | 98.16 | 96.71 | 97.13 | 97.39 | 97.09 | 96.22 | 3318 | 97.91 | 97.13
1271 | 98.16 | 96.72 | 97.13 | 97.39 | 97.09 | 96.23 | 3317.75 | 97.91 | 97.14
1270 | 98.16 | 96.73 | 97.13 | 97.39 | 97.1 | 96.23 | 3317.5 | 97.91 | 97.14
1269 | 98.16 | 96.73 | 97.13 | 97.39 | 97.1 | 96.23 | 3317.25 | 97.91 | 97.14
1268 | 98.17 | 96.74 | 97.14 | 97.39 | 97.1 | 96.23 | 3317 | 97.91 | 97.14
1267 | 98.17 | 96.74 | 97.14 | 97.39 | 97.1 | 96.24 | 3316.75 | 97.91 | 97.15
1266 | 98.17 | 96.74 | 97.14 | 97.39 | 97.1 | 96.24 | 3316.5 | 97.91 | 97.15
1265 | 98.18 | 96.75 | 97.15 | 97.38 | 97.09 | 96.24 | 3316.25 | 97.91 | 97.15
1264 | 98.18 | 96.75 | 97.16 | 97.38 | 97.09 | 96.25 | 3316 | 97.9 | 97.15
1263 | 98.18 | 96.76 | 97.16 | 97.38 | 97.09 | 96.24 | 3315.75 | 97.9 | 97.15
1262 | 98.18 | 96.76 | 97.16 | 97.38 | 97.1 | 96.24 | 3315.5 | 97.9 | 97.15
1261 | 98.18 | 96.76 | 97.16 | 97.38 | 97.1 | 96.24 | 3315.25 | 97.9 | 97.15
1260 | 98.19 | 96.75 | 97.15 | 97.37 | 97.11 | 96.24 | 3315 | 97.9 | 97.15
1259 | 98.19 | 96.75 | 97.15 | 97.36 | 97.11 | 96.24 | 3314.75 | 97.9 | 97.15
1258 | 98.19 | 96.75 | 97.15 | 97.36 | 97.11 | 96.24 | 3314.5 | 97.9 | 97.15
1257 | 98.19 | 96.75 | 97.15 | 97.35 | 97.11 | 96.24 | 3314.25 | 97.9 | 97.15
1256 | 98.2 | 96.76 | 97.15 | 97.35 | 97.11 | 96.24 | 3314 | 97.9 | 97.15
1255 | 98.19 | 96.76 | 97.15 | 97.34 | 97.11 | 96.24 | 3313.75 | 97.9 | 97.15
1254 | 98.19 | 96.76 | 97.15 | 97.32 | 97.11 | 96.24 | 3313.5 | 97.9 | 97.15
1253 | 98.19 | 96.76 | 97.15 | 97.3 | 97.1 | 96.23 | 3313.25 | 97.9 | 97.15
1252 | 98.19 | 96.76 | 97.14 | 97.29 | 97.1 | 96.23 | 3313 | 97.9 | 97.15
1251 | 98.19 | 96.76 | 97.15 | 97.28 | 97.1 | 96.23 | 3312.75 | 97.91 | 97.15
1250 | 98.19 | 96.75 | 97.15 | 97.27 | 97.1 | 96.23 | 3312.5 | 97.91 | 97.15
1249 | 98.18 | 96.74 | 97.15 | 97.25 | 97.11 | 96.23 | 3312.25 | 97.91 | 97.15
1248 | 98.18 | 96.74 | 97.15 | 97.24 | 97.11 | 96.23 | 3312 | 97.91 | 97.15
1247 | 98.18 | 96.74 | 97.15 | 97.22 | 97.11 | 96.23 | 3311.75 | 97.91 | 97.15
1246 | 98.17 | 96.73 | 97.14 | 97.2 | 97.11 | 96.22 | 3311.5 | 97.91 | 97.15
1245 | 98.17 | 96.73 | 97.14 | 97.17 | 97.11 | 96.21 | 3311.25 | 97.91 | 97.15
1244 | 98.16 | 96.72 | 97.15 | 97.15 | 97.11 | 96.21 | 3311 | 97.91 | 97.15
1243 | 98.15 | 96.71 | 97.15 | 97.12 | 97.12 | 96.21 | 3310.75 | 97.91 | 97.15
1242 | 98.15 | 96.69 | 97.15 | 97.1 | 97.13 | 96.21 | 3310.5 | 97.91 | 97.15
1241 | 98.14 | 96.69 | 97.15 | 97.08 | 97.14 | 96.21 | 3310.25 | 97.91 | 97.15
1240 | 98.14 | 96.68 | 97.15 | 97.05 | 97.14 | 96.2 | 3310 | 97.91 | 97.15
1239 | 98.13 | 96.68 | 97.15 | 97.02 | 97.14 | 96.19 | 3309.75 | 97.91 | 97.15
1238 | 98.13 | 96.67 | 97.15 | 96.98 | 97.15 | 96.18 | 3309.5 | 97.92 | 97.16
1237 | 98.12 | 96.66 | 97.15 | 96.95 | 97.15 | 96.17 | 3309.25 | 97.92 | 97.16
1236 | 98.12 | 96.65 | 97.15 | 96.92 | 97.16 | 96.17 | 3309 | 97.92 | 97.16
1235 | 98.11 | 96.63 | 97.15 | 96.88 | 97.17 | 96.17 | 3308.75 | 97.92 | 97.17
1234 | 98.11 | 96.6 | 97.15 | 96.85 | 97.17 | 96.16 | 3308.5 | 97.92 | 97.17
1233 | 98.1 | 96.58 | 97.15 | 96.81 | 97.17 | 96.15 | 3308.25 | 97.92 | 97.17
1232 | 98.1 | 96.56 | 97.14 | 96.77 | 97.18 | 96.15 | 3308 | 97.92 | 97.17
1231 | 98.09 | 96.55 | 97.14 | 96.74 | 97.17 | 96.14 | 3307.75 | 97.92 | 97.17
1230 | 98.07 | 96.53 | 97.14 | 96.71 | 97.17 | 96.14 | 3307.5 | 97.92 | 97.18
1229 | 98.06 | 96.51 | 97.14 | 96.68 | 97.17 | 96.13 | 3307.25 | 97.92 | 97.18
1228 | 98.05 | 96.49 | 97.14 | 96.64 | 97.18 | 96.13 | 3307 | 97.92 | 97.18
1227 | 98.04 | 96.47 | 97.13 | 96.6 | 97.18 | 96.12 | 3306.75 | 97.92 | 97.18
1226 | 98.02 | 96.44 | 97.12 | 96.56 | 97.19 | 96.11 | 3306.5 | 97.92 | 97.18
1225 | 98.01 | 96.42 | 97.12 | 96.51 | 97.19 | 96.1 | 3306.25 | 97.92 | 97.19
1224 | 97.99 | 96.4 | 97.11 | 96.46 | 97.19 | 96.08 | 3306 | 97.92 | 97.19
1223 | 97.97 | 96.37 | 97.1 | 96.42 | 97.2 | 96.07 | 3305.75 | 97.92 | 97.19
1222 | 97.95 | 96.33 | 97.09 | 96.38 | 97.2 | 96.06 | 3305.5 | 97.92 | 97.19
1221 | 97.92 | 96.3 | 97.09 | 96.34 | 97.21 | 96.05 | 3305.25 | 97.92 | 97.19
1220 | 97.9 | 96.27 | 97.09 | 96.29 | 97.21 | 96.03 | 3305 | 97.92 | 97.19
1219 | 97.87 | 96.23 | 97.09 | 96.25 | 97.21 | 96.01 | 3304.75 | 97.92 | 97.19
1218 | 97.84 | 96.19 | 97.08 | 96.21 | 97.21 | 95.99 | 3304.5 | 97.92 | 97.19
1217 | 97.82 | 96.15 | 97.07 | 96.18 | 97.21 | 95.96 | 3304.25 | 97.92 | 97.19
1216 | 97.79 | 96.11 | 97.07 | 96.14 | 97.21 | 95.94 | 3304 | 97.92 | 97.18
1215 | 97.76 | 96.06 | 97.06 | 96.11 | 97.21 | 95.92 | 3303.75 | 97.92 | 97.18
1214 | 97.73 | 96.01 | 97.05 | 96.07 | 97.21 | 95.9 | 3303.5 | 97.91 | 97.18
1213 | 97.69 | 95.96 | 97.04 | 96.03 | 97.21 | 95.88 | 3303.25 | 97.91 | 97.18
1212 | 97.64 | 95.91 | 97.03 | 96 | 97.21 | 95.86 | 3303 | 97.91 | 97.18
1211 | 97.59 | 95.85 | 97.02 | 95.95 | 97.2 | 95.83 | 3302.75 | 97.91 | 97.18
1210 | 97.54 | 95.78 | 97 | 95.91 | 97.19 | 95.81 | 3302.5 | 97.91 | 97.18
1209 | 97.5 | 95.71 | 96.99 | 95.87 | 97.18 | 95.78 | 3302.25 | 97.91 | 97.18
1208 | 97.45 | 95.63 | 96.98 | 95.83 | 97.18 | 95.76 | 3302 | 97.91 | 97.18
1207 | 97.4 | 95.55 | 96.97 | 95.79 | 97.18 | 95.73 | 3301.75 | 97.91 | 97.18
1206 | 97.34 | 95.47 | 96.97 | 95.75 | 97.18 | 95.71 | 3301.5 | 97.91 | 97.18
1205 | 97.28 | 95.39 | 96.95 | 95.71 | 97.18 | 95.68 | 3301.25 | 97.91 | 97.18
1204 | 97.21 | 95.3 | 96.93 | 95.67 | 97.19 | 95.66 | 3301 | 97.91 | 97.19
1203 | 97.14 | 95.21 | 96.91 | 95.63 | 97.19 | 95.63 | 3300.75 | 97.91 | 97.19
1202 | 97.06 | 95.11 | 96.9 | 95.59 | 97.18 | 95.6 | 3300.5 | 97.91 | 97.19
1201 | 96.98 | 95 | 96.88 | 95.54 | 97.17 | 95.57 | 3300.25 | 97.92 | 97.19
1200 | 96.89 | 94.9 | 96.87 | 95.5 | 97.17 | 95.54 | 3300 | 97.92 | 97.19
1199 | 96.81 | 94.79 | 96.85 | 95.46 | 97.16 | 95.5 | 3299.75 | 97.92 | 97.19
1198 | 96.74 | 94.69 | 96.83 | 95.42 | 97.15 | 95.46 | 3299.5 | 97.92 | 97.19
1197 | 96.69 | 94.59 | 96.82 | 95.38 | 97.14 | 95.42 | 3299.25 | 97.92 | 97.19
1196 | 96.65 | 94.5 | 96.8 | 95.34 | 97.14 | 95.39 | 3299 | 97.92 | 97.19
1195 | 96.62 | 94.41 | 96.78 | 95.3 | 97.14 | 95.35 | 3298.75 | 97.92 | 97.2
1194 | 96.59 | 94.34 | 96.76 | 95.25 | 97.13 | 95.32 | 3298.5 | 97.92 | 97.2
1193 | 96.58 | 94.28 | 96.74 | 95.21 | 97.12 | 95.29 | 3298.25 | 97.93 | 97.2
1192 | 96.57 | 94.22 | 96.72 | 95.17 | 97.11 | 95.25 | 3298 | 97.93 | 97.2
1191 | 96.58 | 94.17 | 96.7 | 95.13 | 97.1 | 95.21 | 3297.75 | 97.93 | 97.21
1190 | 96.58 | 94.13 | 96.67 | 95.09 | 97.1 | 95.17 | 3297.5 | 97.93 | 97.21
1189 | 96.58 | 94.08 | 96.65 | 95.05 | 97.09 | 95.12 | 3297.25 | 97.93 | 97.21
1188 | 96.58 | 94.04 | 96.62 | 95.01 | 97.09 | 95.08 | 3297 | 97.94 | 97.21
1187 | 96.57 | 93.99 | 96.6 | 94.96 | 97.08 | 95.04 | 3296.75 | 97.94 | 97.21
1186 | 96.55 | 93.93 | 96.57 | 94.91 | 97.07 | 95 | 3296.5 | 97.94 | 97.21
1185 | 96.53 | 93.85 | 96.55 | 94.86 | 97.05 | 94.97 | 3296.25 | 97.94 | 97.21
1184 | 96.5 | 93.77 | 96.52 | 94.82 | 97.03 | 94.94 | 3296 | 97.93 | 97.21
1183 | 96.47 | 93.68 | 96.5 | 94.78 | 97.02 | 94.91 | 3295.75 | 97.93 | 97.21
1182 | 96.42 | 93.58 | 96.47 | 94.75 | 97.01 | 94.87 | 3295.5 | 97.93 | 97.21
1181 | 96.38 | 93.47 | 96.44 | 94.71 | 97 | 94.83 | 3295.25 | 97.93 | 97.21
1180 | 96.33 | 93.36 | 96.42 | 94.66 | 97 | 94.79 | 3295 | 97.93 | 97.21
1179 | 96.29 | 93.24 | 96.4 | 94.61 | 96.99 | 94.75 | 3294.75 | 97.93 | 97.21
1178 | 96.24 | 93.11 | 96.37 | 94.56 | 96.99 | 94.71 | 3294.5 | 97.93 | 97.21
1177 | 96.19 | 92.99 | 96.35 | 94.52 | 96.98 | 94.67 | 3294.25 | 97.93 | 97.21
1176 | 96.15 | 92.85 | 96.32 | 94.48 | 96.96 | 94.63 | 3294 | 97.93 | 97.22
1175 | 96.09 | 92.72 | 96.29 | 94.44 | 96.94 | 94.6 | 3293.75 | 97.93 | 97.22
1174 | 96.03 | 92.59 | 96.27 | 94.4 | 96.92 | 94.56 | 3293.5 | 97.93 | 97.22
1173 | 95.96 | 92.45 | 96.24 | 94.35 | 96.91 | 94.53 | 3293.25 | 97.94 | 97.22
1172 | 95.9 | 92.32 | 96.22 | 94.31 | 96.9 | 94.49 | 3293 | 97.94 | 97.22
1171 | 95.83 | 92.18 | 96.19 | 94.27 | 96.89 | 94.46 | 3292.75 | 97.94 | 97.23
1170 | 95.75 | 92.04 | 96.16 | 94.23 | 96.89 | 94.42 | 3292.5 | 97.94 | 97.23
1169 | 95.68 | 91.9 | 96.12 | 94.19 | 96.87 | 94.39 | 3292.25 | 97.94 | 97.23
1168 | 95.6 | 91.76 | 96.09 | 94.16 | 96.86 | 94.35 | 3292 | 97.94 | 97.23
1167 | 95.51 | 91.62 | 96.06 | 94.13 | 96.84 | 94.32 | 3291.75 | 97.94 | 97.22
1166 | 95.43 | 91.48 | 96.04 | 94.1 | 96.83 | 94.28 | 3291.5 | 97.94 | 97.22
1165 | 95.35 | 91.34 | 96.02 | 94.07 | 96.82 | 94.24 | 3291.25 | 97.94 | 97.22
1164 | 95.27 | 91.2 | 95.99 | 94.04 | 96.81 | 94.2 | 3291 | 97.93 | 97.22
1163 | 95.19 | 91.06 | 95.97 | 94.01 | 96.81 | 94.17 | 3290.75 | 97.93 | 97.21
1162 | 95.13 | 90.92 | 95.94 | 93.99 | 96.79 | 94.14 | 3290.5 | 97.93 | 97.21
1161 | 95.06 | 90.78 | 95.91 | 93.96 | 96.77 | 94.12 | 3290.25 | 97.93 | 97.21
1160 | 95 | 90.63 | 95.89 | 93.93 | 96.76 | 94.1 | 3290 | 97.93 | 97.21
1159 | 94.94 | 90.49 | 95.87 | 93.91 | 96.75 | 94.08 | 3289.75 | 97.92 | 97.21
1158 | 94.88 | 90.35 | 95.85 | 93.89 | 96.74 | 94.06 | 3289.5 | 97.92 | 97.22
1157 | 94.82 | 90.21 | 95.82 | 93.87 | 96.72 | 94.03 | 3289.25 | 97.92 | 97.22
1156 | 94.76 | 90.07 | 95.79 | 93.85 | 96.71 | 94.01 | 3289 | 97.92 | 97.22
1155 | 94.7 | 89.93 | 95.76 | 93.84 | 96.7 | 93.98 | 3288.75 | 97.92 | 97.22
1154 | 94.64 | 89.79 | 95.72 | 93.82 | 96.68 | 93.96 | 3288.5 | 97.92 | 97.23
1153 | 94.57 | 89.66 | 95.69 | 93.8 | 96.67 | 93.94 | 3288.25 | 97.92 | 97.23
1152 | 94.5 | 89.53 | 95.67 | 93.79 | 96.66 | 93.92 | 3288 | 97.93 | 97.23
1151 | 94.43 | 89.42 | 95.64 | 93.77 | 96.65 | 93.9 | 3287.75 | 97.93 | 97.23
1150 | 94.36 | 89.3 | 95.61 | 93.74 | 96.64 | 93.87 | 3287.5 | 97.93 | 97.23
1149 | 94.28 | 89.17 | 95.58 | 93.71 | 96.63 | 93.84 | 3287.25 | 97.93 | 97.23
1148 | 94.2 | 89.03 | 95.55 | 93.67 | 96.62 | 93.82 | 3287 | 97.93 | 97.23
1147 | 94.12 | 88.89 | 95.52 | 93.64 | 96.61 | 93.79 | 3286.75 | 97.93 | 97.23
1146 | 94.04 | 88.74 | 95.49 | 93.61 | 96.6 | 93.77 | 3286.5 | 97.93 | 97.23
1145 | 93.97 | 88.59 | 95.46 | 93.59 | 96.59 | 93.75 | 3286.25 | 97.93 | 97.24
1144 | 93.89 | 88.45 | 95.43 | 93.56 | 96.58 | 93.73 | 3286 | 97.93 | 97.24
1143 | 93.81 | 88.31 | 95.4 | 93.52 | 96.57 | 93.71 | 3285.75 | 97.94 | 97.24
1142 | 93.72 | 88.17 | 95.37 | 93.49 | 96.55 | 93.69 | 3285.5 | 97.94 | 97.24
1141 | 93.64 | 88.02 | 95.34 | 93.45 | 96.54 | 93.67 | 3285.25 | 97.94 | 97.24
1140 | 93.58 | 87.87 | 95.31 | 93.43 | 96.52 | 93.65 | 3285 | 97.94 | 97.24
1139 | 93.53 | 87.71 | 95.28 | 93.4 | 96.51 | 93.63 | 3284.75 | 97.94 | 97.24
1138 | 93.49 | 87.56 | 95.25 | 93.38 | 96.51 | 93.62 | 3284.5 | 97.94 | 97.25
1137 | 93.47 | 87.4 | 95.23 | 93.36 | 96.5 | 93.61 | 3284.25 | 97.94 | 97.25
1136 | 93.46 | 87.24 | 95.2 | 93.34 | 96.5 | 93.59 | 3284 | 97.94 | 97.25
1135 | 93.46 | 87.06 | 95.17 | 93.33 | 96.48 | 93.58 | 3283.75 | 97.94 | 97.25
1134 | 93.46 | 86.88 | 95.14 | 93.31 | 96.46 | 93.57 | 3283.5 | 97.94 | 97.25
1133 | 93.45 | 86.68 | 95.11 | 93.3 | 96.44 | 93.55 | 3283.25 | 97.94 | 97.25
1132 | 93.42 | 86.48 | 95.08 | 93.29 | 96.42 | 93.55 | 3283 | 97.94 | 97.25
1131 | 93.37 | 86.26 | 95.06 | 93.29 | 96.41 | 93.54 | 3282.75 | 97.94 | 97.25
1130 | 93.28 | 86.03 | 95.04 | 93.28 | 96.41 | 93.52 | 3282.5 | 97.94 | 97.25
1129 | 93.18 | 85.8 | 95.02 | 93.27 | 96.4 | 93.5 | 3282.25 | 97.94 | 97.25
1128 | 93.07 | 85.55 | 94.99 | 93.26 | 96.39 | 93.48 | 3282 | 97.94 | 97.25
1127 | 92.95 | 85.3 | 94.97 | 93.26 | 96.38 | 93.45 | 3281.75 | 97.94 | 97.25
1126 | 92.86 | 85.07 | 94.95 | 93.25 | 96.37 | 93.44 | 3281.5 | 97.95 | 97.25
1125 | 92.79 | 84.86 | 94.94 | 93.24 | 96.35 | 93.42 | 3281.25 | 97.95 | 97.26
1124 | 92.76 | 84.66 | 94.92 | 93.24 | 96.34 | 93.41 | 3281 | 97.95 | 97.26
1123 | 92.74 | 84.47 | 94.9 | 93.23 | 96.33 | 93.4 | 3280.75 | 97.95 | 97.26
1122 | 92.74 | 84.29 | 94.87 | 93.22 | 96.33 | 93.38 | 3280.5 | 97.95 | 97.26
1121 | 92.74 | 84.12 | 94.85 | 93.22 | 96.32 | 93.37 | 3280.25 | 97.95 | 97.26
1120 | 92.74 | 83.96 | 94.83 | 93.21 | 96.3 | 93.35 | 3280 | 97.95 | 97.26
1119 | 92.72 | 83.82 | 94.81 | 93.21 | 96.27 | 93.33 | 3279.75 | 97.95 | 97.26
1118 | 92.7 | 83.68 | 94.8 | 93.21 | 96.24 | 93.31 | 3279.5 | 97.95 | 97.26
1117 | 92.66 | 83.56 | 94.79 | 93.2 | 96.22 | 93.28 | 3279.25 | 97.95 | 97.26
1116 | 92.62 | 83.45 | 94.78 | 93.18 | 96.21 | 93.26 | 3279 | 97.94 | 97.25
1115 | 92.57 | 83.35 | 94.77 | 93.17 | 96.21 | 93.24 | 3278.75 | 97.94 | 97.25
1114 | 92.53 | 83.28 | 94.76 | 93.15 | 96.2 | 93.22 | 3278.5 | 97.94 | 97.25
1113 | 92.48 | 83.22 | 94.76 | 93.13 | 96.19 | 93.21 | 3278.25 | 97.94 | 97.25
1112 | 92.43 | 83.16 | 94.77 | 93.1 | 96.16 | 93.19 | 3278 | 97.94 | 97.25
1111 | 92.39 | 83.12 | 94.76 | 93.08 | 96.15 | 93.16 | 3277.75 | 97.94 | 97.26
1110 | 92.35 | 83.1 | 94.75 | 93.05 | 96.14 | 93.13 | 3277.5 | 97.95 | 97.26
1109 | 92.31 | 83.08 | 94.74 | 93.03 | 96.14 | 93.1 | 3277.25 | 97.95 | 97.26
1108 | 92.28 | 83.07 | 94.74 | 93.01 | 96.14 | 93.07 | 3277 | 97.95 | 97.26
1107 | 92.25 | 83.08 | 94.73 | 92.99 | 96.14 | 93.05 | 3276.75 | 97.95 | 97.26
1106 | 92.22 | 83.1 | 94.73 | 92.96 | 96.14 | 93.02 | 3276.5 | 97.95 | 97.27
1105 | 92.2 | 83.12 | 94.72 | 92.93 | 96.12 | 93 | 3276.25 | 97.95 | 97.27
1104 | 92.19 | 83.14 | 94.71 | 92.89 | 96.11 | 92.97 | 3276 | 97.95 | 97.27
1103 | 92.17 | 83.17 | 94.7 | 92.87 | 96.09 | 92.94 | 3275.75 | 97.95 | 97.27
1102 | 92.17 | 83.2 | 94.69 | 92.84 | 96.07 | 92.92 | 3275.5 | 97.95 | 97.27
1101 | 92.17 | 83.24 | 94.7 | 92.81 | 96.04 | 92.89 | 3275.25 | 97.95 | 97.27
1100 | 92.17 | 83.27 | 94.7 | 92.77 | 96.01 | 92.85 | 3275 | 97.95 | 97.27
1099 | 92.16 | 83.3 | 94.7 | 92.73 | 95.98 | 92.82 | 3274.75 | 97.95 | 97.27
1098 | 92.15 | 83.33 | 94.7 | 92.69 | 95.96 | 92.79 | 3274.5 | 97.95 | 97.27
1097 | 92.13 | 83.36 | 94.69 | 92.66 | 95.95 | 92.76 | 3274.25 | 97.95 | 97.27
1096 | 92.12 | 83.39 | 94.67 | 92.63 | 95.94 | 92.73 | 3274 | 97.95 | 97.27
1095 | 92.1 | 83.42 | 94.66 | 92.61 | 95.94 | 92.7 | 3273.75 | 97.95 | 97.27
1094 | 92.09 | 83.47 | 94.65 | 92.58 | 95.93 | 92.65 | 3273.5 | 97.96 | 97.28
1093 | 92.07 | 83.51 | 94.65 | 92.54 | 95.9 | 92.59 | 3273.25 | 97.96 | 97.28
1092 | 92.06 | 83.54 | 94.65 | 92.49 | 95.87 | 92.53 | 3273 | 97.96 | 97.28
1091 | 92.05 | 83.58 | 94.64 | 92.43 | 95.83 | 92.48 | 3272.75 | 97.96 | 97.28
1090 | 92.05 | 83.62 | 94.63 | 92.38 | 95.8 | 92.43 | 3272.5 | 97.96 | 97.28
1089 | 92.05 | 83.67 | 94.62 | 92.32 | 95.78 | 92.4 | 3272.25 | 97.96 | 97.29
1088 | 92.04 | 83.7 | 94.61 | 92.28 | 95.77 | 92.36 | 3272 | 97.97 | 97.29
1087 | 92.04 | 83.74 | 94.61 | 92.24 | 95.75 | 92.33 | 3271.75 | 97.97 | 97.29
1086 | 92.04 | 83.77 | 94.62 | 92.2 | 95.74 | 92.29 | 3271.5 | 97.97 | 97.29
1085 | 92.04 | 83.81 | 94.62 | 92.17 | 95.72 | 92.26 | 3271.25 | 97.97 | 97.29
1084 | 92.03 | 83.84 | 94.62 | 92.14 | 95.7 | 92.24 | 3271 | 97.96 | 97.29
1083 | 92.02 | 83.89 | 94.62 | 92.12 | 95.68 | 92.21 | 3270.75 | 97.96 | 97.29
1082 | 92.01 | 83.93 | 94.61 | 92.09 | 95.66 | 92.2 | 3270.5 | 97.96 | 97.29
1081 | 92.01 | 83.98 | 94.61 | 92.06 | 95.63 | 92.19 | 3270.25 | 97.96 | 97.29
1080 | 92 | 84.02 | 94.6 | 92.04 | 95.62 | 92.17 | 3270 | 97.96 | 97.29
1079 | 91.99 | 84.07 | 94.6 | 92.01 | 95.6 | 92.15 | 3269.75 | 97.96 | 97.29
1078 | 91.99 | 84.12 | 94.59 | 91.99 | 95.57 | 92.12 | 3269.5 | 97.96 | 97.29
1077 | 91.98 | 84.17 | 94.58 | 91.96 | 95.54 | 92.09 | 3269.25 | 97.95 | 97.29
1076 | 91.97 | 84.22 | 94.57 | 91.94 | 95.51 | 92.05 | 3269 | 97.95 | 97.29
1075 | 91.95 | 84.27 | 94.56 | 91.92 | 95.49 | 92.02 | 3268.75 | 97.95 | 97.29
1074 | 91.93 | 84.31 | 94.56 | 91.89 | 95.46 | 91.98 | 3268.5 | 97.95 | 97.29
1073 | 91.91 | 84.35 | 94.54 | 91.87 | 95.42 | 91.95 | 3268.25 | 97.95 | 97.29
1072 | 91.89 | 84.38 | 94.52 | 91.83 | 95.37 | 91.92 | 3268 | 97.95 | 97.29
1071 | 91.86 | 84.41 | 94.5 | 91.79 | 95.34 | 91.88 | 3267.75 | 97.95 | 97.29
1070 | 91.83 | 84.43 | 94.47 | 91.75 | 95.31 | 91.85 | 3267.5 | 97.95 | 97.29
1069 | 91.8 | 84.45 | 94.44 | 91.71 | 95.28 | 91.81 | 3267.25 | 97.95 | 97.29
1068 | 91.77 | 84.48 | 94.4 | 91.67 | 95.25 | 91.78 | 3267 | 97.95 | 97.28
1067 | 91.75 | 84.5 | 94.34 | 91.64 | 95.22 | 91.74 | 3266.75 | 97.95 | 97.28
1066 | 91.72 | 84.54 | 94.28 | 91.6 | 95.19 | 91.7 | 3266.5 | 97.96 | 97.28
1065 | 91.7 | 84.56 | 94.22 | 91.56 | 95.14 | 91.66 | 3266.25 | 97.96 | 97.28
1064 | 91.67 | 84.58 | 94.15 | 91.53 | 95.09 | 91.61 | 3266 | 97.96 | 97.28
1063 | 91.63 | 84.58 | 94.09 | 91.49 | 95.04 | 91.57 | 3265.75 | 97.96 | 97.28
1062 | 91.58 | 84.57 | 94.03 | 91.44 | 94.99 | 91.52 | 3265.5 | 97.96 | 97.29
1061 | 91.55 | 84.55 | 93.98 | 91.41 | 94.95 | 91.47 | 3265.25 | 97.96 | 97.29
1060 | 91.53 | 84.54 | 93.92 | 91.37 | 94.91 | 91.42 | 3265 | 97.97 | 97.29
1059 | 91.5 | 84.54 | 93.87 | 91.34 | 94.87 | 91.37 | 3264.75 | 97.97 | 97.29
1058 | 91.47 | 84.53 | 93.83 | 91.31 | 94.83 | 91.32 | 3264.5 | 97.97 | 97.29
1057 | 91.44 | 84.53 | 93.79 | 91.27 | 94.79 | 91.28 | 3264.25 | 97.97 | 97.29
1056 | 91.41 | 84.51 | 93.75 | 91.25 | 94.75 | 91.24 | 3264 | 97.97 | 97.29
1055 | 91.39 | 84.49 | 93.7 | 91.23 | 94.71 | 91.21 | 3263.75 | 97.97 | 97.29
1054 | 91.37 | 84.46 | 93.65 | 91.23 | 94.67 | 91.18 | 3263.5 | 97.97 | 97.29
1053 | 91.34 | 84.42 | 93.6 | 91.22 | 94.63 | 91.14 | 3263.25 | 97.97 | 97.29
1052 | 91.31 | 84.36 | 93.54 | 91.2 | 94.59 | 91.09 | 3263 | 97.97 | 97.3
1051 | 91.27 | 84.31 | 93.48 | 91.18 | 94.54 | 91.05 | 3262.75 | 97.97 | 97.3
1050 | 91.24 | 84.25 | 93.42 | 91.15 | 94.49 | 91.01 | 3262.5 | 97.97 | 97.3
1049 | 91.2 | 84.19 | 93.35 | 91.11 | 94.43 | 90.96 | 3262.25 | 97.98 | 97.3
1048 | 91.16 | 84.13 | 93.28 | 91.07 | 94.38 | 90.9 | 3262 | 97.98 | 97.3
1047 | 91.13 | 84.07 | 93.2 | 91.03 | 94.33 | 90.84 | 3261.75 | 97.98 | 97.31
1046 | 91.1 | 84.02 | 93.11 | 91 | 94.28 | 90.78 | 3261.5 | 97.98 | 97.31
1045 | 91.08 | 83.98 | 93.01 | 90.96 | 94.23 | 90.73 | 3261.25 | 97.98 | 97.31
1044 | 91.06 | 83.92 | 92.89 | 90.93 | 94.17 | 90.7 | 3261 | 97.98 | 97.31
1043 | 91.04 | 83.86 | 92.78 | 90.89 | 94.1 | 90.66 | 3260.75 | 97.99 | 97.32
1042 | 91.01 | 83.79 | 92.66 | 90.85 | 94.03 | 90.6 | 3260.5 | 97.99 | 97.32
1041 | 90.98 | 83.7 | 92.55 | 90.81 | 93.96 | 90.53 | 3260.25 | 97.99 | 97.32
1040 | 90.95 | 83.62 | 92.45 | 90.77 | 93.89 | 90.46 | 3260 | 97.99 | 97.32
1039 | 90.93 | 83.55 | 92.35 | 90.74 | 93.83 | 90.39 | 3259.75 | 97.99 | 97.32
1038 | 90.91 | 83.49 | 92.24 | 90.7 | 93.78 | 90.33 | 3259.5 | 97.98 | 97.32
1037 | 90.89 | 83.43 | 92.12 | 90.66 | 93.73 | 90.28 | 3259.25 | 97.98 | 97.32
1036 | 90.86 | 83.39 | 92.01 | 90.61 | 93.66 | 90.23 | 3259 | 97.98 | 97.32
1035 | 90.83 | 83.36 | 91.9 | 90.57 | 93.59 | 90.17 | 3258.75 | 97.98 | 97.32
1034 | 90.79 | 83.32 | 91.81 | 90.54 | 93.52 | 90.1 | 3258.5 | 97.98 | 97.33
1033 | 90.75 | 83.28 | 91.71 | 90.5 | 93.44 | 90.03 | 3258.25 | 97.98 | 97.33
1032 | 90.71 | 83.25 | 91.63 | 90.48 | 93.37 | 89.97 | 3258 | 97.98 | 97.33
1031 | 90.69 | 83.22 | 91.54 | 90.45 | 93.31 | 89.93 | 3257.75 | 97.98 | 97.33
1030 | 90.66 | 83.21 | 91.45 | 90.44 | 93.26 | 89.89 | 3257.5 | 97.98 | 97.33
1029 | 90.64 | 83.2 | 91.36 | 90.42 | 93.21 | 89.84 | 3257.25 | 97.98 | 97.34
1028 | 90.62 | 83.2 | 91.28 | 90.41 | 93.16 | 89.79 | 3257 | 97.98 | 97.34
1027 | 90.59 | 83.2 | 91.21 | 90.4 | 93.11 | 89.74 | 3256.75 | 97.98 | 97.34
1026 | 90.56 | 83.21 | 91.15 | 90.39 | 93.05 | 89.68 | 3256.5 | 97.98 | 97.34
1025 | 90.53 | 83.21 | 91.09 | 90.38 | 93 | 89.63 | 3256.25 | 97.98 | 97.34
1024 | 90.49 | 83.2 | 91.04 | 90.38 | 92.95 | 89.59 | 3256 | 97.98 | 97.34
1023 | 90.46 | 83.2 | 90.99 | 90.38 | 92.91 | 89.55 | 3255.75 | 97.98 | 97.34
1022 | 90.44 | 83.2 | 90.95 | 90.39 | 92.87 | 89.52 | 3255.5 | 97.98 | 97.34
1021 | 90.42 | 83.2 | 90.92 | 90.4 | 92.83 | 89.5 | 3255.25 | 97.98 | 97.33
1020 | 90.39 | 83.2 | 90.89 | 90.42 | 92.78 | 89.47 | 3255 | 97.98 | 97.33
1019 | 90.36 | 83.2 | 90.88 | 90.45 | 92.73 | 89.44 | 3254.75 | 97.98 | 97.33
1018 | 90.33 | 83.2 | 90.87 | 90.47 | 92.68 | 89.42 | 3254.5 | 97.98 | 97.33
1017 | 90.31 | 83.2 | 90.86 | 90.49 | 92.64 | 89.4 | 3254.25 | 97.98 | 97.32
1016 | 90.29 | 83.2 | 90.84 | 90.51 | 92.59 | 89.37 | 3254 | 97.98 | 97.32
1015 | 90.27 | 83.19 | 90.81 | 90.54 | 92.55 | 89.34 | 3253.75 | 97.98 | 97.32
1014 | 90.26 | 83.19 | 90.78 | 90.57 | 92.51 | 89.31 | 3253.5 | 97.98 | 97.32
1013 | 90.25 | 83.19 | 90.75 | 90.59 | 92.47 | 89.28 | 3253.25 | 97.98 | 97.32
1012 | 90.24 | 83.2 | 90.71 | 90.61 | 92.42 | 89.25 | 3253 | 97.98 | 97.32
1011 | 90.23 | 83.2 | 90.66 | 90.62 | 92.37 | 89.23 | 3252.75 | 97.98 | 97.32
1010 | 90.22 | 83.22 | 90.59 | 90.63 | 92.31 | 89.2 | 3252.5 | 97.98 | 97.32
1009 | 90.2 | 83.23 | 90.51 | 90.64 | 92.24 | 89.17 | 3252.25 | 97.98 | 97.33
1008 | 90.19 | 83.24 | 90.42 | 90.65 | 92.17 | 89.13 | 3252 | 97.98 | 97.33
1007 | 90.18 | 83.26 | 90.32 | 90.65 | 92.1 | 89.11 | 3251.75 | 97.98 | 97.33
1006 | 90.18 | 83.29 | 90.22 | 90.64 | 92.03 | 89.08 | 3251.5 | 97.98 | 97.33
1005 | 90.18 | 83.31 | 90.12 | 90.62 | 91.97 | 89.04 | 3251.25 | 97.98 | 97.33
1004 | 90.19 | 83.34 | 90.01 | 90.61 | 91.9 | 89 | 3251 | 97.98 | 97.34
1003 | 90.19 | 83.39 | 89.9 | 90.6 | 91.84 | 88.96 | 3250.75 | 97.98 | 97.34
1002 | 90.2 | 83.44 | 89.78 | 90.59 | 91.79 | 88.91 | 3250.5 | 97.98 | 97.34
1001 | 90.2 | 83.5 | 89.66 | 90.59 | 91.73 | 88.86 | 3250.25 | 97.98 | 97.35
1000 | 90.2 | 83.55 | 89.55 | 90.58 | 91.66 | 88.82 | 3250 | 97.98 | 97.35
999 | 90.19 | 83.61 | 89.44 | 90.56 | 91.59 | 88.79 | 3249.75 | 97.99 | 97.35
998 | 90.17 | 83.66 | 89.35 | 90.55 | 91.51 | 88.76 | 3249.5 | 97.99 | 97.36
997 | 90.15 | 83.71 | 89.26 | 90.54 | 91.44 | 88.73 | 3249.25 | 97.99 | 97.36
996 | 90.14 | 83.76 | 89.18 | 90.54 | 91.37 | 88.7 | 3249 | 98 | 97.37
995 | 90.13 | 83.82 | 89.1 | 90.55 | 91.31 | 88.68 | 3248.75 | 98 | 97.37
994 | 90.13 | 83.88 | 89.02 | 90.56 | 91.26 | 88.66 | 3248.5 | 98 | 97.37
993 | 90.12 | 83.92 | 88.93 | 90.57 | 91.21 | 88.64 | 3248.25 | 98.01 | 97.37
992 | 90.12 | 83.96 | 88.84 | 90.59 | 91.16 | 88.63 | 3248 | 98.01 | 97.38
991 | 90.12 | 84 | 88.77 | 90.6 | 91.1 | 88.61 | 3247.75 | 98.01 | 97.38
990 | 90.12 | 84.04 | 88.69 | 90.61 | 91.05 | 88.59 | 3247.5 | 98.01 | 97.38
989 | 90.12 | 84.08 | 88.62 | 90.62 | 91 | 88.58 | 3247.25 | 98.01 | 97.38
988 | 90.12 | 84.12 | 88.53 | 90.63 | 90.95 | 88.56 | 3247 | 98.01 | 97.38
987 | 90.12 | 84.18 | 88.44 | 90.63 | 90.9 | 88.54 | 3246.75 | 98.01 | 97.37
986 | 90.12 | 84.24 | 88.34 | 90.62 | 90.85 | 88.53 | 3246.5 | 98.01 | 97.37
985 | 90.12 | 84.3 | 88.24 | 90.62 | 90.8 | 88.51 | 3246.25 | 98 | 97.37
984 | 90.12 | 84.37 | 88.15 | 90.61 | 90.75 | 88.49 | 3246 | 98 | 97.37
983 | 90.12 | 84.43 | 88.07 | 90.61 | 90.7 | 88.48 | 3245.75 | 98 | 97.37
982 | 90.12 | 84.5 | 87.98 | 90.62 | 90.65 | 88.46 | 3245.5 | 98 | 97.37
981 | 90.13 | 84.56 | 87.9 | 90.62 | 90.6 | 88.45 | 3245.25 | 98 | 97.37
980 | 90.14 | 84.62 | 87.81 | 90.63 | 90.55 | 88.44 | 3245 | 98 | 97.37
979 | 90.17 | 84.69 | 87.72 | 90.63 | 90.5 | 88.43 | 3244.75 | 97.99 | 97.37
978 | 90.18 | 84.76 | 87.63 | 90.62 | 90.45 | 88.42 | 3244.5 | 97.99 | 97.36
977 | 90.19 | 84.82 | 87.55 | 90.62 | 90.4 | 88.4 | 3244.25 | 97.99 | 97.36
976 | 90.2 | 84.88 | 87.48 | 90.62 | 90.35 | 88.39 | 3244 | 97.99 | 97.36
975 | 90.21 | 84.94 | 87.42 | 90.63 | 90.32 | 88.37 | 3243.75 | 97.99 | 97.36
974 | 90.23 | 85 | 87.35 | 90.64 | 90.29 | 88.36 | 3243.5 | 97.99 | 97.36
973 | 90.24 | 85.06 | 87.29 | 90.65 | 90.25 | 88.37 | 3243.25 | 97.99 | 97.36
972 | 90.26 | 85.12 | 87.22 | 90.66 | 90.22 | 88.38 | 3243 | 97.98 | 97.36
971 | 90.28 | 85.2 | 87.16 | 90.66 | 90.19 | 88.39 | 3242.75 | 97.98 | 97.36
970 | 90.3 | 85.27 | 87.1 | 90.66 | 90.17 | 88.4 | 3242.5 | 97.98 | 97.36
969 | 90.33 | 85.35 | 87.05 | 90.66 | 90.15 | 88.41 | 3242.25 | 97.99 | 97.36
968 | 90.36 | 85.42 | 87 | 90.67 | 90.12 | 88.43 | 3242 | 97.99 | 97.36
967 | 90.39 | 85.49 | 86.95 | 90.68 | 90.09 | 88.45 | 3241.75 | 97.99 | 97.37
966 | 90.42 | 85.58 | 86.91 | 90.68 | 90.06 | 88.47 | 3241.5 | 97.99 | 97.37
965 | 90.44 | 85.66 | 86.87 | 90.68 | 90.04 | 88.5 | 3241.25 | 97.99 | 97.37
964 | 90.47 | 85.73 | 86.83 | 90.69 | 90.04 | 88.53 | 3241 | 97.99 | 97.37
963 | 90.51 | 85.81 | 86.81 | 90.71 | 90.04 | 88.56 | 3240.75 | 97.99 | 97.38
962 | 90.54 | 85.88 | 86.79 | 90.72 | 90.04 | 88.59 | 3240.5 | 97.99 | 97.38
961 | 90.55 | 85.95 | 86.77 | 90.74 | 90.04 | 88.62 | 3240.25 | 97.99 | 97.38
960 | 90.56 | 86.02 | 86.75 | 90.75 | 90.04 | 88.65 | 3240 | 97.99 | 97.38
959 | 90.57 | 86.1 | 86.74 | 90.78 | 90.04 | 88.67 | 3239.75 | 97.99 | 97.38
958 | 90.58 | 86.18 | 86.75 | 90.81 | 90.05 | 88.68 | 3239.5 | 97.99 | 97.38
957 | 90.59 | 86.26 | 86.78 | 90.85 | 90.05 | 88.69 | 3239.25 | 97.99 | 97.38
956 | 90.59 | 86.34 | 86.8 | 90.89 | 90.06 | 88.7 | 3239 | 97.98 | 97.37
955 | 90.59 | 86.42 | 86.81 | 90.93 | 90.06 | 88.72 | 3238.75 | 97.98 | 97.37
954 | 90.59 | 86.49 | 86.81 | 90.95 | 90.06 | 88.73 | 3238.5 | 97.98 | 97.37
953 | 90.59 | 86.55 | 86.81 | 90.96 | 90.07 | 88.73 | 3238.25 | 97.98 | 97.37
952 | 90.58 | 86.61 | 86.81 | 90.96 | 90.07 | 88.73 | 3238 | 97.98 | 97.37
951 | 90.56 | 86.67 | 86.81 | 90.94 | 90.08 | 88.73 | 3237.75 | 97.98 | 97.37
950 | 90.55 | 86.72 | 86.81 | 90.94 | 90.09 | 88.74 | 3237.5 | 97.98 | 97.37
949 | 90.54 | 86.78 | 86.81 | 90.93 | 90.11 | 88.75 | 3237.25 | 97.98 | 97.38
948 | 90.53 | 86.84 | 86.83 | 90.93 | 90.12 | 88.76 | 3237 | 97.98 | 97.38
947 | 90.51 | 86.89 | 86.85 | 90.93 | 90.13 | 88.76 | 3236.75 | 97.98 | 97.38
946 | 90.5 | 86.95 | 86.89 | 90.93 | 90.15 | 88.77 | 3236.5 | 97.99 | 97.38
945 | 90.5 | 87 | 86.93 | 90.94 | 90.18 | 88.78 | 3236.25 | 97.99 | 97.38
944 | 90.49 | 87.05 | 86.97 | 90.95 | 90.2 | 88.79 | 3236 | 97.99 | 97.39
943 | 90.49 | 87.1 | 87.02 | 90.97 | 90.22 | 88.81 | 3235.75 | 97.99 | 97.39
942 | 90.48 | 87.15 | 87.06 | 91 | 90.24 | 88.83 | 3235.5 | 97.99 | 97.39
941 | 90.48 | 87.21 | 87.11 | 91.02 | 90.25 | 88.85 | 3235.25 | 97.99 | 97.39
940 | 90.48 | 87.27 | 87.15 | 91.04 | 90.27 | 88.87 | 3235 | 98 | 97.39
939 | 90.48 | 87.33 | 87.19 | 91.06 | 90.29 | 88.89 | 3234.75 | 98 | 97.4
938 | 90.49 | 87.39 | 87.22 | 91.09 | 90.31 | 88.92 | 3234.5 | 98 | 97.4
937 | 90.51 | 87.44 | 87.26 | 91.12 | 90.34 | 88.94 | 3234.25 | 98 | 97.4
936 | 90.51 | 87.48 | 87.29 | 91.14 | 90.36 | 88.96 | 3234 | 98.01 | 97.4
935 | 90.52 | 87.52 | 87.34 | 91.16 | 90.39 | 88.98 | 3233.75 | 98.01 | 97.41
934 | 90.53 | 87.57 | 87.39 | 91.17 | 90.42 | 89 | 3233.5 | 98.01 | 97.41
933 | 90.53 | 87.62 | 87.44 | 91.2 | 90.45 | 89.02 | 3233.25 | 98.01 | 97.41
932 | 90.54 | 87.68 | 87.49 | 91.23 | 90.48 | 89.04 | 3233 | 98.01 | 97.41
931 | 90.57 | 87.75 | 87.54 | 91.27 | 90.5 | 89.06 | 3232.75 | 98.02 | 97.41
930 | 90.61 | 87.81 | 87.6 | 91.3 | 90.52 | 89.09 | 3232.5 | 98.01 | 97.4
929 | 90.65 | 87.87 | 87.66 | 91.33 | 90.54 | 89.12 | 3232.25 | 98.01 | 97.4
928 | 90.68 | 87.92 | 87.72 | 91.35 | 90.56 | 89.15 | 3232 | 98.01 | 97.4
927 | 90.7 | 87.97 | 87.79 | 91.37 | 90.59 | 89.17 | 3231.75 | 98.01 | 97.39
926 | 90.73 | 88.02 | 87.86 | 91.4 | 90.62 | 89.2 | 3231.5 | 98.01 | 97.39
925 | 90.75 | 88.06 | 87.92 | 91.42 | 90.65 | 89.22 | 3231.25 | 98.01 | 97.39
924 | 90.77 | 88.1 | 87.97 | 91.45 | 90.67 | 89.25 | 3231 | 98.01 | 97.39
923 | 90.79 | 88.15 | 88.01 | 91.48 | 90.68 | 89.27 | 3230.75 | 98 | 97.38
922 | 90.81 | 88.19 | 88.02 | 91.5 | 90.69 | 89.28 | 3230.5 | 98 | 97.38
921 | 90.83 | 88.23 | 88.02 | 91.53 | 90.68 | 89.29 | 3230.25 | 98.01 | 97.38
920 | 90.86 | 88.27 | 88.03 | 91.55 | 90.68 | 89.3 | 3230 | 98.01 | 97.39
919 | 90.9 | 88.3 | 88.04 | 91.58 | 90.68 | 89.32 | 3229.75 | 98.01 | 97.39
918 | 90.94 | 88.33 | 88.07 | 91.6 | 90.69 | 89.34 | 3229.5 | 98.01 | 97.39
917 | 90.98 | 88.35 | 88.1 | 91.61 | 90.69 | 89.36 | 3229.25 | 98.01 | 97.39
916 | 91.02 | 88.37 | 88.14 | 91.63 | 90.7 | 89.37 | 3229 | 98.01 | 97.4
915 | 91.04 | 88.4 | 88.18 | 91.64 | 90.7 | 89.37 | 3228.75 | 98.02 | 97.4
914 | 91.06 | 88.44 | 88.19 | 91.64 | 90.7 | 89.38 | 3228.5 | 98.02 | 97.4
913 | 91.08 | 88.49 | 88.19 | 91.64 | 90.7 | 89.39 | 3228.25 | 98.02 | 97.41
912 | 91.11 | 88.54 | 88.16 | 91.63 | 90.71 | 89.41 | 3228 | 98.02 | 97.41
911 | 91.14 | 88.59 | 88.12 | 91.62 | 90.71 | 89.43 | 3227.75 | 98.02 | 97.41
910 | 91.17 | 88.65 | 88.08 | 91.59 | 90.7 | 89.44 | 3227.5 | 98.01 | 97.41
909 | 91.2 | 88.7 | 88.03 | 91.56 | 90.68 | 89.44 | 3227.25 | 98.01 | 97.41
908 | 91.24 | 88.76 | 87.96 | 91.54 | 90.66 | 89.44 | 3227 | 98.01 | 97.41
907 | 91.29 | 88.81 | 87.9 | 91.52 | 90.65 | 89.44 | 3226.75 | 98.01 | 97.41
906 | 91.33 | 88.87 | 87.84 | 91.52 | 90.64 | 89.45 | 3226.5 | 98.01 | 97.41
905 | 91.37 | 88.92 | 87.8 | 91.52 | 90.64 | 89.46 | 3226.25 | 98.01 | 97.41
904 | 91.4 | 88.97 | 87.77 | 91.53 | 90.64 | 89.48 | 3226 | 98.01 | 97.41
903 | 91.44 | 89.03 | 87.73 | 91.55 | 90.63 | 89.49 | 3225.75 | 98.01 | 97.41
902 | 91.49 | 89.09 | 87.71 | 91.57 | 90.62 | 89.51 | 3225.5 | 98.01 | 97.41
901 | 91.54 | 89.15 | 87.68 | 91.59 | 90.6 | 89.54 | 3225.25 | 98.01 | 97.41
900 | 91.59 | 89.2 | 87.66 | 91.61 | 90.59 | 89.56 | 3225 | 98.01 | 97.41
899 | 91.64 | 89.25 | 87.63 | 91.62 | 90.57 | 89.58 | 3224.75 | 98.01 | 97.41
898 | 91.7 | 89.29 | 87.59 | 91.62 | 90.56 | 89.59 | 3224.5 | 98.01 | 97.42
897 | 91.77 | 89.33 | 87.53 | 91.61 | 90.54 | 89.59 | 3224.25 | 98.01 | 97.41
896 | 91.83 | 89.38 | 87.44 | 91.59 | 90.52 | 89.58 | 3224 | 98.01 | 97.41
895 | 91.9 | 89.42 | 87.33 | 91.57 | 90.5 | 89.57 | 3223.75 | 98.01 | 97.41
894 | 91.96 | 89.47 | 87.2 | 91.55 | 90.46 | 89.56 | 3223.5 | 98.01 | 97.41
893 | 92.03 | 89.51 | 87.07 | 91.51 | 90.43 | 89.54 | 3223.25 | 98.01 | 97.41
892 | 92.1 | 89.55 | 86.94 | 91.47 | 90.39 | 89.52 | 3223 | 98.01 | 97.41
891 | 92.18 | 89.58 | 86.81 | 91.43 | 90.36 | 89.5 | 3222.75 | 98.01 | 97.41
890 | 92.25 | 89.6 | 86.68 | 91.39 | 90.34 | 89.46 | 3222.5 | 98.01 | 97.41
889 | 92.31 | 89.59 | 86.57 | 91.35 | 90.3 | 89.4 | 3222.25 | 98.01 | 97.41
888 | 92.34 | 89.53 | 86.48 | 91.28 | 90.27 | 89.28 | 3222 | 98.01 | 97.41
887 | 92.29 | 89.38 | 86.39 | 91.17 | 90.23 | 89.05 | 3221.75 | 98.01 | 97.41
886 | 92.15 | 89.13 | 86.3 | 90.97 | 90.16 | 88.69 | 3221.5 | 98.02 | 97.41
885 | 91.87 | 88.77 | 86.2 | 90.66 | 90.04 | 88.18 | 3221.25 | 98.02 | 97.41
884 | 91.46 | 88.35 | 86.08 | 90.22 | 89.86 | 87.51 | 3221 | 98.02 | 97.42
883 | 90.92 | 87.9 | 85.92 | 89.68 | 89.62 | 86.71 | 3220.75 | 98.02 | 97.42
882 | 90.26 | 87.43 | 85.72 | 89.03 | 89.31 | 85.82 | 3220.5 | 98.02 | 97.42
881 | 89.52 | 86.91 | 85.49 | 88.33 | 88.94 | 84.86 | 3220.25 | 98.02 | 97.42
880 | 88.75 | 86.35 | 85.23 | 87.61 | 88.54 | 83.88 | 3220 | 98.02 | 97.42
879 | 88.01 | 85.76 | 84.96 | 86.92 | 88.14 | 82.94 | 3219.75 | 98.02 | 97.43
878 | 87.36 | 85.18 | 84.71 | 86.3 | 87.76 | 82.08 | 3219.5 | 98.02 | 97.43
877 | 86.83 | 84.66 | 84.49 | 85.76 | 87.47 | 81.36 | 3219.25 | 98.02 | 97.43
876 | 86.46 | 84.23 | 84.33 | 85.31 | 87.28 | 80.81 | 3219 | 98.02 | 97.43
875 | 86.29 | 83.94 | 84.24 | 84.95 | 87.22 | 80.47 | 3218.75 | 98.02 | 97.43
874 | 86.35 | 83.82 | 84.23 | 84.71 | 87.28 | 80.4 | 3218.5 | 98.02 | 97.43
873 | 86.66 | 83.89 | 84.27 | 84.64 | 87.44 | 80.64 | 3218.25 | 98.01 | 97.43
872 | 87.2 | 84.17 | 84.34 | 84.8 | 87.68 | 81.21 | 3218 | 98.01 | 97.43
871 | 87.9 | 84.62 | 84.43 | 85.21 | 87.95 | 82.03 | 3217.75 | 98.01 | 97.43
870 | 88.65 | 85.17 | 84.5 | 85.8 | 88.22 | 82.97 | 3217.5 | 98.02 | 97.43
869 | 89.33 | 85.73 | 84.54 | 86.47 | 88.45 | 83.86 | 3217.25 | 98.02 | 97.44
868 | 89.87 | 86.23 | 84.55 | 87.1 | 88.61 | 84.58 | 3217 | 98.02 | 97.44
867 | 90.26 | 86.63 | 84.54 | 87.61 | 88.72 | 85.12 | 3216.75 | 98.02 | 97.44
866 | 90.53 | 86.95 | 84.51 | 88 | 88.79 | 85.5 | 3216.5 | 98.02 | 97.44
865 | 90.74 | 87.21 | 84.48 | 88.29 | 88.83 | 85.78 | 3216.25 | 98.02 | 97.44
864 | 90.89 | 87.42 | 84.46 | 88.51 | 88.86 | 85.98 | 3216 | 98.03 | 97.44
863 | 91.01 | 87.59 | 84.44 | 88.7 | 88.89 | 86.13 | 3215.75 | 98.03 | 97.44
862 | 91.11 | 87.73 | 84.45 | 88.86 | 88.93 | 86.26 | 3215.5 | 98.03 | 97.44
861 | 91.18 | 87.84 | 84.48 | 89.01 | 88.97 | 86.36 | 3215.25 | 98.03 | 97.44
860 | 91.23 | 87.94 | 84.52 | 89.16 | 89.01 | 86.44 | 3215 | 98.03 | 97.44
859 | 91.26 | 88.03 | 84.6 | 89.29 | 89.06 | 86.51 | 3214.75 | 98.03 | 97.44
858 | 91.3 | 88.11 | 84.68 | 89.41 | 89.09 | 86.58 | 3214.5 | 98.03 | 97.44
857 | 91.34 | 88.19 | 84.78 | 89.52 | 89.11 | 86.65 | 3214.25 | 98.04 | 97.44
856 | 91.42 | 88.26 | 84.89 | 89.63 | 89.12 | 86.71 | 3214 | 98.04 | 97.44
855 | 91.54 | 88.33 | 85.01 | 89.73 | 89.14 | 86.78 | 3213.75 | 98.04 | 97.44
854 | 91.68 | 88.4 | 85.15 | 89.84 | 89.17 | 86.86 | 3213.5 | 98.04 | 97.44
853 | 91.83 | 88.46 | 85.31 | 89.96 | 89.21 | 86.94 | 3213.25 | 98.04 | 97.44
852 | 91.96 | 88.51 | 85.47 | 90.06 | 89.25 | 87.01 | 3213 | 98.04 | 97.44
851 | 92.05 | 88.53 | 85.64 | 90.14 | 89.28 | 87.07 | 3212.75 | 98.04 | 97.44
850 | 92.12 | 88.53 | 85.81 | 90.22 | 89.31 | 87.1 | 3212.5 | 98.04 | 97.44
849 | 92.17 | 88.51 | 85.99 | 90.3 | 89.34 | 87.13 | 3212.25 | 98.04 | 97.44
848 | 92.25 | 88.5 | 86.17 | 90.39 | 89.37 | 87.19 | 3212 | 98.04 | 97.44
847 | 92.35 | 88.52 | 86.36 | 90.51 | 89.42 | 87.29 | 3211.75 | 98.04 | 97.45
846 | 92.47 | 88.59 | 86.54 | 90.64 | 89.49 | 87.41 | 3211.5 | 98.04 | 97.45
845 | 92.6 | 88.66 | 86.73 | 90.77 | 89.56 | 87.53 | 3211.25 | 98.04 | 97.45
844 | 92.7 | 88.74 | 86.91 | 90.91 | 89.64 | 87.65 | 3211 | 98.04 | 97.45
843 | 92.8 | 88.8 | 87.09 | 91.03 | 89.71 | 87.77 | 3210.75 | 98.04 | 97.45
842 | 92.9 | 88.84 | 87.28 | 91.14 | 89.78 | 87.89 | 3210.5 | 98.05 | 97.45
841 | 92.99 | 88.87 | 87.46 | 91.24 | 89.85 | 88.01 | 3210.25 | 98.05 | 97.45
840 | 93.07 | 88.9 | 87.64 | 91.33 | 89.93 | 88.12 | 3210 | 98.05 | 97.45
839 | 93.15 | 88.93 | 87.81 | 91.43 | 90.01 | 88.22 | 3209.75 | 98.05 | 97.46
838 | 93.22 | 88.96 | 87.97 | 91.52 | 90.09 | 88.33 | 3209.5 | 98.05 | 97.46
837 | 93.3 | 88.99 | 88.13 | 91.59 | 90.17 | 88.45 | 3209.25 | 98.06 | 97.46
836 | 93.38 | 89.01 | 88.28 | 91.63 | 90.23 | 88.55 | 3209 | 98.06 | 97.46
835 | 93.45 | 89.04 | 88.41 | 91.67 | 90.29 | 88.64 | 3208.75 | 98.06 | 97.47
834 | 93.52 | 89.06 | 88.53 | 91.7 | 90.35 | 88.74 | 3208.5 | 98.06 | 97.47
833 | 93.58 | 89.09 | 88.64 | 91.73 | 90.41 | 88.83 | 3208.25 | 98.06 | 97.47
832 | 93.64 | 89.11 | 88.76 | 91.74 | 90.47 | 88.91 | 3208 | 98.06 | 97.47
831 | 93.69 | 89.13 | 88.86 | 91.76 | 90.54 | 88.99 | 3207.75 | 98.06 | 97.47
830 | 93.75 | 89.16 | 88.96 | 91.77 | 90.6 | 89.05 | 3207.5 | 98.06 | 97.47
829 | 93.8 | 89.17 | 89.05 | 91.79 | 90.66 | 89.11 | 3207.25 | 98.06 | 97.47
828 | 93.86 | 89.18 | 89.14 | 91.82 | 90.71 | 89.18 | 3207 | 98.05 | 97.47
827 | 93.92 | 89.18 | 89.25 | 91.87 | 90.78 | 89.24 | 3206.75 | 98.05 | 97.47
826 | 93.98 | 89.2 | 89.35 | 91.92 | 90.84 | 89.29 | 3206.5 | 98.05 | 97.47
825 | 94.03 | 89.21 | 89.43 | 91.97 | 90.89 | 89.34 | 3206.25 | 98.05 | 97.47
824 | 94.07 | 89.22 | 89.5 | 92.01 | 90.92 | 89.39 | 3206 | 98.05 | 97.47
823 | 94.09 | 89.23 | 89.55 | 92.05 | 90.94 | 89.43 | 3205.75 | 98.05 | 97.47
822 | 94.11 | 89.25 | 89.59 | 92.07 | 90.96 | 89.48 | 3205.5 | 98.05 | 97.47
821 | 94.12 | 89.27 | 89.6 | 92.09 | 90.97 | 89.52 | 3205.25 | 98.05 | 97.48
820 | 94.15 | 89.29 | 89.59 | 92.1 | 90.98 | 89.56 | 3205 | 98.05 | 97.48
819 | 94.18 | 89.3 | 89.58 | 92.11 | 91 | 89.58 | 3204.75 | 98.05 | 97.48
818 | 94.22 | 89.3 | 89.58 | 92.12 | 91.01 | 89.6 | 3204.5 | 98.05 | 97.48
817 | 94.24 | 89.3 | 89.62 | 92.14 | 91.04 | 89.63 | 3204.25 | 98.05 | 97.48
816 | 94.25 | 89.28 | 89.68 | 92.17 | 91.07 | 89.66 | 3204 | 98.05 | 97.48
815 | 94.26 | 89.27 | 89.76 | 92.19 | 91.12 | 89.69 | 3203.75 | 98.05 | 97.48
814 | 94.28 | 89.25 | 89.85 | 92.2 | 91.15 | 89.71 | 3203.5 | 98.05 | 97.48
813 | 94.29 | 89.24 | 89.94 | 92.19 | 91.18 | 89.74 | 3203.25 | 98.05 | 97.48
812 | 94.3 | 89.23 | 90.01 | 92.19 | 91.18 | 89.78 | 3203 | 98.04 | 97.48
811 | 94.29 | 89.21 | 90.08 | 92.19 | 91.19 | 89.81 | 3202.75 | 98.04 | 97.48
810 | 94.26 | 89.19 | 90.15 | 92.2 | 91.21 | 89.84 | 3202.5 | 98.04 | 97.48
809 | 94.23 | 89.18 | 90.21 | 92.21 | 91.24 | 89.87 | 3202.25 | 98.04 | 97.48
808 | 94.19 | 89.16 | 90.27 | 92.22 | 91.28 | 89.89 | 3202 | 98.04 | 97.48
807 | 94.16 | 89.15 | 90.31 | 92.23 | 91.31 | 89.91 | 3201.75 | 98.05 | 97.49
806 | 94.13 | 89.12 | 90.36 | 92.23 | 91.35 | 89.93 | 3201.5 | 98.05 | 97.49
805 | 94.09 | 89.1 | 90.4 | 92.23 | 91.38 | 89.95 | 3201.25 | 98.05 | 97.49
804 | 94.04 | 89.07 | 90.44 | 92.23 | 91.39 | 89.97 | 3201 | 98.05 | 97.49
803 | 93.98 | 89.04 | 90.49 | 92.24 | 91.41 | 89.98 | 3200.75 | 98.05 | 97.49
802 | 93.91 | 89.02 | 90.54 | 92.24 | 91.42 | 90 | 3200.5 | 98.05 | 97.49
801 | 93.85 | 88.99 | 90.58 | 92.24 | 91.44 | 90.01 | 3200.25 | 98.05 | 97.49
800 | 93.8 | 88.96 | 90.62 | 92.24 | 91.46 | 90.01 | 3200 | 98.06 | 97.49
799 | 93.76 | 88.94 | 90.65 | 92.26 | 91.48 | 90.01 | 3199.75 | 98.06 | 97.49
798 | 93.74 | 88.92 | 90.68 | 92.28 | 91.5 | 90.01 | 3199.5 | 98.06 | 97.49
797 | 93.74 | 88.9 | 90.71 | 92.3 | 91.53 | 90.03 | 3199.25 | 98.06 | 97.49
796 | 93.76 | 88.89 | 90.75 | 92.33 | 91.57 | 90.05 | 3199 | 98.06 | 97.49
795 | 93.79 | 88.88 | 90.79 | 92.35 | 91.6 | 90.07 | 3198.75 | 98.06 | 97.49
794 | 93.83 | 88.86 | 90.85 | 92.37 | 91.63 | 90.08 | 3198.5 | 98.06 | 97.49
793 | 93.85 | 88.83 | 90.9 | 92.37 | 91.65 | 90.09 | 3198.25 | 98.06 | 97.49
792 | 93.86 | 88.79 | 90.95 | 92.36 | 91.66 | 90.1 | 3198 | 98.06 | 97.5
791 | 93.87 | 88.76 | 90.98 | 92.36 | 91.67 | 90.1 | 3197.75 | 98.06 | 97.5
790 | 93.87 | 88.73 | 91.01 | 92.37 | 91.68 | 90.09 | 3197.5 | 98.06 | 97.5
789 | 93.88 | 88.7 | 91.04 | 92.38 | 91.68 | 90.08 | 3197.25 | 98.06 | 97.51
788 | 93.88 | 88.67 | 91.06 | 92.39 | 91.68 | 90.08 | 3197 | 98.07 | 97.51
787 | 93.88 | 88.63 | 91.1 | 92.41 | 91.68 | 90.09 | 3196.75 | 98.07 | 97.51
786 | 93.86 | 88.6 | 91.13 | 92.42 | 91.69 | 90.09 | 3196.5 | 98.07 | 97.51
785 | 93.85 | 88.57 | 91.17 | 92.43 | 91.69 | 90.1 | 3196.25 | 98.07 | 97.51
784 | 93.82 | 88.53 | 91.2 | 92.45 | 91.7 | 90.1 | 3196 | 98.07 | 97.52
783 | 93.79 | 88.49 | 91.22 | 92.48 | 91.71 | 90.1 | 3195.75 | 98.07 | 97.52
782 | 93.75 | 88.46 | 91.24 | 92.5 | 91.72 | 90.11 | 3195.5 | 98.07 | 97.52
781 | 93.72 | 88.44 | 91.26 | 92.51 | 91.72 | 90.11 | 3195.25 | 98.07 | 97.52
780 | 93.69 | 88.41 | 91.28 | 92.52 | 91.72 | 90.1 | 3195 | 98.07 | 97.52
779 | 93.67 | 88.37 | 91.31 | 92.53 | 91.71 | 90.09 | 3194.75 | 98.07 | 97.52
778 | 93.66 | 88.32 | 91.34 | 92.55 | 91.7 | 90.08 | 3194.5 | 98.07 | 97.52
777 | 93.66 | 88.28 | 91.37 | 92.57 | 91.7 | 90.08 | 3194.25 | 98.07 | 97.52
776 | 93.67 | 88.23 | 91.4 | 92.59 | 91.69 | 90.07 | 3194 | 98.07 | 97.52
775 | 93.69 | 88.18 | 91.42 | 92.61 | 91.69 | 90.07 | 3193.75 | 98.07 | 97.52
774 | 93.71 | 88.14 | 91.44 | 92.62 | 91.69 | 90.06 | 3193.5 | 98.07 | 97.52
773 | 93.74 | 88.09 | 91.47 | 92.64 | 91.71 | 90.06 | 3193.25 | 98.07 | 97.52
772 | 93.77 | 88.04 | 91.49 | 92.66 | 91.73 | 90.05 | 3193 | 98.07 | 97.52
771 | 93.8 | 87.98 | 91.51 | 92.68 | 91.75 | 90.04 | 3192.75 | 98.07 | 97.52
770 | 93.83 | 87.92 | 91.54 | 92.71 | 91.76 | 90.03 | 3192.5 | 98.07 | 97.52
769 | 93.86 | 87.85 | 91.56 | 92.73 | 91.75 | 90.02 | 3192.25 | 98.07 | 97.52
768 | 93.87 | 87.8 | 91.58 | 92.76 | 91.73 | 90.02 | 3192 | 98.07 | 97.52
767 | 93.88 | 87.74 | 91.6 | 92.78 | 91.7 | 90.02 | 3191.75 | 98.07 | 97.52
766 | 93.88 | 87.68 | 91.61 | 92.8 | 91.67 | 90.01 | 3191.5 | 98.06 | 97.52
765 | 93.88 | 87.61 | 91.62 | 92.82 | 91.64 | 89.99 | 3191.25 | 98.06 | 97.52
764 | 93.89 | 87.54 | 91.63 | 92.83 | 91.63 | 89.97 | 3191 | 98.06 | 97.52
763 | 93.9 | 87.46 | 91.64 | 92.84 | 91.63 | 89.95 | 3190.75 | 98.06 | 97.52
762 | 93.92 | 87.39 | 91.65 | 92.86 | 91.64 | 89.93 | 3190.5 | 98.06 | 97.53
761 | 93.94 | 87.32 | 91.66 | 92.87 | 91.65 | 89.91 | 3190.25 | 98.07 | 97.53
760 | 93.95 | 87.25 | 91.67 | 92.89 | 91.67 | 89.9 | 3190 | 98.07 | 97.53
759 | 93.95 | 87.17 | 91.69 | 92.92 | 91.68 | 89.89 | 3189.75 | 98.07 | 97.53
758 | 93.94 | 87.09 | 91.71 | 92.94 | 91.68 | 89.89 | 3189.5 | 98.07 | 97.53
757 | 93.93 | 87.02 | 91.73 | 92.96 | 91.68 | 89.88 | 3189.25 | 98.07 | 97.53
756 | 93.91 | 86.96 | 91.76 | 92.97 | 91.68 | 89.86 | 3189 | 98.07 | 97.53
755 | 93.89 | 86.9 | 91.77 | 92.99 | 91.69 | 89.83 | 3188.75 | 98.08 | 97.53
754 | 93.89 | 86.84 | 91.78 | 93.02 | 91.7 | 89.81 | 3188.5 | 98.08 | 97.53
753 | 93.89 | 86.79 | 91.79 | 93.04 | 91.71 | 89.8 | 3188.25 | 98.08 | 97.53
752 | 93.9 | 86.73 | 91.79 | 93.06 | 91.72 | 89.78 | 3188 | 98.08 | 97.53
751 | 93.91 | 86.68 | 91.78 | 93.07 | 91.73 | 89.76 | 3187.75 | 98.08 | 97.53
750 | 93.91 | 86.64 | 91.79 | 93.07 | 91.73 | 89.73 | 3187.5 | 98.08 | 97.53
749 | 93.91 | 86.6 | 91.81 | 93.09 | 91.72 | 89.69 | 3187.25 | 98.08 | 97.53
748 | 93.9 | 86.56 | 91.84 | 93.1 | 91.71 | 89.66 | 3187 | 98.08 | 97.53
747 | 93.9 | 86.51 | 91.86 | 93.1 | 91.71 | 89.62 | 3186.75 | 98.08 | 97.53
746 | 93.9 | 86.45 | 91.88 | 93.09 | 91.7 | 89.58 | 3186.5 | 98.08 | 97.54
745 | 93.9 | 86.4 | 91.89 | 93.07 | 91.7 | 89.56 | 3186.25 | 98.08 | 97.54
744 | 93.89 | 86.36 | 91.89 | 93.07 | 91.7 | 89.54 | 3186 | 98.08 | 97.54
743 | 93.88 | 86.34 | 91.89 | 93.07 | 91.71 | 89.53 | 3185.75 | 98.08 | 97.54
742 | 93.88 | 86.34 | 91.87 | 93.08 | 91.73 | 89.52 | 3185.5 | 98.08 | 97.55
741 | 93.87 | 86.34 | 91.86 | 93.1 | 91.74 | 89.51 | 3185.25 | 98.09 | 97.55
740 | 93.86 | 86.32 | 91.85 | 93.12 | 91.73 | 89.5 | 3185 | 98.09 | 97.55
739 | 93.84 | 86.3 | 91.85 | 93.12 | 91.72 | 89.49 | 3184.75 | 98.09 | 97.55
738 | 93.81 | 86.27 | 91.86 | 93.11 | 91.71 | 89.47 | 3184.5 | 98.09 | 97.55
737 | 93.79 | 86.24 | 91.88 | 93.1 | 91.7 | 89.44 | 3184.25 | 98.08 | 97.55
736 | 93.76 | 86.21 | 91.9 | 93.08 | 91.68 | 89.4 | 3184 | 98.08 | 97.55
735 | 93.74 | 86.19 | 91.9 | 93.07 | 91.67 | 89.36 | 3183.75 | 98.08 | 97.55
734 | 93.72 | 86.18 | 91.9 | 93.06 | 91.66 | 89.3 | 3183.5 | 98.08 | 97.55
733 | 93.7 | 86.16 | 91.9 | 93.05 | 91.65 | 89.24 | 3183.25 | 98.08 | 97.55
732 | 93.67 | 86.14 | 91.9 | 93.03 | 91.65 | 89.19 | 3183 | 98.08 | 97.55
731 | 93.63 | 86.12 | 91.9 | 93.01 | 91.65 | 89.15 | 3182.75 | 98.08 | 97.55
730 | 93.59 | 86.1 | 91.89 | 92.99 | 91.64 | 89.13 | 3182.5 | 98.08 | 97.55
729 | 93.56 | 86.08 | 91.87 | 92.96 | 91.64 | 89.1 | 3182.25 | 98.08 | 97.55
728 | 93.53 | 86.06 | 91.86 | 92.93 | 91.63 | 89.06 | 3182 | 98.08 | 97.55
727 | 93.49 | 86.04 | 91.85 | 92.9 | 91.61 | 89 | 3181.75 | 98.08 | 97.55
726 | 93.44 | 86.03 | 91.85 | 92.88 | 91.6 | 88.95 | 3181.5 | 98.08 | 97.55
725 | 93.38 | 86 | 91.85 | 92.85 | 91.58 | 88.9 | 3181.25 | 98.09 | 97.56
724 | 93.33 | 85.97 | 91.84 | 92.81 | 91.56 | 88.87 | 3181 | 98.09 | 97.56
723 | 93.28 | 85.93 | 91.83 | 92.77 | 91.54 | 88.83 | 3180.75 | 98.09 | 97.56
722 | 93.24 | 85.9 | 91.82 | 92.72 | 91.52 | 88.78 | 3180.5 | 98.09 | 97.56
721 | 93.19 | 85.86 | 91.8 | 92.68 | 91.49 | 88.71 | 3180.25 | 98.09 | 97.56
720 | 93.13 | 85.81 | 91.79 | 92.62 | 91.46 | 88.61 | 3180 | 98.09 | 97.56
719 | 93.04 | 85.74 | 91.76 | 92.54 | 91.42 | 88.48 | 3179.75 | 98.09 | 97.56
718 | 92.91 | 85.61 | 91.71 | 92.45 | 91.36 | 88.33 | 3179.5 | 98.09 | 97.56
717 | 92.74 | 85.42 | 91.65 | 92.37 | 91.29 | 88.14 | 3179.25 | 98.08 | 97.56
716 | 92.51 | 85.14 | 91.59 | 92.3 | 91.18 | 87.93 | 3179 | 98.08 | 97.56
715 | 92.22 | 84.77 | 91.54 | 92.23 | 91.06 | 87.69 | 3178.75 | 98.08 | 97.57
714 | 91.95 | 84.38 | 91.49 | 92.17 | 90.93 | 87.47 | 3178.5 | 98.08 | 97.57
713 | 91.8 | 84.08 | 91.45 | 92.14 | 90.84 | 87.32 | 3178.25 | 98.08 | 97.57
712 | 91.8 | 83.96 | 91.44 | 92.14 | 90.81 | 87.28 | 3178 | 98.08 | 97.57
711 | 91.94 | 84.05 | 91.44 | 92.17 | 90.85 | 87.35 | 3177.75 | 98.08 | 97.57
710 | 92.14 | 84.26 | 91.45 | 92.21 | 90.92 | 87.48 | 3177.5 | 98.08 | 97.57
709 | 92.34 | 84.47 | 91.47 | 92.25 | 90.99 | 87.62 | 3177.25 | 98.08 | 97.57
708 | 92.5 | 84.62 | 91.49 | 92.3 | 91.05 | 87.74 | 3177 | 98.09 | 97.57
707 | 92.62 | 84.71 | 91.5 | 92.34 | 91.09 | 87.83 | 3176.75 | 98.09 | 97.57
706 | 92.7 | 84.76 | 91.51 | 92.38 | 91.13 | 87.91 | 3176.5 | 98.09 | 97.57
705 | 92.75 | 84.78 | 91.53 | 92.42 | 91.16 | 87.95 | 3176.25 | 98.09 | 97.57
704 | 92.78 | 84.8 | 91.54 | 92.45 | 91.18 | 87.97 | 3176 | 98.09 | 97.57
703 | 92.78 | 84.8 | 91.55 | 92.47 | 91.18 | 87.97 | 3175.75 | 98.08 | 97.57
702 | 92.77 | 84.78 | 91.55 | 92.47 | 91.17 | 87.97 | 3175.5 | 98.08 | 97.57
701 | 92.77 | 84.74 | 91.54 | 92.46 | 91.16 | 87.97 | 3175.25 | 98.08 | 97.57
700 | 92.78 | 84.69 | 91.52 | 92.46 | 91.15 | 87.96 | 3175 | 98.08 | 97.57
699 | 92.79 | 84.65 | 91.5 | 92.45 | 91.15 | 87.95 | 3174.75 | 98.08 | 97.57
698 | 92.79 | 84.62 | 91.48 | 92.46 | 91.15 | 87.93 | 3174.5 | 98.08 | 97.57
697 | 92.78 | 84.6 | 91.48 | 92.47 | 91.14 | 87.91 | 3174.25 | 98.08 | 97.57
696 | 92.79 | 84.57 | 91.48 | 92.49 | 91.12 | 87.88 | 3174 | 98.08 | 97.57
695 | 92.81 | 84.54 | 91.47 | 92.53 | 91.11 | 87.87 | 3173.75 | 98.08 | 97.57
694 | 92.83 | 84.5 | 91.45 | 92.58 | 91.09 | 87.87 | 3173.5 | 98.09 | 97.58
693 | 92.84 | 84.44 | 91.41 | 92.61 | 91.08 | 87.88 | 3173.25 | 98.09 | 97.58
692 | 92.85 | 84.38 | 91.37 | 92.62 | 91.07 | 87.89 | 3173 | 98.09 | 97.58
691 | 92.85 | 84.32 | 91.35 | 92.61 | 91.04 | 87.87 | 3172.75 | 98.09 | 97.58
690 | 92.86 | 84.26 | 91.33 | 92.59 | 91.01 | 87.83 | 3172.5 | 98.09 | 97.57
689 | 92.87 | 84.19 | 91.32 | 92.58 | 90.98 | 87.78 | 3172.25 | 98.09 | 97.57
688 | 92.87 | 84.11 | 91.3 | 92.59 | 90.96 | 87.73 | 3172 | 98.09 | 97.57
687 | 92.87 | 84.01 | 91.28 | 92.59 | 90.95 | 87.69 | 3171.75 | 98.09 | 97.57
686 | 92.86 | 83.89 | 91.26 | 92.58 | 90.93 | 87.65 | 3171.5 | 98.09 | 97.57
685 | 92.87 | 83.75 | 91.24 | 92.56 | 90.89 | 87.61 | 3171.25 | 98.09 | 97.57
684 | 92.87 | 83.6 | 91.22 | 92.54 | 90.86 | 87.57 | 3171 | 98.09 | 97.57
683 | 92.88 | 83.45 | 91.2 | 92.53 | 90.83 | 87.53 | 3170.75 | 98.09 | 97.57
682 | 92.87 | 83.31 | 91.18 | 92.53 | 90.81 | 87.49 | 3170.5 | 98.1 | 97.57
681 | 92.87 | 83.19 | 91.15 | 92.52 | 90.79 | 87.45 | 3170.25 | 98.1 | 97.57
680 | 92.86 | 83.08 | 91.12 | 92.49 | 90.77 | 87.41 | 3170 | 98.1 | 97.58
679 | 92.85 | 82.97 | 91.08 | 92.45 | 90.73 | 87.36 | 3169.75 | 98.1 | 97.58
678 | 92.85 | 82.86 | 91.05 | 92.42 | 90.68 | 87.3 | 3169.5 | 98.11 | 97.58
677 | 92.84 | 82.75 | 91.02 | 92.4 | 90.62 | 87.25 | 3169.25 | 98.11 | 97.58
676 | 92.84 | 82.63 | 90.99 | 92.4 | 90.58 | 87.21 | 3169 | 98.11 | 97.58
675 | 92.85 | 82.52 | 90.97 | 92.4 | 90.55 | 87.18 | 3168.75 | 98.11 | 97.59
674 | 92.87 | 82.4 | 90.95 | 92.4 | 90.53 | 87.15 | 3168.5 | 98.11 | 97.59
673 | 92.88 | 82.29 | 90.92 | 92.38 | 90.5 | 87.12 | 3168.25 | 98.11 | 97.59
672 | 92.9 | 82.23 | 90.88 | 92.36 | 90.44 | 87.09 | 3168 | 98.11 | 97.59
671 | 92.92 | 82.21 | 90.81 | 92.33 | 90.37 | 87.08 | 3167.75 | 98.11 | 97.59
670 | 92.94 | 82.23 | 90.72 | 92.31 | 90.31 | 87.06 | 3167.5 | 98.11 | 97.59
669 | 92.95 | 82.22 | 90.66 | 92.3 | 90.3 | 87 | 3167.25 | 98.1 | 97.59
668 | 92.92 | 82.14 | 90.65 | 92.3 | 90.32 | 86.9 | 3167 | 98.1 | 97.59
667 | 92.87 | 82.06 | 90.67 | 92.29 | 90.32 | 86.8 | 3166.75 | 98.1 | 97.6
666 | 92.85 | 82.07 | 90.71 | 92.28 | 90.29 | 86.78 | 3166.5 | 98.1 | 97.6
665 | 92.85 | 82.14 | 90.72 | 92.27 | 90.25 | 86.8 | 3166.25 | 98.1 | 97.6
664 | 92.82 | 82.18 | 90.7 | 92.25 | 90.21 | 86.8 | 3166 | 98.1 | 97.6
663 | 92.77 | 82.19 | 90.67 | 92.24 | 90.19 | 86.77 | 3165.75 | 98.1 | 97.61
662 | 92.69 | 82.16 | 90.63 | 92.22 | 90.18 | 86.72 | 3165.5 | 98.1 | 97.61
661 | 92.6 | 82.1 | 90.59 | 92.22 | 90.16 | 86.66 | 3165.25 | 98.11 | 97.61
660 | 92.52 | 82.02 | 90.55 | 92.21 | 90.13 | 86.6 | 3165 | 98.11 | 97.61
659 | 92.44 | 81.95 | 90.52 | 92.21 | 90.11 | 86.55 | 3164.75 | 98.1 | 97.61
658 | 92.4 | 81.9 | 90.5 | 92.22 | 90.1 | 86.5 | 3164.5 | 98.1 | 97.61
657 | 92.39 | 81.87 | 90.48 | 92.23 | 90.09 | 86.46 | 3164.25 | 98.1 | 97.61
656 | 92.43 | 81.86 | 90.46 | 92.24 | 90.08 | 86.42 | 3164 | 98.1 | 97.61
655 | 92.49 | 81.85 | 90.43 | 92.24 | 90.07 | 86.36 | 3163.75 | 98.1 | 97.61
654 | 92.54 | 81.85 | 90.42 | 92.22 | 90.05 | 86.31 | 3163.5 | 98.1 | 97.61
653 | 92.55 | 81.84 | 90.41 | 92.18 | 90.03 | 86.26 | 3163.25 | 98.1 | 97.61
652 | 92.54 | 81.81 | 90.39 | 92.14 | 90.01 | 86.24 | 3163 | 98.1 | 97.61
651 | 92.5 | 81.78 | 90.36 | 92.12 | 89.98 | 86.23 | 3162.75 | 98.1 | 97.61
650 | 92.47 | 81.73 | 90.34 | 92.11 | 89.95 | 86.23 | 3162.5 | 98.11 | 97.61
649 | 92.42 | 81.66 | 90.34 | 92.11 | 89.93 | 86.22 | 3162.25 | 98.11 | 97.61
648 | 92.35 | 81.56 | 90.34 | 92.12 | 89.91 | 86.19 | 3162 | 98.11 | 97.62
647 | 92.25 | 81.44 | 90.33 | 92.13 | 89.9 | 86.15 | 3161.75 | 98.11 | 97.62
646 | 92.15 | 81.31 | 90.32 | 92.14 | 89.88 | 86.12 | 3161.5 | 98.11 | 97.62
645 | 92.08 | 81.18 | 90.31 | 92.13 | 89.85 | 86.08 | 3161.25 | 98.12 | 97.62
644 | 92.04 | 81.06 | 90.3 | 92.13 | 89.81 | 86.04 | 3161 | 98.12 | 97.62
643 | 92.04 | 80.98 | 90.29 | 92.12 | 89.78 | 85.99 | 3160.75 | 98.12 | 97.62
642 | 92.04 | 80.92 | 90.28 | 92.11 | 89.76 | 85.97 | 3160.5 | 98.12 | 97.62
641 | 92.03 | 80.87 | 90.26 | 92.1 | 89.75 | 85.95 | 3160.25 | 98.12 | 97.62
640 | 92.02 | 80.81 | 90.24 | 92.08 | 89.73 | 85.93 | 3160 | 98.12 | 97.62
639 | 91.99 | 80.74 | 90.23 | 92.07 | 89.71 | 85.91 | 3159.75 | 98.12 | 97.61
638 | 91.98 | 80.68 | 90.23 | 92.06 | 89.68 | 85.89 | 3159.5 | 98.12 | 97.61
637 | 91.97 | 80.62 | 90.22 | 92.04 | 89.65 | 85.87 | 3159.25 | 98.12 | 97.61
636 | 91.95 | 80.56 | 90.21 | 92.03 | 89.63 | 85.84 | 3159 | 98.12 | 97.61
635 | 91.93 | 80.51 | 90.21 | 92.02 | 89.62 | 85.81 | 3158.75 | 98.12 | 97.61
634 | 91.9 | 80.48 | 90.21 | 92.02 | 89.61 | 85.79 | 3158.5 | 98.12 | 97.61
633 | 91.86 | 80.44 | 90.21 | 92 | 89.59 | 85.77 | 3158.25 | 98.12 | 97.61
632 | 91.83 | 80.39 | 90.19 | 91.97 | 89.56 | 85.76 | 3158 | 98.12 | 97.61
631 | 91.8 | 80.34 | 90.17 | 91.94 | 89.52 | 85.74 | 3157.75 | 98.12 | 97.61
630 | 91.79 | 80.27 | 90.14 | 91.91 | 89.49 | 85.72 | 3157.5 | 98.12 | 97.61
629 | 91.76 | 80.18 | 90.12 | 91.88 | 89.46 | 85.7 | 3157.25 | 98.12 | 97.61
628 | 91.74 | 80.08 | 90.09 | 91.87 | 89.44 | 85.68 | 3157 | 98.12 | 97.61
627 | 91.72 | 79.97 | 90.07 | 91.85 | 89.43 | 85.67 | 3156.75 | 98.12 | 97.61
626 | 91.69 | 79.85 | 90.04 | 91.85 | 89.43 | 85.66 | 3156.5 | 98.12 | 97.61
625 | 91.64 | 79.72 | 90.02 | 91.86 | 89.43 | 85.64 | 3156.25 | 98.12 | 97.61
624 | 91.59 | 79.56 | 90.01 | 91.87 | 89.42 | 85.61 | 3156 | 98.11 | 97.62
623 | 91.53 | 79.38 | 90.01 | 91.87 | 89.39 | 85.58 | 3155.75 | 98.11 | 97.62
622 | 91.47 | 79.2 | 90 | 91.84 | 89.35 | 85.56 | 3155.5 | 98.11 | 97.62
621 | 91.4 | 79.02 | 89.97 | 91.8 | 89.31 | 85.54 | 3155.25 | 98.11 | 97.62
620 | 91.31 | 78.82 | 89.91 | 91.74 | 89.28 | 85.53 | 3155 | 98.11 | 97.63
619 | 91.22 | 78.61 | 89.86 | 91.69 | 89.25 | 85.51 | 3154.75 | 98.11 | 97.63
618 | 91.15 | 78.38 | 89.82 | 91.64 | 89.23 | 85.48 | 3154.5 | 98.11 | 97.64
617 | 91.08 | 78.14 | 89.8 | 91.61 | 89.2 | 85.44 | 3154.25 | 98.12 | 97.64
616 | 91.02 | 77.9 | 89.78 | 91.57 | 89.17 | 85.39 | 3154 | 98.12 | 97.65
615 | 90.96 | 77.68 | 89.75 | 91.55 | 89.15 | 85.36 | 3153.75 | 98.12 | 97.65
614 | 90.9 | 77.49 | 89.7 | 91.53 | 89.11 | 85.33 | 3153.5 | 98.13 | 97.65
613 | 90.85 | 77.31 | 89.64 | 91.5 | 89.07 | 85.3 | 3153.25 | 98.13 | 97.66
612 | 90.79 | 77.15 | 89.58 | 91.46 | 89.01 | 85.26 | 3153 | 98.13 | 97.66
611 | 90.72 | 76.99 | 89.52 | 91.41 | 88.96 | 85.22 | 3152.75 | 98.13 | 97.66
610 | 90.64 | 76.85 | 89.47 | 91.36 | 88.91 | 85.17 | 3152.5 | 98.13 | 97.66
609 | 90.56 | 76.69 | 89.42 | 91.33 | 88.87 | 85.13 | 3152.25 | 98.13 | 97.66
608 | 90.49 | 76.51 | 89.36 | 91.31 | 88.83 | 85.09 | 3152 | 98.13 | 97.66
607 | 90.41 | 76.33 | 89.32 | 91.28 | 88.8 | 85.05 | 3151.75 | 98.13 | 97.65
606 | 90.34 | 76.17 | 89.28 | 91.22 | 88.76 | 85.01 | 3151.5 | 98.13 | 97.65
605 | 90.26 | 76.02 | 89.23 | 91.16 | 88.73 | 84.96 | 3151.25 | 98.12 | 97.65
604 | 90.2 | 75.88 | 89.17 | 91.1 | 88.69 | 84.91 | 3151 | 98.12 | 97.64
603 | 90.17 | 75.77 | 89.1 | 91.05 | 88.66 | 84.87 | 3150.75 | 98.12 | 97.64
602 | 90.17 | 75.7 | 89.02 | 91.02 | 88.63 | 84.85 | 3150.5 | 98.12 | 97.64
601 | 90.18 | 75.65 | 88.95 | 90.99 | 88.59 | 84.82 | 3150.25 | 98.12 | 97.64
600 | 90.18 | 75.6 | 88.91 | 90.94 | 88.53 | 84.79 | 3150 | 98.12 | 97.63
599 | 90.18 | 75.54 | 88.88 | 90.9 | 88.46 | 84.77 | 3149.75 | 98.12 | 97.63
598 | 90.18 | 75.47 | 88.85 | 90.87 | 88.37 | 84.76 | 3149.5 | 98.12 | 97.63
597 | 90.17 | 75.39 | 88.8 | 90.86 | 88.27 | 84.74 | 3149.25 | 98.12 | 97.63
596 | 90.18 | 75.3 | 88.74 | 90.86 | 88.18 | 84.69 | 3149 | 98.12 | 97.63
595 | 90.22 | 75.23 | 88.67 | 90.85 | 88.1 | 84.62 | 3148.75 | 98.12 | 97.63
594 | 90.26 | 75.19 | 88.61 | 90.81 | 88.03 | 84.55 | 3148.5 | 98.12 | 97.64
593 | 90.29 | 75.17 | 88.55 | 90.75 | 87.95 | 84.48 | 3148.25 | 98.12 | 97.64
592 | 90.32 | 75.17 | 88.49 | 90.69 | 87.86 | 84.42 | 3148 | 98.12 | 97.64
591 | 90.33 | 75.19 | 88.42 | 90.64 | 87.78 | 84.37 | 3147.75 | 98.12 | 97.64
590 | 90.33 | 75.22 | 88.34 | 90.6 | 87.72 | 84.32 | 3147.5 | 98.12 | 97.64
589 | 90.31 | 75.26 | 88.27 | 90.58 | 87.67 | 84.25 | 3147.25 | 98.12 | 97.64
588 | 90.28 | 75.3 | 88.2 | 90.57 | 87.6 | 84.17 | 3147 | 98.12 | 97.64
587 | 90.23 | 75.32 | 88.14 | 90.55 | 87.51 | 84.09 | 3146.75 | 98.13 | 97.64
586 | 90.17 | 75.34 | 88.08 | 90.53 | 87.41 | 84.03 | 3146.5 | 98.13 | 97.64
585 | 90.11 | 75.34 | 88.02 | 90.52 | 87.32 | 83.97 | 3146.25 | 98.13 | 97.64
584 | 90.04 | 75.34 | 87.97 | 90.53 | 87.23 | 83.9 | 3146 | 98.13 | 97.64
583 | 89.99 | 75.33 | 87.93 | 90.55 | 87.14 | 83.83 | 3145.75 | 98.13 | 97.64
582 | 89.97 | 75.33 | 87.89 | 90.58 | 87.05 | 83.76 | 3145.5 | 98.13 | 97.65
581 | 89.96 | 75.34 | 87.82 | 90.61 | 86.96 | 83.69 | 3145.25 | 98.13 | 97.65
580 | 89.94 | 75.36 | 87.74 | 90.65 | 86.86 | 83.6 | 3145 | 98.14 | 97.65
579 | 89.9 | 75.41 | 87.64 | 90.68 | 86.75 | 83.52 | 3144.75 | 98.14 | 97.65
578 | 89.87 | 75.49 | 87.55 | 90.69 | 86.65 | 83.46 | 3144.5 | 98.13 | 97.65
577 | 89.83 | 75.55 | 87.46 | 90.68 | 86.53 | 83.39 | 3144.25 | 98.13 | 97.64
576 | 89.79 | 75.57 | 87.37 | 90.66 | 86.42 | 83.31 | 3144 | 98.13 | 97.64
575 | 89.75 | 75.53 | 87.3 | 90.66 | 86.31 | 83.22 | 3143.75 | 98.13 | 97.64
574 | 89.71 | 75.46 | 87.21 | 90.67 | 86.23 | 83.14 | 3143.5 | 98.13 | 97.64
573 | 89.66 | 75.36 | 87.12 | 90.67 | 86.14 | 83.06 | 3143.25 | 98.13 | 97.64
572 | 89.6 | 75.27 | 87.03 | 90.66 | 86.06 | 82.99 | 3143 | 98.13 | 97.64
571 | 89.53 | 75.19 | 86.94 | 90.63 | 85.99 | 82.92 | 3142.75 | 98.13 | 97.64
570 | 89.46 | 75.12 | 86.85 | 90.57 | 85.91 | 82.85 | 3142.5 | 98.13 | 97.64
569 | 89.42 | 75.02 | 86.77 | 90.5 | 85.81 | 82.77 | 3142.25 | 98.13 | 97.64
568 | 89.38 | 74.9 | 86.68 | 90.44 | 85.71 | 82.66 | 3142 | 98.13 | 97.65
567 | 89.37 | 74.76 | 86.59 | 90.38 | 85.61 | 82.56 | 3141.75 | 98.13 | 97.65
566 | 89.36 | 74.64 | 86.51 | 90.32 | 85.52 | 82.47 | 3141.5 | 98.14 | 97.65
565 | 89.34 | 74.52 | 86.42 | 90.25 | 85.44 | 82.39 | 3141.25 | 98.14 | 97.66
564 | 89.29 | 74.41 | 86.31 | 90.18 | 85.35 | 82.31 | 3141 | 98.15 | 97.66
563 | 89.21 | 74.32 | 86.17 | 90.13 | 85.28 | 82.23 | 3140.75 | 98.15 | 97.66
562 | 89.12 | 74.26 | 86.01 | 90.08 | 85.25 | 82.14 | 3140.5 | 98.15 | 97.66
561 | 89.04 | 74.22 | 85.86 | 90.02 | 85.21 | 82.04 | 3140.25 | 98.15 | 97.66
560 | 88.99 | 74.21 | 85.75 | 89.95 | 85.15 | 81.93 | 3140 | 98.16 | 97.66
559 | 88.98 | 74.22 | 85.66 | 89.86 | 85.06 | 81.82 | 3139.75 | 98.16 | 97.66
558 | 89 | 74.22 | 85.57 | 89.77 | 84.95 | 81.71 | 3139.5 | 98.16 | 97.66
557 | 89.01 | 74.19 | 85.48 | 89.69 | 84.86 | 81.6 | 3139.25 | 98.16 | 97.66
556 | 88.99 | 74.11 | 85.37 | 89.64 | 84.78 | 81.49 | 3139 | 98.16 | 97.66
555 | 88.95 | 74 | 85.29 | 89.6 | 84.71 | 81.38 | 3138.75 | 98.16 | 97.66
554 | 88.91 | 73.88 | 85.21 | 89.53 | 84.64 | 81.27 | 3138.5 | 98.16 | 97.66
553 | 88.87 | 73.73 | 85.13 | 89.42 | 84.56 | 81.17 | 3138.25 | 98.15 | 97.66
552 | 88.83 | 73.58 | 85.03 | 89.27 | 84.48 | 81.08 | 3138 | 98.15 | 97.66
551 | 88.77 | 73.44 | 84.91 | 89.14 | 84.41 | 80.99 | 3137.75 | 98.15 | 97.66
550 | 88.7 | 73.33 | 84.78 | 89.03 | 84.34 | 80.9 | 3137.5 | 98.15 | 97.66
549 | 88.61 | 73.24 | 84.63 | 88.95 | 84.25 | 80.8 | 3137.25 | 98.15 | 97.66
548 | 88.51 | 73.16 | 84.48 | 88.88 | 84.14 | 80.7 | 3137 | 98.15 | 97.66
547 | 88.43 | 73.11 | 84.36 | 88.81 | 84.02 | 80.6 | 3136.75 | 98.15 | 97.66
546 | 88.36 | 73.09 | 84.24 | 88.73 | 83.92 | 80.47 | 3136.5 | 98.15 | 97.66
545 | 88.3 | 73.05 | 84.09 | 88.63 | 83.8 | 80.31 | 3136.25 | 98.14 | 97.66
544 | 88.24 | 73.01 | 83.89 | 88.49 | 83.67 | 80.14 | 3136 | 98.14 | 97.66
543 | 88.16 | 72.96 | 83.68 | 88.34 | 83.54 | 79.98 | 3135.75 | 98.14 | 97.66
542 | 88.06 | 72.91 | 83.46 | 88.19 | 83.43 | 79.86 | 3135.5 | 98.14 | 97.66
541 | 87.97 | 72.86 | 83.24 | 88.04 | 83.32 | 79.75 | 3135.25 | 98.14 | 97.66
540 | 87.87 | 72.83 | 83.01 | 87.89 | 83.2 | 79.64 | 3135 | 98.14 | 97.66
539 | 87.81 | 72.84 | 82.79 | 87.76 | 83.08 | 79.54 | 3134.75 | 98.14 | 97.66
538 | 87.76 | 72.9 | 82.56 | 87.66 | 82.99 | 79.43 | 3134.5 | 98.14 | 97.67
537 | 87.72 | 72.99 | 82.36 | 87.57 | 82.92 | 79.31 | 3134.25 | 98.14 | 97.67
536 | 87.68 | 73.08 | 82.18 | 87.47 | 82.86 | 79.18 | 3134 | 98.14 | 97.67
535 | 87.62 | 73.17 | 82.05 | 87.39 | 82.79 | 79.07 | 3133.75 | 98.14 | 97.67
534 | 87.56 | 73.23 | 81.96 | 87.31 | 82.72 | 78.99 | 3133.5 | 98.14 | 97.68
533 | 87.49 | 73.25 | 81.87 | 87.25 | 82.64 | 78.9 | 3133.25 | 98.14 | 97.68
532 | 87.41 | 73.26 | 81.77 | 87.19 | 82.56 | 78.79 | 3133 | 98.15 | 97.68
531 | 87.32 | 73.28 | 81.65 | 87.13 | 82.49 | 78.65 | 3132.75 | 98.15 | 97.68
530 | 87.25 | 73.34 | 81.5 | 87.07 | 82.41 | 78.5 | 3132.5 | 98.15 | 97.68
529 | 87.17 | 73.42 | 81.32 | 86.99 | 82.28 | 78.37 | 3132.25 | 98.15 | 97.68
528 | 87.08 | 73.51 | 81.12 | 86.89 | 82.12 | 78.25 | 3132 | 98.15 | 97.68
527 | 86.97 | 73.63 | 80.92 | 86.78 | 81.97 | 78.12 | 3131.75 | 98.15 | 97.68
526 | 86.83 | 73.78 | 80.73 | 86.69 | 81.83 | 77.98 | 3131.5 | 98.15 | 97.68
525 | 86.69 | 73.93 | 80.57 | 86.59 | 81.71 | 77.82 | 3131.25 | 98.15 | 97.68
524 | 86.55 | 74.04 | 80.43 | 86.49 | 81.6 | 77.68 | 3131 | 98.15 | 97.69
523 | 86.44 | 74.1 | 80.33 | 86.41 | 81.53 | 77.58 | 3130.75 | 98.15 | 97.69
522 | 86.35 | 74.12 | 80.24 | 86.36 | 81.47 | 77.48 | 3130.5 | 98.15 | 97.69
521 | 86.26 | 74.08 | 80.12 | 86.32 | 81.41 | 77.36 | 3130.25 | 98.15 | 97.69
520 | 86.14 | 74.03 | 79.95 | 86.27 | 81.33 | 77.2 | 3130 | 98.15 | 97.69
519 | 86.01 | 74.02 | 79.74 | 86.2 | 81.28 | 77.04 | 3129.75 | 98.16 | 97.69
518 | 85.92 | 74.07 | 79.55 | 86.12 | 81.29 | 76.92 | 3129.5 | 98.16 | 97.69
517 | 85.87 | 74.17 | 79.38 | 86 | 81.3 | 76.82 | 3129.25 | 98.16 | 97.69
516 | 85.84 | 74.32 | 79.21 | 85.88 | 81.27 | 76.74 | 3129 | 98.16 | 97.69
515 | 85.83 | 74.49 | 79.07 | 85.77 | 81.2 | 76.68 | 3128.75 | 98.16 | 97.69
514 | 85.79 | 74.66 | 78.97 | 85.69 | 81.11 | 76.64 | 3128.5 | 98.16 | 97.69
513 | 85.7 | 74.79 | 78.91 | 85.65 | 81.05 | 76.59 | 3128.25 | 98.15 | 97.69
512 | 85.57 | 74.88 | 78.88 | 85.62 | 81.02 | 76.55 | 3128 | 98.15 | 97.69
511 | 85.45 | 74.95 | 78.86 | 85.63 | 81.01 | 76.55 | 3127.75 | 98.15 | 97.68
510 | 85.36 | 75.03 | 78.86 | 85.66 | 81 | 76.58 | 3127.5 | 98.15 | 97.68
509 | 85.3 | 75.07 | 78.86 | 85.71 | 80.94 | 76.61 | 3127.25 | 98.15 | 97.68
508 | 85.25 | 75.06 | 78.87 | 85.78 | 80.85 | 76.61 | 3127 | 98.15 | 97.68
507 | 85.2 | 75.02 | 78.91 | 85.84 | 80.77 | 76.6 | 3126.75 | 98.15 | 97.68
506 | 85.14 | 74.96 | 78.97 | 85.89 | 80.74 | 76.6 | 3126.5 | 98.15 | 97.68
505 | 85.07 | 74.88 | 79.01 | 85.93 | 80.75 | 76.63 | 3126.25 | 98.15 | 97.68
504 | 84.95 | 74.79 | 79.05 | 85.94 | 80.78 | 76.66 | 3126 | 98.15 | 97.68
503 | 84.83 | 74.7 | 79.09 | 85.95 | 80.83 | 76.72 | 3125.75 | 98.15 | 97.68
502 | 84.74 | 74.59 | 79.13 | 85.94 | 80.89 | 76.77 | 3125.5 | 98.16 | 97.68
501 | 84.66 | 74.43 | 79.15 | 85.9 | 80.94 | 76.8 | 3125.25 | 98.16 | 97.68
500 | 84.56 | 74.26 | 79.14 | 85.84 | 80.96 | 76.77 | 3125 | 98.16 | 97.68
499 | 84.41 | 74.12 | 79.14 | 85.81 | 81 | 76.73 | 3124.75 | 98.16 | 97.68
498 | 84.2 | 74.04 | 79.15 | 85.8 | 81.05 | 76.69 | 3124.5 | 98.16 | 97.68
497 | 83.96 | 74 | 79.15 | 85.81 | 81.09 | 76.66 | 3124.25 | 98.16 | 97.68
496 | 83.74 | 74 | 79.14 | 85.82 | 81.1 | 76.66 | 3124 | 98.16 | 97.68
495 | 83.57 | 74.06 | 79.15 | 85.84 | 81.11 | 76.72 | 3123.75 | 98.16 | 97.69
494 | 83.45 | 74.18 | 79.2 | 85.86 | 81.12 | 76.81 | 3123.5 | 98.16 | 97.69
493 | 83.33 | 74.28 | 79.27 | 85.88 | 81.11 | 76.9 | 3123.25 | 98.16 | 97.69
492 | 83.2 | 74.31 | 79.38 | 85.87 | 81.07 | 76.96 | 3123 | 98.16 | 97.69
491 | 83.06 | 74.28 | 79.5 | 85.84 | 81.05 | 77.01 | 3122.75 | 98.16 | 97.7
490 | 82.92 | 74.2 | 79.61 | 85.8 | 81.08 | 77.05 | 3122.5 | 98.16 | 97.7
489 | 82.75 | 74.06 | 79.69 | 85.75 | 81.16 | 77.06 | 3122.25 | 98.16 | 97.7
488 | 82.54 | 73.9 | 79.76 | 85.7 | 81.24 | 77.06 | 3122 | 98.17 | 97.71
487 | 82.35 | 73.72 | 79.85 | 85.69 | 81.31 | 77.08 | 3121.75 | 98.17 | 97.71
486 | 82.2 | 73.54 | 79.96 | 85.7 | 81.36 | 77.1 | 3121.5 | 98.17 | 97.72
485 | 82.09 | 73.35 | 80.06 | 85.67 | 81.4 | 77.08 | 3121.25 | 98.17 | 97.72
484 | 81.97 | 73.18 | 80.16 | 85.6 | 81.41 | 77.04 | 3121 | 98.17 | 97.72
483 | 81.82 | 73.07 | 80.29 | 85.49 | 81.43 | 77.03 | 3120.75 | 98.17 | 97.72
482 | 81.68 | 72.99 | 80.42 | 85.4 | 81.47 | 77.06 | 3120.5 | 98.17 | 97.72
481 | 81.54 | 72.91 | 80.51 | 85.33 | 81.52 | 77.06 | 3120.25 | 98.17 | 97.72
480 | 81.41 | 72.78 | 80.53 | 85.32 | 81.57 | 77.03 | 3120 | 98.17 | 97.72
479 | 81.29 | 72.64 | 80.52 | 85.37 | 81.6 | 77.01 | 3119.75 | 98.17 | 97.72
478 | 81.15 | 72.47 | 80.51 | 85.41 | 81.61 | 77 | 3119.5 | 98.17 | 97.72
477 | 80.98 | 72.27 | 80.51 | 85.38 | 81.59 | 76.98 | 3119.25 | 98.17 | 97.72
476 | 80.79 | 72.08 | 80.53 | 85.24 | 81.54 | 76.92 | 3119 | 98.17 | 97.71
475 | 80.61 | 71.97 | 80.61 | 85.09 | 81.5 | 76.88 | 3118.75 | 98.17 | 97.71
474 | 80.48 | 71.94 | 80.72 | 85.04 | 81.49 | 76.87 | 3118.5 | 98.17 | 97.71
473 | 80.38 | 71.89 | 80.81 | 85.08 | 81.51 | 76.85 | 3118.25 | 98.17 | 97.71
472 | 80.28 | 71.74 | 80.84 | 85.15 | 81.55 | 76.77 | 3118 | 98.17 | 97.71
471 | 80.19 | 71.51 | 80.87 | 85.2 | 81.61 | 76.7 | 3117.75 | 98.17 | 97.71
470 | 80.1 | 71.26 | 80.92 | 85.2 | 81.63 | 76.67 | 3117.5 | 98.17 | 97.72
469 | 79.98 | 71.03 | 80.94 | 85.15 | 81.6 | 76.66 | 3117.25 | 98.18 | 97.72
468 | 79.79 | 70.85 | 80.9 | 85.05 | 81.56 | 76.62 | 3117 | 98.18 | 97.72
467 | 79.59 | 70.74 | 80.83 | 84.95 | 81.56 | 76.54 | 3116.75 | 98.18 | 97.72
466 | 79.45 | 70.68 | 80.78 | 84.88 | 81.59 | 76.49 | 3116.5 | 98.18 | 97.72
465 | 79.36 | 70.57 | 80.77 | 84.85 | 81.58 | 76.47 | 3116.25 | 98.18 | 97.72
464 | 79.27 | 70.41 | 80.79 | 84.86 | 81.53 | 76.43 | 3116 | 98.17 | 97.72
463 | 79.13 | 70.28 | 80.85 | 84.9 | 81.49 | 76.37 | 3115.75 | 98.17 | 97.72
462 | 78.97 | 70.21 | 80.9 | 84.94 | 81.48 | 76.3 | 3115.5 | 98.17 | 97.72
461 | 78.81 | 70.2 | 80.89 | 84.97 | 81.47 | 76.23 | 3115.25 | 98.17 | 97.72
460 | 78.69 | 70.21 | 80.81 | 84.97 | 81.44 | 76.15 | 3115 | 98.17 | 97.72
459 | 78.64 | 70.21 | 80.74 | 84.95 | 81.42 | 76.08 | 3114.75 | 98.16 | 97.72
458 | 78.63 | 70.15 | 80.7 | 84.9 | 81.39 | 76 | 3114.5 | 98.16 | 97.72
457 | 78.58 | 70 | 80.66 | 84.76 | 81.29 | 75.94 | 3114.25 | 98.16 | 97.72
456 | 78.48 | 69.84 | 80.6 | 84.56 | 81.11 | 75.92 | 3114 | 98.16 | 97.72
455 | 78.39 | 69.79 | 80.53 | 84.41 | 80.97 | 75.92 | 3113.75 | 98.16 | 97.72
454 | 78.34 | 69.85 | 80.49 | 84.35 | 80.95 | 75.89 | 3113.5 | 98.16 | 97.72
453 | 78.3 | 69.94 | 80.48 | 84.37 | 80.99 | 75.77 | 3113.25 | 98.16 | 97.72
452 | 78.26 | 70.03 | 80.48 | 84.38 | 81.03 | 75.6 | 3113 | 98.16 | 97.72
451 | 78.22 | 70.15 | 80.46 | 84.33 | 81.05 | 75.47 | 3112.75 | 98.16 | 97.72
450 | 78.19 | 70.27 | 80.42 | 84.22 | 81.05 | 75.4 | 3112.5 | 98.16 | 97.72
449 | 78.11 | 70.32 | 80.35 | 84.07 | 81.02 | 75.33 | 3112.25 | 98.16 | 97.72
448 | 77.97 | 70.33 | 80.28 | 83.95 | 80.97 | 75.27 | 3112 | 98.16 | 97.71
447 | 77.8 | 70.36 | 80.22 | 83.9 | 80.94 | 75.26 | 3111.75 | 98.16 | 97.71
446 | 77.67 | 70.45 | 80.14 | 83.91 | 80.95 | 75.3 | 3111.5 | 98.16 | 97.71
445 | 77.57 | 70.52 | 80.01 | 83.93 | 80.97 | 75.3 | 3111.25 | 98.16 | 97.71
444 | 77.52 | 70.53 | 79.86 | 83.91 | 80.98 | 75.22 | 3111 | 98.16 | 97.71
443 | 77.53 | 70.52 | 79.74 | 83.84 | 81.04 | 75.13 | 3110.75 | 98.17 | 97.71
442 | 77.59 | 70.51 | 79.66 | 83.73 | 81.12 | 75.05 | 3110.5 | 98.17 | 97.72
441 | 77.59 | 70.47 | 79.56 | 83.53 | 81.15 | 74.95 | 3110.25 | 98.17 | 97.72
440 | 77.5 | 70.4 | 79.44 | 83.29 | 81.1 | 74.83 | 3110 | 98.18 | 97.72
439 | 77.38 | 70.37 | 79.32 | 83.09 | 81.01 | 74.73 | 3109.75 | 98.18 | 97.72
438 | 77.29 | 70.37 | 79.21 | 83.02 | 80.94 | 74.69 | 3109.5 | 98.18 | 97.72
437 | 77.23 | 70.33 | 79.1 | 83.04 | 80.93 | 74.67 | 3109.25 | 98.19 | 97.72
436 | 77.18 | 70.27 | 79.02 | 83.07 | 80.98 | 74.66 | 3109 | 98.19 | 97.73
435 | 77.13 | 70.29 | 79.04 | 83.05 | 81.08 | 74.7 | 3108.75 | 98.19 | 97.73
434 | 77.1 | 70.39 | 79.15 | 82.97 | 81.15 | 74.75 | 3108.5 | 98.19 | 97.72
433 | 77.08 | 70.46 | 79.22 | 82.83 | 81.09 | 74.71 | 3108.25 | 98.19 | 97.72
432 | 77.06 | 70.4 | 79.2 | 82.71 | 80.89 | 74.55 | 3108 | 98.18 | 97.72
431 | 77.05 | 70.27 | 79.12 | 82.72 | 80.65 | 74.41 | 3107.75 | 98.18 | 97.72
430 | 77.06 | 70.16 | 79.05 | 82.9 | 80.48 | 74.42 | 3107.5 | 98.18 | 97.72
429 | 77.02 | 70.06 | 78.94 | 83.15 | 80.38 | 74.55 | 3107.25 | 98.18 | 97.72
428 | 76.89 | 69.98 | 78.81 | 83.32 | 80.27 | 74.65 | 3107 | 98.18 | 97.72
427 | 76.75 | 69.95 | 78.72 | 83.35 | 80.17 | 74.68 | 3106.75 | 98.17 | 97.72
426 | 76.65 | 69.95 | 78.7 | 83.26 | 80.11 | 74.69 | 3106.5 | 98.17 | 97.72
425 | 76.6 | 69.87 | 78.7 | 83.08 | 80.08 | 74.65 | 3106.25 | 98.17 | 97.72
424 | 76.58 | 69.67 | 78.66 | 82.88 | 80.08 | 74.49 | 3106 | 98.17 | 97.72
423 | 76.57 | 69.53 | 78.64 | 82.75 | 80.14 | 74.21 | 3105.75 | 98.17 | 97.72
422 | 76.53 | 69.54 | 78.7 | 82.74 | 80.25 | 73.94 | 3105.5 | 98.17 | 97.72
421 | 76.4 | 69.61 | 78.78 | 82.83 | 80.34 | 73.74 | 3105.25 | 98.17 | 97.73
420 | 76.15 | 69.55 | 78.81 | 82.98 | 80.37 | 73.57 | 3105 | 98.17 | 97.73
419 | 75.91 | 69.37 | 78.76 | 83.09 | 80.42 | 73.39 | 3104.75 | 98.17 | 97.73
418 | 75.81 | 69.26 | 78.66 | 83.05 | 80.51 | 73.2 | 3104.5 | 98.17 | 97.73
417 | 75.75 | 69.27 | 78.54 | 82.79 | 80.53 | 73.09 | 3104.25 | 98.17 | 97.73
416 | 75.66 | 69.33 | 78.42 | 82.44 | 80.42 | 73.11 | 3104 | 98.17 | 97.73
415 | 75.63 | 69.43 | 78.36 | 82.15 | 80.28 | 73.26 | 3103.75 | 98.17 | 97.73
414 | 75.72 | 69.56 | 78.35 | 82.01 | 80.18 | 73.4 | 3103.5 | 98.17 | 97.73
413 | 75.85 | 69.69 | 78.27 | 82 | 80.12 | 73.33 | 3103.25 | 98.17 | 97.73
412 | 75.91 | 69.82 | 78.04 | 82.03 | 80.07 | 73.03 | 3103 | 98.17 | 97.73
411 | 75.91 | 70.02 | 77.74 | 82.05 | 80.01 | 72.71 | 3102.75 | 98.17 | 97.73
410 | 75.93 | 70.23 | 77.55 | 82.02 | 79.94 | 72.59 | 3102.5 | 98.18 | 97.73
409 | 75.98 | 70.27 | 77.55 | 81.9 | 79.87 | 72.62 | 3102.25 | 98.18 | 97.74
408 | 76.02 | 70.11 | 77.67 | 81.77 | 79.86 | 72.59 | 3102 | 98.18 | 97.74
407 | 76.03 | 69.95 | 77.83 | 81.81 | 79.92 | 72.44 | 3101.75 | 98.19 | 97.74
406 | 76.01 | 69.97 | 77.92 | 82.1 | 79.98 | 72.27 | 3101.5 | 98.19 | 97.74
405 | 75.9 | 70.15 | 77.9 | 82.53 | 79.92 | 72.21 | 3101.25 | 98.19 | 97.74
404 | 75.75 | 70.41 | 77.83 | 82.83 | 79.77 | 72.32 | 3101 | 98.19 | 97.74
403 | 75.71 | 70.78 | 77.85 | 82.86 | 79.74 | 72.57 | 3100.75 | 98.19 | 97.75
402 | 75.89 | 71.25 | 77.96 | 82.66 | 79.86 | 72.87 | 3100.5 | 98.2 | 97.75
401 | 76.16 | 71.7 | 78.06 | 82.32 | 79.89 | 73.01 | 3100.25 | 98.2 | 97.75
400 | 76.24 | 72.15 | 78.1 | 81.97 | 79.69 | 72.86 | 3100 | 98.19 | 97.74
399 | 75.91 | 72.78 | 78.2 | 81.77 | 79.5 | 72.45 | 3099.75 | 98.19 | 97.74
398 | 75.2 | 73.48 | 78.34 | 81.82 | 79.69 | 71.93 | 3099.5 | 98.19 | 97.74
397 | 74.36 | 73.67 | 78.29 | 81.97 | 80.11 | 71.43 | 3099.25 | 98.19 | 97.74
396 | 73.8 | 73.17 | 78.02 | 81.99 | 80.37 | 71.1 | 3099 | 98.19 | 97.74
395 | 73.74 | 72.5 | 77.75 | 81.94 | 80.46 | 71.05 | 3098.75 | 98.19 | 97.74
394 | 74.07 | 72.13 | 77.47 | 81.92 | 80.58 | 71.14 | 3098.5 | 98.18 | 97.74
393 | 74.35 | 72.01 | 77.01 | 81.95 | 80.67 | 71.12 | 3098.25 | 98.18 | 97.74
392 | 74.36 | 71.97 | 76.47 | 81.99 | 80.5 | 70.95 | 3098 | 98.18 | 97.74
391 | 74.25 | 71.98 | 76.29 | 82.05 | 80.03 | 70.86 | 3097.75 | 98.18 | 97.74
390 | 74.21 | 71.92 | 76.66 | 82.04 | 79.5 | 71.04 | 3097.5 | 98.18 | 97.74
389 | 74.26 | 71.44 | 77.2 | 81.88 | 79.19 | 71.41 | 3097.25 | 98.18 | 97.74
388 | 74.44 | 70.52 | 77.48 | 81.64 | 79.24 | 71.74 | 3097 | 98.18 | 97.74
387 | 74.92 | 69.67 | 77.49 | 81.51 | 79.62 | 71.85 | 3096.75 | 98.18 | 97.74
386 | 75.72 | 69.34 | 77.49 | 81.54 | 80.06 | 71.57 | 3096.5 | 98.18 | 97.74
385 | 76.55 | 69.33 | 77.52 | 81.49 | 80.19 | 70.76 | 3096.25 | 98.18 | 97.74
384 | 76.99 | 69.29 | 77.43 | 81.16 | 80.07 | 69.67 | 3096 | 98.18 | 97.74
383 | 76.87 | 69.43 | 77.26 | 80.73 | 80.14 | 68.93 | 3095.75 | 98.18 | 97.74
382 | 76.15 | 70.06 | 77.2 | 80.47 | 80.59 | 68.75 | 3095.5 | 98.18 | 97.74
381 | 74.91 | 70.88 | 77.33 | 80.29 | 81.12 | 68.78 | 3095.25 | 98.18 | 97.74
380 | 73.56 | 71.52 | 77.72 | 80 | 81.43 | 68.93 | 3095 | 98.18 | 97.74
[7 empty] | 3094.75 | 98.18 | 97.74
[7 empty] | 3094.5 | 98.18 | 97.74
[7 empty] | 3094.25 | 98.18 | 97.74
[7 empty] | 3094 | 98.18 | 97.74
[7 empty] | 3093.75 | 98.18 | 97.74
[7 empty] | 3093.5 | 98.18 | 97.74
[7 empty] | 3093.25 | 98.19 | 97.74
[7 empty] | 3093 | 98.19 | 97.75
[7 empty] | 3092.75 | 98.19 | 97.75
[7 empty] | 3092.5 | 98.19 | 97.75
[7 empty] | 3092.25 | 98.19 | 97.75
[7 empty] | 3092 | 98.19 | 97.75
[7 empty] | 3091.75 | 98.2 | 97.76
[7 empty] | 3091.5 | 98.2 | 97.76
[7 empty] | 3091.25 | 98.2 | 97.76
[7 empty] | 3091 | 98.2 | 97.76
[7 empty] | 3090.75 | 98.2 | 97.76
[7 empty] | 3090.5 | 98.2 | 97.76
[7 empty] | 3090.25 | 98.2 | 97.76
[7 empty] | 3090 | 98.2 | 97.76
[7 empty] | 3089.75 | 98.2 | 97.76
[7 empty] | 3089.5 | 98.2 | 97.76
[7 empty] | 3089.25 | 98.2 | 97.76
[7 empty] | 3089 | 98.2 | 97.76
[7 empty] | 3088.75 | 98.2 | 97.76
[7 empty] | 3088.5 | 98.2 | 97.77
[7 empty] | 3088.25 | 98.2 | 97.77
[7 empty] | 3088 | 98.2 | 97.77
[7 empty] | 3087.75 | 98.2 | 97.77
[7 empty] | 3087.5 | 98.2 | 97.77
[7 empty] | 3087.25 | 98.2 | 97.77
[7 empty] | 3087 | 98.2 | 97.78
[7 empty] | 3086.75 | 98.2 | 97.78
[7 empty] | 3086.5 | 98.21 | 97.78
[7 empty] | 3086.25 | 98.21 | 97.79
[7 empty] | 3086 | 98.21 | 97.79
[7 empty] | 3085.75 | 98.21 | 97.79
[7 empty] | 3085.5 | 98.21 | 97.79
[7 empty] | 3085.25 | 98.21 | 97.79
[7 empty] | 3085 | 98.22 | 97.8
[7 empty] | 3084.75 | 98.22 | 97.79
[7 empty] | 3084.5 | 98.22 | 97.79
[7 empty] | 3084.25 | 98.21 | 97.79
[7 empty] | 3084 | 98.21 | 97.79
[7 empty] | 3083.75 | 98.21 | 97.79
[7 empty] | 3083.5 | 98.21 | 97.78
[7 empty] | 3083.25 | 98.21 | 97.78
[7 empty] | 3083 | 98.21 | 97.78
[7 empty] | 3082.75 | 98.21 | 97.78
[7 empty] | 3082.5 | 98.22 | 97.77
[7 empty] | 3082.25 | 98.22 | 97.77
[7 empty] | 3082 | 98.22 | 97.77
[7 empty] | 3081.75 | 98.22 | 97.77
[7 empty] | 3081.5 | 98.22 | 97.77
[7 empty] | 3081.25 | 98.23 | 97.78
[7 empty] | 3081 | 98.23 | 97.78
[7 empty] | 3080.75 | 98.23 | 97.78
[7 empty] | 3080.5 | 98.23 | 97.78
[7 empty] | 3080.25 | 98.23 | 97.78
[7 empty] | 3080 | 98.23 | 97.78
[7 empty] | 3079.75 | 98.23 | 97.78
[7 empty] | 3079.5 | 98.23 | 97.78
[7 empty] | 3079.25 | 98.23 | 97.78
[7 empty] | 3079 | 98.23 | 97.78
[7 empty] | 3078.75 | 98.22 | 97.78
[7 empty] | 3078.5 | 98.22 | 97.79
[7 empty] | 3078.25 | 98.22 | 97.79
[7 empty] | 3078 | 98.22 | 97.79
[7 empty] | 3077.75 | 98.22 | 97.79
[7 empty] | 3077.5 | 98.21 | 97.79
[7 empty] | 3077.25 | 98.21 | 97.79
[7 empty] | 3077 | 98.21 | 97.79
[7 empty] | 3076.75 | 98.21 | 97.79
[7 empty] | 3076.5 | 98.2 | 97.79
[7 empty] | 3076.25 | 98.2 | 97.78
[7 empty] | 3076 | 98.2 | 97.78
[7 empty] | 3075.75 | 98.2 | 97.78
[7 empty] | 3075.5 | 98.2 | 97.78
[7 empty] | 3075.25 | 98.19 | 97.78
[7 empty] | 3075 | 98.19 | 97.78
[7 empty] | 3074.75 | 98.2 | 97.78
[7 empty] | 3074.5 | 98.2 | 97.78
[7 empty] | 3074.25 | 98.2 | 97.78
[7 empty] | 3074 | 98.2 | 97.78
[7 empty] | 3073.75 | 98.2 | 97.78
[7 empty] | 3073.5 | 98.21 | 97.79
[7 empty] | 3073.25 | 98.21 | 97.79
[7 empty] | 3073 | 98.21 | 97.79
[7 empty] | 3072.75 | 98.21 | 97.79
[7 empty] | 3072.5 | 98.21 | 97.79
[7 empty] | 3072.25 | 98.21 | 97.79
[7 empty] | 3072 | 98.21 | 97.78
[7 empty] | 3071.75 | 98.21 | 97.78
[7 empty] | 3071.5 | 98.21 | 97.78
[7 empty] | 3071.25 | 98.21 | 97.78
[7 empty] | 3071 | 98.21 | 97.78
[7 empty] | 3070.75 | 98.22 | 97.78
[7 empty] | 3070.5 | 98.22 | 97.78
[7 empty] | 3070.25 | 98.22 | 97.78
[7 empty] | 3070 | 98.22 | 97.78
[7 empty] | 3069.75 | 98.22 | 97.79
[7 empty] | 3069.5 | 98.23 | 97.79
[7 empty] | 3069.25 | 98.23 | 97.79
[7 empty] | 3069 | 98.23 | 97.79
[7 empty] | 3068.75 | 98.24 | 97.8
[7 empty] | 3068.5 | 98.24 | 97.8
[7 empty] | 3068.25 | 98.24 | 97.8
[7 empty] | 3068 | 98.24 | 97.8
[7 empty] | 3067.75 | 98.24 | 97.8
[7 empty] | 3067.5 | 98.24 | 97.8
[7 empty] | 3067.25 | 98.24 | 97.8
[7 empty] | 3067 | 98.23 | 97.8
[7 empty] | 3066.75 | 98.23 | 97.8
[7 empty] | 3066.5 | 98.23 | 97.8
[7 empty] | 3066.25 | 98.23 | 97.8
[7 empty] | 3066 | 98.23 | 97.8
[7 empty] | 3065.75 | 98.22 | 97.8
[7 empty] | 3065.5 | 98.22 | 97.8
[7 empty] | 3065.25 | 98.22 | 97.8
[7 empty] | 3065 | 98.22 | 97.8
[7 empty] | 3064.75 | 98.22 | 97.79
[7 empty] | 3064.5 | 98.22 | 97.79
[7 empty] | 3064.25 | 98.22 | 97.79
[7 empty] | 3064 | 98.21 | 97.79
[7 empty] | 3063.75 | 98.21 | 97.79
[7 empty] | 3063.5 | 98.21 | 97.79
[7 empty] | 3063.25 | 98.21 | 97.78
[7 empty] | 3063 | 98.21 | 97.78
[7 empty] | 3062.75 | 98.21 | 97.78
[7 empty] | 3062.5 | 98.21 | 97.78
[7 empty] | 3062.25 | 98.21 | 97.78
[7 empty] | 3062 | 98.22 | 97.78
[7 empty] | 3061.75 | 98.22 | 97.78
[7 empty] | 3061.5 | 98.22 | 97.78
[7 empty] | 3061.25 | 98.22 | 97.78
[7 empty] | 3061 | 98.22 | 97.78
[7 empty] | 3060.75 | 98.22 | 97.78
[7 empty] | 3060.5 | 98.22 | 97.79
[7 empty] | 3060.25 | 98.22 | 97.79
[7 empty] | 3060 | 98.22 | 97.79
[7 empty] | 3059.75 | 98.22 | 97.79
[7 empty] | 3059.5 | 98.22 | 97.79
[7 empty] | 3059.25 | 98.22 | 97.79
[7 empty] | 3059 | 98.22 | 97.8
[7 empty] | 3058.75 | 98.22 | 97.8
[7 empty] | 3058.5 | 98.23 | 97.8
[7 empty] | 3058.25 | 98.23 | 97.8
[7 empty] | 3058 | 98.23 | 97.8
[7 empty] | 3057.75 | 98.23 | 97.81
[7 empty] | 3057.5 | 98.23 | 97.81
[7 empty] | 3057.25 | 98.23 | 97.81
[7 empty] | 3057 | 98.23 | 97.81
[7 empty] | 3056.75 | 98.23 | 97.81
[7 empty] | 3056.5 | 98.23 | 97.81
[7 empty] | 3056.25 | 98.23 | 97.81
[7 empty] | 3056 | 98.23 | 97.81
[7 empty] | 3055.75 | 98.23 | 97.8
[7 empty] | 3055.5 | 98.23 | 97.8
[7 empty] | 3055.25 | 98.23 | 97.8
[7 empty] | 3055 | 98.22 | 97.8
[7 empty] | 3054.75 | 98.22 | 97.8
[7 empty] | 3054.5 | 98.22 | 97.8
[7 empty] | 3054.25 | 98.22 | 97.8
[7 empty] | 3054 | 98.22 | 97.8
[7 empty] | 3053.75 | 98.22 | 97.8
[7 empty] | 3053.5 | 98.23 | 97.8
[7 empty] | 3053.25 | 98.23 | 97.81
[7 empty] | 3053 | 98.23 | 97.81
[7 empty] | 3052.75 | 98.23 | 97.81
[7 empty] | 3052.5 | 98.23 | 97.81
[7 empty] | 3052.25 | 98.24 | 97.82
[7 empty] | 3052 | 98.24 | 97.82
[7 empty] | 3051.75 | 98.24 | 97.82
[7 empty] | 3051.5 | 98.24 | 97.82
[7 empty] | 3051.25 | 98.24 | 97.82
[7 empty] | 3051 | 98.24 | 97.82
[7 empty] | 3050.75 | 98.24 | 97.82
[7 empty] | 3050.5 | 98.24 | 97.82
[7 empty] | 3050.25 | 98.24 | 97.82
[7 empty] | 3050 | 98.24 | 97.82
[7 empty] | 3049.75 | 98.24 | 97.82
[7 empty] | 3049.5 | 98.24 | 97.82
[7 empty] | 3049.25 | 98.24 | 97.82
[7 empty] | 3049 | 98.24 | 97.82
[7 empty] | 3048.75 | 98.24 | 97.82
[7 empty] | 3048.5 | 98.23 | 97.82
[7 empty] | 3048.25 | 98.23 | 97.82
[7 empty] | 3048 | 98.23 | 97.82
[7 empty] | 3047.75 | 98.23 | 97.82
[7 empty] | 3047.5 | 98.23 | 97.82
[7 empty] | 3047.25 | 98.23 | 97.82
[7 empty] | 3047 | 98.24 | 97.82
[7 empty] | 3046.75 | 98.24 | 97.82
[7 empty] | 3046.5 | 98.24 | 97.82
[7 empty] | 3046.25 | 98.24 | 97.82
[7 empty] | 3046 | 98.24 | 97.82
[7 empty] | 3045.75 | 98.25 | 97.82
[7 empty] | 3045.5 | 98.25 | 97.83
[7 empty] | 3045.25 | 98.25 | 97.83
[7 empty] | 3045 | 98.25 | 97.83
[7 empty] | 3044.75 | 98.25 | 97.83
[7 empty] | 3044.5 | 98.25 | 97.83
[7 empty] | 3044.25 | 98.25 | 97.83
[7 empty] | 3044 | 98.25 | 97.83
[7 empty] | 3043.75 | 98.25 | 97.83
[7 empty] | 3043.5 | 98.25 | 97.83
[7 empty] | 3043.25 | 98.25 | 97.83
[7 empty] | 3043 | 98.25 | 97.83
[7 empty] | 3042.75 | 98.25 | 97.83
[7 empty] | 3042.5 | 98.25 | 97.83
[7 empty] | 3042.25 | 98.25 | 97.83
[7 empty] | 3042 | 98.25 | 97.83
[7 empty] | 3041.75 | 98.25 | 97.83
[7 empty] | 3041.5 | 98.25 | 97.83
[7 empty] | 3041.25 | 98.25 | 97.83
[7 empty] | 3041 | 98.25 | 97.83
[7 empty] | 3040.75 | 98.25 | 97.83
[7 empty] | 3040.5 | 98.25 | 97.83
[7 empty] | 3040.25 | 98.25 | 97.83
[7 empty] | 3040 | 98.24 | 97.82
[7 empty] | 3039.75 | 98.24 | 97.82
[7 empty] | 3039.5 | 98.24 | 97.82
[7 empty] | 3039.25 | 98.24 | 97.82
[7 empty] | 3039 | 98.23 | 97.82
[7 empty] | 3038.75 | 98.23 | 97.82
[7 empty] | 3038.5 | 98.23 | 97.81
[7 empty] | 3038.25 | 98.23 | 97.82
[7 empty] | 3038 | 98.23 | 97.82
[7 empty] | 3037.75 | 98.23 | 97.82
[7 empty] | 3037.5 | 98.23 | 97.82
[7 empty] | 3037.25 | 98.24 | 97.82
[7 empty] | 3037 | 98.24 | 97.83
[7 empty] | 3036.75 | 98.24 | 97.83
[7 empty] | 3036.5 | 98.24 | 97.83
[7 empty] | 3036.25 | 98.25 | 97.84
[7 empty] | 3036 | 98.25 | 97.84
[7 empty] | 3035.75 | 98.25 | 97.84
[7 empty] | 3035.5 | 98.26 | 97.84
[7 empty] | 3035.25 | 98.26 | 97.85
[7 empty] | 3035 | 98.26 | 97.85
[7 empty] | 3034.75 | 98.26 | 97.85
[7 empty] | 3034.5 | 98.26 | 97.85
[7 empty] | 3034.25 | 98.26 | 97.85
[7 empty] | 3034 | 98.26 | 97.85
[7 empty] | 3033.75 | 98.26 | 97.85
[7 empty] | 3033.5 | 98.26 | 97.84
[7 empty] | 3033.25 | 98.26 | 97.84
[7 empty] | 3033 | 98.26 | 97.84
[7 empty] | 3032.75 | 98.26 | 97.84
[7 empty] | 3032.5 | 98.25 | 97.84
[7 empty] | 3032.25 | 98.25 | 97.83
[7 empty] | 3032 | 98.25 | 97.83
[7 empty] | 3031.75 | 98.25 | 97.83
[7 empty] | 3031.5 | 98.25 | 97.83
[7 empty] | 3031.25 | 98.24 | 97.83
[7 empty] | 3031 | 98.24 | 97.83
[7 empty] | 3030.75 | 98.24 | 97.83
[7 empty] | 3030.5 | 98.24 | 97.83
[7 empty] | 3030.25 | 98.24 | 97.83
[7 empty] | 3030 | 98.24 | 97.83
[7 empty] | 3029.75 | 98.24 | 97.83
[7 empty] | 3029.5 | 98.24 | 97.83
[7 empty] | 3029.25 | 98.24 | 97.83
[7 empty] | 3029 | 98.24 | 97.83
[7 empty] | 3028.75 | 98.24 | 97.83
[7 empty] | 3028.5 | 98.25 | 97.83
[7 empty] | 3028.25 | 98.25 | 97.84
[7 empty] | 3028 | 98.25 | 97.84
[7 empty] | 3027.75 | 98.25 | 97.84
[7 empty] | 3027.5 | 98.25 | 97.84
[7 empty] | 3027.25 | 98.25 | 97.84
[7 empty] | 3027 | 98.25 | 97.84
[7 empty] | 3026.75 | 98.25 | 97.84
[7 empty] | 3026.5 | 98.25 | 97.84
[7 empty] | 3026.25 | 98.25 | 97.84
[7 empty] | 3026 | 98.25 | 97.84
[7 empty] | 3025.75 | 98.25 | 97.85
[7 empty] | 3025.5 | 98.25 | 97.85
[7 empty] | 3025.25 | 98.25 | 97.85
[7 empty] | 3025 | 98.25 | 97.85
[7 empty] | 3024.75 | 98.25 | 97.85
[7 empty] | 3024.5 | 98.25 | 97.84
[7 empty] | 3024.25 | 98.24 | 97.84
[7 empty] | 3024 | 98.24 | 97.84
[7 empty] | 3023.75 | 98.24 | 97.84
[7 empty] | 3023.5 | 98.24 | 97.84
[7 empty] | 3023.25 | 98.23 | 97.84
[7 empty] | 3023 | 98.23 | 97.83
[7 empty] | 3022.75 | 98.23 | 97.83
[7 empty] | 3022.5 | 98.23 | 97.83
[7 empty] | 3022.25 | 98.23 | 97.83
[7 empty] | 3022 | 98.23 | 97.83
[7 empty] | 3021.75 | 98.24 | 97.83
[7 empty] | 3021.5 | 98.24 | 97.83
[7 empty] | 3021.25 | 98.24 | 97.84
[7 empty] | 3021 | 98.24 | 97.84
[7 empty] | 3020.75 | 98.25 | 97.84
[7 empty] | 3020.5 | 98.25 | 97.84
[7 empty] | 3020.25 | 98.25 | 97.84
[7 empty] | 3020 | 98.26 | 97.84
[7 empty] | 3019.75 | 98.26 | 97.84
[7 empty] | 3019.5 | 98.26 | 97.85
[7 empty] | 3019.25 | 98.27 | 97.85
[7 empty] | 3019 | 98.27 | 97.85
[7 empty] | 3018.75 | 98.27 | 97.85
[7 empty] | 3018.5 | 98.28 | 97.86
[7 empty] | 3018.25 | 98.28 | 97.86
[7 empty] | 3018 | 98.28 | 97.86
[7 empty] | 3017.75 | 98.28 | 97.86
[7 empty] | 3017.5 | 98.29 | 97.87
[7 empty] | 3017.25 | 98.29 | 97.87
[7 empty] | 3017 | 98.29 | 97.87
[7 empty] | 3016.75 | 98.29 | 97.87
[7 empty] | 3016.5 | 98.29 | 97.87
[7 empty] | 3016.25 | 98.29 | 97.87
[7 empty] | 3016 | 98.29 | 97.86
[7 empty] | 3015.75 | 98.29 | 97.86
[7 empty] | 3015.5 | 98.28 | 97.86
[7 empty] | 3015.25 | 98.28 | 97.86
[7 empty] | 3015 | 98.28 | 97.86
[7 empty] | 3014.75 | 98.28 | 97.86
[7 empty] | 3014.5 | 98.28 | 97.86
[7 empty] | 3014.25 | 98.28 | 97.85
[7 empty] | 3014 | 98.28 | 97.85
[7 empty] | 3013.75 | 98.28 | 97.85
[7 empty] | 3013.5 | 98.27 | 97.85
[7 empty] | 3013.25 | 98.27 | 97.85
[7 empty] | 3013 | 98.27 | 97.85
[7 empty] | 3012.75 | 98.27 | 97.85
[7 empty] | 3012.5 | 98.27 | 97.85
[7 empty] | 3012.25 | 98.27 | 97.85
[7 empty] | 3012 | 98.27 | 97.85
[7 empty] | 3011.75 | 98.26 | 97.84
[7 empty] | 3011.5 | 98.26 | 97.84
[7 empty] | 3011.25 | 98.26 | 97.84
[7 empty] | 3011 | 98.26 | 97.84
[7 empty] | 3010.75 | 98.26 | 97.83
[7 empty] | 3010.5 | 98.25 | 97.83
[7 empty] | 3010.25 | 98.25 | 97.83
[7 empty] | 3010 | 98.25 | 97.83
[7 empty] | 3009.75 | 98.25 | 97.83
[7 empty] | 3009.5 | 98.25 | 97.82
[7 empty] | 3009.25 | 98.24 | 97.82
[7 empty] | 3009 | 98.24 | 97.82
[7 empty] | 3008.75 | 98.24 | 97.82
[7 empty] | 3008.5 | 98.24 | 97.82
[7 empty] | 3008.25 | 98.24 | 97.82
[7 empty] | 3008 | 98.24 | 97.81
[7 empty] | 3007.75 | 98.23 | 97.81
[7 empty] | 3007.5 | 98.23 | 97.81
[7 empty] | 3007.25 | 98.23 | 97.81
[7 empty] | 3007 | 98.23 | 97.81
[7 empty] | 3006.75 | 98.23 | 97.81
[7 empty] | 3006.5 | 98.23 | 97.81
[7 empty] | 3006.25 | 98.23 | 97.81
[7 empty] | 3006 | 98.23 | 97.81
[7 empty] | 3005.75 | 98.23 | 97.81
[7 empty] | 3005.5 | 98.23 | 97.81
[7 empty] | 3005.25 | 98.23 | 97.81
[7 empty] | 3005 | 98.23 | 97.81
[7 empty] | 3004.75 | 98.23 | 97.81
[7 empty] | 3004.5 | 98.23 | 97.81
[7 empty] | 3004.25 | 98.23 | 97.8
[7 empty] | 3004 | 98.23 | 97.8
[7 empty] | 3003.75 | 98.23 | 97.8
[7 empty] | 3003.5 | 98.23 | 97.8
[7 empty] | 3003.25 | 98.23 | 97.8
[7 empty] | 3003 | 98.23 | 97.8
[7 empty] | 3002.75 | 98.23 | 97.8
[7 empty] | 3002.5 | 98.23 | 97.8
[7 empty] | 3002.25 | 98.23 | 97.8
[7 empty] | 3002 | 98.23 | 97.79
[7 empty] | 3001.75 | 98.23 | 97.79
[7 empty] | 3001.5 | 98.23 | 97.79
[7 empty] | 3001.25 | 98.23 | 97.79
[7 empty] | 3001 | 98.23 | 97.79
[7 empty] | 3000.75 | 98.24 | 97.79
[7 empty] | 3000.5 | 98.24 | 97.79
[7 empty] | 3000.25 | 98.24 | 97.79
[7 empty] | 3000 | 98.24 | 97.79
[7 empty] | 2999.75 | 98.24 | 97.79
[7 empty] | 2999.5 | 98.24 | 97.79
[7 empty] | 2999.25 | 98.24 | 97.79
[7 empty] | 2999 | 98.24 | 97.79
[7 empty] | 2998.75 | 98.24 | 97.79
[7 empty] | 2998.5 | 98.24 | 97.79
[7 empty] | 2998.25 | 98.24 | 97.79
[7 empty] | 2998 | 98.24 | 97.79
[7 empty] | 2997.75 | 98.24 | 97.79
[7 empty] | 2997.5 | 98.24 | 97.79
[7 empty] | 2997.25 | 98.24 | 97.79
[7 empty] | 2997 | 98.24 | 97.79
[7 empty] | 2996.75 | 98.24 | 97.79
[7 empty] | 2996.5 | 98.23 | 97.79
[7 empty] | 2996.25 | 98.23 | 97.78
[7 empty] | 2996 | 98.23 | 97.78
[7 empty] | 2995.75 | 98.23 | 97.78
[7 empty] | 2995.5 | 98.23 | 97.78
[7 empty] | 2995.25 | 98.23 | 97.78
[7 empty] | 2995 | 98.23 | 97.78
[7 empty] | 2994.75 | 98.23 | 97.78
[7 empty] | 2994.5 | 98.23 | 97.78
[7 empty] | 2994.25 | 98.23 | 97.79
[7 empty] | 2994 | 98.23 | 97.79
[7 empty] | 2993.75 | 98.23 | 97.79
[7 empty] | 2993.5 | 98.24 | 97.79
[7 empty] | 2993.25 | 98.24 | 97.79
[7 empty] | 2993 | 98.24 | 97.79
[7 empty] | 2992.75 | 98.24 | 97.79
[7 empty] | 2992.5 | 98.24 | 97.79
[7 empty] | 2992.25 | 98.23 | 97.79
[7 empty] | 2992 | 98.23 | 97.79
[7 empty] | 2991.75 | 98.23 | 97.79
[7 empty] | 2991.5 | 98.23 | 97.78
[7 empty] | 2991.25 | 98.22 | 97.78
[7 empty] | 2991 | 98.22 | 97.78
[7 empty] | 2990.75 | 98.22 | 97.78
[7 empty] | 2990.5 | 98.22 | 97.77
[7 empty] | 2990.25 | 98.21 | 97.77
[7 empty] | 2990 | 98.21 | 97.77
[7 empty] | 2989.75 | 98.21 | 97.77
[7 empty] | 2989.5 | 98.21 | 97.77
[7 empty] | 2989.25 | 98.21 | 97.77
[7 empty] | 2989 | 98.21 | 97.77
[7 empty] | 2988.75 | 98.21 | 97.77
[7 empty] | 2988.5 | 98.21 | 97.77
[7 empty] | 2988.25 | 98.21 | 97.77
[7 empty] | 2988 | 98.2 | 97.76
[7 empty] | 2987.75 | 98.2 | 97.76
[7 empty] | 2987.5 | 98.2 | 97.76
[7 empty] | 2987.25 | 98.2 | 97.76
[7 empty] | 2987 | 98.2 | 97.75
[7 empty] | 2986.75 | 98.2 | 97.75
[7 empty] | 2986.5 | 98.2 | 97.74
[7 empty] | 2986.25 | 98.2 | 97.74
[7 empty] | 2986 | 98.21 | 97.74
[7 empty] | 2985.75 | 98.21 | 97.73
[7 empty] | 2985.5 | 98.21 | 97.73
[7 empty] | 2985.25 | 98.21 | 97.73
[7 empty] | 2985 | 98.21 | 97.72
[7 empty] | 2984.75 | 98.21 | 97.72
[7 empty] | 2984.5 | 98.21 | 97.72
[7 empty] | 2984.25 | 98.21 | 97.72
[7 empty] | 2984 | 98.21 | 97.71
[7 empty] | 2983.75 | 98.21 | 97.71
[7 empty] | 2983.5 | 98.21 | 97.71
[7 empty] | 2983.25 | 98.21 | 97.71
[7 empty] | 2983 | 98.21 | 97.71
[7 empty] | 2982.75 | 98.21 | 97.71
[7 empty] | 2982.5 | 98.21 | 97.71
[7 empty] | 2982.25 | 98.21 | 97.71
[7 empty] | 2982 | 98.21 | 97.71
[7 empty] | 2981.75 | 98.21 | 97.71
[7 empty] | 2981.5 | 98.21 | 97.71
[7 empty] | 2981.25 | 98.21 | 97.71
[7 empty] | 2981 | 98.21 | 97.71
[7 empty] | 2980.75 | 98.21 | 97.71
[7 empty] | 2980.5 | 98.2 | 97.71
[7 empty] | 2980.25 | 98.2 | 97.71
[7 empty] | 2980 | 98.2 | 97.7
[7 empty] | 2979.75 | 98.2 | 97.7
[7 empty] | 2979.5 | 98.2 | 97.7
[7 empty] | 2979.25 | 98.19 | 97.7
[7 empty] | 2979 | 98.19 | 97.7
[7 empty] | 2978.75 | 98.19 | 97.7
[7 empty] | 2978.5 | 98.19 | 97.7
[7 empty] | 2978.25 | 98.19 | 97.7
[7 empty] | 2978 | 98.19 | 97.7
[7 empty] | 2977.75 | 98.19 | 97.7
[7 empty] | 2977.5 | 98.2 | 97.7
[7 empty] | 2977.25 | 98.2 | 97.7
[7 empty] | 2977 | 98.2 | 97.7
[7 empty] | 2976.75 | 98.2 | 97.71
[7 empty] | 2976.5 | 98.2 | 97.71
[7 empty] | 2976.25 | 98.2 | 97.71
[7 empty] | 2976 | 98.21 | 97.71
[7 empty] | 2975.75 | 98.21 | 97.71
[7 empty] | 2975.5 | 98.21 | 97.71
[7 empty] | 2975.25 | 98.21 | 97.72
[7 empty] | 2975 | 98.21 | 97.72
[7 empty] | 2974.75 | 98.22 | 97.72
[7 empty] | 2974.5 | 98.22 | 97.72
[7 empty] | 2974.25 | 98.22 | 97.72
[7 empty] | 2974 | 98.22 | 97.72
[7 empty] | 2973.75 | 98.22 | 97.73
[7 empty] | 2973.5 | 98.22 | 97.73
[7 empty] | 2973.25 | 98.22 | 97.73
[7 empty] | 2973 | 98.22 | 97.73
[7 empty] | 2972.75 | 98.22 | 97.73
[7 empty] | 2972.5 | 98.22 | 97.73
[7 empty] | 2972.25 | 98.22 | 97.73
[7 empty] | 2972 | 98.22 | 97.73
[7 empty] | 2971.75 | 98.22 | 97.73
[7 empty] | 2971.5 | 98.22 | 97.73
[7 empty] | 2971.25 | 98.22 | 97.74
[7 empty] | 2971 | 98.22 | 97.74
[7 empty] | 2970.75 | 98.22 | 97.74
[7 empty] | 2970.5 | 98.23 | 97.74
[7 empty] | 2970.25 | 98.23 | 97.75
[7 empty] | 2970 | 98.23 | 97.75
[7 empty] | 2969.75 | 98.24 | 97.76
[7 empty] | 2969.5 | 98.24 | 97.76
[7 empty] | 2969.25 | 98.24 | 97.76
[7 empty] | 2969 | 98.24 | 97.77
[7 empty] | 2968.75 | 98.24 | 97.77
[7 empty] | 2968.5 | 98.25 | 97.77
[7 empty] | 2968.25 | 98.25 | 97.78
[7 empty] | 2968 | 98.25 | 97.78
[7 empty] | 2967.75 | 98.25 | 97.78
[7 empty] | 2967.5 | 98.25 | 97.78
[7 empty] | 2967.25 | 98.25 | 97.79
[7 empty] | 2967 | 98.25 | 97.79
[7 empty] | 2966.75 | 98.26 | 97.79
[7 empty] | 2966.5 | 98.26 | 97.8
[7 empty] | 2966.25 | 98.26 | 97.8
[7 empty] | 2966 | 98.26 | 97.8
[7 empty] | 2965.75 | 98.27 | 97.81
[7 empty] | 2965.5 | 98.27 | 97.81
[7 empty] | 2965.25 | 98.27 | 97.81
[7 empty] | 2965 | 98.27 | 97.81
[7 empty] | 2964.75 | 98.28 | 97.82
[7 empty] | 2964.5 | 98.28 | 97.82
[7 empty] | 2964.25 | 98.28 | 97.82
[7 empty] | 2964 | 98.28 | 97.82
[7 empty] | 2963.75 | 98.28 | 97.82
[7 empty] | 2963.5 | 98.28 | 97.83
[7 empty] | 2963.25 | 98.28 | 97.83
[7 empty] | 2963 | 98.28 | 97.83
[7 empty] | 2962.75 | 98.28 | 97.83
[7 empty] | 2962.5 | 98.28 | 97.83
[7 empty] | 2962.25 | 98.28 | 97.84
[7 empty] | 2962 | 98.28 | 97.84
[7 empty] | 2961.75 | 98.28 | 97.84
[7 empty] | 2961.5 | 98.28 | 97.84
[7 empty] | 2961.25 | 98.28 | 97.84
[7 empty] | 2961 | 98.28 | 97.84
[7 empty] | 2960.75 | 98.28 | 97.84
[7 empty] | 2960.5 | 98.28 | 97.84
[7 empty] | 2960.25 | 98.27 | 97.84
[7 empty] | 2960 | 98.27 | 97.84
[7 empty] | 2959.75 | 98.27 | 97.84
[7 empty] | 2959.5 | 98.27 | 97.84
[7 empty] | 2959.25 | 98.28 | 97.84
[7 empty] | 2959 | 98.28 | 97.84
[7 empty] | 2958.75 | 98.28 | 97.83
[7 empty] | 2958.5 | 98.28 | 97.83
[7 empty] | 2958.25 | 98.28 | 97.83
[7 empty] | 2958 | 98.28 | 97.83
[7 empty] | 2957.75 | 98.28 | 97.83
[7 empty] | 2957.5 | 98.29 | 97.83
[7 empty] | 2957.25 | 98.29 | 97.83
[7 empty] | 2957 | 98.29 | 97.83
[7 empty] | 2956.75 | 98.29 | 97.83
[7 empty] | 2956.5 | 98.29 | 97.83
[7 empty] | 2956.25 | 98.29 | 97.84
[7 empty] | 2956 | 98.29 | 97.84
[7 empty] | 2955.75 | 98.29 | 97.84
[7 empty] | 2955.5 | 98.29 | 97.84
[7 empty] | 2955.25 | 98.29 | 97.84
[7 empty] | 2955 | 98.29 | 97.84
[7 empty] | 2954.75 | 98.29 | 97.84
[7 empty] | 2954.5 | 98.3 | 97.85
[7 empty] | 2954.25 | 98.3 | 97.85
[7 empty] | 2954 | 98.3 | 97.85
[7 empty] | 2953.75 | 98.3 | 97.85
[7 empty] | 2953.5 | 98.3 | 97.85
[7 empty] | 2953.25 | 98.3 | 97.86
[7 empty] | 2953 | 98.3 | 97.85
[7 empty] | 2952.75 | 98.3 | 97.85
[7 empty] | 2952.5 | 98.3 | 97.85
[7 empty] | 2952.25 | 98.3 | 97.85
[7 empty] | 2952 | 98.3 | 97.85
[7 empty] | 2951.75 | 98.3 | 97.84
[7 empty] | 2951.5 | 98.29 | 97.84
[7 empty] | 2951.25 | 98.29 | 97.84
[7 empty] | 2951 | 98.29 | 97.84
[7 empty] | 2950.75 | 98.29 | 97.84
[7 empty] | 2950.5 | 98.29 | 97.84
[7 empty] | 2950.25 | 98.29 | 97.84
[7 empty] | 2950 | 98.29 | 97.84
[7 empty] | 2949.75 | 98.29 | 97.84
[7 empty] | 2949.5 | 98.29 | 97.84
[7 empty] | 2949.25 | 98.3 | 97.85
[7 empty] | 2949 | 98.3 | 97.85
[7 empty] | 2948.75 | 98.3 | 97.85
[7 empty] | 2948.5 | 98.3 | 97.85
[7 empty] | 2948.25 | 98.31 | 97.86
[7 empty] | 2948 | 98.31 | 97.86
[7 empty] | 2947.75 | 98.31 | 97.86
[7 empty] | 2947.5 | 98.31 | 97.86
[7 empty] | 2947.25 | 98.31 | 97.86
[7 empty] | 2947 | 98.31 | 97.86
[7 empty] | 2946.75 | 98.32 | 97.86
[7 empty] | 2946.5 | 98.32 | 97.87
[7 empty] | 2946.25 | 98.32 | 97.87
[7 empty] | 2946 | 98.32 | 97.87
[7 empty] | 2945.75 | 98.32 | 97.87
[7 empty] | 2945.5 | 98.32 | 97.87
[7 empty] | 2945.25 | 98.33 | 97.87
[7 empty] | 2945 | 98.33 | 97.87
[7 empty] | 2944.75 | 98.33 | 97.87
[7 empty] | 2944.5 | 98.33 | 97.87
[7 empty] | 2944.25 | 98.33 | 97.87
[7 empty] | 2944 | 98.33 | 97.87
[7 empty] | 2943.75 | 98.33 | 97.87
[7 empty] | 2943.5 | 98.33 | 97.87
[7 empty] | 2943.25 | 98.33 | 97.87
[7 empty] | 2943 | 98.34 | 97.87
[7 empty] | 2942.75 | 98.34 | 97.87
[7 empty] | 2942.5 | 98.34 | 97.87
[7 empty] | 2942.25 | 98.34 | 97.87
[7 empty] | 2942 | 98.34 | 97.87
[7 empty] | 2941.75 | 98.34 | 97.87
[7 empty] | 2941.5 | 98.34 | 97.87
[7 empty] | 2941.25 | 98.34 | 97.87
[7 empty] | 2941 | 98.34 | 97.87
[7 empty] | 2940.75 | 98.34 | 97.87
[7 empty] | 2940.5 | 98.34 | 97.87
[7 empty] | 2940.25 | 98.34 | 97.87
[7 empty] | 2940 | 98.34 | 97.87
[7 empty] | 2939.75 | 98.34 | 97.87
[7 empty] | 2939.5 | 98.34 | 97.87
[7 empty] | 2939.25 | 98.34 | 97.88
[7 empty] | 2939 | 98.35 | 97.88
[7 empty] | 2938.75 | 98.35 | 97.88
[7 empty] | 2938.5 | 98.35 | 97.88
[7 empty] | 2938.25 | 98.35 | 97.88
[7 empty] | 2938 | 98.35 | 97.88
[7 empty] | 2937.75 | 98.35 | 97.88
[7 empty] | 2937.5 | 98.36 | 97.88
[7 empty] | 2937.25 | 98.36 | 97.89
[7 empty] | 2937 | 98.36 | 97.89
[7 empty] | 2936.75 | 98.36 | 97.89
[7 empty] | 2936.5 | 98.36 | 97.89
[7 empty] | 2936.25 | 98.36 | 97.89
[7 empty] | 2936 | 98.36 | 97.89
[7 empty] | 2935.75 | 98.36 | 97.9
[7 empty] | 2935.5 | 98.36 | 97.9
[7 empty] | 2935.25 | 98.37 | 97.9
[7 empty] | 2935 | 98.37 | 97.9
[7 empty] | 2934.75 | 98.37 | 97.9
[7 empty] | 2934.5 | 98.37 | 97.9
[7 empty] | 2934.25 | 98.38 | 97.91
[7 empty] | 2934 | 98.38 | 97.91
[7 empty] | 2933.75 | 98.38 | 97.91
[7 empty] | 2933.5 | 98.39 | 97.91
[7 empty] | 2933.25 | 98.39 | 97.92
[7 empty] | 2933 | 98.4 | 97.92
[7 empty] | 2932.75 | 98.4 | 97.92
[7 empty] | 2932.5 | 98.41 | 97.93
[7 empty] | 2932.25 | 98.41 | 97.93
[7 empty] | 2932 | 98.41 | 97.93
[7 empty] | 2931.75 | 98.42 | 97.93
[7 empty] | 2931.5 | 98.42 | 97.94
[7 empty] | 2931.25 | 98.43 | 97.94
[7 empty] | 2931 | 98.43 | 97.94
[7 empty] | 2930.75 | 98.43 | 97.95
[7 empty] | 2930.5 | 98.44 | 97.95
[7 empty] | 2930.25 | 98.44 | 97.95
[7 empty] | 2930 | 98.44 | 97.96
[7 empty] | 2929.75 | 98.44 | 97.96
[7 empty] | 2929.5 | 98.45 | 97.96
[7 empty] | 2929.25 | 98.45 | 97.96
[7 empty] | 2929 | 98.45 | 97.96
[7 empty] | 2928.75 | 98.45 | 97.96
[7 empty] | 2928.5 | 98.45 | 97.96
[7 empty] | 2928.25 | 98.45 | 97.95
[7 empty] | 2928 | 98.44 | 97.95
[7 empty] | 2927.75 | 98.44 | 97.95
[7 empty] | 2927.5 | 98.44 | 97.95
[7 empty] | 2927.25 | 98.44 | 97.95
[7 empty] | 2927 | 98.44 | 97.95
[7 empty] | 2926.75 | 98.44 | 97.94
[7 empty] | 2926.5 | 98.44 | 97.94
[7 empty] | 2926.25 | 98.44 | 97.94
[7 empty] | 2926 | 98.44 | 97.94
[7 empty] | 2925.75 | 98.44 | 97.94
[7 empty] | 2925.5 | 98.45 | 97.94
[7 empty] | 2925.25 | 98.45 | 97.94
[7 empty] | 2925 | 98.45 | 97.94
[7 empty] | 2924.75 | 98.45 | 97.94
[7 empty] | 2924.5 | 98.45 | 97.94
[7 empty] | 2924.25 | 98.45 | 97.93
[7 empty] | 2924 | 98.44 | 97.93
[7 empty] | 2923.75 | 98.44 | 97.93
[7 empty] | 2923.5 | 98.44 | 97.93
[7 empty] | 2923.25 | 98.44 | 97.93
[7 empty] | 2923 | 98.44 | 97.93
[7 empty] | 2922.75 | 98.44 | 97.92
[7 empty] | 2922.5 | 98.43 | 97.92
[7 empty] | 2922.25 | 98.43 | 97.92
[7 empty] | 2922 | 98.43 | 97.92
[7 empty] | 2921.75 | 98.43 | 97.92
[7 empty] | 2921.5 | 98.43 | 97.92
[7 empty] | 2921.25 | 98.42 | 97.92
[7 empty] | 2921 | 98.42 | 97.92
[7 empty] | 2920.75 | 98.42 | 97.92
[7 empty] | 2920.5 | 98.42 | 97.92
[7 empty] | 2920.25 | 98.41 | 97.92
[7 empty] | 2920 | 98.41 | 97.92
[7 empty] | 2919.75 | 98.41 | 97.92
[7 empty] | 2919.5 | 98.41 | 97.92
[7 empty] | 2919.25 | 98.41 | 97.92
[7 empty] | 2919 | 98.4 | 97.92
[7 empty] | 2918.75 | 98.4 | 97.92
[7 empty] | 2918.5 | 98.4 | 97.92
[7 empty] | 2918.25 | 98.4 | 97.92
[7 empty] | 2918 | 98.4 | 97.92
[7 empty] | 2917.75 | 98.4 | 97.92
[7 empty] | 2917.5 | 98.4 | 97.92
[7 empty] | 2917.25 | 98.4 | 97.92
[7 empty] | 2917 | 98.4 | 97.92
[7 empty] | 2916.75 | 98.4 | 97.92
[7 empty] | 2916.5 | 98.4 | 97.92
[7 empty] | 2916.25 | 98.4 | 97.92
[7 empty] | 2916 | 98.4 | 97.92
[7 empty] | 2915.75 | 98.4 | 97.92
[7 empty] | 2915.5 | 98.4 | 97.92
[7 empty] | 2915.25 | 98.4 | 97.92
[7 empty] | 2915 | 98.39 | 97.92
[7 empty] | 2914.75 | 98.39 | 97.92
[7 empty] | 2914.5 | 98.39 | 97.92
[7 empty] | 2914.25 | 98.39 | 97.92
[7 empty] | 2914 | 98.39 | 97.92
[7 empty] | 2913.75 | 98.39 | 97.92
[7 empty] | 2913.5 | 98.39 | 97.92
[7 empty] | 2913.25 | 98.39 | 97.92
[7 empty] | 2913 | 98.38 | 97.92
[7 empty] | 2912.75 | 98.38 | 97.92
[7 empty] | 2912.5 | 98.38 | 97.92
[7 empty] | 2912.25 | 98.38 | 97.92
[7 empty] | 2912 | 98.37 | 97.91
[7 empty] | 2911.75 | 98.37 | 97.91
[7 empty] | 2911.5 | 98.37 | 97.91
[7 empty] | 2911.25 | 98.37 | 97.91
[7 empty] | 2911 | 98.36 | 97.9
[7 empty] | 2910.75 | 98.36 | 97.9
[7 empty] | 2910.5 | 98.36 | 97.9
[7 empty] | 2910.25 | 98.36 | 97.9
[7 empty] | 2910 | 98.36 | 97.9
[7 empty] | 2909.75 | 98.36 | 97.9
[7 empty] | 2909.5 | 98.36 | 97.9
[7 empty] | 2909.25 | 98.36 | 97.9
[7 empty] | 2909 | 98.36 | 97.9
[7 empty] | 2908.75 | 98.36 | 97.89
[7 empty] | 2908.5 | 98.36 | 97.89
[7 empty] | 2908.25 | 98.36 | 97.89
[7 empty] | 2908 | 98.36 | 97.89
[7 empty] | 2907.75 | 98.36 | 97.89
[7 empty] | 2907.5 | 98.36 | 97.89
[7 empty] | 2907.25 | 98.36 | 97.89
[7 empty] | 2907 | 98.36 | 97.89
[7 empty] | 2906.75 | 98.36 | 97.89
[7 empty] | 2906.5 | 98.36 | 97.89
[7 empty] | 2906.25 | 98.36 | 97.89
[7 empty] | 2906 | 98.36 | 97.9
[7 empty] | 2905.75 | 98.36 | 97.9
[7 empty] | 2905.5 | 98.36 | 97.9
[7 empty] | 2905.25 | 98.36 | 97.9
[7 empty] | 2905 | 98.36 | 97.9
[7 empty] | 2904.75 | 98.36 | 97.9
[7 empty] | 2904.5 | 98.36 | 97.9
[7 empty] | 2904.25 | 98.36 | 97.9
[7 empty] | 2904 | 98.36 | 97.9
[7 empty] | 2903.75 | 98.36 | 97.9
[7 empty] | 2903.5 | 98.36 | 97.89
[7 empty] | 2903.25 | 98.36 | 97.89
[7 empty] | 2903 | 98.35 | 97.89
[7 empty] | 2902.75 | 98.35 | 97.89
[7 empty] | 2902.5 | 98.35 | 97.89
[7 empty] | 2902.25 | 98.35 | 97.89
[7 empty] | 2902 | 98.35 | 97.89
[7 empty] | 2901.75 | 98.35 | 97.89
[7 empty] | 2901.5 | 98.35 | 97.89
[7 empty] | 2901.25 | 98.35 | 97.89
[7 empty] | 2901 | 98.34 | 97.89
[7 empty] | 2900.75 | 98.34 | 97.89
[7 empty] | 2900.5 | 98.34 | 97.89
[7 empty] | 2900.25 | 98.34 | 97.89
[7 empty] | 2900 | 98.34 | 97.89
[7 empty] | 2899.75 | 98.34 | 97.89
[7 empty] | 2899.5 | 98.34 | 97.89
[7 empty] | 2899.25 | 98.34 | 97.89
[7 empty] | 2899 | 98.34 | 97.89
[7 empty] | 2898.75 | 98.34 | 97.89
[7 empty] | 2898.5 | 98.34 | 97.89
[7 empty] | 2898.25 | 98.34 | 97.89
[7 empty] | 2898 | 98.34 | 97.9
[7 empty] | 2897.75 | 98.34 | 97.9
[7 empty] | 2897.5 | 98.34 | 97.9
[7 empty] | 2897.25 | 98.34 | 97.9
[7 empty] | 2897 | 98.34 | 97.9
[7 empty] | 2896.75 | 98.34 | 97.91
[7 empty] | 2896.5 | 98.34 | 97.91
[7 empty] | 2896.25 | 98.34 | 97.91
[7 empty] | 2896 | 98.34 | 97.91
[7 empty] | 2895.75 | 98.34 | 97.91
[7 empty] | 2895.5 | 98.34 | 97.9
[7 empty] | 2895.25 | 98.33 | 97.9
[7 empty] | 2895 | 98.33 | 97.9
[7 empty] | 2894.75 | 98.33 | 97.9
[7 empty] | 2894.5 | 98.33 | 97.9
[7 empty] | 2894.25 | 98.33 | 97.9
[7 empty] | 2894 | 98.33 | 97.9
[7 empty] | 2893.75 | 98.33 | 97.9
[7 empty] | 2893.5 | 98.33 | 97.9
[7 empty] | 2893.25 | 98.33 | 97.9
[7 empty] | 2893 | 98.33 | 97.9
[7 empty] | 2892.75 | 98.33 | 97.89
[7 empty] | 2892.5 | 98.33 | 97.89
[7 empty] | 2892.25 | 98.33 | 97.89
[7 empty] | 2892 | 98.33 | 97.89
[7 empty] | 2891.75 | 98.33 | 97.89
[7 empty] | 2891.5 | 98.33 | 97.89
[7 empty] | 2891.25 | 98.32 | 97.89
[7 empty] | 2891 | 98.32 | 97.89
[7 empty] | 2890.75 | 98.32 | 97.89
[7 empty] | 2890.5 | 98.32 | 97.89
[7 empty] | 2890.25 | 98.32 | 97.89
[7 empty] | 2890 | 98.32 | 97.89
[7 empty] | 2889.75 | 98.32 | 97.89
[7 empty] | 2889.5 | 98.32 | 97.89
[7 empty] | 2889.25 | 98.32 | 97.89
[7 empty] | 2889 | 98.32 | 97.89
[7 empty] | 2888.75 | 98.32 | 97.89
[7 empty] | 2888.5 | 98.32 | 97.89
[7 empty] | 2888.25 | 98.32 | 97.89
[7 empty] | 2888 | 98.32 | 97.89
[7 empty] | 2887.75 | 98.32 | 97.89
[7 empty] | 2887.5 | 98.32 | 97.89
[7 empty] | 2887.25 | 98.32 | 97.89
[7 empty] | 2887 | 98.32 | 97.89
[7 empty] | 2886.75 | 98.32 | 97.89
[7 empty] | 2886.5 | 98.32 | 97.89
[7 empty] | 2886.25 | 98.32 | 97.89
[7 empty] | 2886 | 98.32 | 97.89
[7 empty] | 2885.75 | 98.32 | 97.89
[7 empty] | 2885.5 | 98.32 | 97.89
[7 empty] | 2885.25 | 98.32 | 97.89
[7 empty] | 2885 | 98.32 | 97.89
[7 empty] | 2884.75 | 98.32 | 97.89
[7 empty] | 2884.5 | 98.32 | 97.89
[7 empty] | 2884.25 | 98.32 | 97.89
[7 empty] | 2884 | 98.32 | 97.89
[7 empty] | 2883.75 | 98.32 | 97.89
[7 empty] | 2883.5 | 98.32 | 97.89
[7 empty] | 2883.25 | 98.32 | 97.89
[7 empty] | 2883 | 98.32 | 97.89
[7 empty] | 2882.75 | 98.32 | 97.88
[7 empty] | 2882.5 | 98.32 | 97.88
[7 empty] | 2882.25 | 98.32 | 97.88
[7 empty] | 2882 | 98.32 | 97.88
[7 empty] | 2881.75 | 98.32 | 97.88
[7 empty] | 2881.5 | 98.32 | 97.88
[7 empty] | 2881.25 | 98.32 | 97.88
[7 empty] | 2881 | 98.32 | 97.88
[7 empty] | 2880.75 | 98.32 | 97.88
[7 empty] | 2880.5 | 98.32 | 97.88
[7 empty] | 2880.25 | 98.32 | 97.88
[7 empty] | 2880 | 98.32 | 97.88
[7 empty] | 2879.75 | 98.32 | 97.88
[7 empty] | 2879.5 | 98.32 | 97.88
[7 empty] | 2879.25 | 98.32 | 97.89
[7 empty] | 2879 | 98.32 | 97.89
[7 empty] | 2878.75 | 98.32 | 97.89
[7 empty] | 2878.5 | 98.32 | 97.89
[7 empty] | 2878.25 | 98.32 | 97.89
[7 empty] | 2878 | 98.32 | 97.89
[7 empty] | 2877.75 | 98.32 | 97.9
[7 empty] | 2877.5 | 98.33 | 97.9
[7 empty] | 2877.25 | 98.33 | 97.9
[7 empty] | 2877 | 98.33 | 97.9
[7 empty] | 2876.75 | 98.34 | 97.91
[7 empty] | 2876.5 | 98.34 | 97.91
[7 empty] | 2876.25 | 98.34 | 97.91
[7 empty] | 2876 | 98.34 | 97.91
[7 empty] | 2875.75 | 98.35 | 97.92
[7 empty] | 2875.5 | 98.35 | 97.92
[7 empty] | 2875.25 | 98.35 | 97.92
[7 empty] | 2875 | 98.35 | 97.93
[7 empty] | 2874.75 | 98.36 | 97.93
[7 empty] | 2874.5 | 98.36 | 97.93
[7 empty] | 2874.25 | 98.36 | 97.93
[7 empty] | 2874 | 98.36 | 97.93
[7 empty] | 2873.75 | 98.36 | 97.94
[7 empty] | 2873.5 | 98.36 | 97.94
[7 empty] | 2873.25 | 98.36 | 97.93
[7 empty] | 2873 | 98.35 | 97.93
[7 empty] | 2872.75 | 98.35 | 97.93
[7 empty] | 2872.5 | 98.35 | 97.93
[7 empty] | 2872.25 | 98.34 | 97.93
[7 empty] | 2872 | 98.34 | 97.92
[7 empty] | 2871.75 | 98.34 | 97.92
[7 empty] | 2871.5 | 98.33 | 97.92
[7 empty] | 2871.25 | 98.33 | 97.92
[7 empty] | 2871 | 98.33 | 97.91
[7 empty] | 2870.75 | 98.33 | 97.91
[7 empty] | 2870.5 | 98.33 | 97.91
[7 empty] | 2870.25 | 98.33 | 97.91
[7 empty] | 2870 | 98.33 | 97.92
[7 empty] | 2869.75 | 98.34 | 97.92
[7 empty] | 2869.5 | 98.34 | 97.92
[7 empty] | 2869.25 | 98.34 | 97.92
[7 empty] | 2869 | 98.35 | 97.92
[7 empty] | 2868.75 | 98.35 | 97.93
[7 empty] | 2868.5 | 98.35 | 97.93
[7 empty] | 2868.25 | 98.35 | 97.93
[7 empty] | 2868 | 98.36 | 97.93
[7 empty] | 2867.75 | 98.36 | 97.93
[7 empty] | 2867.5 | 98.36 | 97.93
[7 empty] | 2867.25 | 98.37 | 97.93
[7 empty] | 2867 | 98.37 | 97.94
[7 empty] | 2866.75 | 98.37 | 97.94
[7 empty] | 2866.5 | 98.37 | 97.94
[7 empty] | 2866.25 | 98.38 | 97.94
[7 empty] | 2866 | 98.38 | 97.95
[7 empty] | 2865.75 | 98.38 | 97.95
[7 empty] | 2865.5 | 98.38 | 97.95
[7 empty] | 2865.25 | 98.39 | 97.95
[7 empty] | 2865 | 98.39 | 97.95
[7 empty] | 2864.75 | 98.39 | 97.96
[7 empty] | 2864.5 | 98.39 | 97.96
[7 empty] | 2864.25 | 98.39 | 97.96
[7 empty] | 2864 | 98.39 | 97.96
[7 empty] | 2863.75 | 98.39 | 97.96
[7 empty] | 2863.5 | 98.39 | 97.96
[7 empty] | 2863.25 | 98.4 | 97.96
[7 empty] | 2863 | 98.4 | 97.97
[7 empty] | 2862.75 | 98.4 | 97.97
[7 empty] | 2862.5 | 98.4 | 97.97
[7 empty] | 2862.25 | 98.41 | 97.97
[7 empty] | 2862 | 98.41 | 97.97
[7 empty] | 2861.75 | 98.41 | 97.98
[7 empty] | 2861.5 | 98.42 | 97.98
[7 empty] | 2861.25 | 98.42 | 97.98
[7 empty] | 2861 | 98.42 | 97.98
[7 empty] | 2860.75 | 98.42 | 97.98
[7 empty] | 2860.5 | 98.42 | 97.98
[7 empty] | 2860.25 | 98.42 | 97.98
[7 empty] | 2860 | 98.42 | 97.98
[7 empty] | 2859.75 | 98.42 | 97.98
[7 empty] | 2859.5 | 98.42 | 97.98
[7 empty] | 2859.25 | 98.42 | 97.98
[7 empty] | 2859 | 98.41 | 97.97
[7 empty] | 2858.75 | 98.41 | 97.97
[7 empty] | 2858.5 | 98.41 | 97.97
[7 empty] | 2858.25 | 98.41 | 97.97
[7 empty] | 2858 | 98.41 | 97.97
[7 empty] | 2857.75 | 98.41 | 97.98
[7 empty] | 2857.5 | 98.41 | 97.98
[7 empty] | 2857.25 | 98.41 | 97.98
[7 empty] | 2857 | 98.41 | 97.98
[7 empty] | 2856.75 | 98.41 | 97.98
[7 empty] | 2856.5 | 98.41 | 97.98
[7 empty] | 2856.25 | 98.41 | 97.98
[7 empty] | 2856 | 98.41 | 97.98
[7 empty] | 2855.75 | 98.41 | 97.98
[7 empty] | 2855.5 | 98.41 | 97.98
[7 empty] | 2855.25 | 98.41 | 97.98
[7 empty] | 2855 | 98.42 | 97.98
[7 empty] | 2854.75 | 98.42 | 97.98
[7 empty] | 2854.5 | 98.42 | 97.98
[7 empty] | 2854.25 | 98.42 | 97.98
[7 empty] | 2854 | 98.42 | 97.98
[7 empty] | 2853.75 | 98.42 | 97.98
[7 empty] | 2853.5 | 98.42 | 97.98
[7 empty] | 2853.25 | 98.42 | 97.98
[7 empty] | 2853 | 98.42 | 97.98
[7 empty] | 2852.75 | 98.42 | 97.98
[7 empty] | 2852.5 | 98.42 | 97.98
[7 empty] | 2852.25 | 98.42 | 97.98
[7 empty] | 2852 | 98.42 | 97.98
[7 empty] | 2851.75 | 98.42 | 97.98
[7 empty] | 2851.5 | 98.42 | 97.98
[7 empty] | 2851.25 | 98.42 | 97.98
[7 empty] | 2851 | 98.42 | 97.98
[7 empty] | 2850.75 | 98.42 | 97.98
[7 empty] | 2850.5 | 98.42 | 97.98
[7 empty] | 2850.25 | 98.42 | 97.98
[7 empty] | 2850 | 98.42 | 97.98
[7 empty] | 2849.75 | 98.42 | 97.98
[7 empty] | 2849.5 | 98.42 | 97.98
[7 empty] | 2849.25 | 98.42 | 97.99
[7 empty] | 2849 | 98.42 | 97.99
[7 empty] | 2848.75 | 98.41 | 97.99
[7 empty] | 2848.5 | 98.41 | 97.99
[7 empty] | 2848.25 | 98.41 | 97.99
[7 empty] | 2848 | 98.41 | 97.98
[7 empty] | 2847.75 | 98.41 | 97.98
[7 empty] | 2847.5 | 98.41 | 97.98
[7 empty] | 2847.25 | 98.41 | 97.98
[7 empty] | 2847 | 98.4 | 97.98
[7 empty] | 2846.75 | 98.4 | 97.98
[7 empty] | 2846.5 | 98.4 | 97.98
[7 empty] | 2846.25 | 98.4 | 97.98
[7 empty] | 2846 | 98.4 | 97.97
[7 empty] | 2845.75 | 98.4 | 97.97
[7 empty] | 2845.5 | 98.4 | 97.97
[7 empty] | 2845.25 | 98.4 | 97.97
[7 empty] | 2845 | 98.4 | 97.97
[7 empty] | 2844.75 | 98.4 | 97.97
[7 empty] | 2844.5 | 98.4 | 97.97
[7 empty] | 2844.25 | 98.4 | 97.97
[7 empty] | 2844 | 98.4 | 97.97
[7 empty] | 2843.75 | 98.4 | 97.97
[7 empty] | 2843.5 | 98.4 | 97.97
[7 empty] | 2843.25 | 98.39 | 97.97
[7 empty] | 2843 | 98.39 | 97.97
[7 empty] | 2842.75 | 98.39 | 97.97
[7 empty] | 2842.5 | 98.39 | 97.98
[7 empty] | 2842.25 | 98.39 | 97.98
[7 empty] | 2842 | 98.39 | 97.98
[7 empty] | 2841.75 | 98.4 | 97.98
[7 empty] | 2841.5 | 98.4 | 97.99
[7 empty] | 2841.25 | 98.4 | 97.99
[7 empty] | 2841 | 98.4 | 97.99
[7 empty] | 2840.75 | 98.41 | 97.99
[7 empty] | 2840.5 | 98.41 | 98
[7 empty] | 2840.25 | 98.41 | 98
[7 empty] | 2840 | 98.41 | 98
[7 empty] | 2839.75 | 98.41 | 98
[7 empty] | 2839.5 | 98.42 | 98
[7 empty] | 2839.25 | 98.42 | 98
[7 empty] | 2839 | 98.42 | 98.01
[7 empty] | 2838.75 | 98.42 | 98.01
[7 empty] | 2838.5 | 98.42 | 98.01
[7 empty] | 2838.25 | 98.42 | 98.01
[7 empty] | 2838 | 98.42 | 98.01
[7 empty] | 2837.75 | 98.42 | 98.01
[7 empty] | 2837.5 | 98.42 | 98.01
[7 empty] | 2837.25 | 98.42 | 98.01
[7 empty] | 2837 | 98.42 | 98.01
[7 empty] | 2836.75 | 98.41 | 98
[7 empty] | 2836.5 | 98.41 | 98
[7 empty] | 2836.25 | 98.41 | 98
[7 empty] | 2836 | 98.41 | 98
[7 empty] | 2835.75 | 98.41 | 98
[7 empty] | 2835.5 | 98.41 | 98
[7 empty] | 2835.25 | 98.41 | 98
[7 empty] | 2835 | 98.41 | 98
[7 empty] | 2834.75 | 98.41 | 98
[7 empty] | 2834.5 | 98.41 | 98
[7 empty] | 2834.25 | 98.41 | 98
[7 empty] | 2834 | 98.41 | 98
[7 empty] | 2833.75 | 98.41 | 98
[7 empty] | 2833.5 | 98.41 | 98.01
[7 empty] | 2833.25 | 98.41 | 98.01
[7 empty] | 2833 | 98.41 | 98.01
[7 empty] | 2832.75 | 98.41 | 98.01
[7 empty] | 2832.5 | 98.41 | 98.01
[7 empty] | 2832.25 | 98.41 | 98.01
[7 empty] | 2832 | 98.41 | 98.01
[7 empty] | 2831.75 | 98.41 | 98.01
[7 empty] | 2831.5 | 98.41 | 98.01
[7 empty] | 2831.25 | 98.41 | 98.01
[7 empty] | 2831 | 98.41 | 98.01
[7 empty] | 2830.75 | 98.41 | 98.01
[7 empty] | 2830.5 | 98.41 | 98.01
[7 empty] | 2830.25 | 98.41 | 98.01
[7 empty] | 2830 | 98.41 | 98.01
[7 empty] | 2829.75 | 98.41 | 98.01
[7 empty] | 2829.5 | 98.41 | 98.01
[7 empty] | 2829.25 | 98.41 | 98.01
[7 empty] | 2829 | 98.41 | 98.01
[7 empty] | 2828.75 | 98.41 | 98.01
[7 empty] | 2828.5 | 98.41 | 98.01
[7 empty] | 2828.25 | 98.41 | 98.01
[7 empty] | 2828 | 98.41 | 98.01
[7 empty] | 2827.75 | 98.41 | 98.01
[7 empty] | 2827.5 | 98.41 | 98.01
[7 empty] | 2827.25 | 98.41 | 98.01
[7 empty] | 2827 | 98.41 | 98.01
[7 empty] | 2826.75 | 98.41 | 98.01
[7 empty] | 2826.5 | 98.41 | 98.01
[7 empty] | 2826.25 | 98.41 | 98.01
[7 empty] | 2826 | 98.41 | 98.01
[7 empty] | 2825.75 | 98.41 | 98.01
[7 empty] | 2825.5 | 98.41 | 98.02
[7 empty] | 2825.25 | 98.41 | 98.02
[7 empty] | 2825 | 98.41 | 98.02
[7 empty] | 2824.75 | 98.41 | 98.02
[7 empty] | 2824.5 | 98.41 | 98.02
[7 empty] | 2824.25 | 98.41 | 98.02
[7 empty] | 2824 | 98.41 | 98.02
[7 empty] | 2823.75 | 98.41 | 98.02
[7 empty] | 2823.5 | 98.41 | 98.02
[7 empty] | 2823.25 | 98.41 | 98.02
[7 empty] | 2823 | 98.41 | 98.02
[7 empty] | 2822.75 | 98.41 | 98.02
[7 empty] | 2822.5 | 98.41 | 98.02
[7 empty] | 2822.25 | 98.41 | 98.02
[7 empty] | 2822 | 98.41 | 98.02
[7 empty] | 2821.75 | 98.41 | 98.03
[7 empty] | 2821.5 | 98.41 | 98.03
[7 empty] | 2821.25 | 98.41 | 98.03
[7 empty] | 2821 | 98.42 | 98.03
[7 empty] | 2820.75 | 98.42 | 98.03
[7 empty] | 2820.5 | 98.42 | 98.03
[7 empty] | 2820.25 | 98.42 | 98.03
[7 empty] | 2820 | 98.42 | 98.03
[7 empty] | 2819.75 | 98.42 | 98.03
[7 empty] | 2819.5 | 98.42 | 98.03
[7 empty] | 2819.25 | 98.42 | 98.03
[7 empty] | 2819 | 98.42 | 98.03
[7 empty] | 2818.75 | 98.43 | 98.03
[7 empty] | 2818.5 | 98.43 | 98.04
[7 empty] | 2818.25 | 98.43 | 98.04
[7 empty] | 2818 | 98.43 | 98.04
[7 empty] | 2817.75 | 98.43 | 98.04
[7 empty] | 2817.5 | 98.43 | 98.04
[7 empty] | 2817.25 | 98.44 | 98.04
[7 empty] | 2817 | 98.44 | 98.04
[7 empty] | 2816.75 | 98.44 | 98.04
[7 empty] | 2816.5 | 98.44 | 98.04
[7 empty] | 2816.25 | 98.44 | 98.04
[7 empty] | 2816 | 98.44 | 98.04
[7 empty] | 2815.75 | 98.44 | 98.04
[7 empty] | 2815.5 | 98.44 | 98.04
[7 empty] | 2815.25 | 98.44 | 98.04
[7 empty] | 2815 | 98.43 | 98.04
[7 empty] | 2814.75 | 98.43 | 98.04
[7 empty] | 2814.5 | 98.43 | 98.04
[7 empty] | 2814.25 | 98.43 | 98.04
[7 empty] | 2814 | 98.43 | 98.04
[7 empty] | 2813.75 | 98.43 | 98.04
[7 empty] | 2813.5 | 98.44 | 98.04
[7 empty] | 2813.25 | 98.44 | 98.04
[7 empty] | 2813 | 98.44 | 98.05
[7 empty] | 2812.75 | 98.44 | 98.05
[7 empty] | 2812.5 | 98.44 | 98.05
[7 empty] | 2812.25 | 98.44 | 98.05
[7 empty] | 2812 | 98.44 | 98.05
[7 empty] | 2811.75 | 98.44 | 98.05
[7 empty] | 2811.5 | 98.44 | 98.05
[7 empty] | 2811.25 | 98.44 | 98.05
[7 empty] | 2811 | 98.44 | 98.06
[7 empty] | 2810.75 | 98.44 | 98.06
[7 empty] | 2810.5 | 98.45 | 98.06
[7 empty] | 2810.25 | 98.45 | 98.06
[7 empty] | 2810 | 98.45 | 98.06
[7 empty] | 2809.75 | 98.45 | 98.06
[7 empty] | 2809.5 | 98.45 | 98.06
[7 empty] | 2809.25 | 98.45 | 98.06
[7 empty] | 2809 | 98.45 | 98.06
[7 empty] | 2808.75 | 98.45 | 98.05
[7 empty] | 2808.5 | 98.45 | 98.05
[7 empty] | 2808.25 | 98.45 | 98.05
[7 empty] | 2808 | 98.45 | 98.05
[7 empty] | 2807.75 | 98.45 | 98.05
[7 empty] | 2807.5 | 98.45 | 98.05
[7 empty] | 2807.25 | 98.45 | 98.05
[7 empty] | 2807 | 98.45 | 98.05
[7 empty] | 2806.75 | 98.45 | 98.05
[7 empty] | 2806.5 | 98.45 | 98.05
[7 empty] | 2806.25 | 98.45 | 98.05
[7 empty] | 2806 | 98.45 | 98.05
[7 empty] | 2805.75 | 98.45 | 98.05
[7 empty] | 2805.5 | 98.45 | 98.06
[7 empty] | 2805.25 | 98.45 | 98.06
[7 empty] | 2805 | 98.45 | 98.06
[7 empty] | 2804.75 | 98.45 | 98.06
[7 empty] | 2804.5 | 98.45 | 98.06
[7 empty] | 2804.25 | 98.45 | 98.06
[7 empty] | 2804 | 98.45 | 98.06
[7 empty] | 2803.75 | 98.44 | 98.06
[7 empty] | 2803.5 | 98.44 | 98.06
[7 empty] | 2803.25 | 98.44 | 98.06
[7 empty] | 2803 | 98.44 | 98.06
[7 empty] | 2802.75 | 98.44 | 98.06
[7 empty] | 2802.5 | 98.44 | 98.06
[7 empty] | 2802.25 | 98.44 | 98.06
[7 empty] | 2802 | 98.45 | 98.07
[7 empty] | 2801.75 | 98.45 | 98.07
[7 empty] | 2801.5 | 98.45 | 98.07
[7 empty] | 2801.25 | 98.45 | 98.07
[7 empty] | 2801 | 98.45 | 98.07
[7 empty] | 2800.75 | 98.45 | 98.07
[7 empty] | 2800.5 | 98.46 | 98.07
[7 empty] | 2800.25 | 98.46 | 98.07
[7 empty] | 2800 | 98.46 | 98.07
[7 empty] | 2799.75 | 98.46 | 98.07
[7 empty] | 2799.5 | 98.46 | 98.08
[7 empty] | 2799.25 | 98.46 | 98.08
[7 empty] | 2799 | 98.46 | 98.08
[7 empty] | 2798.75 | 98.46 | 98.08
[7 empty] | 2798.5 | 98.47 | 98.08
[7 empty] | 2798.25 | 98.47 | 98.08
[7 empty] | 2798 | 98.47 | 98.08
[7 empty] | 2797.75 | 98.47 | 98.08
[7 empty] | 2797.5 | 98.47 | 98.09
[7 empty] | 2797.25 | 98.47 | 98.09
[7 empty] | 2797 | 98.47 | 98.09
[7 empty] | 2796.75 | 98.47 | 98.08
[7 empty] | 2796.5 | 98.47 | 98.08
[7 empty] | 2796.25 | 98.47 | 98.08
[7 empty] | 2796 | 98.46 | 98.08
[7 empty] | 2795.75 | 98.46 | 98.08
[7 empty] | 2795.5 | 98.46 | 98.08
[7 empty] | 2795.25 | 98.46 | 98.08
[7 empty] | 2795 | 98.46 | 98.08
[7 empty] | 2794.75 | 98.46 | 98.08
[7 empty] | 2794.5 | 98.46 | 98.08
[7 empty] | 2794.25 | 98.46 | 98.08
[7 empty] | 2794 | 98.46 | 98.08
[7 empty] | 2793.75 | 98.46 | 98.08
[7 empty] | 2793.5 | 98.46 | 98.08
[7 empty] | 2793.25 | 98.46 | 98.08
[7 empty] | 2793 | 98.46 | 98.08
[7 empty] | 2792.75 | 98.46 | 98.08
[7 empty] | 2792.5 | 98.46 | 98.08
[7 empty] | 2792.25 | 98.47 | 98.08
[7 empty] | 2792 | 98.47 | 98.08
[7 empty] | 2791.75 | 98.47 | 98.08
[7 empty] | 2791.5 | 98.47 | 98.08
[7 empty] | 2791.25 | 98.47 | 98.08
[7 empty] | 2791 | 98.47 | 98.08
[7 empty] | 2790.75 | 98.47 | 98.08
[7 empty] | 2790.5 | 98.47 | 98.08
[7 empty] | 2790.25 | 98.48 | 98.08
[7 empty] | 2790 | 98.48 | 98.08
[7 empty] | 2789.75 | 98.48 | 98.09
[7 empty] | 2789.5 | 98.48 | 98.09
[7 empty] | 2789.25 | 98.48 | 98.09
[7 empty] | 2789 | 98.48 | 98.09
[7 empty] | 2788.75 | 98.48 | 98.09
[7 empty] | 2788.5 | 98.47 | 98.09
[7 empty] | 2788.25 | 98.47 | 98.08
[7 empty] | 2788 | 98.47 | 98.08
[7 empty] | 2787.75 | 98.47 | 98.08
[7 empty] | 2787.5 | 98.47 | 98.08
[7 empty] | 2787.25 | 98.46 | 98.08
[7 empty] | 2787 | 98.46 | 98.08
[7 empty] | 2786.75 | 98.46 | 98.08
[7 empty] | 2786.5 | 98.46 | 98.08
[7 empty] | 2786.25 | 98.46 | 98.08
[7 empty] | 2786 | 98.46 | 98.08
[7 empty] | 2785.75 | 98.46 | 98.08
[7 empty] | 2785.5 | 98.46 | 98.08
[7 empty] | 2785.25 | 98.46 | 98.08
[7 empty] | 2785 | 98.46 | 98.08
[7 empty] | 2784.75 | 98.46 | 98.08
[7 empty] | 2784.5 | 98.46 | 98.08
[7 empty] | 2784.25 | 98.46 | 98.08
[7 empty] | 2784 | 98.46 | 98.08
[7 empty] | 2783.75 | 98.47 | 98.09
[7 empty] | 2783.5 | 98.47 | 98.09
[7 empty] | 2783.25 | 98.47 | 98.09
[7 empty] | 2783 | 98.47 | 98.09
[7 empty] | 2782.75 | 98.47 | 98.09
[7 empty] | 2782.5 | 98.47 | 98.09
[7 empty] | 2782.25 | 98.47 | 98.09
[7 empty] | 2782 | 98.47 | 98.09
[7 empty] | 2781.75 | 98.47 | 98.09
[7 empty] | 2781.5 | 98.47 | 98.09
[7 empty] | 2781.25 | 98.47 | 98.09
[7 empty] | 2781 | 98.47 | 98.09
[7 empty] | 2780.75 | 98.47 | 98.09
[7 empty] | 2780.5 | 98.47 | 98.09
[7 empty] | 2780.25 | 98.47 | 98.09
[7 empty] | 2780 | 98.47 | 98.09
[7 empty] | 2779.75 | 98.47 | 98.09
[7 empty] | 2779.5 | 98.47 | 98.09
[7 empty] | 2779.25 | 98.47 | 98.09
[7 empty] | 2779 | 98.47 | 98.09
[7 empty] | 2778.75 | 98.47 | 98.09
[7 empty] | 2778.5 | 98.48 | 98.09
[7 empty] | 2778.25 | 98.48 | 98.09
[7 empty] | 2778 | 98.48 | 98.09
[7 empty] | 2777.75 | 98.48 | 98.09
[7 empty] | 2777.5 | 98.48 | 98.1
[7 empty] | 2777.25 | 98.48 | 98.1
[7 empty] | 2777 | 98.49 | 98.1
[7 empty] | 2776.75 | 98.49 | 98.1
[7 empty] | 2776.5 | 98.49 | 98.1
[7 empty] | 2776.25 | 98.49 | 98.1
[7 empty] | 2776 | 98.49 | 98.1
[7 empty] | 2775.75 | 98.49 | 98.11
[7 empty] | 2775.5 | 98.5 | 98.11
[7 empty] | 2775.25 | 98.5 | 98.11
[7 empty] | 2775 | 98.5 | 98.11
[7 empty] | 2774.75 | 98.5 | 98.11
[7 empty] | 2774.5 | 98.5 | 98.11
[7 empty] | 2774.25 | 98.5 | 98.11
[7 empty] | 2774 | 98.5 | 98.11
[7 empty] | 2773.75 | 98.5 | 98.12
[7 empty] | 2773.5 | 98.51 | 98.12
[7 empty] | 2773.25 | 98.51 | 98.12
[7 empty] | 2773 | 98.51 | 98.12
[7 empty] | 2772.75 | 98.5 | 98.12
[7 empty] | 2772.5 | 98.5 | 98.12
[7 empty] | 2772.25 | 98.5 | 98.11
[7 empty] | 2772 | 98.5 | 98.11
[7 empty] | 2771.75 | 98.5 | 98.11
[7 empty] | 2771.5 | 98.5 | 98.11
[7 empty] | 2771.25 | 98.5 | 98.11
[7 empty] | 2771 | 98.5 | 98.11
[7 empty] | 2770.75 | 98.5 | 98.11
[7 empty] | 2770.5 | 98.49 | 98.11
[7 empty] | 2770.25 | 98.49 | 98.11
[7 empty] | 2770 | 98.49 | 98.11
[7 empty] | 2769.75 | 98.49 | 98.11
[7 empty] | 2769.5 | 98.49 | 98.11
[7 empty] | 2769.25 | 98.49 | 98.11
[7 empty] | 2769 | 98.5 | 98.12
[7 empty] | 2768.75 | 98.5 | 98.12
[7 empty] | 2768.5 | 98.5 | 98.12
[7 empty] | 2768.25 | 98.5 | 98.12
[7 empty] | 2768 | 98.5 | 98.12
[7 empty] | 2767.75 | 98.5 | 98.12
[7 empty] | 2767.5 | 98.5 | 98.12
[7 empty] | 2767.25 | 98.5 | 98.12
[7 empty] | 2767 | 98.5 | 98.12
[7 empty] | 2766.75 | 98.5 | 98.12
[7 empty] | 2766.5 | 98.5 | 98.12
[7 empty] | 2766.25 | 98.5 | 98.12
[7 empty] | 2766 | 98.51 | 98.13
[7 empty] | 2765.75 | 98.51 | 98.13
[7 empty] | 2765.5 | 98.51 | 98.13
[7 empty] | 2765.25 | 98.51 | 98.13
[7 empty] | 2765 | 98.51 | 98.13
[7 empty] | 2764.75 | 98.51 | 98.13
[7 empty] | 2764.5 | 98.51 | 98.13
[7 empty] | 2764.25 | 98.51 | 98.13
[7 empty] | 2764 | 98.51 | 98.13
[7 empty] | 2763.75 | 98.51 | 98.12
[7 empty] | 2763.5 | 98.51 | 98.12
[7 empty] | 2763.25 | 98.51 | 98.12
[7 empty] | 2763 | 98.51 | 98.12
[7 empty] | 2762.75 | 98.51 | 98.12
[7 empty] | 2762.5 | 98.51 | 98.13
[7 empty] | 2762.25 | 98.51 | 98.13
[7 empty] | 2762 | 98.51 | 98.13
[7 empty] | 2761.75 | 98.51 | 98.13
[7 empty] | 2761.5 | 98.51 | 98.13
[7 empty] | 2761.25 | 98.51 | 98.13
[7 empty] | 2761 | 98.51 | 98.13
[7 empty] | 2760.75 | 98.51 | 98.13
[7 empty] | 2760.5 | 98.51 | 98.13
[7 empty] | 2760.25 | 98.51 | 98.13
[7 empty] | 2760 | 98.51 | 98.13
[7 empty] | 2759.75 | 98.51 | 98.13
[7 empty] | 2759.5 | 98.51 | 98.13
[7 empty] | 2759.25 | 98.51 | 98.13
[7 empty] | 2759 | 98.51 | 98.13
[7 empty] | 2758.75 | 98.51 | 98.13
[7 empty] | 2758.5 | 98.51 | 98.13
[7 empty] | 2758.25 | 98.51 | 98.13
[7 empty] | 2758 | 98.51 | 98.13
[7 empty] | 2757.75 | 98.51 | 98.13
[7 empty] | 2757.5 | 98.51 | 98.13
[7 empty] | 2757.25 | 98.51 | 98.13
[7 empty] | 2757 | 98.51 | 98.13
[7 empty] | 2756.75 | 98.51 | 98.13
[7 empty] | 2756.5 | 98.51 | 98.13
[7 empty] | 2756.25 | 98.51 | 98.13
[7 empty] | 2756 | 98.51 | 98.13
[7 empty] | 2755.75 | 98.51 | 98.13
[7 empty] | 2755.5 | 98.51 | 98.13
[7 empty] | 2755.25 | 98.51 | 98.13
[7 empty] | 2755 | 98.51 | 98.13
[7 empty] | 2754.75 | 98.51 | 98.13
[7 empty] | 2754.5 | 98.52 | 98.13
[7 empty] | 2754.25 | 98.52 | 98.13
[7 empty] | 2754 | 98.52 | 98.13
[7 empty] | 2753.75 | 98.52 | 98.13
[7 empty] | 2753.5 | 98.52 | 98.13
[7 empty] | 2753.25 | 98.52 | 98.13
[7 empty] | 2753 | 98.52 | 98.14
[7 empty] | 2752.75 | 98.52 | 98.14
[7 empty] | 2752.5 | 98.52 | 98.14
[7 empty] | 2752.25 | 98.52 | 98.14
[7 empty] | 2752 | 98.52 | 98.14
[7 empty] | 2751.75 | 98.52 | 98.14
[7 empty] | 2751.5 | 98.53 | 98.14
[7 empty] | 2751.25 | 98.53 | 98.14
[7 empty] | 2751 | 98.53 | 98.14
[7 empty] | 2750.75 | 98.53 | 98.14
[7 empty] | 2750.5 | 98.53 | 98.14
[7 empty] | 2750.25 | 98.53 | 98.14
[7 empty] | 2750 | 98.53 | 98.14
[7 empty] | 2749.75 | 98.53 | 98.14
[7 empty] | 2749.5 | 98.53 | 98.14
[7 empty] | 2749.25 | 98.53 | 98.14
[7 empty] | 2749 | 98.53 | 98.14
[7 empty] | 2748.75 | 98.53 | 98.14
[7 empty] | 2748.5 | 98.53 | 98.14
[7 empty] | 2748.25 | 98.53 | 98.14
[7 empty] | 2748 | 98.53 | 98.14
[7 empty] | 2747.75 | 98.53 | 98.14
[7 empty] | 2747.5 | 98.53 | 98.13
[7 empty] | 2747.25 | 98.53 | 98.13
[7 empty] | 2747 | 98.53 | 98.13
[7 empty] | 2746.75 | 98.53 | 98.13
[7 empty] | 2746.5 | 98.53 | 98.13
[7 empty] | 2746.25 | 98.53 | 98.13
[7 empty] | 2746 | 98.53 | 98.13
[7 empty] | 2745.75 | 98.53 | 98.13
[7 empty] | 2745.5 | 98.53 | 98.13
[7 empty] | 2745.25 | 98.53 | 98.13
[7 empty] | 2745 | 98.53 | 98.13
[7 empty] | 2744.75 | 98.53 | 98.13
[7 empty] | 2744.5 | 98.53 | 98.13
[7 empty] | 2744.25 | 98.53 | 98.13
[7 empty] | 2744 | 98.53 | 98.13
[7 empty] | 2743.75 | 98.53 | 98.13
[7 empty] | 2743.5 | 98.53 | 98.13
[7 empty] | 2743.25 | 98.53 | 98.13
[7 empty] | 2743 | 98.53 | 98.14
[7 empty] | 2742.75 | 98.53 | 98.14
[7 empty] | 2742.5 | 98.53 | 98.14
[7 empty] | 2742.25 | 98.53 | 98.14
[7 empty] | 2742 | 98.53 | 98.14
[7 empty] | 2741.75 | 98.53 | 98.14
[7 empty] | 2741.5 | 98.53 | 98.14
[7 empty] | 2741.25 | 98.53 | 98.14
[7 empty] | 2741 | 98.53 | 98.14
[7 empty] | 2740.75 | 98.53 | 98.14
[7 empty] | 2740.5 | 98.53 | 98.14
[7 empty] | 2740.25 | 98.53 | 98.14
[7 empty] | 2740 | 98.53 | 98.14
[7 empty] | 2739.75 | 98.53 | 98.14
[7 empty] | 2739.5 | 98.53 | 98.14
[7 empty] | 2739.25 | 98.53 | 98.14
[7 empty] | 2739 | 98.53 | 98.14
[7 empty] | 2738.75 | 98.54 | 98.14
[7 empty] | 2738.5 | 98.54 | 98.15
[7 empty] | 2738.25 | 98.54 | 98.15
[7 empty] | 2738 | 98.54 | 98.15
[7 empty] | 2737.75 | 98.54 | 98.15
[7 empty] | 2737.5 | 98.54 | 98.15
[7 empty] | 2737.25 | 98.54 | 98.15
[7 empty] | 2737 | 98.54 | 98.15
[7 empty] | 2736.75 | 98.54 | 98.15
[7 empty] | 2736.5 | 98.54 | 98.15
[7 empty] | 2736.25 | 98.54 | 98.15
[7 empty] | 2736 | 98.54 | 98.15
[7 empty] | 2735.75 | 98.54 | 98.15
[7 empty] | 2735.5 | 98.54 | 98.15
[7 empty] | 2735.25 | 98.54 | 98.15
[7 empty] | 2735 | 98.54 | 98.15
[7 empty] | 2734.75 | 98.54 | 98.15
[7 empty] | 2734.5 | 98.54 | 98.15
[7 empty] | 2734.25 | 98.54 | 98.15
[7 empty] | 2734 | 98.54 | 98.16
[7 empty] | 2733.75 | 98.54 | 98.16
[7 empty] | 2733.5 | 98.54 | 98.16
[7 empty] | 2733.25 | 98.54 | 98.16
[7 empty] | 2733 | 98.54 | 98.16
[7 empty] | 2732.75 | 98.54 | 98.16
[7 empty] | 2732.5 | 98.54 | 98.16
[7 empty] | 2732.25 | 98.54 | 98.16
[7 empty] | 2732 | 98.54 | 98.16
[7 empty] | 2731.75 | 98.54 | 98.16
[7 empty] | 2731.5 | 98.54 | 98.16
[7 empty] | 2731.25 | 98.54 | 98.16
[7 empty] | 2731 | 98.54 | 98.16
[7 empty] | 2730.75 | 98.54 | 98.16
[7 empty] | 2730.5 | 98.54 | 98.16
[7 empty] | 2730.25 | 98.54 | 98.17
[7 empty] | 2730 | 98.55 | 98.17
[7 empty] | 2729.75 | 98.55 | 98.17
[7 empty] | 2729.5 | 98.55 | 98.17
[7 empty] | 2729.25 | 98.55 | 98.17
[7 empty] | 2729 | 98.55 | 98.17
[7 empty] | 2728.75 | 98.55 | 98.17
[7 empty] | 2728.5 | 98.55 | 98.17
[7 empty] | 2728.25 | 98.55 | 98.17
[7 empty] | 2728 | 98.55 | 98.17
[7 empty] | 2727.75 | 98.55 | 98.17
[7 empty] | 2727.5 | 98.55 | 98.17
[7 empty] | 2727.25 | 98.56 | 98.17
[7 empty] | 2727 | 98.56 | 98.17
[7 empty] | 2726.75 | 98.56 | 98.17
[7 empty] | 2726.5 | 98.56 | 98.17
[7 empty] | 2726.25 | 98.56 | 98.17
[7 empty] | 2726 | 98.56 | 98.17
[7 empty] | 2725.75 | 98.56 | 98.17
[7 empty] | 2725.5 | 98.56 | 98.17
[7 empty] | 2725.25 | 98.56 | 98.17
[7 empty] | 2725 | 98.56 | 98.17
[7 empty] | 2724.75 | 98.56 | 98.17
[7 empty] | 2724.5 | 98.56 | 98.17
[7 empty] | 2724.25 | 98.56 | 98.17
[7 empty] | 2724 | 98.56 | 98.17
[7 empty] | 2723.75 | 98.55 | 98.17
[7 empty] | 2723.5 | 98.55 | 98.17
[7 empty] | 2723.25 | 98.55 | 98.17
[7 empty] | 2723 | 98.55 | 98.17
[7 empty] | 2722.75 | 98.55 | 98.17
[7 empty] | 2722.5 | 98.55 | 98.17
[7 empty] | 2722.25 | 98.55 | 98.17
[7 empty] | 2722 | 98.55 | 98.17
[7 empty] | 2721.75 | 98.55 | 98.17
[7 empty] | 2721.5 | 98.55 | 98.17
[7 empty] | 2721.25 | 98.55 | 98.17
[7 empty] | 2721 | 98.55 | 98.17
[7 empty] | 2720.75 | 98.55 | 98.17
[7 empty] | 2720.5 | 98.55 | 98.17
[7 empty] | 2720.25 | 98.55 | 98.17
[7 empty] | 2720 | 98.55 | 98.17
[7 empty] | 2719.75 | 98.55 | 98.17
[7 empty] | 2719.5 | 98.55 | 98.17
[7 empty] | 2719.25 | 98.55 | 98.17
[7 empty] | 2719 | 98.55 | 98.17
[7 empty] | 2718.75 | 98.55 | 98.17
[7 empty] | 2718.5 | 98.55 | 98.17
[7 empty] | 2718.25 | 98.55 | 98.17
[7 empty] | 2718 | 98.55 | 98.17
[7 empty] | 2717.75 | 98.55 | 98.17
[7 empty] | 2717.5 | 98.55 | 98.17
[7 empty] | 2717.25 | 98.55 | 98.17
[7 empty] | 2717 | 98.55 | 98.17
[7 empty] | 2716.75 | 98.55 | 98.17
[7 empty] | 2716.5 | 98.55 | 98.16
[7 empty] | 2716.25 | 98.55 | 98.16
[7 empty] | 2716 | 98.55 | 98.16
[7 empty] | 2715.75 | 98.55 | 98.16
[7 empty] | 2715.5 | 98.55 | 98.16
[7 empty] | 2715.25 | 98.55 | 98.16
[7 empty] | 2715 | 98.56 | 98.16
[7 empty] | 2714.75 | 98.56 | 98.16
[7 empty] | 2714.5 | 98.56 | 98.16
[7 empty] | 2714.25 | 98.56 | 98.17
[7 empty] | 2714 | 98.56 | 98.17
[7 empty] | 2713.75 | 98.56 | 98.17
[7 empty] | 2713.5 | 98.57 | 98.17
[7 empty] | 2713.25 | 98.57 | 98.17
[7 empty] | 2713 | 98.57 | 98.17
[7 empty] | 2712.75 | 98.57 | 98.17
[7 empty] | 2712.5 | 98.57 | 98.17
[7 empty] | 2712.25 | 98.57 | 98.17
[7 empty] | 2712 | 98.57 | 98.17
[7 empty] | 2711.75 | 98.57 | 98.17
[7 empty] | 2711.5 | 98.57 | 98.17
[7 empty] | 2711.25 | 98.57 | 98.17
[7 empty] | 2711 | 98.57 | 98.17
[7 empty] | 2710.75 | 98.57 | 98.17
[7 empty] | 2710.5 | 98.57 | 98.17
[7 empty] | 2710.25 | 98.57 | 98.17
[7 empty] | 2710 | 98.57 | 98.17
[7 empty] | 2709.75 | 98.57 | 98.18
[7 empty] | 2709.5 | 98.57 | 98.18
[7 empty] | 2709.25 | 98.57 | 98.18
[7 empty] | 2709 | 98.57 | 98.18
[7 empty] | 2708.75 | 98.57 | 98.18
[7 empty] | 2708.5 | 98.57 | 98.18
[7 empty] | 2708.25 | 98.57 | 98.18
[7 empty] | 2708 | 98.57 | 98.18
[7 empty] | 2707.75 | 98.57 | 98.18
[7 empty] | 2707.5 | 98.57 | 98.18
[7 empty] | 2707.25 | 98.57 | 98.18
[7 empty] | 2707 | 98.57 | 98.18
[7 empty] | 2706.75 | 98.57 | 98.18
[7 empty] | 2706.5 | 98.57 | 98.18
[7 empty] | 2706.25 | 98.57 | 98.18
[7 empty] | 2706 | 98.57 | 98.18
[7 empty] | 2705.75 | 98.57 | 98.18
[7 empty] | 2705.5 | 98.57 | 98.18
[7 empty] | 2705.25 | 98.57 | 98.18
[7 empty] | 2705 | 98.57 | 98.18
[7 empty] | 2704.75 | 98.57 | 98.18
[7 empty] | 2704.5 | 98.57 | 98.18
[7 empty] | 2704.25 | 98.57 | 98.18
[7 empty] | 2704 | 98.57 | 98.18
[7 empty] | 2703.75 | 98.57 | 98.18
[7 empty] | 2703.5 | 98.57 | 98.18
[7 empty] | 2703.25 | 98.57 | 98.19
[7 empty] | 2703 | 98.57 | 98.19
[7 empty] | 2702.75 | 98.57 | 98.19
[7 empty] | 2702.5 | 98.58 | 98.19
[7 empty] | 2702.25 | 98.58 | 98.19
[7 empty] | 2702 | 98.58 | 98.19
[7 empty] | 2701.75 | 98.58 | 98.19
[7 empty] | 2701.5 | 98.58 | 98.19
[7 empty] | 2701.25 | 98.58 | 98.19
[7 empty] | 2701 | 98.58 | 98.19
[7 empty] | 2700.75 | 98.58 | 98.19
[7 empty] | 2700.5 | 98.58 | 98.19
[7 empty] | 2700.25 | 98.58 | 98.19
[7 empty] | 2700 | 98.58 | 98.19
[7 empty] | 2699.75 | 98.58 | 98.19
[7 empty] | 2699.5 | 98.58 | 98.19
[7 empty] | 2699.25 | 98.58 | 98.19
[7 empty] | 2699 | 98.58 | 98.19
[7 empty] | 2698.75 | 98.58 | 98.19
[7 empty] | 2698.5 | 98.58 | 98.19
[7 empty] | 2698.25 | 98.58 | 98.19
[7 empty] | 2698 | 98.58 | 98.19
[7 empty] | 2697.75 | 98.58 | 98.19
[7 empty] | 2697.5 | 98.58 | 98.19
[7 empty] | 2697.25 | 98.58 | 98.2
[7 empty] | 2697 | 98.58 | 98.2
[7 empty] | 2696.75 | 98.58 | 98.2
[7 empty] | 2696.5 | 98.58 | 98.2
[7 empty] | 2696.25 | 98.58 | 98.2
[7 empty] | 2696 | 98.58 | 98.2
[7 empty] | 2695.75 | 98.58 | 98.2
[7 empty] | 2695.5 | 98.58 | 98.2
[7 empty] | 2695.25 | 98.58 | 98.2
[7 empty] | 2695 | 98.58 | 98.2
[7 empty] | 2694.75 | 98.58 | 98.2
[7 empty] | 2694.5 | 98.58 | 98.2
[7 empty] | 2694.25 | 98.58 | 98.2
[7 empty] | 2694 | 98.58 | 98.2
[7 empty] | 2693.75 | 98.59 | 98.2
[7 empty] | 2693.5 | 98.59 | 98.2
[7 empty] | 2693.25 | 98.59 | 98.2
[7 empty] | 2693 | 98.59 | 98.2
[7 empty] | 2692.75 | 98.59 | 98.2
[7 empty] | 2692.5 | 98.59 | 98.2
[7 empty] | 2692.25 | 98.59 | 98.2
[7 empty] | 2692 | 98.59 | 98.2
[7 empty] | 2691.75 | 98.59 | 98.2
[7 empty] | 2691.5 | 98.59 | 98.2
[7 empty] | 2691.25 | 98.59 | 98.2
[7 empty] | 2691 | 98.59 | 98.2
[7 empty] | 2690.75 | 98.59 | 98.2
[7 empty] | 2690.5 | 98.59 | 98.2
[7 empty] | 2690.25 | 98.59 | 98.2
[7 empty] | 2690 | 98.59 | 98.2
[7 empty] | 2689.75 | 98.59 | 98.2
[7 empty] | 2689.5 | 98.59 | 98.2
[7 empty] | 2689.25 | 98.59 | 98.2
[7 empty] | 2689 | 98.59 | 98.2
[7 empty] | 2688.75 | 98.59 | 98.2
[7 empty] | 2688.5 | 98.59 | 98.2
[7 empty] | 2688.25 | 98.59 | 98.2
[7 empty] | 2688 | 98.59 | 98.2
[7 empty] | 2687.75 | 98.59 | 98.2
[7 empty] | 2687.5 | 98.59 | 98.2
[7 empty] | 2687.25 | 98.59 | 98.2
[7 empty] | 2687 | 98.59 | 98.2
[7 empty] | 2686.75 | 98.59 | 98.2
[7 empty] | 2686.5 | 98.59 | 98.2
[7 empty] | 2686.25 | 98.59 | 98.2
[7 empty] | 2686 | 98.59 | 98.2
[7 empty] | 2685.75 | 98.59 | 98.2
[7 empty] | 2685.5 | 98.59 | 98.2
[7 empty] | 2685.25 | 98.59 | 98.2
[7 empty] | 2685 | 98.59 | 98.2
[7 empty] | 2684.75 | 98.59 | 98.2
[7 empty] | 2684.5 | 98.58 | 98.2
[7 empty] | 2684.25 | 98.58 | 98.2
[7 empty] | 2684 | 98.58 | 98.2
[7 empty] | 2683.75 | 98.58 | 98.2
[7 empty] | 2683.5 | 98.58 | 98.2
[7 empty] | 2683.25 | 98.58 | 98.2
[7 empty] | 2683 | 98.58 | 98.2
[7 empty] | 2682.75 | 98.59 | 98.2
[7 empty] | 2682.5 | 98.59 | 98.2
[7 empty] | 2682.25 | 98.59 | 98.2
[7 empty] | 2682 | 98.59 | 98.2
[7 empty] | 2681.75 | 98.59 | 98.2
[7 empty] | 2681.5 | 98.59 | 98.2
[7 empty] | 2681.25 | 98.59 | 98.21
[7 empty] | 2681 | 98.59 | 98.21
[7 empty] | 2680.75 | 98.59 | 98.21
[7 empty] | 2680.5 | 98.59 | 98.21
[7 empty] | 2680.25 | 98.59 | 98.21
[7 empty] | 2680 | 98.59 | 98.21
[7 empty] | 2679.75 | 98.59 | 98.21
[7 empty] | 2679.5 | 98.59 | 98.21
[7 empty] | 2679.25 | 98.59 | 98.21
[7 empty] | 2679 | 98.59 | 98.21
[7 empty] | 2678.75 | 98.59 | 98.21
[7 empty] | 2678.5 | 98.59 | 98.21
[7 empty] | 2678.25 | 98.59 | 98.22
[7 empty] | 2678 | 98.59 | 98.22
[7 empty] | 2677.75 | 98.59 | 98.22
[7 empty] | 2677.5 | 98.59 | 98.22
[7 empty] | 2677.25 | 98.59 | 98.22
[7 empty] | 2677 | 98.59 | 98.21
[7 empty] | 2676.75 | 98.59 | 98.21
[7 empty] | 2676.5 | 98.59 | 98.21
[7 empty] | 2676.25 | 98.59 | 98.21
[7 empty] | 2676 | 98.59 | 98.21
[7 empty] | 2675.75 | 98.59 | 98.21
[7 empty] | 2675.5 | 98.59 | 98.21
[7 empty] | 2675.25 | 98.59 | 98.21
[7 empty] | 2675 | 98.59 | 98.2
[7 empty] | 2674.75 | 98.6 | 98.2
[7 empty] | 2674.5 | 98.6 | 98.21
[7 empty] | 2674.25 | 98.6 | 98.21
[7 empty] | 2674 | 98.6 | 98.21
[7 empty] | 2673.75 | 98.6 | 98.21
[7 empty] | 2673.5 | 98.6 | 98.21
[7 empty] | 2673.25 | 98.6 | 98.21
[7 empty] | 2673 | 98.6 | 98.21
[7 empty] | 2672.75 | 98.6 | 98.21
[7 empty] | 2672.5 | 98.6 | 98.21
[7 empty] | 2672.25 | 98.59 | 98.21
[7 empty] | 2672 | 98.59 | 98.21
[7 empty] | 2671.75 | 98.59 | 98.21
[7 empty] | 2671.5 | 98.59 | 98.21
[7 empty] | 2671.25 | 98.59 | 98.21
[7 empty] | 2671 | 98.58 | 98.21
[7 empty] | 2670.75 | 98.58 | 98.21
[7 empty] | 2670.5 | 98.58 | 98.21
[7 empty] | 2670.25 | 98.58 | 98.21
[7 empty] | 2670 | 98.58 | 98.21
[7 empty] | 2669.75 | 98.58 | 98.21
[7 empty] | 2669.5 | 98.58 | 98.21
[7 empty] | 2669.25 | 98.58 | 98.21
[7 empty] | 2669 | 98.58 | 98.21
[7 empty] | 2668.75 | 98.58 | 98.21
[7 empty] | 2668.5 | 98.58 | 98.2
[7 empty] | 2668.25 | 98.58 | 98.2
[7 empty] | 2668 | 98.58 | 98.2
[7 empty] | 2667.75 | 98.57 | 98.2
[7 empty] | 2667.5 | 98.57 | 98.19
[7 empty] | 2667.25 | 98.57 | 98.19
[7 empty] | 2667 | 98.57 | 98.19
[7 empty] | 2666.75 | 98.56 | 98.19
[7 empty] | 2666.5 | 98.56 | 98.18
[7 empty] | 2666.25 | 98.56 | 98.18
[7 empty] | 2666 | 98.56 | 98.18
[7 empty] | 2665.75 | 98.55 | 98.17
[7 empty] | 2665.5 | 98.55 | 98.17
[7 empty] | 2665.25 | 98.55 | 98.17
[7 empty] | 2665 | 98.54 | 98.16
[7 empty] | 2664.75 | 98.54 | 98.16
[7 empty] | 2664.5 | 98.53 | 98.16
[7 empty] | 2664.25 | 98.53 | 98.15
[7 empty] | 2664 | 98.53 | 98.15
[7 empty] | 2663.75 | 98.52 | 98.14
[7 empty] | 2663.5 | 98.52 | 98.14
[7 empty] | 2663.25 | 98.52 | 98.14
[7 empty] | 2663 | 98.51 | 98.13
[7 empty] | 2662.75 | 98.51 | 98.13
[7 empty] | 2662.5 | 98.51 | 98.13
[7 empty] | 2662.25 | 98.51 | 98.13
[7 empty] | 2662 | 98.51 | 98.13
[7 empty] | 2661.75 | 98.5 | 98.13
[7 empty] | 2661.5 | 98.5 | 98.13
[7 empty] | 2661.25 | 98.5 | 98.12
[7 empty] | 2661 | 98.5 | 98.12
[7 empty] | 2660.75 | 98.5 | 98.12
[7 empty] | 2660.5 | 98.49 | 98.12
[7 empty] | 2660.25 | 98.49 | 98.12
[7 empty] | 2660 | 98.49 | 98.12
[7 empty] | 2659.75 | 98.49 | 98.12
[7 empty] | 2659.5 | 98.49 | 98.12
[7 empty] | 2659.25 | 98.48 | 98.11
[7 empty] | 2659 | 98.48 | 98.11
[7 empty] | 2658.75 | 98.48 | 98.11
[7 empty] | 2658.5 | 98.48 | 98.11
[7 empty] | 2658.25 | 98.48 | 98.11
[7 empty] | 2658 | 98.48 | 98.11
[7 empty] | 2657.75 | 98.48 | 98.11
[7 empty] | 2657.5 | 98.48 | 98.11
[7 empty] | 2657.25 | 98.48 | 98.11
[7 empty] | 2657 | 98.48 | 98.11
[7 empty] | 2656.75 | 98.48 | 98.11
[7 empty] | 2656.5 | 98.47 | 98.11
[7 empty] | 2656.25 | 98.47 | 98.11
[7 empty] | 2656 | 98.47 | 98.11
[7 empty] | 2655.75 | 98.47 | 98.1
[7 empty] | 2655.5 | 98.47 | 98.1
[7 empty] | 2655.25 | 98.47 | 98.1
[7 empty] | 2655 | 98.47 | 98.1
[7 empty] | 2654.75 | 98.47 | 98.1
[7 empty] | 2654.5 | 98.46 | 98.1
[7 empty] | 2654.25 | 98.46 | 98.11
[7 empty] | 2654 | 98.46 | 98.11
[7 empty] | 2653.75 | 98.46 | 98.11
[7 empty] | 2653.5 | 98.46 | 98.11
[7 empty] | 2653.25 | 98.46 | 98.11
[7 empty] | 2653 | 98.46 | 98.11
[7 empty] | 2652.75 | 98.46 | 98.11
[7 empty] | 2652.5 | 98.46 | 98.1
[7 empty] | 2652.25 | 98.46 | 98.1
[7 empty] | 2652 | 98.46 | 98.1
[7 empty] | 2651.75 | 98.46 | 98.1
[7 empty] | 2651.5 | 98.46 | 98.1
[7 empty] | 2651.25 | 98.46 | 98.1
[7 empty] | 2651 | 98.46 | 98.09
[7 empty] | 2650.75 | 98.46 | 98.09
[7 empty] | 2650.5 | 98.46 | 98.09
[7 empty] | 2650.25 | 98.46 | 98.09
[7 empty] | 2650 | 98.46 | 98.09
[7 empty] | 2649.75 | 98.46 | 98.09
[7 empty] | 2649.5 | 98.46 | 98.09
[7 empty] | 2649.25 | 98.46 | 98.09
[7 empty] | 2649 | 98.46 | 98.09
[7 empty] | 2648.75 | 98.46 | 98.08
[7 empty] | 2648.5 | 98.46 | 98.08
[7 empty] | 2648.25 | 98.46 | 98.08
[7 empty] | 2648 | 98.46 | 98.08
[7 empty] | 2647.75 | 98.46 | 98.08
[7 empty] | 2647.5 | 98.46 | 98.08
[7 empty] | 2647.25 | 98.45 | 98.08
[7 empty] | 2647 | 98.45 | 98.09
[7 empty] | 2646.75 | 98.45 | 98.09
[7 empty] | 2646.5 | 98.45 | 98.09
[7 empty] | 2646.25 | 98.45 | 98.09
[7 empty] | 2646 | 98.45 | 98.1
[7 empty] | 2645.75 | 98.45 | 98.1
[7 empty] | 2645.5 | 98.45 | 98.1
[7 empty] | 2645.25 | 98.45 | 98.1
[7 empty] | 2645 | 98.45 | 98.1
[7 empty] | 2644.75 | 98.45 | 98.11
[7 empty] | 2644.5 | 98.45 | 98.11
[7 empty] | 2644.25 | 98.44 | 98.11
[7 empty] | 2644 | 98.44 | 98.11
[7 empty] | 2643.75 | 98.44 | 98.11
[7 empty] | 2643.5 | 98.44 | 98.11
[7 empty] | 2643.25 | 98.44 | 98.11
[7 empty] | 2643 | 98.44 | 98.11
[7 empty] | 2642.75 | 98.44 | 98.11
[7 empty] | 2642.5 | 98.45 | 98.11
[7 empty] | 2642.25 | 98.45 | 98.11
[7 empty] | 2642 | 98.45 | 98.11
[7 empty] | 2641.75 | 98.45 | 98.12
[7 empty] | 2641.5 | 98.45 | 98.12
[7 empty] | 2641.25 | 98.45 | 98.12
[7 empty] | 2641 | 98.45 | 98.12
[7 empty] | 2640.75 | 98.45 | 98.12
[7 empty] | 2640.5 | 98.45 | 98.12
[7 empty] | 2640.25 | 98.45 | 98.12
[7 empty] | 2640 | 98.45 | 98.12
[7 empty] | 2639.75 | 98.45 | 98.12
[7 empty] | 2639.5 | 98.45 | 98.12
[7 empty] | 2639.25 | 98.45 | 98.12
[7 empty] | 2639 | 98.45 | 98.12
[7 empty] | 2638.75 | 98.45 | 98.12
[7 empty] | 2638.5 | 98.45 | 98.12
[7 empty] | 2638.25 | 98.45 | 98.12
[7 empty] | 2638 | 98.45 | 98.12
[7 empty] | 2637.75 | 98.45 | 98.12
[7 empty] | 2637.5 | 98.45 | 98.13
[7 empty] | 2637.25 | 98.45 | 98.13
[7 empty] | 2637 | 98.45 | 98.13
[7 empty] | 2636.75 | 98.45 | 98.13
[7 empty] | 2636.5 | 98.45 | 98.13
[7 empty] | 2636.25 | 98.45 | 98.13
[7 empty] | 2636 | 98.45 | 98.13
[7 empty] | 2635.75 | 98.45 | 98.13
[7 empty] | 2635.5 | 98.44 | 98.13
[7 empty] | 2635.25 | 98.44 | 98.12
[7 empty] | 2635 | 98.45 | 98.12
[7 empty] | 2634.75 | 98.45 | 98.12
[7 empty] | 2634.5 | 98.45 | 98.12
[7 empty] | 2634.25 | 98.45 | 98.12
[7 empty] | 2634 | 98.45 | 98.12
[7 empty] | 2633.75 | 98.45 | 98.12
[7 empty] | 2633.5 | 98.45 | 98.12
[7 empty] | 2633.25 | 98.45 | 98.12
[7 empty] | 2633 | 98.45 | 98.12
[7 empty] | 2632.75 | 98.46 | 98.12
[7 empty] | 2632.5 | 98.46 | 98.12
[7 empty] | 2632.25 | 98.46 | 98.12
[7 empty] | 2632 | 98.46 | 98.12
[7 empty] | 2631.75 | 98.46 | 98.12
[7 empty] | 2631.5 | 98.46 | 98.12
[7 empty] | 2631.25 | 98.46 | 98.12
[7 empty] | 2631 | 98.46 | 98.13
[7 empty] | 2630.75 | 98.46 | 98.13
[7 empty] | 2630.5 | 98.46 | 98.13
[7 empty] | 2630.25 | 98.46 | 98.13
[7 empty] | 2630 | 98.46 | 98.13
[7 empty] | 2629.75 | 98.46 | 98.13
[7 empty] | 2629.5 | 98.46 | 98.13
[7 empty] | 2629.25 | 98.46 | 98.13
[7 empty] | 2629 | 98.46 | 98.13
[7 empty] | 2628.75 | 98.46 | 98.13
[7 empty] | 2628.5 | 98.46 | 98.13
[7 empty] | 2628.25 | 98.46 | 98.13
[7 empty] | 2628 | 98.46 | 98.13
[7 empty] | 2627.75 | 98.45 | 98.13
[7 empty] | 2627.5 | 98.45 | 98.13
[7 empty] | 2627.25 | 98.45 | 98.13
[7 empty] | 2627 | 98.45 | 98.13
[7 empty] | 2626.75 | 98.45 | 98.13
[7 empty] | 2626.5 | 98.45 | 98.13
[7 empty] | 2626.25 | 98.45 | 98.13
[7 empty] | 2626 | 98.45 | 98.14
[7 empty] | 2625.75 | 98.45 | 98.14
[7 empty] | 2625.5 | 98.45 | 98.14
[7 empty] | 2625.25 | 98.45 | 98.14
[7 empty] | 2625 | 98.46 | 98.14
[7 empty] | 2624.75 | 98.46 | 98.14
[7 empty] | 2624.5 | 98.46 | 98.14
[7 empty] | 2624.25 | 98.46 | 98.14
[7 empty] | 2624 | 98.46 | 98.14
[7 empty] | 2623.75 | 98.46 | 98.14
[7 empty] | 2623.5 | 98.46 | 98.14
[7 empty] | 2623.25 | 98.46 | 98.14
[7 empty] | 2623 | 98.46 | 98.14
[7 empty] | 2622.75 | 98.46 | 98.14
[7 empty] | 2622.5 | 98.46 | 98.14
[7 empty] | 2622.25 | 98.47 | 98.14
[7 empty] | 2622 | 98.47 | 98.14
[7 empty] | 2621.75 | 98.47 | 98.14
[7 empty] | 2621.5 | 98.47 | 98.14
[7 empty] | 2621.25 | 98.47 | 98.14
[7 empty] | 2621 | 98.47 | 98.14
[7 empty] | 2620.75 | 98.47 | 98.14
[7 empty] | 2620.5 | 98.48 | 98.14
[7 empty] | 2620.25 | 98.48 | 98.13
[7 empty] | 2620 | 98.48 | 98.13
[7 empty] | 2619.75 | 98.48 | 98.13
[7 empty] | 2619.5 | 98.48 | 98.13
[7 empty] | 2619.25 | 98.48 | 98.13
[7 empty] | 2619 | 98.48 | 98.13
[7 empty] | 2618.75 | 98.48 | 98.13
[7 empty] | 2618.5 | 98.48 | 98.14
[7 empty] | 2618.25 | 98.48 | 98.14
[7 empty] | 2618 | 98.48 | 98.14
[7 empty] | 2617.75 | 98.48 | 98.14
[7 empty] | 2617.5 | 98.48 | 98.14
[7 empty] | 2617.25 | 98.48 | 98.14
[7 empty] | 2617 | 98.48 | 98.14
[7 empty] | 2616.75 | 98.48 | 98.14
[7 empty] | 2616.5 | 98.48 | 98.14
[7 empty] | 2616.25 | 98.47 | 98.14
[7 empty] | 2616 | 98.47 | 98.14
[7 empty] | 2615.75 | 98.47 | 98.14
[7 empty] | 2615.5 | 98.47 | 98.14
[7 empty] | 2615.25 | 98.47 | 98.14
[7 empty] | 2615 | 98.47 | 98.14
[7 empty] | 2614.75 | 98.48 | 98.14
[7 empty] | 2614.5 | 98.48 | 98.14
[7 empty] | 2614.25 | 98.48 | 98.15
[7 empty] | 2614 | 98.48 | 98.15
[7 empty] | 2613.75 | 98.48 | 98.15
[7 empty] | 2613.5 | 98.48 | 98.15
[7 empty] | 2613.25 | 98.48 | 98.15
[7 empty] | 2613 | 98.48 | 98.15
[7 empty] | 2612.75 | 98.48 | 98.15
[7 empty] | 2612.5 | 98.48 | 98.15
[7 empty] | 2612.25 | 98.48 | 98.15
[7 empty] | 2612 | 98.48 | 98.15
[7 empty] | 2611.75 | 98.47 | 98.15
[7 empty] | 2611.5 | 98.47 | 98.14
[7 empty] | 2611.25 | 98.47 | 98.15
[7 empty] | 2611 | 98.47 | 98.15
[7 empty] | 2610.75 | 98.47 | 98.15
[7 empty] | 2610.5 | 98.47 | 98.15
[7 empty] | 2610.25 | 98.47 | 98.15
[7 empty] | 2610 | 98.48 | 98.15
[7 empty] | 2609.75 | 98.48 | 98.16
[7 empty] | 2609.5 | 98.48 | 98.16
[7 empty] | 2609.25 | 98.48 | 98.16
[7 empty] | 2609 | 98.48 | 98.16
[7 empty] | 2608.75 | 98.48 | 98.17
[7 empty] | 2608.5 | 98.48 | 98.17
[7 empty] | 2608.25 | 98.48 | 98.17
[7 empty] | 2608 | 98.48 | 98.17
[7 empty] | 2607.75 | 98.48 | 98.17
[7 empty] | 2607.5 | 98.48 | 98.17
[7 empty] | 2607.25 | 98.48 | 98.17
[7 empty] | 2607 | 98.48 | 98.17
[7 empty] | 2606.75 | 98.48 | 98.17
[7 empty] | 2606.5 | 98.48 | 98.17
[7 empty] | 2606.25 | 98.49 | 98.17
[7 empty] | 2606 | 98.49 | 98.17
[7 empty] | 2605.75 | 98.49 | 98.17
[7 empty] | 2605.5 | 98.49 | 98.17
[7 empty] | 2605.25 | 98.49 | 98.17
[7 empty] | 2605 | 98.49 | 98.17
[7 empty] | 2604.75 | 98.49 | 98.17
[7 empty] | 2604.5 | 98.48 | 98.17
[7 empty] | 2604.25 | 98.48 | 98.16
[7 empty] | 2604 | 98.48 | 98.16
[7 empty] | 2603.75 | 98.48 | 98.16
[7 empty] | 2603.5 | 98.48 | 98.16
[7 empty] | 2603.25 | 98.48 | 98.16
[7 empty] | 2603 | 98.48 | 98.16
[7 empty] | 2602.75 | 98.48 | 98.16
[7 empty] | 2602.5 | 98.48 | 98.16
[7 empty] | 2602.25 | 98.48 | 98.16
[7 empty] | 2602 | 98.48 | 98.16
[7 empty] | 2601.75 | 98.48 | 98.16
[7 empty] | 2601.5 | 98.49 | 98.16
[7 empty] | 2601.25 | 98.49 | 98.16
[7 empty] | 2601 | 98.49 | 98.16
[7 empty] | 2600.75 | 98.49 | 98.16
[7 empty] | 2600.5 | 98.49 | 98.16
[7 empty] | 2600.25 | 98.49 | 98.16
[7 empty] | 2600 | 98.49 | 98.16
[7 empty] | 2599.75 | 98.49 | 98.16
[7 empty] | 2599.5 | 98.49 | 98.16
[7 empty] | 2599.25 | 98.5 | 98.17
[7 empty] | 2599 | 98.5 | 98.17
[7 empty] | 2598.75 | 98.5 | 98.17
[7 empty] | 2598.5 | 98.5 | 98.17
[7 empty] | 2598.25 | 98.5 | 98.18
[7 empty] | 2598 | 98.5 | 98.18
[7 empty] | 2597.75 | 98.51 | 98.18
[7 empty] | 2597.5 | 98.51 | 98.19
[7 empty] | 2597.25 | 98.51 | 98.19
[7 empty] | 2597 | 98.51 | 98.19
[7 empty] | 2596.75 | 98.51 | 98.19
[7 empty] | 2596.5 | 98.51 | 98.19
[7 empty] | 2596.25 | 98.51 | 98.19
[7 empty] | 2596 | 98.5 | 98.19
[7 empty] | 2595.75 | 98.5 | 98.19
[7 empty] | 2595.5 | 98.5 | 98.19
[7 empty] | 2595.25 | 98.5 | 98.19
[7 empty] | 2595 | 98.5 | 98.19
[7 empty] | 2594.75 | 98.5 | 98.19
[7 empty] | 2594.5 | 98.5 | 98.19
[7 empty] | 2594.25 | 98.5 | 98.2
[7 empty] | 2594 | 98.5 | 98.2
[7 empty] | 2593.75 | 98.5 | 98.2
[7 empty] | 2593.5 | 98.5 | 98.2
[7 empty] | 2593.25 | 98.51 | 98.2
[7 empty] | 2593 | 98.51 | 98.2
[7 empty] | 2592.75 | 98.51 | 98.2
[7 empty] | 2592.5 | 98.51 | 98.2
[7 empty] | 2592.25 | 98.5 | 98.2
[7 empty] | 2592 | 98.5 | 98.19
[7 empty] | 2591.75 | 98.5 | 98.19
[7 empty] | 2591.5 | 98.5 | 98.19
[7 empty] | 2591.25 | 98.5 | 98.19
[7 empty] | 2591 | 98.5 | 98.19
[7 empty] | 2590.75 | 98.5 | 98.19
[7 empty] | 2590.5 | 98.5 | 98.19
[7 empty] | 2590.25 | 98.5 | 98.19
[7 empty] | 2590 | 98.5 | 98.19
[7 empty] | 2589.75 | 98.5 | 98.19
[7 empty] | 2589.5 | 98.5 | 98.2
[7 empty] | 2589.25 | 98.5 | 98.2
[7 empty] | 2589 | 98.5 | 98.2
[7 empty] | 2588.75 | 98.5 | 98.2
[7 empty] | 2588.5 | 98.5 | 98.2
[7 empty] | 2588.25 | 98.49 | 98.2
[7 empty] | 2588 | 98.49 | 98.2
[7 empty] | 2587.75 | 98.49 | 98.2
[7 empty] | 2587.5 | 98.49 | 98.2
[7 empty] | 2587.25 | 98.49 | 98.2
[7 empty] | 2587 | 98.49 | 98.2
[7 empty] | 2586.75 | 98.49 | 98.2
[7 empty] | 2586.5 | 98.49 | 98.21
[7 empty] | 2586.25 | 98.5 | 98.21
[7 empty] | 2586 | 98.5 | 98.21
[7 empty] | 2585.75 | 98.5 | 98.21
[7 empty] | 2585.5 | 98.5 | 98.21
[7 empty] | 2585.25 | 98.51 | 98.21
[7 empty] | 2585 | 98.51 | 98.21
[7 empty] | 2584.75 | 98.51 | 98.21
[7 empty] | 2584.5 | 98.51 | 98.21
[7 empty] | 2584.25 | 98.51 | 98.21
[7 empty] | 2584 | 98.51 | 98.2
[7 empty] | 2583.75 | 98.51 | 98.2
[7 empty] | 2583.5 | 98.51 | 98.2
[7 empty] | 2583.25 | 98.51 | 98.2
[7 empty] | 2583 | 98.51 | 98.2
[7 empty] | 2582.75 | 98.51 | 98.2
[7 empty] | 2582.5 | 98.51 | 98.2
[7 empty] | 2582.25 | 98.51 | 98.2
[7 empty] | 2582 | 98.51 | 98.2
[7 empty] | 2581.75 | 98.51 | 98.2
[7 empty] | 2581.5 | 98.51 | 98.2
[7 empty] | 2581.25 | 98.51 | 98.2
[7 empty] | 2581 | 98.51 | 98.2
[7 empty] | 2580.75 | 98.51 | 98.2
[7 empty] | 2580.5 | 98.51 | 98.2
[7 empty] | 2580.25 | 98.51 | 98.2
[7 empty] | 2580 | 98.51 | 98.21
[7 empty] | 2579.75 | 98.51 | 98.21
[7 empty] | 2579.5 | 98.52 | 98.21
[7 empty] | 2579.25 | 98.52 | 98.21
[7 empty] | 2579 | 98.52 | 98.21
[7 empty] | 2578.75 | 98.52 | 98.22
[7 empty] | 2578.5 | 98.52 | 98.22
[7 empty] | 2578.25 | 98.53 | 98.22
[7 empty] | 2578 | 98.53 | 98.22
[7 empty] | 2577.75 | 98.53 | 98.22
[7 empty] | 2577.5 | 98.54 | 98.23
[7 empty] | 2577.25 | 98.54 | 98.23
[7 empty] | 2577 | 98.54 | 98.23
[7 empty] | 2576.75 | 98.54 | 98.23
[7 empty] | 2576.5 | 98.54 | 98.22
[7 empty] | 2576.25 | 98.54 | 98.22
[7 empty] | 2576 | 98.54 | 98.22
[7 empty] | 2575.75 | 98.54 | 98.22
[7 empty] | 2575.5 | 98.54 | 98.22
[7 empty] | 2575.25 | 98.54 | 98.22
[7 empty] | 2575 | 98.54 | 98.22
[7 empty] | 2574.75 | 98.54 | 98.22
[7 empty] | 2574.5 | 98.54 | 98.22
[7 empty] | 2574.25 | 98.54 | 98.23
[7 empty] | 2574 | 98.54 | 98.23
[7 empty] | 2573.75 | 98.54 | 98.23
[7 empty] | 2573.5 | 98.54 | 98.23
[7 empty] | 2573.25 | 98.54 | 98.23
[7 empty] | 2573 | 98.54 | 98.23
[7 empty] | 2572.75 | 98.54 | 98.23
[7 empty] | 2572.5 | 98.54 | 98.23
[7 empty] | 2572.25 | 98.54 | 98.23
[7 empty] | 2572 | 98.53 | 98.23
[7 empty] | 2571.75 | 98.53 | 98.23
[7 empty] | 2571.5 | 98.53 | 98.23
[7 empty] | 2571.25 | 98.53 | 98.23
[7 empty] | 2571 | 98.53 | 98.23
[7 empty] | 2570.75 | 98.53 | 98.23
[7 empty] | 2570.5 | 98.53 | 98.23
[7 empty] | 2570.25 | 98.54 | 98.23
[7 empty] | 2570 | 98.54 | 98.23
[7 empty] | 2569.75 | 98.54 | 98.24
[7 empty] | 2569.5 | 98.54 | 98.24
[7 empty] | 2569.25 | 98.54 | 98.24
[7 empty] | 2569 | 98.54 | 98.24
[7 empty] | 2568.75 | 98.54 | 98.24
[7 empty] | 2568.5 | 98.54 | 98.24
[7 empty] | 2568.25 | 98.54 | 98.24
[7 empty] | 2568 | 98.54 | 98.24
[7 empty] | 2567.75 | 98.54 | 98.24
[7 empty] | 2567.5 | 98.54 | 98.24
[7 empty] | 2567.25 | 98.54 | 98.24
[7 empty] | 2567 | 98.53 | 98.24
[7 empty] | 2566.75 | 98.53 | 98.24
[7 empty] | 2566.5 | 98.53 | 98.24
[7 empty] | 2566.25 | 98.53 | 98.24
[7 empty] | 2566 | 98.53 | 98.25
[7 empty] | 2565.75 | 98.53 | 98.25
[7 empty] | 2565.5 | 98.53 | 98.25
[7 empty] | 2565.25 | 98.53 | 98.25
[7 empty] | 2565 | 98.53 | 98.25
[7 empty] | 2564.75 | 98.52 | 98.25
[7 empty] | 2564.5 | 98.52 | 98.25
[7 empty] | 2564.25 | 98.52 | 98.25
[7 empty] | 2564 | 98.52 | 98.25
[7 empty] | 2563.75 | 98.51 | 98.24
[7 empty] | 2563.5 | 98.51 | 98.24
[7 empty] | 2563.25 | 98.51 | 98.24
[7 empty] | 2563 | 98.51 | 98.24
[7 empty] | 2562.75 | 98.51 | 98.24
[7 empty] | 2562.5 | 98.51 | 98.25
[7 empty] | 2562.25 | 98.52 | 98.25
[7 empty] | 2562 | 98.52 | 98.25
[7 empty] | 2561.75 | 98.52 | 98.25
[7 empty] | 2561.5 | 98.52 | 98.25
[7 empty] | 2561.25 | 98.52 | 98.25
[7 empty] | 2561 | 98.52 | 98.25
[7 empty] | 2560.75 | 98.52 | 98.25
[7 empty] | 2560.5 | 98.52 | 98.25
[7 empty] | 2560.25 | 98.52 | 98.25
[7 empty] | 2560 | 98.52 | 98.25
[7 empty] | 2559.75 | 98.52 | 98.25
[7 empty] | 2559.5 | 98.52 | 98.25
[7 empty] | 2559.25 | 98.52 | 98.25
[7 empty] | 2559 | 98.52 | 98.25
[7 empty] | 2558.75 | 98.52 | 98.25
[7 empty] | 2558.5 | 98.52 | 98.26
[7 empty] | 2558.25 | 98.52 | 98.26
[7 empty] | 2558 | 98.52 | 98.26
[7 empty] | 2557.75 | 98.53 | 98.26
[7 empty] | 2557.5 | 98.53 | 98.26
[7 empty] | 2557.25 | 98.53 | 98.26
[7 empty] | 2557 | 98.53 | 98.26
[7 empty] | 2556.75 | 98.53 | 98.26
[7 empty] | 2556.5 | 98.54 | 98.26
[7 empty] | 2556.25 | 98.54 | 98.25
[7 empty] | 2556 | 98.54 | 98.25
[7 empty] | 2555.75 | 98.54 | 98.25
[7 empty] | 2555.5 | 98.54 | 98.25
[7 empty] | 2555.25 | 98.54 | 98.25
[7 empty] | 2555 | 98.54 | 98.25
[7 empty] | 2554.75 | 98.54 | 98.25
[7 empty] | 2554.5 | 98.55 | 98.25
[7 empty] | 2554.25 | 98.55 | 98.26
[7 empty] | 2554 | 98.55 | 98.26
[7 empty] | 2553.75 | 98.55 | 98.26
[7 empty] | 2553.5 | 98.55 | 98.26
[7 empty] | 2553.25 | 98.55 | 98.26
[7 empty] | 2553 | 98.55 | 98.26
[7 empty] | 2552.75 | 98.54 | 98.26
[7 empty] | 2552.5 | 98.54 | 98.26
[7 empty] | 2552.25 | 98.54 | 98.26
[7 empty] | 2552 | 98.53 | 98.26
[7 empty] | 2551.75 | 98.53 | 98.26
[7 empty] | 2551.5 | 98.53 | 98.26
[7 empty] | 2551.25 | 98.53 | 98.26
[7 empty] | 2551 | 98.53 | 98.27
[7 empty] | 2550.75 | 98.53 | 98.27
[7 empty] | 2550.5 | 98.53 | 98.27
[7 empty] | 2550.25 | 98.53 | 98.27
[7 empty] | 2550 | 98.53 | 98.27
[7 empty] | 2549.75 | 98.53 | 98.28
[7 empty] | 2549.5 | 98.53 | 98.28
[7 empty] | 2549.25 | 98.53 | 98.28
[7 empty] | 2549 | 98.53 | 98.28
[7 empty] | 2548.75 | 98.53 | 98.28
[7 empty] | 2548.5 | 98.53 | 98.28
[7 empty] | 2548.25 | 98.53 | 98.27
[7 empty] | 2548 | 98.53 | 98.27
[7 empty] | 2547.75 | 98.53 | 98.27
[7 empty] | 2547.5 | 98.53 | 98.27
[7 empty] | 2547.25 | 98.53 | 98.27
[7 empty] | 2547 | 98.54 | 98.27
[7 empty] | 2546.75 | 98.54 | 98.27
[7 empty] | 2546.5 | 98.54 | 98.27
[7 empty] | 2546.25 | 98.54 | 98.27
[7 empty] | 2546 | 98.55 | 98.27
[7 empty] | 2545.75 | 98.55 | 98.27
[7 empty] | 2545.5 | 98.55 | 98.27
[7 empty] | 2545.25 | 98.55 | 98.27
[7 empty] | 2545 | 98.55 | 98.27
[7 empty] | 2544.75 | 98.55 | 98.27
[7 empty] | 2544.5 | 98.55 | 98.27
[7 empty] | 2544.25 | 98.54 | 98.27
[7 empty] | 2544 | 98.54 | 98.26
[7 empty] | 2543.75 | 98.54 | 98.26
[7 empty] | 2543.5 | 98.53 | 98.26
[7 empty] | 2543.25 | 98.53 | 98.27
[7 empty] | 2543 | 98.53 | 98.27
[7 empty] | 2542.75 | 98.53 | 98.27
[7 empty] | 2542.5 | 98.53 | 98.27
[7 empty] | 2542.25 | 98.53 | 98.27
[7 empty] | 2542 | 98.53 | 98.27
[7 empty] | 2541.75 | 98.53 | 98.27
[7 empty] | 2541.5 | 98.54 | 98.27
[7 empty] | 2541.25 | 98.54 | 98.27
[7 empty] | 2541 | 98.54 | 98.27
[7 empty] | 2540.75 | 98.54 | 98.27
[7 empty] | 2540.5 | 98.54 | 98.27
[7 empty] | 2540.25 | 98.53 | 98.27
[7 empty] | 2540 | 98.53 | 98.26
[7 empty] | 2539.75 | 98.53 | 98.26
[7 empty] | 2539.5 | 98.53 | 98.26
[7 empty] | 2539.25 | 98.53 | 98.26
[7 empty] | 2539 | 98.53 | 98.26
[7 empty] | 2538.75 | 98.53 | 98.25
[7 empty] | 2538.5 | 98.53 | 98.25
[7 empty] | 2538.25 | 98.53 | 98.25
[7 empty] | 2538 | 98.53 | 98.25
[7 empty] | 2537.75 | 98.53 | 98.25
[7 empty] | 2537.5 | 98.53 | 98.25
[7 empty] | 2537.25 | 98.53 | 98.25
[7 empty] | 2537 | 98.53 | 98.25
[7 empty] | 2536.75 | 98.53 | 98.25
[7 empty] | 2536.5 | 98.53 | 98.24
[7 empty] | 2536.25 | 98.53 | 98.24
[7 empty] | 2536 | 98.53 | 98.24
[7 empty] | 2535.75 | 98.52 | 98.24
[7 empty] | 2535.5 | 98.52 | 98.24
[7 empty] | 2535.25 | 98.52 | 98.24
[7 empty] | 2535 | 98.52 | 98.24
[7 empty] | 2534.75 | 98.52 | 98.24
[7 empty] | 2534.5 | 98.52 | 98.24
[7 empty] | 2534.25 | 98.52 | 98.25
[7 empty] | 2534 | 98.52 | 98.25
[7 empty] | 2533.75 | 98.52 | 98.25
[7 empty] | 2533.5 | 98.51 | 98.25
[7 empty] | 2533.25 | 98.51 | 98.26
[7 empty] | 2533 | 98.51 | 98.26
[7 empty] | 2532.75 | 98.51 | 98.26
[7 empty] | 2532.5 | 98.5 | 98.26
[7 empty] | 2532.25 | 98.5 | 98.26
[7 empty] | 2532 | 98.49 | 98.25
[7 empty] | 2531.75 | 98.49 | 98.25
[7 empty] | 2531.5 | 98.49 | 98.25
[7 empty] | 2531.25 | 98.49 | 98.25
[7 empty] | 2531 | 98.48 | 98.25
[7 empty] | 2530.75 | 98.48 | 98.25
[7 empty] | 2530.5 | 98.48 | 98.24
[7 empty] | 2530.25 | 98.49 | 98.24
[7 empty] | 2530 | 98.49 | 98.24
[7 empty] | 2529.75 | 98.49 | 98.24
[7 empty] | 2529.5 | 98.49 | 98.24
[7 empty] | 2529.25 | 98.49 | 98.24
[7 empty] | 2529 | 98.49 | 98.23
[7 empty] | 2528.75 | 98.49 | 98.23
[7 empty] | 2528.5 | 98.49 | 98.23
[7 empty] | 2528.25 | 98.49 | 98.22
[7 empty] | 2528 | 98.49 | 98.22
[7 empty] | 2527.75 | 98.49 | 98.22
[7 empty] | 2527.5 | 98.49 | 98.22
[7 empty] | 2527.25 | 98.49 | 98.22
[7 empty] | 2527 | 98.49 | 98.22
[7 empty] | 2526.75 | 98.49 | 98.22
[7 empty] | 2526.5 | 98.49 | 98.22
[7 empty] | 2526.25 | 98.49 | 98.22
[7 empty] | 2526 | 98.49 | 98.23
[7 empty] | 2525.75 | 98.49 | 98.23
[7 empty] | 2525.5 | 98.48 | 98.23
[7 empty] | 2525.25 | 98.48 | 98.23
[7 empty] | 2525 | 98.48 | 98.23
[7 empty] | 2524.75 | 98.48 | 98.23
[7 empty] | 2524.5 | 98.47 | 98.23
[7 empty] | 2524.25 | 98.47 | 98.23
[7 empty] | 2524 | 98.46 | 98.22
[7 empty] | 2523.75 | 98.46 | 98.22
[7 empty] | 2523.5 | 98.46 | 98.22
[7 empty] | 2523.25 | 98.46 | 98.22
[7 empty] | 2523 | 98.46 | 98.22
[7 empty] | 2522.75 | 98.46 | 98.21
[7 empty] | 2522.5 | 98.46 | 98.21
[7 empty] | 2522.25 | 98.46 | 98.21
[7 empty] | 2522 | 98.46 | 98.21
[7 empty] | 2521.75 | 98.46 | 98.21
[7 empty] | 2521.5 | 98.46 | 98.21
[7 empty] | 2521.25 | 98.46 | 98.2
[7 empty] | 2521 | 98.46 | 98.2
[7 empty] | 2520.75 | 98.45 | 98.2
[7 empty] | 2520.5 | 98.45 | 98.2
[7 empty] | 2520.25 | 98.45 | 98.19
[7 empty] | 2520 | 98.45 | 98.19
[7 empty] | 2519.75 | 98.45 | 98.19
[7 empty] | 2519.5 | 98.44 | 98.19
[7 empty] | 2519.25 | 98.44 | 98.19
[7 empty] | 2519 | 98.44 | 98.19
[7 empty] | 2518.75 | 98.44 | 98.19
[7 empty] | 2518.5 | 98.45 | 98.19
[7 empty] | 2518.25 | 98.45 | 98.19
[7 empty] | 2518 | 98.45 | 98.19
[7 empty] | 2517.75 | 98.45 | 98.2
[7 empty] | 2517.5 | 98.45 | 98.2
[7 empty] | 2517.25 | 98.45 | 98.2
[7 empty] | 2517 | 98.45 | 98.2
[7 empty] | 2516.75 | 98.45 | 98.2
[7 empty] | 2516.5 | 98.45 | 98.2
[7 empty] | 2516.25 | 98.45 | 98.2
[7 empty] | 2516 | 98.45 | 98.2
[7 empty] | 2515.75 | 98.45 | 98.19
[7 empty] | 2515.5 | 98.45 | 98.19
[7 empty] | 2515.25 | 98.44 | 98.19
[7 empty] | 2515 | 98.44 | 98.19
[7 empty] | 2514.75 | 98.45 | 98.18
[7 empty] | 2514.5 | 98.45 | 98.18
[7 empty] | 2514.25 | 98.45 | 98.18
[7 empty] | 2514 | 98.45 | 98.18
[7 empty] | 2513.75 | 98.45 | 98.18
[7 empty] | 2513.5 | 98.45 | 98.18
[7 empty] | 2513.25 | 98.45 | 98.18
[7 empty] | 2513 | 98.45 | 98.18
[7 empty] | 2512.75 | 98.45 | 98.18
[7 empty] | 2512.5 | 98.44 | 98.18
[7 empty] | 2512.25 | 98.44 | 98.18
[7 empty] | 2512 | 98.44 | 98.18
[7 empty] | 2511.75 | 98.44 | 98.18
[7 empty] | 2511.5 | 98.44 | 98.18
[7 empty] | 2511.25 | 98.44 | 98.18
[7 empty] | 2511 | 98.44 | 98.18
[7 empty] | 2510.75 | 98.44 | 98.19
[7 empty] | 2510.5 | 98.44 | 98.19
[7 empty] | 2510.25 | 98.45 | 98.19
[7 empty] | 2510 | 98.45 | 98.19
[7 empty] | 2509.75 | 98.45 | 98.2
[7 empty] | 2509.5 | 98.45 | 98.2
[7 empty] | 2509.25 | 98.45 | 98.2
[7 empty] | 2509 | 98.45 | 98.2
[7 empty] | 2508.75 | 98.45 | 98.2
[7 empty] | 2508.5 | 98.45 | 98.2
[7 empty] | 2508.25 | 98.45 | 98.2
[7 empty] | 2508 | 98.45 | 98.2
[7 empty] | 2507.75 | 98.45 | 98.2
[7 empty] | 2507.5 | 98.46 | 98.2
[7 empty] | 2507.25 | 98.46 | 98.2
[7 empty] | 2507 | 98.46 | 98.2
[7 empty] | 2506.75 | 98.46 | 98.2
[7 empty] | 2506.5 | 98.46 | 98.21
[7 empty] | 2506.25 | 98.47 | 98.21
[7 empty] | 2506 | 98.47 | 98.22
[7 empty] | 2505.75 | 98.47 | 98.22
[7 empty] | 2505.5 | 98.47 | 98.22
[7 empty] | 2505.25 | 98.48 | 98.22
[7 empty] | 2505 | 98.48 | 98.23
[7 empty] | 2504.75 | 98.48 | 98.23
[7 empty] | 2504.5 | 98.48 | 98.23
[7 empty] | 2504.25 | 98.47 | 98.23
[7 empty] | 2504 | 98.47 | 98.23
[7 empty] | 2503.75 | 98.47 | 98.23
[7 empty] | 2503.5 | 98.47 | 98.23
[7 empty] | 2503.25 | 98.47 | 98.23
[7 empty] | 2503 | 98.47 | 98.23
[7 empty] | 2502.75 | 98.47 | 98.23
[7 empty] | 2502.5 | 98.47 | 98.24
[7 empty] | 2502.25 | 98.47 | 98.24
[7 empty] | 2502 | 98.48 | 98.24
[7 empty] | 2501.75 | 98.48 | 98.24
[7 empty] | 2501.5 | 98.48 | 98.24
[7 empty] | 2501.25 | 98.48 | 98.25
[7 empty] | 2501 | 98.49 | 98.25
[7 empty] | 2500.75 | 98.49 | 98.25
[7 empty] | 2500.5 | 98.49 | 98.25
[7 empty] | 2500.25 | 98.49 | 98.25
[7 empty] | 2500 | 98.5 | 98.25
[7 empty] | 2499.75 | 98.5 | 98.25
[7 empty] | 2499.5 | 98.5 | 98.25
[7 empty] | 2499.25 | 98.51 | 98.25
[7 empty] | 2499 | 98.51 | 98.25
[7 empty] | 2498.75 | 98.52 | 98.25
[7 empty] | 2498.5 | 98.52 | 98.25
[7 empty] | 2498.25 | 98.53 | 98.25
[7 empty] | 2498 | 98.54 | 98.25
[7 empty] | 2497.75 | 98.54 | 98.26
[7 empty] | 2497.5 | 98.55 | 98.26
[7 empty] | 2497.25 | 98.55 | 98.26
[7 empty] | 2497 | 98.55 | 98.26
[7 empty] | 2496.75 | 98.55 | 98.26
[7 empty] | 2496.5 | 98.55 | 98.26
[7 empty] | 2496.25 | 98.55 | 98.26
[7 empty] | 2496 | 98.55 | 98.26
[7 empty] | 2495.75 | 98.55 | 98.26
[7 empty] | 2495.5 | 98.55 | 98.25
[7 empty] | 2495.25 | 98.55 | 98.26
[7 empty] | 2495 | 98.55 | 98.26
[7 empty] | 2494.75 | 98.55 | 98.26
[7 empty] | 2494.5 | 98.55 | 98.26
[7 empty] | 2494.25 | 98.55 | 98.26
[7 empty] | 2494 | 98.55 | 98.26
[7 empty] | 2493.75 | 98.55 | 98.27
[7 empty] | 2493.5 | 98.56 | 98.27
[7 empty] | 2493.25 | 98.56 | 98.27
[7 empty] | 2493 | 98.56 | 98.27
[7 empty] | 2492.75 | 98.56 | 98.27
[7 empty] | 2492.5 | 98.56 | 98.27
[7 empty] | 2492.25 | 98.56 | 98.27
[7 empty] | 2492 | 98.56 | 98.27
[7 empty] | 2491.75 | 98.56 | 98.27
[7 empty] | 2491.5 | 98.56 | 98.27
[7 empty] | 2491.25 | 98.56 | 98.27
[7 empty] | 2491 | 98.56 | 98.27
[7 empty] | 2490.75 | 98.56 | 98.27
[7 empty] | 2490.5 | 98.57 | 98.27
[7 empty] | 2490.25 | 98.57 | 98.27
[7 empty] | 2490 | 98.57 | 98.27
[7 empty] | 2489.75 | 98.57 | 98.28
[7 empty] | 2489.5 | 98.57 | 98.28
[7 empty] | 2489.25 | 98.58 | 98.28
[7 empty] | 2489 | 98.58 | 98.28
[7 empty] | 2488.75 | 98.58 | 98.28
[7 empty] | 2488.5 | 98.58 | 98.28
[7 empty] | 2488.25 | 98.58 | 98.28
[7 empty] | 2488 | 98.58 | 98.28
[7 empty] | 2487.75 | 98.58 | 98.29
[7 empty] | 2487.5 | 98.58 | 98.29
[7 empty] | 2487.25 | 98.58 | 98.29
[7 empty] | 2487 | 98.59 | 98.29
[7 empty] | 2486.75 | 98.59 | 98.3
[7 empty] | 2486.5 | 98.59 | 98.3
[7 empty] | 2486.25 | 98.6 | 98.3
[7 empty] | 2486 | 98.6 | 98.31
[7 empty] | 2485.75 | 98.6 | 98.31
[7 empty] | 2485.5 | 98.61 | 98.32
[7 empty] | 2485.25 | 98.61 | 98.32
[7 empty] | 2485 | 98.61 | 98.32
[7 empty] | 2484.75 | 98.61 | 98.32
[7 empty] | 2484.5 | 98.61 | 98.32
[7 empty] | 2484.25 | 98.61 | 98.32
[7 empty] | 2484 | 98.61 | 98.32
[7 empty] | 2483.75 | 98.61 | 98.32
[7 empty] | 2483.5 | 98.61 | 98.32
[7 empty] | 2483.25 | 98.61 | 98.32
[7 empty] | 2483 | 98.61 | 98.32
[7 empty] | 2482.75 | 98.62 | 98.32
[7 empty] | 2482.5 | 98.62 | 98.32
[7 empty] | 2482.25 | 98.62 | 98.33
[7 empty] | 2482 | 98.62 | 98.33
[7 empty] | 2481.75 | 98.62 | 98.33
[7 empty] | 2481.5 | 98.62 | 98.33
[7 empty] | 2481.25 | 98.62 | 98.33
[7 empty] | 2481 | 98.62 | 98.33
[7 empty] | 2480.75 | 98.62 | 98.33
[7 empty] | 2480.5 | 98.62 | 98.33
[7 empty] | 2480.25 | 98.62 | 98.33
[7 empty] | 2480 | 98.62 | 98.32
[7 empty] | 2479.75 | 98.62 | 98.32
[7 empty] | 2479.5 | 98.62 | 98.32
[7 empty] | 2479.25 | 98.62 | 98.32
[7 empty] | 2479 | 98.62 | 98.32
[7 empty] | 2478.75 | 98.62 | 98.32
[7 empty] | 2478.5 | 98.62 | 98.33
[7 empty] | 2478.25 | 98.62 | 98.33
[7 empty] | 2478 | 98.62 | 98.33
[7 empty] | 2477.75 | 98.63 | 98.33
[7 empty] | 2477.5 | 98.63 | 98.33
[7 empty] | 2477.25 | 98.63 | 98.34
[7 empty] | 2477 | 98.63 | 98.34
[7 empty] | 2476.75 | 98.63 | 98.34
[7 empty] | 2476.5 | 98.63 | 98.34
[7 empty] | 2476.25 | 98.63 | 98.34
[7 empty] | 2476 | 98.63 | 98.34
[7 empty] | 2475.75 | 98.63 | 98.33
[7 empty] | 2475.5 | 98.63 | 98.33
[7 empty] | 2475.25 | 98.63 | 98.33
[7 empty] | 2475 | 98.64 | 98.33
[7 empty] | 2474.75 | 98.64 | 98.33
[7 empty] | 2474.5 | 98.64 | 98.33
[7 empty] | 2474.25 | 98.65 | 98.33
[7 empty] | 2474 | 98.65 | 98.34
[7 empty] | 2473.75 | 98.66 | 98.34
[7 empty] | 2473.5 | 98.66 | 98.34
[7 empty] | 2473.25 | 98.66 | 98.34
[7 empty] | 2473 | 98.66 | 98.34
[7 empty] | 2472.75 | 98.66 | 98.34
[7 empty] | 2472.5 | 98.66 | 98.34
[7 empty] | 2472.25 | 98.66 | 98.34
[7 empty] | 2472 | 98.66 | 98.34
[7 empty] | 2471.75 | 98.66 | 98.34
[7 empty] | 2471.5 | 98.66 | 98.34
[7 empty] | 2471.25 | 98.65 | 98.35
[7 empty] | 2471 | 98.65 | 98.35
[7 empty] | 2470.75 | 98.65 | 98.35
[7 empty] | 2470.5 | 98.65 | 98.35
[7 empty] | 2470.25 | 98.65 | 98.35
[7 empty] | 2470 | 98.65 | 98.36
[7 empty] | 2469.75 | 98.65 | 98.36
[7 empty] | 2469.5 | 98.65 | 98.36
[7 empty] | 2469.25 | 98.65 | 98.36
[7 empty] | 2469 | 98.65 | 98.36
[7 empty] | 2468.75 | 98.65 | 98.36
[7 empty] | 2468.5 | 98.65 | 98.35
[7 empty] | 2468.25 | 98.65 | 98.35
[7 empty] | 2468 | 98.65 | 98.35
[7 empty] | 2467.75 | 98.65 | 98.35
[7 empty] | 2467.5 | 98.65 | 98.35
[7 empty] | 2467.25 | 98.65 | 98.34
[7 empty] | 2467 | 98.65 | 98.34
[7 empty] | 2466.75 | 98.65 | 98.34
[7 empty] | 2466.5 | 98.65 | 98.34
[7 empty] | 2466.25 | 98.66 | 98.34
[7 empty] | 2466 | 98.66 | 98.35
[7 empty] | 2465.75 | 98.66 | 98.35
[7 empty] | 2465.5 | 98.66 | 98.35
[7 empty] | 2465.25 | 98.66 | 98.34
[7 empty] | 2465 | 98.66 | 98.34
[7 empty] | 2464.75 | 98.66 | 98.34
[7 empty] | 2464.5 | 98.66 | 98.34
[7 empty] | 2464.25 | 98.66 | 98.34
[7 empty] | 2464 | 98.66 | 98.34
[7 empty] | 2463.75 | 98.66 | 98.33
[7 empty] | 2463.5 | 98.66 | 98.33
[7 empty] | 2463.25 | 98.66 | 98.33
[7 empty] | 2463 | 98.66 | 98.33
[7 empty] | 2462.75 | 98.66 | 98.33
[7 empty] | 2462.5 | 98.66 | 98.33
[7 empty] | 2462.25 | 98.66 | 98.33
[7 empty] | 2462 | 98.66 | 98.34
[7 empty] | 2461.75 | 98.66 | 98.34
[7 empty] | 2461.5 | 98.66 | 98.34
[7 empty] | 2461.25 | 98.66 | 98.34
[7 empty] | 2461 | 98.66 | 98.34
[7 empty] | 2460.75 | 98.66 | 98.33
[7 empty] | 2460.5 | 98.66 | 98.33
[7 empty] | 2460.25 | 98.66 | 98.33
[7 empty] | 2460 | 98.66 | 98.32
[7 empty] | 2459.75 | 98.66 | 98.32
[7 empty] | 2459.5 | 98.65 | 98.32
[7 empty] | 2459.25 | 98.65 | 98.32
[7 empty] | 2459 | 98.65 | 98.31
[7 empty] | 2458.75 | 98.65 | 98.31
[7 empty] | 2458.5 | 98.65 | 98.31
[7 empty] | 2458.25 | 98.65 | 98.31
[7 empty] | 2458 | 98.65 | 98.31
[7 empty] | 2457.75 | 98.65 | 98.31
[7 empty] | 2457.5 | 98.65 | 98.32
[7 empty] | 2457.25 | 98.65 | 98.32
[7 empty] | 2457 | 98.65 | 98.32
[7 empty] | 2456.75 | 98.65 | 98.32
[7 empty] | 2456.5 | 98.65 | 98.31
[7 empty] | 2456.25 | 98.64 | 98.31
[7 empty] | 2456 | 98.64 | 98.31
[7 empty] | 2455.75 | 98.64 | 98.31
[7 empty] | 2455.5 | 98.64 | 98.31
[7 empty] | 2455.25 | 98.64 | 98.31
[7 empty] | 2455 | 98.64 | 98.32
[7 empty] | 2454.75 | 98.64 | 98.32
[7 empty] | 2454.5 | 98.65 | 98.32
[7 empty] | 2454.25 | 98.65 | 98.32
[7 empty] | 2454 | 98.65 | 98.32
[7 empty] | 2453.75 | 98.65 | 98.33
[7 empty] | 2453.5 | 98.65 | 98.33
[7 empty] | 2453.25 | 98.65 | 98.33
[7 empty] | 2453 | 98.65 | 98.33
[7 empty] | 2452.75 | 98.65 | 98.33
[7 empty] | 2452.5 | 98.65 | 98.33
[7 empty] | 2452.25 | 98.65 | 98.33
[7 empty] | 2452 | 98.65 | 98.33
[7 empty] | 2451.75 | 98.65 | 98.33
[7 empty] | 2451.5 | 98.65 | 98.33
[7 empty] | 2451.25 | 98.65 | 98.33
[7 empty] | 2451 | 98.65 | 98.33
[7 empty] | 2450.75 | 98.65 | 98.33
[7 empty] | 2450.5 | 98.65 | 98.33
[7 empty] | 2450.25 | 98.66 | 98.34
[7 empty] | 2450 | 98.66 | 98.34
[7 empty] | 2449.75 | 98.66 | 98.34
[7 empty] | 2449.5 | 98.66 | 98.34
[7 empty] | 2449.25 | 98.67 | 98.35
[7 empty] | 2449 | 98.67 | 98.35
[7 empty] | 2448.75 | 98.67 | 98.35
[7 empty] | 2448.5 | 98.67 | 98.35
[7 empty] | 2448.25 | 98.67 | 98.35
[7 empty] | 2448 | 98.67 | 98.35
[7 empty] | 2447.75 | 98.67 | 98.35
[7 empty] | 2447.5 | 98.67 | 98.35
[7 empty] | 2447.25 | 98.67 | 98.35
[7 empty] | 2447 | 98.67 | 98.35
[7 empty] | 2446.75 | 98.68 | 98.35
[7 empty] | 2446.5 | 98.68 | 98.35
[7 empty] | 2446.25 | 98.68 | 98.35
[7 empty] | 2446 | 98.68 | 98.36
[7 empty] | 2445.75 | 98.69 | 98.36
[7 empty] | 2445.5 | 98.69 | 98.36
[7 empty] | 2445.25 | 98.69 | 98.36
[7 empty] | 2445 | 98.69 | 98.37
[7 empty] | 2444.75 | 98.69 | 98.37
[7 empty] | 2444.5 | 98.69 | 98.37
[7 empty] | 2444.25 | 98.69 | 98.37
[7 empty] | 2444 | 98.69 | 98.37
[7 empty] | 2443.75 | 98.7 | 98.37
[7 empty] | 2443.5 | 98.7 | 98.37
[7 empty] | 2443.25 | 98.7 | 98.37
[7 empty] | 2443 | 98.7 | 98.38
[7 empty] | 2442.75 | 98.7 | 98.38
[7 empty] | 2442.5 | 98.7 | 98.38
[7 empty] | 2442.25 | 98.71 | 98.38
[7 empty] | 2442 | 98.71 | 98.39
[7 empty] | 2441.75 | 98.71 | 98.39
[7 empty] | 2441.5 | 98.71 | 98.39
[7 empty] | 2441.25 | 98.71 | 98.39
[7 empty] | 2441 | 98.71 | 98.39
[7 empty] | 2440.75 | 98.71 | 98.39
[7 empty] | 2440.5 | 98.71 | 98.39
[7 empty] | 2440.25 | 98.71 | 98.39
[7 empty] | 2440 | 98.71 | 98.38
[7 empty] | 2439.75 | 98.71 | 98.38
[7 empty] | 2439.5 | 98.71 | 98.38
[7 empty] | 2439.25 | 98.71 | 98.38
[7 empty] | 2439 | 98.71 | 98.38
[7 empty] | 2438.75 | 98.71 | 98.38
[7 empty] | 2438.5 | 98.71 | 98.38
[7 empty] | 2438.25 | 98.71 | 98.38
[7 empty] | 2438 | 98.71 | 98.38
[7 empty] | 2437.75 | 98.71 | 98.38
[7 empty] | 2437.5 | 98.72 | 98.38
[7 empty] | 2437.25 | 98.72 | 98.38
[7 empty] | 2437 | 98.72 | 98.38
[7 empty] | 2436.75 | 98.72 | 98.38
[7 empty] | 2436.5 | 98.72 | 98.38
[7 empty] | 2436.25 | 98.71 | 98.38
[7 empty] | 2436 | 98.71 | 98.38
[7 empty] | 2435.75 | 98.71 | 98.38
[7 empty] | 2435.5 | 98.71 | 98.38
[7 empty] | 2435.25 | 98.71 | 98.38
[7 empty] | 2435 | 98.71 | 98.38
[7 empty] | 2434.75 | 98.71 | 98.38
[7 empty] | 2434.5 | 98.72 | 98.38
[7 empty] | 2434.25 | 98.72 | 98.38
[7 empty] | 2434 | 98.72 | 98.38
[7 empty] | 2433.75 | 98.72 | 98.38
[7 empty] | 2433.5 | 98.72 | 98.38
[7 empty] | 2433.25 | 98.73 | 98.38
[7 empty] | 2433 | 98.73 | 98.38
[7 empty] | 2432.75 | 98.73 | 98.38
[7 empty] | 2432.5 | 98.73 | 98.38
[7 empty] | 2432.25 | 98.73 | 98.38
[7 empty] | 2432 | 98.73 | 98.38
[7 empty] | 2431.75 | 98.73 | 98.38
[7 empty] | 2431.5 | 98.73 | 98.38
[7 empty] | 2431.25 | 98.73 | 98.38
[7 empty] | 2431 | 98.73 | 98.38
[7 empty] | 2430.75 | 98.74 | 98.38
[7 empty] | 2430.5 | 98.74 | 98.38
[7 empty] | 2430.25 | 98.74 | 98.38
[7 empty] | 2430 | 98.75 | 98.39
[7 empty] | 2429.75 | 98.75 | 98.39
[7 empty] | 2429.5 | 98.75 | 98.39
[7 empty] | 2429.25 | 98.76 | 98.39
[7 empty] | 2429 | 98.76 | 98.39
[7 empty] | 2428.75 | 98.76 | 98.4
[7 empty] | 2428.5 | 98.76 | 98.4
[7 empty] | 2428.25 | 98.76 | 98.4
[7 empty] | 2428 | 98.76 | 98.4
[7 empty] | 2427.75 | 98.76 | 98.4
[7 empty] | 2427.5 | 98.75 | 98.4
[7 empty] | 2427.25 | 98.75 | 98.4
[7 empty] | 2427 | 98.75 | 98.4
[7 empty] | 2426.75 | 98.75 | 98.4
[7 empty] | 2426.5 | 98.75 | 98.4
[7 empty] | 2426.25 | 98.76 | 98.41
[7 empty] | 2426 | 98.76 | 98.41
[7 empty] | 2425.75 | 98.76 | 98.41
[7 empty] | 2425.5 | 98.76 | 98.41
[7 empty] | 2425.25 | 98.76 | 98.41
[7 empty] | 2425 | 98.76 | 98.41
[7 empty] | 2424.75 | 98.76 | 98.41
[7 empty] | 2424.5 | 98.76 | 98.41
[7 empty] | 2424.25 | 98.76 | 98.41
[7 empty] | 2424 | 98.76 | 98.41
[7 empty] | 2423.75 | 98.76 | 98.4
[7 empty] | 2423.5 | 98.76 | 98.4
[7 empty] | 2423.25 | 98.76 | 98.4
[7 empty] | 2423 | 98.76 | 98.4
[7 empty] | 2422.75 | 98.76 | 98.4
[7 empty] | 2422.5 | 98.76 | 98.4
[7 empty] | 2422.25 | 98.77 | 98.4
[7 empty] | 2422 | 98.77 | 98.4
[7 empty] | 2421.75 | 98.77 | 98.4
[7 empty] | 2421.5 | 98.78 | 98.4
[7 empty] | 2421.25 | 98.78 | 98.4
[7 empty] | 2421 | 98.78 | 98.4
[7 empty] | 2420.75 | 98.78 | 98.41
[7 empty] | 2420.5 | 98.78 | 98.41
[7 empty] | 2420.25 | 98.78 | 98.41
[7 empty] | 2420 | 98.78 | 98.41
[7 empty] | 2419.75 | 98.78 | 98.41
[7 empty] | 2419.5 | 98.78 | 98.41
[7 empty] | 2419.25 | 98.77 | 98.41
[7 empty] | 2419 | 98.77 | 98.41
[7 empty] | 2418.75 | 98.77 | 98.42
[7 empty] | 2418.5 | 98.77 | 98.42
[7 empty] | 2418.25 | 98.77 | 98.42
[7 empty] | 2418 | 98.77 | 98.42
[7 empty] | 2417.75 | 98.77 | 98.42
[7 empty] | 2417.5 | 98.77 | 98.42
[7 empty] | 2417.25 | 98.77 | 98.42
[7 empty] | 2417 | 98.77 | 98.42
[7 empty] | 2416.75 | 98.77 | 98.42
[7 empty] | 2416.5 | 98.77 | 98.42
[7 empty] | 2416.25 | 98.77 | 98.41
[7 empty] | 2416 | 98.76 | 98.41
[7 empty] | 2415.75 | 98.76 | 98.4
[7 empty] | 2415.5 | 98.76 | 98.4
[7 empty] | 2415.25 | 98.76 | 98.4
[7 empty] | 2415 | 98.76 | 98.4
[7 empty] | 2414.75 | 98.76 | 98.4
[7 empty] | 2414.5 | 98.76 | 98.39
[7 empty] | 2414.25 | 98.76 | 98.4
[7 empty] | 2414 | 98.76 | 98.4
[7 empty] | 2413.75 | 98.76 | 98.4
[7 empty] | 2413.5 | 98.76 | 98.4
[7 empty] | 2413.25 | 98.76 | 98.4
[7 empty] | 2413 | 98.76 | 98.4
[7 empty] | 2412.75 | 98.76 | 98.4
[7 empty] | 2412.5 | 98.76 | 98.4
[7 empty] | 2412.25 | 98.76 | 98.4
[7 empty] | 2412 | 98.76 | 98.4
[7 empty] | 2411.75 | 98.76 | 98.4
[7 empty] | 2411.5 | 98.76 | 98.4
[7 empty] | 2411.25 | 98.76 | 98.41
[7 empty] | 2411 | 98.76 | 98.41
[7 empty] | 2410.75 | 98.77 | 98.41
[7 empty] | 2410.5 | 98.77 | 98.42
[7 empty] | 2410.25 | 98.78 | 98.42
[7 empty] | 2410 | 98.78 | 98.43
[7 empty] | 2409.75 | 98.79 | 98.43
[7 empty] | 2409.5 | 98.79 | 98.44
[7 empty] | 2409.25 | 98.8 | 98.44
[7 empty] | 2409 | 98.8 | 98.44
[7 empty] | 2408.75 | 98.8 | 98.45
[7 empty] | 2408.5 | 98.81 | 98.45
[7 empty] | 2408.25 | 98.81 | 98.45
[7 empty] | 2408 | 98.81 | 98.46
[7 empty] | 2407.75 | 98.81 | 98.46
[7 empty] | 2407.5 | 98.82 | 98.46
[7 empty] | 2407.25 | 98.82 | 98.46
[7 empty] | 2407 | 98.82 | 98.46
[7 empty] | 2406.75 | 98.82 | 98.46
[7 empty] | 2406.5 | 98.82 | 98.46
[7 empty] | 2406.25 | 98.82 | 98.46
[7 empty] | 2406 | 98.82 | 98.46
[7 empty] | 2405.75 | 98.82 | 98.46
[7 empty] | 2405.5 | 98.82 | 98.46
[7 empty] | 2405.25 | 98.82 | 98.46
[7 empty] | 2405 | 98.82 | 98.45
[7 empty] | 2404.75 | 98.82 | 98.45
[7 empty] | 2404.5 | 98.82 | 98.45
[7 empty] | 2404.25 | 98.82 | 98.45
[7 empty] | 2404 | 98.82 | 98.44
[7 empty] | 2403.75 | 98.82 | 98.44
[7 empty] | 2403.5 | 98.82 | 98.44
[7 empty] | 2403.25 | 98.82 | 98.44
[7 empty] | 2403 | 98.82 | 98.44
[7 empty] | 2402.75 | 98.82 | 98.44
[7 empty] | 2402.5 | 98.83 | 98.44
[7 empty] | 2402.25 | 98.83 | 98.45
[7 empty] | 2402 | 98.83 | 98.45
[7 empty] | 2401.75 | 98.84 | 98.45
[7 empty] | 2401.5 | 98.84 | 98.46
[7 empty] | 2401.25 | 98.84 | 98.46
[7 empty] | 2401 | 98.84 | 98.46
[7 empty] | 2400.75 | 98.84 | 98.46
[7 empty] | 2400.5 | 98.84 | 98.46
[7 empty] | 2400.25 | 98.84 | 98.46
[7 empty] | 2400 | 98.84 | 98.46
[7 empty] | 2399.75 | 98.84 | 98.46
[7 empty] | 2399.5 | 98.84 | 98.46
[7 empty] | 2399.25 | 98.84 | 98.46
[7 empty] | 2399 | 98.84 | 98.45
[7 empty] | 2398.75 | 98.84 | 98.45
[7 empty] | 2398.5 | 98.84 | 98.45
[7 empty] | 2398.25 | 98.84 | 98.46
[7 empty] | 2398 | 98.85 | 98.46
[7 empty] | 2397.75 | 98.85 | 98.46
[7 empty] | 2397.5 | 98.85 | 98.46
[7 empty] | 2397.25 | 98.85 | 98.46
[7 empty] | 2397 | 98.85 | 98.46
[7 empty] | 2396.75 | 98.85 | 98.46
[7 empty] | 2396.5 | 98.85 | 98.46
[7 empty] | 2396.25 | 98.85 | 98.46
[7 empty] | 2396 | 98.85 | 98.46
[7 empty] | 2395.75 | 98.84 | 98.46
[7 empty] | 2395.5 | 98.84 | 98.46
[7 empty] | 2395.25 | 98.84 | 98.46
[7 empty] | 2395 | 98.84 | 98.46
[7 empty] | 2394.75 | 98.84 | 98.46
[7 empty] | 2394.5 | 98.84 | 98.46
[7 empty] | 2394.25 | 98.84 | 98.47
[7 empty] | 2394 | 98.84 | 98.47
[7 empty] | 2393.75 | 98.84 | 98.47
[7 empty] | 2393.5 | 98.84 | 98.47
[7 empty] | 2393.25 | 98.84 | 98.47
[7 empty] | 2393 | 98.84 | 98.48
[7 empty] | 2392.75 | 98.84 | 98.48
[7 empty] | 2392.5 | 98.84 | 98.48
[7 empty] | 2392.25 | 98.83 | 98.48
[7 empty] | 2392 | 98.83 | 98.48
[7 empty] | 2391.75 | 98.83 | 98.48
[7 empty] | 2391.5 | 98.83 | 98.48
[7 empty] | 2391.25 | 98.82 | 98.48
[7 empty] | 2391 | 98.82 | 98.48
[7 empty] | 2390.75 | 98.82 | 98.48
[7 empty] | 2390.5 | 98.82 | 98.49
[7 empty] | 2390.25 | 98.82 | 98.49
[7 empty] | 2390 | 98.83 | 98.5
[7 empty] | 2389.75 | 98.83 | 98.5
[7 empty] | 2389.5 | 98.83 | 98.5
[7 empty] | 2389.25 | 98.83 | 98.51
[7 empty] | 2389 | 98.83 | 98.51
[7 empty] | 2388.75 | 98.83 | 98.52
[7 empty] | 2388.5 | 98.83 | 98.52
[7 empty] | 2388.25 | 98.83 | 98.52
[7 empty] | 2388 | 98.83 | 98.52
[7 empty] | 2387.75 | 98.83 | 98.53
[7 empty] | 2387.5 | 98.83 | 98.53
[7 empty] | 2387.25 | 98.83 | 98.53
[7 empty] | 2387 | 98.83 | 98.54
[7 empty] | 2386.75 | 98.84 | 98.54
[7 empty] | 2386.5 | 98.84 | 98.55
[7 empty] | 2386.25 | 98.84 | 98.55
[7 empty] | 2386 | 98.84 | 98.56
[7 empty] | 2385.75 | 98.84 | 98.57
[7 empty] | 2385.5 | 98.85 | 98.58
[7 empty] | 2385.25 | 98.85 | 98.59
[7 empty] | 2385 | 98.85 | 98.59
[7 empty] | 2384.75 | 98.86 | 98.6
[7 empty] | 2384.5 | 98.86 | 98.61
[7 empty] | 2384.25 | 98.86 | 98.62
[7 empty] | 2384 | 98.86 | 98.62
[7 empty] | 2383.75 | 98.86 | 98.63
[7 empty] | 2383.5 | 98.86 | 98.64
[7 empty] | 2383.25 | 98.87 | 98.65
[7 empty] | 2383 | 98.87 | 98.65
[7 empty] | 2382.75 | 98.87 | 98.66
[7 empty] | 2382.5 | 98.88 | 98.67
[7 empty] | 2382.25 | 98.88 | 98.68
[7 empty] | 2382 | 98.88 | 98.69
[7 empty] | 2381.75 | 98.89 | 98.69
[7 empty] | 2381.5 | 98.89 | 98.7
[7 empty] | 2381.25 | 98.89 | 98.71
[7 empty] | 2381 | 98.89 | 98.71
[7 empty] | 2380.75 | 98.89 | 98.72
[7 empty] | 2380.5 | 98.9 | 98.72
[7 empty] | 2380.25 | 98.9 | 98.73
[7 empty] | 2380 | 98.89 | 98.73
[7 empty] | 2379.75 | 98.89 | 98.74
[7 empty] | 2379.5 | 98.89 | 98.74
[7 empty] | 2379.25 | 98.89 | 98.74
[7 empty] | 2379 | 98.89 | 98.74
[7 empty] | 2378.75 | 98.89 | 98.75
[7 empty] | 2378.5 | 98.89 | 98.75
[7 empty] | 2378.25 | 98.89 | 98.75
[7 empty] | 2378 | 98.89 | 98.75
[7 empty] | 2377.75 | 98.89 | 98.75
[7 empty] | 2377.5 | 98.89 | 98.75
[7 empty] | 2377.25 | 98.89 | 98.75
[7 empty] | 2377 | 98.89 | 98.75
[7 empty] | 2376.75 | 98.89 | 98.75
[7 empty] | 2376.5 | 98.88 | 98.75
[7 empty] | 2376.25 | 98.88 | 98.75
[7 empty] | 2376 | 98.88 | 98.74
[7 empty] | 2375.75 | 98.88 | 98.74
[7 empty] | 2375.5 | 98.88 | 98.74
[7 empty] | 2375.25 | 98.88 | 98.74
[7 empty] | 2375 | 98.88 | 98.73
[7 empty] | 2374.75 | 98.88 | 98.73
[7 empty] | 2374.5 | 98.88 | 98.74
[7 empty] | 2374.25 | 98.89 | 98.74
[7 empty] | 2374 | 98.89 | 98.74
[7 empty] | 2373.75 | 98.9 | 98.74
[7 empty] | 2373.5 | 98.9 | 98.75
[7 empty] | 2373.25 | 98.91 | 98.75
[7 empty] | 2373 | 98.91 | 98.75
[7 empty] | 2372.75 | 98.92 | 98.75
[7 empty] | 2372.5 | 98.92 | 98.75
[7 empty] | 2372.25 | 98.92 | 98.75
[7 empty] | 2372 | 98.92 | 98.75
[7 empty] | 2371.75 | 98.92 | 98.74
[7 empty] | 2371.5 | 98.92 | 98.74
[7 empty] | 2371.25 | 98.92 | 98.74
[7 empty] | 2371 | 98.92 | 98.74
[7 empty] | 2370.75 | 98.92 | 98.74
[7 empty] | 2370.5 | 98.92 | 98.75
[7 empty] | 2370.25 | 98.92 | 98.75
[7 empty] | 2370 | 98.92 | 98.76
[7 empty] | 2369.75 | 98.92 | 98.76
[7 empty] | 2369.5 | 98.92 | 98.77
[7 empty] | 2369.25 | 98.92 | 98.78
[7 empty] | 2369 | 98.92 | 98.79
[7 empty] | 2368.75 | 98.91 | 98.79
[7 empty] | 2368.5 | 98.91 | 98.8
[7 empty] | 2368.25 | 98.9 | 98.81
[7 empty] | 2368 | 98.9 | 98.81
[7 empty] | 2367.75 | 98.89 | 98.82
[7 empty] | 2367.5 | 98.88 | 98.82
[7 empty] | 2367.25 | 98.87 | 98.83
[7 empty] | 2367 | 98.87 | 98.83
[7 empty] | 2366.75 | 98.87 | 98.83
[7 empty] | 2366.5 | 98.86 | 98.84
[7 empty] | 2366.25 | 98.86 | 98.84
[7 empty] | 2366 | 98.86 | 98.84
[7 empty] | 2365.75 | 98.87 | 98.84
[7 empty] | 2365.5 | 98.87 | 98.84
[7 empty] | 2365.25 | 98.87 | 98.84
[7 empty] | 2365 | 98.87 | 98.84
[7 empty] | 2364.75 | 98.87 | 98.83
[7 empty] | 2364.5 | 98.87 | 98.83
[7 empty] | 2364.25 | 98.86 | 98.82
[7 empty] | 2364 | 98.86 | 98.81
[7 empty] | 2363.75 | 98.85 | 98.81
[7 empty] | 2363.5 | 98.84 | 98.8
[7 empty] | 2363.25 | 98.84 | 98.79
[7 empty] | 2363 | 98.84 | 98.78
[7 empty] | 2362.75 | 98.83 | 98.77
[7 empty] | 2362.5 | 98.83 | 98.77
[7 empty] | 2362.25 | 98.83 | 98.76
[7 empty] | 2362 | 98.83 | 98.76
[7 empty] | 2361.75 | 98.83 | 98.76
[7 empty] | 2361.5 | 98.83 | 98.76
[7 empty] | 2361.25 | 98.84 | 98.76
[7 empty] | 2361 | 98.84 | 98.76
[7 empty] | 2360.75 | 98.84 | 98.76
[7 empty] | 2360.5 | 98.84 | 98.76
[7 empty] | 2360.25 | 98.84 | 98.76
[7 empty] | 2360 | 98.84 | 98.75
[7 empty] | 2359.75 | 98.84 | 98.75
[7 empty] | 2359.5 | 98.84 | 98.74
[7 empty] | 2359.25 | 98.83 | 98.73
[7 empty] | 2359 | 98.83 | 98.73
[7 empty] | 2358.75 | 98.83 | 98.72
[7 empty] | 2358.5 | 98.83 | 98.72
[7 empty] | 2358.25 | 98.84 | 98.71
[7 empty] | 2358 | 98.84 | 98.7
[7 empty] | 2357.75 | 98.85 | 98.69
[7 empty] | 2357.5 | 98.85 | 98.68
[7 empty] | 2357.25 | 98.86 | 98.67
[7 empty] | 2357 | 98.86 | 98.66
[7 empty] | 2356.75 | 98.86 | 98.65
[7 empty] | 2356.5 | 98.86 | 98.64
[7 empty] | 2356.25 | 98.86 | 98.63
[7 empty] | 2356 | 98.85 | 98.62
[7 empty] | 2355.75 | 98.85 | 98.61
[7 empty] | 2355.5 | 98.85 | 98.6
[7 empty] | 2355.25 | 98.85 | 98.6
[7 empty] | 2355 | 98.85 | 98.59
[7 empty] | 2354.75 | 98.85 | 98.59
[7 empty] | 2354.5 | 98.86 | 98.59
[7 empty] | 2354.25 | 98.86 | 98.59
[7 empty] | 2354 | 98.86 | 98.59
[7 empty] | 2353.75 | 98.86 | 98.59
[7 empty] | 2353.5 | 98.85 | 98.59
[7 empty] | 2353.25 | 98.84 | 98.6
[7 empty] | 2353 | 98.82 | 98.61
[7 empty] | 2352.75 | 98.79 | 98.62
[7 empty] | 2352.5 | 98.75 | 98.63
[7 empty] | 2352.25 | 98.71 | 98.65
[7 empty] | 2352 | 98.66 | 98.66
[7 empty] | 2351.75 | 98.6 | 98.68
[7 empty] | 2351.5 | 98.54 | 98.69
[7 empty] | 2351.25 | 98.49 | 98.7
[7 empty] | 2351 | 98.44 | 98.71
[7 empty] | 2350.75 | 98.4 | 98.71
[7 empty] | 2350.5 | 98.37 | 98.71
[7 empty] | 2350.25 | 98.35 | 98.71
[7 empty] | 2350 | 98.35 | 98.7
[7 empty] | 2349.75 | 98.36 | 98.7
[7 empty] | 2349.5 | 98.39 | 98.7
[7 empty] | 2349.25 | 98.43 | 98.69
[7 empty] | 2349 | 98.48 | 98.69
[7 empty] | 2348.75 | 98.54 | 98.69
[7 empty] | 2348.5 | 98.62 | 98.69
[7 empty] | 2348.25 | 98.69 | 98.69
[7 empty] | 2348 | 98.77 | 98.7
[7 empty] | 2347.75 | 98.85 | 98.71
[7 empty] | 2347.5 | 98.92 | 98.72
[7 empty] | 2347.25 | 98.98 | 98.74
[7 empty] | 2347 | 99.03 | 98.75
[7 empty] | 2346.75 | 99.07 | 98.77
[7 empty] | 2346.5 | 99.09 | 98.79
[7 empty] | 2346.25 | 99.09 | 98.8
[7 empty] | 2346 | 99.08 | 98.82
[7 empty] | 2345.75 | 99.05 | 98.83
[7 empty] | 2345.5 | 99.02 | 98.84
[7 empty] | 2345.25 | 98.97 | 98.84
[7 empty] | 2345 | 98.92 | 98.85
[7 empty] | 2344.75 | 98.87 | 98.84
[7 empty] | 2344.5 | 98.83 | 98.84
[7 empty] | 2344.25 | 98.79 | 98.82
[7 empty] | 2344 | 98.76 | 98.81
[7 empty] | 2343.75 | 98.74 | 98.79
[7 empty] | 2343.5 | 98.73 | 98.77
[7 empty] | 2343.25 | 98.72 | 98.75
[7 empty] | 2343 | 98.73 | 98.73
[7 empty] | 2342.75 | 98.74 | 98.71
[7 empty] | 2342.5 | 98.75 | 98.7
[7 empty] | 2342.25 | 98.76 | 98.69
[7 empty] | 2342 | 98.77 | 98.68
[7 empty] | 2341.75 | 98.77 | 98.67
[7 empty] | 2341.5 | 98.78 | 98.66
[7 empty] | 2341.25 | 98.78 | 98.65
[7 empty] | 2341 | 98.78 | 98.64
[7 empty] | 2340.75 | 98.77 | 98.63
[7 empty] | 2340.5 | 98.77 | 98.62
[7 empty] | 2340.25 | 98.76 | 98.62
[7 empty] | 2340 | 98.76 | 98.61
[7 empty] | 2339.75 | 98.75 | 98.6
[7 empty] | 2339.5 | 98.75 | 98.59
[7 empty] | 2339.25 | 98.75 | 98.59
[7 empty] | 2339 | 98.74 | 98.58
[7 empty] | 2338.75 | 98.74 | 98.57
[7 empty] | 2338.5 | 98.74 | 98.57
[7 empty] | 2338.25 | 98.74 | 98.57
[7 empty] | 2338 | 98.74 | 98.56
[7 empty] | 2337.75 | 98.74 | 98.56
[7 empty] | 2337.5 | 98.74 | 98.55
[7 empty] | 2337.25 | 98.73 | 98.55
[7 empty] | 2337 | 98.73 | 98.54
[7 empty] | 2336.75 | 98.72 | 98.54
[7 empty] | 2336.5 | 98.72 | 98.54
[7 empty] | 2336.25 | 98.71 | 98.53
[7 empty] | 2336 | 98.71 | 98.53
[7 empty] | 2335.75 | 98.71 | 98.53
[7 empty] | 2335.5 | 98.7 | 98.52
[7 empty] | 2335.25 | 98.7 | 98.52
[7 empty] | 2335 | 98.71 | 98.52
[7 empty] | 2334.75 | 98.71 | 98.52
[7 empty] | 2334.5 | 98.72 | 98.52
[7 empty] | 2334.25 | 98.72 | 98.52
[7 empty] | 2334 | 98.73 | 98.52
[7 empty] | 2333.75 | 98.74 | 98.51
[7 empty] | 2333.5 | 98.74 | 98.51
[7 empty] | 2333.25 | 98.75 | 98.5
[7 empty] | 2333 | 98.75 | 98.49
[7 empty] | 2332.75 | 98.75 | 98.49
[7 empty] | 2332.5 | 98.76 | 98.49
[7 empty] | 2332.25 | 98.76 | 98.49
[7 empty] | 2332 | 98.76 | 98.49
[7 empty] | 2331.75 | 98.76 | 98.49
[7 empty] | 2331.5 | 98.76 | 98.49
[7 empty] | 2331.25 | 98.75 | 98.49
[7 empty] | 2331 | 98.75 | 98.49
[7 empty] | 2330.75 | 98.75 | 98.48
[7 empty] | 2330.5 | 98.75 | 98.48
[7 empty] | 2330.25 | 98.74 | 98.48
[7 empty] | 2330 | 98.74 | 98.47
[7 empty] | 2329.75 | 98.73 | 98.46
[7 empty] | 2329.5 | 98.71 | 98.44
[7 empty] | 2329.25 | 98.69 | 98.42
[7 empty] | 2329 | 98.67 | 98.4
[7 empty] | 2328.75 | 98.65 | 98.37
[7 empty] | 2328.5 | 98.62 | 98.34
[7 empty] | 2328.25 | 98.59 | 98.3
[7 empty] | 2328 | 98.56 | 98.27
[7 empty] | 2327.75 | 98.52 | 98.23
[7 empty] | 2327.5 | 98.49 | 98.2
[7 empty] | 2327.25 | 98.46 | 98.17
[7 empty] | 2327 | 98.43 | 98.14
[7 empty] | 2326.75 | 98.4 | 98.12
[7 empty] | 2326.5 | 98.38 | 98.09
[7 empty] | 2326.25 | 98.37 | 98.07
[7 empty] | 2326 | 98.36 | 98.06
[7 empty] | 2325.75 | 98.36 | 98.05
[7 empty] | 2325.5 | 98.36 | 98.05
[7 empty] | 2325.25 | 98.37 | 98.06
[7 empty] | 2325 | 98.38 | 98.06
[7 empty] | 2324.75 | 98.39 | 98.08
[7 empty] | 2324.5 | 98.41 | 98.1
[7 empty] | 2324.25 | 98.43 | 98.11
[7 empty] | 2324 | 98.45 | 98.13
[7 empty] | 2323.75 | 98.47 | 98.15
[7 empty] | 2323.5 | 98.49 | 98.17
[7 empty] | 2323.25 | 98.5 | 98.19
[7 empty] | 2323 | 98.52 | 98.21
[7 empty] | 2322.75 | 98.54 | 98.23
[7 empty] | 2322.5 | 98.55 | 98.24
[7 empty] | 2322.25 | 98.56 | 98.26
[7 empty] | 2322 | 98.57 | 98.26
[7 empty] | 2321.75 | 98.58 | 98.27
[7 empty] | 2321.5 | 98.58 | 98.27
[7 empty] | 2321.25 | 98.58 | 98.27
[7 empty] | 2321 | 98.59 | 98.27
[7 empty] | 2320.75 | 98.59 | 98.27
[7 empty] | 2320.5 | 98.59 | 98.27
[7 empty] | 2320.25 | 98.59 | 98.27
[7 empty] | 2320 | 98.59 | 98.27
[7 empty] | 2319.75 | 98.6 | 98.26
[7 empty] | 2319.5 | 98.6 | 98.26
[7 empty] | 2319.25 | 98.6 | 98.26
[7 empty] | 2319 | 98.6 | 98.26
[7 empty] | 2318.75 | 98.6 | 98.26
[7 empty] | 2318.5 | 98.61 | 98.26
[7 empty] | 2318.25 | 98.61 | 98.27
[7 empty] | 2318 | 98.61 | 98.27
[7 empty] | 2317.75 | 98.61 | 98.27
[7 empty] | 2317.5 | 98.61 | 98.27
[7 empty] | 2317.25 | 98.61 | 98.27
[7 empty] | 2317 | 98.61 | 98.27
[7 empty] | 2316.75 | 98.62 | 98.27
[7 empty] | 2316.5 | 98.62 | 98.28
[7 empty] | 2316.25 | 98.62 | 98.28
[7 empty] | 2316 | 98.63 | 98.29
[7 empty] | 2315.75 | 98.63 | 98.3
[7 empty] | 2315.5 | 98.64 | 98.31
[7 empty] | 2315.25 | 98.64 | 98.32
[7 empty] | 2315 | 98.65 | 98.33
[7 empty] | 2314.75 | 98.65 | 98.34
[7 empty] | 2314.5 | 98.66 | 98.35
[7 empty] | 2314.25 | 98.66 | 98.36
[7 empty] | 2314 | 98.66 | 98.37
[7 empty] | 2313.75 | 98.66 | 98.38
[7 empty] | 2313.5 | 98.66 | 98.38
[7 empty] | 2313.25 | 98.66 | 98.39
[7 empty] | 2313 | 98.66 | 98.39
[7 empty] | 2312.75 | 98.66 | 98.4
[7 empty] | 2312.5 | 98.66 | 98.4
[7 empty] | 2312.25 | 98.66 | 98.4
[7 empty] | 2312 | 98.66 | 98.4
[7 empty] | 2311.75 | 98.66 | 98.4
[7 empty] | 2311.5 | 98.66 | 98.4
[7 empty] | 2311.25 | 98.66 | 98.41
[7 empty] | 2311 | 98.67 | 98.41
[7 empty] | 2310.75 | 98.67 | 98.41
[7 empty] | 2310.5 | 98.68 | 98.41
[7 empty] | 2310.25 | 98.69 | 98.41
[7 empty] | 2310 | 98.69 | 98.41
[7 empty] | 2309.75 | 98.7 | 98.41
[7 empty] | 2309.5 | 98.7 | 98.4
[7 empty] | 2309.25 | 98.7 | 98.4
[7 empty] | 2309 | 98.7 | 98.4
[7 empty] | 2308.75 | 98.71 | 98.4
[7 empty] | 2308.5 | 98.71 | 98.4
[7 empty] | 2308.25 | 98.71 | 98.39
[7 empty] | 2308 | 98.71 | 98.39
[7 empty] | 2307.75 | 98.71 | 98.39
[7 empty] | 2307.5 | 98.72 | 98.39
[7 empty] | 2307.25 | 98.72 | 98.39
[7 empty] | 2307 | 98.72 | 98.39
[7 empty] | 2306.75 | 98.72 | 98.39
[7 empty] | 2306.5 | 98.72 | 98.39
[7 empty] | 2306.25 | 98.73 | 98.39
[7 empty] | 2306 | 98.73 | 98.39
[7 empty] | 2305.75 | 98.73 | 98.39
[7 empty] | 2305.5 | 98.72 | 98.39
[7 empty] | 2305.25 | 98.72 | 98.39
[7 empty] | 2305 | 98.72 | 98.39
[7 empty] | 2304.75 | 98.72 | 98.38
[7 empty] | 2304.5 | 98.71 | 98.38
[7 empty] | 2304.25 | 98.71 | 98.38
[7 empty] | 2304 | 98.71 | 98.38
[7 empty] | 2303.75 | 98.71 | 98.37
[7 empty] | 2303.5 | 98.71 | 98.37
[7 empty] | 2303.25 | 98.71 | 98.37
[7 empty] | 2303 | 98.71 | 98.37
[7 empty] | 2302.75 | 98.71 | 98.37
[7 empty] | 2302.5 | 98.72 | 98.37
[7 empty] | 2302.25 | 98.72 | 98.37
[7 empty] | 2302 | 98.72 | 98.37
[7 empty] | 2301.75 | 98.72 | 98.37
[7 empty] | 2301.5 | 98.72 | 98.36
[7 empty] | 2301.25 | 98.71 | 98.36
[7 empty] | 2301 | 98.71 | 98.36
[7 empty] | 2300.75 | 98.71 | 98.36
[7 empty] | 2300.5 | 98.7 | 98.36
[7 empty] | 2300.25 | 98.7 | 98.35
[7 empty] | 2300 | 98.7 | 98.35
[7 empty] | 2299.75 | 98.7 | 98.35
[7 empty] | 2299.5 | 98.69 | 98.35
[7 empty] | 2299.25 | 98.69 | 98.35
[7 empty] | 2299 | 98.69 | 98.35
[7 empty] | 2298.75 | 98.69 | 98.35
[7 empty] | 2298.5 | 98.69 | 98.35
[7 empty] | 2298.25 | 98.69 | 98.35
[7 empty] | 2298 | 98.69 | 98.34
[7 empty] | 2297.75 | 98.69 | 98.34
[7 empty] | 2297.5 | 98.69 | 98.34
[7 empty] | 2297.25 | 98.68 | 98.33
[7 empty] | 2297 | 98.68 | 98.32
[7 empty] | 2296.75 | 98.67 | 98.31
[7 empty] | 2296.5 | 98.67 | 98.31
[7 empty] | 2296.25 | 98.66 | 98.3
[7 empty] | 2296 | 98.65 | 98.29
[7 empty] | 2295.75 | 98.65 | 98.28
[7 empty] | 2295.5 | 98.64 | 98.27
[7 empty] | 2295.25 | 98.63 | 98.27
[7 empty] | 2295 | 98.63 | 98.26
[7 empty] | 2294.75 | 98.62 | 98.26
[7 empty] | 2294.5 | 98.61 | 98.25
[7 empty] | 2294.25 | 98.61 | 98.25
[7 empty] | 2294 | 98.6 | 98.24
[7 empty] | 2293.75 | 98.59 | 98.23
[7 empty] | 2293.5 | 98.59 | 98.23
[7 empty] | 2293.25 | 98.58 | 98.22
[7 empty] | 2293 | 98.57 | 98.21
[7 empty] | 2292.75 | 98.57 | 98.21
[7 empty] | 2292.5 | 98.56 | 98.2
[7 empty] | 2292.25 | 98.56 | 98.19
[7 empty] | 2292 | 98.55 | 98.18
[7 empty] | 2291.75 | 98.55 | 98.18
[7 empty] | 2291.5 | 98.55 | 98.17
[7 empty] | 2291.25 | 98.54 | 98.17
[7 empty] | 2291 | 98.54 | 98.16
[7 empty] | 2290.75 | 98.54 | 98.16
[7 empty] | 2290.5 | 98.54 | 98.16
[7 empty] | 2290.25 | 98.54 | 98.16
[7 empty] | 2290 | 98.54 | 98.15
[7 empty] | 2289.75 | 98.53 | 98.15
[7 empty] | 2289.5 | 98.53 | 98.15
[7 empty] | 2289.25 | 98.52 | 98.14
[7 empty] | 2289 | 98.51 | 98.14
[7 empty] | 2288.75 | 98.51 | 98.14
[7 empty] | 2288.5 | 98.5 | 98.13
[7 empty] | 2288.25 | 98.49 | 98.13
[7 empty] | 2288 | 98.48 | 98.13
[7 empty] | 2287.75 | 98.48 | 98.12
[7 empty] | 2287.5 | 98.47 | 98.12
[7 empty] | 2287.25 | 98.47 | 98.12
[7 empty] | 2287 | 98.47 | 98.12
[7 empty] | 2286.75 | 98.47 | 98.12
[7 empty] | 2286.5 | 98.47 | 98.13
[7 empty] | 2286.25 | 98.48 | 98.13
[7 empty] | 2286 | 98.48 | 98.13
[7 empty] | 2285.75 | 98.49 | 98.13
[7 empty] | 2285.5 | 98.5 | 98.13
[7 empty] | 2285.25 | 98.5 | 98.13
[7 empty] | 2285 | 98.51 | 98.14
[7 empty] | 2284.75 | 98.52 | 98.14
[7 empty] | 2284.5 | 98.53 | 98.14
[7 empty] | 2284.25 | 98.54 | 98.14
[7 empty] | 2284 | 98.55 | 98.15
[7 empty] | 2283.75 | 98.55 | 98.15
[7 empty] | 2283.5 | 98.56 | 98.16
[7 empty] | 2283.25 | 98.57 | 98.16
[7 empty] | 2283 | 98.58 | 98.17
[7 empty] | 2282.75 | 98.59 | 98.18
[7 empty] | 2282.5 | 98.6 | 98.19
[7 empty] | 2282.25 | 98.61 | 98.2
[7 empty] | 2282 | 98.61 | 98.21
[7 empty] | 2281.75 | 98.62 | 98.22
[7 empty] | 2281.5 | 98.62 | 98.23
[7 empty] | 2281.25 | 98.62 | 98.23
[7 empty] | 2281 | 98.62 | 98.24
[7 empty] | 2280.75 | 98.62 | 98.24
[7 empty] | 2280.5 | 98.61 | 98.24
[7 empty] | 2280.25 | 98.61 | 98.25
[7 empty] | 2280 | 98.61 | 98.25
[7 empty] | 2279.75 | 98.61 | 98.25
[7 empty] | 2279.5 | 98.6 | 98.25
[7 empty] | 2279.25 | 98.6 | 98.25
[7 empty] | 2279 | 98.6 | 98.25
[7 empty] | 2278.75 | 98.6 | 98.26
[7 empty] | 2278.5 | 98.6 | 98.26
[7 empty] | 2278.25 | 98.6 | 98.26
[7 empty] | 2278 | 98.6 | 98.26
[7 empty] | 2277.75 | 98.61 | 98.27
[7 empty] | 2277.5 | 98.61 | 98.27
[7 empty] | 2277.25 | 98.61 | 98.27
[7 empty] | 2277 | 98.61 | 98.27
[7 empty] | 2276.75 | 98.6 | 98.27
[7 empty] | 2276.5 | 98.6 | 98.28
[7 empty] | 2276.25 | 98.6 | 98.28
[7 empty] | 2276 | 98.6 | 98.28
[7 empty] | 2275.75 | 98.61 | 98.29
[7 empty] | 2275.5 | 98.61 | 98.29
[7 empty] | 2275.25 | 98.61 | 98.3
[7 empty] | 2275 | 98.61 | 98.3
[7 empty] | 2274.75 | 98.62 | 98.31
[7 empty] | 2274.5 | 98.62 | 98.31
[7 empty] | 2274.25 | 98.63 | 98.32
[7 empty] | 2274 | 98.63 | 98.32
[7 empty] | 2273.75 | 98.64 | 98.33
[7 empty] | 2273.5 | 98.64 | 98.33
[7 empty] | 2273.25 | 98.64 | 98.33
[7 empty] | 2273 | 98.64 | 98.33
[7 empty] | 2272.75 | 98.64 | 98.33
[7 empty] | 2272.5 | 98.64 | 98.33
[7 empty] | 2272.25 | 98.64 | 98.32
[7 empty] | 2272 | 98.64 | 98.32
[7 empty] | 2271.75 | 98.64 | 98.32
[7 empty] | 2271.5 | 98.64 | 98.32
[7 empty] | 2271.25 | 98.64 | 98.33
[7 empty] | 2271 | 98.64 | 98.33
[7 empty] | 2270.75 | 98.64 | 98.33
[7 empty] | 2270.5 | 98.64 | 98.34
[7 empty] | 2270.25 | 98.64 | 98.34
[7 empty] | 2270 | 98.64 | 98.34
[7 empty] | 2269.75 | 98.64 | 98.34
[7 empty] | 2269.5 | 98.64 | 98.35
[7 empty] | 2269.25 | 98.64 | 98.35
[7 empty] | 2269 | 98.64 | 98.35
[7 empty] | 2268.75 | 98.64 | 98.35
[7 empty] | 2268.5 | 98.64 | 98.34
[7 empty] | 2268.25 | 98.64 | 98.34
[7 empty] | 2268 | 98.65 | 98.34
[7 empty] | 2267.75 | 98.65 | 98.34
[7 empty] | 2267.5 | 98.66 | 98.35
[7 empty] | 2267.25 | 98.67 | 98.35
[7 empty] | 2267 | 98.68 | 98.35
[7 empty] | 2266.75 | 98.69 | 98.36
[7 empty] | 2266.5 | 98.71 | 98.36
[7 empty] | 2266.25 | 98.72 | 98.37
[7 empty] | 2266 | 98.73 | 98.37
[7 empty] | 2265.75 | 98.73 | 98.38
[7 empty] | 2265.5 | 98.74 | 98.38
[7 empty] | 2265.25 | 98.74 | 98.38
[7 empty] | 2265 | 98.74 | 98.38
[7 empty] | 2264.75 | 98.74 | 98.38
[7 empty] | 2264.5 | 98.74 | 98.38
[7 empty] | 2264.25 | 98.73 | 98.37
[7 empty] | 2264 | 98.72 | 98.37
[7 empty] | 2263.75 | 98.72 | 98.36
[7 empty] | 2263.5 | 98.71 | 98.36
[7 empty] | 2263.25 | 98.71 | 98.36
[7 empty] | 2263 | 98.71 | 98.35
[7 empty] | 2262.75 | 98.7 | 98.35
[7 empty] | 2262.5 | 98.7 | 98.35
[7 empty] | 2262.25 | 98.7 | 98.35
[7 empty] | 2262 | 98.69 | 98.35
[7 empty] | 2261.75 | 98.69 | 98.34
[7 empty] | 2261.5 | 98.68 | 98.34
[7 empty] | 2261.25 | 98.67 | 98.33
[7 empty] | 2261 | 98.67 | 98.32
[7 empty] | 2260.75 | 98.66 | 98.32
[7 empty] | 2260.5 | 98.65 | 98.31
[7 empty] | 2260.25 | 98.64 | 98.3
[7 empty] | 2260 | 98.63 | 98.3
[7 empty] | 2259.75 | 98.62 | 98.29
[7 empty] | 2259.5 | 98.62 | 98.29
[7 empty] | 2259.25 | 98.62 | 98.29
[7 empty] | 2259 | 98.62 | 98.29
[7 empty] | 2258.75 | 98.63 | 98.3
[7 empty] | 2258.5 | 98.64 | 98.3
[7 empty] | 2258.25 | 98.65 | 98.31
[7 empty] | 2258 | 98.66 | 98.32
[7 empty] | 2257.75 | 98.67 | 98.32
[7 empty] | 2257.5 | 98.68 | 98.33
[7 empty] | 2257.25 | 98.7 | 98.34
[7 empty] | 2257 | 98.71 | 98.35
[7 empty] | 2256.75 | 98.72 | 98.35
[7 empty] | 2256.5 | 98.73 | 98.36
[7 empty] | 2256.25 | 98.74 | 98.36
[7 empty] | 2256 | 98.75 | 98.37
[7 empty] | 2255.75 | 98.76 | 98.37
[7 empty] | 2255.5 | 98.77 | 98.38
[7 empty] | 2255.25 | 98.78 | 98.39
[7 empty] | 2255 | 98.78 | 98.39
[7 empty] | 2254.75 | 98.79 | 98.4
[7 empty] | 2254.5 | 98.79 | 98.41
[7 empty] | 2254.25 | 98.8 | 98.41
[7 empty] | 2254 | 98.8 | 98.42
[7 empty] | 2253.75 | 98.8 | 98.42
[7 empty] | 2253.5 | 98.8 | 98.42
[7 empty] | 2253.25 | 98.79 | 98.42
[7 empty] | 2253 | 98.79 | 98.42
[7 empty] | 2252.75 | 98.78 | 98.41
[7 empty] | 2252.5 | 98.78 | 98.41
[7 empty] | 2252.25 | 98.77 | 98.4
[7 empty] | 2252 | 98.77 | 98.4
[7 empty] | 2251.75 | 98.77 | 98.39
[7 empty] | 2251.5 | 98.76 | 98.39
[7 empty] | 2251.25 | 98.77 | 98.39
[7 empty] | 2251 | 98.77 | 98.39
[7 empty] | 2250.75 | 98.77 | 98.39
[7 empty] | 2250.5 | 98.77 | 98.39
[7 empty] | 2250.25 | 98.78 | 98.39
[7 empty] | 2250 | 98.78 | 98.39
[7 empty] | 2249.75 | 98.78 | 98.39
[7 empty] | 2249.5 | 98.78 | 98.39
[7 empty] | 2249.25 | 98.78 | 98.39
[7 empty] | 2249 | 98.78 | 98.39
[7 empty] | 2248.75 | 98.78 | 98.38
[7 empty] | 2248.5 | 98.77 | 98.38
[7 empty] | 2248.25 | 98.77 | 98.37
[7 empty] | 2248 | 98.77 | 98.37
[7 empty] | 2247.75 | 98.76 | 98.36
[7 empty] | 2247.5 | 98.76 | 98.36
[7 empty] | 2247.25 | 98.76 | 98.36
[7 empty] | 2247 | 98.76 | 98.36
[7 empty] | 2246.75 | 98.76 | 98.36
[7 empty] | 2246.5 | 98.76 | 98.36
[7 empty] | 2246.25 | 98.76 | 98.36
[7 empty] | 2246 | 98.76 | 98.36
[7 empty] | 2245.75 | 98.76 | 98.36
[7 empty] | 2245.5 | 98.76 | 98.36
[7 empty] | 2245.25 | 98.75 | 98.36
[7 empty] | 2245 | 98.75 | 98.36
[7 empty] | 2244.75 | 98.74 | 98.36
[7 empty] | 2244.5 | 98.74 | 98.36
[7 empty] | 2244.25 | 98.73 | 98.36
[7 empty] | 2244 | 98.73 | 98.36
[7 empty] | 2243.75 | 98.73 | 98.36
[7 empty] | 2243.5 | 98.73 | 98.36
[7 empty] | 2243.25 | 98.74 | 98.37
[7 empty] | 2243 | 98.74 | 98.37
[7 empty] | 2242.75 | 98.75 | 98.38
[7 empty] | 2242.5 | 98.76 | 98.38
[7 empty] | 2242.25 | 98.77 | 98.39
[7 empty] | 2242 | 98.77 | 98.39
[7 empty] | 2241.75 | 98.78 | 98.4
[7 empty] | 2241.5 | 98.78 | 98.4
[7 empty] | 2241.25 | 98.79 | 98.4
[7 empty] | 2241 | 98.79 | 98.4
[7 empty] | 2240.75 | 98.78 | 98.39
[7 empty] | 2240.5 | 98.78 | 98.39
[7 empty] | 2240.25 | 98.78 | 98.39
[7 empty] | 2240 | 98.77 | 98.38
[7 empty] | 2239.75 | 98.76 | 98.38
[7 empty] | 2239.5 | 98.76 | 98.38
[7 empty] | 2239.25 | 98.76 | 98.38
[7 empty] | 2239 | 98.75 | 98.38
[7 empty] | 2238.75 | 98.75 | 98.39
[7 empty] | 2238.5 | 98.75 | 98.39
[7 empty] | 2238.25 | 98.75 | 98.39
[7 empty] | 2238 | 98.74 | 98.4
[7 empty] | 2237.75 | 98.74 | 98.4
[7 empty] | 2237.5 | 98.74 | 98.4
[7 empty] | 2237.25 | 98.73 | 98.39
[7 empty] | 2237 | 98.73 | 98.39
[7 empty] | 2236.75 | 98.72 | 98.38
[7 empty] | 2236.5 | 98.72 | 98.38
[7 empty] | 2236.25 | 98.71 | 98.37
[7 empty] | 2236 | 98.71 | 98.36
[7 empty] | 2235.75 | 98.7 | 98.36
[7 empty] | 2235.5 | 98.7 | 98.35
[7 empty] | 2235.25 | 98.71 | 98.35
[7 empty] | 2235 | 98.71 | 98.35
[7 empty] | 2234.75 | 98.71 | 98.35
[7 empty] | 2234.5 | 98.72 | 98.35
[7 empty] | 2234.25 | 98.72 | 98.35
[7 empty] | 2234 | 98.73 | 98.35
[7 empty] | 2233.75 | 98.73 | 98.35
[7 empty] | 2233.5 | 98.73 | 98.35
[7 empty] | 2233.25 | 98.73 | 98.35
[7 empty] | 2233 | 98.73 | 98.34
[7 empty] | 2232.75 | 98.73 | 98.34
[7 empty] | 2232.5 | 98.73 | 98.33
[7 empty] | 2232.25 | 98.72 | 98.33
[7 empty] | 2232 | 98.72 | 98.33
[7 empty] | 2231.75 | 98.72 | 98.32
[7 empty] | 2231.5 | 98.72 | 98.32
[7 empty] | 2231.25 | 98.72 | 98.33
[7 empty] | 2231 | 98.72 | 98.33
[7 empty] | 2230.75 | 98.73 | 98.33
[7 empty] | 2230.5 | 98.73 | 98.34
[7 empty] | 2230.25 | 98.73 | 98.35
[7 empty] | 2230 | 98.73 | 98.35
[7 empty] | 2229.75 | 98.73 | 98.36
[7 empty] | 2229.5 | 98.73 | 98.36
[7 empty] | 2229.25 | 98.73 | 98.36
[7 empty] | 2229 | 98.73 | 98.36
[7 empty] | 2228.75 | 98.72 | 98.36
[7 empty] | 2228.5 | 98.71 | 98.36
[7 empty] | 2228.25 | 98.71 | 98.36
[7 empty] | 2228 | 98.71 | 98.36
[7 empty] | 2227.75 | 98.71 | 98.36
[7 empty] | 2227.5 | 98.71 | 98.37
[7 empty] | 2227.25 | 98.71 | 98.37
[7 empty] | 2227 | 98.72 | 98.38
[7 empty] | 2226.75 | 98.73 | 98.39
[7 empty] | 2226.5 | 98.74 | 98.4
[7 empty] | 2226.25 | 98.75 | 98.41
[7 empty] | 2226 | 98.76 | 98.42
[7 empty] | 2225.75 | 98.77 | 98.42
[7 empty] | 2225.5 | 98.78 | 98.42
[7 empty] | 2225.25 | 98.78 | 98.42
[7 empty] | 2225 | 98.78 | 98.42
[7 empty] | 2224.75 | 98.78 | 98.42
[7 empty] | 2224.5 | 98.77 | 98.41
[7 empty] | 2224.25 | 98.77 | 98.4
[7 empty] | 2224 | 98.76 | 98.39
[7 empty] | 2223.75 | 98.75 | 98.39
[7 empty] | 2223.5 | 98.75 | 98.38
[7 empty] | 2223.25 | 98.75 | 98.38
[7 empty] | 2223 | 98.75 | 98.38
[7 empty] | 2222.75 | 98.75 | 98.38
[7 empty] | 2222.5 | 98.75 | 98.38
[7 empty] | 2222.25 | 98.75 | 98.38
[7 empty] | 2222 | 98.75 | 98.38
[7 empty] | 2221.75 | 98.76 | 98.39
[7 empty] | 2221.5 | 98.76 | 98.39
[7 empty] | 2221.25 | 98.76 | 98.38
[7 empty] | 2221 | 98.76 | 98.38
[7 empty] | 2220.75 | 98.77 | 98.38
[7 empty] | 2220.5 | 98.77 | 98.37
[7 empty] | 2220.25 | 98.77 | 98.37
[7 empty] | 2220 | 98.77 | 98.36
[7 empty] | 2219.75 | 98.77 | 98.36
[7 empty] | 2219.5 | 98.77 | 98.36
[7 empty] | 2219.25 | 98.78 | 98.36
[7 empty] | 2219 | 98.78 | 98.36
[7 empty] | 2218.75 | 98.79 | 98.37
[7 empty] | 2218.5 | 98.8 | 98.37
[7 empty] | 2218.25 | 98.8 | 98.38
[7 empty] | 2218 | 98.8 | 98.39
[7 empty] | 2217.75 | 98.81 | 98.39
[7 empty] | 2217.5 | 98.8 | 98.4
[7 empty] | 2217.25 | 98.8 | 98.4
[7 empty] | 2217 | 98.8 | 98.41
[7 empty] | 2216.75 | 98.79 | 98.41
[7 empty] | 2216.5 | 98.78 | 98.41
[7 empty] | 2216.25 | 98.77 | 98.41
[7 empty] | 2216 | 98.76 | 98.42
[7 empty] | 2215.75 | 98.76 | 98.42
[7 empty] | 2215.5 | 98.75 | 98.42
[7 empty] | 2215.25 | 98.75 | 98.43
[7 empty] | 2215 | 98.75 | 98.44
[7 empty] | 2214.75 | 98.75 | 98.44
[7 empty] | 2214.5 | 98.75 | 98.45
[7 empty] | 2214.25 | 98.76 | 98.46
[7 empty] | 2214 | 98.76 | 98.47
[7 empty] | 2213.75 | 98.76 | 98.47
[7 empty] | 2213.5 | 98.76 | 98.48
[7 empty] | 2213.25 | 98.76 | 98.48
[7 empty] | 2213 | 98.76 | 98.48
[7 empty] | 2212.75 | 98.76 | 98.48
[7 empty] | 2212.5 | 98.76 | 98.48
[7 empty] | 2212.25 | 98.76 | 98.47
[7 empty] | 2212 | 98.76 | 98.47
[7 empty] | 2211.75 | 98.76 | 98.47
[7 empty] | 2211.5 | 98.76 | 98.46
[7 empty] | 2211.25 | 98.77 | 98.46
[7 empty] | 2211 | 98.77 | 98.46
[7 empty] | 2210.75 | 98.78 | 98.47
[7 empty] | 2210.5 | 98.79 | 98.47
[7 empty] | 2210.25 | 98.79 | 98.47
[7 empty] | 2210 | 98.79 | 98.47
[7 empty] | 2209.75 | 98.8 | 98.47
[7 empty] | 2209.5 | 98.79 | 98.46
[7 empty] | 2209.25 | 98.79 | 98.46
[7 empty] | 2209 | 98.78 | 98.45
[7 empty] | 2208.75 | 98.78 | 98.44
[7 empty] | 2208.5 | 98.77 | 98.44
[7 empty] | 2208.25 | 98.76 | 98.43
[7 empty] | 2208 | 98.75 | 98.43
[7 empty] | 2207.75 | 98.75 | 98.42
[7 empty] | 2207.5 | 98.75 | 98.42
[7 empty] | 2207.25 | 98.75 | 98.43
[7 empty] | 2207 | 98.75 | 98.43
[7 empty] | 2206.75 | 98.76 | 98.44
[7 empty] | 2206.5 | 98.77 | 98.44
[7 empty] | 2206.25 | 98.78 | 98.45
[7 empty] | 2206 | 98.79 | 98.46
[7 empty] | 2205.75 | 98.79 | 98.46
[7 empty] | 2205.5 | 98.8 | 98.46
[7 empty] | 2205.25 | 98.8 | 98.46
[7 empty] | 2205 | 98.81 | 98.46
[7 empty] | 2204.75 | 98.81 | 98.45
[7 empty] | 2204.5 | 98.8 | 98.45
[7 empty] | 2204.25 | 98.8 | 98.44
[7 empty] | 2204 | 98.8 | 98.43
[7 empty] | 2203.75 | 98.8 | 98.43
[7 empty] | 2203.5 | 98.8 | 98.43
[7 empty] | 2203.25 | 98.8 | 98.43
[7 empty] | 2203 | 98.8 | 98.43
[7 empty] | 2202.75 | 98.8 | 98.43
[7 empty] | 2202.5 | 98.81 | 98.44
[7 empty] | 2202.25 | 98.81 | 98.45
[7 empty] | 2202 | 98.81 | 98.45
[7 empty] | 2201.75 | 98.81 | 98.46
[7 empty] | 2201.5 | 98.81 | 98.46
[7 empty] | 2201.25 | 98.81 | 98.46
[7 empty] | 2201 | 98.8 | 98.46
[7 empty] | 2200.75 | 98.79 | 98.45
[7 empty] | 2200.5 | 98.78 | 98.45
[7 empty] | 2200.25 | 98.77 | 98.44
[7 empty] | 2200 | 98.76 | 98.44
[7 empty] | 2199.75 | 98.75 | 98.44
[7 empty] | 2199.5 | 98.75 | 98.43
[7 empty] | 2199.25 | 98.74 | 98.43
[7 empty] | 2199 | 98.74 | 98.43
[7 empty] | 2198.75 | 98.74 | 98.43
[7 empty] | 2198.5 | 98.74 | 98.43
[7 empty] | 2198.25 | 98.74 | 98.43
[7 empty] | 2198 | 98.74 | 98.43
[7 empty] | 2197.75 | 98.74 | 98.43
[7 empty] | 2197.5 | 98.74 | 98.43
[7 empty] | 2197.25 | 98.74 | 98.42
[7 empty] | 2197 | 98.73 | 98.41
[7 empty] | 2196.75 | 98.73 | 98.4
[7 empty] | 2196.5 | 98.72 | 98.39
[7 empty] | 2196.25 | 98.72 | 98.39
[7 empty] | 2196 | 98.72 | 98.38
[7 empty] | 2195.75 | 98.72 | 98.37
[7 empty] | 2195.5 | 98.72 | 98.37
[7 empty] | 2195.25 | 98.72 | 98.37
[7 empty] | 2195 | 98.73 | 98.37
[7 empty] | 2194.75 | 98.74 | 98.37
[7 empty] | 2194.5 | 98.74 | 98.38
[7 empty] | 2194.25 | 98.75 | 98.38
[7 empty] | 2194 | 98.76 | 98.38
[7 empty] | 2193.75 | 98.77 | 98.38
[7 empty] | 2193.5 | 98.77 | 98.38
[7 empty] | 2193.25 | 98.77 | 98.37
[7 empty] | 2193 | 98.77 | 98.36
[7 empty] | 2192.75 | 98.76 | 98.35
[7 empty] | 2192.5 | 98.75 | 98.34
[7 empty] | 2192.25 | 98.75 | 98.33
[7 empty] | 2192 | 98.74 | 98.33
[7 empty] | 2191.75 | 98.73 | 98.32
[7 empty] | 2191.5 | 98.72 | 98.32
[7 empty] | 2191.25 | 98.72 | 98.32
[7 empty] | 2191 | 98.72 | 98.33
[7 empty] | 2190.75 | 98.72 | 98.34
[7 empty] | 2190.5 | 98.72 | 98.35
[7 empty] | 2190.25 | 98.72 | 98.36
[7 empty] | 2190 | 98.72 | 98.38
[7 empty] | 2189.75 | 98.71 | 98.39
[7 empty] | 2189.5 | 98.71 | 98.4
[7 empty] | 2189.25 | 98.7 | 98.4
[7 empty] | 2189 | 98.7 | 98.4
[7 empty] | 2188.75 | 98.69 | 98.4
[7 empty] | 2188.5 | 98.68 | 98.4
[7 empty] | 2188.25 | 98.68 | 98.39
[7 empty] | 2188 | 98.67 | 98.38
[7 empty] | 2187.75 | 98.67 | 98.38
[7 empty] | 2187.5 | 98.67 | 98.37
[7 empty] | 2187.25 | 98.68 | 98.37
[7 empty] | 2187 | 98.69 | 98.37
[7 empty] | 2186.75 | 98.7 | 98.37
[7 empty] | 2186.5 | 98.72 | 98.37
[7 empty] | 2186.25 | 98.73 | 98.38
[7 empty] | 2186 | 98.75 | 98.38
[7 empty] | 2185.75 | 98.76 | 98.39
[7 empty] | 2185.5 | 98.78 | 98.39
[7 empty] | 2185.25 | 98.79 | 98.4
[7 empty] | 2185 | 98.8 | 98.4
[7 empty] | 2184.75 | 98.81 | 98.41
[7 empty] | 2184.5 | 98.81 | 98.42
[7 empty] | 2184.25 | 98.82 | 98.43
[7 empty] | 2184 | 98.83 | 98.44
[7 empty] | 2183.75 | 98.84 | 98.46
[7 empty] | 2183.5 | 98.86 | 98.48
[7 empty] | 2183.25 | 98.88 | 98.5
[7 empty] | 2183 | 98.89 | 98.52
[7 empty] | 2182.75 | 98.91 | 98.55
[7 empty] | 2182.5 | 98.93 | 98.57
[7 empty] | 2182.25 | 98.94 | 98.59
[7 empty] | 2182 | 98.95 | 98.61
[7 empty] | 2181.75 | 98.96 | 98.62
[7 empty] | 2181.5 | 98.96 | 98.62
[7 empty] | 2181.25 | 98.95 | 98.62
[7 empty] | 2181 | 98.94 | 98.61
[7 empty] | 2180.75 | 98.92 | 98.59
[7 empty] | 2180.5 | 98.9 | 98.57
[7 empty] | 2180.25 | 98.87 | 98.55
[7 empty] | 2180 | 98.85 | 98.53
[7 empty] | 2179.75 | 98.83 | 98.51
[7 empty] | 2179.5 | 98.81 | 98.5
[7 empty] | 2179.25 | 98.81 | 98.49
[7 empty] | 2179 | 98.8 | 98.49
[7 empty] | 2178.75 | 98.81 | 98.49
[7 empty] | 2178.5 | 98.81 | 98.5
[7 empty] | 2178.25 | 98.83 | 98.51
[7 empty] | 2178 | 98.85 | 98.52
[7 empty] | 2177.75 | 98.86 | 98.54
[7 empty] | 2177.5 | 98.88 | 98.55
[7 empty] | 2177.25 | 98.9 | 98.56
[7 empty] | 2177 | 98.91 | 98.57
[7 empty] | 2176.75 | 98.92 | 98.58
[7 empty] | 2176.5 | 98.93 | 98.58
[7 empty] | 2176.25 | 98.93 | 98.58
[7 empty] | 2176 | 98.94 | 98.57
[7 empty] | 2175.75 | 98.93 | 98.56
[7 empty] | 2175.5 | 98.93 | 98.55
[7 empty] | 2175.25 | 98.93 | 98.54
[7 empty] | 2175 | 98.92 | 98.53
[7 empty] | 2174.75 | 98.91 | 98.52
[7 empty] | 2174.5 | 98.91 | 98.51
[7 empty] | 2174.25 | 98.9 | 98.5
[7 empty] | 2174 | 98.88 | 98.48
[7 empty] | 2173.75 | 98.87 | 98.46
[7 empty] | 2173.5 | 98.85 | 98.45
[7 empty] | 2173.25 | 98.83 | 98.43
[7 empty] | 2173 | 98.81 | 98.4
[7 empty] | 2172.75 | 98.78 | 98.38
[7 empty] | 2172.5 | 98.76 | 98.36
[7 empty] | 2172.25 | 98.73 | 98.34
[7 empty] | 2172 | 98.71 | 98.32
[7 empty] | 2171.75 | 98.69 | 98.31
[7 empty] | 2171.5 | 98.67 | 98.29
[7 empty] | 2171.25 | 98.65 | 98.29
[7 empty] | 2171 | 98.64 | 98.28
[7 empty] | 2170.75 | 98.63 | 98.28
[7 empty] | 2170.5 | 98.62 | 98.27
[7 empty] | 2170.25 | 98.61 | 98.27
[7 empty] | 2170 | 98.61 | 98.27
[7 empty] | 2169.75 | 98.6 | 98.27
[7 empty] | 2169.5 | 98.59 | 98.27
[7 empty] | 2169.25 | 98.59 | 98.26
[7 empty] | 2169 | 98.58 | 98.26
[7 empty] | 2168.75 | 98.57 | 98.25
[7 empty] | 2168.5 | 98.55 | 98.24
[7 empty] | 2168.25 | 98.54 | 98.24
[7 empty] | 2168 | 98.54 | 98.23
[7 empty] | 2167.75 | 98.53 | 98.23
[7 empty] | 2167.5 | 98.53 | 98.23
[7 empty] | 2167.25 | 98.53 | 98.23
[7 empty] | 2167 | 98.53 | 98.23
[7 empty] | 2166.75 | 98.53 | 98.24
[7 empty] | 2166.5 | 98.54 | 98.24
[7 empty] | 2166.25 | 98.55 | 98.24
[7 empty] | 2166 | 98.55 | 98.24
[7 empty] | 2165.75 | 98.55 | 98.23
[7 empty] | 2165.5 | 98.55 | 98.22
[7 empty] | 2165.25 | 98.54 | 98.2
[7 empty] | 2165 | 98.53 | 98.18
[7 empty] | 2164.75 | 98.52 | 98.15
[7 empty] | 2164.5 | 98.51 | 98.12
[7 empty] | 2164.25 | 98.49 | 98.1
[7 empty] | 2164 | 98.48 | 98.07
[7 empty] | 2163.75 | 98.47 | 98.06
[7 empty] | 2163.5 | 98.47 | 98.05
[7 empty] | 2163.25 | 98.48 | 98.06
[7 empty] | 2163 | 98.5 | 98.08
[7 empty] | 2162.75 | 98.53 | 98.12
[7 empty] | 2162.5 | 98.57 | 98.17
[7 empty] | 2162.25 | 98.62 | 98.24
[7 empty] | 2162 | 98.69 | 98.32
[7 empty] | 2161.75 | 98.77 | 98.41
[7 empty] | 2161.5 | 98.85 | 98.51
[7 empty] | 2161.25 | 98.95 | 98.62
[7 empty] | 2161 | 99.05 | 98.74
[7 empty] | 2160.75 | 99.16 | 98.86
[7 empty] | 2160.5 | 99.28 | 98.98
[7 empty] | 2160.25 | 99.39 | 99.1
[7 empty] | 2160 | 99.5 | 99.21
[7 empty] | 2159.75 | 99.6 | 99.31
[7 empty] | 2159.5 | 99.7 | 99.39
[7 empty] | 2159.25 | 99.78 | 99.47
[7 empty] | 2159 | 99.85 | 99.53
[7 empty] | 2158.75 | 99.9 | 99.57
[7 empty] | 2158.5 | 99.94 | 99.6
[7 empty] | 2158.25 | 99.96 | 99.6
[7 empty] | 2158 | 99.95 | 99.59
[7 empty] | 2157.75 | 99.94 | 99.56
[7 empty] | 2157.5 | 99.9 | 99.52
[7 empty] | 2157.25 | 99.86 | 99.47
[7 empty] | 2157 | 99.8 | 99.41
[7 empty] | 2156.75 | 99.74 | 99.35
[7 empty] | 2156.5 | 99.68 | 99.28
[7 empty] | 2156.25 | 99.62 | 99.22
[7 empty] | 2156 | 99.57 | 99.17
[7 empty] | 2155.75 | 99.52 | 99.12
[7 empty] | 2155.5 | 99.48 | 99.09
[7 empty] | 2155.25 | 99.45 | 99.06
[7 empty] | 2155 | 99.43 | 99.04
[7 empty] | 2154.75 | 99.41 | 99.02
[7 empty] | 2154.5 | 99.4 | 99.01
[7 empty] | 2154.25 | 99.39 | 99
[7 empty] | 2154 | 99.38 | 98.99
[7 empty] | 2153.75 | 99.36 | 98.98
[7 empty] | 2153.5 | 99.35 | 98.97
[7 empty] | 2153.25 | 99.34 | 98.95
[7 empty] | 2153 | 99.32 | 98.94
[7 empty] | 2152.75 | 99.3 | 98.92
[7 empty] | 2152.5 | 99.29 | 98.9
[7 empty] | 2152.25 | 99.27 | 98.88
[7 empty] | 2152 | 99.26 | 98.87
[7 empty] | 2151.75 | 99.25 | 98.86
[7 empty] | 2151.5 | 99.25 | 98.85
[7 empty] | 2151.25 | 99.25 | 98.85
[7 empty] | 2151 | 99.25 | 98.85
[7 empty] | 2150.75 | 99.26 | 98.85
[7 empty] | 2150.5 | 99.28 | 98.86
[7 empty] | 2150.25 | 99.29 | 98.86
[7 empty] | 2150 | 99.3 | 98.87
[7 empty] | 2149.75 | 99.32 | 98.88
[7 empty] | 2149.5 | 99.33 | 98.88
[7 empty] | 2149.25 | 99.33 | 98.88
[7 empty] | 2149 | 99.34 | 98.88
[7 empty] | 2148.75 | 99.34 | 98.88
[7 empty] | 2148.5 | 99.35 | 98.87
[7 empty] | 2148.25 | 99.35 | 98.87
[7 empty] | 2148 | 99.35 | 98.86
[7 empty] | 2147.75 | 99.35 | 98.86
[7 empty] | 2147.5 | 99.35 | 98.86
[7 empty] | 2147.25 | 99.35 | 98.86
[7 empty] | 2147 | 99.35 | 98.86
[7 empty] | 2146.75 | 99.36 | 98.87
[7 empty] | 2146.5 | 99.36 | 98.87
[7 empty] | 2146.25 | 99.36 | 98.88
[7 empty] | 2146 | 99.36 | 98.88
[7 empty] | 2145.75 | 99.35 | 98.88
[7 empty] | 2145.5 | 99.35 | 98.88
[7 empty] | 2145.25 | 99.34 | 98.87
[7 empty] | 2145 | 99.33 | 98.87
[7 empty] | 2144.75 | 99.32 | 98.86
[7 empty] | 2144.5 | 99.3 | 98.85
[7 empty] | 2144.25 | 99.29 | 98.84
[7 empty] | 2144 | 99.29 | 98.83
[7 empty] | 2143.75 | 99.28 | 98.82
[7 empty] | 2143.5 | 99.28 | 98.81
[7 empty] | 2143.25 | 99.28 | 98.81
[7 empty] | 2143 | 99.28 | 98.81
[7 empty] | 2142.75 | 99.28 | 98.81
[7 empty] | 2142.5 | 99.29 | 98.81
[7 empty] | 2142.25 | 99.29 | 98.8
[7 empty] | 2142 | 99.29 | 98.8
[7 empty] | 2141.75 | 99.29 | 98.8
[7 empty] | 2141.5 | 99.29 | 98.79
[7 empty] | 2141.25 | 99.28 | 98.78
[7 empty] | 2141 | 99.28 | 98.77
[7 empty] | 2140.75 | 99.27 | 98.76
[7 empty] | 2140.5 | 99.26 | 98.75
[7 empty] | 2140.25 | 99.25 | 98.74
[7 empty] | 2140 | 99.24 | 98.73
[7 empty] | 2139.75 | 99.23 | 98.73
[7 empty] | 2139.5 | 99.23 | 98.73
[7 empty] | 2139.25 | 99.22 | 98.74
[7 empty] | 2139 | 99.23 | 98.75
[7 empty] | 2138.75 | 99.23 | 98.76
[7 empty] | 2138.5 | 99.24 | 98.78
[7 empty] | 2138.25 | 99.24 | 98.8
[7 empty] | 2138 | 99.25 | 98.82
[7 empty] | 2137.75 | 99.27 | 98.84
[7 empty] | 2137.5 | 99.28 | 98.86
[7 empty] | 2137.25 | 99.29 | 98.88
[7 empty] | 2137 | 99.3 | 98.9
[7 empty] | 2136.75 | 99.31 | 98.92
[7 empty] | 2136.5 | 99.33 | 98.94
[7 empty] | 2136.25 | 99.34 | 98.95
[7 empty] | 2136 | 99.36 | 98.97
[7 empty] | 2135.75 | 99.38 | 98.98
[7 empty] | 2135.5 | 99.39 | 99
[7 empty] | 2135.25 | 99.41 | 99.01
[7 empty] | 2135 | 99.43 | 99.02
[7 empty] | 2134.75 | 99.45 | 99.03
[7 empty] | 2134.5 | 99.46 | 99.04
[7 empty] | 2134.25 | 99.47 | 99.04
[7 empty] | 2134 | 99.47 | 99.04
[7 empty] | 2133.75 | 99.47 | 99.04
[7 empty] | 2133.5 | 99.46 | 99.03
[7 empty] | 2133.25 | 99.44 | 99.01
[7 empty] | 2133 | 99.42 | 98.99
[7 empty] | 2132.75 | 99.4 | 98.97
[7 empty] | 2132.5 | 99.38 | 98.95
[7 empty] | 2132.25 | 99.35 | 98.92
[7 empty] | 2132 | 99.33 | 98.9
[7 empty] | 2131.75 | 99.31 | 98.88
[7 empty] | 2131.5 | 99.29 | 98.86
[7 empty] | 2131.25 | 99.28 | 98.85
[7 empty] | 2131 | 99.27 | 98.83
[7 empty] | 2130.75 | 99.26 | 98.82
[7 empty] | 2130.5 | 99.25 | 98.81
[7 empty] | 2130.25 | 99.25 | 98.81
[7 empty] | 2130 | 99.25 | 98.8
[7 empty] | 2129.75 | 99.24 | 98.79
[7 empty] | 2129.5 | 99.24 | 98.78
[7 empty] | 2129.25 | 99.23 | 98.77
[7 empty] | 2129 | 99.22 | 98.75
[7 empty] | 2128.75 | 99.21 | 98.74
[7 empty] | 2128.5 | 99.2 | 98.72
[7 empty] | 2128.25 | 99.19 | 98.71
[7 empty] | 2128 | 99.18 | 98.7
[7 empty] | 2127.75 | 99.17 | 98.68
[7 empty] | 2127.5 | 99.16 | 98.67
[7 empty] | 2127.25 | 99.15 | 98.66
[7 empty] | 2127 | 99.14 | 98.66
[7 empty] | 2126.75 | 99.14 | 98.65
[7 empty] | 2126.5 | 99.13 | 98.65
[7 empty] | 2126.25 | 99.12 | 98.64
[7 empty] | 2126 | 99.11 | 98.64
[7 empty] | 2125.75 | 99.1 | 98.64
[7 empty] | 2125.5 | 99.09 | 98.63
[7 empty] | 2125.25 | 99.08 | 98.63
[7 empty] | 2125 | 99.07 | 98.63
[7 empty] | 2124.75 | 99.06 | 98.62
[7 empty] | 2124.5 | 99.04 | 98.62
[7 empty] | 2124.25 | 99.03 | 98.61
[7 empty] | 2124 | 99.02 | 98.61
[7 empty] | 2123.75 | 99.02 | 98.6
[7 empty] | 2123.5 | 99.01 | 98.6
[7 empty] | 2123.25 | 99.01 | 98.6
[7 empty] | 2123 | 99.01 | 98.6
[7 empty] | 2122.75 | 99.01 | 98.6
[7 empty] | 2122.5 | 99.02 | 98.6
[7 empty] | 2122.25 | 99.02 | 98.6
[7 empty] | 2122 | 99.02 | 98.6
[7 empty] | 2121.75 | 99.02 | 98.6
[7 empty] | 2121.5 | 99.02 | 98.59
[7 empty] | 2121.25 | 99.02 | 98.59
[7 empty] | 2121 | 99.01 | 98.58
[7 empty] | 2120.75 | 99.01 | 98.57
[7 empty] | 2120.5 | 99 | 98.55
[7 empty] | 2120.25 | 98.99 | 98.54
[7 empty] | 2120 | 98.98 | 98.53
[7 empty] | 2119.75 | 98.98 | 98.52
[7 empty] | 2119.5 | 98.97 | 98.51
[7 empty] | 2119.25 | 98.97 | 98.5
[7 empty] | 2119 | 98.96 | 98.49
[7 empty] | 2118.75 | 98.96 | 98.48
[7 empty] | 2118.5 | 98.96 | 98.48
[7 empty] | 2118.25 | 98.95 | 98.47
[7 empty] | 2118 | 98.95 | 98.46
[7 empty] | 2117.75 | 98.94 | 98.46
[7 empty] | 2117.5 | 98.94 | 98.45
[7 empty] | 2117.25 | 98.93 | 98.44
[7 empty] | 2117 | 98.92 | 98.42
[7 empty] | 2116.75 | 98.9 | 98.41
[7 empty] | 2116.5 | 98.89 | 98.4
[7 empty] | 2116.25 | 98.88 | 98.39
[7 empty] | 2116 | 98.87 | 98.38
[7 empty] | 2115.75 | 98.87 | 98.38
[7 empty] | 2115.5 | 98.86 | 98.38
[7 empty] | 2115.25 | 98.86 | 98.38
[7 empty] | 2115 | 98.86 | 98.38
[7 empty] | 2114.75 | 98.87 | 98.39
[7 empty] | 2114.5 | 98.87 | 98.39
[7 empty] | 2114.25 | 98.88 | 98.4
[7 empty] | 2114 | 98.88 | 98.41
[7 empty] | 2113.75 | 98.88 | 98.41
[7 empty] | 2113.5 | 98.89 | 98.42
[7 empty] | 2113.25 | 98.89 | 98.42
[7 empty] | 2113 | 98.88 | 98.42
[7 empty] | 2112.75 | 98.88 | 98.42
[7 empty] | 2112.5 | 98.88 | 98.42
[7 empty] | 2112.25 | 98.87 | 98.42
[7 empty] | 2112 | 98.86 | 98.42
[7 empty] | 2111.75 | 98.86 | 98.42
[7 empty] | 2111.5 | 98.85 | 98.42
[7 empty] | 2111.25 | 98.85 | 98.42
[7 empty] | 2111 | 98.85 | 98.42
[7 empty] | 2110.75 | 98.85 | 98.42
[7 empty] | 2110.5 | 98.85 | 98.42
[7 empty] | 2110.25 | 98.85 | 98.42
[7 empty] | 2110 | 98.85 | 98.42
[7 empty] | 2109.75 | 98.85 | 98.42
[7 empty] | 2109.5 | 98.85 | 98.42
[7 empty] | 2109.25 | 98.85 | 98.42
[7 empty] | 2109 | 98.85 | 98.41
[7 empty] | 2108.75 | 98.85 | 98.4
[7 empty] | 2108.5 | 98.85 | 98.4
[7 empty] | 2108.25 | 98.85 | 98.39
[7 empty] | 2108 | 98.85 | 98.39
[7 empty] | 2107.75 | 98.86 | 98.38
[7 empty] | 2107.5 | 98.86 | 98.38
[7 empty] | 2107.25 | 98.87 | 98.38
[7 empty] | 2107 | 98.87 | 98.39
[7 empty] | 2106.75 | 98.88 | 98.39
[7 empty] | 2106.5 | 98.88 | 98.4
[7 empty] | 2106.25 | 98.89 | 98.4
[7 empty] | 2106 | 98.89 | 98.41
[7 empty] | 2105.75 | 98.89 | 98.42
[7 empty] | 2105.5 | 98.89 | 98.43
[7 empty] | 2105.25 | 98.88 | 98.43
[7 empty] | 2105 | 98.88 | 98.43
[7 empty] | 2104.75 | 98.87 | 98.44
[7 empty] | 2104.5 | 98.86 | 98.44
[7 empty] | 2104.25 | 98.85 | 98.44
[7 empty] | 2104 | 98.84 | 98.45
[7 empty] | 2103.75 | 98.83 | 98.45
[7 empty] | 2103.5 | 98.83 | 98.46
[7 empty] | 2103.25 | 98.83 | 98.46
[7 empty] | 2103 | 98.83 | 98.47
[7 empty] | 2102.75 | 98.83 | 98.48
[7 empty] | 2102.5 | 98.83 | 98.49
[7 empty] | 2102.25 | 98.83 | 98.49
[7 empty] | 2102 | 98.84 | 98.5
[7 empty] | 2101.75 | 98.84 | 98.5
[7 empty] | 2101.5 | 98.84 | 98.51
[7 empty] | 2101.25 | 98.85 | 98.51
[7 empty] | 2101 | 98.85 | 98.51
[7 empty] | 2100.75 | 98.85 | 98.5
[7 empty] | 2100.5 | 98.85 | 98.5
[7 empty] | 2100.25 | 98.85 | 98.49
[7 empty] | 2100 | 98.85 | 98.49
[7 empty] | 2099.75 | 98.85 | 98.49
[7 empty] | 2099.5 | 98.85 | 98.49
[7 empty] | 2099.25 | 98.86 | 98.5
[7 empty] | 2099 | 98.87 | 98.5
[7 empty] | 2098.75 | 98.88 | 98.51
[7 empty] | 2098.5 | 98.9 | 98.52
[7 empty] | 2098.25 | 98.91 | 98.53
[7 empty] | 2098 | 98.92 | 98.55
[7 empty] | 2097.75 | 98.94 | 98.56
[7 empty] | 2097.5 | 98.95 | 98.57
[7 empty] | 2097.25 | 98.96 | 98.59
[7 empty] | 2097 | 98.97 | 98.6
[7 empty] | 2096.75 | 98.98 | 98.61
[7 empty] | 2096.5 | 98.99 | 98.61
[7 empty] | 2096.25 | 99 | 98.62
[7 empty] | 2096 | 99.01 | 98.63
[7 empty] | 2095.75 | 99.02 | 98.63
[7 empty] | 2095.5 | 99.03 | 98.64
[7 empty] | 2095.25 | 99.03 | 98.64
[7 empty] | 2095 | 99.04 | 98.64
[7 empty] | 2094.75 | 99.04 | 98.64
[7 empty] | 2094.5 | 99.05 | 98.64
[7 empty] | 2094.25 | 99.05 | 98.64
[7 empty] | 2094 | 99.04 | 98.63
[7 empty] | 2093.75 | 99.04 | 98.63
[7 empty] | 2093.5 | 99.03 | 98.62
[7 empty] | 2093.25 | 99.02 | 98.6
[7 empty] | 2093 | 99 | 98.59
[7 empty] | 2092.75 | 98.99 | 98.58
[7 empty] | 2092.5 | 98.97 | 98.56
[7 empty] | 2092.25 | 98.96 | 98.55
[7 empty] | 2092 | 98.94 | 98.53
[7 empty] | 2091.75 | 98.93 | 98.52
[7 empty] | 2091.5 | 98.92 | 98.52
[7 empty] | 2091.25 | 98.92 | 98.51
[7 empty] | 2091 | 98.91 | 98.51
[7 empty] | 2090.75 | 98.91 | 98.5
[7 empty] | 2090.5 | 98.91 | 98.5
[7 empty] | 2090.25 | 98.91 | 98.5
[7 empty] | 2090 | 98.92 | 98.5
[7 empty] | 2089.75 | 98.92 | 98.5
[7 empty] | 2089.5 | 98.91 | 98.49
[7 empty] | 2089.25 | 98.91 | 98.49
[7 empty] | 2089 | 98.91 | 98.48
[7 empty] | 2088.75 | 98.9 | 98.48
[7 empty] | 2088.5 | 98.9 | 98.47
[7 empty] | 2088.25 | 98.89 | 98.47
[7 empty] | 2088 | 98.88 | 98.46
[7 empty] | 2087.75 | 98.88 | 98.46
[7 empty] | 2087.5 | 98.88 | 98.46
[7 empty] | 2087.25 | 98.88 | 98.46
[7 empty] | 2087 | 98.88 | 98.47
[7 empty] | 2086.75 | 98.88 | 98.47
[7 empty] | 2086.5 | 98.88 | 98.48
[7 empty] | 2086.25 | 98.88 | 98.48
[7 empty] | 2086 | 98.88 | 98.49
[7 empty] | 2085.75 | 98.88 | 98.49
[7 empty] | 2085.5 | 98.88 | 98.49
[7 empty] | 2085.25 | 98.87 | 98.49
[7 empty] | 2085 | 98.87 | 98.48
[7 empty] | 2084.75 | 98.86 | 98.48
[7 empty] | 2084.5 | 98.85 | 98.47
[7 empty] | 2084.25 | 98.84 | 98.47
[7 empty] | 2084 | 98.84 | 98.46
[7 empty] | 2083.75 | 98.83 | 98.46
[7 empty] | 2083.5 | 98.83 | 98.45
[7 empty] | 2083.25 | 98.82 | 98.45
[7 empty] | 2083 | 98.82 | 98.45
[7 empty] | 2082.75 | 98.82 | 98.46
[7 empty] | 2082.5 | 98.82 | 98.46
[7 empty] | 2082.25 | 98.82 | 98.46
[7 empty] | 2082 | 98.82 | 98.47
[7 empty] | 2081.75 | 98.82 | 98.47
[7 empty] | 2081.5 | 98.82 | 98.47
[7 empty] | 2081.25 | 98.81 | 98.47
[7 empty] | 2081 | 98.81 | 98.47
[7 empty] | 2080.75 | 98.8 | 98.47
[7 empty] | 2080.5 | 98.79 | 98.47
[7 empty] | 2080.25 | 98.79 | 98.46
[7 empty] | 2080 | 98.78 | 98.46
[7 empty] | 2079.75 | 98.78 | 98.46
[7 empty] | 2079.5 | 98.78 | 98.46
[7 empty] | 2079.25 | 98.78 | 98.47
[7 empty] | 2079 | 98.78 | 98.47
[7 empty] | 2078.75 | 98.78 | 98.48
[7 empty] | 2078.5 | 98.79 | 98.48
[7 empty] | 2078.25 | 98.8 | 98.49
[7 empty] | 2078 | 98.8 | 98.49
[7 empty] | 2077.75 | 98.81 | 98.49
[7 empty] | 2077.5 | 98.82 | 98.49
[7 empty] | 2077.25 | 98.82 | 98.49
[7 empty] | 2077 | 98.82 | 98.48
[7 empty] | 2076.75 | 98.83 | 98.48
[7 empty] | 2076.5 | 98.83 | 98.47
[7 empty] | 2076.25 | 98.83 | 98.46
[7 empty] | 2076 | 98.84 | 98.46
[7 empty] | 2075.75 | 98.85 | 98.45
[7 empty] | 2075.5 | 98.86 | 98.45
[7 empty] | 2075.25 | 98.87 | 98.46
[7 empty] | 2075 | 98.88 | 98.46
[7 empty] | 2074.75 | 98.89 | 98.47
[7 empty] | 2074.5 | 98.9 | 98.48
[7 empty] | 2074.25 | 98.91 | 98.48
[7 empty] | 2074 | 98.91 | 98.49
[7 empty] | 2073.75 | 98.92 | 98.5
[7 empty] | 2073.5 | 98.92 | 98.5
[7 empty] | 2073.25 | 98.92 | 98.51
[7 empty] | 2073 | 98.92 | 98.51
[7 empty] | 2072.75 | 98.91 | 98.5
[7 empty] | 2072.5 | 98.91 | 98.5
[7 empty] | 2072.25 | 98.9 | 98.5
[7 empty] | 2072 | 98.9 | 98.5
[7 empty] | 2071.75 | 98.89 | 98.5
[7 empty] | 2071.5 | 98.89 | 98.5
[7 empty] | 2071.25 | 98.89 | 98.5
[7 empty] | 2071 | 98.9 | 98.5
[7 empty] | 2070.75 | 98.9 | 98.51
[7 empty] | 2070.5 | 98.91 | 98.51
[7 empty] | 2070.25 | 98.92 | 98.52
[7 empty] | 2070 | 98.92 | 98.52
[7 empty] | 2069.75 | 98.93 | 98.53
[7 empty] | 2069.5 | 98.93 | 98.53
[7 empty] | 2069.25 | 98.93 | 98.53
[7 empty] | 2069 | 98.93 | 98.53
[7 empty] | 2068.75 | 98.93 | 98.52
[7 empty] | 2068.5 | 98.93 | 98.52
[7 empty] | 2068.25 | 98.92 | 98.51
[7 empty] | 2068 | 98.92 | 98.51
[7 empty] | 2067.75 | 98.92 | 98.51
[7 empty] | 2067.5 | 98.92 | 98.5
[7 empty] | 2067.25 | 98.92 | 98.51
[7 empty] | 2067 | 98.92 | 98.51
[7 empty] | 2066.75 | 98.93 | 98.51
[7 empty] | 2066.5 | 98.94 | 98.52
[7 empty] | 2066.25 | 98.94 | 98.53
[7 empty] | 2066 | 98.95 | 98.53
[7 empty] | 2065.75 | 98.95 | 98.54
[7 empty] | 2065.5 | 98.95 | 98.54
[7 empty] | 2065.25 | 98.95 | 98.54
[7 empty] | 2065 | 98.95 | 98.54
[7 empty] | 2064.75 | 98.94 | 98.55
[7 empty] | 2064.5 | 98.94 | 98.55
[7 empty] | 2064.25 | 98.94 | 98.55
[7 empty] | 2064 | 98.93 | 98.55
[7 empty] | 2063.75 | 98.93 | 98.56
[7 empty] | 2063.5 | 98.94 | 98.56
[7 empty] | 2063.25 | 98.94 | 98.57
[7 empty] | 2063 | 98.95 | 98.58
[7 empty] | 2062.75 | 98.96 | 98.58
[7 empty] | 2062.5 | 98.97 | 98.59
[7 empty] | 2062.25 | 98.98 | 98.6
[7 empty] | 2062 | 98.98 | 98.6
[7 empty] | 2061.75 | 98.99 | 98.6
[7 empty] | 2061.5 | 99 | 98.6
[7 empty] | 2061.25 | 99 | 98.59
[7 empty] | 2061 | 99 | 98.58
[7 empty] | 2060.75 | 98.99 | 98.57
[7 empty] | 2060.5 | 98.99 | 98.55
[7 empty] | 2060.25 | 98.98 | 98.54
[7 empty] | 2060 | 98.97 | 98.52
[7 empty] | 2059.75 | 98.97 | 98.51
[7 empty] | 2059.5 | 98.96 | 98.5
[7 empty] | 2059.25 | 98.96 | 98.49
[7 empty] | 2059 | 98.95 | 98.49
[7 empty] | 2058.75 | 98.95 | 98.49
[7 empty] | 2058.5 | 98.95 | 98.49
[7 empty] | 2058.25 | 98.94 | 98.49
[7 empty] | 2058 | 98.94 | 98.49
[7 empty] | 2057.75 | 98.94 | 98.5
[7 empty] | 2057.5 | 98.94 | 98.51
[7 empty] | 2057.25 | 98.93 | 98.51
[7 empty] | 2057 | 98.93 | 98.52
[7 empty] | 2056.75 | 98.93 | 98.53
[7 empty] | 2056.5 | 98.93 | 98.54
[7 empty] | 2056.25 | 98.92 | 98.54
[7 empty] | 2056 | 98.92 | 98.55
[7 empty] | 2055.75 | 98.92 | 98.56
[7 empty] | 2055.5 | 98.92 | 98.56
[7 empty] | 2055.25 | 98.92 | 98.56
[7 empty] | 2055 | 98.92 | 98.56
[7 empty] | 2054.75 | 98.91 | 98.55
[7 empty] | 2054.5 | 98.9 | 98.53
[7 empty] | 2054.25 | 98.88 | 98.51
[7 empty] | 2054 | 98.85 | 98.48
[7 empty] | 2053.75 | 98.82 | 98.45
[7 empty] | 2053.5 | 98.78 | 98.41
[7 empty] | 2053.25 | 98.75 | 98.36
[7 empty] | 2053 | 98.71 | 98.32
[7 empty] | 2052.75 | 98.67 | 98.28
[7 empty] | 2052.5 | 98.63 | 98.25
[7 empty] | 2052.25 | 98.61 | 98.22
[7 empty] | 2052 | 98.59 | 98.21
[7 empty] | 2051.75 | 98.59 | 98.21
[7 empty] | 2051.5 | 98.6 | 98.22
[7 empty] | 2051.25 | 98.62 | 98.24
[7 empty] | 2051 | 98.65 | 98.27
[7 empty] | 2050.75 | 98.69 | 98.32
[7 empty] | 2050.5 | 98.73 | 98.36
[7 empty] | 2050.25 | 98.78 | 98.41
[7 empty] | 2050 | 98.83 | 98.46
[7 empty] | 2049.75 | 98.87 | 98.5
[7 empty] | 2049.5 | 98.91 | 98.54
[7 empty] | 2049.25 | 98.94 | 98.57
[7 empty] | 2049 | 98.96 | 98.59
[7 empty] | 2048.75 | 98.98 | 98.6
[7 empty] | 2048.5 | 98.98 | 98.6
[7 empty] | 2048.25 | 98.98 | 98.6
[7 empty] | 2048 | 98.98 | 98.59
[7 empty] | 2047.75 | 98.98 | 98.58
[7 empty] | 2047.5 | 98.97 | 98.57
[7 empty] | 2047.25 | 98.97 | 98.57
[7 empty] | 2047 | 98.97 | 98.56
[7 empty] | 2046.75 | 98.97 | 98.57
[7 empty] | 2046.5 | 98.98 | 98.57
[7 empty] | 2046.25 | 98.98 | 98.58
[7 empty] | 2046 | 98.98 | 98.59
[7 empty] | 2045.75 | 98.98 | 98.6
[7 empty] | 2045.5 | 98.98 | 98.6
[7 empty] | 2045.25 | 98.97 | 98.6
[7 empty] | 2045 | 98.97 | 98.6
[7 empty] | 2044.75 | 98.95 | 98.6
[7 empty] | 2044.5 | 98.94 | 98.59
[7 empty] | 2044.25 | 98.93 | 98.58
[7 empty] | 2044 | 98.92 | 98.57
[7 empty] | 2043.75 | 98.91 | 98.57
[7 empty] | 2043.5 | 98.9 | 98.56
[7 empty] | 2043.25 | 98.9 | 98.56
[7 empty] | 2043 | 98.9 | 98.56
[7 empty] | 2042.75 | 98.91 | 98.56
[7 empty] | 2042.5 | 98.92 | 98.57
[7 empty] | 2042.25 | 98.92 | 98.57
[7 empty] | 2042 | 98.93 | 98.57
[7 empty] | 2041.75 | 98.93 | 98.57
[7 empty] | 2041.5 | 98.93 | 98.56
[7 empty] | 2041.25 | 98.93 | 98.55
[7 empty] | 2041 | 98.92 | 98.54
[7 empty] | 2040.75 | 98.91 | 98.53
[7 empty] | 2040.5 | 98.9 | 98.51
[7 empty] | 2040.25 | 98.88 | 98.5
[7 empty] | 2040 | 98.87 | 98.49
[7 empty] | 2039.75 | 98.86 | 98.48
[7 empty] | 2039.5 | 98.85 | 98.48
[7 empty] | 2039.25 | 98.85 | 98.48
[7 empty] | 2039 | 98.85 | 98.49
[7 empty] | 2038.75 | 98.86 | 98.51
[7 empty] | 2038.5 | 98.87 | 98.53
[7 empty] | 2038.25 | 98.88 | 98.55
[7 empty] | 2038 | 98.89 | 98.57
[7 empty] | 2037.75 | 98.9 | 98.6
[7 empty] | 2037.5 | 98.91 | 98.62
[7 empty] | 2037.25 | 98.92 | 98.63
[7 empty] | 2037 | 98.93 | 98.65
[7 empty] | 2036.75 | 98.93 | 98.66
[7 empty] | 2036.5 | 98.94 | 98.67
[7 empty] | 2036.25 | 98.95 | 98.69
[7 empty] | 2036 | 98.96 | 98.7
[7 empty] | 2035.75 | 98.98 | 98.71
[7 empty] | 2035.5 | 99 | 98.73
[7 empty] | 2035.25 | 99.03 | 98.75
[7 empty] | 2035 | 99.06 | 98.77
[7 empty] | 2034.75 | 99.09 | 98.8
[7 empty] | 2034.5 | 99.12 | 98.82
[7 empty] | 2034.25 | 99.16 | 98.84
[7 empty] | 2034 | 99.18 | 98.85
[7 empty] | 2033.75 | 99.21 | 98.86
[7 empty] | 2033.5 | 99.22 | 98.86
[7 empty] | 2033.25 | 99.23 | 98.86
[7 empty] | 2033 | 99.23 | 98.84
[7 empty] | 2032.75 | 99.23 | 98.83
[7 empty] | 2032.5 | 99.22 | 98.81
[7 empty] | 2032.25 | 99.2 | 98.79
[7 empty] | 2032 | 99.19 | 98.77
[7 empty] | 2031.75 | 99.18 | 98.76
[7 empty] | 2031.5 | 99.17 | 98.75
[7 empty] | 2031.25 | 99.17 | 98.75
[7 empty] | 2031 | 99.17 | 98.75
[7 empty] | 2030.75 | 99.17 | 98.76
[7 empty] | 2030.5 | 99.18 | 98.78
[7 empty] | 2030.25 | 99.18 | 98.79
[7 empty] | 2030 | 99.19 | 98.8
[7 empty] | 2029.75 | 99.19 | 98.81
[7 empty] | 2029.5 | 99.18 | 98.81
[7 empty] | 2029.25 | 99.18 | 98.81
[7 empty] | 2029 | 99.17 | 98.8
[7 empty] | 2028.75 | 99.15 | 98.79
[7 empty] | 2028.5 | 99.14 | 98.77
[7 empty] | 2028.25 | 99.13 | 98.76
[7 empty] | 2028 | 99.12 | 98.74
[7 empty] | 2027.75 | 99.11 | 98.72
[7 empty] | 2027.5 | 99.11 | 98.71
[7 empty] | 2027.25 | 99.12 | 98.71
[7 empty] | 2027 | 99.13 | 98.7
[7 empty] | 2026.75 | 99.15 | 98.7
[7 empty] | 2026.5 | 99.17 | 98.71
[7 empty] | 2026.25 | 99.18 | 98.71
[7 empty] | 2026 | 99.2 | 98.72
[7 empty] | 2025.75 | 99.21 | 98.72
[7 empty] | 2025.5 | 99.21 | 98.72
[7 empty] | 2025.25 | 99.21 | 98.72
[7 empty] | 2025 | 99.21 | 98.71
[7 empty] | 2024.75 | 99.2 | 98.7
[7 empty] | 2024.5 | 99.19 | 98.69
[7 empty] | 2024.25 | 99.17 | 98.68
[7 empty] | 2024 | 99.16 | 98.68
[7 empty] | 2023.75 | 99.15 | 98.67
[7 empty] | 2023.5 | 99.14 | 98.68
[7 empty] | 2023.25 | 99.14 | 98.69
[7 empty] | 2023 | 99.15 | 98.7
[7 empty] | 2022.75 | 99.15 | 98.72
[7 empty] | 2022.5 | 99.16 | 98.74
[7 empty] | 2022.25 | 99.18 | 98.75
[7 empty] | 2022 | 99.19 | 98.77
[7 empty] | 2021.75 | 99.2 | 98.78
[7 empty] | 2021.5 | 99.2 | 98.79
[7 empty] | 2021.25 | 99.21 | 98.79
[7 empty] | 2021 | 99.21 | 98.79
[7 empty] | 2020.75 | 99.2 | 98.78
[7 empty] | 2020.5 | 99.2 | 98.77
[7 empty] | 2020.25 | 99.2 | 98.76
[7 empty] | 2020 | 99.19 | 98.75
[7 empty] | 2019.75 | 99.19 | 98.75
[7 empty] | 2019.5 | 99.19 | 98.74
[7 empty] | 2019.25 | 99.2 | 98.75
[7 empty] | 2019 | 99.21 | 98.75
[7 empty] | 2018.75 | 99.22 | 98.77
[7 empty] | 2018.5 | 99.23 | 98.78
[7 empty] | 2018.25 | 99.25 | 98.8
[7 empty] | 2018 | 99.25 | 98.81
[7 empty] | 2017.75 | 99.26 | 98.82
[7 empty] | 2017.5 | 99.26 | 98.83
[7 empty] | 2017.25 | 99.25 | 98.84
[7 empty] | 2017 | 99.24 | 98.84
[7 empty] | 2016.75 | 99.23 | 98.83
[7 empty] | 2016.5 | 99.21 | 98.82
[7 empty] | 2016.25 | 99.2 | 98.81
[7 empty] | 2016 | 99.19 | 98.8
[7 empty] | 2015.75 | 99.18 | 98.79
[7 empty] | 2015.5 | 99.17 | 98.78
[7 empty] | 2015.25 | 99.17 | 98.78
[7 empty] | 2015 | 99.17 | 98.78
[7 empty] | 2014.75 | 99.18 | 98.78
[7 empty] | 2014.5 | 99.19 | 98.79
[7 empty] | 2014.25 | 99.19 | 98.79
[7 empty] | 2014 | 99.19 | 98.79
[7 empty] | 2013.75 | 99.19 | 98.79
[7 empty] | 2013.5 | 99.18 | 98.79
[7 empty] | 2013.25 | 99.17 | 98.78
[7 empty] | 2013 | 99.15 | 98.77
[7 empty] | 2012.75 | 99.13 | 98.76
[7 empty] | 2012.5 | 99.11 | 98.74
[7 empty] | 2012.25 | 99.09 | 98.73
[7 empty] | 2012 | 99.07 | 98.71
[7 empty] | 2011.75 | 99.05 | 98.71
[7 empty] | 2011.5 | 99.04 | 98.7
[7 empty] | 2011.25 | 99.04 | 98.7
[7 empty] | 2011 | 99.04 | 98.71
[7 empty] | 2010.75 | 99.05 | 98.72
[7 empty] | 2010.5 | 99.07 | 98.74
[7 empty] | 2010.25 | 99.09 | 98.76
[7 empty] | 2010 | 99.11 | 98.78
[7 empty] | 2009.75 | 99.13 | 98.8
[7 empty] | 2009.5 | 99.16 | 98.82
[7 empty] | 2009.25 | 99.18 | 98.83
[7 empty] | 2009 | 99.2 | 98.84
[7 empty] | 2008.75 | 99.22 | 98.85
[7 empty] | 2008.5 | 99.25 | 98.86
[7 empty] | 2008.25 | 99.27 | 98.87
[7 empty] | 2008 | 99.29 | 98.88
[7 empty] | 2007.75 | 99.32 | 98.89
[7 empty] | 2007.5 | 99.34 | 98.9
[7 empty] | 2007.25 | 99.37 | 98.92
[7 empty] | 2007 | 99.39 | 98.93
[7 empty] | 2006.75 | 99.42 | 98.95
[7 empty] | 2006.5 | 99.44 | 98.96
[7 empty] | 2006.25 | 99.45 | 98.97
[7 empty] | 2006 | 99.46 | 98.98
[7 empty] | 2005.75 | 99.45 | 98.98
[7 empty] | 2005.5 | 99.44 | 98.98
[7 empty] | 2005.25 | 99.42 | 98.97
[7 empty] | 2005 | 99.4 | 98.95
[7 empty] | 2004.75 | 99.37 | 98.93
[7 empty] | 2004.5 | 99.34 | 98.91
[7 empty] | 2004.25 | 99.31 | 98.89
[7 empty] | 2004 | 99.28 | 98.87
[7 empty] | 2003.75 | 99.26 | 98.86
[7 empty] | 2003.5 | 99.25 | 98.85
[7 empty] | 2003.25 | 99.24 | 98.84
[7 empty] | 2003 | 99.23 | 98.84
[7 empty] | 2002.75 | 99.23 | 98.84
[7 empty] | 2002.5 | 99.23 | 98.85
[7 empty] | 2002.25 | 99.23 | 98.85
[7 empty] | 2002 | 99.23 | 98.85
[7 empty] | 2001.75 | 99.23 | 98.85
[7 empty] | 2001.5 | 99.22 | 98.84
[7 empty] | 2001.25 | 99.21 | 98.83
[7 empty] | 2001 | 99.19 | 98.82
[7 empty] | 2000.75 | 99.17 | 98.8
[7 empty] | 2000.5 | 99.15 | 98.78
[7 empty] | 2000.25 | 99.13 | 98.76
[7 empty] | 2000 | 99.11 | 98.74
[7 empty] | 1999.75 | 99.1 | 98.72
[7 empty] | 1999.5 | 99.09 | 98.7
[7 empty] | 1999.25 | 99.09 | 98.69
[7 empty] | 1999 | 99.09 | 98.68
[7 empty] | 1998.75 | 99.09 | 98.67
[7 empty] | 1998.5 | 99.1 | 98.67
[7 empty] | 1998.25 | 99.1 | 98.66
[7 empty] | 1998 | 99.11 | 98.66
[7 empty] | 1997.75 | 99.11 | 98.65
[7 empty] | 1997.5 | 99.1 | 98.64
[7 empty] | 1997.25 | 99.1 | 98.63
[7 empty] | 1997 | 99.09 | 98.62
[7 empty] | 1996.75 | 99.08 | 98.6
[7 empty] | 1996.5 | 99.06 | 98.59
[7 empty] | 1996.25 | 99.05 | 98.58
[7 empty] | 1996 | 99.04 | 98.57
[7 empty] | 1995.75 | 99.03 | 98.57
[7 empty] | 1995.5 | 99.02 | 98.57
[7 empty] | 1995.25 | 99.02 | 98.57
[7 empty] | 1995 | 99.02 | 98.58
[7 empty] | 1994.75 | 99.03 | 98.6
[7 empty] | 1994.5 | 99.04 | 98.61
[7 empty] | 1994.25 | 99.05 | 98.63
[7 empty] | 1994 | 99.05 | 98.64
[7 empty] | 1993.75 | 99.06 | 98.65
[7 empty] | 1993.5 | 99.06 | 98.66
[7 empty] | 1993.25 | 99.06 | 98.66
[7 empty] | 1993 | 99.05 | 98.66
[7 empty] | 1992.75 | 99.05 | 98.66
[7 empty] | 1992.5 | 99.04 | 98.65
[7 empty] | 1992.25 | 99.03 | 98.65
[7 empty] | 1992 | 99.02 | 98.64
[7 empty] | 1991.75 | 99.02 | 98.64
[7 empty] | 1991.5 | 99.02 | 98.63
[7 empty] | 1991.25 | 99.02 | 98.63
[7 empty] | 1991 | 99.03 | 98.64
[7 empty] | 1990.75 | 99.03 | 98.64
[7 empty] | 1990.5 | 99.04 | 98.65
[7 empty] | 1990.25 | 99.04 | 98.65
[7 empty] | 1990 | 99.05 | 98.65
[7 empty] | 1989.75 | 99.05 | 98.65
[7 empty] | 1989.5 | 99.04 | 98.65
[7 empty] | 1989.25 | 99.03 | 98.64
[7 empty] | 1989 | 99.02 | 98.64
[7 empty] | 1988.75 | 99 | 98.63
[7 empty] | 1988.5 | 98.98 | 98.61
[7 empty] | 1988.25 | 98.96 | 98.6
[7 empty] | 1988 | 98.95 | 98.59
[7 empty] | 1987.75 | 98.94 | 98.59
[7 empty] | 1987.5 | 98.93 | 98.58
[7 empty] | 1987.25 | 98.93 | 98.59
[7 empty] | 1987 | 98.93 | 98.59
[7 empty] | 1986.75 | 98.93 | 98.6
[7 empty] | 1986.5 | 98.94 | 98.6
[7 empty] | 1986.25 | 98.95 | 98.61
[7 empty] | 1986 | 98.96 | 98.61
[7 empty] | 1985.75 | 98.96 | 98.61
[7 empty] | 1985.5 | 98.96 | 98.6
[7 empty] | 1985.25 | 98.96 | 98.59
[7 empty] | 1985 | 98.94 | 98.58
[7 empty] | 1984.75 | 98.93 | 98.55
[7 empty] | 1984.5 | 98.91 | 98.53
[7 empty] | 1984.25 | 98.88 | 98.5
[7 empty] | 1984 | 98.86 | 98.48
[7 empty] | 1983.75 | 98.83 | 98.45
[7 empty] | 1983.5 | 98.8 | 98.42
[7 empty] | 1983.25 | 98.78 | 98.4
[7 empty] | 1983 | 98.75 | 98.37
[7 empty] | 1982.75 | 98.73 | 98.35
[7 empty] | 1982.5 | 98.72 | 98.34
[7 empty] | 1982.25 | 98.7 | 98.32
[7 empty] | 1982 | 98.68 | 98.3
[7 empty] | 1981.75 | 98.67 | 98.29
[7 empty] | 1981.5 | 98.66 | 98.28
[7 empty] | 1981.25 | 98.66 | 98.27
[7 empty] | 1981 | 98.66 | 98.26
[7 empty] | 1980.75 | 98.66 | 98.26
[7 empty] | 1980.5 | 98.68 | 98.27
[7 empty] | 1980.25 | 98.7 | 98.28
[7 empty] | 1980 | 98.73 | 98.31
[7 empty] | 1979.75 | 98.77 | 98.34
[7 empty] | 1979.5 | 98.82 | 98.39
[7 empty] | 1979.25 | 98.88 | 98.44
[7 empty] | 1979 | 98.94 | 98.5
[7 empty] | 1978.75 | 99 | 98.56
[7 empty] | 1978.5 | 99.07 | 98.63
[7 empty] | 1978.25 | 99.13 | 98.69
[7 empty] | 1978 | 99.18 | 98.75
[7 empty] | 1977.75 | 99.22 | 98.8
[7 empty] | 1977.5 | 99.25 | 98.84
[7 empty] | 1977.25 | 99.27 | 98.86
[7 empty] | 1977 | 99.28 | 98.88
[7 empty] | 1976.75 | 99.28 | 98.88
[7 empty] | 1976.5 | 99.28 | 98.88
[7 empty] | 1976.25 | 99.27 | 98.87
[7 empty] | 1976 | 99.27 | 98.87
[7 empty] | 1975.75 | 99.26 | 98.86
[7 empty] | 1975.5 | 99.27 | 98.85
[7 empty] | 1975.25 | 99.27 | 98.85
[7 empty] | 1975 | 99.28 | 98.86
[7 empty] | 1974.75 | 99.29 | 98.86
[7 empty] | 1974.5 | 99.31 | 98.87
[7 empty] | 1974.25 | 99.32 | 98.88
[7 empty] | 1974 | 99.33 | 98.89
[7 empty] | 1973.75 | 99.34 | 98.89
[7 empty] | 1973.5 | 99.34 | 98.9
[7 empty] | 1973.25 | 99.34 | 98.9
[7 empty] | 1973 | 99.33 | 98.9
[7 empty] | 1972.75 | 99.33 | 98.9
[7 empty] | 1972.5 | 99.32 | 98.9
[7 empty] | 1972.25 | 99.31 | 98.9
[7 empty] | 1972 | 99.3 | 98.9
[7 empty] | 1971.75 | 99.3 | 98.91
[7 empty] | 1971.5 | 99.3 | 98.91
[7 empty] | 1971.25 | 99.31 | 98.92
[7 empty] | 1971 | 99.32 | 98.93
[7 empty] | 1970.75 | 99.34 | 98.93
[7 empty] | 1970.5 | 99.36 | 98.94
[7 empty] | 1970.25 | 99.37 | 98.95
[7 empty] | 1970 | 99.39 | 98.95
[7 empty] | 1969.75 | 99.4 | 98.95
[7 empty] | 1969.5 | 99.41 | 98.94
[7 empty] | 1969.25 | 99.41 | 98.92
[7 empty] | 1969 | 99.4 | 98.91
[7 empty] | 1968.75 | 99.39 | 98.89
[7 empty] | 1968.5 | 99.39 | 98.87
[7 empty] | 1968.25 | 99.38 | 98.85
[7 empty] | 1968 | 99.37 | 98.84
[7 empty] | 1967.75 | 99.37 | 98.83
[7 empty] | 1967.5 | 99.37 | 98.83
[7 empty] | 1967.25 | 99.38 | 98.83
[7 empty] | 1967 | 99.39 | 98.84
[7 empty] | 1966.75 | 99.4 | 98.85
[7 empty] | 1966.5 | 99.41 | 98.86
[7 empty] | 1966.25 | 99.42 | 98.88
[7 empty] | 1966 | 99.43 | 98.89
[7 empty] | 1965.75 | 99.43 | 98.9
[7 empty] | 1965.5 | 99.43 | 98.91
[7 empty] | 1965.25 | 99.43 | 98.91
[7 empty] | 1965 | 99.41 | 98.91
[7 empty] | 1964.75 | 99.4 | 98.9
[7 empty] | 1964.5 | 99.38 | 98.9
[7 empty] | 1964.25 | 99.37 | 98.89
[7 empty] | 1964 | 99.35 | 98.89
[7 empty] | 1963.75 | 99.35 | 98.88
[7 empty] | 1963.5 | 99.34 | 98.88
[7 empty] | 1963.25 | 99.34 | 98.89
[7 empty] | 1963 | 99.35 | 98.89
[7 empty] | 1962.75 | 99.36 | 98.91
[7 empty] | 1962.5 | 99.38 | 98.92
[7 empty] | 1962.25 | 99.4 | 98.93
[7 empty] | 1962 | 99.41 | 98.94
[7 empty] | 1961.75 | 99.43 | 98.96
[7 empty] | 1961.5 | 99.44 | 98.96
[7 empty] | 1961.25 | 99.44 | 98.97
[7 empty] | 1961 | 99.44 | 98.97
[7 empty] | 1960.75 | 99.44 | 98.98
[7 empty] | 1960.5 | 99.44 | 98.98
[7 empty] | 1960.25 | 99.43 | 98.98
[7 empty] | 1960 | 99.42 | 98.98
[7 empty] | 1959.75 | 99.41 | 98.98
[7 empty] | 1959.5 | 99.4 | 98.99
[7 empty] | 1959.25 | 99.39 | 99
[7 empty] | 1959 | 99.39 | 99
[7 empty] | 1958.75 | 99.38 | 99.01
[7 empty] | 1958.5 | 99.38 | 99.01
[7 empty] | 1958.25 | 99.37 | 99.02
[7 empty] | 1958 | 99.36 | 99.02
[7 empty] | 1957.75 | 99.35 | 99.01
[7 empty] | 1957.5 | 99.34 | 99
[7 empty] | 1957.25 | 99.33 | 98.99
[7 empty] | 1957 | 99.32 | 98.98
[7 empty] | 1956.75 | 99.3 | 98.96
[7 empty] | 1956.5 | 99.29 | 98.95
[7 empty] | 1956.25 | 99.27 | 98.93
[7 empty] | 1956 | 99.26 | 98.92
[7 empty] | 1955.75 | 99.26 | 98.91
[7 empty] | 1955.5 | 99.25 | 98.91
[7 empty] | 1955.25 | 99.25 | 98.91
[7 empty] | 1955 | 99.26 | 98.91
[7 empty] | 1954.75 | 99.26 | 98.91
[7 empty] | 1954.5 | 99.27 | 98.92
[7 empty] | 1954.25 | 99.27 | 98.93
[7 empty] | 1954 | 99.27 | 98.93
[7 empty] | 1953.75 | 99.27 | 98.94
[7 empty] | 1953.5 | 99.27 | 98.94
[7 empty] | 1953.25 | 99.26 | 98.93
[7 empty] | 1953 | 99.26 | 98.93
[7 empty] | 1952.75 | 99.24 | 98.92
[7 empty] | 1952.5 | 99.23 | 98.91
[7 empty] | 1952.25 | 99.22 | 98.9
[7 empty] | 1952 | 99.21 | 98.89
[7 empty] | 1951.75 | 99.21 | 98.88
[7 empty] | 1951.5 | 99.21 | 98.87
[7 empty] | 1951.25 | 99.21 | 98.87
[7 empty] | 1951 | 99.21 | 98.87
[7 empty] | 1950.75 | 99.22 | 98.87
[7 empty] | 1950.5 | 99.23 | 98.88
[7 empty] | 1950.25 | 99.24 | 98.88
[7 empty] | 1950 | 99.25 | 98.88
[7 empty] | 1949.75 | 99.25 | 98.88
[7 empty] | 1949.5 | 99.25 | 98.88
[7 empty] | 1949.25 | 99.25 | 98.88
[7 empty] | 1949 | 99.25 | 98.88
[7 empty] | 1948.75 | 99.24 | 98.87
[7 empty] | 1948.5 | 99.23 | 98.87
[7 empty] | 1948.25 | 99.23 | 98.86
[7 empty] | 1948 | 99.22 | 98.86
[7 empty] | 1947.75 | 99.22 | 98.86
[7 empty] | 1947.5 | 99.22 | 98.86
[7 empty] | 1947.25 | 99.22 | 98.87
[7 empty] | 1947 | 99.23 | 98.88
[7 empty] | 1946.75 | 99.23 | 98.88
[7 empty] | 1946.5 | 99.24 | 98.89
[7 empty] | 1946.25 | 99.25 | 98.9
[7 empty] | 1946 | 99.26 | 98.9
[7 empty] | 1945.75 | 99.26 | 98.9
[7 empty] | 1945.5 | 99.26 | 98.9
[7 empty] | 1945.25 | 99.26 | 98.89
[7 empty] | 1945 | 99.26 | 98.88
[7 empty] | 1944.75 | 99.26 | 98.87
[7 empty] | 1944.5 | 99.25 | 98.86
[7 empty] | 1944.25 | 99.25 | 98.85
[7 empty] | 1944 | 99.24 | 98.84
[7 empty] | 1943.75 | 99.24 | 98.83
[7 empty] | 1943.5 | 99.24 | 98.83
[7 empty] | 1943.25 | 99.25 | 98.83
[7 empty] | 1943 | 99.25 | 98.83
[7 empty] | 1942.75 | 99.26 | 98.83
[7 empty] | 1942.5 | 99.26 | 98.83
[7 empty] | 1942.25 | 99.27 | 98.84
[7 empty] | 1942 | 99.27 | 98.84
[7 empty] | 1941.75 | 99.27 | 98.84
[7 empty] | 1941.5 | 99.27 | 98.84
[7 empty] | 1941.25 | 99.26 | 98.83
[7 empty] | 1941 | 99.25 | 98.83
[7 empty] | 1940.75 | 99.24 | 98.82
[7 empty] | 1940.5 | 99.23 | 98.82
[7 empty] | 1940.25 | 99.22 | 98.82
[7 empty] | 1940 | 99.21 | 98.81
[7 empty] | 1939.75 | 99.2 | 98.81
[7 empty] | 1939.5 | 99.2 | 98.81
[7 empty] | 1939.25 | 99.2 | 98.82
[7 empty] | 1939 | 99.2 | 98.82
[7 empty] | 1938.75 | 99.21 | 98.83
[7 empty] | 1938.5 | 99.22 | 98.84
[7 empty] | 1938.25 | 99.23 | 98.85
[7 empty] | 1938 | 99.24 | 98.85
[7 empty] | 1937.75 | 99.24 | 98.86
[7 empty] | 1937.5 | 99.25 | 98.86
[7 empty] | 1937.25 | 99.25 | 98.86
[7 empty] | 1937 | 99.25 | 98.86
[7 empty] | 1936.75 | 99.24 | 98.85
[7 empty] | 1936.5 | 99.24 | 98.85
[7 empty] | 1936.25 | 99.23 | 98.84
[7 empty] | 1936 | 99.23 | 98.84
[7 empty] | 1935.75 | 99.23 | 98.84
[7 empty] | 1935.5 | 99.23 | 98.84
[7 empty] | 1935.25 | 99.22 | 98.84
[7 empty] | 1935 | 99.22 | 98.84
[7 empty] | 1934.75 | 99.23 | 98.85
[7 empty] | 1934.5 | 99.23 | 98.85
[7 empty] | 1934.25 | 99.23 | 98.86
[7 empty] | 1934 | 99.23 | 98.86
[7 empty] | 1933.75 | 99.22 | 98.86
[7 empty] | 1933.5 | 99.22 | 98.86
[7 empty] | 1933.25 | 99.21 | 98.86
[7 empty] | 1933 | 99.21 | 98.85
[7 empty] | 1932.75 | 99.2 | 98.85
[7 empty] | 1932.5 | 99.19 | 98.84
[7 empty] | 1932.25 | 99.18 | 98.84
[7 empty] | 1932 | 99.18 | 98.83
[7 empty] | 1931.75 | 99.17 | 98.83
[7 empty] | 1931.5 | 99.17 | 98.83
[7 empty] | 1931.25 | 99.18 | 98.83
[7 empty] | 1931 | 99.18 | 98.84
[7 empty] | 1930.75 | 99.19 | 98.84
[7 empty] | 1930.5 | 99.2 | 98.85
[7 empty] | 1930.25 | 99.21 | 98.85
[7 empty] | 1930 | 99.21 | 98.85
[7 empty] | 1929.75 | 99.21 | 98.85
[7 empty] | 1929.5 | 99.21 | 98.84
[7 empty] | 1929.25 | 99.21 | 98.83
[7 empty] | 1929 | 99.2 | 98.82
[7 empty] | 1928.75 | 99.2 | 98.81
[7 empty] | 1928.5 | 99.19 | 98.8
[7 empty] | 1928.25 | 99.18 | 98.79
[7 empty] | 1928 | 99.17 | 98.78
[7 empty] | 1927.75 | 99.17 | 98.78
[7 empty] | 1927.5 | 99.16 | 98.78
[7 empty] | 1927.25 | 99.16 | 98.78
[7 empty] | 1927 | 99.17 | 98.79
[7 empty] | 1926.75 | 99.17 | 98.8
[7 empty] | 1926.5 | 99.18 | 98.81
[7 empty] | 1926.25 | 99.19 | 98.82
[7 empty] | 1926 | 99.19 | 98.82
[7 empty] | 1925.75 | 99.2 | 98.83
[7 empty] | 1925.5 | 99.2 | 98.83
[7 empty] | 1925.25 | 99.2 | 98.83
[7 empty] | 1925 | 99.2 | 98.82
[7 empty] | 1924.75 | 99.19 | 98.81
[7 empty] | 1924.5 | 99.18 | 98.8
[7 empty] | 1924.25 | 99.18 | 98.79
[7 empty] | 1924 | 99.17 | 98.78
[7 empty] | 1923.75 | 99.17 | 98.77
[7 empty] | 1923.5 | 99.17 | 98.76
[7 empty] | 1923.25 | 99.17 | 98.76
[7 empty] | 1923 | 99.17 | 98.75
[7 empty] | 1922.75 | 99.18 | 98.75
[7 empty] | 1922.5 | 99.18 | 98.75
[7 empty] | 1922.25 | 99.18 | 98.75
[7 empty] | 1922 | 99.18 | 98.75
[7 empty] | 1921.75 | 99.18 | 98.75
[7 empty] | 1921.5 | 99.18 | 98.74
[7 empty] | 1921.25 | 99.17 | 98.74
[7 empty] | 1921 | 99.16 | 98.73
[7 empty] | 1920.75 | 99.16 | 98.72
[7 empty] | 1920.5 | 99.15 | 98.72
[7 empty] | 1920.25 | 99.14 | 98.71
[7 empty] | 1920 | 99.13 | 98.71
[7 empty] | 1919.75 | 99.13 | 98.7
[7 empty] | 1919.5 | 99.13 | 98.71
[7 empty] | 1919.25 | 99.13 | 98.71
[7 empty] | 1919 | 99.13 | 98.72
[7 empty] | 1918.75 | 99.14 | 98.73
[7 empty] | 1918.5 | 99.15 | 98.73
[7 empty] | 1918.25 | 99.15 | 98.74
[7 empty] | 1918 | 99.15 | 98.75
[7 empty] | 1917.75 | 99.15 | 98.75
[7 empty] | 1917.5 | 99.15 | 98.75
[7 empty] | 1917.25 | 99.14 | 98.75
[7 empty] | 1917 | 99.13 | 98.75
[7 empty] | 1916.75 | 99.12 | 98.74
[7 empty] | 1916.5 | 99.11 | 98.73
[7 empty] | 1916.25 | 99.1 | 98.73
[7 empty] | 1916 | 99.09 | 98.73
[7 empty] | 1915.75 | 99.09 | 98.72
[7 empty] | 1915.5 | 99.08 | 98.72
[7 empty] | 1915.25 | 99.08 | 98.72
[7 empty] | 1915 | 99.09 | 98.73
[7 empty] | 1914.75 | 99.09 | 98.73
[7 empty] | 1914.5 | 99.1 | 98.74
[7 empty] | 1914.25 | 99.1 | 98.74
[7 empty] | 1914 | 99.11 | 98.74
[7 empty] | 1913.75 | 99.11 | 98.74
[7 empty] | 1913.5 | 99.11 | 98.73
[7 empty] | 1913.25 | 99.11 | 98.73
[7 empty] | 1913 | 99.1 | 98.72
[7 empty] | 1912.75 | 99.1 | 98.7
[7 empty] | 1912.5 | 99.09 | 98.69
[7 empty] | 1912.25 | 99.09 | 98.68
[7 empty] | 1912 | 99.09 | 98.68
[7 empty] | 1911.75 | 99.09 | 98.67
[7 empty] | 1911.5 | 99.1 | 98.67
[7 empty] | 1911.25 | 99.1 | 98.67
[7 empty] | 1911 | 99.11 | 98.68
[7 empty] | 1910.75 | 99.12 | 98.68
[7 empty] | 1910.5 | 99.13 | 98.69
[7 empty] | 1910.25 | 99.14 | 98.69
[7 empty] | 1910 | 99.14 | 98.7
[7 empty] | 1909.75 | 99.14 | 98.7
[7 empty] | 1909.5 | 99.14 | 98.7
[7 empty] | 1909.25 | 99.14 | 98.69
[7 empty] | 1909 | 99.13 | 98.69
[7 empty] | 1908.75 | 99.12 | 98.68
[7 empty] | 1908.5 | 99.11 | 98.68
[7 empty] | 1908.25 | 99.1 | 98.67
[7 empty] | 1908 | 99.1 | 98.67
[7 empty] | 1907.75 | 99.09 | 98.67
[7 empty] | 1907.5 | 99.09 | 98.67
[7 empty] | 1907.25 | 99.09 | 98.67
[7 empty] | 1907 | 99.1 | 98.68
[7 empty] | 1906.75 | 99.1 | 98.69
[7 empty] | 1906.5 | 99.11 | 98.7
[7 empty] | 1906.25 | 99.12 | 98.71
[7 empty] | 1906 | 99.13 | 98.72
[7 empty] | 1905.75 | 99.14 | 98.72
[7 empty] | 1905.5 | 99.14 | 98.72
[7 empty] | 1905.25 | 99.14 | 98.72
[7 empty] | 1905 | 99.13 | 98.71
[7 empty] | 1904.75 | 99.13 | 98.71
[7 empty] | 1904.5 | 99.12 | 98.7
[7 empty] | 1904.25 | 99.11 | 98.69
[7 empty] | 1904 | 99.11 | 98.68
[7 empty] | 1903.75 | 99.11 | 98.68
[7 empty] | 1903.5 | 99.11 | 98.67
[7 empty] | 1903.25 | 99.11 | 98.68
[7 empty] | 1903 | 99.12 | 98.68
[7 empty] | 1902.75 | 99.12 | 98.69
[7 empty] | 1902.5 | 99.13 | 98.7
[7 empty] | 1902.25 | 99.13 | 98.7
[7 empty] | 1902 | 99.14 | 98.71
[7 empty] | 1901.75 | 99.14 | 98.71
[7 empty] | 1901.5 | 99.14 | 98.71
[7 empty] | 1901.25 | 99.13 | 98.71
[7 empty] | 1901 | 99.12 | 98.7
[7 empty] | 1900.75 | 99.11 | 98.69
[7 empty] | 1900.5 | 99.1 | 98.69
[7 empty] | 1900.25 | 99.09 | 98.68
[7 empty] | 1900 | 99.09 | 98.67
[7 empty] | 1899.75 | 99.08 | 98.67
[7 empty] | 1899.5 | 99.08 | 98.67
[7 empty] | 1899.25 | 99.08 | 98.68
[7 empty] | 1899 | 99.08 | 98.68
[7 empty] | 1898.75 | 99.09 | 98.69
[7 empty] | 1898.5 | 99.1 | 98.7
[7 empty] | 1898.25 | 99.1 | 98.71
[7 empty] | 1898 | 99.11 | 98.72
[7 empty] | 1897.75 | 99.11 | 98.72
[7 empty] | 1897.5 | 99.11 | 98.72
[7 empty] | 1897.25 | 99.11 | 98.72
[7 empty] | 1897 | 99.11 | 98.72
[7 empty] | 1896.75 | 99.1 | 98.71
[7 empty] | 1896.5 | 99.09 | 98.7
[7 empty] | 1896.25 | 99.09 | 98.7
[7 empty] | 1896 | 99.08 | 98.69
[7 empty] | 1895.75 | 99.08 | 98.68
[7 empty] | 1895.5 | 99.08 | 98.68
[7 empty] | 1895.25 | 99.08 | 98.68
[7 empty] | 1895 | 99.09 | 98.69
[7 empty] | 1894.75 | 99.1 | 98.69
[7 empty] | 1894.5 | 99.1 | 98.7
[7 empty] | 1894.25 | 99.11 | 98.71
[7 empty] | 1894 | 99.12 | 98.71
[7 empty] | 1893.75 | 99.12 | 98.71
[7 empty] | 1893.5 | 99.12 | 98.71
[7 empty] | 1893.25 | 99.12 | 98.71
[7 empty] | 1893 | 99.11 | 98.71
[7 empty] | 1892.75 | 99.1 | 98.7
[7 empty] | 1892.5 | 99.09 | 98.69
[7 empty] | 1892.25 | 99.08 | 98.69
[7 empty] | 1892 | 99.08 | 98.68
[7 empty] | 1891.75 | 99.07 | 98.68
[7 empty] | 1891.5 | 99.07 | 98.68
[7 empty] | 1891.25 | 99.07 | 98.68
[7 empty] | 1891 | 99.08 | 98.69
[7 empty] | 1890.75 | 99.08 | 98.69
[7 empty] | 1890.5 | 99.09 | 98.7
[7 empty] | 1890.25 | 99.1 | 98.71
[7 empty] | 1890 | 99.1 | 98.71
[7 empty] | 1889.75 | 99.1 | 98.71
[7 empty] | 1889.5 | 99.1 | 98.71
[7 empty] | 1889.25 | 99.09 | 98.7
[7 empty] | 1889 | 99.09 | 98.69
[7 empty] | 1888.75 | 99.08 | 98.68
[7 empty] | 1888.5 | 99.07 | 98.67
[7 empty] | 1888.25 | 99.07 | 98.67
[7 empty] | 1888 | 99.06 | 98.66
[7 empty] | 1887.75 | 99.06 | 98.66
[7 empty] | 1887.5 | 99.06 | 98.66
[7 empty] | 1887.25 | 99.07 | 98.66
[7 empty] | 1887 | 99.07 | 98.66
[7 empty] | 1886.75 | 99.08 | 98.67
[7 empty] | 1886.5 | 99.09 | 98.68
[7 empty] | 1886.25 | 99.1 | 98.69
[7 empty] | 1886 | 99.1 | 98.7
[7 empty] | 1885.75 | 99.11 | 98.7
[7 empty] | 1885.5 | 99.11 | 98.7
[7 empty] | 1885.25 | 99.1 | 98.7
[7 empty] | 1885 | 99.1 | 98.69
[7 empty] | 1884.75 | 99.09 | 98.69
[7 empty] | 1884.5 | 99.07 | 98.68
[7 empty] | 1884.25 | 99.06 | 98.67
[7 empty] | 1884 | 99.06 | 98.66
[7 empty] | 1883.75 | 99.05 | 98.66
[7 empty] | 1883.5 | 99.05 | 98.66
[7 empty] | 1883.25 | 99.05 | 98.66
[7 empty] | 1883 | 99.05 | 98.67
[7 empty] | 1882.75 | 99.06 | 98.68
[7 empty] | 1882.5 | 99.06 | 98.69
[7 empty] | 1882.25 | 99.07 | 98.69
[7 empty] | 1882 | 99.08 | 98.7
[7 empty] | 1881.75 | 99.08 | 98.7
[7 empty] | 1881.5 | 99.08 | 98.7
[7 empty] | 1881.25 | 99.07 | 98.7
[7 empty] | 1881 | 99.07 | 98.69
[7 empty] | 1880.75 | 99.06 | 98.69
[7 empty] | 1880.5 | 99.06 | 98.68
[7 empty] | 1880.25 | 99.05 | 98.67
[7 empty] | 1880 | 99.05 | 98.67
[7 empty] | 1879.75 | 99.05 | 98.67
[7 empty] | 1879.5 | 99.05 | 98.67
[7 empty] | 1879.25 | 99.05 | 98.67
[7 empty] | 1879 | 99.06 | 98.68
[7 empty] | 1878.75 | 99.06 | 98.68
[7 empty] | 1878.5 | 99.07 | 98.69
[7 empty] | 1878.25 | 99.08 | 98.7
[7 empty] | 1878 | 99.08 | 98.7
[7 empty] | 1877.75 | 99.09 | 98.71
[7 empty] | 1877.5 | 99.09 | 98.71
[7 empty] | 1877.25 | 99.09 | 98.71
[7 empty] | 1877 | 99.08 | 98.7
[7 empty] | 1876.75 | 99.08 | 98.69
[7 empty] | 1876.5 | 99.07 | 98.68
[7 empty] | 1876.25 | 99.06 | 98.67
[7 empty] | 1876 | 99.05 | 98.67
[7 empty] | 1875.75 | 99.04 | 98.66
[7 empty] | 1875.5 | 99.04 | 98.66
[7 empty] | 1875.25 | 99.04 | 98.66
[7 empty] | 1875 | 99.04 | 98.66
[7 empty] | 1874.75 | 99.04 | 98.66
[7 empty] | 1874.5 | 99.05 | 98.67
[7 empty] | 1874.25 | 99.05 | 98.67
[7 empty] | 1874 | 99.05 | 98.68
[7 empty] | 1873.75 | 99.05 | 98.68
[7 empty] | 1873.5 | 99.05 | 98.68
[7 empty] | 1873.25 | 99.05 | 98.67
[7 empty] | 1873 | 99.05 | 98.67
[7 empty] | 1872.75 | 99.04 | 98.66
[7 empty] | 1872.5 | 99.03 | 98.65
[7 empty] | 1872.25 | 99.02 | 98.64
[7 empty] | 1872 | 99.02 | 98.63
[7 empty] | 1871.75 | 99.02 | 98.63
[7 empty] | 1871.5 | 99.02 | 98.63
[7 empty] | 1871.25 | 99.02 | 98.63
[7 empty] | 1871 | 99.03 | 98.64
[7 empty] | 1870.75 | 99.04 | 98.64
[7 empty] | 1870.5 | 99.05 | 98.65
[7 empty] | 1870.25 | 99.06 | 98.66
[7 empty] | 1870 | 99.07 | 98.66
[7 empty] | 1869.75 | 99.08 | 98.67
[7 empty] | 1869.5 | 99.08 | 98.67
[7 empty] | 1869.25 | 99.08 | 98.67
[7 empty] | 1869 | 99.08 | 98.66
[7 empty] | 1868.75 | 99.08 | 98.66
[7 empty] | 1868.5 | 99.07 | 98.65
[7 empty] | 1868.25 | 99.07 | 98.64
[7 empty] | 1868 | 99.06 | 98.64
[7 empty] | 1867.75 | 99.06 | 98.63
[7 empty] | 1867.5 | 99.06 | 98.63
[7 empty] | 1867.25 | 99.06 | 98.63
[7 empty] | 1867 | 99.06 | 98.64
[7 empty] | 1866.75 | 99.07 | 98.64
[7 empty] | 1866.5 | 99.08 | 98.65
[7 empty] | 1866.25 | 99.09 | 98.66
[7 empty] | 1866 | 99.1 | 98.67
[7 empty] | 1865.75 | 99.1 | 98.67
[7 empty] | 1865.5 | 99.1 | 98.67
[7 empty] | 1865.25 | 99.1 | 98.66
[7 empty] | 1865 | 99.09 | 98.66
[7 empty] | 1864.75 | 99.08 | 98.65
[7 empty] | 1864.5 | 99.08 | 98.64
[7 empty] | 1864.25 | 99.07 | 98.63
[7 empty] | 1864 | 99.06 | 98.62
[7 empty] | 1863.75 | 99.05 | 98.62
[7 empty] | 1863.5 | 99.05 | 98.61
[7 empty] | 1863.25 | 99.05 | 98.62
[7 empty] | 1863 | 99.06 | 98.62
[7 empty] | 1862.75 | 99.06 | 98.63
[7 empty] | 1862.5 | 99.07 | 98.63
[7 empty] | 1862.25 | 99.08 | 98.64
[7 empty] | 1862 | 99.08 | 98.65
[7 empty] | 1861.75 | 99.08 | 98.65
[7 empty] | 1861.5 | 99.08 | 98.65
[7 empty] | 1861.25 | 99.08 | 98.65
[7 empty] | 1861 | 99.07 | 98.64
[7 empty] | 1860.75 | 99.06 | 98.64
[7 empty] | 1860.5 | 99.05 | 98.63
[7 empty] | 1860.25 | 99.04 | 98.62
[7 empty] | 1860 | 99.03 | 98.62
[7 empty] | 1859.75 | 99.03 | 98.62
[7 empty] | 1859.5 | 99.02 | 98.62
[7 empty] | 1859.25 | 99.02 | 98.62
[7 empty] | 1859 | 99.03 | 98.63
[7 empty] | 1858.75 | 99.03 | 98.64
[7 empty] | 1858.5 | 99.04 | 98.65
[7 empty] | 1858.25 | 99.05 | 98.66
[7 empty] | 1858 | 99.06 | 98.67
[7 empty] | 1857.75 | 99.07 | 98.68
[7 empty] | 1857.5 | 99.07 | 98.68
[7 empty] | 1857.25 | 99.07 | 98.68
[7 empty] | 1857 | 99.07 | 98.68
[7 empty] | 1856.75 | 99.07 | 98.67
[7 empty] | 1856.5 | 99.06 | 98.67
[7 empty] | 1856.25 | 99.06 | 98.66
[7 empty] | 1856 | 99.05 | 98.65
[7 empty] | 1855.75 | 99.05 | 98.65
[7 empty] | 1855.5 | 99.05 | 98.65
[7 empty] | 1855.25 | 99.05 | 98.65
[7 empty] | 1855 | 99.06 | 98.65
[7 empty] | 1854.75 | 99.07 | 98.66
[7 empty] | 1854.5 | 99.07 | 98.67
[7 empty] | 1854.25 | 99.08 | 98.67
[7 empty] | 1854 | 99.08 | 98.67
[7 empty] | 1853.75 | 99.08 | 98.67
[7 empty] | 1853.5 | 99.07 | 98.67
[7 empty] | 1853.25 | 99.07 | 98.67
[7 empty] | 1853 | 99.06 | 98.66
[7 empty] | 1852.75 | 99.05 | 98.65
[7 empty] | 1852.5 | 99.05 | 98.65
[7 empty] | 1852.25 | 99.04 | 98.64
[7 empty] | 1852 | 99.04 | 98.64
[7 empty] | 1851.75 | 99.04 | 98.63
[7 empty] | 1851.5 | 99.04 | 98.63
[7 empty] | 1851.25 | 99.04 | 98.63
[7 empty] | 1851 | 99.04 | 98.63
[7 empty] | 1850.75 | 99.05 | 98.63
[7 empty] | 1850.5 | 99.05 | 98.64
[7 empty] | 1850.25 | 99.06 | 98.64
[7 empty] | 1850 | 99.06 | 98.64
[7 empty] | 1849.75 | 99.07 | 98.64
[7 empty] | 1849.5 | 99.07 | 98.64
[7 empty] | 1849.25 | 99.06 | 98.64
[7 empty] | 1849 | 99.06 | 98.63
[7 empty] | 1848.75 | 99.05 | 98.63
[7 empty] | 1848.5 | 99.05 | 98.62
[7 empty] | 1848.25 | 99.04 | 98.62
[7 empty] | 1848 | 99.04 | 98.62
[7 empty] | 1847.75 | 99.04 | 98.62
[7 empty] | 1847.5 | 99.03 | 98.62
[7 empty] | 1847.25 | 99.04 | 98.62
[7 empty] | 1847 | 99.04 | 98.63
[7 empty] | 1846.75 | 99.04 | 98.64
[7 empty] | 1846.5 | 99.05 | 98.64
[7 empty] | 1846.25 | 99.05 | 98.65
[7 empty] | 1846 | 99.06 | 98.66
[7 empty] | 1845.75 | 99.06 | 98.66
[7 empty] | 1845.5 | 99.05 | 98.66
[7 empty] | 1845.25 | 99.05 | 98.66
[7 empty] | 1845 | 99.04 | 98.66
[7 empty] | 1844.75 | 99.04 | 98.65
[7 empty] | 1844.5 | 99.03 | 98.65
[7 empty] | 1844.25 | 99.03 | 98.65
[7 empty] | 1844 | 99.02 | 98.64
[7 empty] | 1843.75 | 99.02 | 98.64
[7 empty] | 1843.5 | 99.03 | 98.64
[7 empty] | 1843.25 | 99.03 | 98.65
[7 empty] | 1843 | 99.03 | 98.65
[7 empty] | 1842.75 | 99.04 | 98.65
[7 empty] | 1842.5 | 99.04 | 98.66
[7 empty] | 1842.25 | 99.05 | 98.66
[7 empty] | 1842 | 99.05 | 98.67
[7 empty] | 1841.75 | 99.06 | 98.67
[7 empty] | 1841.5 | 99.06 | 98.67
[7 empty] | 1841.25 | 99.05 | 98.67
[7 empty] | 1841 | 99.05 | 98.66
[7 empty] | 1840.75 | 99.04 | 98.66
[7 empty] | 1840.5 | 99.03 | 98.65
[7 empty] | 1840.25 | 99.03 | 98.64
[7 empty] | 1840 | 99.02 | 98.63
[7 empty] | 1839.75 | 99.01 | 98.63
[7 empty] | 1839.5 | 99.01 | 98.62
[7 empty] | 1839.25 | 99.01 | 98.62
[7 empty] | 1839 | 99.01 | 98.62
[7 empty] | 1838.75 | 99.02 | 98.63
[7 empty] | 1838.5 | 99.02 | 98.63
[7 empty] | 1838.25 | 99.03 | 98.63
[7 empty] | 1838 | 99.03 | 98.64
[7 empty] | 1837.75 | 99.04 | 98.64
[7 empty] | 1837.5 | 99.04 | 98.64
[7 empty] | 1837.25 | 99.04 | 98.64
[7 empty] | 1837 | 99.04 | 98.64
[7 empty] | 1836.75 | 99.03 | 98.63
[7 empty] | 1836.5 | 99.03 | 98.63
[7 empty] | 1836.25 | 99.03 | 98.63
[7 empty] | 1836 | 99.02 | 98.62
[7 empty] | 1835.75 | 99.02 | 98.62
[7 empty] | 1835.5 | 99.02 | 98.62
[7 empty] | 1835.25 | 99.03 | 98.62
[7 empty] | 1835 | 99.03 | 98.63
[7 empty] | 1834.75 | 99.04 | 98.63
[7 empty] | 1834.5 | 99.04 | 98.64
[7 empty] | 1834.25 | 99.04 | 98.64
[7 empty] | 1834 | 99.04 | 98.64
[7 empty] | 1833.75 | 99.04 | 98.64
[7 empty] | 1833.5 | 99.04 | 98.64
[7 empty] | 1833.25 | 99.04 | 98.63
[7 empty] | 1833 | 99.04 | 98.63
[7 empty] | 1832.75 | 99.03 | 98.62
[7 empty] | 1832.5 | 99.03 | 98.62
[7 empty] | 1832.25 | 99.03 | 98.61
[7 empty] | 1832 | 99.02 | 98.6
[7 empty] | 1831.75 | 99.02 | 98.6
[7 empty] | 1831.5 | 99.02 | 98.59
[7 empty] | 1831.25 | 99.01 | 98.59
[7 empty] | 1831 | 99.01 | 98.59
[7 empty] | 1830.75 | 99.01 | 98.59
[7 empty] | 1830.5 | 99.02 | 98.59
[7 empty] | 1830.25 | 99.02 | 98.59
[7 empty] | 1830 | 99.02 | 98.59
[7 empty] | 1829.75 | 99.02 | 98.59
[7 empty] | 1829.5 | 99.02 | 98.6
[7 empty] | 1829.25 | 99.02 | 98.6
[7 empty] | 1829 | 99.02 | 98.6
[7 empty] | 1828.75 | 99.01 | 98.59
[7 empty] | 1828.5 | 99.01 | 98.59
[7 empty] | 1828.25 | 99.01 | 98.59
[7 empty] | 1828 | 99 | 98.59
[7 empty] | 1827.75 | 99 | 98.6
[7 empty] | 1827.5 | 99 | 98.6
[7 empty] | 1827.25 | 99 | 98.6
[7 empty] | 1827 | 99 | 98.6
[7 empty] | 1826.75 | 99 | 98.61
[7 empty] | 1826.5 | 99 | 98.61
[7 empty] | 1826.25 | 99 | 98.61
[7 empty] | 1826 | 99 | 98.62
[7 empty] | 1825.75 | 99 | 98.62
[7 empty] | 1825.5 | 99 | 98.62
[7 empty] | 1825.25 | 99 | 98.62
[7 empty] | 1825 | 98.99 | 98.62
[7 empty] | 1824.75 | 98.98 | 98.62
[7 empty] | 1824.5 | 98.98 | 98.61
[7 empty] | 1824.25 | 98.97 | 98.6
[7 empty] | 1824 | 98.96 | 98.6
[7 empty] | 1823.75 | 98.96 | 98.59
[7 empty] | 1823.5 | 98.95 | 98.59
[7 empty] | 1823.25 | 98.95 | 98.59
[7 empty] | 1823 | 98.95 | 98.59
[7 empty] | 1822.75 | 98.95 | 98.59
[7 empty] | 1822.5 | 98.96 | 98.59
[7 empty] | 1822.25 | 98.96 | 98.6
[7 empty] | 1822 | 98.97 | 98.6
[7 empty] | 1821.75 | 98.97 | 98.6
[7 empty] | 1821.5 | 98.98 | 98.61
[7 empty] | 1821.25 | 98.98 | 98.61
[7 empty] | 1821 | 98.98 | 98.61
[7 empty] | 1820.75 | 98.99 | 98.61
[7 empty] | 1820.5 | 98.99 | 98.61
[7 empty] | 1820.25 | 98.99 | 98.61
[7 empty] | 1820 | 98.99 | 98.62
[7 empty] | 1819.75 | 98.99 | 98.62
[7 empty] | 1819.5 | 99 | 98.62
[7 empty] | 1819.25 | 99 | 98.63
[7 empty] | 1819 | 99.01 | 98.64
[7 empty] | 1818.75 | 99.02 | 98.65
[7 empty] | 1818.5 | 99.03 | 98.66
[7 empty] | 1818.25 | 99.04 | 98.67
[7 empty] | 1818 | 99.05 | 98.68
[7 empty] | 1817.75 | 99.05 | 98.69
[7 empty] | 1817.5 | 99.05 | 98.69
[7 empty] | 1817.25 | 99.05 | 98.69
[7 empty] | 1817 | 99.04 | 98.69
[7 empty] | 1816.75 | 99.03 | 98.68
[7 empty] | 1816.5 | 99.01 | 98.67
[7 empty] | 1816.25 | 98.99 | 98.65
[7 empty] | 1816 | 98.98 | 98.64
[7 empty] | 1815.75 | 98.96 | 98.63
[7 empty] | 1815.5 | 98.95 | 98.62
[7 empty] | 1815.25 | 98.94 | 98.61
[7 empty] | 1815 | 98.93 | 98.6
[7 empty] | 1814.75 | 98.93 | 98.6
[7 empty] | 1814.5 | 98.93 | 98.6
[7 empty] | 1814.25 | 98.93 | 98.6
[7 empty] | 1814 | 98.93 | 98.61
[7 empty] | 1813.75 | 98.94 | 98.61
[7 empty] | 1813.5 | 98.94 | 98.62
[7 empty] | 1813.25 | 98.95 | 98.62
[7 empty] | 1813 | 98.95 | 98.62
[7 empty] | 1812.75 | 98.95 | 98.61
[7 empty] | 1812.5 | 98.94 | 98.6
[7 empty] | 1812.25 | 98.93 | 98.59
[7 empty] | 1812 | 98.92 | 98.58
[7 empty] | 1811.75 | 98.91 | 98.58
[7 empty] | 1811.5 | 98.91 | 98.57
[7 empty] | 1811.25 | 98.9 | 98.57
[7 empty] | 1811 | 98.9 | 98.57
[7 empty] | 1810.75 | 98.91 | 98.57
[7 empty] | 1810.5 | 98.91 | 98.57
[7 empty] | 1810.25 | 98.91 | 98.58
[7 empty] | 1810 | 98.91 | 98.58
[7 empty] | 1809.75 | 98.92 | 98.59
[7 empty] | 1809.5 | 98.91 | 98.59
[7 empty] | 1809.25 | 98.91 | 98.58
[7 empty] | 1809 | 98.9 | 98.58
[7 empty] | 1808.75 | 98.89 | 98.57
[7 empty] | 1808.5 | 98.88 | 98.56
[7 empty] | 1808.25 | 98.86 | 98.55
[7 empty] | 1808 | 98.85 | 98.53
[7 empty] | 1807.75 | 98.83 | 98.52
[7 empty] | 1807.5 | 98.82 | 98.52
[7 empty] | 1807.25 | 98.82 | 98.51
[7 empty] | 1807 | 98.81 | 98.51
[7 empty] | 1806.75 | 98.81 | 98.5
[7 empty] | 1806.5 | 98.81 | 98.5
[7 empty] | 1806.25 | 98.81 | 98.51
[7 empty] | 1806 | 98.81 | 98.51
[7 empty] | 1805.75 | 98.8 | 98.5
[7 empty] | 1805.5 | 98.8 | 98.5
[7 empty] | 1805.25 | 98.79 | 98.49
[7 empty] | 1805 | 98.78 | 98.48
[7 empty] | 1804.75 | 98.77 | 98.46
[7 empty] | 1804.5 | 98.75 | 98.45
[7 empty] | 1804.25 | 98.74 | 98.44
[7 empty] | 1804 | 98.72 | 98.42
[7 empty] | 1803.75 | 98.71 | 98.41
[7 empty] | 1803.5 | 98.7 | 98.4
[7 empty] | 1803.25 | 98.69 | 98.4
[7 empty] | 1803 | 98.69 | 98.39
[7 empty] | 1802.75 | 98.68 | 98.39
[7 empty] | 1802.5 | 98.68 | 98.39
[7 empty] | 1802.25 | 98.68 | 98.39
[7 empty] | 1802 | 98.68 | 98.39
[7 empty] | 1801.75 | 98.68 | 98.39
[7 empty] | 1801.5 | 98.68 | 98.39
[7 empty] | 1801.25 | 98.67 | 98.39
[7 empty] | 1801 | 98.67 | 98.38
[7 empty] | 1800.75 | 98.66 | 98.37
[7 empty] | 1800.5 | 98.64 | 98.35
[7 empty] | 1800.25 | 98.63 | 98.34
[7 empty] | 1800 | 98.62 | 98.32
[7 empty] | 1799.75 | 98.6 | 98.31
[7 empty] | 1799.5 | 98.6 | 98.3
[7 empty] | 1799.25 | 98.59 | 98.3
[7 empty] | 1799 | 98.59 | 98.3
[7 empty] | 1798.75 | 98.59 | 98.3
[7 empty] | 1798.5 | 98.6 | 98.3
[7 empty] | 1798.25 | 98.6 | 98.31
[7 empty] | 1798 | 98.6 | 98.31
[7 empty] | 1797.75 | 98.6 | 98.31
[7 empty] | 1797.5 | 98.6 | 98.31
[7 empty] | 1797.25 | 98.59 | 98.31
[7 empty] | 1797 | 98.59 | 98.31
[7 empty] | 1796.75 | 98.57 | 98.3
[7 empty] | 1796.5 | 98.56 | 98.29
[7 empty] | 1796.25 | 98.55 | 98.28
[7 empty] | 1796 | 98.54 | 98.27
[7 empty] | 1795.75 | 98.54 | 98.27
[7 empty] | 1795.5 | 98.53 | 98.27
[7 empty] | 1795.25 | 98.53 | 98.27
[7 empty] | 1795 | 98.54 | 98.27
[7 empty] | 1794.75 | 98.54 | 98.28
[7 empty] | 1794.5 | 98.55 | 98.29
[7 empty] | 1794.25 | 98.56 | 98.3
[7 empty] | 1794 | 98.57 | 98.31
[7 empty] | 1793.75 | 98.58 | 98.32
[7 empty] | 1793.5 | 98.59 | 98.32
[7 empty] | 1793.25 | 98.6 | 98.33
[7 empty] | 1793 | 98.6 | 98.33
[7 empty] | 1792.75 | 98.6 | 98.33
[7 empty] | 1792.5 | 98.6 | 98.33
[7 empty] | 1792.25 | 98.6 | 98.33
[7 empty] | 1792 | 98.6 | 98.33
[7 empty] | 1791.75 | 98.6 | 98.33
[7 empty] | 1791.5 | 98.6 | 98.33
[7 empty] | 1791.25 | 98.61 | 98.34
[7 empty] | 1791 | 98.61 | 98.34
[7 empty] | 1790.75 | 98.62 | 98.35
[7 empty] | 1790.5 | 98.63 | 98.37
[7 empty] | 1790.25 | 98.64 | 98.38
[7 empty] | 1790 | 98.65 | 98.39
[7 empty] | 1789.75 | 98.66 | 98.4
[7 empty] | 1789.5 | 98.67 | 98.41
[7 empty] | 1789.25 | 98.67 | 98.41
[7 empty] | 1789 | 98.67 | 98.41
[7 empty] | 1788.75 | 98.67 | 98.41
[7 empty] | 1788.5 | 98.67 | 98.41
[7 empty] | 1788.25 | 98.67 | 98.41
[7 empty] | 1788 | 98.67 | 98.4
[7 empty] | 1787.75 | 98.67 | 98.4
[7 empty] | 1787.5 | 98.67 | 98.4
[7 empty] | 1787.25 | 98.68 | 98.41
[7 empty] | 1787 | 98.69 | 98.42
[7 empty] | 1786.75 | 98.7 | 98.43
[7 empty] | 1786.5 | 98.71 | 98.44
[7 empty] | 1786.25 | 98.73 | 98.45
[7 empty] | 1786 | 98.74 | 98.46
[7 empty] | 1785.75 | 98.75 | 98.47
[7 empty] | 1785.5 | 98.76 | 98.47
[7 empty] | 1785.25 | 98.76 | 98.47
[7 empty] | 1785 | 98.76 | 98.47
[7 empty] | 1784.75 | 98.76 | 98.47
[7 empty] | 1784.5 | 98.76 | 98.47
[7 empty] | 1784.25 | 98.75 | 98.47
[7 empty] | 1784 | 98.75 | 98.47
[7 empty] | 1783.75 | 98.75 | 98.47
[7 empty] | 1783.5 | 98.76 | 98.47
[7 empty] | 1783.25 | 98.76 | 98.48
[7 empty] | 1783 | 98.76 | 98.49
[7 empty] | 1782.75 | 98.77 | 98.49
[7 empty] | 1782.5 | 98.77 | 98.5
[7 empty] | 1782.25 | 98.77 | 98.5
[7 empty] | 1782 | 98.78 | 98.51
[7 empty] | 1781.75 | 98.78 | 98.52
[7 empty] | 1781.5 | 98.79 | 98.52
[7 empty] | 1781.25 | 98.8 | 98.53
[7 empty] | 1781 | 98.8 | 98.53
[7 empty] | 1780.75 | 98.8 | 98.53
[7 empty] | 1780.5 | 98.8 | 98.53
[7 empty] | 1780.25 | 98.8 | 98.53
[7 empty] | 1780 | 98.8 | 98.53
[7 empty] | 1779.75 | 98.8 | 98.53
[7 empty] | 1779.5 | 98.8 | 98.53
[7 empty] | 1779.25 | 98.81 | 98.53
[7 empty] | 1779 | 98.82 | 98.54
[7 empty] | 1778.75 | 98.82 | 98.54
[7 empty] | 1778.5 | 98.83 | 98.55
[7 empty] | 1778.25 | 98.84 | 98.55
[7 empty] | 1778 | 98.84 | 98.55
[7 empty] | 1777.75 | 98.84 | 98.55
[7 empty] | 1777.5 | 98.85 | 98.55
[7 empty] | 1777.25 | 98.85 | 98.55
[7 empty] | 1777 | 98.85 | 98.55
[7 empty] | 1776.75 | 98.85 | 98.55
[7 empty] | 1776.5 | 98.85 | 98.55
[7 empty] | 1776.25 | 98.85 | 98.54
[7 empty] | 1776 | 98.85 | 98.54
[7 empty] | 1775.75 | 98.85 | 98.54
[7 empty] | 1775.5 | 98.85 | 98.54
[7 empty] | 1775.25 | 98.85 | 98.54
[7 empty] | 1775 | 98.85 | 98.54
[7 empty] | 1774.75 | 98.86 | 98.54
[7 empty] | 1774.5 | 98.86 | 98.53
[7 empty] | 1774.25 | 98.86 | 98.53
[7 empty] | 1774 | 98.86 | 98.53
[7 empty] | 1773.75 | 98.87 | 98.53
[7 empty] | 1773.5 | 98.87 | 98.53
[7 empty] | 1773.25 | 98.88 | 98.53
[7 empty] | 1773 | 98.88 | 98.54
[7 empty] | 1772.75 | 98.89 | 98.54
[7 empty] | 1772.5 | 98.89 | 98.54
[7 empty] | 1772.25 | 98.89 | 98.54
[7 empty] | 1772 | 98.89 | 98.54
[7 empty] | 1771.75 | 98.89 | 98.54
[7 empty] | 1771.5 | 98.89 | 98.53
[7 empty] | 1771.25 | 98.88 | 98.53
[7 empty] | 1771 | 98.88 | 98.52
[7 empty] | 1770.75 | 98.88 | 98.52
[7 empty] | 1770.5 | 98.88 | 98.53
[7 empty] | 1770.25 | 98.89 | 98.53
[7 empty] | 1770 | 98.89 | 98.54
[7 empty] | 1769.75 | 98.9 | 98.55
[7 empty] | 1769.5 | 98.9 | 98.55
[7 empty] | 1769.25 | 98.9 | 98.55
[7 empty] | 1769 | 98.9 | 98.56
[7 empty] | 1768.75 | 98.9 | 98.56
[7 empty] | 1768.5 | 98.89 | 98.55
[7 empty] | 1768.25 | 98.89 | 98.55
[7 empty] | 1768 | 98.88 | 98.55
[7 empty] | 1767.75 | 98.88 | 98.54
[7 empty] | 1767.5 | 98.87 | 98.54
[7 empty] | 1767.25 | 98.87 | 98.53
[7 empty] | 1767 | 98.86 | 98.53
[7 empty] | 1766.75 | 98.86 | 98.52
[7 empty] | 1766.5 | 98.86 | 98.52
[7 empty] | 1766.25 | 98.86 | 98.52
[7 empty] | 1766 | 98.87 | 98.52
[7 empty] | 1765.75 | 98.87 | 98.53
[7 empty] | 1765.5 | 98.88 | 98.53
[7 empty] | 1765.25 | 98.89 | 98.54
[7 empty] | 1765 | 98.9 | 98.54
[7 empty] | 1764.75 | 98.9 | 98.54
[7 empty] | 1764.5 | 98.9 | 98.54
[7 empty] | 1764.25 | 98.9 | 98.54
[7 empty] | 1764 | 98.9 | 98.54
[7 empty] | 1763.75 | 98.9 | 98.54
[7 empty] | 1763.5 | 98.9 | 98.54
[7 empty] | 1763.25 | 98.9 | 98.54
[7 empty] | 1763 | 98.89 | 98.54
[7 empty] | 1762.75 | 98.89 | 98.54
[7 empty] | 1762.5 | 98.89 | 98.54
[7 empty] | 1762.25 | 98.88 | 98.54
[7 empty] | 1762 | 98.88 | 98.54
[7 empty] | 1761.75 | 98.89 | 98.54
[7 empty] | 1761.5 | 98.89 | 98.54
[7 empty] | 1761.25 | 98.9 | 98.55
[7 empty] | 1761 | 98.9 | 98.55
[7 empty] | 1760.75 | 98.91 | 98.55
[7 empty] | 1760.5 | 98.91 | 98.55
[7 empty] | 1760.25 | 98.91 | 98.54
[7 empty] | 1760 | 98.91 | 98.54
[7 empty] | 1759.75 | 98.91 | 98.54
[7 empty] | 1759.5 | 98.91 | 98.53
[7 empty] | 1759.25 | 98.91 | 98.53
[7 empty] | 1759 | 98.91 | 98.52
[7 empty] | 1758.75 | 98.91 | 98.52
[7 empty] | 1758.5 | 98.91 | 98.52
[7 empty] | 1758.25 | 98.91 | 98.52
[7 empty] | 1758 | 98.91 | 98.51
[7 empty] | 1757.75 | 98.91 | 98.51
[7 empty] | 1757.5 | 98.91 | 98.52
[7 empty] | 1757.25 | 98.91 | 98.52
[7 empty] | 1757 | 98.92 | 98.52
[7 empty] | 1756.75 | 98.92 | 98.52
[7 empty] | 1756.5 | 98.93 | 98.53
[7 empty] | 1756.25 | 98.93 | 98.53
[7 empty] | 1756 | 98.93 | 98.53
[7 empty] | 1755.75 | 98.93 | 98.53
[7 empty] | 1755.5 | 98.93 | 98.53
[7 empty] | 1755.25 | 98.93 | 98.53
[7 empty] | 1755 | 98.93 | 98.53
[7 empty] | 1754.75 | 98.93 | 98.52
[7 empty] | 1754.5 | 98.93 | 98.52
[7 empty] | 1754.25 | 98.93 | 98.52
[7 empty] | 1754 | 98.93 | 98.52
[7 empty] | 1753.75 | 98.93 | 98.52
[7 empty] | 1753.5 | 98.93 | 98.53
[7 empty] | 1753.25 | 98.94 | 98.53
[7 empty] | 1753 | 98.95 | 98.54
[7 empty] | 1752.75 | 98.96 | 98.55
[7 empty] | 1752.5 | 98.97 | 98.56
[7 empty] | 1752.25 | 98.98 | 98.57
[7 empty] | 1752 | 98.98 | 98.57
[7 empty] | 1751.75 | 98.98 | 98.57
[7 empty] | 1751.5 | 98.98 | 98.57
[7 empty] | 1751.25 | 98.98 | 98.57
[7 empty] | 1751 | 98.97 | 98.56
[7 empty] | 1750.75 | 98.97 | 98.56
[7 empty] | 1750.5 | 98.97 | 98.56
[7 empty] | 1750.25 | 98.96 | 98.55
[7 empty] | 1750 | 98.96 | 98.55
[7 empty] | 1749.75 | 98.96 | 98.55
[7 empty] | 1749.5 | 98.96 | 98.55
[7 empty] | 1749.25 | 98.96 | 98.55
[7 empty] | 1749 | 98.96 | 98.55
[7 empty] | 1748.75 | 98.96 | 98.56
[7 empty] | 1748.5 | 98.96 | 98.56
[7 empty] | 1748.25 | 98.96 | 98.56
[7 empty] | 1748 | 98.97 | 98.56
[7 empty] | 1747.75 | 98.97 | 98.57
[7 empty] | 1747.5 | 98.97 | 98.57
[7 empty] | 1747.25 | 98.97 | 98.57
[7 empty] | 1747 | 98.97 | 98.56
[7 empty] | 1746.75 | 98.97 | 98.56
[7 empty] | 1746.5 | 98.97 | 98.55
[7 empty] | 1746.25 | 98.97 | 98.55
[7 empty] | 1746 | 98.97 | 98.54
[7 empty] | 1745.75 | 98.97 | 98.54
[7 empty] | 1745.5 | 98.97 | 98.54
[7 empty] | 1745.25 | 98.98 | 98.55
[7 empty] | 1745 | 98.98 | 98.55
[7 empty] | 1744.75 | 98.99 | 98.55
[7 empty] | 1744.5 | 98.99 | 98.56
[7 empty] | 1744.25 | 98.99 | 98.56
[7 empty] | 1744 | 98.99 | 98.56
[7 empty] | 1743.75 | 98.99 | 98.56
[7 empty] | 1743.5 | 98.99 | 98.56
[7 empty] | 1743.25 | 98.98 | 98.55
[7 empty] | 1743 | 98.98 | 98.55
[7 empty] | 1742.75 | 98.98 | 98.55
[7 empty] | 1742.5 | 98.97 | 98.55
[7 empty] | 1742.25 | 98.97 | 98.55
[7 empty] | 1742 | 98.98 | 98.55
[7 empty] | 1741.75 | 98.98 | 98.55
[7 empty] | 1741.5 | 98.98 | 98.56
[7 empty] | 1741.25 | 98.98 | 98.56
[7 empty] | 1741 | 98.99 | 98.56
[7 empty] | 1740.75 | 98.99 | 98.57
[7 empty] | 1740.5 | 98.99 | 98.56
[7 empty] | 1740.25 | 98.99 | 98.56
[7 empty] | 1740 | 98.98 | 98.56
[7 empty] | 1739.75 | 98.98 | 98.56
[7 empty] | 1739.5 | 98.98 | 98.55
[7 empty] | 1739.25 | 98.97 | 98.55
[7 empty] | 1739 | 98.97 | 98.54
[7 empty] | 1738.75 | 98.96 | 98.53
[7 empty] | 1738.5 | 98.96 | 98.53
[7 empty] | 1738.25 | 98.95 | 98.52
[7 empty] | 1738 | 98.95 | 98.52
[7 empty] | 1737.75 | 98.95 | 98.52
[7 empty] | 1737.5 | 98.95 | 98.52
[7 empty] | 1737.25 | 98.96 | 98.53
[7 empty] | 1737 | 98.96 | 98.53
[7 empty] | 1736.75 | 98.96 | 98.53
[7 empty] | 1736.5 | 98.96 | 98.53
[7 empty] | 1736.25 | 98.96 | 98.53
[7 empty] | 1736 | 98.96 | 98.53
[7 empty] | 1735.75 | 98.96 | 98.53
[7 empty] | 1735.5 | 98.96 | 98.54
[7 empty] | 1735.25 | 98.96 | 98.54
[7 empty] | 1735 | 98.97 | 98.54
[7 empty] | 1734.75 | 98.97 | 98.55
[7 empty] | 1734.5 | 98.98 | 98.55
[7 empty] | 1734.25 | 98.98 | 98.56
[7 empty] | 1734 | 98.98 | 98.56
[7 empty] | 1733.75 | 98.98 | 98.56
[7 empty] | 1733.5 | 98.98 | 98.56
[7 empty] | 1733.25 | 98.97 | 98.56
[7 empty] | 1733 | 98.97 | 98.55
[7 empty] | 1732.75 | 98.97 | 98.55
[7 empty] | 1732.5 | 98.96 | 98.55
[7 empty] | 1732.25 | 98.96 | 98.55
[7 empty] | 1732 | 98.96 | 98.55
[7 empty] | 1731.75 | 98.96 | 98.55
[7 empty] | 1731.5 | 98.96 | 98.55
[7 empty] | 1731.25 | 98.96 | 98.55
[7 empty] | 1731 | 98.96 | 98.55
[7 empty] | 1730.75 | 98.96 | 98.55
[7 empty] | 1730.5 | 98.96 | 98.55
[7 empty] | 1730.25 | 98.96 | 98.55
[7 empty] | 1730 | 98.95 | 98.55
[7 empty] | 1729.75 | 98.95 | 98.55
[7 empty] | 1729.5 | 98.95 | 98.54
[7 empty] | 1729.25 | 98.95 | 98.54
[7 empty] | 1729 | 98.94 | 98.54
[7 empty] | 1728.75 | 98.94 | 98.53
[7 empty] | 1728.5 | 98.94 | 98.53
[7 empty] | 1728.25 | 98.94 | 98.53
[7 empty] | 1728 | 98.94 | 98.53
[7 empty] | 1727.75 | 98.94 | 98.53
[7 empty] | 1727.5 | 98.94 | 98.53
[7 empty] | 1727.25 | 98.94 | 98.53
[7 empty] | 1727 | 98.94 | 98.53
[7 empty] | 1726.75 | 98.94 | 98.53
[7 empty] | 1726.5 | 98.94 | 98.53
[7 empty] | 1726.25 | 98.94 | 98.53
[7 empty] | 1726 | 98.94 | 98.53
[7 empty] | 1725.75 | 98.94 | 98.54
[7 empty] | 1725.5 | 98.95 | 98.54
[7 empty] | 1725.25 | 98.95 | 98.54
[7 empty] | 1725 | 98.95 | 98.55
[7 empty] | 1724.75 | 98.95 | 98.54
[7 empty] | 1724.5 | 98.94 | 98.53
[7 empty] | 1724.25 | 98.93 | 98.53
[7 empty] | 1724 | 98.92 | 98.52
[7 empty] | 1723.75 | 98.91 | 98.51
[7 empty] | 1723.5 | 98.91 | 98.51
[7 empty] | 1723.25 | 98.91 | 98.51
[7 empty] | 1723 | 98.91 | 98.51
[7 empty] | 1722.75 | 98.92 | 98.51
[7 empty] | 1722.5 | 98.92 | 98.51
[7 empty] | 1722.25 | 98.93 | 98.52
[7 empty] | 1722 | 98.93 | 98.52
[7 empty] | 1721.75 | 98.94 | 98.52
[7 empty] | 1721.5 | 98.94 | 98.53
[7 empty] | 1721.25 | 98.94 | 98.52
[7 empty] | 1721 | 98.94 | 98.52
[7 empty] | 1720.75 | 98.93 | 98.51
[7 empty] | 1720.5 | 98.92 | 98.5
[7 empty] | 1720.25 | 98.91 | 98.49
[7 empty] | 1720 | 98.9 | 98.48
[7 empty] | 1719.75 | 98.9 | 98.47
[7 empty] | 1719.5 | 98.89 | 98.47
[7 empty] | 1719.25 | 98.9 | 98.47
[7 empty] | 1719 | 98.9 | 98.47
[7 empty] | 1718.75 | 98.91 | 98.48
[7 empty] | 1718.5 | 98.92 | 98.5
[7 empty] | 1718.25 | 98.94 | 98.51
[7 empty] | 1718 | 98.95 | 98.52
[7 empty] | 1717.75 | 98.96 | 98.53
[7 empty] | 1717.5 | 98.97 | 98.54
[7 empty] | 1717.25 | 98.97 | 98.54
[7 empty] | 1717 | 98.97 | 98.54
[7 empty] | 1716.75 | 98.96 | 98.53
[7 empty] | 1716.5 | 98.95 | 98.52
[7 empty] | 1716.25 | 98.93 | 98.51
[7 empty] | 1716 | 98.91 | 98.49
[7 empty] | 1715.75 | 98.9 | 98.48
[7 empty] | 1715.5 | 98.89 | 98.47
[7 empty] | 1715.25 | 98.89 | 98.47
[7 empty] | 1715 | 98.89 | 98.48
[7 empty] | 1714.75 | 98.9 | 98.49
[7 empty] | 1714.5 | 98.91 | 98.5
[7 empty] | 1714.25 | 98.92 | 98.51
[7 empty] | 1714 | 98.93 | 98.52
[7 empty] | 1713.75 | 98.94 | 98.53
[7 empty] | 1713.5 | 98.94 | 98.53
[7 empty] | 1713.25 | 98.93 | 98.52
[7 empty] | 1713 | 98.92 | 98.51
[7 empty] | 1712.75 | 98.91 | 98.5
[7 empty] | 1712.5 | 98.89 | 98.48
[7 empty] | 1712.25 | 98.88 | 98.46
[7 empty] | 1712 | 98.87 | 98.45
[7 empty] | 1711.75 | 98.86 | 98.44
[7 empty] | 1711.5 | 98.86 | 98.44
[7 empty] | 1711.25 | 98.86 | 98.44
[7 empty] | 1711 | 98.86 | 98.44
[7 empty] | 1710.75 | 98.87 | 98.45
[7 empty] | 1710.5 | 98.88 | 98.46
[7 empty] | 1710.25 | 98.89 | 98.46
[7 empty] | 1710 | 98.9 | 98.47
[7 empty] | 1709.75 | 98.91 | 98.48
[7 empty] | 1709.5 | 98.91 | 98.48
[7 empty] | 1709.25 | 98.91 | 98.48
[7 empty] | 1709 | 98.9 | 98.48
[7 empty] | 1708.75 | 98.9 | 98.47
[7 empty] | 1708.5 | 98.89 | 98.46
[7 empty] | 1708.25 | 98.88 | 98.46
[7 empty] | 1708 | 98.87 | 98.45
[7 empty] | 1707.75 | 98.86 | 98.45
[7 empty] | 1707.5 | 98.86 | 98.44
[7 empty] | 1707.25 | 98.86 | 98.44
[7 empty] | 1707 | 98.86 | 98.45
[7 empty] | 1706.75 | 98.86 | 98.45
[7 empty] | 1706.5 | 98.87 | 98.46
[7 empty] | 1706.25 | 98.87 | 98.47
[7 empty] | 1706 | 98.88 | 98.48
[7 empty] | 1705.75 | 98.88 | 98.48
[7 empty] | 1705.5 | 98.88 | 98.48
[7 empty] | 1705.25 | 98.88 | 98.47
[7 empty] | 1705 | 98.87 | 98.46
[7 empty] | 1704.75 | 98.85 | 98.45
[7 empty] | 1704.5 | 98.84 | 98.44
[7 empty] | 1704.25 | 98.83 | 98.42
[7 empty] | 1704 | 98.82 | 98.41
[7 empty] | 1703.75 | 98.81 | 98.4
[7 empty] | 1703.5 | 98.81 | 98.4
[7 empty] | 1703.25 | 98.82 | 98.4
[7 empty] | 1703 | 98.82 | 98.4
[7 empty] | 1702.75 | 98.83 | 98.41
[7 empty] | 1702.5 | 98.83 | 98.41
[7 empty] | 1702.25 | 98.84 | 98.42
[7 empty] | 1702 | 98.85 | 98.43
[7 empty] | 1701.75 | 98.86 | 98.44
[7 empty] | 1701.5 | 98.86 | 98.44
[7 empty] | 1701.25 | 98.86 | 98.44
[7 empty] | 1701 | 98.86 | 98.44
[7 empty] | 1700.75 | 98.85 | 98.43
[7 empty] | 1700.5 | 98.83 | 98.41
[7 empty] | 1700.25 | 98.81 | 98.39
[7 empty] | 1700 | 98.79 | 98.37
[7 empty] | 1699.75 | 98.78 | 98.36
[7 empty] | 1699.5 | 98.77 | 98.35
[7 empty] | 1699.25 | 98.78 | 98.36
[7 empty] | 1699 | 98.79 | 98.37
[7 empty] | 1698.75 | 98.81 | 98.38
[7 empty] | 1698.5 | 98.83 | 98.4
[7 empty] | 1698.25 | 98.84 | 98.42
[7 empty] | 1698 | 98.86 | 98.43
[7 empty] | 1697.75 | 98.86 | 98.43
[7 empty] | 1697.5 | 98.86 | 98.43
[7 empty] | 1697.25 | 98.86 | 98.43
[7 empty] | 1697 | 98.85 | 98.42
[7 empty] | 1696.75 | 98.83 | 98.4
[7 empty] | 1696.5 | 98.82 | 98.38
[7 empty] | 1696.25 | 98.8 | 98.37
[7 empty] | 1696 | 98.78 | 98.35
[7 empty] | 1695.75 | 98.77 | 98.34
[7 empty] | 1695.5 | 98.76 | 98.33
[7 empty] | 1695.25 | 98.76 | 98.33
[7 empty] | 1695 | 98.75 | 98.33
[7 empty] | 1694.75 | 98.76 | 98.34
[7 empty] | 1694.5 | 98.77 | 98.34
[7 empty] | 1694.25 | 98.77 | 98.36
[7 empty] | 1694 | 98.78 | 98.37
[7 empty] | 1693.75 | 98.79 | 98.37
[7 empty] | 1693.5 | 98.79 | 98.38
[7 empty] | 1693.25 | 98.79 | 98.38
[7 empty] | 1693 | 98.79 | 98.38
[7 empty] | 1692.75 | 98.78 | 98.37
[7 empty] | 1692.5 | 98.77 | 98.36
[7 empty] | 1692.25 | 98.77 | 98.36
[7 empty] | 1692 | 98.76 | 98.35
[7 empty] | 1691.75 | 98.75 | 98.34
[7 empty] | 1691.5 | 98.75 | 98.33
[7 empty] | 1691.25 | 98.74 | 98.33
[7 empty] | 1691 | 98.74 | 98.33
[7 empty] | 1690.75 | 98.75 | 98.33
[7 empty] | 1690.5 | 98.75 | 98.33
[7 empty] | 1690.25 | 98.75 | 98.33
[7 empty] | 1690 | 98.75 | 98.33
[7 empty] | 1689.75 | 98.75 | 98.33
[7 empty] | 1689.5 | 98.75 | 98.33
[7 empty] | 1689.25 | 98.75 | 98.33
[7 empty] | 1689 | 98.75 | 98.33
[7 empty] | 1688.75 | 98.76 | 98.33
[7 empty] | 1688.5 | 98.76 | 98.33
[7 empty] | 1688.25 | 98.76 | 98.33
[7 empty] | 1688 | 98.76 | 98.32
[7 empty] | 1687.75 | 98.75 | 98.32
[7 empty] | 1687.5 | 98.75 | 98.31
[7 empty] | 1687.25 | 98.75 | 98.31
[7 empty] | 1687 | 98.74 | 98.3
[7 empty] | 1686.75 | 98.74 | 98.3
[7 empty] | 1686.5 | 98.74 | 98.3
[7 empty] | 1686.25 | 98.74 | 98.3
[7 empty] | 1686 | 98.74 | 98.3
[7 empty] | 1685.75 | 98.73 | 98.29
[7 empty] | 1685.5 | 98.73 | 98.29
[7 empty] | 1685.25 | 98.72 | 98.28
[7 empty] | 1685 | 98.72 | 98.27
[7 empty] | 1684.75 | 98.71 | 98.27
[7 empty] | 1684.5 | 98.71 | 98.27
[7 empty] | 1684.25 | 98.72 | 98.27
[7 empty] | 1684 | 98.72 | 98.27
[7 empty] | 1683.75 | 98.73 | 98.28
[7 empty] | 1683.5 | 98.74 | 98.29
[7 empty] | 1683.25 | 98.75 | 98.3
[7 empty] | 1683 | 98.75 | 98.31
[7 empty] | 1682.75 | 98.75 | 98.31
[7 empty] | 1682.5 | 98.75 | 98.3
[7 empty] | 1682.25 | 98.74 | 98.29
[7 empty] | 1682 | 98.74 | 98.28
[7 empty] | 1681.75 | 98.73 | 98.27
[7 empty] | 1681.5 | 98.72 | 98.26
[7 empty] | 1681.25 | 98.71 | 98.26
[7 empty] | 1681 | 98.71 | 98.25
[7 empty] | 1680.75 | 98.7 | 98.25
[7 empty] | 1680.5 | 98.7 | 98.24
[7 empty] | 1680.25 | 98.7 | 98.24
[7 empty] | 1680 | 98.7 | 98.24
[7 empty] | 1679.75 | 98.7 | 98.24
[7 empty] | 1679.5 | 98.7 | 98.24
[7 empty] | 1679.25 | 98.7 | 98.24
[7 empty] | 1679 | 98.7 | 98.24
[7 empty] | 1678.75 | 98.69 | 98.24
[7 empty] | 1678.5 | 98.69 | 98.23
[7 empty] | 1678.25 | 98.68 | 98.23
[7 empty] | 1678 | 98.67 | 98.22
[7 empty] | 1677.75 | 98.67 | 98.22
[7 empty] | 1677.5 | 98.67 | 98.22
[7 empty] | 1677.25 | 98.66 | 98.22
[7 empty] | 1677 | 98.66 | 98.22
[7 empty] | 1676.75 | 98.66 | 98.22
[7 empty] | 1676.5 | 98.66 | 98.22
[7 empty] | 1676.25 | 98.66 | 98.22
[7 empty] | 1676 | 98.67 | 98.23
[7 empty] | 1675.75 | 98.67 | 98.23
[7 empty] | 1675.5 | 98.67 | 98.23
[7 empty] | 1675.25 | 98.67 | 98.23
[7 empty] | 1675 | 98.67 | 98.23
[7 empty] | 1674.75 | 98.66 | 98.22
[7 empty] | 1674.5 | 98.66 | 98.21
[7 empty] | 1674.25 | 98.65 | 98.2
[7 empty] | 1674 | 98.64 | 98.2
[7 empty] | 1673.75 | 98.64 | 98.19
[7 empty] | 1673.5 | 98.64 | 98.19
[7 empty] | 1673.25 | 98.64 | 98.19
[7 empty] | 1673 | 98.64 | 98.19
[7 empty] | 1672.75 | 98.64 | 98.19
[7 empty] | 1672.5 | 98.65 | 98.19
[7 empty] | 1672.25 | 98.65 | 98.19
[7 empty] | 1672 | 98.65 | 98.19
[7 empty] | 1671.75 | 98.66 | 98.2
[7 empty] | 1671.5 | 98.66 | 98.2
[7 empty] | 1671.25 | 98.66 | 98.2
[7 empty] | 1671 | 98.67 | 98.2
[7 empty] | 1670.75 | 98.66 | 98.2
[7 empty] | 1670.5 | 98.66 | 98.19
[7 empty] | 1670.25 | 98.65 | 98.18
[7 empty] | 1670 | 98.64 | 98.18
[7 empty] | 1669.75 | 98.64 | 98.17
[7 empty] | 1669.5 | 98.63 | 98.16
[7 empty] | 1669.25 | 98.62 | 98.15
[7 empty] | 1669 | 98.62 | 98.15
[7 empty] | 1668.75 | 98.62 | 98.15
[7 empty] | 1668.5 | 98.62 | 98.15
[7 empty] | 1668.25 | 98.62 | 98.16
[7 empty] | 1668 | 98.63 | 98.16
[7 empty] | 1667.75 | 98.63 | 98.16
[7 empty] | 1667.5 | 98.63 | 98.16
[7 empty] | 1667.25 | 98.63 | 98.16
[7 empty] | 1667 | 98.63 | 98.16
[7 empty] | 1666.75 | 98.62 | 98.15
[7 empty] | 1666.5 | 98.62 | 98.15
[7 empty] | 1666.25 | 98.62 | 98.15
[7 empty] | 1666 | 98.61 | 98.14
[7 empty] | 1665.75 | 98.61 | 98.13
[7 empty] | 1665.5 | 98.6 | 98.13
[7 empty] | 1665.25 | 98.6 | 98.12
[7 empty] | 1665 | 98.59 | 98.12
[7 empty] | 1664.75 | 98.59 | 98.11
[7 empty] | 1664.5 | 98.58 | 98.1
[7 empty] | 1664.25 | 98.58 | 98.1
[7 empty] | 1664 | 98.58 | 98.1
[7 empty] | 1663.75 | 98.59 | 98.1
[7 empty] | 1663.5 | 98.59 | 98.11
[7 empty] | 1663.25 | 98.6 | 98.11
[7 empty] | 1663 | 98.6 | 98.11
[7 empty] | 1662.75 | 98.6 | 98.11
[7 empty] | 1662.5 | 98.6 | 98.11
[7 empty] | 1662.25 | 98.6 | 98.1
[7 empty] | 1662 | 98.59 | 98.09
[7 empty] | 1661.75 | 98.58 | 98.09
[7 empty] | 1661.5 | 98.58 | 98.08
[7 empty] | 1661.25 | 98.57 | 98.07
[7 empty] | 1661 | 98.57 | 98.07
[7 empty] | 1660.75 | 98.57 | 98.07
[7 empty] | 1660.5 | 98.58 | 98.07
[7 empty] | 1660.25 | 98.58 | 98.07
[7 empty] | 1660 | 98.59 | 98.08
[7 empty] | 1659.75 | 98.59 | 98.08
[7 empty] | 1659.5 | 98.59 | 98.08
[7 empty] | 1659.25 | 98.59 | 98.08
[7 empty] | 1659 | 98.59 | 98.08
[7 empty] | 1658.75 | 98.59 | 98.07
[7 empty] | 1658.5 | 98.58 | 98.06
[7 empty] | 1658.25 | 98.57 | 98.05
[7 empty] | 1658 | 98.56 | 98.04
[7 empty] | 1657.75 | 98.55 | 98.03
[7 empty] | 1657.5 | 98.54 | 98.02
[7 empty] | 1657.25 | 98.54 | 98.02
[7 empty] | 1657 | 98.54 | 98.02
[7 empty] | 1656.75 | 98.55 | 98.03
[7 empty] | 1656.5 | 98.56 | 98.03
[7 empty] | 1656.25 | 98.56 | 98.04
[7 empty] | 1656 | 98.57 | 98.04
[7 empty] | 1655.75 | 98.57 | 98.04
[7 empty] | 1655.5 | 98.56 | 98.04
[7 empty] | 1655.25 | 98.56 | 98.03
[7 empty] | 1655 | 98.55 | 98.03
[7 empty] | 1654.75 | 98.55 | 98.02
[7 empty] | 1654.5 | 98.54 | 98.02
[7 empty] | 1654.25 | 98.54 | 98.02
[7 empty] | 1654 | 98.53 | 98.01
[7 empty] | 1653.75 | 98.53 | 98.01
[7 empty] | 1653.5 | 98.52 | 98
[7 empty] | 1653.25 | 98.51 | 97.99
[7 empty] | 1653 | 98.51 | 97.98
[7 empty] | 1652.75 | 98.5 | 97.98
[7 empty] | 1652.5 | 98.5 | 97.97
[7 empty] | 1652.25 | 98.5 | 97.97
[7 empty] | 1652 | 98.5 | 97.97
[7 empty] | 1651.75 | 98.51 | 97.97
[7 empty] | 1651.5 | 98.51 | 97.98
[7 empty] | 1651.25 | 98.52 | 97.98
[7 empty] | 1651 | 98.53 | 97.99
[7 empty] | 1650.75 | 98.54 | 97.99
[7 empty] | 1650.5 | 98.55 | 98
[7 empty] | 1650.25 | 98.55 | 98
[7 empty] | 1650 | 98.55 | 98
[7 empty] | 1649.75 | 98.55 | 98
[7 empty] | 1649.5 | 98.55 | 97.99
[7 empty] | 1649.25 | 98.54 | 97.98
[7 empty] | 1649 | 98.54 | 97.98
[7 empty] | 1648.75 | 98.54 | 97.98
[7 empty] | 1648.5 | 98.55 | 97.98
[7 empty] | 1648.25 | 98.55 | 97.98
[7 empty] | 1648 | 98.55 | 97.98
[7 empty] | 1647.75 | 98.55 | 97.97
[7 empty] | 1647.5 | 98.55 | 97.97
[7 empty] | 1647.25 | 98.54 | 97.96
[7 empty] | 1647 | 98.54 | 97.96
[7 empty] | 1646.75 | 98.54 | 97.95
[7 empty] | 1646.5 | 98.54 | 97.95
[7 empty] | 1646.25 | 98.54 | 97.96
[7 empty] | 1646 | 98.54 | 97.96
[7 empty] | 1645.75 | 98.54 | 97.96
[7 empty] | 1645.5 | 98.54 | 97.95
[7 empty] | 1645.25 | 98.53 | 97.95
[7 empty] | 1645 | 98.53 | 97.94
[7 empty] | 1644.75 | 98.52 | 97.94
[7 empty] | 1644.5 | 98.52 | 97.93
[7 empty] | 1644.25 | 98.51 | 97.93
[7 empty] | 1644 | 98.51 | 97.92
[7 empty] | 1643.75 | 98.51 | 97.92
[7 empty] | 1643.5 | 98.51 | 97.91
[7 empty] | 1643.25 | 98.51 | 97.91
[7 empty] | 1643 | 98.51 | 97.91
[7 empty] | 1642.75 | 98.51 | 97.91
[7 empty] | 1642.5 | 98.51 | 97.9
[7 empty] | 1642.25 | 98.51 | 97.9
[7 empty] | 1642 | 98.5 | 97.9
[7 empty] | 1641.75 | 98.5 | 97.89
[7 empty] | 1641.5 | 98.5 | 97.89
[7 empty] | 1641.25 | 98.5 | 97.89
[7 empty] | 1641 | 98.5 | 97.89
[7 empty] | 1640.75 | 98.5 | 97.88
[7 empty] | 1640.5 | 98.5 | 97.88
[7 empty] | 1640.25 | 98.5 | 97.88
[7 empty] | 1640 | 98.5 | 97.88
[7 empty] | 1639.75 | 98.5 | 97.88
[7 empty] | 1639.5 | 98.51 | 97.88
[7 empty] | 1639.25 | 98.51 | 97.88
[7 empty] | 1639 | 98.51 | 97.88
[7 empty] | 1638.75 | 98.51 | 97.88
[7 empty] | 1638.5 | 98.52 | 97.88
[7 empty] | 1638.25 | 98.52 | 97.88
[7 empty] | 1638 | 98.52 | 97.88
[7 empty] | 1637.75 | 98.53 | 97.88
[7 empty] | 1637.5 | 98.52 | 97.88
[7 empty] | 1637.25 | 98.52 | 97.87
[7 empty] | 1637 | 98.52 | 97.87
[7 empty] | 1636.75 | 98.52 | 97.86
[7 empty] | 1636.5 | 98.52 | 97.86
[7 empty] | 1636.25 | 98.52 | 97.86
[7 empty] | 1636 | 98.52 | 97.85
[7 empty] | 1635.75 | 98.51 | 97.84
[7 empty] | 1635.5 | 98.51 | 97.83
[7 empty] | 1635.25 | 98.5 | 97.82
[7 empty] | 1635 | 98.5 | 97.81
[7 empty] | 1634.75 | 98.49 | 97.8
[7 empty] | 1634.5 | 98.49 | 97.8
[7 empty] | 1634.25 | 98.49 | 97.8
[7 empty] | 1634 | 98.49 | 97.79
[7 empty] | 1633.75 | 98.49 | 97.79
[7 empty] | 1633.5 | 98.49 | 97.78
[7 empty] | 1633.25 | 98.49 | 97.78
[7 empty] | 1633 | 98.49 | 97.77
[7 empty] | 1632.75 | 98.49 | 97.76
[7 empty] | 1632.5 | 98.49 | 97.75
[7 empty] | 1632.25 | 98.49 | 97.75
[7 empty] | 1632 | 98.49 | 97.74
[7 empty] | 1631.75 | 98.49 | 97.73
[7 empty] | 1631.5 | 98.49 | 97.73
[7 empty] | 1631.25 | 98.5 | 97.72
[7 empty] | 1631 | 98.5 | 97.72
[7 empty] | 1630.75 | 98.51 | 97.72
[7 empty] | 1630.5 | 98.51 | 97.71
[7 empty] | 1630.25 | 98.51 | 97.71
[7 empty] | 1630 | 98.52 | 97.7
[7 empty] | 1629.75 | 98.52 | 97.7
[7 empty] | 1629.5 | 98.52 | 97.69
[7 empty] | 1629.25 | 98.52 | 97.68
[7 empty] | 1629 | 98.52 | 97.67
[7 empty] | 1628.75 | 98.51 | 97.65
[7 empty] | 1628.5 | 98.51 | 97.64
[7 empty] | 1628.25 | 98.51 | 97.63
[7 empty] | 1628 | 98.51 | 97.62
[7 empty] | 1627.75 | 98.51 | 97.61
[7 empty] | 1627.5 | 98.51 | 97.61
[7 empty] | 1627.25 | 98.52 | 97.6
[7 empty] | 1627 | 98.52 | 97.59
[7 empty] | 1626.75 | 98.52 | 97.59
[7 empty] | 1626.5 | 98.52 | 97.58
[7 empty] | 1626.25 | 98.52 | 97.56
[7 empty] | 1626 | 98.52 | 97.55
[7 empty] | 1625.75 | 98.51 | 97.54
[7 empty] | 1625.5 | 98.51 | 97.53
[7 empty] | 1625.25 | 98.51 | 97.51
[7 empty] | 1625 | 98.5 | 97.5
[7 empty] | 1624.75 | 98.5 | 97.49
[7 empty] | 1624.5 | 98.5 | 97.48
[7 empty] | 1624.25 | 98.5 | 97.47
[7 empty] | 1624 | 98.5 | 97.46
[7 empty] | 1623.75 | 98.5 | 97.45
[7 empty] | 1623.5 | 98.5 | 97.44
[7 empty] | 1623.25 | 98.51 | 97.43
[7 empty] | 1623 | 98.51 | 97.43
[7 empty] | 1622.75 | 98.51 | 97.42
[7 empty] | 1622.5 | 98.51 | 97.41
[7 empty] | 1622.25 | 98.51 | 97.4
[7 empty] | 1622 | 98.5 | 97.39
[7 empty] | 1621.75 | 98.5 | 97.38
[7 empty] | 1621.5 | 98.49 | 97.37
[7 empty] | 1621.25 | 98.49 | 97.36
[7 empty] | 1621 | 98.49 | 97.35
[7 empty] | 1620.75 | 98.49 | 97.35
[7 empty] | 1620.5 | 98.49 | 97.35
[7 empty] | 1620.25 | 98.49 | 97.35
[7 empty] | 1620 | 98.49 | 97.35
[7 empty] | 1619.75 | 98.5 | 97.35
[7 empty] | 1619.5 | 98.5 | 97.35
[7 empty] | 1619.25 | 98.5 | 97.35
[7 empty] | 1619 | 98.5 | 97.35
[7 empty] | 1618.75 | 98.5 | 97.35
[7 empty] | 1618.5 | 98.5 | 97.35
[7 empty] | 1618.25 | 98.5 | 97.35
[7 empty] | 1618 | 98.49 | 97.34
[7 empty] | 1617.75 | 98.48 | 97.34
[7 empty] | 1617.5 | 98.47 | 97.33
[7 empty] | 1617.25 | 98.46 | 97.33
[7 empty] | 1617 | 98.46 | 97.33
[7 empty] | 1616.75 | 98.45 | 97.34
[7 empty] | 1616.5 | 98.45 | 97.35
[7 empty] | 1616.25 | 98.46 | 97.36
[7 empty] | 1616 | 98.46 | 97.38
[7 empty] | 1615.75 | 98.47 | 97.4
[7 empty] | 1615.5 | 98.48 | 97.42
[7 empty] | 1615.25 | 98.48 | 97.43
[7 empty] | 1615 | 98.49 | 97.45
[7 empty] | 1614.75 | 98.49 | 97.46
[7 empty] | 1614.5 | 98.49 | 97.47
[7 empty] | 1614.25 | 98.49 | 97.48
[7 empty] | 1614 | 98.48 | 97.48
[7 empty] | 1613.75 | 98.48 | 97.49
[7 empty] | 1613.5 | 98.47 | 97.49
[7 empty] | 1613.25 | 98.46 | 97.5
[7 empty] | 1613 | 98.46 | 97.5
[7 empty] | 1612.75 | 98.45 | 97.51
[7 empty] | 1612.5 | 98.45 | 97.52
[7 empty] | 1612.25 | 98.46 | 97.54
[7 empty] | 1612 | 98.46 | 97.55
[7 empty] | 1611.75 | 98.47 | 97.57
[7 empty] | 1611.5 | 98.47 | 97.59
[7 empty] | 1611.25 | 98.48 | 97.61
[7 empty] | 1611 | 98.49 | 97.62
[7 empty] | 1610.75 | 98.49 | 97.64
[7 empty] | 1610.5 | 98.49 | 97.65
[7 empty] | 1610.25 | 98.49 | 97.66
[7 empty] | 1610 | 98.48 | 97.67
[7 empty] | 1609.75 | 98.48 | 97.68
[7 empty] | 1609.5 | 98.47 | 97.68
[7 empty] | 1609.25 | 98.46 | 97.69
[7 empty] | 1609 | 98.46 | 97.69
[7 empty] | 1608.75 | 98.45 | 97.7
[7 empty] | 1608.5 | 98.45 | 97.71
[7 empty] | 1608.25 | 98.45 | 97.72
[7 empty] | 1608 | 98.45 | 97.73
[7 empty] | 1607.75 | 98.45 | 97.75
[7 empty] | 1607.5 | 98.46 | 97.76
[7 empty] | 1607.25 | 98.46 | 97.77
[7 empty] | 1607 | 98.46 | 97.78
[7 empty] | 1606.75 | 98.45 | 97.78
[7 empty] | 1606.5 | 98.45 | 97.78
[7 empty] | 1606.25 | 98.44 | 97.78
[7 empty] | 1606 | 98.43 | 97.77
[7 empty] | 1605.75 | 98.42 | 97.77
[7 empty] | 1605.5 | 98.41 | 97.77
[7 empty] | 1605.25 | 98.4 | 97.76
[7 empty] | 1605 | 98.4 | 97.77
[7 empty] | 1604.75 | 98.39 | 97.77
[7 empty] | 1604.5 | 98.39 | 97.77
[7 empty] | 1604.25 | 98.39 | 97.78
[7 empty] | 1604 | 98.39 | 97.78
[7 empty] | 1603.75 | 98.39 | 97.79
[7 empty] | 1603.5 | 98.39 | 97.79
[7 empty] | 1603.25 | 98.39 | 97.8
[7 empty] | 1603 | 98.39 | 97.8
[7 empty] | 1602.75 | 98.38 | 97.8
[7 empty] | 1602.5 | 98.37 | 97.8
[7 empty] | 1602.25 | 98.36 | 97.79
[7 empty] | 1602 | 98.36 | 97.79
[7 empty] | 1601.75 | 98.35 | 97.79
[7 empty] | 1601.5 | 98.34 | 97.78
[7 empty] | 1601.25 | 98.34 | 97.78
[7 empty] | 1601 | 98.33 | 97.78
[7 empty] | 1600.75 | 98.33 | 97.78
[7 empty] | 1600.5 | 98.33 | 97.79
[7 empty] | 1600.25 | 98.33 | 97.79
[7 empty] | 1600 | 98.33 | 97.79
[7 empty] | 1599.75 | 98.33 | 97.8
[7 empty] | 1599.5 | 98.34 | 97.8
[7 empty] | 1599.25 | 98.33 | 97.81
[7 empty] | 1599 | 98.33 | 97.81
[7 empty] | 1598.75 | 98.33 | 97.81
[7 empty] | 1598.5 | 98.32 | 97.8
[7 empty] | 1598.25 | 98.31 | 97.8
[7 empty] | 1598 | 98.31 | 97.79
[7 empty] | 1597.75 | 98.3 | 97.79
[7 empty] | 1597.5 | 98.29 | 97.79
[7 empty] | 1597.25 | 98.28 | 97.78
[7 empty] | 1597 | 98.28 | 97.78
[7 empty] | 1596.75 | 98.27 | 97.78
[7 empty] | 1596.5 | 98.27 | 97.78
[7 empty] | 1596.25 | 98.27 | 97.78
[7 empty] | 1596 | 98.27 | 97.78
[7 empty] | 1595.75 | 98.27 | 97.78
[7 empty] | 1595.5 | 98.26 | 97.78
[7 empty] | 1595.25 | 98.26 | 97.78
[7 empty] | 1595 | 98.26 | 97.78
[7 empty] | 1594.75 | 98.25 | 97.78
[7 empty] | 1594.5 | 98.25 | 97.78
[7 empty] | 1594.25 | 98.24 | 97.78
[7 empty] | 1594 | 98.23 | 97.77
[7 empty] | 1593.75 | 98.22 | 97.76
[7 empty] | 1593.5 | 98.21 | 97.76
[7 empty] | 1593.25 | 98.2 | 97.75
[7 empty] | 1593 | 98.19 | 97.75
[7 empty] | 1592.75 | 98.19 | 97.75
[7 empty] | 1592.5 | 98.18 | 97.74
[7 empty] | 1592.25 | 98.18 | 97.74
[7 empty] | 1592 | 98.17 | 97.74
[7 empty] | 1591.75 | 98.17 | 97.74
[7 empty] | 1591.5 | 98.17 | 97.74
[7 empty] | 1591.25 | 98.16 | 97.74
[7 empty] | 1591 | 98.16 | 97.74
[7 empty] | 1590.75 | 98.15 | 97.74
[7 empty] | 1590.5 | 98.14 | 97.74
[7 empty] | 1590.25 | 98.14 | 97.73
[7 empty] | 1590 | 98.13 | 97.72
[7 empty] | 1589.75 | 98.11 | 97.72
[7 empty] | 1589.5 | 98.1 | 97.71
[7 empty] | 1589.25 | 98.09 | 97.71
[7 empty] | 1589 | 98.08 | 97.7
[7 empty] | 1588.75 | 98.08 | 97.7
[7 empty] | 1588.5 | 98.07 | 97.7
[7 empty] | 1588.25 | 98.06 | 97.7
[7 empty] | 1588 | 98.06 | 97.7
[7 empty] | 1587.75 | 98.06 | 97.7
[7 empty] | 1587.5 | 98.05 | 97.7
[7 empty] | 1587.25 | 98.05 | 97.7
[7 empty] | 1587 | 98.05 | 97.71
[7 empty] | 1586.75 | 98.04 | 97.71
[7 empty] | 1586.5 | 98.04 | 97.7
[7 empty] | 1586.25 | 98.03 | 97.7
[7 empty] | 1586 | 98.01 | 97.69
[7 empty] | 1585.75 | 98 | 97.68
[7 empty] | 1585.5 | 97.99 | 97.67
[7 empty] | 1585.25 | 97.97 | 97.67
[7 empty] | 1585 | 97.96 | 97.66
[7 empty] | 1584.75 | 97.95 | 97.66
[7 empty] | 1584.5 | 97.95 | 97.66
[7 empty] | 1584.25 | 97.94 | 97.66
[7 empty] | 1584 | 97.94 | 97.66
[7 empty] | 1583.75 | 97.94 | 97.67
[7 empty] | 1583.5 | 97.94 | 97.67
[7 empty] | 1583.25 | 97.94 | 97.67
[7 empty] | 1583 | 97.93 | 97.67
[7 empty] | 1582.75 | 97.92 | 97.67
[7 empty] | 1582.5 | 97.91 | 97.66
[7 empty] | 1582.25 | 97.89 | 97.65
[7 empty] | 1582 | 97.88 | 97.64
[7 empty] | 1581.75 | 97.86 | 97.63
[7 empty] | 1581.5 | 97.85 | 97.62
[7 empty] | 1581.25 | 97.84 | 97.61
[7 empty] | 1581 | 97.83 | 97.6
[7 empty] | 1580.75 | 97.82 | 97.6
[7 empty] | 1580.5 | 97.82 | 97.6
[7 empty] | 1580.25 | 97.82 | 97.6
[7 empty] | 1580 | 97.82 | 97.6
[7 empty] | 1579.75 | 97.82 | 97.61
[7 empty] | 1579.5 | 97.82 | 97.61
[7 empty] | 1579.25 | 97.82 | 97.61
[7 empty] | 1579 | 97.81 | 97.6
[7 empty] | 1578.75 | 97.81 | 97.6
[7 empty] | 1578.5 | 97.8 | 97.59
[7 empty] | 1578.25 | 97.78 | 97.58
[7 empty] | 1578 | 97.77 | 97.57
[7 empty] | 1577.75 | 97.75 | 97.56
[7 empty] | 1577.5 | 97.73 | 97.55
[7 empty] | 1577.25 | 97.71 | 97.54
[7 empty] | 1577 | 97.7 | 97.53
[7 empty] | 1576.75 | 97.68 | 97.52
[7 empty] | 1576.5 | 97.67 | 97.52
[7 empty] | 1576.25 | 97.66 | 97.52
[7 empty] | 1576 | 97.65 | 97.52
[7 empty] | 1575.75 | 97.64 | 97.53
[7 empty] | 1575.5 | 97.63 | 97.53
[7 empty] | 1575.25 | 97.62 | 97.53
[7 empty] | 1575 | 97.61 | 97.53
[7 empty] | 1574.75 | 97.6 | 97.53
[7 empty] | 1574.5 | 97.59 | 97.52
[7 empty] | 1574.25 | 97.58 | 97.52
[7 empty] | 1574 | 97.56 | 97.51
[7 empty] | 1573.75 | 97.55 | 97.5
[7 empty] | 1573.5 | 97.53 | 97.49
[7 empty] | 1573.25 | 97.52 | 97.48
[7 empty] | 1573 | 97.51 | 97.47
[7 empty] | 1572.75 | 97.5 | 97.47
[7 empty] | 1572.5 | 97.49 | 97.46
[7 empty] | 1572.25 | 97.48 | 97.46
[7 empty] | 1572 | 97.47 | 97.46
[7 empty] | 1571.75 | 97.46 | 97.45
[7 empty] | 1571.5 | 97.45 | 97.45
[7 empty] | 1571.25 | 97.44 | 97.44
[7 empty] | 1571 | 97.42 | 97.43
[7 empty] | 1570.75 | 97.4 | 97.42
[7 empty] | 1570.5 | 97.38 | 97.41
[7 empty] | 1570.25 | 97.36 | 97.4
[7 empty] | 1570 | 97.34 | 97.39
[7 empty] | 1569.75 | 97.31 | 97.37
[7 empty] | 1569.5 | 97.28 | 97.36
[7 empty] | 1569.25 | 97.26 | 97.35
[7 empty] | 1569 | 97.25 | 97.34
[7 empty] | 1568.75 | 97.24 | 97.34
[7 empty] | 1568.5 | 97.23 | 97.34
[7 empty] | 1568.25 | 97.23 | 97.35
[7 empty] | 1568 | 97.22 | 97.35
[7 empty] | 1567.75 | 97.21 | 97.35
[7 empty] | 1567.5 | 97.2 | 97.35
[7 empty] | 1567.25 | 97.19 | 97.34
[7 empty] | 1567 | 97.17 | 97.33
[7 empty] | 1566.75 | 97.15 | 97.32
[7 empty] | 1566.5 | 97.13 | 97.31
[7 empty] | 1566.25 | 97.11 | 97.29
[7 empty] | 1566 | 97.09 | 97.27
[7 empty] | 1565.75 | 97.06 | 97.25
[7 empty] | 1565.5 | 97.03 | 97.23
[7 empty] | 1565.25 | 97.01 | 97.22
[7 empty] | 1565 | 96.99 | 97.2
[7 empty] | 1564.75 | 96.97 | 97.2
[7 empty] | 1564.5 | 96.96 | 97.19
[7 empty] | 1564.25 | 96.95 | 97.19
[7 empty] | 1564 | 96.94 | 97.19
[7 empty] | 1563.75 | 96.93 | 97.19
[7 empty] | 1563.5 | 96.92 | 97.18
[7 empty] | 1563.25 | 96.91 | 97.18
[7 empty] | 1563 | 96.9 | 97.17
[7 empty] | 1562.75 | 96.88 | 97.16
[7 empty] | 1562.5 | 96.87 | 97.15
[7 empty] | 1562.25 | 96.85 | 97.14
[7 empty] | 1562 | 96.83 | 97.12
[7 empty] | 1561.75 | 96.8 | 97.1
[7 empty] | 1561.5 | 96.78 | 97.09
[7 empty] | 1561.25 | 96.75 | 97.07
[7 empty] | 1561 | 96.73 | 97.06
[7 empty] | 1560.75 | 96.71 | 97.06
[7 empty] | 1560.5 | 96.69 | 97.06
[7 empty] | 1560.25 | 96.67 | 97.06
[7 empty] | 1560 | 96.65 | 97.06
[7 empty] | 1559.75 | 96.63 | 97.06
[7 empty] | 1559.5 | 96.59 | 97.05
[7 empty] | 1559.25 | 96.55 | 97.04
[7 empty] | 1559 | 96.51 | 97.02
[7 empty] | 1558.75 | 96.46 | 97
[7 empty] | 1558.5 | 96.41 | 96.98
[7 empty] | 1558.25 | 96.36 | 96.95
[7 empty] | 1558 | 96.32 | 96.93
[7 empty] | 1557.75 | 96.28 | 96.91
[7 empty] | 1557.5 | 96.25 | 96.89
[7 empty] | 1557.25 | 96.22 | 96.87
[7 empty] | 1557 | 96.2 | 96.86
[7 empty] | 1556.75 | 96.18 | 96.85
[7 empty] | 1556.5 | 96.17 | 96.84
[7 empty] | 1556.25 | 96.15 | 96.84
[7 empty] | 1556 | 96.13 | 96.83
[7 empty] | 1555.75 | 96.11 | 96.81
[7 empty] | 1555.5 | 96.08 | 96.8
[7 empty] | 1555.25 | 96.06 | 96.78
[7 empty] | 1555 | 96.02 | 96.77
[7 empty] | 1554.75 | 95.99 | 96.74
[7 empty] | 1554.5 | 95.95 | 96.72
[7 empty] | 1554.25 | 95.91 | 96.7
[7 empty] | 1554 | 95.87 | 96.68
[7 empty] | 1553.75 | 95.83 | 96.66
[7 empty] | 1553.5 | 95.79 | 96.64
[7 empty] | 1553.25 | 95.76 | 96.63
[7 empty] | 1553 | 95.73 | 96.62
[7 empty] | 1552.75 | 95.71 | 96.61
[7 empty] | 1552.5 | 95.68 | 96.6
[7 empty] | 1552.25 | 95.66 | 96.59
[7 empty] | 1552 | 95.63 | 96.57
[7 empty] | 1551.75 | 95.6 | 96.56
[7 empty] | 1551.5 | 95.56 | 96.54
[7 empty] | 1551.25 | 95.53 | 96.52
[7 empty] | 1551 | 95.49 | 96.5
[7 empty] | 1550.75 | 95.45 | 96.48
[7 empty] | 1550.5 | 95.41 | 96.46
[7 empty] | 1550.25 | 95.37 | 96.44
[7 empty] | 1550 | 95.33 | 96.41
[7 empty] | 1549.75 | 95.28 | 96.39
[7 empty] | 1549.5 | 95.24 | 96.36
[7 empty] | 1549.25 | 95.19 | 96.34
[7 empty] | 1549 | 95.15 | 96.32
[7 empty] | 1548.75 | 95.11 | 96.3
[7 empty] | 1548.5 | 95.08 | 96.29
[7 empty] | 1548.25 | 95.04 | 96.27
[7 empty] | 1548 | 95.01 | 96.26
[7 empty] | 1547.75 | 94.98 | 96.25
[7 empty] | 1547.5 | 94.95 | 96.23
[7 empty] | 1547.25 | 94.92 | 96.21
[7 empty] | 1547 | 94.88 | 96.2
[7 empty] | 1546.75 | 94.84 | 96.17
[7 empty] | 1546.5 | 94.8 | 96.15
[7 empty] | 1546.25 | 94.76 | 96.13
[7 empty] | 1546 | 94.72 | 96.1
[7 empty] | 1545.75 | 94.67 | 96.08
[7 empty] | 1545.5 | 94.63 | 96.05
[7 empty] | 1545.25 | 94.58 | 96.02
[7 empty] | 1545 | 94.53 | 96
[7 empty] | 1544.75 | 94.49 | 95.97
[7 empty] | 1544.5 | 94.45 | 95.95
[7 empty] | 1544.25 | 94.41 | 95.93
[7 empty] | 1544 | 94.37 | 95.91
[7 empty] | 1543.75 | 94.33 | 95.89
[7 empty] | 1543.5 | 94.3 | 95.87
[7 empty] | 1543.25 | 94.26 | 95.85
[7 empty] | 1543 | 94.23 | 95.83
[7 empty] | 1542.75 | 94.19 | 95.81
[7 empty] | 1542.5 | 94.16 | 95.79
[7 empty] | 1542.25 | 94.13 | 95.78
[7 empty] | 1542 | 94.09 | 95.76
[7 empty] | 1541.75 | 94.04 | 95.73
[7 empty] | 1541.5 | 93.99 | 95.7
[7 empty] | 1541.25 | 93.93 | 95.67
[7 empty] | 1541 | 93.87 | 95.63
[7 empty] | 1540.75 | 93.8 | 95.59
[7 empty] | 1540.5 | 93.73 | 95.56
[7 empty] | 1540.25 | 93.65 | 95.52
[7 empty] | 1540 | 93.58 | 95.48
[7 empty] | 1539.75 | 93.5 | 95.44
[7 empty] | 1539.5 | 93.43 | 95.41
[7 empty] | 1539.25 | 93.37 | 95.38
[7 empty] | 1539 | 93.31 | 95.35
[7 empty] | 1538.75 | 93.26 | 95.33
[7 empty] | 1538.5 | 93.21 | 95.3
[7 empty] | 1538.25 | 93.17 | 95.28
[7 empty] | 1538 | 93.13 | 95.26
[7 empty] | 1537.75 | 93.1 | 95.24
[7 empty] | 1537.5 | 93.06 | 95.21
[7 empty] | 1537.25 | 93.03 | 95.19
[7 empty] | 1537 | 93 | 95.17
[7 empty] | 1536.75 | 92.98 | 95.15
[7 empty] | 1536.5 | 92.95 | 95.13
[7 empty] | 1536.25 | 92.93 | 95.11
[7 empty] | 1536 | 92.9 | 95.09
[7 empty] | 1535.75 | 92.87 | 95.07
[7 empty] | 1535.5 | 92.84 | 95.06
[7 empty] | 1535.25 | 92.81 | 95.03
[7 empty] | 1535 | 92.77 | 95.01
[7 empty] | 1534.75 | 92.73 | 94.99
[7 empty] | 1534.5 | 92.68 | 94.96
[7 empty] | 1534.25 | 92.63 | 94.94
[7 empty] | 1534 | 92.58 | 94.91
[7 empty] | 1533.75 | 92.52 | 94.88
[7 empty] | 1533.5 | 92.47 | 94.85
[7 empty] | 1533.25 | 92.41 | 94.83
[7 empty] | 1533 | 92.36 | 94.8
[7 empty] | 1532.75 | 92.31 | 94.77
[7 empty] | 1532.5 | 92.26 | 94.75
[7 empty] | 1532.25 | 92.21 | 94.72
[7 empty] | 1532 | 92.17 | 94.69
[7 empty] | 1531.75 | 92.13 | 94.67
[7 empty] | 1531.5 | 92.09 | 94.65
[7 empty] | 1531.25 | 92.06 | 94.63
[7 empty] | 1531 | 92.03 | 94.61
[7 empty] | 1530.75 | 92.01 | 94.59
[7 empty] | 1530.5 | 91.98 | 94.57
[7 empty] | 1530.25 | 91.95 | 94.55
[7 empty] | 1530 | 91.92 | 94.54
[7 empty] | 1529.75 | 91.89 | 94.52
[7 empty] | 1529.5 | 91.86 | 94.49
[7 empty] | 1529.25 | 91.82 | 94.47
[7 empty] | 1529 | 91.78 | 94.44
[7 empty] | 1528.75 | 91.74 | 94.41
[7 empty] | 1528.5 | 91.7 | 94.39
[7 empty] | 1528.25 | 91.66 | 94.36
[7 empty] | 1528 | 91.61 | 94.33
[7 empty] | 1527.75 | 91.57 | 94.31
[7 empty] | 1527.5 | 91.53 | 94.28
[7 empty] | 1527.25 | 91.49 | 94.26
[7 empty] | 1527 | 91.44 | 94.24
[7 empty] | 1526.75 | 91.4 | 94.21
[7 empty] | 1526.5 | 91.36 | 94.19
[7 empty] | 1526.25 | 91.31 | 94.17
[7 empty] | 1526 | 91.27 | 94.15
[7 empty] | 1525.75 | 91.23 | 94.13
[7 empty] | 1525.5 | 91.19 | 94.1
[7 empty] | 1525.25 | 91.16 | 94.08
[7 empty] | 1525 | 91.12 | 94.06
[7 empty] | 1524.75 | 91.09 | 94.04
[7 empty] | 1524.5 | 91.05 | 94.02
[7 empty] | 1524.25 | 91.02 | 94
[7 empty] | 1524 | 90.99 | 93.98
[7 empty] | 1523.75 | 90.96 | 93.96
[7 empty] | 1523.5 | 90.93 | 93.94
[7 empty] | 1523.25 | 90.89 | 93.91
[7 empty] | 1523 | 90.86 | 93.89
[7 empty] | 1522.75 | 90.82 | 93.86
[7 empty] | 1522.5 | 90.77 | 93.84
[7 empty] | 1522.25 | 90.72 | 93.81
[7 empty] | 1522 | 90.67 | 93.78
[7 empty] | 1521.75 | 90.61 | 93.75
[7 empty] | 1521.5 | 90.55 | 93.72
[7 empty] | 1521.25 | 90.49 | 93.69
[7 empty] | 1521 | 90.43 | 93.66
[7 empty] | 1520.75 | 90.38 | 93.63
[7 empty] | 1520.5 | 90.33 | 93.6
[7 empty] | 1520.25 | 90.28 | 93.58
[7 empty] | 1520 | 90.24 | 93.56
[7 empty] | 1519.75 | 90.21 | 93.54
[7 empty] | 1519.5 | 90.18 | 93.52
[7 empty] | 1519.25 | 90.15 | 93.5
[7 empty] | 1519 | 90.12 | 93.48
[7 empty] | 1518.75 | 90.09 | 93.47
[7 empty] | 1518.5 | 90.07 | 93.45
[7 empty] | 1518.25 | 90.04 | 93.43
[7 empty] | 1518 | 90.01 | 93.4
[7 empty] | 1517.75 | 89.97 | 93.38
[7 empty] | 1517.5 | 89.93 | 93.36
[7 empty] | 1517.25 | 89.89 | 93.33
[7 empty] | 1517 | 89.85 | 93.3
[7 empty] | 1516.75 | 89.8 | 93.27
[7 empty] | 1516.5 | 89.75 | 93.24
[7 empty] | 1516.25 | 89.71 | 93.2
[7 empty] | 1516 | 89.66 | 93.18
[7 empty] | 1515.75 | 89.62 | 93.15
[7 empty] | 1515.5 | 89.58 | 93.12
[7 empty] | 1515.25 | 89.55 | 93.1
[7 empty] | 1515 | 89.51 | 93.08
[7 empty] | 1514.75 | 89.48 | 93.06
[7 empty] | 1514.5 | 89.46 | 93.04
[7 empty] | 1514.25 | 89.43 | 93.02
[7 empty] | 1514 | 89.4 | 93
[7 empty] | 1513.75 | 89.38 | 92.98
[7 empty] | 1513.5 | 89.35 | 92.96
[7 empty] | 1513.25 | 89.32 | 92.94
[7 empty] | 1513 | 89.29 | 92.92
[7 empty] | 1512.75 | 89.25 | 92.89
[7 empty] | 1512.5 | 89.21 | 92.86
[7 empty] | 1512.25 | 89.17 | 92.83
[7 empty] | 1512 | 89.13 | 92.8
[7 empty] | 1511.75 | 89.1 | 92.78
[7 empty] | 1511.5 | 89.06 | 92.75
[7 empty] | 1511.25 | 89.04 | 92.73
[7 empty] | 1511 | 89.01 | 92.71
[7 empty] | 1510.75 | 88.99 | 92.69
[7 empty] | 1510.5 | 88.98 | 92.67
[7 empty] | 1510.25 | 88.96 | 92.66
[7 empty] | 1510 | 88.95 | 92.65
[7 empty] | 1509.75 | 88.94 | 92.64
[7 empty] | 1509.5 | 88.93 | 92.63
[7 empty] | 1509.25 | 88.92 | 92.61
[7 empty] | 1509 | 88.9 | 92.6
[7 empty] | 1508.75 | 88.87 | 92.57
[7 empty] | 1508.5 | 88.83 | 92.55
[7 empty] | 1508.25 | 88.78 | 92.51
[7 empty] | 1508 | 88.73 | 92.48
[7 empty] | 1507.75 | 88.66 | 92.44
[7 empty] | 1507.5 | 88.59 | 92.4
[7 empty] | 1507.25 | 88.51 | 92.36
[7 empty] | 1507 | 88.43 | 92.31
[7 empty] | 1506.75 | 88.34 | 92.27
[7 empty] | 1506.5 | 88.26 | 92.23
[7 empty] | 1506.25 | 88.18 | 92.19
[7 empty] | 1506 | 88.11 | 92.15
[7 empty] | 1505.75 | 88.04 | 92.12
[7 empty] | 1505.5 | 87.98 | 92.09
[7 empty] | 1505.25 | 87.93 | 92.06
[7 empty] | 1505 | 87.89 | 92.04
[7 empty] | 1504.75 | 87.86 | 92.01
[7 empty] | 1504.5 | 87.83 | 91.98
[7 empty] | 1504.25 | 87.8 | 91.96
[7 empty] | 1504 | 87.78 | 91.94
[7 empty] | 1503.75 | 87.77 | 91.92
[7 empty] | 1503.5 | 87.75 | 91.9
[7 empty] | 1503.25 | 87.74 | 91.88
[7 empty] | 1503 | 87.73 | 91.86
[7 empty] | 1502.75 | 87.72 | 91.85
[7 empty] | 1502.5 | 87.71 | 91.83
[7 empty] | 1502.25 | 87.7 | 91.81
[7 empty] | 1502 | 87.69 | 91.8
[7 empty] | 1501.75 | 87.67 | 91.78
[7 empty] | 1501.5 | 87.66 | 91.77
[7 empty] | 1501.25 | 87.64 | 91.75
[7 empty] | 1501 | 87.62 | 91.73
[7 empty] | 1500.75 | 87.6 | 91.71
[7 empty] | 1500.5 | 87.57 | 91.69
[7 empty] | 1500.25 | 87.55 | 91.67
[7 empty] | 1500 | 87.52 | 91.65
[7 empty] | 1499.75 | 87.49 | 91.63
[7 empty] | 1499.5 | 87.46 | 91.6
[7 empty] | 1499.25 | 87.43 | 91.58
[7 empty] | 1499 | 87.4 | 91.56
[7 empty] | 1498.75 | 87.36 | 91.54
[7 empty] | 1498.5 | 87.33 | 91.52
[7 empty] | 1498.25 | 87.3 | 91.5
[7 empty] | 1498 | 87.27 | 91.48
[7 empty] | 1497.75 | 87.23 | 91.46
[7 empty] | 1497.5 | 87.19 | 91.44
[7 empty] | 1497.25 | 87.14 | 91.42
[7 empty] | 1497 | 87.09 | 91.39
[7 empty] | 1496.75 | 87.04 | 91.35
[7 empty] | 1496.5 | 86.98 | 91.32
[7 empty] | 1496.25 | 86.92 | 91.28
[7 empty] | 1496 | 86.86 | 91.24
[7 empty] | 1495.75 | 86.81 | 91.21
[7 empty] | 1495.5 | 86.77 | 91.17
[7 empty] | 1495.25 | 86.73 | 91.14
[7 empty] | 1495 | 86.69 | 91.12
[7 empty] | 1494.75 | 86.66 | 91.09
[7 empty] | 1494.5 | 86.64 | 91.07
[7 empty] | 1494.25 | 86.61 | 91.05
[7 empty] | 1494 | 86.59 | 91.03
[7 empty] | 1493.75 | 86.58 | 91.01
[7 empty] | 1493.5 | 86.56 | 90.99
[7 empty] | 1493.25 | 86.54 | 90.97
[7 empty] | 1493 | 86.51 | 90.94
[7 empty] | 1492.75 | 86.49 | 90.91
[7 empty] | 1492.5 | 86.46 | 90.88
[7 empty] | 1492.25 | 86.42 | 90.84
[7 empty] | 1492 | 86.38 | 90.81
[7 empty] | 1491.75 | 86.35 | 90.78
[7 empty] | 1491.5 | 86.31 | 90.74
[7 empty] | 1491.25 | 86.27 | 90.71
[7 empty] | 1491 | 86.23 | 90.68
[7 empty] | 1490.75 | 86.19 | 90.65
[7 empty] | 1490.5 | 86.15 | 90.63
[7 empty] | 1490.25 | 86.11 | 90.6
[7 empty] | 1490 | 86.07 | 90.58
[7 empty] | 1489.75 | 86.03 | 90.56
[7 empty] | 1489.5 | 85.98 | 90.53
[7 empty] | 1489.25 | 85.94 | 90.51
[7 empty] | 1489 | 85.89 | 90.48
[7 empty] | 1488.75 | 85.85 | 90.44
[7 empty] | 1488.5 | 85.8 | 90.41
[7 empty] | 1488.25 | 85.75 | 90.37
[7 empty] | 1488 | 85.7 | 90.34
[7 empty] | 1487.75 | 85.66 | 90.31
[7 empty] | 1487.5 | 85.63 | 90.28
[7 empty] | 1487.25 | 85.6 | 90.26
[7 empty] | 1487 | 85.57 | 90.24
[7 empty] | 1486.75 | 85.55 | 90.22
[7 empty] | 1486.5 | 85.52 | 90.21
[7 empty] | 1486.25 | 85.5 | 90.19
[7 empty] | 1486 | 85.48 | 90.17
[7 empty] | 1485.75 | 85.45 | 90.14
[7 empty] | 1485.5 | 85.42 | 90.12
[7 empty] | 1485.25 | 85.39 | 90.09
[7 empty] | 1485 | 85.37 | 90.06
[7 empty] | 1484.75 | 85.34 | 90.04
[7 empty] | 1484.5 | 85.32 | 90.02
[7 empty] | 1484.25 | 85.29 | 89.99
[7 empty] | 1484 | 85.27 | 89.97
[7 empty] | 1483.75 | 85.25 | 89.95
[7 empty] | 1483.5 | 85.23 | 89.93
[7 empty] | 1483.25 | 85.2 | 89.91
[7 empty] | 1483 | 85.18 | 89.89
[7 empty] | 1482.75 | 85.16 | 89.87
[7 empty] | 1482.5 | 85.14 | 89.85
[7 empty] | 1482.25 | 85.11 | 89.83
[7 empty] | 1482 | 85.09 | 89.81
[7 empty] | 1481.75 | 85.06 | 89.79
[7 empty] | 1481.5 | 85.03 | 89.77
[7 empty] | 1481.25 | 84.99 | 89.74
[7 empty] | 1481 | 84.96 | 89.72
[7 empty] | 1480.75 | 84.93 | 89.69
[7 empty] | 1480.5 | 84.9 | 89.67
[7 empty] | 1480.25 | 84.87 | 89.65
[7 empty] | 1480 | 84.84 | 89.62
[7 empty] | 1479.75 | 84.81 | 89.6
[7 empty] | 1479.5 | 84.79 | 89.58
[7 empty] | 1479.25 | 84.77 | 89.56
[7 empty] | 1479 | 84.75 | 89.54
[7 empty] | 1478.75 | 84.73 | 89.53
[7 empty] | 1478.5 | 84.71 | 89.51
[7 empty] | 1478.25 | 84.69 | 89.49
[7 empty] | 1478 | 84.67 | 89.48
[7 empty] | 1477.75 | 84.64 | 89.46
[7 empty] | 1477.5 | 84.62 | 89.43
[7 empty] | 1477.25 | 84.59 | 89.41
[7 empty] | 1477 | 84.55 | 89.38
[7 empty] | 1476.75 | 84.52 | 89.35
[7 empty] | 1476.5 | 84.49 | 89.33
[7 empty] | 1476.25 | 84.46 | 89.3
[7 empty] | 1476 | 84.43 | 89.28
[7 empty] | 1475.75 | 84.4 | 89.25
[7 empty] | 1475.5 | 84.38 | 89.23
[7 empty] | 1475.25 | 84.36 | 89.22
[7 empty] | 1475 | 84.34 | 89.2
[7 empty] | 1474.75 | 84.31 | 89.18
[7 empty] | 1474.5 | 84.29 | 89.16
[7 empty] | 1474.25 | 84.26 | 89.14
[7 empty] | 1474 | 84.22 | 89.12
[7 empty] | 1473.75 | 84.18 | 89.09
[7 empty] | 1473.5 | 84.13 | 89.06
[7 empty] | 1473.25 | 84.08 | 89.03
[7 empty] | 1473 | 84.02 | 88.99
[7 empty] | 1472.75 | 83.96 | 88.96
[7 empty] | 1472.5 | 83.9 | 88.92
[7 empty] | 1472.25 | 83.84 | 88.88
[7 empty] | 1472 | 83.78 | 88.84
[7 empty] | 1471.75 | 83.73 | 88.81
[7 empty] | 1471.5 | 83.69 | 88.78
[7 empty] | 1471.25 | 83.66 | 88.76
[7 empty] | 1471 | 83.63 | 88.74
[7 empty] | 1470.75 | 83.6 | 88.72
[7 empty] | 1470.5 | 83.59 | 88.7
[7 empty] | 1470.25 | 83.57 | 88.69
[7 empty] | 1470 | 83.56 | 88.67
[7 empty] | 1469.75 | 83.56 | 88.66
[7 empty] | 1469.5 | 83.55 | 88.65
[7 empty] | 1469.25 | 83.54 | 88.63
[7 empty] | 1469 | 83.53 | 88.61
[7 empty] | 1468.75 | 83.51 | 88.6
[7 empty] | 1468.5 | 83.5 | 88.58
[7 empty] | 1468.25 | 83.49 | 88.56
[7 empty] | 1468 | 83.47 | 88.54
[7 empty] | 1467.75 | 83.46 | 88.53
[7 empty] | 1467.5 | 83.44 | 88.51
[7 empty] | 1467.25 | 83.43 | 88.49
[7 empty] | 1467 | 83.41 | 88.48
[7 empty] | 1466.75 | 83.38 | 88.46
[7 empty] | 1466.5 | 83.36 | 88.45
[7 empty] | 1466.25 | 83.33 | 88.43
[7 empty] | 1466 | 83.29 | 88.41
[7 empty] | 1465.75 | 83.25 | 88.38
[7 empty] | 1465.5 | 83.21 | 88.36
[7 empty] | 1465.25 | 83.16 | 88.33
[7 empty] | 1465 | 83.12 | 88.3
[7 empty] | 1464.75 | 83.07 | 88.27
[7 empty] | 1464.5 | 83.02 | 88.24
[7 empty] | 1464.25 | 82.98 | 88.22
[7 empty] | 1464 | 82.94 | 88.19
[7 empty] | 1463.75 | 82.9 | 88.16
[7 empty] | 1463.5 | 82.86 | 88.14
[7 empty] | 1463.25 | 82.84 | 88.11
[7 empty] | 1463 | 82.81 | 88.09
[7 empty] | 1462.75 | 82.8 | 88.08
[7 empty] | 1462.5 | 82.78 | 88.07
[7 empty] | 1462.25 | 82.78 | 88.05
[7 empty] | 1462 | 82.77 | 88.04
[7 empty] | 1461.75 | 82.77 | 88.03
[7 empty] | 1461.5 | 82.76 | 88.02
[7 empty] | 1461.25 | 82.76 | 88.01
[7 empty] | 1461 | 82.75 | 87.99
[7 empty] | 1460.75 | 82.75 | 87.98
[7 empty] | 1460.5 | 82.75 | 87.97
[7 empty] | 1460.25 | 82.74 | 87.96
[7 empty] | 1460 | 82.74 | 87.94
[7 empty] | 1459.75 | 82.73 | 87.93
[7 empty] | 1459.5 | 82.71 | 87.91
[7 empty] | 1459.25 | 82.69 | 87.89
[7 empty] | 1459 | 82.67 | 87.87
[7 empty] | 1458.75 | 82.63 | 87.84
[7 empty] | 1458.5 | 82.59 | 87.82
[7 empty] | 1458.25 | 82.54 | 87.79
[7 empty] | 1458 | 82.49 | 87.76
[7 empty] | 1457.75 | 82.42 | 87.73
[7 empty] | 1457.5 | 82.34 | 87.7
[7 empty] | 1457.25 | 82.26 | 87.66
[7 empty] | 1457 | 82.18 | 87.63
[7 empty] | 1456.75 | 82.1 | 87.59
[7 empty] | 1456.5 | 82.02 | 87.56
[7 empty] | 1456.25 | 81.95 | 87.53
[7 empty] | 1456 | 81.89 | 87.5
[7 empty] | 1455.75 | 81.84 | 87.48
[7 empty] | 1455.5 | 81.8 | 87.46
[7 empty] | 1455.25 | 81.77 | 87.45
[7 empty] | 1455 | 81.75 | 87.43
[7 empty] | 1454.75 | 81.73 | 87.42
[7 empty] | 1454.5 | 81.72 | 87.41
[7 empty] | 1454.25 | 81.71 | 87.39
[7 empty] | 1454 | 81.7 | 87.38
[7 empty] | 1453.75 | 81.69 | 87.37
[7 empty] | 1453.5 | 81.69 | 87.37
[7 empty] | 1453.25 | 81.68 | 87.36
[7 empty] | 1453 | 81.67 | 87.35
[7 empty] | 1452.75 | 81.65 | 87.33
[7 empty] | 1452.5 | 81.64 | 87.32
[7 empty] | 1452.25 | 81.62 | 87.31
[7 empty] | 1452 | 81.6 | 87.29
[7 empty] | 1451.75 | 81.58 | 87.28
[7 empty] | 1451.5 | 81.55 | 87.26
[7 empty] | 1451.25 | 81.53 | 87.24
[7 empty] | 1451 | 81.51 | 87.23
[7 empty] | 1450.75 | 81.48 | 87.21
[7 empty] | 1450.5 | 81.46 | 87.19
[7 empty] | 1450.25 | 81.44 | 87.18
[7 empty] | 1450 | 81.41 | 87.16
[7 empty] | 1449.75 | 81.39 | 87.15
[7 empty] | 1449.5 | 81.36 | 87.13
[7 empty] | 1449.25 | 81.33 | 87.11
[7 empty] | 1449 | 81.3 | 87.1
[7 empty] | 1448.75 | 81.26 | 87.08
[7 empty] | 1448.5 | 81.22 | 87.06
[7 empty] | 1448.25 | 81.18 | 87.04
[7 empty] | 1448 | 81.14 | 87.02
[7 empty] | 1447.75 | 81.1 | 87
[7 empty] | 1447.5 | 81.07 | 86.98
[7 empty] | 1447.25 | 81.03 | 86.96
[7 empty] | 1447 | 80.99 | 86.95
[7 empty] | 1446.75 | 80.96 | 86.93
[7 empty] | 1446.5 | 80.93 | 86.91
[7 empty] | 1446.25 | 80.9 | 86.89
[7 empty] | 1446 | 80.87 | 86.88
[7 empty] | 1445.75 | 80.85 | 86.87
[7 empty] | 1445.5 | 80.83 | 86.86
[7 empty] | 1445.25 | 80.81 | 86.86
[7 empty] | 1445 | 80.8 | 86.86
[7 empty] | 1444.75 | 80.78 | 86.85
[7 empty] | 1444.5 | 80.77 | 86.85
[7 empty] | 1444.25 | 80.75 | 86.84
[7 empty] | 1444 | 80.72 | 86.83
[7 empty] | 1443.75 | 80.7 | 86.82
[7 empty] | 1443.5 | 80.67 | 86.8
[7 empty] | 1443.25 | 80.65 | 86.79
[7 empty] | 1443 | 80.62 | 86.78
[7 empty] | 1442.75 | 80.59 | 86.76
[7 empty] | 1442.5 | 80.56 | 86.75
[7 empty] | 1442.25 | 80.54 | 86.74
[7 empty] | 1442 | 80.52 | 86.73
[7 empty] | 1441.75 | 80.49 | 86.72
[7 empty] | 1441.5 | 80.48 | 86.71
[7 empty] | 1441.25 | 80.46 | 86.7
[7 empty] | 1441 | 80.45 | 86.7
[7 empty] | 1440.75 | 80.44 | 86.7
[7 empty] | 1440.5 | 80.43 | 86.69
[7 empty] | 1440.25 | 80.42 | 86.69
[7 empty] | 1440 | 80.41 | 86.68
[7 empty] | 1439.75 | 80.39 | 86.67
[7 empty] | 1439.5 | 80.38 | 86.66
[7 empty] | 1439.25 | 80.36 | 86.65
[7 empty] | 1439 | 80.35 | 86.63
[7 empty] | 1438.75 | 80.32 | 86.62
[7 empty] | 1438.5 | 80.3 | 86.61
[7 empty] | 1438.25 | 80.27 | 86.59
[7 empty] | 1438 | 80.23 | 86.58
[7 empty] | 1437.75 | 80.19 | 86.57
[7 empty] | 1437.5 | 80.15 | 86.55
[7 empty] | 1437.25 | 80.09 | 86.54
[7 empty] | 1437 | 80.03 | 86.52
[7 empty] | 1436.75 | 79.97 | 86.5
[7 empty] | 1436.5 | 79.91 | 86.49
[7 empty] | 1436.25 | 79.85 | 86.47
[7 empty] | 1436 | 79.79 | 86.45
[7 empty] | 1435.75 | 79.73 | 86.44
[7 empty] | 1435.5 | 79.68 | 86.42
[7 empty] | 1435.25 | 79.64 | 86.41
[7 empty] | 1435 | 79.6 | 86.39
[7 empty] | 1434.75 | 79.58 | 86.38
[7 empty] | 1434.5 | 79.56 | 86.38
[7 empty] | 1434.25 | 79.54 | 86.37
[7 empty] | 1434 | 79.53 | 86.37
[7 empty] | 1433.75 | 79.52 | 86.37
[7 empty] | 1433.5 | 79.51 | 86.37
[7 empty] | 1433.25 | 79.5 | 86.37
[7 empty] | 1433 | 79.49 | 86.37
[7 empty] | 1432.75 | 79.48 | 86.37
[7 empty] | 1432.5 | 79.46 | 86.37
[7 empty] | 1432.25 | 79.44 | 86.36
[7 empty] | 1432 | 79.41 | 86.36
[7 empty] | 1431.75 | 79.38 | 86.35
[7 empty] | 1431.5 | 79.35 | 86.34
[7 empty] | 1431.25 | 79.31 | 86.33
[7 empty] | 1431 | 79.27 | 86.32
[7 empty] | 1430.75 | 79.22 | 86.31
[7 empty] | 1430.5 | 79.18 | 86.3
[7 empty] | 1430.25 | 79.14 | 86.29
[7 empty] | 1430 | 79.09 | 86.28
[7 empty] | 1429.75 | 79.05 | 86.27
[7 empty] | 1429.5 | 79.01 | 86.27
[7 empty] | 1429.25 | 78.97 | 86.26
[7 empty] | 1429 | 78.93 | 86.26
[7 empty] | 1428.75 | 78.89 | 86.25
[7 empty] | 1428.5 | 78.85 | 86.25
[7 empty] | 1428.25 | 78.81 | 86.24
[7 empty] | 1428 | 78.77 | 86.24
[7 empty] | 1427.75 | 78.74 | 86.24
[7 empty] | 1427.5 | 78.71 | 86.23
[7 empty] | 1427.25 | 78.68 | 86.23
[7 empty] | 1427 | 78.65 | 86.22
[7 empty] | 1426.75 | 78.62 | 86.22
[7 empty] | 1426.5 | 78.59 | 86.21
[7 empty] | 1426.25 | 78.56 | 86.2
[7 empty] | 1426 | 78.53 | 86.2
[7 empty] | 1425.75 | 78.49 | 86.19
[7 empty] | 1425.5 | 78.46 | 86.19
[7 empty] | 1425.25 | 78.43 | 86.19
[7 empty] | 1425 | 78.39 | 86.19
[7 empty] | 1424.75 | 78.35 | 86.19
[7 empty] | 1424.5 | 78.31 | 86.19
[7 empty] | 1424.25 | 78.26 | 86.19
[7 empty] | 1424 | 78.22 | 86.19
[7 empty] | 1423.75 | 78.18 | 86.19
[7 empty] | 1423.5 | 78.13 | 86.18
[7 empty] | 1423.25 | 78.09 | 86.18
[7 empty] | 1423 | 78.05 | 86.17
[7 empty] | 1422.75 | 78.02 | 86.16
[7 empty] | 1422.5 | 77.99 | 86.16
[7 empty] | 1422.25 | 77.96 | 86.16
[7 empty] | 1422 | 77.93 | 86.16
[7 empty] | 1421.75 | 77.9 | 86.16
[7 empty] | 1421.5 | 77.88 | 86.16
[7 empty] | 1421.25 | 77.85 | 86.16
[7 empty] | 1421 | 77.81 | 86.16
[7 empty] | 1420.75 | 77.77 | 86.17
[7 empty] | 1420.5 | 77.71 | 86.17
[7 empty] | 1420.25 | 77.65 | 86.16
[7 empty] | 1420 | 77.58 | 86.16
[7 empty] | 1419.75 | 77.5 | 86.15
[7 empty] | 1419.5 | 77.41 | 86.13
[7 empty] | 1419.25 | 77.32 | 86.12
[7 empty] | 1419 | 77.22 | 86.11
[7 empty] | 1418.75 | 77.13 | 86.1
[7 empty] | 1418.5 | 77.04 | 86.09
[7 empty] | 1418.25 | 76.97 | 86.08
[7 empty] | 1418 | 76.89 | 86.08
[7 empty] | 1417.75 | 76.83 | 86.08
[7 empty] | 1417.5 | 76.78 | 86.09
[7 empty] | 1417.25 | 76.73 | 86.1
[7 empty] | 1417 | 76.68 | 86.11
[7 empty] | 1416.75 | 76.64 | 86.11
[7 empty] | 1416.5 | 76.6 | 86.12
[7 empty] | 1416.25 | 76.56 | 86.13
[7 empty] | 1416 | 76.52 | 86.14
[7 empty] | 1415.75 | 76.49 | 86.14
[7 empty] | 1415.5 | 76.44 | 86.15
[7 empty] | 1415.25 | 76.4 | 86.15
[7 empty] | 1415 | 76.36 | 86.15
[7 empty] | 1414.75 | 76.32 | 86.16
[7 empty] | 1414.5 | 76.27 | 86.16
[7 empty] | 1414.25 | 76.23 | 86.17
[7 empty] | 1414 | 76.19 | 86.18
[7 empty] | 1413.75 | 76.15 | 86.19
[7 empty] | 1413.5 | 76.11 | 86.21
[7 empty] | 1413.25 | 76.07 | 86.22
[7 empty] | 1413 | 76.03 | 86.24
[7 empty] | 1412.75 | 75.99 | 86.26
[7 empty] | 1412.5 | 75.95 | 86.28
[7 empty] | 1412.25 | 75.9 | 86.29
[7 empty] | 1412 | 75.86 | 86.31
[7 empty] | 1411.75 | 75.81 | 86.32
[7 empty] | 1411.5 | 75.77 | 86.34
[7 empty] | 1411.25 | 75.72 | 86.35
[7 empty] | 1411 | 75.68 | 86.36
[7 empty] | 1410.75 | 75.64 | 86.37
[7 empty] | 1410.5 | 75.6 | 86.39
[7 empty] | 1410.25 | 75.56 | 86.4
[7 empty] | 1410 | 75.54 | 86.42
[7 empty] | 1409.75 | 75.51 | 86.44
[7 empty] | 1409.5 | 75.49 | 86.47
[7 empty] | 1409.25 | 75.47 | 86.49
[7 empty] | 1409 | 75.46 | 86.52
[7 empty] | 1408.75 | 75.45 | 86.54
[7 empty] | 1408.5 | 75.44 | 86.57
[7 empty] | 1408.25 | 75.43 | 86.6
[7 empty] | 1408 | 75.43 | 86.62
[7 empty] | 1407.75 | 75.43 | 86.65
[7 empty] | 1407.5 | 75.43 | 86.68
[7 empty] | 1407.25 | 75.44 | 86.7
[7 empty] | 1407 | 75.44 | 86.73
[7 empty] | 1406.75 | 75.45 | 86.76
[7 empty] | 1406.5 | 75.45 | 86.78
[7 empty] | 1406.25 | 75.46 | 86.81
[7 empty] | 1406 | 75.46 | 86.83
[7 empty] | 1405.75 | 75.47 | 86.86
[7 empty] | 1405.5 | 75.48 | 86.89
[7 empty] | 1405.25 | 75.49 | 86.92
[7 empty] | 1405 | 75.5 | 86.95
[7 empty] | 1404.75 | 75.51 | 86.98
[7 empty] | 1404.5 | 75.53 | 87.01
[7 empty] | 1404.25 | 75.55 | 87.04
[7 empty] | 1404 | 75.56 | 87.07
[7 empty] | 1403.75 | 75.59 | 87.1
[7 empty] | 1403.5 | 75.61 | 87.12
[7 empty] | 1403.25 | 75.64 | 87.14
[7 empty] | 1403 | 75.67 | 87.17
[7 empty] | 1402.75 | 75.7 | 87.19
[7 empty] | 1402.5 | 75.74 | 87.22
[7 empty] | 1402.25 | 75.78 | 87.24
[7 empty] | 1402 | 75.82 | 87.26
[7 empty] | 1401.75 | 75.86 | 87.29
[7 empty] | 1401.5 | 75.9 | 87.31
[7 empty] | 1401.25 | 75.94 | 87.34
[7 empty] | 1401 | 75.97 | 87.36
[7 empty] | 1400.75 | 76.01 | 87.39
[7 empty] | 1400.5 | 76.04 | 87.42
[7 empty] | 1400.25 | 76.08 | 87.44
[7 empty] | 1400 | 76.11 | 87.47
[7 empty] | 1399.75 | 76.14 | 87.49
[7 empty] | 1399.5 | 76.16 | 87.52
[7 empty] | 1399.25 | 76.19 | 87.54
[7 empty] | 1399 | 76.22 | 87.56
[7 empty] | 1398.75 | 76.25 | 87.59
[7 empty] | 1398.5 | 76.29 | 87.61
[7 empty] | 1398.25 | 76.33 | 87.63
[7 empty] | 1398 | 76.37 | 87.66
[7 empty] | 1397.75 | 76.42 | 87.69
[7 empty] | 1397.5 | 76.47 | 87.72
[7 empty] | 1397.25 | 76.52 | 87.75
[7 empty] | 1397 | 76.57 | 87.78
[7 empty] | 1396.75 | 76.63 | 87.81
[7 empty] | 1396.5 | 76.69 | 87.84
[7 empty] | 1396.25 | 76.75 | 87.88
[7 empty] | 1396 | 76.81 | 87.91
[7 empty] | 1395.75 | 76.86 | 87.94
[7 empty] | 1395.5 | 76.92 | 87.98
[7 empty] | 1395.25 | 76.98 | 88.01
[7 empty] | 1395 | 77.04 | 88.05
[7 empty] | 1394.75 | 77.1 | 88.08
[7 empty] | 1394.5 | 77.16 | 88.11
[7 empty] | 1394.25 | 77.22 | 88.15
[7 empty] | 1394 | 77.29 | 88.19
[7 empty] | 1393.75 | 77.36 | 88.23
[7 empty] | 1393.5 | 77.43 | 88.27
[7 empty] | 1393.25 | 77.51 | 88.31
[7 empty] | 1393 | 77.59 | 88.36
[7 empty] | 1392.75 | 77.68 | 88.4
[7 empty] | 1392.5 | 77.77 | 88.45
[7 empty] | 1392.25 | 77.86 | 88.5
[7 empty] | 1392 | 77.95 | 88.54
[7 empty] | 1391.75 | 78.05 | 88.58
[7 empty] | 1391.5 | 78.14 | 88.63
[7 empty] | 1391.25 | 78.24 | 88.67
[7 empty] | 1391 | 78.34 | 88.71
[7 empty] | 1390.75 | 78.43 | 88.75
[7 empty] | 1390.5 | 78.53 | 88.79
[7 empty] | 1390.25 | 78.63 | 88.83
[7 empty] | 1390 | 78.73 | 88.87
[7 empty] | 1389.75 | 78.83 | 88.91
[7 empty] | 1389.5 | 78.92 | 88.95
[7 empty] | 1389.25 | 79.02 | 89
[7 empty] | 1389 | 79.12 | 89.04
[7 empty] | 1388.75 | 79.21 | 89.09
[7 empty] | 1388.5 | 79.31 | 89.14
[7 empty] | 1388.25 | 79.41 | 89.18
[7 empty] | 1388 | 79.5 | 89.23
[7 empty] | 1387.75 | 79.6 | 89.28
[7 empty] | 1387.5 | 79.69 | 89.33
[7 empty] | 1387.25 | 79.79 | 89.37
[7 empty] | 1387 | 79.88 | 89.42
[7 empty] | 1386.75 | 79.98 | 89.46
[7 empty] | 1386.5 | 80.07 | 89.51
[7 empty] | 1386.25 | 80.17 | 89.55
[7 empty] | 1386 | 80.27 | 89.6
[7 empty] | 1385.75 | 80.37 | 89.64
[7 empty] | 1385.5 | 80.47 | 89.69
[7 empty] | 1385.25 | 80.57 | 89.73
[7 empty] | 1385 | 80.67 | 89.77
[7 empty] | 1384.75 | 80.78 | 89.82
[7 empty] | 1384.5 | 80.88 | 89.86
[7 empty] | 1384.25 | 80.98 | 89.91
[7 empty] | 1384 | 81.09 | 89.95
[7 empty] | 1383.75 | 81.19 | 89.99
[7 empty] | 1383.5 | 81.29 | 90.03
[7 empty] | 1383.25 | 81.39 | 90.07
[7 empty] | 1383 | 81.49 | 90.11
[7 empty] | 1382.75 | 81.59 | 90.15
[7 empty] | 1382.5 | 81.69 | 90.19
[7 empty] | 1382.25 | 81.79 | 90.23
[7 empty] | 1382 | 81.89 | 90.27
[7 empty] | 1381.75 | 81.99 | 90.31
[7 empty] | 1381.5 | 82.09 | 90.35
[7 empty] | 1381.25 | 82.19 | 90.39
[7 empty] | 1381 | 82.29 | 90.43
[7 empty] | 1380.75 | 82.39 | 90.48
[7 empty] | 1380.5 | 82.49 | 90.52
[7 empty] | 1380.25 | 82.59 | 90.56
[7 empty] | 1380 | 82.69 | 90.6
[7 empty] | 1379.75 | 82.79 | 90.64
[7 empty] | 1379.5 | 82.89 | 90.68
[7 empty] | 1379.25 | 82.99 | 90.72
[7 empty] | 1379 | 83.09 | 90.76
[7 empty] | 1378.75 | 83.18 | 90.8
[7 empty] | 1378.5 | 83.28 | 90.84
[7 empty] | 1378.25 | 83.38 | 90.88
[7 empty] | 1378 | 83.47 | 90.92
[7 empty] | 1377.75 | 83.57 | 90.96
[7 empty] | 1377.5 | 83.66 | 91
[7 empty] | 1377.25 | 83.75 | 91.03
[7 empty] | 1377 | 83.85 | 91.07
[7 empty] | 1376.75 | 83.94 | 91.11
[7 empty] | 1376.5 | 84.03 | 91.15
[7 empty] | 1376.25 | 84.12 | 91.19
[7 empty] | 1376 | 84.21 | 91.23
[7 empty] | 1375.75 | 84.3 | 91.26
[7 empty] | 1375.5 | 84.39 | 91.3
[7 empty] | 1375.25 | 84.48 | 91.34
[7 empty] | 1375 | 84.57 | 91.38
[7 empty] | 1374.75 | 84.65 | 91.41
[7 empty] | 1374.5 | 84.74 | 91.45
[7 empty] | 1374.25 | 84.82 | 91.48
[7 empty] | 1374 | 84.9 | 91.52
[7 empty] | 1373.75 | 84.98 | 91.55
[7 empty] | 1373.5 | 85.06 | 91.59
[7 empty] | 1373.25 | 85.14 | 91.62
[7 empty] | 1373 | 85.23 | 91.66
[7 empty] | 1372.75 | 85.31 | 91.69
[7 empty] | 1372.5 | 85.4 | 91.73
[7 empty] | 1372.25 | 85.48 | 91.77
[7 empty] | 1372 | 85.57 | 91.8
[7 empty] | 1371.75 | 85.66 | 91.84
[7 empty] | 1371.5 | 85.74 | 91.88
[7 empty] | 1371.25 | 85.83 | 91.91
[7 empty] | 1371 | 85.92 | 91.95
[7 empty] | 1370.75 | 86 | 91.98
[7 empty] | 1370.5 | 86.08 | 92.01
[7 empty] | 1370.25 | 86.16 | 92.04
[7 empty] | 1370 | 86.24 | 92.08
[7 empty] | 1369.75 | 86.32 | 92.11
[7 empty] | 1369.5 | 86.4 | 92.14
[7 empty] | 1369.25 | 86.48 | 92.17
[7 empty] | 1369 | 86.56 | 92.2
[7 empty] | 1368.75 | 86.64 | 92.24
[7 empty] | 1368.5 | 86.72 | 92.27
[7 empty] | 1368.25 | 86.8 | 92.31
[7 empty] | 1368 | 86.88 | 92.34
[7 empty] | 1367.75 | 86.96 | 92.38
[7 empty] | 1367.5 | 87.04 | 92.41
[7 empty] | 1367.25 | 87.11 | 92.45
[7 empty] | 1367 | 87.19 | 92.48
[7 empty] | 1366.75 | 87.27 | 92.51
[7 empty] | 1366.5 | 87.35 | 92.54
[7 empty] | 1366.25 | 87.42 | 92.57
[7 empty] | 1366 | 87.5 | 92.6
[7 empty] | 1365.75 | 87.57 | 92.63
[7 empty] | 1365.5 | 87.65 | 92.66
[7 empty] | 1365.25 | 87.72 | 92.69
[7 empty] | 1365 | 87.8 | 92.72
[7 empty] | 1364.75 | 87.87 | 92.75
[7 empty] | 1364.5 | 87.94 | 92.78
[7 empty] | 1364.25 | 88.01 | 92.81
[7 empty] | 1364 | 88.08 | 92.84
[7 empty] | 1363.75 | 88.15 | 92.87
[7 empty] | 1363.5 | 88.22 | 92.91
[7 empty] | 1363.25 | 88.29 | 92.93
[7 empty] | 1363 | 88.36 | 92.96
[7 empty] | 1362.75 | 88.43 | 92.99
[7 empty] | 1362.5 | 88.49 | 93.02
[7 empty] | 1362.25 | 88.56 | 93.05
[7 empty] | 1362 | 88.62 | 93.08
[7 empty] | 1361.75 | 88.69 | 93.1
[7 empty] | 1361.5 | 88.75 | 93.13
[7 empty] | 1361.25 | 88.81 | 93.16
[7 empty] | 1361 | 88.88 | 93.19
[7 empty] | 1360.75 | 88.94 | 93.21
[7 empty] | 1360.5 | 89.01 | 93.24
[7 empty] | 1360.25 | 89.07 | 93.27
[7 empty] | 1360 | 89.14 | 93.3
[7 empty] | 1359.75 | 89.2 | 93.32
[7 empty] | 1359.5 | 89.27 | 93.35
[7 empty] | 1359.25 | 89.33 | 93.38
[7 empty] | 1359 | 89.39 | 93.41
[7 empty] | 1358.75 | 89.46 | 93.43
[7 empty] | 1358.5 | 89.52 | 93.46
[7 empty] | 1358.25 | 89.58 | 93.48
[7 empty] | 1358 | 89.64 | 93.51
[7 empty] | 1357.75 | 89.7 | 93.53
[7 empty] | 1357.5 | 89.76 | 93.55
[7 empty] | 1357.25 | 89.82 | 93.58
[7 empty] | 1357 | 89.88 | 93.6
[7 empty] | 1356.75 | 89.94 | 93.63
[7 empty] | 1356.5 | 90 | 93.65
[7 empty] | 1356.25 | 90.05 | 93.67
[7 empty] | 1356 | 90.11 | 93.7
[7 empty] | 1355.75 | 90.17 | 93.72
[7 empty] | 1355.5 | 90.23 | 93.74
[7 empty] | 1355.25 | 90.28 | 93.76
[7 empty] | 1355 | 90.33 | 93.79
[7 empty] | 1354.75 | 90.39 | 93.81
[7 empty] | 1354.5 | 90.44 | 93.83
[7 empty] | 1354.25 | 90.49 | 93.85
[7 empty] | 1354 | 90.54 | 93.87
[7 empty] | 1353.75 | 90.59 | 93.89
[7 empty] | 1353.5 | 90.64 | 93.91
[7 empty] | 1353.25 | 90.69 | 93.93
[7 empty] | 1353 | 90.74 | 93.95
[7 empty] | 1352.75 | 90.79 | 93.97
[7 empty] | 1352.5 | 90.84 | 93.99
[7 empty] | 1352.25 | 90.89 | 94.01
[7 empty] | 1352 | 90.94 | 94.03
[7 empty] | 1351.75 | 90.98 | 94.06
[7 empty] | 1351.5 | 91.03 | 94.08
[7 empty] | 1351.25 | 91.08 | 94.1
[7 empty] | 1351 | 91.13 | 94.12
[7 empty] | 1350.75 | 91.18 | 94.14
[7 empty] | 1350.5 | 91.22 | 94.16
[7 empty] | 1350.25 | 91.27 | 94.18
[7 empty] | 1350 | 91.31 | 94.2
[7 empty] | 1349.75 | 91.35 | 94.22
[7 empty] | 1349.5 | 91.4 | 94.24
[7 empty] | 1349.25 | 91.44 | 94.26
[7 empty] | 1349 | 91.48 | 94.28
[7 empty] | 1348.75 | 91.53 | 94.3
[7 empty] | 1348.5 | 91.57 | 94.32
[7 empty] | 1348.25 | 91.61 | 94.34
[7 empty] | 1348 | 91.66 | 94.35
[7 empty] | 1347.75 | 91.7 | 94.37
[7 empty] | 1347.5 | 91.75 | 94.39
[7 empty] | 1347.25 | 91.79 | 94.41
[7 empty] | 1347 | 91.83 | 94.43
[7 empty] | 1346.75 | 91.87 | 94.45
[7 empty] | 1346.5 | 91.91 | 94.46
[7 empty] | 1346.25 | 91.95 | 94.48
[7 empty] | 1346 | 91.99 | 94.49
[7 empty] | 1345.75 | 92.03 | 94.51
[7 empty] | 1345.5 | 92.07 | 94.53
[7 empty] | 1345.25 | 92.11 | 94.54
[7 empty] | 1345 | 92.15 | 94.56
[7 empty] | 1344.75 | 92.19 | 94.58
[7 empty] | 1344.5 | 92.23 | 94.6
[7 empty] | 1344.25 | 92.27 | 94.62
[7 empty] | 1344 | 92.31 | 94.63
[7 empty] | 1343.75 | 92.35 | 94.65
[7 empty] | 1343.5 | 92.39 | 94.67
[7 empty] | 1343.25 | 92.42 | 94.69
[7 empty] | 1343 | 92.46 | 94.7
[7 empty] | 1342.75 | 92.5 | 94.72
[7 empty] | 1342.5 | 92.54 | 94.73
[7 empty] | 1342.25 | 92.58 | 94.75
[7 empty] | 1342 | 92.61 | 94.76
[7 empty] | 1341.75 | 92.65 | 94.78
[7 empty] | 1341.5 | 92.68 | 94.79
[7 empty] | 1341.25 | 92.72 | 94.8
[7 empty] | 1341 | 92.75 | 94.82
[7 empty] | 1340.75 | 92.79 | 94.83
[7 empty] | 1340.5 | 92.82 | 94.84
[7 empty] | 1340.25 | 92.85 | 94.86
[7 empty] | 1340 | 92.89 | 94.87
[7 empty] | 1339.75 | 92.92 | 94.89
[7 empty] | 1339.5 | 92.95 | 94.9
[7 empty] | 1339.25 | 92.98 | 94.91
[7 empty] | 1339 | 93.01 | 94.92
[7 empty] | 1338.75 | 93.03 | 94.94
[7 empty] | 1338.5 | 93.06 | 94.95
[7 empty] | 1338.25 | 93.08 | 94.96
[7 empty] | 1338 | 93.11 | 94.97
[7 empty] | 1337.75 | 93.14 | 94.98
[7 empty] | 1337.5 | 93.16 | 94.99
[7 empty] | 1337.25 | 93.19 | 95
[7 empty] | 1337 | 93.21 | 95.01
[7 empty] | 1336.75 | 93.24 | 95.02
[7 empty] | 1336.5 | 93.27 | 95.04
[7 empty] | 1336.25 | 93.3 | 95.05
[7 empty] | 1336 | 93.33 | 95.06
[7 empty] | 1335.75 | 93.36 | 95.08
[7 empty] | 1335.5 | 93.38 | 95.09
[7 empty] | 1335.25 | 93.41 | 95.11
[7 empty] | 1335 | 93.44 | 95.12
[7 empty] | 1334.75 | 93.47 | 95.13
[7 empty] | 1334.5 | 93.5 | 95.15
[7 empty] | 1334.25 | 93.52 | 95.16
[7 empty] | 1334 | 93.55 | 95.17
[7 empty] | 1333.75 | 93.58 | 95.19
[7 empty] | 1333.5 | 93.6 | 95.2
[7 empty] | 1333.25 | 93.63 | 95.22
[7 empty] | 1333 | 93.66 | 95.23
[7 empty] | 1332.75 | 93.68 | 95.25
[7 empty] | 1332.5 | 93.71 | 95.26
[7 empty] | 1332.25 | 93.73 | 95.28
[7 empty] | 1332 | 93.76 | 95.29
[7 empty] | 1331.75 | 93.79 | 95.3
[7 empty] | 1331.5 | 93.81 | 95.32
[7 empty] | 1331.25 | 93.83 | 95.33
[7 empty] | 1331 | 93.86 | 95.34
[7 empty] | 1330.75 | 93.88 | 95.35
[7 empty] | 1330.5 | 93.9 | 95.36
[7 empty] | 1330.25 | 93.92 | 95.37
[7 empty] | 1330 | 93.94 | 95.38
[7 empty] | 1329.75 | 93.96 | 95.39
[7 empty] | 1329.5 | 93.99 | 95.39
[7 empty] | 1329.25 | 94.01 | 95.4
[7 empty] | 1329 | 94.03 | 95.41
[7 empty] | 1328.75 | 94.05 | 95.42
[7 empty] | 1328.5 | 94.08 | 95.43
[7 empty] | 1328.25 | 94.1 | 95.44
[7 empty] | 1328 | 94.12 | 95.45
[7 empty] | 1327.75 | 94.15 | 95.46
[7 empty] | 1327.5 | 94.17 | 95.47
[7 empty] | 1327.25 | 94.19 | 95.48
[7 empty] | 1327 | 94.22 | 95.49
[7 empty] | 1326.75 | 94.24 | 95.5
[7 empty] | 1326.5 | 94.26 | 95.51
[7 empty] | 1326.25 | 94.28 | 95.52
[7 empty] | 1326 | 94.3 | 95.52
[7 empty] | 1325.75 | 94.32 | 95.53
[7 empty] | 1325.5 | 94.34 | 95.54
[7 empty] | 1325.25 | 94.36 | 95.55
[7 empty] | 1325 | 94.38 | 95.56
[7 empty] | 1324.75 | 94.4 | 95.57
[7 empty] | 1324.5 | 94.42 | 95.58
[7 empty] | 1324.25 | 94.44 | 95.59
[7 empty] | 1324 | 94.46 | 95.6
[7 empty] | 1323.75 | 94.48 | 95.61
[7 empty] | 1323.5 | 94.5 | 95.62
[7 empty] | 1323.25 | 94.52 | 95.63
[7 empty] | 1323 | 94.54 | 95.64
[7 empty] | 1322.75 | 94.56 | 95.65
[7 empty] | 1322.5 | 94.57 | 95.65
[7 empty] | 1322.25 | 94.59 | 95.66
[7 empty] | 1322 | 94.61 | 95.67
[7 empty] | 1321.75 | 94.62 | 95.67
[7 empty] | 1321.5 | 94.64 | 95.68
[7 empty] | 1321.25 | 94.66 | 95.69
[7 empty] | 1321 | 94.67 | 95.69
[7 empty] | 1320.75 | 94.69 | 95.7
[7 empty] | 1320.5 | 94.71 | 95.71
[7 empty] | 1320.25 | 94.73 | 95.72
[7 empty] | 1320 | 94.75 | 95.73
[7 empty] | 1319.75 | 94.77 | 95.74
[7 empty] | 1319.5 | 94.78 | 95.75
[7 empty] | 1319.25 | 94.8 | 95.76
[7 empty] | 1319 | 94.82 | 95.76
[7 empty] | 1318.75 | 94.83 | 95.77
[7 empty] | 1318.5 | 94.85 | 95.78
[7 empty] | 1318.25 | 94.86 | 95.78
[7 empty] | 1318 | 94.88 | 95.79
[7 empty] | 1317.75 | 94.89 | 95.8
[7 empty] | 1317.5 | 94.91 | 95.81
[7 empty] | 1317.25 | 94.92 | 95.82
[7 empty] | 1317 | 94.94 | 95.82
[7 empty] | 1316.75 | 94.96 | 95.83
[7 empty] | 1316.5 | 94.97 | 95.84
[7 empty] | 1316.25 | 94.99 | 95.85
[7 empty] | 1316 | 95.01 | 95.86
[7 empty] | 1315.75 | 95.02 | 95.87
[7 empty] | 1315.5 | 95.04 | 95.88
[7 empty] | 1315.25 | 95.05 | 95.88
[7 empty] | 1315 | 95.06 | 95.89
[7 empty] | 1314.75 | 95.08 | 95.9
[7 empty] | 1314.5 | 95.09 | 95.9
[7 empty] | 1314.25 | 95.1 | 95.91
[7 empty] | 1314 | 95.11 | 95.91
[7 empty] | 1313.75 | 95.13 | 95.92
[7 empty] | 1313.5 | 95.14 | 95.93
[7 empty] | 1313.25 | 95.15 | 95.93
[7 empty] | 1313 | 95.17 | 95.94
[7 empty] | 1312.75 | 95.18 | 95.95
[7 empty] | 1312.5 | 95.2 | 95.96
[7 empty] | 1312.25 | 95.21 | 95.96
[7 empty] | 1312 | 95.23 | 95.97
[7 empty] | 1311.75 | 95.24 | 95.98
[7 empty] | 1311.5 | 95.26 | 95.98
[7 empty] | 1311.25 | 95.27 | 95.99
[7 empty] | 1311 | 95.28 | 96
[7 empty] | 1310.75 | 95.3 | 96
[7 empty] | 1310.5 | 95.31 | 96.01
[7 empty] | 1310.25 | 95.32 | 96.01
[7 empty] | 1310 | 95.33 | 96.01
[7 empty] | 1309.75 | 95.35 | 96.02
[7 empty] | 1309.5 | 95.36 | 96.02
[7 empty] | 1309.25 | 95.37 | 96.03
[7 empty] | 1309 | 95.38 | 96.04
[7 empty] | 1308.75 | 95.4 | 96.04
[7 empty] | 1308.5 | 95.41 | 96.05
[7 empty] | 1308.25 | 95.42 | 96.05
[7 empty] | 1308 | 95.44 | 96.06
[7 empty] | 1307.75 | 95.45 | 96.07
[7 empty] | 1307.5 | 95.46 | 96.07
[7 empty] | 1307.25 | 95.48 | 96.08
[7 empty] | 1307 | 95.49 | 96.08
[7 empty] | 1306.75 | 95.5 | 96.09
[7 empty] | 1306.5 | 95.51 | 96.09
[7 empty] | 1306.25 | 95.52 | 96.1
[7 empty] | 1306 | 95.53 | 96.1
[7 empty] | 1305.75 | 95.54 | 96.11
[7 empty] | 1305.5 | 95.55 | 96.11
[7 empty] | 1305.25 | 95.56 | 96.12
[7 empty] | 1305 | 95.58 | 96.13
[7 empty] | 1304.75 | 95.59 | 96.14
[7 empty] | 1304.5 | 95.6 | 96.14
[7 empty] | 1304.25 | 95.61 | 96.15
[7 empty] | 1304 | 95.62 | 96.16
[7 empty] | 1303.75 | 95.63 | 96.17
[7 empty] | 1303.5 | 95.65 | 96.18
[7 empty] | 1303.25 | 95.66 | 96.18
[7 empty] | 1303 | 95.67 | 96.19
[7 empty] | 1302.75 | 95.68 | 96.2
[7 empty] | 1302.5 | 95.69 | 96.2
[7 empty] | 1302.25 | 95.7 | 96.21
[7 empty] | 1302 | 95.71 | 96.21
[7 empty] | 1301.75 | 95.72 | 96.22
[7 empty] | 1301.5 | 95.73 | 96.22
[7 empty] | 1301.25 | 95.74 | 96.23
[7 empty] | 1301 | 95.75 | 96.23
[7 empty] | 1300.75 | 95.76 | 96.24
[7 empty] | 1300.5 | 95.78 | 96.25
[7 empty] | 1300.25 | 95.79 | 96.25
[7 empty] | 1300 | 95.8 | 96.25
[7 empty] | 1299.75 | 95.81 | 96.26
[7 empty] | 1299.5 | 95.82 | 96.26
[7 empty] | 1299.25 | 95.83 | 96.27
[7 empty] | 1299 | 95.84 | 96.27
[7 empty] | 1298.75 | 95.85 | 96.27
[7 empty] | 1298.5 | 95.86 | 96.27
[7 empty] | 1298.25 | 95.87 | 96.28
[7 empty] | 1298 | 95.87 | 96.28
[7 empty] | 1297.75 | 95.88 | 96.28
[7 empty] | 1297.5 | 95.89 | 96.29
[7 empty] | 1297.25 | 95.9 | 96.29
[7 empty] | 1297 | 95.91 | 96.3
[7 empty] | 1296.75 | 95.92 | 96.3
[7 empty] | 1296.5 | 95.93 | 96.31
[7 empty] | 1296.25 | 95.94 | 96.31
[7 empty] | 1296 | 95.95 | 96.32
[7 empty] | 1295.75 | 95.96 | 96.32
[7 empty] | 1295.5 | 95.97 | 96.33
[7 empty] | 1295.25 | 95.98 | 96.33
[7 empty] | 1295 | 95.99 | 96.33
[7 empty] | 1294.75 | 95.99 | 96.34
[7 empty] | 1294.5 | 96 | 96.34
[7 empty] | 1294.25 | 96.01 | 96.34
[7 empty] | 1294 | 96.02 | 96.35
[7 empty] | 1293.75 | 96.02 | 96.35
[7 empty] | 1293.5 | 96.03 | 96.35
[7 empty] | 1293.25 | 96.04 | 96.35
[7 empty] | 1293 | 96.05 | 96.36
[7 empty] | 1292.75 | 96.06 | 96.36
[7 empty] | 1292.5 | 96.07 | 96.37
[7 empty] | 1292.25 | 96.08 | 96.37
[7 empty] | 1292 | 96.09 | 96.38
[7 empty] | 1291.75 | 96.1 | 96.38
[7 empty] | 1291.5 | 96.11 | 96.39
[7 empty] | 1291.25 | 96.12 | 96.39
[7 empty] | 1291 | 96.13 | 96.4
[7 empty] | 1290.75 | 96.14 | 96.4
[7 empty] | 1290.5 | 96.14 | 96.4
[7 empty] | 1290.25 | 96.15 | 96.41
[7 empty] | 1290 | 96.16 | 96.41
[7 empty] | 1289.75 | 96.16 | 96.41
[7 empty] | 1289.5 | 96.17 | 96.42
[7 empty] | 1289.25 | 96.18 | 96.42
[7 empty] | 1289 | 96.19 | 96.43
[7 empty] | 1288.75 | 96.19 | 96.43
[7 empty] | 1288.5 | 96.2 | 96.44
[7 empty] | 1288.25 | 96.21 | 96.44
[7 empty] | 1288 | 96.21 | 96.45
[7 empty] | 1287.75 | 96.22 | 96.45
[7 empty] | 1287.5 | 96.23 | 96.46
[7 empty] | 1287.25 | 96.23 | 96.46
[7 empty] | 1287 | 96.24 | 96.46
[7 empty] | 1286.75 | 96.24 | 96.47
[7 empty] | 1286.5 | 96.25 | 96.47
[7 empty] | 1286.25 | 96.25 | 96.47
[7 empty] | 1286 | 96.26 | 96.47
[7 empty] | 1285.75 | 96.26 | 96.48
[7 empty] | 1285.5 | 96.27 | 96.48
[7 empty] | 1285.25 | 96.27 | 96.48
[7 empty] | 1285 | 96.28 | 96.48
[7 empty] | 1284.75 | 96.28 | 96.49
[7 empty] | 1284.5 | 96.29 | 96.49
[7 empty] | 1284.25 | 96.3 | 96.49
[7 empty] | 1284 | 96.31 | 96.5
[7 empty] | 1283.75 | 96.31 | 96.5
[7 empty] | 1283.5 | 96.32 | 96.5
[7 empty] | 1283.25 | 96.32 | 96.51
[7 empty] | 1283 | 96.33 | 96.51
[7 empty] | 1282.75 | 96.33 | 96.51
[7 empty] | 1282.5 | 96.34 | 96.51
[7 empty] | 1282.25 | 96.34 | 96.52
[7 empty] | 1282 | 96.35 | 96.52
[7 empty] | 1281.75 | 96.36 | 96.52
[7 empty] | 1281.5 | 96.36 | 96.52
[7 empty] | 1281.25 | 96.37 | 96.53
[7 empty] | 1281 | 96.38 | 96.53
[7 empty] | 1280.75 | 96.38 | 96.53
[7 empty] | 1280.5 | 96.39 | 96.54
[7 empty] | 1280.25 | 96.4 | 96.54
[7 empty] | 1280 | 96.41 | 96.54
[7 empty] | 1279.75 | 96.41 | 96.55
[7 empty] | 1279.5 | 96.42 | 96.55
[7 empty] | 1279.25 | 96.43 | 96.55
[7 empty] | 1279 | 96.43 | 96.56
[7 empty] | 1278.75 | 96.44 | 96.56
[7 empty] | 1278.5 | 96.44 | 96.56
[7 empty] | 1278.25 | 96.45 | 96.57
[7 empty] | 1278 | 96.45 | 96.57
[7 empty] | 1277.75 | 96.46 | 96.57
[7 empty] | 1277.5 | 96.46 | 96.58
[7 empty] | 1277.25 | 96.47 | 96.58
[7 empty] | 1277 | 96.47 | 96.58
[7 empty] | 1276.75 | 96.48 | 96.59
[7 empty] | 1276.5 | 96.49 | 96.59
[7 empty] | 1276.25 | 96.49 | 96.6
[7 empty] | 1276 | 96.5 | 96.6
[7 empty] | 1275.75 | 96.5 | 96.61
[7 empty] | 1275.5 | 96.51 | 96.61
[7 empty] | 1275.25 | 96.52 | 96.61
[7 empty] | 1275 | 96.52 | 96.61
[7 empty] | 1274.75 | 96.53 | 96.62
[7 empty] | 1274.5 | 96.53 | 96.62
[7 empty] | 1274.25 | 96.54 | 96.62
[7 empty] | 1274 | 96.54 | 96.62
[7 empty] | 1273.75 | 96.55 | 96.62
[7 empty] | 1273.5 | 96.55 | 96.62
[7 empty] | 1273.25 | 96.56 | 96.63
[7 empty] | 1273 | 96.56 | 96.63
[7 empty] | 1272.75 | 96.57 | 96.63
[7 empty] | 1272.5 | 96.57 | 96.63
[7 empty] | 1272.25 | 96.58 | 96.64
[7 empty] | 1272 | 96.58 | 96.64
[7 empty] | 1271.75 | 96.59 | 96.64
[7 empty] | 1271.5 | 96.59 | 96.65
[7 empty] | 1271.25 | 96.6 | 96.65
[7 empty] | 1271 | 96.6 | 96.65
[7 empty] | 1270.75 | 96.61 | 96.65
[7 empty] | 1270.5 | 96.61 | 96.65
[7 empty] | 1270.25 | 96.61 | 96.65
[7 empty] | 1270 | 96.61 | 96.65
[7 empty] | 1269.75 | 96.62 | 96.66
[7 empty] | 1269.5 | 96.62 | 96.66
[7 empty] | 1269.25 | 96.62 | 96.66
[7 empty] | 1269 | 96.63 | 96.66
[7 empty] | 1268.75 | 96.63 | 96.66
[7 empty] | 1268.5 | 96.64 | 96.67
[7 empty] | 1268.25 | 96.64 | 96.67
[7 empty] | 1268 | 96.65 | 96.67
[7 empty] | 1267.75 | 96.65 | 96.67
[7 empty] | 1267.5 | 96.66 | 96.68
[7 empty] | 1267.25 | 96.66 | 96.68
[7 empty] | 1267 | 96.66 | 96.68
[7 empty] | 1266.75 | 96.66 | 96.68
[7 empty] | 1266.5 | 96.67 | 96.68
[7 empty] | 1266.25 | 96.67 | 96.68
[7 empty] | 1266 | 96.67 | 96.68
[7 empty] | 1265.75 | 96.67 | 96.68
[7 empty] | 1265.5 | 96.67 | 96.68
[7 empty] | 1265.25 | 96.68 | 96.68
[7 empty] | 1265 | 96.68 | 96.68
[7 empty] | 1264.75 | 96.68 | 96.68
[7 empty] | 1264.5 | 96.69 | 96.68
[7 empty] | 1264.25 | 96.69 | 96.68
[7 empty] | 1264 | 96.7 | 96.68
[7 empty] | 1263.75 | 96.7 | 96.68
[7 empty] | 1263.5 | 96.7 | 96.68
[7 empty] | 1263.25 | 96.71 | 96.68
[7 empty] | 1263 | 96.71 | 96.68
[7 empty] | 1262.75 | 96.72 | 96.68
[7 empty] | 1262.5 | 96.72 | 96.68
[7 empty] | 1262.25 | 96.72 | 96.68
[7 empty] | 1262 | 96.73 | 96.68
[7 empty] | 1261.75 | 96.73 | 96.68
[7 empty] | 1261.5 | 96.74 | 96.68
[7 empty] | 1261.25 | 96.74 | 96.68
[7 empty] | 1261 | 96.75 | 96.68
[7 empty] | 1260.75 | 96.75 | 96.68
[7 empty] | 1260.5 | 96.76 | 96.68
[7 empty] | 1260.25 | 96.76 | 96.69
[7 empty] | 1260 | 96.77 | 96.69
[7 empty] | 1259.75 | 96.77 | 96.68
[7 empty] | 1259.5 | 96.77 | 96.68
[7 empty] | 1259.25 | 96.77 | 96.68
[7 empty] | 1259 | 96.77 | 96.68
[7 empty] | 1258.75 | 96.78 | 96.68
[7 empty] | 1258.5 | 96.78 | 96.67
[7 empty] | 1258.25 | 96.78 | 96.67
[7 empty] | 1258 | 96.78 | 96.67
[7 empty] | 1257.75 | 96.78 | 96.66
[7 empty] | 1257.5 | 96.78 | 96.66
[7 empty] | 1257.25 | 96.78 | 96.66
[7 empty] | 1257 | 96.78 | 96.66
[7 empty] | 1256.75 | 96.79 | 96.66
[7 empty] | 1256.5 | 96.79 | 96.66
[7 empty] | 1256.25 | 96.79 | 96.66
[7 empty] | 1256 | 96.8 | 96.66
[7 empty] | 1255.75 | 96.8 | 96.66
[7 empty] | 1255.5 | 96.8 | 96.66
[7 empty] | 1255.25 | 96.8 | 96.66
[7 empty] | 1255 | 96.81 | 96.66
[7 empty] | 1254.75 | 96.81 | 96.66
[7 empty] | 1254.5 | 96.81 | 96.66
[7 empty] | 1254.25 | 96.81 | 96.66
[7 empty] | 1254 | 96.81 | 96.66
[7 empty] | 1253.75 | 96.81 | 96.66
[7 empty] | 1253.5 | 96.81 | 96.66
[7 empty] | 1253.25 | 96.81 | 96.66
[7 empty] | 1253 | 96.81 | 96.66
[7 empty] | 1252.75 | 96.81 | 96.66
[7 empty] | 1252.5 | 96.81 | 96.66
[7 empty] | 1252.25 | 96.82 | 96.66
[7 empty] | 1252 | 96.82 | 96.66
[7 empty] | 1251.75 | 96.82 | 96.66
[7 empty] | 1251.5 | 96.82 | 96.66
[7 empty] | 1251.25 | 96.82 | 96.66
[7 empty] | 1251 | 96.82 | 96.66
[7 empty] | 1250.75 | 96.82 | 96.66
[7 empty] | 1250.5 | 96.82 | 96.66
[7 empty] | 1250.25 | 96.82 | 96.66
[7 empty] | 1250 | 96.83 | 96.65
[7 empty] | 1249.75 | 96.83 | 96.65
[7 empty] | 1249.5 | 96.83 | 96.65
[7 empty] | 1249.25 | 96.83 | 96.65
[7 empty] | 1249 | 96.83 | 96.65
[7 empty] | 1248.75 | 96.83 | 96.65
[7 empty] | 1248.5 | 96.83 | 96.65
[7 empty] | 1248.25 | 96.84 | 96.65
[7 empty] | 1248 | 96.84 | 96.65
[7 empty] | 1247.75 | 96.84 | 96.65
[7 empty] | 1247.5 | 96.84 | 96.65
[7 empty] | 1247.25 | 96.84 | 96.64
[7 empty] | 1247 | 96.84 | 96.64
[7 empty] | 1246.75 | 96.84 | 96.64
[7 empty] | 1246.5 | 96.84 | 96.64
[7 empty] | 1246.25 | 96.84 | 96.63
[7 empty] | 1246 | 96.84 | 96.63
[7 empty] | 1245.75 | 96.84 | 96.63
[7 empty] | 1245.5 | 96.84 | 96.63
[7 empty] | 1245.25 | 96.84 | 96.62
[7 empty] | 1245 | 96.84 | 96.62
[7 empty] | 1244.75 | 96.84 | 96.62
[7 empty] | 1244.5 | 96.85 | 96.62
[7 empty] | 1244.25 | 96.85 | 96.62
[7 empty] | 1244 | 96.85 | 96.61
[7 empty] | 1243.75 | 96.85 | 96.61
[7 empty] | 1243.5 | 96.85 | 96.61
[7 empty] | 1243.25 | 96.85 | 96.61
[7 empty] | 1243 | 96.85 | 96.6
[7 empty] | 1242.75 | 96.85 | 96.6
[7 empty] | 1242.5 | 96.85 | 96.59
[7 empty] | 1242.25 | 96.85 | 96.59
[7 empty] | 1242 | 96.85 | 96.59
[7 empty] | 1241.75 | 96.85 | 96.58
[7 empty] | 1241.5 | 96.85 | 96.58
[7 empty] | 1241.25 | 96.84 | 96.58
[7 empty] | 1241 | 96.84 | 96.57
[7 empty] | 1240.75 | 96.84 | 96.57
[7 empty] | 1240.5 | 96.84 | 96.57
[7 empty] | 1240.25 | 96.84 | 96.56
[7 empty] | 1240 | 96.84 | 96.56
[7 empty] | 1239.75 | 96.84 | 96.56
[7 empty] | 1239.5 | 96.84 | 96.55
[7 empty] | 1239.25 | 96.84 | 96.55
[7 empty] | 1239 | 96.84 | 96.54
[7 empty] | 1238.75 | 96.83 | 96.53
[7 empty] | 1238.5 | 96.83 | 96.53
[7 empty] | 1238.25 | 96.83 | 96.52
[7 empty] | 1238 | 96.83 | 96.51
[7 empty] | 1237.75 | 96.82 | 96.51
[7 empty] | 1237.5 | 96.82 | 96.5
[7 empty] | 1237.25 | 96.82 | 96.49
[7 empty] | 1237 | 96.82 | 96.49
[7 empty] | 1236.75 | 96.82 | 96.48
[7 empty] | 1236.5 | 96.82 | 96.47
[7 empty] | 1236.25 | 96.82 | 96.47
[7 empty] | 1236 | 96.82 | 96.46
[7 empty] | 1235.75 | 96.82 | 96.46
[7 empty] | 1235.5 | 96.82 | 96.45
[7 empty] | 1235.25 | 96.82 | 96.44
[7 empty] | 1235 | 96.81 | 96.44
[7 empty] | 1234.75 | 96.81 | 96.43
[7 empty] | 1234.5 | 96.81 | 96.42
[7 empty] | 1234.25 | 96.81 | 96.41
[7 empty] | 1234 | 96.81 | 96.41
[7 empty] | 1233.75 | 96.81 | 96.4
[7 empty] | 1233.5 | 96.81 | 96.39
[7 empty] | 1233.25 | 96.8 | 96.39
[7 empty] | 1233 | 96.8 | 96.38
[7 empty] | 1232.75 | 96.8 | 96.37
[7 empty] | 1232.5 | 96.8 | 96.37
[7 empty] | 1232.25 | 96.8 | 96.36
[7 empty] | 1232 | 96.8 | 96.35
[7 empty] | 1231.75 | 96.8 | 96.35
[7 empty] | 1231.5 | 96.79 | 96.34
[7 empty] | 1231.25 | 96.79 | 96.33
[7 empty] | 1231 | 96.79 | 96.32
[7 empty] | 1230.75 | 96.78 | 96.31
[7 empty] | 1230.5 | 96.78 | 96.3
[7 empty] | 1230.25 | 96.78 | 96.28
[7 empty] | 1230 | 96.78 | 96.27
[7 empty] | 1229.75 | 96.77 | 96.26
[7 empty] | 1229.5 | 96.77 | 96.25
[7 empty] | 1229.25 | 96.77 | 96.24
[7 empty] | 1229 | 96.77 | 96.23
[7 empty] | 1228.75 | 96.77 | 96.22
[7 empty] | 1228.5 | 96.76 | 96.2
[7 empty] | 1228.25 | 96.76 | 96.19
[7 empty] | 1228 | 96.76 | 96.18
[7 empty] | 1227.75 | 96.76 | 96.17
[7 empty] | 1227.5 | 96.75 | 96.16
[7 empty] | 1227.25 | 96.75 | 96.15
[7 empty] | 1227 | 96.74 | 96.13
[7 empty] | 1226.75 | 96.74 | 96.12
[7 empty] | 1226.5 | 96.73 | 96.11
[7 empty] | 1226.25 | 96.73 | 96.09
[7 empty] | 1226 | 96.72 | 96.08
[7 empty] | 1225.75 | 96.72 | 96.07
[7 empty] | 1225.5 | 96.71 | 96.05
[7 empty] | 1225.25 | 96.71 | 96.04
[7 empty] | 1225 | 96.7 | 96.03
[7 empty] | 1224.75 | 96.7 | 96.01
[7 empty] | 1224.5 | 96.7 | 96
[7 empty] | 1224.25 | 96.69 | 95.99
[7 empty] | 1224 | 96.69 | 95.97
[7 empty] | 1223.75 | 96.68 | 95.96
[7 empty] | 1223.5 | 96.68 | 95.94
[7 empty] | 1223.25 | 96.67 | 95.92
[7 empty] | 1223 | 96.67 | 95.91
[7 empty] | 1222.75 | 96.66 | 95.89
[7 empty] | 1222.5 | 96.65 | 95.87
[7 empty] | 1222.25 | 96.65 | 95.85
[7 empty] | 1222 | 96.64 | 95.83
[7 empty] | 1221.75 | 96.63 | 95.81
[7 empty] | 1221.5 | 96.62 | 95.79
[7 empty] | 1221.25 | 96.62 | 95.77
[7 empty] | 1221 | 96.61 | 95.75
[7 empty] | 1220.75 | 96.6 | 95.73
[7 empty] | 1220.5 | 96.6 | 95.71
[7 empty] | 1220.25 | 96.59 | 95.69
[7 empty] | 1220 | 96.59 | 95.67
[7 empty] | 1219.75 | 96.58 | 95.65
[7 empty] | 1219.5 | 96.57 | 95.63
[7 empty] | 1219.25 | 96.56 | 95.62
[7 empty] | 1219 | 96.55 | 95.6
[7 empty] | 1218.75 | 96.55 | 95.58
[7 empty] | 1218.5 | 96.54 | 95.56
[7 empty] | 1218.25 | 96.53 | 95.54
[7 empty] | 1218 | 96.52 | 95.53
[7 empty] | 1217.75 | 96.51 | 95.51
[7 empty] | 1217.5 | 96.5 | 95.49
[7 empty] | 1217.25 | 96.49 | 95.48
[7 empty] | 1217 | 96.48 | 95.46
[7 empty] | 1216.75 | 96.48 | 95.45
[7 empty] | 1216.5 | 96.47 | 95.43
[7 empty] | 1216.25 | 96.46 | 95.41
[7 empty] | 1216 | 96.45 | 95.4
[7 empty] | 1215.75 | 96.44 | 95.38
[7 empty] | 1215.5 | 96.43 | 95.36
[7 empty] | 1215.25 | 96.42 | 95.34
[7 empty] | 1215 | 96.41 | 95.32
[7 empty] | 1214.75 | 96.4 | 95.3
[7 empty] | 1214.5 | 96.39 | 95.28
[7 empty] | 1214.25 | 96.38 | 95.25
[7 empty] | 1214 | 96.37 | 95.23
[7 empty] | 1213.75 | 96.36 | 95.2
[7 empty] | 1213.5 | 96.35 | 95.18
[7 empty] | 1213.25 | 96.34 | 95.16
[7 empty] | 1213 | 96.33 | 95.13
[7 empty] | 1212.75 | 96.32 | 95.11
[7 empty] | 1212.5 | 96.31 | 95.08
[7 empty] | 1212.25 | 96.3 | 95.05
[7 empty] | 1212 | 96.29 | 95.03
[7 empty] | 1211.75 | 96.28 | 95
[7 empty] | 1211.5 | 96.27 | 94.97
[7 empty] | 1211.25 | 96.26 | 94.95
[7 empty] | 1211 | 96.25 | 94.92
[7 empty] | 1210.75 | 96.24 | 94.89
[7 empty] | 1210.5 | 96.22 | 94.87
[7 empty] | 1210.25 | 96.21 | 94.84
[7 empty] | 1210 | 96.2 | 94.81
[7 empty] | 1209.75 | 96.18 | 94.78
[7 empty] | 1209.5 | 96.17 | 94.75
[7 empty] | 1209.25 | 96.16 | 94.73
[7 empty] | 1209 | 96.14 | 94.7
[7 empty] | 1208.75 | 96.13 | 94.67
[7 empty] | 1208.5 | 96.12 | 94.64
[7 empty] | 1208.25 | 96.1 | 94.62
[7 empty] | 1208 | 96.09 | 94.59
[7 empty] | 1207.75 | 96.07 | 94.56
[7 empty] | 1207.5 | 96.06 | 94.53
[7 empty] | 1207.25 | 96.04 | 94.5
[7 empty] | 1207 | 96.02 | 94.47
[7 empty] | 1206.75 | 96.01 | 94.44
[7 empty] | 1206.5 | 95.99 | 94.41
[7 empty] | 1206.25 | 95.97 | 94.38
[7 empty] | 1206 | 95.95 | 94.35
[7 empty] | 1205.75 | 95.93 | 94.32
[7 empty] | 1205.5 | 95.92 | 94.29
[7 empty] | 1205.25 | 95.9 | 94.26
[7 empty] | 1205 | 95.88 | 94.23
[7 empty] | 1204.75 | 95.87 | 94.2
[7 empty] | 1204.5 | 95.85 | 94.17
[7 empty] | 1204.25 | 95.83 | 94.15
[7 empty] | 1204 | 95.82 | 94.12
[7 empty] | 1203.75 | 95.8 | 94.09
[7 empty] | 1203.5 | 95.78 | 94.06
[7 empty] | 1203.25 | 95.76 | 94.03
[7 empty] | 1203 | 95.74 | 94
[7 empty] | 1202.75 | 95.73 | 93.97
[7 empty] | 1202.5 | 95.71 | 93.94
[7 empty] | 1202.25 | 95.69 | 93.91
[7 empty] | 1202 | 95.67 | 93.87
[7 empty] | 1201.75 | 95.65 | 93.84
[7 empty] | 1201.5 | 95.63 | 93.81
[7 empty] | 1201.25 | 95.61 | 93.78
[7 empty] | 1201 | 95.59 | 93.74
[7 empty] | 1200.75 | 95.57 | 93.71
[7 empty] | 1200.5 | 95.55 | 93.67
[7 empty] | 1200.25 | 95.53 | 93.64
[7 empty] | 1200 | 95.52 | 93.61
[7 empty] | 1199.75 | 95.5 | 93.57
[7 empty] | 1199.5 | 95.48 | 93.53
[7 empty] | 1199.25 | 95.46 | 93.5
[7 empty] | 1199 | 95.44 | 93.46
[7 empty] | 1198.75 | 95.42 | 93.42
[7 empty] | 1198.5 | 95.4 | 93.39
[7 empty] | 1198.25 | 95.38 | 93.35
[7 empty] | 1198 | 95.36 | 93.31
[7 empty] | 1197.75 | 95.34 | 93.27
[7 empty] | 1197.5 | 95.32 | 93.23
[7 empty] | 1197.25 | 95.3 | 93.19
[7 empty] | 1197 | 95.28 | 93.15
[7 empty] | 1196.75 | 95.27 | 93.11
[7 empty] | 1196.5 | 95.25 | 93.07
[7 empty] | 1196.25 | 95.23 | 93.03
[7 empty] | 1196 | 95.22 | 92.99
[7 empty] | 1195.75 | 95.2 | 92.94
[7 empty] | 1195.5 | 95.19 | 92.9
[7 empty] | 1195.25 | 95.17 | 92.86
[7 empty] | 1195 | 95.16 | 92.82
[7 empty] | 1194.75 | 95.14 | 92.77
[7 empty] | 1194.5 | 95.12 | 92.73
[7 empty] | 1194.25 | 95.11 | 92.69
[7 empty] | 1194 | 95.09 | 92.65
[7 empty] | 1193.75 | 95.08 | 92.6
[7 empty] | 1193.5 | 95.06 | 92.56
[7 empty] | 1193.25 | 95.05 | 92.52
[7 empty] | 1193 | 95.03 | 92.48
[7 empty] | 1192.75 | 95.02 | 92.44
[7 empty] | 1192.5 | 95 | 92.39
[7 empty] | 1192.25 | 94.99 | 92.35
[7 empty] | 1192 | 94.98 | 92.31
[7 empty] | 1191.75 | 94.96 | 92.27
[7 empty] | 1191.5 | 94.95 | 92.23
[7 empty] | 1191.25 | 94.94 | 92.18
[7 empty] | 1191 | 94.93 | 92.14
[7 empty] | 1190.75 | 94.92 | 92.1
[7 empty] | 1190.5 | 94.9 | 92.06
[7 empty] | 1190.25 | 94.89 | 92.01
[7 empty] | 1190 | 94.88 | 91.97
[7 empty] | 1189.75 | 94.87 | 91.93
[7 empty] | 1189.5 | 94.86 | 91.89
[7 empty] | 1189.25 | 94.85 | 91.85
[7 empty] | 1189 | 94.85 | 91.81
[7 empty] | 1188.75 | 94.84 | 91.77
[7 empty] | 1188.5 | 94.83 | 91.73
[7 empty] | 1188.25 | 94.82 | 91.69
[7 empty] | 1188 | 94.81 | 91.65
[7 empty] | 1187.75 | 94.8 | 91.61
[7 empty] | 1187.5 | 94.79 | 91.57
[7 empty] | 1187.25 | 94.78 | 91.53
[7 empty] | 1187 | 94.77 | 91.48
[7 empty] | 1186.75 | 94.75 | 91.44
[7 empty] | 1186.5 | 94.74 | 91.4
[7 empty] | 1186.25 | 94.72 | 91.36
[7 empty] | 1186 | 94.71 | 91.32
[7 empty] | 1185.75 | 94.69 | 91.28
[7 empty] | 1185.5 | 94.68 | 91.24
[7 empty] | 1185.25 | 94.66 | 91.19
[7 empty] | 1185 | 94.65 | 91.15
[7 empty] | 1184.75 | 94.63 | 91.11
[7 empty] | 1184.5 | 94.62 | 91.07
[7 empty] | 1184.25 | 94.61 | 91.03
[7 empty] | 1184 | 94.59 | 91
[7 empty] | 1183.75 | 94.58 | 90.96
[7 empty] | 1183.5 | 94.57 | 90.92
[7 empty] | 1183.25 | 94.55 | 90.88
[7 empty] | 1183 | 94.54 | 90.84
[7 empty] | 1182.75 | 94.53 | 90.8
[7 empty] | 1182.5 | 94.51 | 90.77
[7 empty] | 1182.25 | 94.5 | 90.73
[7 empty] | 1182 | 94.48 | 90.69
[7 empty] | 1181.75 | 94.47 | 90.65
[7 empty] | 1181.5 | 94.46 | 90.61
[7 empty] | 1181.25 | 94.44 | 90.58
[7 empty] | 1181 | 94.43 | 90.54
[7 empty] | 1180.75 | 94.41 | 90.5
[7 empty] | 1180.5 | 94.4 | 90.46
[7 empty] | 1180.25 | 94.38 | 90.42
[7 empty] | 1180 | 94.37 | 90.38
[7 empty] | 1179.75 | 94.35 | 90.33
[7 empty] | 1179.5 | 94.33 | 90.29
[7 empty] | 1179.25 | 94.31 | 90.25
[7 empty] | 1179 | 94.3 | 90.2
[7 empty] | 1178.75 | 94.28 | 90.16
[7 empty] | 1178.5 | 94.26 | 90.11
[7 empty] | 1178.25 | 94.24 | 90.07
[7 empty] | 1178 | 94.22 | 90.02
[7 empty] | 1177.75 | 94.21 | 89.98
[7 empty] | 1177.5 | 94.19 | 89.93
[7 empty] | 1177.25 | 94.17 | 89.89
[7 empty] | 1177 | 94.15 | 89.84
[7 empty] | 1176.75 | 94.14 | 89.8
[7 empty] | 1176.5 | 94.12 | 89.75
[7 empty] | 1176.25 | 94.1 | 89.71
[7 empty] | 1176 | 94.08 | 89.66
[7 empty] | 1175.75 | 94.07 | 89.62
[7 empty] | 1175.5 | 94.05 | 89.57
[7 empty] | 1175.25 | 94.03 | 89.53
[7 empty] | 1175 | 94.01 | 89.48
[7 empty] | 1174.75 | 93.99 | 89.44
[7 empty] | 1174.5 | 93.98 | 89.39
[7 empty] | 1174.25 | 93.96 | 89.34
[7 empty] | 1174 | 93.94 | 89.3
[7 empty] | 1173.75 | 93.92 | 89.25
[7 empty] | 1173.5 | 93.91 | 89.21
[7 empty] | 1173.25 | 93.89 | 89.16
[7 empty] | 1173 | 93.87 | 89.11
[7 empty] | 1172.75 | 93.86 | 89.07
[7 empty] | 1172.5 | 93.84 | 89.02
[7 empty] | 1172.25 | 93.83 | 88.97
[7 empty] | 1172 | 93.81 | 88.93
[7 empty] | 1171.75 | 93.79 | 88.88
[7 empty] | 1171.5 | 93.77 | 88.83
[7 empty] | 1171.25 | 93.76 | 88.78
[7 empty] | 1171 | 93.74 | 88.74
[7 empty] | 1170.75 | 93.72 | 88.69
[7 empty] | 1170.5 | 93.7 | 88.64
[7 empty] | 1170.25 | 93.68 | 88.6
[7 empty] | 1170 | 93.66 | 88.55
[7 empty] | 1169.75 | 93.64 | 88.5
[7 empty] | 1169.5 | 93.62 | 88.46
[7 empty] | 1169.25 | 93.6 | 88.41
[7 empty] | 1169 | 93.59 | 88.36
[7 empty] | 1168.75 | 93.57 | 88.32
[7 empty] | 1168.5 | 93.55 | 88.28
[7 empty] | 1168.25 | 93.53 | 88.23
[7 empty] | 1168 | 93.51 | 88.19
[7 empty] | 1167.75 | 93.49 | 88.15
[7 empty] | 1167.5 | 93.47 | 88.11
[7 empty] | 1167.25 | 93.45 | 88.06
[7 empty] | 1167 | 93.44 | 88.02
[7 empty] | 1166.75 | 93.42 | 87.98
[7 empty] | 1166.5 | 93.4 | 87.94
[7 empty] | 1166.25 | 93.38 | 87.9
[7 empty] | 1166 | 93.36 | 87.86
[7 empty] | 1165.75 | 93.34 | 87.82
[7 empty] | 1165.5 | 93.32 | 87.78
[7 empty] | 1165.25 | 93.3 | 87.74
[7 empty] | 1165 | 93.28 | 87.7
[7 empty] | 1164.75 | 93.26 | 87.66
[7 empty] | 1164.5 | 93.24 | 87.62
[7 empty] | 1164.25 | 93.22 | 87.58
[7 empty] | 1164 | 93.21 | 87.54
[7 empty] | 1163.75 | 93.19 | 87.49
[7 empty] | 1163.5 | 93.17 | 87.45
[7 empty] | 1163.25 | 93.16 | 87.4
[7 empty] | 1163 | 93.14 | 87.36
[7 empty] | 1162.75 | 93.12 | 87.31
[7 empty] | 1162.5 | 93.11 | 87.26
[7 empty] | 1162.25 | 93.09 | 87.22
[7 empty] | 1162 | 93.08 | 87.17
[7 empty] | 1161.75 | 93.06 | 87.12
[7 empty] | 1161.5 | 93.05 | 87.07
[7 empty] | 1161.25 | 93.03 | 87.02
[7 empty] | 1161 | 93.02 | 86.97
[7 empty] | 1160.75 | 93.01 | 86.92
[7 empty] | 1160.5 | 92.99 | 86.87
[7 empty] | 1160.25 | 92.98 | 86.81
[7 empty] | 1160 | 92.97 | 86.76
[7 empty] | 1159.75 | 92.95 | 86.71
[7 empty] | 1159.5 | 92.94 | 86.66
[7 empty] | 1159.25 | 92.93 | 86.6
[7 empty] | 1159 | 92.91 | 86.55
[7 empty] | 1158.75 | 92.9 | 86.5
[7 empty] | 1158.5 | 92.89 | 86.45
[7 empty] | 1158.25 | 92.87 | 86.4
[7 empty] | 1158 | 92.86 | 86.34
[7 empty] | 1157.75 | 92.85 | 86.29
[7 empty] | 1157.5 | 92.83 | 86.24
[7 empty] | 1157.25 | 92.82 | 86.19
[7 empty] | 1157 | 92.8 | 86.14
[7 empty] | 1156.75 | 92.79 | 86.09
[7 empty] | 1156.5 | 92.78 | 86.04
[7 empty] | 1156.25 | 92.76 | 86
[7 empty] | 1156 | 92.75 | 85.95
[7 empty] | 1155.75 | 92.73 | 85.9
[7 empty] | 1155.5 | 92.71 | 85.85
[7 empty] | 1155.25 | 92.69 | 85.81
[7 empty] | 1155 | 92.68 | 85.77
[7 empty] | 1154.75 | 92.66 | 85.72
[7 empty] | 1154.5 | 92.64 | 85.68
[7 empty] | 1154.25 | 92.62 | 85.64
[7 empty] | 1154 | 92.6 | 85.6
[7 empty] | 1153.75 | 92.58 | 85.57
[7 empty] | 1153.5 | 92.57 | 85.54
[7 empty] | 1153.25 | 92.55 | 85.5
[7 empty] | 1153 | 92.53 | 85.48
[7 empty] | 1152.75 | 92.52 | 85.45
[7 empty] | 1152.5 | 92.5 | 85.43
[7 empty] | 1152.25 | 92.48 | 85.4
[7 empty] | 1152 | 92.47 | 85.39
[7 empty] | 1151.75 | 92.45 | 85.37
[7 empty] | 1151.5 | 92.43 | 85.35
[7 empty] | 1151.25 | 92.41 | 85.34
[7 empty] | 1151 | 92.4 | 85.33
[7 empty] | 1150.75 | 92.38 | 85.32
[7 empty] | 1150.5 | 92.36 | 85.32
[7 empty] | 1150.25 | 92.34 | 85.31
[7 empty] | 1150 | 92.33 | 85.31
[7 empty] | 1149.75 | 92.31 | 85.31
[7 empty] | 1149.5 | 92.29 | 85.31
[7 empty] | 1149.25 | 92.28 | 85.31
[7 empty] | 1149 | 92.26 | 85.31
[7 empty] | 1148.75 | 92.24 | 85.31
[7 empty] | 1148.5 | 92.23 | 85.32
[7 empty] | 1148.25 | 92.21 | 85.32
[7 empty] | 1148 | 92.2 | 85.32
[7 empty] | 1147.75 | 92.19 | 85.33
[7 empty] | 1147.5 | 92.17 | 85.33
[7 empty] | 1147.25 | 92.16 | 85.34
[7 empty] | 1147 | 92.14 | 85.34
[7 empty] | 1146.75 | 92.13 | 85.35
[7 empty] | 1146.5 | 92.11 | 85.36
[7 empty] | 1146.25 | 92.09 | 85.36
[7 empty] | 1146 | 92.08 | 85.37
[7 empty] | 1145.75 | 92.06 | 85.38
[7 empty] | 1145.5 | 92.05 | 85.39
[7 empty] | 1145.25 | 92.04 | 85.4
[7 empty] | 1145 | 92.02 | 85.41
[7 empty] | 1144.75 | 92.01 | 85.42
[7 empty] | 1144.5 | 91.99 | 85.43
[7 empty] | 1144.25 | 91.98 | 85.45
[7 empty] | 1144 | 91.96 | 85.46
[7 empty] | 1143.75 | 91.95 | 85.47
[7 empty] | 1143.5 | 91.93 | 85.49
[7 empty] | 1143.25 | 91.91 | 85.5
[7 empty] | 1143 | 91.9 | 85.52
[7 empty] | 1142.75 | 91.88 | 85.53
[7 empty] | 1142.5 | 91.86 | 85.55
[7 empty] | 1142.25 | 91.85 | 85.57
[7 empty] | 1142 | 91.83 | 85.58
[7 empty] | 1141.75 | 91.81 | 85.6
[7 empty] | 1141.5 | 91.79 | 85.62
[7 empty] | 1141.25 | 91.78 | 85.64
[7 empty] | 1141 | 91.76 | 85.66
[7 empty] | 1140.75 | 91.74 | 85.67
[7 empty] | 1140.5 | 91.73 | 85.69
[7 empty] | 1140.25 | 91.71 | 85.71
[7 empty] | 1140 | 91.7 | 85.73
[7 empty] | 1139.75 | 91.69 | 85.74
[7 empty] | 1139.5 | 91.67 | 85.76
[7 empty] | 1139.25 | 91.66 | 85.77
[7 empty] | 1139 | 91.65 | 85.79
[7 empty] | 1138.75 | 91.64 | 85.8
[7 empty] | 1138.5 | 91.62 | 85.81
[7 empty] | 1138.25 | 91.61 | 85.82
[7 empty] | 1138 | 91.6 | 85.83
[7 empty] | 1137.75 | 91.59 | 85.84
[7 empty] | 1137.5 | 91.58 | 85.85
[7 empty] | 1137.25 | 91.58 | 85.85
[7 empty] | 1137 | 91.57 | 85.86
[7 empty] | 1136.75 | 91.56 | 85.87
[7 empty] | 1136.5 | 91.55 | 85.87
[7 empty] | 1136.25 | 91.55 | 85.87
[7 empty] | 1136 | 91.54 | 85.88
[7 empty] | 1135.75 | 91.53 | 85.88
[7 empty] | 1135.5 | 91.52 | 85.88
[7 empty] | 1135.25 | 91.51 | 85.88
[7 empty] | 1135 | 91.51 | 85.88
[7 empty] | 1134.75 | 91.5 | 85.88
[7 empty] | 1134.5 | 91.49 | 85.88
[7 empty] | 1134.25 | 91.48 | 85.88
[7 empty] | 1134 | 91.47 | 85.88
[7 empty] | 1133.75 | 91.46 | 85.88
[7 empty] | 1133.5 | 91.45 | 85.87
[7 empty] | 1133.25 | 91.44 | 85.87
[7 empty] | 1133 | 91.43 | 85.87
[7 empty] | 1132.75 | 91.42 | 85.86
[7 empty] | 1132.5 | 91.4 | 85.86
[7 empty] | 1132.25 | 91.39 | 85.85
[7 empty] | 1132 | 91.38 | 85.85
[7 empty] | 1131.75 | 91.37 | 85.84
[7 empty] | 1131.5 | 91.36 | 85.84
[7 empty] | 1131.25 | 91.35 | 85.83
[7 empty] | 1131 | 91.33 | 85.82
[7 empty] | 1130.75 | 91.32 | 85.82
[7 empty] | 1130.5 | 91.31 | 85.81
[7 empty] | 1130.25 | 91.29 | 85.8
[7 empty] | 1130 | 91.28 | 85.8
[7 empty] | 1129.75 | 91.27 | 85.79
[7 empty] | 1129.5 | 91.25 | 85.78
[7 empty] | 1129.25 | 91.24 | 85.78
[7 empty] | 1129 | 91.22 | 85.77
[7 empty] | 1128.75 | 91.21 | 85.77
[7 empty] | 1128.5 | 91.19 | 85.76
[7 empty] | 1128.25 | 91.18 | 85.75
[7 empty] | 1128 | 91.16 | 85.75
[7 empty] | 1127.75 | 91.14 | 85.74
[7 empty] | 1127.5 | 91.13 | 85.73
[7 empty] | 1127.25 | 91.11 | 85.72
[7 empty] | 1127 | 91.09 | 85.71
[7 empty] | 1126.75 | 91.08 | 85.7
[7 empty] | 1126.5 | 91.06 | 85.69
[7 empty] | 1126.25 | 91.04 | 85.68
[7 empty] | 1126 | 91.03 | 85.67
[7 empty] | 1125.75 | 91.01 | 85.66
[7 empty] | 1125.5 | 91 | 85.65
[7 empty] | 1125.25 | 90.98 | 85.64
[7 empty] | 1125 | 90.97 | 85.63
[7 empty] | 1124.75 | 90.96 | 85.62
[7 empty] | 1124.5 | 90.95 | 85.61
[7 empty] | 1124.25 | 90.94 | 85.6
[7 empty] | 1124 | 90.93 | 85.59
[7 empty] | 1123.75 | 90.92 | 85.57
[7 empty] | 1123.5 | 90.91 | 85.56
[7 empty] | 1123.25 | 90.91 | 85.55
[7 empty] | 1123 | 90.9 | 85.54
[7 empty] | 1122.75 | 90.89 | 85.52
[7 empty] | 1122.5 | 90.88 | 85.51
[7 empty] | 1122.25 | 90.88 | 85.49
[7 empty] | 1122 | 90.87 | 85.48
[7 empty] | 1121.75 | 90.86 | 85.46
[7 empty] | 1121.5 | 90.86 | 85.44
[7 empty] | 1121.25 | 90.85 | 85.43
[7 empty] | 1121 | 90.84 | 85.41
[7 empty] | 1120.75 | 90.83 | 85.39
[7 empty] | 1120.5 | 90.82 | 85.37
[7 empty] | 1120.25 | 90.81 | 85.35
[7 empty] | 1120 | 90.8 | 85.33
[7 empty] | 1119.75 | 90.79 | 85.31
[7 empty] | 1119.5 | 90.78 | 85.28
[7 empty] | 1119.25 | 90.77 | 85.26
[7 empty] | 1119 | 90.76 | 85.24
[7 empty] | 1118.75 | 90.75 | 85.22
[7 empty] | 1118.5 | 90.73 | 85.2
[7 empty] | 1118.25 | 90.72 | 85.18
[7 empty] | 1118 | 90.71 | 85.15
[7 empty] | 1117.75 | 90.7 | 85.13
[7 empty] | 1117.5 | 90.69 | 85.11
[7 empty] | 1117.25 | 90.69 | 85.09
[7 empty] | 1117 | 90.68 | 85.07
[7 empty] | 1116.75 | 90.67 | 85.05
[7 empty] | 1116.5 | 90.66 | 85.03
[7 empty] | 1116.25 | 90.66 | 85.01
[7 empty] | 1116 | 90.65 | 85
[7 empty] | 1115.75 | 90.64 | 84.98
[7 empty] | 1115.5 | 90.63 | 84.97
[7 empty] | 1115.25 | 90.62 | 84.95
[7 empty] | 1115 | 90.61 | 84.94
[7 empty] | 1114.75 | 90.6 | 84.93
[7 empty] | 1114.5 | 90.59 | 84.92
[7 empty] | 1114.25 | 90.58 | 84.91
[7 empty] | 1114 | 90.56 | 84.9
[7 empty] | 1113.75 | 90.55 | 84.9
[7 empty] | 1113.5 | 90.54 | 84.89
[7 empty] | 1113.25 | 90.52 | 84.89
[7 empty] | 1113 | 90.51 | 84.89
[7 empty] | 1112.75 | 90.49 | 84.89
[7 empty] | 1112.5 | 90.48 | 84.89
[7 empty] | 1112.25 | 90.47 | 84.9
[7 empty] | 1112 | 90.45 | 84.9
[7 empty] | 1111.75 | 90.44 | 84.9
[7 empty] | 1111.5 | 90.43 | 84.91
[7 empty] | 1111.25 | 90.41 | 84.92
[7 empty] | 1111 | 90.4 | 84.93
[7 empty] | 1110.75 | 90.39 | 84.94
[7 empty] | 1110.5 | 90.37 | 84.95
[7 empty] | 1110.25 | 90.36 | 84.96
[7 empty] | 1110 | 90.35 | 84.98
[7 empty] | 1109.75 | 90.34 | 84.99
[7 empty] | 1109.5 | 90.32 | 85.01
[7 empty] | 1109.25 | 90.31 | 85.02
[7 empty] | 1109 | 90.3 | 85.04
[7 empty] | 1108.75 | 90.29 | 85.05
[7 empty] | 1108.5 | 90.28 | 85.07
[7 empty] | 1108.25 | 90.27 | 85.08
[7 empty] | 1108 | 90.26 | 85.09
[7 empty] | 1107.75 | 90.24 | 85.1
[7 empty] | 1107.5 | 90.23 | 85.1
[7 empty] | 1107.25 | 90.22 | 85.11
[7 empty] | 1107 | 90.2 | 85.11
[7 empty] | 1106.75 | 90.19 | 85.11
[7 empty] | 1106.5 | 90.17 | 85.11
[7 empty] | 1106.25 | 90.16 | 85.11
[7 empty] | 1106 | 90.14 | 85.1
[7 empty] | 1105.75 | 90.12 | 85.09
[7 empty] | 1105.5 | 90.11 | 85.08
[7 empty] | 1105.25 | 90.09 | 85.07
[7 empty] | 1105 | 90.07 | 85.06
[7 empty] | 1104.75 | 90.06 | 85.05
[7 empty] | 1104.5 | 90.04 | 85.03
[7 empty] | 1104.25 | 90.02 | 85.01
[7 empty] | 1104 | 90.01 | 84.99
[7 empty] | 1103.75 | 89.99 | 84.97
[7 empty] | 1103.5 | 89.98 | 84.95
[7 empty] | 1103.25 | 89.97 | 84.93
[7 empty] | 1103 | 89.95 | 84.91
[7 empty] | 1102.75 | 89.94 | 84.88
[7 empty] | 1102.5 | 89.93 | 84.86
[7 empty] | 1102.25 | 89.91 | 84.83
[7 empty] | 1102 | 89.9 | 84.8
[7 empty] | 1101.75 | 89.89 | 84.77
[7 empty] | 1101.5 | 89.88 | 84.74
[7 empty] | 1101.25 | 89.87 | 84.71
[7 empty] | 1101 | 89.85 | 84.68
[7 empty] | 1100.75 | 89.84 | 84.65
[7 empty] | 1100.5 | 89.83 | 84.61
[7 empty] | 1100.25 | 89.82 | 84.58
[7 empty] | 1100 | 89.8 | 84.55
[7 empty] | 1099.75 | 89.79 | 84.51
[7 empty] | 1099.5 | 89.78 | 84.48
[7 empty] | 1099.25 | 89.76 | 84.45
[7 empty] | 1099 | 89.75 | 84.41
[7 empty] | 1098.75 | 89.73 | 84.38
[7 empty] | 1098.5 | 89.72 | 84.35
[7 empty] | 1098.25 | 89.71 | 84.31
[7 empty] | 1098 | 89.69 | 84.28
[7 empty] | 1097.75 | 89.68 | 84.24
[7 empty] | 1097.5 | 89.66 | 84.21
[7 empty] | 1097.25 | 89.65 | 84.18
[7 empty] | 1097 | 89.64 | 84.14
[7 empty] | 1096.75 | 89.63 | 84.11
[7 empty] | 1096.5 | 89.61 | 84.08
[7 empty] | 1096.25 | 89.6 | 84.05
[7 empty] | 1096 | 89.59 | 84.01
[7 empty] | 1095.75 | 89.58 | 83.98
[7 empty] | 1095.5 | 89.56 | 83.95
[7 empty] | 1095.25 | 89.55 | 83.93
[7 empty] | 1095 | 89.54 | 83.9
[7 empty] | 1094.75 | 89.53 | 83.87
[7 empty] | 1094.5 | 89.51 | 83.85
[7 empty] | 1094.25 | 89.5 | 83.83
[7 empty] | 1094 | 89.49 | 83.81
[7 empty] | 1093.75 | 89.47 | 83.79
[7 empty] | 1093.5 | 89.46 | 83.78
[7 empty] | 1093.25 | 89.45 | 83.76
[7 empty] | 1093 | 89.44 | 83.75
[7 empty] | 1092.75 | 89.43 | 83.74
[7 empty] | 1092.5 | 89.42 | 83.73
[7 empty] | 1092.25 | 89.41 | 83.72
[7 empty] | 1092 | 89.39 | 83.72
[7 empty] | 1091.75 | 89.38 | 83.72
[7 empty] | 1091.5 | 89.37 | 83.72
[7 empty] | 1091.25 | 89.36 | 83.72
[7 empty] | 1091 | 89.35 | 83.73
[7 empty] | 1090.75 | 89.34 | 83.73
[7 empty] | 1090.5 | 89.33 | 83.74
[7 empty] | 1090.25 | 89.32 | 83.75
[7 empty] | 1090 | 89.31 | 83.77
[7 empty] | 1089.75 | 89.3 | 83.78
[7 empty] | 1089.5 | 89.3 | 83.8
[7 empty] | 1089.25 | 89.29 | 83.82
[7 empty] | 1089 | 89.28 | 83.84
[7 empty] | 1088.75 | 89.27 | 83.87
[7 empty] | 1088.5 | 89.26 | 83.89
[7 empty] | 1088.25 | 89.25 | 83.92
[7 empty] | 1088 | 89.25 | 83.94
[7 empty] | 1087.75 | 89.24 | 83.97
[7 empty] | 1087.5 | 89.23 | 84
[7 empty] | 1087.25 | 89.22 | 84.03
[7 empty] | 1087 | 89.22 | 84.05
[7 empty] | 1086.75 | 89.21 | 84.08
[7 empty] | 1086.5 | 89.2 | 84.11
[7 empty] | 1086.25 | 89.19 | 84.14
[7 empty] | 1086 | 89.18 | 84.16
[7 empty] | 1085.75 | 89.17 | 84.19
[7 empty] | 1085.5 | 89.17 | 84.22
[7 empty] | 1085.25 | 89.16 | 84.24
[7 empty] | 1085 | 89.15 | 84.27
[7 empty] | 1084.75 | 89.14 | 84.29
[7 empty] | 1084.5 | 89.14 | 84.32
[7 empty] | 1084.25 | 89.13 | 84.34
[7 empty] | 1084 | 89.12 | 84.37
[7 empty] | 1083.75 | 89.12 | 84.39
[7 empty] | 1083.5 | 89.11 | 84.41
[7 empty] | 1083.25 | 89.11 | 84.44
[7 empty] | 1083 | 89.1 | 84.46
[7 empty] | 1082.75 | 89.1 | 84.48
[7 empty] | 1082.5 | 89.09 | 84.51
[7 empty] | 1082.25 | 89.09 | 84.53
[7 empty] | 1082 | 89.08 | 84.55
[7 empty] | 1081.75 | 89.08 | 84.57
[7 empty] | 1081.5 | 89.08 | 84.59
[7 empty] | 1081.25 | 89.07 | 84.61
[7 empty] | 1081 | 89.07 | 84.63
[7 empty] | 1080.75 | 89.07 | 84.65
[7 empty] | 1080.5 | 89.07 | 84.67
[7 empty] | 1080.25 | 89.07 | 84.68
[7 empty] | 1080 | 89.07 | 84.7
[7 empty] | 1079.75 | 89.06 | 84.71
[7 empty] | 1079.5 | 89.06 | 84.73
[7 empty] | 1079.25 | 89.06 | 84.74
[7 empty] | 1079 | 89.06 | 84.75
[7 empty] | 1078.75 | 89.06 | 84.77
[7 empty] | 1078.5 | 89.06 | 84.78
[7 empty] | 1078.25 | 89.06 | 84.79
[7 empty] | 1078 | 89.06 | 84.8
[7 empty] | 1077.75 | 89.06 | 84.81
[7 empty] | 1077.5 | 89.06 | 84.83
[7 empty] | 1077.25 | 89.06 | 84.84
[7 empty] | 1077 | 89.06 | 84.85
[7 empty] | 1076.75 | 89.05 | 84.86
[7 empty] | 1076.5 | 89.05 | 84.87
[7 empty] | 1076.25 | 89.05 | 84.88
[7 empty] | 1076 | 89.04 | 84.89
[7 empty] | 1075.75 | 89.04 | 84.9
[7 empty] | 1075.5 | 89.04 | 84.91
[7 empty] | 1075.25 | 89.03 | 84.92
[7 empty] | 1075 | 89.03 | 84.93
[7 empty] | 1074.75 | 89.02 | 84.94
[7 empty] | 1074.5 | 89.02 | 84.95
[7 empty] | 1074.25 | 89.01 | 84.96
[7 empty] | 1074 | 89.01 | 84.97
[7 empty] | 1073.75 | 89 | 84.97
[7 empty] | 1073.5 | 89 | 84.98
[7 empty] | 1073.25 | 88.99 | 84.99
[7 empty] | 1073 | 88.99 | 84.99
[7 empty] | 1072.75 | 88.98 | 85
[7 empty] | 1072.5 | 88.98 | 85
[7 empty] | 1072.25 | 88.97 | 85
[7 empty] | 1072 | 88.97 | 85.01
[7 empty] | 1071.75 | 88.96 | 85.01
[7 empty] | 1071.5 | 88.96 | 85.01
[7 empty] | 1071.25 | 88.95 | 85.02
[7 empty] | 1071 | 88.95 | 85.02
[7 empty] | 1070.75 | 88.94 | 85.02
[7 empty] | 1070.5 | 88.94 | 85.03
[7 empty] | 1070.25 | 88.93 | 85.03
[7 empty] | 1070 | 88.93 | 85.03
[7 empty] | 1069.75 | 88.92 | 85.03
[7 empty] | 1069.5 | 88.92 | 85.03
[7 empty] | 1069.25 | 88.91 | 85.03
[7 empty] | 1069 | 88.91 | 85.03
[7 empty] | 1068.75 | 88.91 | 85.04
[7 empty] | 1068.5 | 88.9 | 85.04
[7 empty] | 1068.25 | 88.9 | 85.04
[7 empty] | 1068 | 88.9 | 85.04
[7 empty] | 1067.75 | 88.89 | 85.04
[7 empty] | 1067.5 | 88.89 | 85.03
[7 empty] | 1067.25 | 88.88 | 85.03
[7 empty] | 1067 | 88.88 | 85.03
[7 empty] | 1066.75 | 88.87 | 85.03
[7 empty] | 1066.5 | 88.86 | 85.03
[7 empty] | 1066.25 | 88.86 | 85.03
[7 empty] | 1066 | 88.85 | 85.03
[7 empty] | 1065.75 | 88.84 | 85.03
[7 empty] | 1065.5 | 88.83 | 85.03
[7 empty] | 1065.25 | 88.82 | 85.03
[7 empty] | 1065 | 88.82 | 85.03
[7 empty] | 1064.75 | 88.81 | 85.03
[7 empty] | 1064.5 | 88.8 | 85.03
[7 empty] | 1064.25 | 88.79 | 85.02
[7 empty] | 1064 | 88.78 | 85.02
[7 empty] | 1063.75 | 88.78 | 85.02
[7 empty] | 1063.5 | 88.77 | 85.02
[7 empty] | 1063.25 | 88.76 | 85.01
[7 empty] | 1063 | 88.75 | 85.01
[7 empty] | 1062.75 | 88.74 | 85.01
[7 empty] | 1062.5 | 88.73 | 85
[7 empty] | 1062.25 | 88.72 | 85
[7 empty] | 1062 | 88.71 | 84.99
[7 empty] | 1061.75 | 88.7 | 84.99
[7 empty] | 1061.5 | 88.69 | 84.98
[7 empty] | 1061.25 | 88.68 | 84.97
[7 empty] | 1061 | 88.67 | 84.96
[7 empty] | 1060.75 | 88.66 | 84.96
[7 empty] | 1060.5 | 88.66 | 84.95
[7 empty] | 1060.25 | 88.65 | 84.94
[7 empty] | 1060 | 88.64 | 84.93
[7 empty] | 1059.75 | 88.64 | 84.92
[7 empty] | 1059.5 | 88.63 | 84.91
[7 empty] | 1059.25 | 88.62 | 84.9
[7 empty] | 1059 | 88.62 | 84.89
[7 empty] | 1058.75 | 88.61 | 84.89
[7 empty] | 1058.5 | 88.6 | 84.88
[7 empty] | 1058.25 | 88.6 | 84.87
[7 empty] | 1058 | 88.59 | 84.86
[7 empty] | 1057.75 | 88.58 | 84.85
[7 empty] | 1057.5 | 88.58 | 84.84
[7 empty] | 1057.25 | 88.57 | 84.83
[7 empty] | 1057 | 88.56 | 84.82
[7 empty] | 1056.75 | 88.56 | 84.81
[7 empty] | 1056.5 | 88.55 | 84.8
[7 empty] | 1056.25 | 88.55 | 84.79
[7 empty] | 1056 | 88.54 | 84.79
[7 empty] | 1055.75 | 88.53 | 84.78
[7 empty] | 1055.5 | 88.53 | 84.77
[7 empty] | 1055.25 | 88.53 | 84.76
[7 empty] | 1055 | 88.52 | 84.75
[7 empty] | 1054.75 | 88.52 | 84.74
[7 empty] | 1054.5 | 88.52 | 84.73
[7 empty] | 1054.25 | 88.52 | 84.72
[7 empty] | 1054 | 88.52 | 84.71
[7 empty] | 1053.75 | 88.52 | 84.7
[7 empty] | 1053.5 | 88.52 | 84.69
[7 empty] | 1053.25 | 88.52 | 84.67
[7 empty] | 1053 | 88.52 | 84.66
[7 empty] | 1052.75 | 88.51 | 84.65
[7 empty] | 1052.5 | 88.51 | 84.64
[7 empty] | 1052.25 | 88.51 | 84.62
[7 empty] | 1052 | 88.5 | 84.61
[7 empty] | 1051.75 | 88.5 | 84.59
[7 empty] | 1051.5 | 88.49 | 84.58
[7 empty] | 1051.25 | 88.48 | 84.56
[7 empty] | 1051 | 88.47 | 84.54
[7 empty] | 1050.75 | 88.46 | 84.52
[7 empty] | 1050.5 | 88.45 | 84.5
[7 empty] | 1050.25 | 88.44 | 84.48
[7 empty] | 1050 | 88.43 | 84.46
[7 empty] | 1049.75 | 88.41 | 84.43
[7 empty] | 1049.5 | 88.4 | 84.41
[7 empty] | 1049.25 | 88.39 | 84.39
[7 empty] | 1049 | 88.38 | 84.36
[7 empty] | 1048.75 | 88.36 | 84.34
[7 empty] | 1048.5 | 88.35 | 84.31
[7 empty] | 1048.25 | 88.34 | 84.29
[7 empty] | 1048 | 88.33 | 84.27
[7 empty] | 1047.75 | 88.32 | 84.25
[7 empty] | 1047.5 | 88.3 | 84.23
[7 empty] | 1047.25 | 88.29 | 84.21
[7 empty] | 1047 | 88.28 | 84.19
[7 empty] | 1046.75 | 88.27 | 84.17
[7 empty] | 1046.5 | 88.26 | 84.15
[7 empty] | 1046.25 | 88.25 | 84.13
[7 empty] | 1046 | 88.24 | 84.11
[7 empty] | 1045.75 | 88.23 | 84.09
[7 empty] | 1045.5 | 88.22 | 84.07
[7 empty] | 1045.25 | 88.22 | 84.05
[7 empty] | 1045 | 88.21 | 84.03
[7 empty] | 1044.75 | 88.2 | 84.01
[7 empty] | 1044.5 | 88.19 | 83.99
[7 empty] | 1044.25 | 88.19 | 83.98
[7 empty] | 1044 | 88.18 | 83.96
[7 empty] | 1043.75 | 88.17 | 83.94
[7 empty] | 1043.5 | 88.17 | 83.92
[7 empty] | 1043.25 | 88.16 | 83.9
[7 empty] | 1043 | 88.15 | 83.88
[7 empty] | 1042.75 | 88.15 | 83.87
[7 empty] | 1042.5 | 88.14 | 83.85
[7 empty] | 1042.25 | 88.14 | 83.83
[7 empty] | 1042 | 88.13 | 83.81
[7 empty] | 1041.75 | 88.12 | 83.8
[7 empty] | 1041.5 | 88.12 | 83.78
[7 empty] | 1041.25 | 88.11 | 83.76
[7 empty] | 1041 | 88.11 | 83.74
[7 empty] | 1040.75 | 88.1 | 83.72
[7 empty] | 1040.5 | 88.09 | 83.71
[7 empty] | 1040.25 | 88.09 | 83.69
[7 empty] | 1040 | 88.08 | 83.67
[7 empty] | 1039.75 | 88.08 | 83.65
[7 empty] | 1039.5 | 88.07 | 83.63
[7 empty] | 1039.25 | 88.06 | 83.61
[7 empty] | 1039 | 88.06 | 83.59
[7 empty] | 1038.75 | 88.05 | 83.57
[7 empty] | 1038.5 | 88.04 | 83.55
[7 empty] | 1038.25 | 88.03 | 83.53
[7 empty] | 1038 | 88.03 | 83.51
[7 empty] | 1037.75 | 88.02 | 83.49
[7 empty] | 1037.5 | 88.01 | 83.47
[7 empty] | 1037.25 | 88 | 83.45
[7 empty] | 1037 | 87.99 | 83.43
[7 empty] | 1036.75 | 87.99 | 83.41
[7 empty] | 1036.5 | 87.98 | 83.39
[7 empty] | 1036.25 | 87.97 | 83.37
[7 empty] | 1036 | 87.97 | 83.35
[7 empty] | 1035.75 | 87.96 | 83.34
[7 empty] | 1035.5 | 87.95 | 83.32
[7 empty] | 1035.25 | 87.95 | 83.3
[7 empty] | 1035 | 87.94 | 83.29
[7 empty] | 1034.75 | 87.94 | 83.27
[7 empty] | 1034.5 | 87.93 | 83.26
[7 empty] | 1034.25 | 87.93 | 83.24
[7 empty] | 1034 | 87.92 | 83.23
[7 empty] | 1033.75 | 87.92 | 83.22
[7 empty] | 1033.5 | 87.91 | 83.21
[7 empty] | 1033.25 | 87.91 | 83.2
[7 empty] | 1033 | 87.9 | 83.19
[7 empty] | 1032.75 | 87.89 | 83.18
[7 empty] | 1032.5 | 87.89 | 83.17
[7 empty] | 1032.25 | 87.88 | 83.17
[7 empty] | 1032 | 87.87 | 83.16
[7 empty] | 1031.75 | 87.87 | 83.15
[7 empty] | 1031.5 | 87.86 | 83.15
[7 empty] | 1031.25 | 87.85 | 83.14
[7 empty] | 1031 | 87.84 | 83.14
[7 empty] | 1030.75 | 87.83 | 83.13
[7 empty] | 1030.5 | 87.82 | 83.13
[7 empty] | 1030.25 | 87.81 | 83.12
[7 empty] | 1030 | 87.8 | 83.12
[7 empty] | 1029.75 | 87.79 | 83.12
[7 empty] | 1029.5 | 87.79 | 83.11
[7 empty] | 1029.25 | 87.78 | 83.11
[7 empty] | 1029 | 87.77 | 83.11
[7 empty] | 1028.75 | 87.76 | 83.1
[7 empty] | 1028.5 | 87.76 | 83.1
[7 empty] | 1028.25 | 87.75 | 83.09
[7 empty] | 1028 | 87.75 | 83.09
[7 empty] | 1027.75 | 87.74 | 83.08
[7 empty] | 1027.5 | 87.74 | 83.08
[7 empty] | 1027.25 | 87.73 | 83.07
[7 empty] | 1027 | 87.73 | 83.07
[7 empty] | 1026.75 | 87.72 | 83.06
[7 empty] | 1026.5 | 87.72 | 83.06
[7 empty] | 1026.25 | 87.71 | 83.06
[7 empty] | 1026 | 87.71 | 83.06
[7 empty] | 1025.75 | 87.7 | 83.05
[7 empty] | 1025.5 | 87.7 | 83.05
[7 empty] | 1025.25 | 87.69 | 83.05
[7 empty] | 1025 | 87.69 | 83.05
[7 empty] | 1024.75 | 87.68 | 83.05
[7 empty] | 1024.5 | 87.68 | 83.05
[7 empty] | 1024.25 | 87.67 | 83.05
[7 empty] | 1024 | 87.67 | 83.06
[7 empty] | 1023.75 | 87.66 | 83.06
[7 empty] | 1023.5 | 87.66 | 83.06
[7 empty] | 1023.25 | 87.65 | 83.06
[7 empty] | 1023 | 87.65 | 83.07
[7 empty] | 1022.75 | 87.65 | 83.07
[7 empty] | 1022.5 | 87.64 | 83.07
[7 empty] | 1022.25 | 87.64 | 83.07
[7 empty] | 1022 | 87.64 | 83.07
[7 empty] | 1021.75 | 87.64 | 83.07
[7 empty] | 1021.5 | 87.63 | 83.07
[7 empty] | 1021.25 | 87.63 | 83.07
[7 empty] | 1021 | 87.63 | 83.07
[7 empty] | 1020.75 | 87.62 | 83.07
[7 empty] | 1020.5 | 87.62 | 83.07
[7 empty] | 1020.25 | 87.62 | 83.07
[7 empty] | 1020 | 87.62 | 83.07
[7 empty] | 1019.75 | 87.61 | 83.06
[7 empty] | 1019.5 | 87.61 | 83.06
[7 empty] | 1019.25 | 87.61 | 83.06
[7 empty] | 1019 | 87.6 | 83.05
[7 empty] | 1018.75 | 87.6 | 83.05
[7 empty] | 1018.5 | 87.6 | 83.04
[7 empty] | 1018.25 | 87.59 | 83.04
[7 empty] | 1018 | 87.59 | 83.03
[7 empty] | 1017.75 | 87.59 | 83.02
[7 empty] | 1017.5 | 87.58 | 83.02
[7 empty] | 1017.25 | 87.58 | 83.01
[7 empty] | 1017 | 87.58 | 83
[7 empty] | 1016.75 | 87.57 | 82.99
[7 empty] | 1016.5 | 87.57 | 82.98
[7 empty] | 1016.25 | 87.57 | 82.97
[7 empty] | 1016 | 87.56 | 82.95
[7 empty] | 1015.75 | 87.56 | 82.94
[7 empty] | 1015.5 | 87.56 | 82.93
[7 empty] | 1015.25 | 87.55 | 82.92
[7 empty] | 1015 | 87.55 | 82.91
[7 empty] | 1014.75 | 87.55 | 82.9
[7 empty] | 1014.5 | 87.55 | 82.89
[7 empty] | 1014.25 | 87.55 | 82.88
[7 empty] | 1014 | 87.55 | 82.87
[7 empty] | 1013.75 | 87.55 | 82.86
[7 empty] | 1013.5 | 87.55 | 82.85
[7 empty] | 1013.25 | 87.55 | 82.84
[7 empty] | 1013 | 87.55 | 82.84
[7 empty] | 1012.75 | 87.56 | 82.83
[7 empty] | 1012.5 | 87.56 | 82.82
[7 empty] | 1012.25 | 87.56 | 82.81
[7 empty] | 1012 | 87.56 | 82.8
[7 empty] | 1011.75 | 87.57 | 82.8
[7 empty] | 1011.5 | 87.57 | 82.79
[7 empty] | 1011.25 | 87.57 | 82.78
[7 empty] | 1011 | 87.58 | 82.77
[7 empty] | 1010.75 | 87.58 | 82.76
[7 empty] | 1010.5 | 87.58 | 82.75
[7 empty] | 1010.25 | 87.58 | 82.74
[7 empty] | 1010 | 87.59 | 82.73
[7 empty] | 1009.75 | 87.59 | 82.73
[7 empty] | 1009.5 | 87.59 | 82.72
[7 empty] | 1009.25 | 87.59 | 82.71
[7 empty] | 1009 | 87.6 | 82.7
[7 empty] | 1008.75 | 87.6 | 82.7
[7 empty] | 1008.5 | 87.61 | 82.69
[7 empty] | 1008.25 | 87.61 | 82.69
[7 empty] | 1008 | 87.61 | 82.68
[7 empty] | 1007.75 | 87.62 | 82.68
[7 empty] | 1007.5 | 87.62 | 82.68
[7 empty] | 1007.25 | 87.63 | 82.68
[7 empty] | 1007 | 87.64 | 82.69
[7 empty] | 1006.75 | 87.64 | 82.69
[7 empty] | 1006.5 | 87.65 | 82.7
[7 empty] | 1006.25 | 87.66 | 82.71
[7 empty] | 1006 | 87.66 | 82.72
[7 empty] | 1005.75 | 87.67 | 82.74
[7 empty] | 1005.5 | 87.68 | 82.75
[7 empty] | 1005.25 | 87.69 | 82.77
[7 empty] | 1005 | 87.69 | 82.78
[7 empty] | 1004.75 | 87.7 | 82.8
[7 empty] | 1004.5 | 87.71 | 82.82
[7 empty] | 1004.25 | 87.72 | 82.84
[7 empty] | 1004 | 87.72 | 82.86
[7 empty] | 1003.75 | 87.73 | 82.88
[7 empty] | 1003.5 | 87.73 | 82.9
[7 empty] | 1003.25 | 87.74 | 82.92
[7 empty] | 1003 | 87.75 | 82.94
[7 empty] | 1002.75 | 87.75 | 82.96
[7 empty] | 1002.5 | 87.76 | 82.97
[7 empty] | 1002.25 | 87.76 | 82.99
[7 empty] | 1002 | 87.77 | 83.01
[7 empty] | 1001.75 | 87.77 | 83.02
[7 empty] | 1001.5 | 87.78 | 83.04
[7 empty] | 1001.25 | 87.78 | 83.05
[7 empty] | 1001 | 87.79 | 83.07
[7 empty] | 1000.75 | 87.8 | 83.08
[7 empty] | 1000.5 | 87.81 | 83.1
[7 empty] | 1000.25 | 87.81 | 83.11
[7 empty] | 1000 | 87.82 | 83.12
[7 empty] | 999.75 | 87.83 | 83.14
[7 empty] | 999.5 | 87.84 | 83.16
[7 empty] | 999.25 | 87.85 | 83.17
[7 empty] | 999 | 87.85 | 83.19
[7 empty] | 998.75 | 87.86 | 83.2
[7 empty] | 998.5 | 87.87 | 83.22
[7 empty] | 998.25 | 87.87 | 83.24
[7 empty] | 998 | 87.88 | 83.25
[7 empty] | 997.75 | 87.88 | 83.27
[7 empty] | 997.5 | 87.89 | 83.29
[7 empty] | 997.25 | 87.89 | 83.3
[7 empty] | 997 | 87.9 | 83.32
[7 empty] | 996.75 | 87.9 | 83.33
[7 empty] | 996.5 | 87.91 | 83.35
[7 empty] | 996.25 | 87.91 | 83.37
[7 empty] | 996 | 87.91 | 83.38
[7 empty] | 995.75 | 87.92 | 83.4
[7 empty] | 995.5 | 87.92 | 83.41
[7 empty] | 995.25 | 87.92 | 83.42
[7 empty] | 995 | 87.93 | 83.44
[7 empty] | 994.75 | 87.93 | 83.45
[7 empty] | 994.5 | 87.93 | 83.47
[7 empty] | 994.25 | 87.94 | 83.48
[7 empty] | 994 | 87.94 | 83.5
[7 empty] | 993.75 | 87.94 | 83.52
[7 empty] | 993.5 | 87.95 | 83.53
[7 empty] | 993.25 | 87.95 | 83.55
[7 empty] | 993 | 87.96 | 83.56
[7 empty] | 992.75 | 87.96 | 83.58
[7 empty] | 992.5 | 87.97 | 83.59
[7 empty] | 992.25 | 87.98 | 83.61
[7 empty] | 992 | 87.98 | 83.63
[7 empty] | 991.75 | 87.99 | 83.64
[7 empty] | 991.5 | 88 | 83.66
[7 empty] | 991.25 | 88.01 | 83.67
[7 empty] | 991 | 88.02 | 83.69
[7 empty] | 990.75 | 88.02 | 83.7
[7 empty] | 990.5 | 88.03 | 83.72
[7 empty] | 990.25 | 88.04 | 83.74
[7 empty] | 990 | 88.05 | 83.75
[7 empty] | 989.75 | 88.06 | 83.77
[7 empty] | 989.5 | 88.07 | 83.78
[7 empty] | 989.25 | 88.07 | 83.8
[7 empty] | 989 | 88.08 | 83.81
[7 empty] | 988.75 | 88.09 | 83.83
[7 empty] | 988.5 | 88.09 | 83.84
[7 empty] | 988.25 | 88.1 | 83.86
[7 empty] | 988 | 88.11 | 83.88
[7 empty] | 987.75 | 88.11 | 83.89
[7 empty] | 987.5 | 88.11 | 83.91
[7 empty] | 987.25 | 88.12 | 83.92
[7 empty] | 987 | 88.12 | 83.94
[7 empty] | 986.75 | 88.12 | 83.95
[7 empty] | 986.5 | 88.12 | 83.97
[7 empty] | 986.25 | 88.12 | 83.98
[7 empty] | 986 | 88.13 | 84
[7 empty] | 985.75 | 88.13 | 84.01
[7 empty] | 985.5 | 88.13 | 84.03
[7 empty] | 985.25 | 88.13 | 84.04
[7 empty] | 985 | 88.14 | 84.06
[7 empty] | 984.75 | 88.14 | 84.07
[7 empty] | 984.5 | 88.14 | 84.08
[7 empty] | 984.25 | 88.15 | 84.1
[7 empty] | 984 | 88.15 | 84.11
[7 empty] | 983.75 | 88.16 | 84.13
[7 empty] | 983.5 | 88.16 | 84.14
[7 empty] | 983.25 | 88.17 | 84.16
[7 empty] | 983 | 88.17 | 84.17
[7 empty] | 982.75 | 88.18 | 84.19
[7 empty] | 982.5 | 88.18 | 84.2
[7 empty] | 982.25 | 88.19 | 84.22
[7 empty] | 982 | 88.19 | 84.24
[7 empty] | 981.75 | 88.19 | 84.25
[7 empty] | 981.5 | 88.2 | 84.27
[7 empty] | 981.25 | 88.2 | 84.28
[7 empty] | 981 | 88.21 | 84.3
[7 empty] | 980.75 | 88.21 | 84.32
[7 empty] | 980.5 | 88.22 | 84.33
[7 empty] | 980.25 | 88.22 | 84.35
[7 empty] | 980 | 88.23 | 84.36
[7 empty] | 979.75 | 88.23 | 84.38
[7 empty] | 979.5 | 88.24 | 84.4
[7 empty] | 979.25 | 88.25 | 84.41
[7 empty] | 979 | 88.25 | 84.43
[7 empty] | 978.75 | 88.26 | 84.45
[7 empty] | 978.5 | 88.26 | 84.47
[7 empty] | 978.25 | 88.27 | 84.48
[7 empty] | 978 | 88.27 | 84.5
[7 empty] | 977.75 | 88.28 | 84.52
[7 empty] | 977.5 | 88.28 | 84.54
[7 empty] | 977.25 | 88.28 | 84.56
[7 empty] | 977 | 88.29 | 84.58
[7 empty] | 976.75 | 88.29 | 84.59
[7 empty] | 976.5 | 88.29 | 84.61
[7 empty] | 976.25 | 88.29 | 84.63
[7 empty] | 976 | 88.3 | 84.65
[7 empty] | 975.75 | 88.3 | 84.67
[7 empty] | 975.5 | 88.3 | 84.68
[7 empty] | 975.25 | 88.3 | 84.7
[7 empty] | 975 | 88.31 | 84.72
[7 empty] | 974.75 | 88.31 | 84.74
[7 empty] | 974.5 | 88.32 | 84.75
[7 empty] | 974.25 | 88.32 | 84.77
[7 empty] | 974 | 88.33 | 84.79
[7 empty] | 973.75 | 88.33 | 84.81
[7 empty] | 973.5 | 88.34 | 84.83
[7 empty] | 973.25 | 88.35 | 84.85
[7 empty] | 973 | 88.36 | 84.87
[7 empty] | 972.75 | 88.37 | 84.89
[7 empty] | 972.5 | 88.38 | 84.91
[7 empty] | 972.25 | 88.39 | 84.93
[7 empty] | 972 | 88.4 | 84.95
[7 empty] | 971.75 | 88.41 | 84.97
[7 empty] | 971.5 | 88.42 | 84.98
[7 empty] | 971.25 | 88.43 | 85
[7 empty] | 971 | 88.44 | 85.02
[7 empty] | 970.75 | 88.45 | 85.04
[7 empty] | 970.5 | 88.46 | 85.06
[7 empty] | 970.25 | 88.47 | 85.07
[7 empty] | 970 | 88.48 | 85.09
[7 empty] | 969.75 | 88.5 | 85.11
[7 empty] | 969.5 | 88.51 | 85.13
[7 empty] | 969.25 | 88.52 | 85.14
[7 empty] | 969 | 88.53 | 85.16
[7 empty] | 968.75 | 88.54 | 85.18
[7 empty] | 968.5 | 88.55 | 85.19
[7 empty] | 968.25 | 88.56 | 85.21
[7 empty] | 968 | 88.57 | 85.23
[7 empty] | 967.75 | 88.58 | 85.25
[7 empty] | 967.5 | 88.59 | 85.27
[7 empty] | 967.25 | 88.6 | 85.28
[7 empty] | 967 | 88.61 | 85.3
[7 empty] | 966.75 | 88.62 | 85.32
[7 empty] | 966.5 | 88.63 | 85.34
[7 empty] | 966.25 | 88.64 | 85.36
[7 empty] | 966 | 88.65 | 85.38
[7 empty] | 965.75 | 88.67 | 85.4
[7 empty] | 965.5 | 88.68 | 85.42
[7 empty] | 965.25 | 88.69 | 85.44
[7 empty] | 965 | 88.71 | 85.46
[7 empty] | 964.75 | 88.72 | 85.48
[7 empty] | 964.5 | 88.74 | 85.5
[7 empty] | 964.25 | 88.75 | 85.52
[7 empty] | 964 | 88.77 | 85.54
[7 empty] | 963.75 | 88.78 | 85.56
[7 empty] | 963.5 | 88.8 | 85.58
[7 empty] | 963.25 | 88.81 | 85.61
[7 empty] | 963 | 88.82 | 85.63
[7 empty] | 962.75 | 88.84 | 85.65
[7 empty] | 962.5 | 88.85 | 85.67
[7 empty] | 962.25 | 88.86 | 85.69
[7 empty] | 962 | 88.88 | 85.71
[7 empty] | 961.75 | 88.89 | 85.73
[7 empty] | 961.5 | 88.9 | 85.75
[7 empty] | 961.25 | 88.91 | 85.77
[7 empty] | 961 | 88.92 | 85.79
[7 empty] | 960.75 | 88.93 | 85.81
[7 empty] | 960.5 | 88.95 | 85.83
[7 empty] | 960.25 | 88.96 | 85.85
[7 empty] | 960 | 88.97 | 85.87
[7 empty] | 959.75 | 88.98 | 85.89
[7 empty] | 959.5 | 88.99 | 85.91
[7 empty] | 959.25 | 89 | 85.93
[7 empty] | 959 | 89.01 | 85.95
[7 empty] | 958.75 | 89.02 | 85.97
[7 empty] | 958.5 | 89.03 | 85.99
[7 empty] | 958.25 | 89.04 | 86.01
[7 empty] | 958 | 89.05 | 86.03
[7 empty] | 957.75 | 89.07 | 86.05
[7 empty] | 957.5 | 89.08 | 86.07
[7 empty] | 957.25 | 89.09 | 86.09
[7 empty] | 957 | 89.1 | 86.11
[7 empty] | 956.75 | 89.11 | 86.13
[7 empty] | 956.5 | 89.12 | 86.15
[7 empty] | 956.25 | 89.14 | 86.17
[7 empty] | 956 | 89.15 | 86.19
[7 empty] | 955.75 | 89.16 | 86.21
[7 empty] | 955.5 | 89.17 | 86.23
[7 empty] | 955.25 | 89.18 | 86.25
[7 empty] | 955 | 89.19 | 86.28
[7 empty] | 954.75 | 89.2 | 86.3
[7 empty] | 954.5 | 89.2 | 86.32
[7 empty] | 954.25 | 89.21 | 86.34
[7 empty] | 954 | 89.22 | 86.36
[7 empty] | 953.75 | 89.22 | 86.38
[7 empty] | 953.5 | 89.23 | 86.39
[7 empty] | 953.25 | 89.23 | 86.41
[7 empty] | 953 | 89.24 | 86.43
[7 empty] | 952.75 | 89.24 | 86.45
[7 empty] | 952.5 | 89.24 | 86.46
[7 empty] | 952.25 | 89.25 | 86.48
[7 empty] | 952 | 89.25 | 86.5
[7 empty] | 951.75 | 89.25 | 86.51
[7 empty] | 951.5 | 89.25 | 86.53
[7 empty] | 951.25 | 89.26 | 86.55
[7 empty] | 951 | 89.26 | 86.57
[7 empty] | 950.75 | 89.26 | 86.59
[7 empty] | 950.5 | 89.26 | 86.61
[7 empty] | 950.25 | 89.27 | 86.63
[7 empty] | 950 | 89.27 | 86.65
[7 empty] | 949.75 | 89.28 | 86.67
[7 empty] | 949.5 | 89.28 | 86.69
[7 empty] | 949.25 | 89.29 | 86.71
[7 empty] | 949 | 89.29 | 86.73
[7 empty] | 948.75 | 89.3 | 86.74
[7 empty] | 948.5 | 89.31 | 86.76
[7 empty] | 948.25 | 89.31 | 86.78
[7 empty] | 948 | 89.32 | 86.8
[7 empty] | 947.75 | 89.32 | 86.82
[7 empty] | 947.5 | 89.32 | 86.83
[7 empty] | 947.25 | 89.33 | 86.85
[7 empty] | 947 | 89.33 | 86.87
[7 empty] | 946.75 | 89.33 | 86.89
[7 empty] | 946.5 | 89.34 | 86.9
[7 empty] | 946.25 | 89.34 | 86.92
[7 empty] | 946 | 89.34 | 86.94
[7 empty] | 945.75 | 89.34 | 86.95
[7 empty] | 945.5 | 89.34 | 86.97
[7 empty] | 945.25 | 89.34 | 86.99
[7 empty] | 945 | 89.35 | 87.01
[7 empty] | 944.75 | 89.35 | 87.03
[7 empty] | 944.5 | 89.35 | 87.05
[7 empty] | 944.25 | 89.35 | 87.07
[7 empty] | 944 | 89.36 | 87.08
[7 empty] | 943.75 | 89.36 | 87.1
[7 empty] | 943.5 | 89.36 | 87.12
[7 empty] | 943.25 | 89.37 | 87.14
[7 empty] | 943 | 89.37 | 87.16
[7 empty] | 942.75 | 89.37 | 87.18
[7 empty] | 942.5 | 89.38 | 87.2
[7 empty] | 942.25 | 89.38 | 87.22
[7 empty] | 942 | 89.38 | 87.24
[7 empty] | 941.75 | 89.39 | 87.26
[7 empty] | 941.5 | 89.39 | 87.28
[7 empty] | 941.25 | 89.39 | 87.29
[7 empty] | 941 | 89.4 | 87.31
[7 empty] | 940.75 | 89.4 | 87.33
[7 empty] | 940.5 | 89.4 | 87.35
[7 empty] | 940.25 | 89.41 | 87.37
[7 empty] | 940 | 89.41 | 87.39
[7 empty] | 939.75 | 89.41 | 87.41
[7 empty] | 939.5 | 89.42 | 87.42
[7 empty] | 939.25 | 89.42 | 87.44
[7 empty] | 939 | 89.43 | 87.46
[7 empty] | 938.75 | 89.43 | 87.48
[7 empty] | 938.5 | 89.44 | 87.49
[7 empty] | 938.25 | 89.44 | 87.51
[7 empty] | 938 | 89.45 | 87.53
[7 empty] | 937.75 | 89.46 | 87.55
[7 empty] | 937.5 | 89.46 | 87.56
[7 empty] | 937.25 | 89.47 | 87.58
[7 empty] | 937 | 89.48 | 87.6
[7 empty] | 936.75 | 89.48 | 87.62
[7 empty] | 936.5 | 89.49 | 87.64
[7 empty] | 936.25 | 89.5 | 87.65
[7 empty] | 936 | 89.51 | 87.67
[7 empty] | 935.75 | 89.51 | 87.69
[7 empty] | 935.5 | 89.52 | 87.71
[7 empty] | 935.25 | 89.53 | 87.73
[7 empty] | 935 | 89.53 | 87.74
[7 empty] | 934.75 | 89.54 | 87.76
[7 empty] | 934.5 | 89.54 | 87.78
[7 empty] | 934.25 | 89.55 | 87.8
[7 empty] | 934 | 89.56 | 87.81
[7 empty] | 933.75 | 89.56 | 87.83
[7 empty] | 933.5 | 89.57 | 87.84
[7 empty] | 933.25 | 89.57 | 87.86
[7 empty] | 933 | 89.58 | 87.88
[7 empty] | 932.75 | 89.59 | 87.89
[7 empty] | 932.5 | 89.6 | 87.91
[7 empty] | 932.25 | 89.61 | 87.92
[7 empty] | 932 | 89.62 | 87.94
[7 empty] | 931.75 | 89.63 | 87.96
[7 empty] | 931.5 | 89.64 | 87.97
[7 empty] | 931.25 | 89.65 | 87.99
[7 empty] | 931 | 89.66 | 88
[7 empty] | 930.75 | 89.67 | 88.02
[7 empty] | 930.5 | 89.68 | 88.03
[7 empty] | 930.25 | 89.69 | 88.05
[7 empty] | 930 | 89.7 | 88.06
[7 empty] | 929.75 | 89.71 | 88.08
[7 empty] | 929.5 | 89.71 | 88.09
[7 empty] | 929.25 | 89.72 | 88.11
[7 empty] | 929 | 89.73 | 88.12
[7 empty] | 928.75 | 89.74 | 88.14
[7 empty] | 928.5 | 89.75 | 88.15
[7 empty] | 928.25 | 89.76 | 88.17
[7 empty] | 928 | 89.77 | 88.19
[7 empty] | 927.75 | 89.78 | 88.2
[7 empty] | 927.5 | 89.79 | 88.22
[7 empty] | 927.25 | 89.8 | 88.23
[7 empty] | 927 | 89.81 | 88.25
[7 empty] | 926.75 | 89.82 | 88.26
[7 empty] | 926.5 | 89.83 | 88.28
[7 empty] | 926.25 | 89.84 | 88.29
[7 empty] | 926 | 89.85 | 88.31
[7 empty] | 925.75 | 89.87 | 88.32
[7 empty] | 925.5 | 89.88 | 88.34
[7 empty] | 925.25 | 89.89 | 88.35
[7 empty] | 925 | 89.9 | 88.37
[7 empty] | 924.75 | 89.91 | 88.38
[7 empty] | 924.5 | 89.92 | 88.39
[7 empty] | 924.25 | 89.93 | 88.4
[7 empty] | 924 | 89.94 | 88.42
[7 empty] | 923.75 | 89.95 | 88.43
[7 empty] | 923.5 | 89.96 | 88.44
[7 empty] | 923.25 | 89.97 | 88.45
[7 empty] | 923 | 89.97 | 88.46
[7 empty] | 922.75 | 89.98 | 88.47
[7 empty] | 922.5 | 89.99 | 88.48
[7 empty] | 922.25 | 90 | 88.49
[7 empty] | 922 | 90 | 88.5
[7 empty] | 921.75 | 90.01 | 88.51
[7 empty] | 921.5 | 90.02 | 88.52
[7 empty] | 921.25 | 90.03 | 88.53
[7 empty] | 921 | 90.04 | 88.54
[7 empty] | 920.75 | 90.05 | 88.55
[7 empty] | 920.5 | 90.05 | 88.56
[7 empty] | 920.25 | 90.06 | 88.57
[7 empty] | 920 | 90.07 | 88.57
[7 empty] | 919.75 | 90.08 | 88.58
[7 empty] | 919.5 | 90.09 | 88.59
[7 empty] | 919.25 | 90.1 | 88.6
[7 empty] | 919 | 90.12 | 88.6
[7 empty] | 918.75 | 90.13 | 88.61
[7 empty] | 918.5 | 90.14 | 88.61
[7 empty] | 918.25 | 90.15 | 88.62
[7 empty] | 918 | 90.16 | 88.63
[7 empty] | 917.75 | 90.17 | 88.64
[7 empty] | 917.5 | 90.18 | 88.64
[7 empty] | 917.25 | 90.19 | 88.65
[7 empty] | 917 | 90.2 | 88.66
[7 empty] | 916.75 | 90.21 | 88.67
[7 empty] | 916.5 | 90.22 | 88.68
[7 empty] | 916.25 | 90.24 | 88.69
[7 empty] | 916 | 90.25 | 88.7
[7 empty] | 915.75 | 90.26 | 88.71
[7 empty] | 915.5 | 90.27 | 88.73
[7 empty] | 915.25 | 90.28 | 88.74
[7 empty] | 915 | 90.29 | 88.75
[7 empty] | 914.75 | 90.3 | 88.76
[7 empty] | 914.5 | 90.31 | 88.78
[7 empty] | 914.25 | 90.32 | 88.79
[7 empty] | 914 | 90.33 | 88.8
[7 empty] | 913.75 | 90.34 | 88.82
[7 empty] | 913.5 | 90.35 | 88.83
[7 empty] | 913.25 | 90.36 | 88.84
[7 empty] | 913 | 90.37 | 88.85
[7 empty] | 912.75 | 90.38 | 88.87
[7 empty] | 912.5 | 90.39 | 88.88
[7 empty] | 912.25 | 90.4 | 88.9
[7 empty] | 912 | 90.41 | 88.91
[7 empty] | 911.75 | 90.42 | 88.92
[7 empty] | 911.5 | 90.43 | 88.94
[7 empty] | 911.25 | 90.44 | 88.96
[7 empty] | 911 | 90.45 | 88.97
[7 empty] | 910.75 | 90.46 | 88.99
[7 empty] | 910.5 | 90.47 | 89.01
[7 empty] | 910.25 | 90.48 | 89.03
[7 empty] | 910 | 90.49 | 89.05
[7 empty] | 909.75 | 90.5 | 89.07
[7 empty] | 909.5 | 90.51 | 89.09
[7 empty] | 909.25 | 90.52 | 89.11
[7 empty] | 909 | 90.53 | 89.14
[7 empty] | 908.75 | 90.54 | 89.16
[7 empty] | 908.5 | 90.55 | 89.18
[7 empty] | 908.25 | 90.56 | 89.2
[7 empty] | 908 | 90.57 | 89.22
[7 empty] | 907.75 | 90.59 | 89.24
[7 empty] | 907.5 | 90.6 | 89.26
[7 empty] | 907.25 | 90.61 | 89.28
[7 empty] | 907 | 90.62 | 89.3
[7 empty] | 906.75 | 90.63 | 89.32
[7 empty] | 906.5 | 90.65 | 89.34
[7 empty] | 906.25 | 90.66 | 89.35
[7 empty] | 906 | 90.68 | 89.37
[7 empty] | 905.75 | 90.69 | 89.39
[7 empty] | 905.5 | 90.7 | 89.41
[7 empty] | 905.25 | 90.72 | 89.43
[7 empty] | 905 | 90.73 | 89.45
[7 empty] | 904.75 | 90.75 | 89.47
[7 empty] | 904.5 | 90.77 | 89.49
[7 empty] | 904.25 | 90.78 | 89.51
[7 empty] | 904 | 90.8 | 89.53
[7 empty] | 903.75 | 90.81 | 89.54
[7 empty] | 903.5 | 90.83 | 89.56
[7 empty] | 903.25 | 90.84 | 89.58
[7 empty] | 903 | 90.86 | 89.6
[7 empty] | 902.75 | 90.87 | 89.62
[7 empty] | 902.5 | 90.89 | 89.64
[7 empty] | 902.25 | 90.9 | 89.66
[7 empty] | 902 | 90.91 | 89.68
[7 empty] | 901.75 | 90.92 | 89.7
[7 empty] | 901.5 | 90.94 | 89.72
[7 empty] | 901.25 | 90.95 | 89.74
[7 empty] | 901 | 90.96 | 89.76
[7 empty] | 900.75 | 90.98 | 89.77
[7 empty] | 900.5 | 90.99 | 89.79
[7 empty] | 900.25 | 91 | 89.81
[7 empty] | 900 | 91.02 | 89.83
[7 empty] | 899.75 | 91.03 | 89.85
[7 empty] | 899.5 | 91.05 | 89.87
[7 empty] | 899.25 | 91.06 | 89.88
[7 empty] | 899 | 91.08 | 89.9
[7 empty] | 898.75 | 91.1 | 89.92
[7 empty] | 898.5 | 91.12 | 89.93
[7 empty] | 898.25 | 91.14 | 89.95
[7 empty] | 898 | 91.16 | 89.97
[7 empty] | 897.75 | 91.18 | 89.98
[7 empty] | 897.5 | 91.2 | 90
[7 empty] | 897.25 | 91.22 | 90.02
[7 empty] | 897 | 91.24 | 90.04
[7 empty] | 896.75 | 91.26 | 90.06
[7 empty] | 896.5 | 91.28 | 90.07
[7 empty] | 896.25 | 91.3 | 90.09
[7 empty] | 896 | 91.32 | 90.11
[7 empty] | 895.75 | 91.34 | 90.13
[7 empty] | 895.5 | 91.36 | 90.15
[7 empty] | 895.25 | 91.38 | 90.17
[7 empty] | 895 | 91.4 | 90.19
[7 empty] | 894.75 | 91.41 | 90.21
[7 empty] | 894.5 | 91.43 | 90.23
[7 empty] | 894.25 | 91.44 | 90.25
[7 empty] | 894 | 91.45 | 90.27
[7 empty] | 893.75 | 91.46 | 90.29
[7 empty] | 893.5 | 91.47 | 90.31
[7 empty] | 893.25 | 91.48 | 90.33
[7 empty] | 893 | 91.49 | 90.35
[7 empty] | 892.75 | 91.5 | 90.36
[7 empty] | 892.5 | 91.51 | 90.38
[7 empty] | 892.25 | 91.51 | 90.4
[7 empty] | 892 | 91.52 | 90.41
[7 empty] | 891.75 | 91.52 | 90.43
[7 empty] | 891.5 | 91.52 | 90.44
[7 empty] | 891.25 | 91.52 | 90.46
[7 empty] | 891 | 91.52 | 90.47
[7 empty] | 890.75 | 91.52 | 90.48
[7 empty] | 890.5 | 91.52 | 90.5
[7 empty] | 890.25 | 91.51 | 90.51
[7 empty] | 890 | 91.5 | 90.51
[7 empty] | 889.75 | 91.49 | 90.52
[7 empty] | 889.5 | 91.47 | 90.53
[7 empty] | 889.25 | 91.45 | 90.53
[7 empty] | 889 | 91.43 | 90.52
[7 empty] | 888.75 | 91.4 | 90.52
[7 empty] | 888.5 | 91.36 | 90.5
[7 empty] | 888.25 | 91.32 | 90.49
[7 empty] | 888 | 91.27 | 90.46
[7 empty] | 887.75 | 91.21 | 90.43
[7 empty] | 887.5 | 91.15 | 90.39
[7 empty] | 887.25 | 91.07 | 90.35
[7 empty] | 887 | 90.99 | 90.3
[7 empty] | 886.75 | 90.89 | 90.24
[7 empty] | 886.5 | 90.79 | 90.17
[7 empty] | 886.25 | 90.68 | 90.09
[7 empty] | 886 | 90.55 | 90.01
[7 empty] | 885.75 | 90.41 | 89.92
[7 empty] | 885.5 | 90.27 | 89.83
[7 empty] | 885.25 | 90.11 | 89.73
[7 empty] | 885 | 89.95 | 89.62
[7 empty] | 884.75 | 89.78 | 89.52
[7 empty] | 884.5 | 89.59 | 89.41
[7 empty] | 884.25 | 89.4 | 89.3
[7 empty] | 884 | 89.2 | 89.18
[7 empty] | 883.75 | 89 | 89.07
[7 empty] | 883.5 | 88.78 | 88.95
[7 empty] | 883.25 | 88.56 | 88.84
[7 empty] | 883 | 88.34 | 88.72
[7 empty] | 882.75 | 88.1 | 88.6
[7 empty] | 882.5 | 87.86 | 88.48
[7 empty] | 882.25 | 87.61 | 88.36
[7 empty] | 882 | 87.36 | 88.24
[7 empty] | 881.75 | 87.1 | 88.11
[7 empty] | 881.5 | 86.84 | 87.98
[7 empty] | 881.25 | 86.57 | 87.84
[7 empty] | 881 | 86.29 | 87.7
[7 empty] | 880.75 | 86.01 | 87.55
[7 empty] | 880.5 | 85.73 | 87.4
[7 empty] | 880.25 | 85.44 | 87.24
[7 empty] | 880 | 85.15 | 87.07
[7 empty] | 879.75 | 84.86 | 86.9
[7 empty] | 879.5 | 84.56 | 86.72
[7 empty] | 879.25 | 84.27 | 86.54
[7 empty] | 879 | 83.97 | 86.35
[7 empty] | 878.75 | 83.68 | 86.16
[7 empty] | 878.5 | 83.38 | 85.97
[7 empty] | 878.25 | 83.09 | 85.77
[7 empty] | 878 | 82.8 | 85.58
[7 empty] | 877.75 | 82.5 | 85.38
[7 empty] | 877.5 | 82.21 | 85.18
[7 empty] | 877.25 | 81.93 | 84.98
[7 empty] | 877 | 81.64 | 84.78
[7 empty] | 876.75 | 81.36 | 84.58
[7 empty] | 876.5 | 81.07 | 84.38
[7 empty] | 876.25 | 80.79 | 84.18
[7 empty] | 876 | 80.51 | 83.99
[7 empty] | 875.75 | 80.24 | 83.8
[7 empty] | 875.5 | 79.96 | 83.62
[7 empty] | 875.25 | 79.69 | 83.44
[7 empty] | 875 | 79.42 | 83.27
[7 empty] | 874.75 | 79.15 | 83.11
[7 empty] | 874.5 | 78.89 | 82.96
[7 empty] | 874.25 | 78.64 | 82.82
[7 empty] | 874 | 78.4 | 82.71
[7 empty] | 873.75 | 78.18 | 82.6
[7 empty] | 873.5 | 77.97 | 82.52
[7 empty] | 873.25 | 77.78 | 82.46
[7 empty] | 873 | 77.62 | 82.42
[7 empty] | 872.75 | 77.49 | 82.41
[7 empty] | 872.5 | 77.39 | 82.42
[7 empty] | 872.25 | 77.33 | 82.46
[7 empty] | 872 | 77.32 | 82.52
[7 empty] | 871.75 | 77.36 | 82.61
[7 empty] | 871.5 | 77.44 | 82.72
[7 empty] | 871.25 | 77.57 | 82.86
[7 empty] | 871 | 77.75 | 83.02
[7 empty] | 870.75 | 77.98 | 83.2
[7 empty] | 870.5 | 78.26 | 83.39
[7 empty] | 870.25 | 78.58 | 83.6
[7 empty] | 870 | 78.93 | 83.81
[7 empty] | 869.75 | 79.32 | 84.04
[7 empty] | 869.5 | 79.73 | 84.27
[7 empty] | 869.25 | 80.15 | 84.5
[7 empty] | 869 | 80.59 | 84.73
[7 empty] | 868.75 | 81.04 | 84.95
[7 empty] | 868.5 | 81.48 | 85.17
[7 empty] | 868.25 | 81.91 | 85.39
[7 empty] | 868 | 82.33 | 85.59
[7 empty] | 867.75 | 82.74 | 85.79
[7 empty] | 867.5 | 83.13 | 85.98
[7 empty] | 867.25 | 83.49 | 86.15
[7 empty] | 867 | 83.84 | 86.32
[7 empty] | 866.75 | 84.16 | 86.48
[7 empty] | 866.5 | 84.46 | 86.63
[7 empty] | 866.25 | 84.74 | 86.77
[7 empty] | 866 | 85 | 86.9
[7 empty] | 865.75 | 85.24 | 87.02
[7 empty] | 865.5 | 85.46 | 87.14
[7 empty] | 865.25 | 85.67 | 87.25
[7 empty] | 865 | 85.86 | 87.35
[7 empty] | 864.75 | 86.05 | 87.45
[7 empty] | 864.5 | 86.21 | 87.54
[7 empty] | 864.25 | 86.37 | 87.63
[7 empty] | 864 | 86.52 | 87.72
[7 empty] | 863.75 | 86.66 | 87.8
[7 empty] | 863.5 | 86.79 | 87.87
[7 empty] | 863.25 | 86.91 | 87.94
[7 empty] | 863 | 87.03 | 88.01
[7 empty] | 862.75 | 87.13 | 88.07
[7 empty] | 862.5 | 87.23 | 88.13
[7 empty] | 862.25 | 87.32 | 88.19
[7 empty] | 862 | 87.41 | 88.25
[7 empty] | 861.75 | 87.49 | 88.3
[7 empty] | 861.5 | 87.57 | 88.35
[7 empty] | 861.25 | 87.64 | 88.4
[7 empty] | 861 | 87.71 | 88.44
[7 empty] | 860.75 | 87.77 | 88.49
[7 empty] | 860.5 | 87.84 | 88.53
[7 empty] | 860.25 | 87.9 | 88.57
[7 empty] | 860 | 87.95 | 88.61
[7 empty] | 859.75 | 88.01 | 88.65
[7 empty] | 859.5 | 88.06 | 88.69
[7 empty] | 859.25 | 88.11 | 88.73
[7 empty] | 859 | 88.15 | 88.76
[7 empty] | 858.75 | 88.2 | 88.79
[7 empty] | 858.5 | 88.25 | 88.82
[7 empty] | 858.25 | 88.29 | 88.85
[7 empty] | 858 | 88.33 | 88.88
[7 empty] | 857.75 | 88.38 | 88.9
[7 empty] | 857.5 | 88.42 | 88.93
[7 empty] | 857.25 | 88.46 | 88.95
[7 empty] | 857 | 88.5 | 88.97
[7 empty] | 856.75 | 88.54 | 89
[7 empty] | 856.5 | 88.58 | 89.02
[7 empty] | 856.25 | 88.62 | 89.04
[7 empty] | 856 | 88.67 | 89.06
[7 empty] | 855.75 | 88.71 | 89.08
[7 empty] | 855.5 | 88.75 | 89.1
[7 empty] | 855.25 | 88.8 | 89.12
[7 empty] | 855 | 88.84 | 89.14
[7 empty] | 854.75 | 88.89 | 89.16
[7 empty] | 854.5 | 88.94 | 89.18
[7 empty] | 854.25 | 88.99 | 89.2
[7 empty] | 854 | 89.04 | 89.22
[7 empty] | 853.75 | 89.09 | 89.24
[7 empty] | 853.5 | 89.14 | 89.26
[7 empty] | 853.25 | 89.2 | 89.28
[7 empty] | 853 | 89.25 | 89.3
[7 empty] | 852.75 | 89.3 | 89.32
[7 empty] | 852.5 | 89.35 | 89.34
[7 empty] | 852.25 | 89.4 | 89.36
[7 empty] | 852 | 89.44 | 89.37
[7 empty] | 851.75 | 89.48 | 89.38
[7 empty] | 851.5 | 89.52 | 89.39
[7 empty] | 851.25 | 89.56 | 89.4
[7 empty] | 851 | 89.59 | 89.41
[7 empty] | 850.75 | 89.61 | 89.41
[7 empty] | 850.5 | 89.64 | 89.42
[7 empty] | 850.25 | 89.66 | 89.41
[7 empty] | 850 | 89.67 | 89.41
[7 empty] | 849.75 | 89.69 | 89.41
[7 empty] | 849.5 | 89.7 | 89.4
[7 empty] | 849.25 | 89.72 | 89.4
[7 empty] | 849 | 89.73 | 89.39
[7 empty] | 848.75 | 89.75 | 89.39
[7 empty] | 848.5 | 89.77 | 89.38
[7 empty] | 848.25 | 89.79 | 89.38
[7 empty] | 848 | 89.81 | 89.38
[7 empty] | 847.75 | 89.84 | 89.38
[7 empty] | 847.5 | 89.88 | 89.39
[7 empty] | 847.25 | 89.91 | 89.39
[7 empty] | 847 | 89.95 | 89.41
[7 empty] | 846.75 | 90 | 89.42
[7 empty] | 846.5 | 90.04 | 89.44
[7 empty] | 846.25 | 90.09 | 89.45
[7 empty] | 846 | 90.14 | 89.48
[7 empty] | 845.75 | 90.19 | 89.5
[7 empty] | 845.5 | 90.24 | 89.52
[7 empty] | 845.25 | 90.29 | 89.54
[7 empty] | 845 | 90.34 | 89.57
[7 empty] | 844.75 | 90.39 | 89.59
[7 empty] | 844.5 | 90.43 | 89.61
[7 empty] | 844.25 | 90.48 | 89.63
[7 empty] | 844 | 90.52 | 89.65
[7 empty] | 843.75 | 90.57 | 89.67
[7 empty] | 843.5 | 90.61 | 89.68
[7 empty] | 843.25 | 90.65 | 89.7
[7 empty] | 843 | 90.69 | 89.71
[7 empty] | 842.75 | 90.72 | 89.73
[7 empty] | 842.5 | 90.76 | 89.74
[7 empty] | 842.25 | 90.8 | 89.75
[7 empty] | 842 | 90.83 | 89.76
[7 empty] | 841.75 | 90.87 | 89.77
[7 empty] | 841.5 | 90.9 | 89.78
[7 empty] | 841.25 | 90.94 | 89.78
[7 empty] | 841 | 90.97 | 89.79
[7 empty] | 840.75 | 91 | 89.8
[7 empty] | 840.5 | 91.03 | 89.81
[7 empty] | 840.25 | 91.07 | 89.81
[7 empty] | 840 | 91.1 | 89.82
[7 empty] | 839.75 | 91.13 | 89.83
[7 empty] | 839.5 | 91.16 | 89.84
[7 empty] | 839.25 | 91.19 | 89.84
[7 empty] | 839 | 91.22 | 89.85
[7 empty] | 838.75 | 91.25 | 89.86
[7 empty] | 838.5 | 91.28 | 89.87
[7 empty] | 838.25 | 91.31 | 89.88
[7 empty] | 838 | 91.35 | 89.9
[7 empty] | 837.75 | 91.38 | 89.91
[7 empty] | 837.5 | 91.41 | 89.92
[7 empty] | 837.25 | 91.44 | 89.93
[7 empty] | 837 | 91.47 | 89.94
[7 empty] | 836.75 | 91.49 | 89.95
[7 empty] | 836.5 | 91.52 | 89.96
[7 empty] | 836.25 | 91.55 | 89.97
[7 empty] | 836 | 91.58 | 89.98
[7 empty] | 835.75 | 91.6 | 89.99
[7 empty] | 835.5 | 91.63 | 90
[7 empty] | 835.25 | 91.65 | 90
[7 empty] | 835 | 91.67 | 90.01
[7 empty] | 834.75 | 91.69 | 90.02
[7 empty] | 834.5 | 91.71 | 90.02
[7 empty] | 834.25 | 91.73 | 90.03
[7 empty] | 834 | 91.75 | 90.03
[7 empty] | 833.75 | 91.77 | 90.04
[7 empty] | 833.5 | 91.79 | 90.04
[7 empty] | 833.25 | 91.81 | 90.05
[7 empty] | 833 | 91.82 | 90.05
[7 empty] | 832.75 | 91.84 | 90.06
[7 empty] | 832.5 | 91.86 | 90.06
[7 empty] | 832.25 | 91.88 | 90.06
[7 empty] | 832 | 91.89 | 90.06
[7 empty] | 831.75 | 91.91 | 90.07
[7 empty] | 831.5 | 91.93 | 90.07
[7 empty] | 831.25 | 91.95 | 90.07
[7 empty] | 831 | 91.96 | 90.07
[7 empty] | 830.75 | 91.98 | 90.07
[7 empty] | 830.5 | 92 | 90.07
[7 empty] | 830.25 | 92.02 | 90.07
[7 empty] | 830 | 92.03 | 90.07
[7 empty] | 829.75 | 92.05 | 90.07
[7 empty] | 829.5 | 92.07 | 90.08
[7 empty] | 829.25 | 92.09 | 90.08
[7 empty] | 829 | 92.11 | 90.08
[7 empty] | 828.75 | 92.13 | 90.08
[7 empty] | 828.5 | 92.14 | 90.08
[7 empty] | 828.25 | 92.16 | 90.08
[7 empty] | 828 | 92.18 | 90.08
[7 empty] | 827.75 | 92.2 | 90.09
[7 empty] | 827.5 | 92.21 | 90.09
[7 empty] | 827.25 | 92.23 | 90.09
[7 empty] | 827 | 92.24 | 90.09
[7 empty] | 826.75 | 92.26 | 90.1
[7 empty] | 826.5 | 92.27 | 90.1
[7 empty] | 826.25 | 92.29 | 90.11
[7 empty] | 826 | 92.3 | 90.11
[7 empty] | 825.75 | 92.31 | 90.12
[7 empty] | 825.5 | 92.33 | 90.12
[7 empty] | 825.25 | 92.34 | 90.13
[7 empty] | 825 | 92.35 | 90.13
[7 empty] | 824.75 | 92.36 | 90.13
[7 empty] | 824.5 | 92.38 | 90.14
[7 empty] | 824.25 | 92.39 | 90.14
[7 empty] | 824 | 92.4 | 90.15
[7 empty] | 823.75 | 92.41 | 90.15
[7 empty] | 823.5 | 92.42 | 90.15
[7 empty] | 823.25 | 92.43 | 90.15
[7 empty] | 823 | 92.44 | 90.15
[7 empty] | 822.75 | 92.45 | 90.15
[7 empty] | 822.5 | 92.46 | 90.15
[7 empty] | 822.25 | 92.47 | 90.15
[7 empty] | 822 | 92.48 | 90.15
[7 empty] | 821.75 | 92.49 | 90.15
[7 empty] | 821.5 | 92.49 | 90.14
[7 empty] | 821.25 | 92.5 | 90.14
[7 empty] | 821 | 92.51 | 90.14
[7 empty] | 820.75 | 92.52 | 90.13
[7 empty] | 820.5 | 92.53 | 90.13
[7 empty] | 820.25 | 92.54 | 90.12
[7 empty] | 820 | 92.55 | 90.12
[7 empty] | 819.75 | 92.56 | 90.12
[7 empty] | 819.5 | 92.56 | 90.12
[7 empty] | 819.25 | 92.57 | 90.11
[7 empty] | 819 | 92.58 | 90.11
[7 empty] | 818.75 | 92.59 | 90.11
[7 empty] | 818.5 | 92.6 | 90.11
[7 empty] | 818.25 | 92.6 | 90.11
[7 empty] | 818 | 92.61 | 90.11
[7 empty] | 817.75 | 92.62 | 90.1
[7 empty] | 817.5 | 92.63 | 90.1
[7 empty] | 817.25 | 92.64 | 90.1
[7 empty] | 817 | 92.65 | 90.1
[7 empty] | 816.75 | 92.66 | 90.1
[7 empty] | 816.5 | 92.67 | 90.1
[7 empty] | 816.25 | 92.68 | 90.09
[7 empty] | 816 | 92.68 | 90.09
[7 empty] | 815.75 | 92.69 | 90.09
[7 empty] | 815.5 | 92.7 | 90.08
[7 empty] | 815.25 | 92.7 | 90.08
[7 empty] | 815 | 92.71 | 90.07
[7 empty] | 814.75 | 92.71 | 90.07
[7 empty] | 814.5 | 92.71 | 90.06
[7 empty] | 814.25 | 92.72 | 90.06
[7 empty] | 814 | 92.72 | 90.05
[7 empty] | 813.75 | 92.72 | 90.04
[7 empty] | 813.5 | 92.72 | 90.04
[7 empty] | 813.25 | 92.72 | 90.03
[7 empty] | 813 | 92.72 | 90.03
[7 empty] | 812.75 | 92.72 | 90.03
[7 empty] | 812.5 | 92.72 | 90.02
[7 empty] | 812.25 | 92.72 | 90.02
[7 empty] | 812 | 92.71 | 90.02
[7 empty] | 811.75 | 92.71 | 90.01
[7 empty] | 811.5 | 92.71 | 90.01
[7 empty] | 811.25 | 92.7 | 90.01
[7 empty] | 811 | 92.69 | 90.01
[7 empty] | 810.75 | 92.69 | 90.01
[7 empty] | 810.5 | 92.68 | 90.01
[7 empty] | 810.25 | 92.67 | 90.01
[7 empty] | 810 | 92.66 | 90.01
[7 empty] | 809.75 | 92.65 | 90.01
[7 empty] | 809.5 | 92.64 | 90.01
[7 empty] | 809.25 | 92.63 | 90.01
[7 empty] | 809 | 92.61 | 90
[7 empty] | 808.75 | 92.6 | 90
[7 empty] | 808.5 | 92.59 | 90
[7 empty] | 808.25 | 92.58 | 89.99
[7 empty] | 808 | 92.57 | 89.98
[7 empty] | 807.75 | 92.56 | 89.98
[7 empty] | 807.5 | 92.55 | 89.97
[7 empty] | 807.25 | 92.54 | 89.96
[7 empty] | 807 | 92.53 | 89.96
[7 empty] | 806.75 | 92.52 | 89.95
[7 empty] | 806.5 | 92.51 | 89.94
[7 empty] | 806.25 | 92.49 | 89.94
[7 empty] | 806 | 92.48 | 89.93
[7 empty] | 805.75 | 92.47 | 89.92
[7 empty] | 805.5 | 92.45 | 89.91
[7 empty] | 805.25 | 92.43 | 89.9
[7 empty] | 805 | 92.42 | 89.9
[7 empty] | 804.75 | 92.4 | 89.89
[7 empty] | 804.5 | 92.38 | 89.88
[7 empty] | 804.25 | 92.36 | 89.87
[7 empty] | 804 | 92.34 | 89.86
[7 empty] | 803.75 | 92.32 | 89.85
[7 empty] | 803.5 | 92.3 | 89.84
[7 empty] | 803.25 | 92.28 | 89.84
[7 empty] | 803 | 92.26 | 89.83
[7 empty] | 802.75 | 92.24 | 89.82
[7 empty] | 802.5 | 92.22 | 89.82
[7 empty] | 802.25 | 92.2 | 89.81
[7 empty] | 802 | 92.18 | 89.81
[7 empty] | 801.75 | 92.16 | 89.8
[7 empty] | 801.5 | 92.15 | 89.79
[7 empty] | 801.25 | 92.13 | 89.79
[7 empty] | 801 | 92.11 | 89.78
[7 empty] | 800.75 | 92.1 | 89.78
[7 empty] | 800.5 | 92.08 | 89.77
[7 empty] | 800.25 | 92.07 | 89.76
[7 empty] | 800 | 92.06 | 89.75
[7 empty] | 799.75 | 92.05 | 89.74
[7 empty] | 799.5 | 92.03 | 89.73
[7 empty] | 799.25 | 92.02 | 89.72
[7 empty] | 799 | 92.02 | 89.71
[7 empty] | 798.75 | 92.01 | 89.7
[7 empty] | 798.5 | 92 | 89.69
[7 empty] | 798.25 | 91.99 | 89.68
[7 empty] | 798 | 91.99 | 89.67
[7 empty] | 797.75 | 91.98 | 89.67
[7 empty] | 797.5 | 91.98 | 89.66
[7 empty] | 797.25 | 91.97 | 89.65
[7 empty] | 797 | 91.97 | 89.64
[7 empty] | 796.75 | 91.97 | 89.64
[7 empty] | 796.5 | 91.97 | 89.63
[7 empty] | 796.25 | 91.97 | 89.63
[7 empty] | 796 | 91.98 | 89.62
[7 empty] | 795.75 | 91.98 | 89.62
[7 empty] | 795.5 | 91.98 | 89.61
[7 empty] | 795.25 | 91.99 | 89.61
[7 empty] | 795 | 91.99 | 89.61
[7 empty] | 794.75 | 92 | 89.61
[7 empty] | 794.5 | 92.01 | 89.6
[7 empty] | 794.25 | 92.01 | 89.6
[7 empty] | 794 | 92.02 | 89.6
[7 empty] | 793.75 | 92.03 | 89.6
[7 empty] | 793.5 | 92.04 | 89.59
[7 empty] | 793.25 | 92.04 | 89.59
[7 empty] | 793 | 92.05 | 89.59
[7 empty] | 792.75 | 92.06 | 89.59
[7 empty] | 792.5 | 92.07 | 89.58
[7 empty] | 792.25 | 92.08 | 89.58
[7 empty] | 792 | 92.09 | 89.57
[7 empty] | 791.75 | 92.09 | 89.57
[7 empty] | 791.5 | 92.1 | 89.57
[7 empty] | 791.25 | 92.11 | 89.56
[7 empty] | 791 | 92.12 | 89.56
[7 empty] | 790.75 | 92.13 | 89.55
[7 empty] | 790.5 | 92.14 | 89.54
[7 empty] | 790.25 | 92.14 | 89.54
[7 empty] | 790 | 92.15 | 89.53
[7 empty] | 789.75 | 92.16 | 89.53
[7 empty] | 789.5 | 92.17 | 89.52
[7 empty] | 789.25 | 92.17 | 89.52
[7 empty] | 789 | 92.18 | 89.51
[7 empty] | 788.75 | 92.18 | 89.5
[7 empty] | 788.5 | 92.18 | 89.5
[7 empty] | 788.25 | 92.19 | 89.49
[7 empty] | 788 | 92.19 | 89.48
[7 empty] | 787.75 | 92.19 | 89.48
[7 empty] | 787.5 | 92.18 | 89.47
[7 empty] | 787.25 | 92.18 | 89.47
[7 empty] | 787 | 92.18 | 89.46
[7 empty] | 786.75 | 92.17 | 89.45
[7 empty] | 786.5 | 92.17 | 89.45
[7 empty] | 786.25 | 92.16 | 89.44
[7 empty] | 786 | 92.16 | 89.44
[7 empty] | 785.75 | 92.15 | 89.43
[7 empty] | 785.5 | 92.14 | 89.42
[7 empty] | 785.25 | 92.13 | 89.42
[7 empty] | 785 | 92.13 | 89.41
[7 empty] | 784.75 | 92.12 | 89.4
[7 empty] | 784.5 | 92.11 | 89.39
[7 empty] | 784.25 | 92.11 | 89.39
[7 empty] | 784 | 92.1 | 89.38
[7 empty] | 783.75 | 92.09 | 89.37
[7 empty] | 783.5 | 92.08 | 89.36
[7 empty] | 783.25 | 92.08 | 89.35
[7 empty] | 783 | 92.07 | 89.34
[7 empty] | 782.75 | 92.06 | 89.33
[7 empty] | 782.5 | 92.05 | 89.32
[7 empty] | 782.25 | 92.04 | 89.32
[7 empty] | 782 | 92.03 | 89.31
[7 empty] | 781.75 | 92.02 | 89.3
[7 empty] | 781.5 | 92.01 | 89.29
[7 empty] | 781.25 | 92 | 89.28
[7 empty] | 781 | 91.99 | 89.28
[7 empty] | 780.75 | 91.99 | 89.27
[7 empty] | 780.5 | 91.98 | 89.26
[7 empty] | 780.25 | 91.97 | 89.26
[7 empty] | 780 | 91.96 | 89.25
[7 empty] | 779.75 | 91.96 | 89.25
[7 empty] | 779.5 | 91.96 | 89.24
[7 empty] | 779.25 | 91.95 | 89.24
[7 empty] | 779 | 91.95 | 89.23
[7 empty] | 778.75 | 91.95 | 89.23
[7 empty] | 778.5 | 91.95 | 89.22
[7 empty] | 778.25 | 91.95 | 89.22
[7 empty] | 778 | 91.95 | 89.21
[7 empty] | 777.75 | 91.96 | 89.2
[7 empty] | 777.5 | 91.96 | 89.2
[7 empty] | 777.25 | 91.96 | 89.19
[7 empty] | 777 | 91.97 | 89.18
[7 empty] | 776.75 | 91.97 | 89.18
[7 empty] | 776.5 | 91.98 | 89.17
[7 empty] | 776.25 | 91.98 | 89.16
[7 empty] | 776 | 91.99 | 89.15
[7 empty] | 775.75 | 91.99 | 89.14
[7 empty] | 775.5 | 92 | 89.13
[7 empty] | 775.25 | 92 | 89.12
[7 empty] | 775 | 92.01 | 89.11
[7 empty] | 774.75 | 92.02 | 89.1
[7 empty] | 774.5 | 92.02 | 89.09
[7 empty] | 774.25 | 92.03 | 89.08
[7 empty] | 774 | 92.04 | 89.07
[7 empty] | 773.75 | 92.04 | 89.05
[7 empty] | 773.5 | 92.05 | 89.04
[7 empty] | 773.25 | 92.06 | 89.03
[7 empty] | 773 | 92.07 | 89.02
[7 empty] | 772.75 | 92.08 | 89
[7 empty] | 772.5 | 92.09 | 88.99
[7 empty] | 772.25 | 92.1 | 88.98
[7 empty] | 772 | 92.11 | 88.97
[7 empty] | 771.75 | 92.12 | 88.96
[7 empty] | 771.5 | 92.13 | 88.95
[7 empty] | 771.25 | 92.14 | 88.93
[7 empty] | 771 | 92.15 | 88.92
[7 empty] | 770.75 | 92.16 | 88.92
[7 empty] | 770.5 | 92.17 | 88.91
[7 empty] | 770.25 | 92.17 | 88.9
[7 empty] | 770 | 92.18 | 88.89
[7 empty] | 769.75 | 92.18 | 88.88
[7 empty] | 769.5 | 92.19 | 88.87
[7 empty] | 769.25 | 92.19 | 88.86
[7 empty] | 769 | 92.2 | 88.86
[7 empty] | 768.75 | 92.2 | 88.85
[7 empty] | 768.5 | 92.21 | 88.84
[7 empty] | 768.25 | 92.21 | 88.83
[7 empty] | 768 | 92.22 | 88.82
[7 empty] | 767.75 | 92.22 | 88.81
[7 empty] | 767.5 | 92.23 | 88.79
[7 empty] | 767.25 | 92.24 | 88.78
[7 empty] | 767 | 92.24 | 88.77
[7 empty] | 766.75 | 92.25 | 88.75
[7 empty] | 766.5 | 92.26 | 88.74
[7 empty] | 766.25 | 92.27 | 88.72
[7 empty] | 766 | 92.28 | 88.71
[7 empty] | 765.75 | 92.29 | 88.69
[7 empty] | 765.5 | 92.29 | 88.67
[7 empty] | 765.25 | 92.3 | 88.66
[7 empty] | 765 | 92.31 | 88.64
[7 empty] | 764.75 | 92.32 | 88.62
[7 empty] | 764.5 | 92.32 | 88.6
[7 empty] | 764.25 | 92.33 | 88.58
[7 empty] | 764 | 92.33 | 88.57
[7 empty] | 763.75 | 92.33 | 88.55
[7 empty] | 763.5 | 92.33 | 88.53
[7 empty] | 763.25 | 92.33 | 88.51
[7 empty] | 763 | 92.33 | 88.49
[7 empty] | 762.75 | 92.33 | 88.47
[7 empty] | 762.5 | 92.33 | 88.46
[7 empty] | 762.25 | 92.33 | 88.44
[7 empty] | 762 | 92.33 | 88.42
[7 empty] | 761.75 | 92.33 | 88.4
[7 empty] | 761.5 | 92.33 | 88.39
[7 empty] | 761.25 | 92.33 | 88.37
[7 empty] | 761 | 92.34 | 88.36
[7 empty] | 760.75 | 92.34 | 88.34
[7 empty] | 760.5 | 92.34 | 88.33
[7 empty] | 760.25 | 92.35 | 88.32
[7 empty] | 760 | 92.35 | 88.3
[7 empty] | 759.75 | 92.36 | 88.29
[7 empty] | 759.5 | 92.36 | 88.28
[7 empty] | 759.25 | 92.37 | 88.26
[7 empty] | 759 | 92.37 | 88.25
[7 empty] | 758.75 | 92.38 | 88.24
[7 empty] | 758.5 | 92.38 | 88.22
[7 empty] | 758.25 | 92.39 | 88.21
[7 empty] | 758 | 92.39 | 88.19
[7 empty] | 757.75 | 92.4 | 88.18
[7 empty] | 757.5 | 92.4 | 88.16
[7 empty] | 757.25 | 92.4 | 88.15
[7 empty] | 757 | 92.41 | 88.13
[7 empty] | 756.75 | 92.41 | 88.12
[7 empty] | 756.5 | 92.41 | 88.1
[7 empty] | 756.25 | 92.42 | 88.09
[7 empty] | 756 | 92.42 | 88.07
[7 empty] | 755.75 | 92.42 | 88.06
[7 empty] | 755.5 | 92.42 | 88.04
[7 empty] | 755.25 | 92.42 | 88.03
[7 empty] | 755 | 92.41 | 88.02
[7 empty] | 754.75 | 92.41 | 88.01
[7 empty] | 754.5 | 92.41 | 87.99
[7 empty] | 754.25 | 92.41 | 87.98
[7 empty] | 754 | 92.41 | 87.97
[7 empty] | 753.75 | 92.4 | 87.96
[7 empty] | 753.5 | 92.4 | 87.94
[7 empty] | 753.25 | 92.4 | 87.93
[7 empty] | 753 | 92.4 | 87.92
[7 empty] | 752.75 | 92.41 | 87.9
[7 empty] | 752.5 | 92.41 | 87.89
[7 empty] | 752.25 | 92.41 | 87.87
[7 empty] | 752 | 92.41 | 87.86
[7 empty] | 751.75 | 92.41 | 87.84
[7 empty] | 751.5 | 92.41 | 87.83
[7 empty] | 751.25 | 92.42 | 87.81
[7 empty] | 751 | 92.42 | 87.8
[7 empty] | 750.75 | 92.42 | 87.79
[7 empty] | 750.5 | 92.42 | 87.77
[7 empty] | 750.25 | 92.42 | 87.76
[7 empty] | 750 | 92.42 | 87.75
[7 empty] | 749.75 | 92.42 | 87.74
[7 empty] | 749.5 | 92.42 | 87.72
[7 empty] | 749.25 | 92.42 | 87.71
[7 empty] | 749 | 92.42 | 87.7
[7 empty] | 748.75 | 92.42 | 87.69
[7 empty] | 748.5 | 92.42 | 87.68
[7 empty] | 748.25 | 92.42 | 87.67
[7 empty] | 748 | 92.42 | 87.66
[7 empty] | 747.75 | 92.42 | 87.66
[7 empty] | 747.5 | 92.42 | 87.65
[7 empty] | 747.25 | 92.41 | 87.64
[7 empty] | 747 | 92.41 | 87.63
[7 empty] | 746.75 | 92.41 | 87.62
[7 empty] | 746.5 | 92.4 | 87.62
[7 empty] | 746.25 | 92.4 | 87.61
[7 empty] | 746 | 92.39 | 87.6
[7 empty] | 745.75 | 92.38 | 87.59
[7 empty] | 745.5 | 92.38 | 87.59
[7 empty] | 745.25 | 92.37 | 87.58
[7 empty] | 745 | 92.37 | 87.57
[7 empty] | 744.75 | 92.36 | 87.56
[7 empty] | 744.5 | 92.36 | 87.56
[7 empty] | 744.25 | 92.36 | 87.55
[7 empty] | 744 | 92.36 | 87.55
[7 empty] | 743.75 | 92.35 | 87.54
[7 empty] | 743.5 | 92.35 | 87.54
[7 empty] | 743.25 | 92.35 | 87.54
[7 empty] | 743 | 92.35 | 87.53
[7 empty] | 742.75 | 92.35 | 87.53
[7 empty] | 742.5 | 92.34 | 87.53
[7 empty] | 742.25 | 92.34 | 87.53
[7 empty] | 742 | 92.34 | 87.53
[7 empty] | 741.75 | 92.34 | 87.53
[7 empty] | 741.5 | 92.33 | 87.52
[7 empty] | 741.25 | 92.33 | 87.52
[7 empty] | 741 | 92.33 | 87.51
[7 empty] | 740.75 | 92.32 | 87.51
[7 empty] | 740.5 | 92.32 | 87.5
[7 empty] | 740.25 | 92.31 | 87.49
[7 empty] | 740 | 92.31 | 87.49
[7 empty] | 739.75 | 92.3 | 87.48
[7 empty] | 739.5 | 92.29 | 87.47
[7 empty] | 739.25 | 92.29 | 87.46
[7 empty] | 739 | 92.28 | 87.45
[7 empty] | 738.75 | 92.27 | 87.44
[7 empty] | 738.5 | 92.26 | 87.44
[7 empty] | 738.25 | 92.26 | 87.43
[7 empty] | 738 | 92.25 | 87.42
[7 empty] | 737.75 | 92.24 | 87.41
[7 empty] | 737.5 | 92.23 | 87.41
[7 empty] | 737.25 | 92.22 | 87.4
[7 empty] | 737 | 92.21 | 87.39
[7 empty] | 736.75 | 92.2 | 87.38
[7 empty] | 736.5 | 92.2 | 87.38
[7 empty] | 736.25 | 92.19 | 87.37
[7 empty] | 736 | 92.18 | 87.36
[7 empty] | 735.75 | 92.17 | 87.36
[7 empty] | 735.5 | 92.17 | 87.35
[7 empty] | 735.25 | 92.16 | 87.34
[7 empty] | 735 | 92.15 | 87.34
[7 empty] | 734.75 | 92.14 | 87.33
[7 empty] | 734.5 | 92.14 | 87.33
[7 empty] | 734.25 | 92.13 | 87.32
[7 empty] | 734 | 92.12 | 87.32
[7 empty] | 733.75 | 92.11 | 87.31
[7 empty] | 733.5 | 92.1 | 87.31
[7 empty] | 733.25 | 92.1 | 87.31
[7 empty] | 733 | 92.09 | 87.3
[7 empty] | 732.75 | 92.08 | 87.3
[7 empty] | 732.5 | 92.08 | 87.29
[7 empty] | 732.25 | 92.07 | 87.29
[7 empty] | 732 | 92.06 | 87.28
[7 empty] | 731.75 | 92.06 | 87.28
[7 empty] | 731.5 | 92.06 | 87.27
[7 empty] | 731.25 | 92.05 | 87.27
[7 empty] | 731 | 92.05 | 87.26
[7 empty] | 730.75 | 92.05 | 87.26
[7 empty] | 730.5 | 92.04 | 87.25
[7 empty] | 730.25 | 92.04 | 87.25
[7 empty] | 730 | 92.03 | 87.25
[7 empty] | 729.75 | 92.03 | 87.25
[7 empty] | 729.5 | 92.02 | 87.24
[7 empty] | 729.25 | 92.01 | 87.24
[7 empty] | 729 | 92 | 87.24
[7 empty] | 728.75 | 91.99 | 87.24
[7 empty] | 728.5 | 91.98 | 87.23
[7 empty] | 728.25 | 91.97 | 87.23
[7 empty] | 728 | 91.95 | 87.23
[7 empty] | 727.75 | 91.94 | 87.22
[7 empty] | 727.5 | 91.92 | 87.22
[7 empty] | 727.25 | 91.91 | 87.22
[7 empty] | 727 | 91.89 | 87.22
[7 empty] | 726.75 | 91.88 | 87.21
[7 empty] | 726.5 | 91.87 | 87.21
[7 empty] | 726.25 | 91.85 | 87.21
[7 empty] | 726 | 91.84 | 87.21
[7 empty] | 725.75 | 91.83 | 87.2
[7 empty] | 725.5 | 91.82 | 87.2
[7 empty] | 725.25 | 91.81 | 87.2
[7 empty] | 725 | 91.79 | 87.19
[7 empty] | 724.75 | 91.78 | 87.19
[7 empty] | 724.5 | 91.77 | 87.19
[7 empty] | 724.25 | 91.76 | 87.18
[7 empty] | 724 | 91.74 | 87.17
[7 empty] | 723.75 | 91.73 | 87.16
[7 empty] | 723.5 | 91.71 | 87.15
[7 empty] | 723.25 | 91.7 | 87.15
[7 empty] | 723 | 91.68 | 87.14
[7 empty] | 722.75 | 91.66 | 87.13
[7 empty] | 722.5 | 91.63 | 87.11
[7 empty] | 722.25 | 91.61 | 87.1
[7 empty] | 722 | 91.58 | 87.09
[7 empty] | 721.75 | 91.56 | 87.08
[7 empty] | 721.5 | 91.53 | 87.07
[7 empty] | 721.25 | 91.49 | 87.05
[7 empty] | 721 | 91.46 | 87.04
[7 empty] | 720.75 | 91.42 | 87.02
[7 empty] | 720.5 | 91.38 | 87.01
[7 empty] | 720.25 | 91.34 | 86.99
[7 empty] | 720 | 91.3 | 86.97
[7 empty] | 719.75 | 91.25 | 86.95
[7 empty] | 719.5 | 91.2 | 86.93
[7 empty] | 719.25 | 91.15 | 86.9
[7 empty] | 719 | 91.09 | 86.87
[7 empty] | 718.75 | 91.03 | 86.84
[7 empty] | 718.5 | 90.97 | 86.81
[7 empty] | 718.25 | 90.9 | 86.77
[7 empty] | 718 | 90.83 | 86.73
[7 empty] | 717.75 | 90.76 | 86.68
[7 empty] | 717.5 | 90.68 | 86.63
[7 empty] | 717.25 | 90.6 | 86.57
[7 empty] | 717 | 90.51 | 86.5
[7 empty] | 716.75 | 90.42 | 86.43
[7 empty] | 716.5 | 90.33 | 86.36
[7 empty] | 716.25 | 90.23 | 86.27
[7 empty] | 716 | 90.13 | 86.18
[7 empty] | 715.75 | 90.03 | 86.08
[7 empty] | 715.5 | 89.92 | 85.98
[7 empty] | 715.25 | 89.82 | 85.87
[7 empty] | 715 | 89.72 | 85.76
[7 empty] | 714.75 | 89.62 | 85.65
[7 empty] | 714.5 | 89.52 | 85.54
[7 empty] | 714.25 | 89.43 | 85.43
[7 empty] | 714 | 89.35 | 85.32
[7 empty] | 713.75 | 89.28 | 85.23
[7 empty] | 713.5 | 89.22 | 85.14
[7 empty] | 713.25 | 89.17 | 85.06
[7 empty] | 713 | 89.13 | 84.99
[7 empty] | 712.75 | 89.11 | 84.94
[7 empty] | 712.5 | 89.1 | 84.9
[7 empty] | 712.25 | 89.1 | 84.88
[7 empty] | 712 | 89.12 | 84.87
[7 empty] | 711.75 | 89.14 | 84.88
[7 empty] | 711.5 | 89.18 | 84.9
[7 empty] | 711.25 | 89.23 | 84.94
[7 empty] | 711 | 89.29 | 84.98
[7 empty] | 710.75 | 89.35 | 85.04
[7 empty] | 710.5 | 89.42 | 85.1
[7 empty] | 710.25 | 89.49 | 85.16
[7 empty] | 710 | 89.57 | 85.23
[7 empty] | 709.75 | 89.65 | 85.3
[7 empty] | 709.5 | 89.72 | 85.37
[7 empty] | 709.25 | 89.8 | 85.43
[7 empty] | 709 | 89.87 | 85.5
[7 empty] | 708.75 | 89.94 | 85.56
[7 empty] | 708.5 | 90.01 | 85.62
[7 empty] | 708.25 | 90.08 | 85.67
[7 empty] | 708 | 90.14 | 85.72
[7 empty] | 707.75 | 90.2 | 85.76
[7 empty] | 707.5 | 90.26 | 85.8
[7 empty] | 707.25 | 90.32 | 85.84
[7 empty] | 707 | 90.37 | 85.87
[7 empty] | 706.75 | 90.42 | 85.9
[7 empty] | 706.5 | 90.46 | 85.93
[7 empty] | 706.25 | 90.51 | 85.95
[7 empty] | 706 | 90.55 | 85.97
[7 empty] | 705.75 | 90.58 | 85.98
[7 empty] | 705.5 | 90.62 | 86
[7 empty] | 705.25 | 90.65 | 86.01
[7 empty] | 705 | 90.67 | 86.02
[7 empty] | 704.75 | 90.7 | 86.02
[7 empty] | 704.5 | 90.72 | 86.02
[7 empty] | 704.25 | 90.74 | 86.02
[7 empty] | 704 | 90.76 | 86.02
[7 empty] | 703.75 | 90.78 | 86.02
[7 empty] | 703.5 | 90.79 | 86.02
[7 empty] | 703.25 | 90.81 | 86.02
[7 empty] | 703 | 90.82 | 86.02
[7 empty] | 702.75 | 90.83 | 86.02
[7 empty] | 702.5 | 90.84 | 86.02
[7 empty] | 702.25 | 90.85 | 86.02
[7 empty] | 702 | 90.86 | 86.02
[7 empty] | 701.75 | 90.87 | 86.02
[7 empty] | 701.5 | 90.87 | 86.02
[7 empty] | 701.25 | 90.88 | 86.02
[7 empty] | 701 | 90.89 | 86.03
[7 empty] | 700.75 | 90.89 | 86.03
[7 empty] | 700.5 | 90.9 | 86.03
[7 empty] | 700.25 | 90.9 | 86.03
[7 empty] | 700 | 90.91 | 86.04
[7 empty] | 699.75 | 90.91 | 86.04
[7 empty] | 699.5 | 90.92 | 86.04
[7 empty] | 699.25 | 90.92 | 86.04
[7 empty] | 699 | 90.93 | 86.04
[7 empty] | 698.75 | 90.94 | 86.04
[7 empty] | 698.5 | 90.94 | 86.04
[7 empty] | 698.25 | 90.95 | 86.04
[7 empty] | 698 | 90.96 | 86.04
[7 empty] | 697.75 | 90.97 | 86.04
[7 empty] | 697.5 | 90.97 | 86.04
[7 empty] | 697.25 | 90.98 | 86.04
[7 empty] | 697 | 90.99 | 86.03
[7 empty] | 696.75 | 90.99 | 86.03
[7 empty] | 696.5 | 91 | 86.02
[7 empty] | 696.25 | 91.01 | 86.02
[7 empty] | 696 | 91.01 | 86.02
[7 empty] | 695.75 | 91.02 | 86.01
[7 empty] | 695.5 | 91.02 | 86.01
[7 empty] | 695.25 | 91.03 | 86
[7 empty] | 695 | 91.03 | 86
[7 empty] | 694.75 | 91.04 | 86
[7 empty] | 694.5 | 91.05 | 85.99
[7 empty] | 694.25 | 91.05 | 85.99
[7 empty] | 694 | 91.06 | 85.99
[7 empty] | 693.75 | 91.07 | 85.98
[7 empty] | 693.5 | 91.08 | 85.98
[7 empty] | 693.25 | 91.09 | 85.97
[7 empty] | 693 | 91.1 | 85.96
[7 empty] | 692.75 | 91.11 | 85.95
[7 empty] | 692.5 | 91.13 | 85.95
[7 empty] | 692.25 | 91.14 | 85.94
[7 empty] | 692 | 91.15 | 85.93
[7 empty] | 691.75 | 91.16 | 85.92
[7 empty] | 691.5 | 91.17 | 85.91
[7 empty] | 691.25 | 91.18 | 85.9
[7 empty] | 691 | 91.19 | 85.88
[7 empty] | 690.75 | 91.2 | 85.87
[7 empty] | 690.5 | 91.21 | 85.86
[7 empty] | 690.25 | 91.22 | 85.85
[7 empty] | 690 | 91.23 | 85.84
[7 empty] | 689.75 | 91.24 | 85.82
[7 empty] | 689.5 | 91.24 | 85.81
[7 empty] | 689.25 | 91.25 | 85.79
[7 empty] | 689 | 91.25 | 85.78
[7 empty] | 688.75 | 91.26 | 85.76
[7 empty] | 688.5 | 91.26 | 85.74
[7 empty] | 688.25 | 91.26 | 85.71
[7 empty] | 688 | 91.26 | 85.69
[7 empty] | 687.75 | 91.26 | 85.67
[7 empty] | 687.5 | 91.26 | 85.65
[7 empty] | 687.25 | 91.26 | 85.62
[7 empty] | 687 | 91.26 | 85.6
[7 empty] | 686.75 | 91.26 | 85.57
[7 empty] | 686.5 | 91.25 | 85.55
[7 empty] | 686.25 | 91.25 | 85.52
[7 empty] | 686 | 91.25 | 85.5
[7 empty] | 685.75 | 91.25 | 85.47
[7 empty] | 685.5 | 91.25 | 85.44
[7 empty] | 685.25 | 91.25 | 85.41
[7 empty] | 685 | 91.25 | 85.38
[7 empty] | 684.75 | 91.25 | 85.36
[7 empty] | 684.5 | 91.25 | 85.33
[7 empty] | 684.25 | 91.25 | 85.3
[7 empty] | 684 | 91.25 | 85.27
[7 empty] | 683.75 | 91.25 | 85.24
[7 empty] | 683.5 | 91.25 | 85.21
[7 empty] | 683.25 | 91.25 | 85.18
[7 empty] | 683 | 91.25 | 85.16
[7 empty] | 682.75 | 91.26 | 85.13
[7 empty] | 682.5 | 91.26 | 85.1
[7 empty] | 682.25 | 91.26 | 85.08
[7 empty] | 682 | 91.26 | 85.05
[7 empty] | 681.75 | 91.25 | 85.02
[7 empty] | 681.5 | 91.25 | 84.99
[7 empty] | 681.25 | 91.25 | 84.96
[7 empty] | 681 | 91.25 | 84.93
[7 empty] | 680.75 | 91.24 | 84.9
[7 empty] | 680.5 | 91.24 | 84.86
[7 empty] | 680.25 | 91.24 | 84.83
[7 empty] | 680 | 91.24 | 84.79
[7 empty] | 679.75 | 91.23 | 84.75
[7 empty] | 679.5 | 91.23 | 84.71
[7 empty] | 679.25 | 91.23 | 84.68
[7 empty] | 679 | 91.23 | 84.64
[7 empty] | 678.75 | 91.24 | 84.6
[7 empty] | 678.5 | 91.24 | 84.56
[7 empty] | 678.25 | 91.24 | 84.52
[7 empty] | 678 | 91.25 | 84.48
[7 empty] | 677.75 | 91.25 | 84.44
[7 empty] | 677.5 | 91.25 | 84.39
[7 empty] | 677.25 | 91.26 | 84.35
[7 empty] | 677 | 91.26 | 84.31
[7 empty] | 676.75 | 91.26 | 84.26
[7 empty] | 676.5 | 91.26 | 84.22
[7 empty] | 676.25 | 91.26 | 84.17
[7 empty] | 676 | 91.26 | 84.13
[7 empty] | 675.75 | 91.26 | 84.09
[7 empty] | 675.5 | 91.26 | 84.05
[7 empty] | 675.25 | 91.26 | 84.01
[7 empty] | 675 | 91.26 | 83.97
[7 empty] | 674.75 | 91.26 | 83.93
[7 empty] | 674.5 | 91.26 | 83.9
[7 empty] | 674.25 | 91.27 | 83.86
[7 empty] | 674 | 91.27 | 83.82
[7 empty] | 673.75 | 91.28 | 83.79
[7 empty] | 673.5 | 91.28 | 83.76
[7 empty] | 673.25 | 91.29 | 83.74
[7 empty] | 673 | 91.3 | 83.72
[7 empty] | 672.75 | 91.3 | 83.7
[7 empty] | 672.5 | 91.31 | 83.68
[7 empty] | 672.25 | 91.32 | 83.66
[7 empty] | 672 | 91.33 | 83.65
[7 empty] | 671.75 | 91.35 | 83.64
[7 empty] | 671.5 | 91.36 | 83.63
[7 empty] | 671.25 | 91.38 | 83.62
[7 empty] | 671 | 91.4 | 83.62
[7 empty] | 670.75 | 91.42 | 83.61
[7 empty] | 670.5 | 91.44 | 83.59
[7 empty] | 670.25 | 91.46 | 83.58
[7 empty] | 670 | 91.48 | 83.55
[7 empty] | 669.75 | 91.49 | 83.52
[7 empty] | 669.5 | 91.49 | 83.49
[7 empty] | 669.25 | 91.5 | 83.44
[7 empty] | 669 | 91.49 | 83.39
[7 empty] | 668.75 | 91.48 | 83.33
[7 empty] | 668.5 | 91.47 | 83.27
[7 empty] | 668.25 | 91.45 | 83.21
[7 empty] | 668 | 91.42 | 83.14
[7 empty] | 667.75 | 91.4 | 83.08
[7 empty] | 667.5 | 91.37 | 83.02
[7 empty] | 667.25 | 91.34 | 82.97
[7 empty] | 667 | 91.32 | 82.93
[7 empty] | 666.75 | 91.3 | 82.91
[7 empty] | 666.5 | 91.29 | 82.89
[7 empty] | 666.25 | 91.29 | 82.88
[7 empty] | 666 | 91.3 | 82.89
[7 empty] | 665.75 | 91.31 | 82.89
[7 empty] | 665.5 | 91.32 | 82.89
[7 empty] | 665.25 | 91.34 | 82.9
[7 empty] | 665 | 91.36 | 82.89
[7 empty] | 664.75 | 91.37 | 82.88
[7 empty] | 664.5 | 91.38 | 82.86
[7 empty] | 664.25 | 91.39 | 82.84
[7 empty] | 664 | 91.4 | 82.8
[7 empty] | 663.75 | 91.4 | 82.77
[7 empty] | 663.5 | 91.41 | 82.73
[7 empty] | 663.25 | 91.41 | 82.68
[7 empty] | 663 | 91.41 | 82.64
[7 empty] | 662.75 | 91.4 | 82.59
[7 empty] | 662.5 | 91.39 | 82.55
[7 empty] | 662.25 | 91.39 | 82.5
[7 empty] | 662 | 91.38 | 82.46
[7 empty] | 661.75 | 91.37 | 82.41
[7 empty] | 661.5 | 91.36 | 82.38
[7 empty] | 661.25 | 91.35 | 82.34
[7 empty] | 661 | 91.34 | 82.31
[7 empty] | 660.75 | 91.33 | 82.29
[7 empty] | 660.5 | 91.33 | 82.27
[7 empty] | 660.25 | 91.32 | 82.26
[7 empty] | 660 | 91.32 | 82.25
[7 empty] | 659.75 | 91.31 | 82.25
[7 empty] | 659.5 | 91.31 | 82.26
[7 empty] | 659.25 | 91.31 | 82.27
[7 empty] | 659 | 91.3 | 82.29
[7 empty] | 658.75 | 91.3 | 82.31
[7 empty] | 658.5 | 91.3 | 82.34
[7 empty] | 658.25 | 91.29 | 82.37
[7 empty] | 658 | 91.29 | 82.41
[7 empty] | 657.75 | 91.29 | 82.45
[7 empty] | 657.5 | 91.3 | 82.5
[7 empty] | 657.25 | 91.3 | 82.54
[7 empty] | 657 | 91.3 | 82.59
[7 empty] | 656.75 | 91.31 | 82.64
[7 empty] | 656.5 | 91.31 | 82.69
[7 empty] | 656.25 | 91.32 | 82.74
[7 empty] | 656 | 91.33 | 82.79
[7 empty] | 655.75 | 91.34 | 82.84
[7 empty] | 655.5 | 91.35 | 82.89
[7 empty] | 655.25 | 91.35 | 82.94
[7 empty] | 655 | 91.36 | 82.99
[7 empty] | 654.75 | 91.37 | 83.04
[7 empty] | 654.5 | 91.38 | 83.09
[7 empty] | 654.25 | 91.39 | 83.13
[7 empty] | 654 | 91.39 | 83.18
[7 empty] | 653.75 | 91.4 | 83.22
[7 empty] | 653.5 | 91.4 | 83.26
[7 empty] | 653.25 | 91.41 | 83.3
[7 empty] | 653 | 91.41 | 83.33
[7 empty] | 652.75 | 91.42 | 83.37
[7 empty] | 652.5 | 91.42 | 83.4
[7 empty] | 652.25 | 91.42 | 83.44
[7 empty] | 652 | 91.42 | 83.47
[7 empty] | 651.75 | 91.43 | 83.5
[7 empty] | 651.5 | 91.43 | 83.52
[7 empty] | 651.25 | 91.42 | 83.55
[7 empty] | 651 | 91.42 | 83.57
[7 empty] | 650.75 | 91.42 | 83.59
[7 empty] | 650.5 | 91.42 | 83.61
[7 empty] | 650.25 | 91.41 | 83.63
[7 empty] | 650 | 91.41 | 83.64
[7 empty] | 649.75 | 91.4 | 83.66
[7 empty] | 649.5 | 91.39 | 83.67
[7 empty] | 649.25 | 91.38 | 83.68
[7 empty] | 649 | 91.37 | 83.69
[7 empty] | 648.75 | 91.36 | 83.7
[7 empty] | 648.5 | 91.35 | 83.71
[7 empty] | 648.25 | 91.33 | 83.71
[7 empty] | 648 | 91.31 | 83.72
[7 empty] | 647.75 | 91.29 | 83.72
[7 empty] | 647.5 | 91.27 | 83.72
[7 empty] | 647.25 | 91.25 | 83.72
[7 empty] | 647 | 91.22 | 83.72
[7 empty] | 646.75 | 91.2 | 83.72
[7 empty] | 646.5 | 91.18 | 83.72
[7 empty] | 646.25 | 91.16 | 83.71
[7 empty] | 646 | 91.14 | 83.71
[7 empty] | 645.75 | 91.12 | 83.7
[7 empty] | 645.5 | 91.11 | 83.69
[7 empty] | 645.25 | 91.09 | 83.68
[7 empty] | 645 | 91.08 | 83.67
[7 empty] | 644.75 | 91.08 | 83.66
[7 empty] | 644.5 | 91.07 | 83.65
[7 empty] | 644.25 | 91.07 | 83.64
[7 empty] | 644 | 91.07 | 83.63
[7 empty] | 643.75 | 91.07 | 83.62
[7 empty] | 643.5 | 91.07 | 83.61
[7 empty] | 643.25 | 91.07 | 83.6
[7 empty] | 643 | 91.07 | 83.59
[7 empty] | 642.75 | 91.07 | 83.59
[7 empty] | 642.5 | 91.07 | 83.58
[7 empty] | 642.25 | 91.07 | 83.58
[7 empty] | 642 | 91.07 | 83.58
[7 empty] | 641.75 | 91.07 | 83.58
[7 empty] | 641.5 | 91.07 | 83.58
[7 empty] | 641.25 | 91.07 | 83.59
[7 empty] | 641 | 91.07 | 83.59
[7 empty] | 640.75 | 91.07 | 83.6
[7 empty] | 640.5 | 91.07 | 83.6
[7 empty] | 640.25 | 91.07 | 83.61
[7 empty] | 640 | 91.07 | 83.62
[7 empty] | 639.75 | 91.07 | 83.63
[7 empty] | 639.5 | 91.07 | 83.64
[7 empty] | 639.25 | 91.07 | 83.64
[7 empty] | 639 | 91.07 | 83.65
[7 empty] | 638.75 | 91.07 | 83.66
[7 empty] | 638.5 | 91.07 | 83.66
[7 empty] | 638.25 | 91.07 | 83.67
[7 empty] | 638 | 91.07 | 83.67
[7 empty] | 637.75 | 91.06 | 83.68
[7 empty] | 637.5 | 91.06 | 83.68
[7 empty] | 637.25 | 91.06 | 83.69
[7 empty] | 637 | 91.05 | 83.69
[7 empty] | 636.75 | 91.05 | 83.7
[7 empty] | 636.5 | 91.05 | 83.7
[7 empty] | 636.25 | 91.04 | 83.71
[7 empty] | 636 | 91.04 | 83.71
[7 empty] | 635.75 | 91.04 | 83.72
[7 empty] | 635.5 | 91.04 | 83.72
[7 empty] | 635.25 | 91.04 | 83.73
[7 empty] | 635 | 91.04 | 83.73
[7 empty] | 634.75 | 91.03 | 83.74
[7 empty] | 634.5 | 91.03 | 83.74
[7 empty] | 634.25 | 91.03 | 83.74
[7 empty] | 634 | 91.03 | 83.74
[7 empty] | 633.75 | 91.02 | 83.75
[7 empty] | 633.5 | 91.02 | 83.75
[7 empty] | 633.25 | 91.01 | 83.75
[7 empty] | 633 | 91.01 | 83.75
[7 empty] | 632.75 | 91.01 | 83.75
[7 empty] | 632.5 | 91 | 83.74
[7 empty] | 632.25 | 91 | 83.74
[7 empty] | 632 | 90.99 | 83.74
[7 empty] | 631.75 | 90.99 | 83.73
[7 empty] | 631.5 | 90.99 | 83.73
[7 empty] | 631.25 | 90.98 | 83.72
[7 empty] | 631 | 90.98 | 83.71
[7 empty] | 630.75 | 90.97 | 83.7
[7 empty] | 630.5 | 90.97 | 83.69
[7 empty] | 630.25 | 90.97 | 83.68
[7 empty] | 630 | 90.96 | 83.67
[7 empty] | 629.75 | 90.96 | 83.66
[7 empty] | 629.5 | 90.95 | 83.65
[7 empty] | 629.25 | 90.94 | 83.64
[7 empty] | 629 | 90.94 | 83.62
[7 empty] | 628.75 | 90.93 | 83.61
[7 empty] | 628.5 | 90.93 | 83.6
[7 empty] | 628.25 | 90.92 | 83.59
[7 empty] | 628 | 90.92 | 83.58
[7 empty] | 627.75 | 90.91 | 83.57
[7 empty] | 627.5 | 90.91 | 83.56
[7 empty] | 627.25 | 90.9 | 83.55
[7 empty] | 627 | 90.9 | 83.53
[7 empty] | 626.75 | 90.89 | 83.52
[7 empty] | 626.5 | 90.89 | 83.51
[7 empty] | 626.25 | 90.88 | 83.5
[7 empty] | 626 | 90.88 | 83.48
[7 empty] | 625.75 | 90.87 | 83.47
[7 empty] | 625.5 | 90.86 | 83.45
[7 empty] | 625.25 | 90.86 | 83.43
[7 empty] | 625 | 90.85 | 83.41
[7 empty] | 624.75 | 90.84 | 83.39
[7 empty] | 624.5 | 90.84 | 83.37
[7 empty] | 624.25 | 90.83 | 83.34
[7 empty] | 624 | 90.82 | 83.31
[7 empty] | 623.75 | 90.82 | 83.29
[7 empty] | 623.5 | 90.81 | 83.26
[7 empty] | 623.25 | 90.81 | 83.23
[7 empty] | 623 | 90.8 | 83.19
[7 empty] | 622.75 | 90.8 | 83.16
[7 empty] | 622.5 | 90.79 | 83.13
[7 empty] | 622.25 | 90.79 | 83.09
[7 empty] | 622 | 90.79 | 83.05
[7 empty] | 621.75 | 90.78 | 83.02
[7 empty] | 621.5 | 90.78 | 82.98
[7 empty] | 621.25 | 90.78 | 82.94
[7 empty] | 621 | 90.77 | 82.89
[7 empty] | 620.75 | 90.77 | 82.85
[7 empty] | 620.5 | 90.76 | 82.8
[7 empty] | 620.25 | 90.76 | 82.76
[7 empty] | 620 | 90.75 | 82.71
[7 empty] | 619.75 | 90.74 | 82.66
[7 empty] | 619.5 | 90.73 | 82.61
[7 empty] | 619.25 | 90.72 | 82.55
[7 empty] | 619 | 90.71 | 82.5
[7 empty] | 618.75 | 90.69 | 82.44
[7 empty] | 618.5 | 90.68 | 82.38
[7 empty] | 618.25 | 90.66 | 82.33
[7 empty] | 618 | 90.65 | 82.27
[7 empty] | 617.75 | 90.63 | 82.21
[7 empty] | 617.5 | 90.61 | 82.14
[7 empty] | 617.25 | 90.6 | 82.08
[7 empty] | 617 | 90.58 | 82.02
[7 empty] | 616.75 | 90.56 | 81.96
[7 empty] | 616.5 | 90.54 | 81.89
[7 empty] | 616.25 | 90.52 | 81.83
[7 empty] | 616 | 90.51 | 81.77
[7 empty] | 615.75 | 90.49 | 81.71
[7 empty] | 615.5 | 90.47 | 81.65
[7 empty] | 615.25 | 90.45 | 81.59
[7 empty] | 615 | 90.43 | 81.54
[7 empty] | 614.75 | 90.41 | 81.48
[7 empty] | 614.5 | 90.39 | 81.43
[7 empty] | 614.25 | 90.37 | 81.38
[7 empty] | 614 | 90.36 | 81.33
[7 empty] | 613.75 | 90.34 | 81.29
[7 empty] | 613.5 | 90.32 | 81.24
[7 empty] | 613.25 | 90.31 | 81.2
[7 empty] | 613 | 90.29 | 81.16
[7 empty] | 612.75 | 90.28 | 81.12
[7 empty] | 612.5 | 90.27 | 81.08
[7 empty] | 612.25 | 90.25 | 81.05
[7 empty] | 612 | 90.24 | 81.02
[7 empty] | 611.75 | 90.23 | 80.99
[7 empty] | 611.5 | 90.22 | 80.96
[7 empty] | 611.25 | 90.21 | 80.93
[7 empty] | 611 | 90.2 | 80.9
[7 empty] | 610.75 | 90.19 | 80.88
[7 empty] | 610.5 | 90.17 | 80.85
[7 empty] | 610.25 | 90.16 | 80.83
[7 empty] | 610 | 90.15 | 80.8
[7 empty] | 609.75 | 90.14 | 80.77
[7 empty] | 609.5 | 90.13 | 80.74
[7 empty] | 609.25 | 90.12 | 80.71
[7 empty] | 609 | 90.11 | 80.67
[7 empty] | 608.75 | 90.1 | 80.64
[7 empty] | 608.5 | 90.09 | 80.6
[7 empty] | 608.25 | 90.08 | 80.57
[7 empty] | 608 | 90.06 | 80.53
[7 empty] | 607.75 | 90.05 | 80.49
[7 empty] | 607.5 | 90.04 | 80.44
[7 empty] | 607.25 | 90.03 | 80.4
[7 empty] | 607 | 90.02 | 80.36
[7 empty] | 606.75 | 90.01 | 80.31
[7 empty] | 606.5 | 90 | 80.27
[7 empty] | 606.25 | 89.99 | 80.22
[7 empty] | 606 | 89.98 | 80.17
[7 empty] | 605.75 | 89.97 | 80.12
[7 empty] | 605.5 | 89.96 | 80.07
[7 empty] | 605.25 | 89.95 | 80.01
[7 empty] | 605 | 89.95 | 79.95
[7 empty] | 604.75 | 89.94 | 79.89
[7 empty] | 604.5 | 89.94 | 79.83
[7 empty] | 604.25 | 89.94 | 79.77
[7 empty] | 604 | 89.94 | 79.7
[7 empty] | 603.75 | 89.94 | 79.64
[7 empty] | 603.5 | 89.95 | 79.57
[7 empty] | 603.25 | 89.95 | 79.5
[7 empty] | 603 | 89.96 | 79.43
[7 empty] | 602.75 | 89.97 | 79.36
[7 empty] | 602.5 | 89.99 | 79.28
[7 empty] | 602.25 | 90 | 79.21
[7 empty] | 602 | 90.01 | 79.13
[7 empty] | 601.75 | 90.03 | 79.06
[7 empty] | 601.5 | 90.04 | 78.98
[7 empty] | 601.25 | 90.05 | 78.9
[7 empty] | 601 | 90.07 | 78.82
[7 empty] | 600.75 | 90.08 | 78.74
[7 empty] | 600.5 | 90.1 | 78.66
[7 empty] | 600.25 | 90.11 | 78.58
[7 empty] | 600 | 90.13 | 78.5
[7 empty] | 599.75 | 90.14 | 78.43
[7 empty] | 599.5 | 90.16 | 78.36
[7 empty] | 599.25 | 90.18 | 78.29
[7 empty] | 599 | 90.19 | 78.23
[7 empty] | 598.75 | 90.21 | 78.17
[7 empty] | 598.5 | 90.23 | 78.11
[7 empty] | 598.25 | 90.25 | 78.07
[7 empty] | 598 | 90.27 | 78.02
[7 empty] | 597.75 | 90.29 | 77.98
[7 empty] | 597.5 | 90.3 | 77.95
[7 empty] | 597.25 | 90.32 | 77.92
[7 empty] | 597 | 90.33 | 77.89
[7 empty] | 596.75 | 90.35 | 77.88
[7 empty] | 596.5 | 90.36 | 77.86
[7 empty] | 596.25 | 90.38 | 77.85
[7 empty] | 596 | 90.39 | 77.84
[7 empty] | 595.75 | 90.41 | 77.84
[7 empty] | 595.5 | 90.42 | 77.85
[7 empty] | 595.25 | 90.43 | 77.85
[7 empty] | 595 | 90.44 | 77.87
[7 empty] | 594.75 | 90.45 | 77.88
[7 empty] | 594.5 | 90.47 | 77.9
[7 empty] | 594.25 | 90.48 | 77.93
[7 empty] | 594 | 90.49 | 77.95
[7 empty] | 593.75 | 90.49 | 77.98
[7 empty] | 593.5 | 90.5 | 78.02
[7 empty] | 593.25 | 90.51 | 78.05
[7 empty] | 593 | 90.51 | 78.09
[7 empty] | 592.75 | 90.51 | 78.13
[7 empty] | 592.5 | 90.51 | 78.17
[7 empty] | 592.25 | 90.51 | 78.22
[7 empty] | 592 | 90.51 | 78.26
[7 empty] | 591.75 | 90.51 | 78.31
[7 empty] | 591.5 | 90.51 | 78.36
[7 empty] | 591.25 | 90.51 | 78.41
[7 empty] | 591 | 90.5 | 78.47
[7 empty] | 590.75 | 90.5 | 78.52
[7 empty] | 590.5 | 90.5 | 78.57
[7 empty] | 590.25 | 90.5 | 78.62
[7 empty] | 590 | 90.51 | 78.67
[7 empty] | 589.75 | 90.51 | 78.72
[7 empty] | 589.5 | 90.52 | 78.77
[7 empty] | 589.25 | 90.52 | 78.82
[7 empty] | 589 | 90.53 | 78.86
[7 empty] | 588.75 | 90.54 | 78.9
[7 empty] | 588.5 | 90.56 | 78.94
[7 empty] | 588.25 | 90.57 | 78.97
[7 empty] | 588 | 90.58 | 79.01
[7 empty] | 587.75 | 90.59 | 79.04
[7 empty] | 587.5 | 90.61 | 79.07
[7 empty] | 587.25 | 90.62 | 79.1
[7 empty] | 587 | 90.63 | 79.13
[7 empty] | 586.75 | 90.64 | 79.16
[7 empty] | 586.5 | 90.65 | 79.19
[7 empty] | 586.25 | 90.66 | 79.21
[7 empty] | 586 | 90.66 | 79.24
[7 empty] | 585.75 | 90.66 | 79.26
[7 empty] | 585.5 | 90.66 | 79.28
[7 empty] | 585.25 | 90.66 | 79.29
[7 empty] | 585 | 90.66 | 79.31
[7 empty] | 584.75 | 90.66 | 79.32
[7 empty] | 584.5 | 90.65 | 79.33
[7 empty] | 584.25 | 90.64 | 79.35
[7 empty] | 584 | 90.63 | 79.35
[7 empty] | 583.75 | 90.63 | 79.36
[7 empty] | 583.5 | 90.62 | 79.37
[7 empty] | 583.25 | 90.61 | 79.38
[7 empty] | 583 | 90.6 | 79.39
[7 empty] | 582.75 | 90.6 | 79.4
[7 empty] | 582.5 | 90.6 | 79.41
[7 empty] | 582.25 | 90.59 | 79.41
[7 empty] | 582 | 90.6 | 79.42
[7 empty] | 581.75 | 90.6 | 79.43
[7 empty] | 581.5 | 90.6 | 79.44
[7 empty] | 581.25 | 90.61 | 79.44
[7 empty] | 581 | 90.62 | 79.45
[7 empty] | 580.75 | 90.62 | 79.45
[7 empty] | 580.5 | 90.63 | 79.45
[7 empty] | 580.25 | 90.64 | 79.45
[7 empty] | 580 | 90.64 | 79.45
[7 empty] | 579.75 | 90.65 | 79.45
[7 empty] | 579.5 | 90.65 | 79.45
[7 empty] | 579.25 | 90.66 | 79.45
[7 empty] | 579 | 90.66 | 79.44
[7 empty] | 578.75 | 90.66 | 79.44
[7 empty] | 578.5 | 90.66 | 79.44
[7 empty] | 578.25 | 90.65 | 79.44
[7 empty] | 578 | 90.65 | 79.44
[7 empty] | 577.75 | 90.65 | 79.44
[7 empty] | 577.5 | 90.65 | 79.44
[7 empty] | 577.25 | 90.64 | 79.43
[7 empty] | 577 | 90.64 | 79.43
[7 empty] | 576.75 | 90.64 | 79.42
[7 empty] | 576.5 | 90.65 | 79.41
[7 empty] | 576.25 | 90.65 | 79.4
[7 empty] | 576 | 90.65 | 79.39
[7 empty] | 575.75 | 90.66 | 79.38
[7 empty] | 575.5 | 90.67 | 79.37
[7 empty] | 575.25 | 90.67 | 79.36
[7 empty] | 575 | 90.68 | 79.35
[7 empty] | 574.75 | 90.68 | 79.34
[7 empty] | 574.5 | 90.69 | 79.34
[7 empty] | 574.25 | 90.69 | 79.33
[7 empty] | 574 | 90.7 | 79.33
[7 empty] | 573.75 | 90.7 | 79.32
[7 empty] | 573.5 | 90.7 | 79.32
[7 empty] | 573.25 | 90.69 | 79.32
[7 empty] | 573 | 90.69 | 79.32
[7 empty] | 572.75 | 90.68 | 79.31
[7 empty] | 572.5 | 90.68 | 79.31
[7 empty] | 572.25 | 90.67 | 79.31
[7 empty] | 572 | 90.66 | 79.3
[7 empty] | 571.75 | 90.65 | 79.3
[7 empty] | 571.5 | 90.64 | 79.29
[7 empty] | 571.25 | 90.63 | 79.28
[7 empty] | 571 | 90.62 | 79.26
[7 empty] | 570.75 | 90.62 | 79.25
[7 empty] | 570.5 | 90.61 | 79.23
[7 empty] | 570.25 | 90.6 | 79.22
[7 empty] | 570 | 90.59 | 79.2
[7 empty] | 569.75 | 90.58 | 79.18
[7 empty] | 569.5 | 90.57 | 79.15
[7 empty] | 569.25 | 90.56 | 79.13
[7 empty] | 569 | 90.55 | 79.11
[7 empty] | 568.75 | 90.54 | 79.09
[7 empty] | 568.5 | 90.53 | 79.07
[7 empty] | 568.25 | 90.52 | 79.05
[7 empty] | 568 | 90.51 | 79.03
[7 empty] | 567.75 | 90.5 | 79.01
[7 empty] | 567.5 | 90.5 | 79
[7 empty] | 567.25 | 90.49 | 78.98
[7 empty] | 567 | 90.49 | 78.97
[7 empty] | 566.75 | 90.49 | 78.96
[7 empty] | 566.5 | 90.49 | 78.95
[7 empty] | 566.25 | 90.49 | 78.94
[7 empty] | 566 | 90.49 | 78.93
[7 empty] | 565.75 | 90.5 | 78.92
[7 empty] | 565.5 | 90.5 | 78.91
[7 empty] | 565.25 | 90.51 | 78.9
[7 empty] | 565 | 90.52 | 78.89
[7 empty] | 564.75 | 90.53 | 78.88
[7 empty] | 564.5 | 90.54 | 78.87
[7 empty] | 564.25 | 90.56 | 78.86
[7 empty] | 564 | 90.57 | 78.85
[7 empty] | 563.75 | 90.58 | 78.84
[7 empty] | 563.5 | 90.6 | 78.83
[7 empty] | 563.25 | 90.61 | 78.82
[7 empty] | 563 | 90.63 | 78.81
[7 empty] | 562.75 | 90.64 | 78.8
[7 empty] | 562.5 | 90.66 | 78.79
[7 empty] | 562.25 | 90.68 | 78.78
[7 empty] | 562 | 90.69 | 78.77
[7 empty] | 561.75 | 90.71 | 78.75
[7 empty] | 561.5 | 90.72 | 78.74
[7 empty] | 561.25 | 90.74 | 78.72
[7 empty] | 561 | 90.75 | 78.71
[7 empty] | 560.75 | 90.77 | 78.69
[7 empty] | 560.5 | 90.78 | 78.67
[7 empty] | 560.25 | 90.79 | 78.65
[7 empty] | 560 | 90.79 | 78.63
[7 empty] | 559.75 | 90.8 | 78.62
[7 empty] | 559.5 | 90.8 | 78.6
[7 empty] | 559.25 | 90.81 | 78.58
[7 empty] | 559 | 90.81 | 78.56
[7 empty] | 558.75 | 90.81 | 78.54
[7 empty] | 558.5 | 90.81 | 78.52
[7 empty] | 558.25 | 90.81 | 78.5
[7 empty] | 558 | 90.8 | 78.49
[7 empty] | 557.75 | 90.8 | 78.47
[7 empty] | 557.5 | 90.8 | 78.45
[7 empty] | 557.25 | 90.81 | 78.43
[7 empty] | 557 | 90.81 | 78.41
[7 empty] | 556.75 | 90.81 | 78.4
[7 empty] | 556.5 | 90.82 | 78.38
[7 empty] | 556.25 | 90.82 | 78.37
[7 empty] | 556 | 90.83 | 78.36
[7 empty] | 555.75 | 90.83 | 78.35
[7 empty] | 555.5 | 90.84 | 78.34
[7 empty] | 555.25 | 90.85 | 78.33
[7 empty] | 555 | 90.86 | 78.33
[7 empty] | 554.75 | 90.86 | 78.33
[7 empty] | 554.5 | 90.87 | 78.33
[7 empty] | 554.25 | 90.88 | 78.34
[7 empty] | 554 | 90.88 | 78.34
[7 empty] | 553.75 | 90.88 | 78.34
[7 empty] | 553.5 | 90.88 | 78.34
[7 empty] | 553.25 | 90.89 | 78.35
[7 empty] | 553 | 90.88 | 78.35
[7 empty] | 552.75 | 90.88 | 78.34
[7 empty] | 552.5 | 90.88 | 78.34
[7 empty] | 552.25 | 90.87 | 78.33
[7 empty] | 552 | 90.87 | 78.32
[7 empty] | 551.75 | 90.86 | 78.31
[7 empty] | 551.5 | 90.86 | 78.29
[7 empty] | 551.25 | 90.85 | 78.28
[7 empty] | 551 | 90.84 | 78.26
[7 empty] | 550.75 | 90.84 | 78.24
[7 empty] | 550.5 | 90.83 | 78.23
[7 empty] | 550.25 | 90.83 | 78.21
[7 empty] | 550 | 90.83 | 78.19
[7 empty] | 549.75 | 90.82 | 78.17
[7 empty] | 549.5 | 90.82 | 78.15
[7 empty] | 549.25 | 90.81 | 78.14
[7 empty] | 549 | 90.8 | 78.12
[7 empty] | 548.75 | 90.8 | 78.11
[7 empty] | 548.5 | 90.79 | 78.1
[7 empty] | 548.25 | 90.77 | 78.09
[7 empty] | 548 | 90.76 | 78.08
[7 empty] | 547.75 | 90.74 | 78.07
[7 empty] | 547.5 | 90.72 | 78.07
[7 empty] | 547.25 | 90.7 | 78.07
[7 empty] | 547 | 90.68 | 78.07
[7 empty] | 546.75 | 90.66 | 78.07
[7 empty] | 546.5 | 90.64 | 78.08
[7 empty] | 546.25 | 90.62 | 78.08
[7 empty] | 546 | 90.6 | 78.09
[7 empty] | 545.75 | 90.59 | 78.1
[7 empty] | 545.5 | 90.58 | 78.1
[7 empty] | 545.25 | 90.56 | 78.11
[7 empty] | 545 | 90.55 | 78.12
[7 empty] | 544.75 | 90.54 | 78.12
[7 empty] | 544.5 | 90.53 | 78.13
[7 empty] | 544.25 | 90.53 | 78.13
[7 empty] | 544 | 90.52 | 78.14
[7 empty] | 543.75 | 90.51 | 78.15
[7 empty] | 543.5 | 90.5 | 78.15
[7 empty] | 543.25 | 90.48 | 78.16
[7 empty] | 543 | 90.47 | 78.16
[7 empty] | 542.75 | 90.45 | 78.17
[7 empty] | 542.5 | 90.44 | 78.17
[7 empty] | 542.25 | 90.42 | 78.18
[7 empty] | 542 | 90.4 | 78.18
[7 empty] | 541.75 | 90.39 | 78.18
[7 empty] | 541.5 | 90.37 | 78.18
[7 empty] | 541.25 | 90.35 | 78.18
[7 empty] | 541 | 90.34 | 78.18
[7 empty] | 540.75 | 90.33 | 78.17
[7 empty] | 540.5 | 90.32 | 78.17
[7 empty] | 540.25 | 90.31 | 78.16
[7 empty] | 540 | 90.3 | 78.15
[7 empty] | 539.75 | 90.29 | 78.14
[7 empty] | 539.5 | 90.29 | 78.13
[7 empty] | 539.25 | 90.28 | 78.12
[7 empty] | 539 | 90.28 | 78.11
[7 empty] | 538.75 | 90.27 | 78.1
[7 empty] | 538.5 | 90.26 | 78.09
[7 empty] | 538.25 | 90.26 | 78.08
[7 empty] | 538 | 90.25 | 78.08
[7 empty] | 537.75 | 90.24 | 78.07
[7 empty] | 537.5 | 90.23 | 78.06
[7 empty] | 537.25 | 90.22 | 78.06
[7 empty] | 537 | 90.21 | 78.06
[7 empty] | 536.75 | 90.2 | 78.06
[7 empty] | 536.5 | 90.19 | 78.05
[7 empty] | 536.25 | 90.18 | 78.06
[7 empty] | 536 | 90.17 | 78.06
[7 empty] | 535.75 | 90.16 | 78.06
[7 empty] | 535.5 | 90.15 | 78.07
[7 empty] | 535.25 | 90.14 | 78.08
[7 empty] | 535 | 90.13 | 78.09
[7 empty] | 534.75 | 90.12 | 78.11
[7 empty] | 534.5 | 90.11 | 78.13
[7 empty] | 534.25 | 90.1 | 78.15
[7 empty] | 534 | 90.08 | 78.17
[7 empty] | 533.75 | 90.07 | 78.19
[7 empty] | 533.5 | 90.06 | 78.22
[7 empty] | 533.25 | 90.04 | 78.24
[7 empty] | 533 | 90.03 | 78.27
[7 empty] | 532.75 | 90.01 | 78.29
[7 empty] | 532.5 | 89.99 | 78.31
[7 empty] | 532.25 | 89.97 | 78.33
[7 empty] | 532 | 89.95 | 78.35
[7 empty] | 531.75 | 89.93 | 78.37
[7 empty] | 531.5 | 89.91 | 78.38
[7 empty] | 531.25 | 89.89 | 78.39
[7 empty] | 531 | 89.86 | 78.41
[7 empty] | 530.75 | 89.84 | 78.42
[7 empty] | 530.5 | 89.81 | 78.42
[7 empty] | 530.25 | 89.79 | 78.43
[7 empty] | 530 | 89.76 | 78.44
[7 empty] | 529.75 | 89.74 | 78.45
[7 empty] | 529.5 | 89.71 | 78.45
[7 empty] | 529.25 | 89.69 | 78.46
[7 empty] | 529 | 89.66 | 78.46
[7 empty] | 528.75 | 89.64 | 78.47
[7 empty] | 528.5 | 89.61 | 78.48
[7 empty] | 528.25 | 89.59 | 78.48
[7 empty] | 528 | 89.56 | 78.49
[7 empty] | 527.75 | 89.54 | 78.5
[7 empty] | 527.5 | 89.51 | 78.5
[7 empty] | 527.25 | 89.48 | 78.51
[7 empty] | 527 | 89.45 | 78.53
[7 empty] | 526.75 | 89.42 | 78.54
[7 empty] | 526.5 | 89.39 | 78.55
[7 empty] | 526.25 | 89.36 | 78.56
[7 empty] | 526 | 89.33 | 78.58
[7 empty] | 525.75 | 89.3 | 78.6
[7 empty] | 525.5 | 89.27 | 78.61
[7 empty] | 525.25 | 89.24 | 78.63
[7 empty] | 525 | 89.21 | 78.65
[7 empty] | 524.75 | 89.18 | 78.67
[7 empty] | 524.5 | 89.16 | 78.69
[7 empty] | 524.25 | 89.13 | 78.71
[7 empty] | 524 | 89.11 | 78.74
[7 empty] | 523.75 | 89.08 | 78.76
[7 empty] | 523.5 | 89.06 | 78.79
[7 empty] | 523.25 | 89.04 | 78.81
[7 empty] | 523 | 89.02 | 78.84
[7 empty] | 522.75 | 88.99 | 78.87
[7 empty] | 522.5 | 88.97 | 78.89
[7 empty] | 522.25 | 88.95 | 78.92
[7 empty] | 522 | 88.93 | 78.94
[7 empty] | 521.75 | 88.91 | 78.96
[7 empty] | 521.5 | 88.89 | 78.98
[7 empty] | 521.25 | 88.86 | 78.99
[7 empty] | 521 | 88.85 | 79
[7 empty] | 520.75 | 88.83 | 79.01
[7 empty] | 520.5 | 88.81 | 79.02
[7 empty] | 520.25 | 88.79 | 79.02
[7 empty] | 520 | 88.78 | 79.02
[7 empty] | 519.75 | 88.76 | 79.02
[7 empty] | 519.5 | 88.75 | 79.02
[7 empty] | 519.25 | 88.74 | 79.03
[7 empty] | 519 | 88.72 | 79.03
[7 empty] | 518.75 | 88.71 | 79.03
[7 empty] | 518.5 | 88.7 | 79.04
[7 empty] | 518.25 | 88.69 | 79.05
[7 empty] | 518 | 88.68 | 79.06
[7 empty] | 517.75 | 88.67 | 79.07
[7 empty] | 517.5 | 88.66 | 79.09
[7 empty] | 517.25 | 88.65 | 79.1
[7 empty] | 517 | 88.64 | 79.12
[7 empty] | 516.75 | 88.63 | 79.14
[7 empty] | 516.5 | 88.62 | 79.16
[7 empty] | 516.25 | 88.61 | 79.18
[7 empty] | 516 | 88.6 | 79.21
[7 empty] | 515.75 | 88.59 | 79.23
[7 empty] | 515.5 | 88.58 | 79.26
[7 empty] | 515.25 | 88.57 | 79.29
[7 empty] | 515 | 88.56 | 79.32
[7 empty] | 514.75 | 88.55 | 79.35
[7 empty] | 514.5 | 88.54 | 79.38
[7 empty] | 514.25 | 88.53 | 79.41
[7 empty] | 514 | 88.52 | 79.45
[7 empty] | 513.75 | 88.51 | 79.48
[7 empty] | 513.5 | 88.5 | 79.51
[7 empty] | 513.25 | 88.48 | 79.54
[7 empty] | 513 | 88.47 | 79.56
[7 empty] | 512.75 | 88.46 | 79.58
[7 empty] | 512.5 | 88.44 | 79.6
[7 empty] | 512.25 | 88.43 | 79.61
[7 empty] | 512 | 88.41 | 79.62
[7 empty] | 511.75 | 88.4 | 79.63
[7 empty] | 511.5 | 88.38 | 79.63
[7 empty] | 511.25 | 88.37 | 79.63
[7 empty] | 511 | 88.36 | 79.62
[7 empty] | 510.75 | 88.35 | 79.61
[7 empty] | 510.5 | 88.35 | 79.61
[7 empty] | 510.25 | 88.34 | 79.6
[7 empty] | 510 | 88.33 | 79.59
[7 empty] | 509.75 | 88.33 | 79.57
[7 empty] | 509.5 | 88.32 | 79.56
[7 empty] | 509.25 | 88.31 | 79.55
[7 empty] | 509 | 88.31 | 79.55
[7 empty] | 508.75 | 88.3 | 79.54
[7 empty] | 508.5 | 88.29 | 79.53
[7 empty] | 508.25 | 88.28 | 79.53
[7 empty] | 508 | 88.26 | 79.53
[7 empty] | 507.75 | 88.25 | 79.53
[7 empty] | 507.5 | 88.23 | 79.54
[7 empty] | 507.25 | 88.21 | 79.54
[7 empty] | 507 | 88.19 | 79.55
[7 empty] | 506.75 | 88.16 | 79.56
[7 empty] | 506.5 | 88.14 | 79.57
[7 empty] | 506.25 | 88.11 | 79.59
[7 empty] | 506 | 88.08 | 79.6
[7 empty] | 505.75 | 88.05 | 79.61
[7 empty] | 505.5 | 88.02 | 79.62
[7 empty] | 505.25 | 87.99 | 79.63
[7 empty] | 505 | 87.96 | 79.65
[7 empty] | 504.75 | 87.93 | 79.66
[7 empty] | 504.5 | 87.9 | 79.67
[7 empty] | 504.25 | 87.87 | 79.68
[7 empty] | 504 | 87.84 | 79.68
[7 empty] | 503.75 | 87.8 | 79.69
[7 empty] | 503.5 | 87.77 | 79.7
[7 empty] | 503.25 | 87.74 | 79.71
[7 empty] | 503 | 87.7 | 79.72
[7 empty] | 502.75 | 87.67 | 79.74
[7 empty] | 502.5 | 87.64 | 79.75
[7 empty] | 502.25 | 87.61 | 79.76
[7 empty] | 502 | 87.58 | 79.77
[7 empty] | 501.75 | 87.56 | 79.77
[7 empty] | 501.5 | 87.53 | 79.78
[7 empty] | 501.25 | 87.5 | 79.78
[7 empty] | 501 | 87.48 | 79.77
[7 empty] | 500.75 | 87.46 | 79.77
[7 empty] | 500.5 | 87.43 | 79.75
[7 empty] | 500.25 | 87.41 | 79.73
[7 empty] | 500 | 87.39 | 79.71
[7 empty] | 499.75 | 87.36 | 79.68
[7 empty] | 499.5 | 87.33 | 79.65
[7 empty] | 499.25 | 87.3 | 79.61
[7 empty] | 499 | 87.27 | 79.58
[7 empty] | 498.75 | 87.23 | 79.54
[7 empty] | 498.5 | 87.19 | 79.5
[7 empty] | 498.25 | 87.15 | 79.45
[7 empty] | 498 | 87.1 | 79.41
[7 empty] | 497.75 | 87.05 | 79.38
[7 empty] | 497.5 | 87 | 79.34
[7 empty] | 497.25 | 86.95 | 79.3
[7 empty] | 497 | 86.9 | 79.27
[7 empty] | 496.75 | 86.85 | 79.24
[7 empty] | 496.5 | 86.81 | 79.21
[7 empty] | 496.25 | 86.76 | 79.18
[7 empty] | 496 | 86.71 | 79.16
[7 empty] | 495.75 | 86.67 | 79.14
[7 empty] | 495.5 | 86.63 | 79.12
[7 empty] | 495.25 | 86.58 | 79.1
[7 empty] | 495 | 86.54 | 79.09
[7 empty] | 494.75 | 86.5 | 79.08
[7 empty] | 494.5 | 86.46 | 79.06
[7 empty] | 494.25 | 86.42 | 79.05
[7 empty] | 494 | 86.38 | 79.04
[7 empty] | 493.75 | 86.34 | 79.03
[7 empty] | 493.5 | 86.29 | 79.02
[7 empty] | 493.25 | 86.25 | 79.01
[7 empty] | 493 | 86.21 | 78.99
[7 empty] | 492.75 | 86.16 | 78.97
[7 empty] | 492.5 | 86.12 | 78.95
[7 empty] | 492.25 | 86.08 | 78.93
[7 empty] | 492 | 86.03 | 78.91
[7 empty] | 491.75 | 85.99 | 78.88
[7 empty] | 491.5 | 85.95 | 78.85
[7 empty] | 491.25 | 85.91 | 78.82
[7 empty] | 491 | 85.86 | 78.78
[7 empty] | 490.75 | 85.82 | 78.75
[7 empty] | 490.5 | 85.78 | 78.71
[7 empty] | 490.25 | 85.74 | 78.68
[7 empty] | 490 | 85.69 | 78.64
[7 empty] | 489.75 | 85.65 | 78.6
[7 empty] | 489.5 | 85.61 | 78.57
[7 empty] | 489.25 | 85.56 | 78.53
[7 empty] | 489 | 85.51 | 78.49
[7 empty] | 488.75 | 85.47 | 78.45
[7 empty] | 488.5 | 85.42 | 78.41
[7 empty] | 488.25 | 85.38 | 78.36
[7 empty] | 488 | 85.33 | 78.32
[7 empty] | 487.75 | 85.29 | 78.27
[7 empty] | 487.5 | 85.25 | 78.23
[7 empty] | 487.25 | 85.21 | 78.18
[7 empty] | 487 | 85.17 | 78.14
[7 empty] | 486.75 | 85.13 | 78.09
[7 empty] | 486.5 | 85.1 | 78.04
[7 empty] | 486.25 | 85.06 | 78
[7 empty] | 486 | 85.03 | 77.96
[7 empty] | 485.75 | 84.99 | 77.91
[7 empty] | 485.5 | 84.96 | 77.87
[7 empty] | 485.25 | 84.93 | 77.84
[7 empty] | 485 | 84.89 | 77.8
[7 empty] | 484.75 | 84.86 | 77.77
[7 empty] | 484.5 | 84.83 | 77.74
[7 empty] | 484.25 | 84.79 | 77.71
[7 empty] | 484 | 84.75 | 77.69
[7 empty] | 483.75 | 84.72 | 77.67
[7 empty] | 483.5 | 84.68 | 77.65
[7 empty] | 483.25 | 84.64 | 77.63
[7 empty] | 483 | 84.6 | 77.61
[7 empty] | 482.75 | 84.55 | 77.59
[7 empty] | 482.5 | 84.5 | 77.57
[7 empty] | 482.25 | 84.46 | 77.55
[7 empty] | 482 | 84.4 | 77.53
[7 empty] | 481.75 | 84.35 | 77.5
[7 empty] | 481.5 | 84.3 | 77.46
[7 empty] | 481.25 | 84.24 | 77.42
[7 empty] | 481 | 84.19 | 77.38
[7 empty] | 480.75 | 84.13 | 77.33
[7 empty] | 480.5 | 84.08 | 77.28
[7 empty] | 480.25 | 84.03 | 77.23
[7 empty] | 480 | 83.99 | 77.17
[7 empty] | 479.75 | 83.95 | 77.11
[7 empty] | 479.5 | 83.91 | 77.05
[7 empty] | 479.25 | 83.89 | 76.99
[7 empty] | 479 | 83.86 | 76.93
[7 empty] | 478.75 | 83.84 | 76.86
[7 empty] | 478.5 | 83.82 | 76.8
[7 empty] | 478.25 | 83.8 | 76.74
[7 empty] | 478 | 83.79 | 76.69
[7 empty] | 477.75 | 83.77 | 76.63
[7 empty] | 477.5 | 83.75 | 76.57
[7 empty] | 477.25 | 83.73 | 76.52
[7 empty] | 477 | 83.71 | 76.47
[7 empty] | 476.75 | 83.69 | 76.41
[7 empty] | 476.5 | 83.66 | 76.36
[7 empty] | 476.25 | 83.63 | 76.31
[7 empty] | 476 | 83.6 | 76.26
[7 empty] | 475.75 | 83.57 | 76.22
[7 empty] | 475.5 | 83.54 | 76.17
[7 empty] | 475.25 | 83.5 | 76.13
[7 empty] | 475 | 83.47 | 76.09
[7 empty] | 474.75 | 83.44 | 76.04
[7 empty] | 474.5 | 83.4 | 76.01
[7 empty] | 474.25 | 83.37 | 75.97
[7 empty] | 474 | 83.34 | 75.93
[7 empty] | 473.75 | 83.3 | 75.9
[7 empty] | 473.5 | 83.27 | 75.87
[7 empty] | 473.25 | 83.23 | 75.83
[7 empty] | 473 | 83.2 | 75.8
[7 empty] | 472.75 | 83.16 | 75.76
[7 empty] | 472.5 | 83.13 | 75.72
[7 empty] | 472.25 | 83.1 | 75.69
[7 empty] | 472 | 83.06 | 75.65
[7 empty] | 471.75 | 83.03 | 75.61
[7 empty] | 471.5 | 83.01 | 75.57
[7 empty] | 471.25 | 82.98 | 75.53
[7 empty] | 471 | 82.96 | 75.49
[7 empty] | 470.75 | 82.95 | 75.44
[7 empty] | 470.5 | 82.93 | 75.4
[7 empty] | 470.25 | 82.92 | 75.36
[7 empty] | 470 | 82.91 | 75.32
[7 empty] | 469.75 | 82.9 | 75.27
[7 empty] | 469.5 | 82.89 | 75.23
[7 empty] | 469.25 | 82.87 | 75.18
[7 empty] | 469 | 82.85 | 75.14
[7 empty] | 468.75 | 82.83 | 75.1
[7 empty] | 468.5 | 82.81 | 75.05
[7 empty] | 468.25 | 82.78 | 75.01
[7 empty] | 468 | 82.75 | 74.97
[7 empty] | 467.75 | 82.72 | 74.93
[7 empty] | 467.5 | 82.68 | 74.89
[7 empty] | 467.25 | 82.65 | 74.85
[7 empty] | 467 | 82.61 | 74.82
[7 empty] | 466.75 | 82.57 | 74.79
[7 empty] | 466.5 | 82.53 | 74.77
[7 empty] | 466.25 | 82.5 | 74.74
[7 empty] | 466 | 82.47 | 74.73
[7 empty] | 465.75 | 82.44 | 74.71
[7 empty] | 465.5 | 82.41 | 74.7
[7 empty] | 465.25 | 82.38 | 74.69
[7 empty] | 465 | 82.36 | 74.69
[7 empty] | 464.75 | 82.34 | 74.69
[7 empty] | 464.5 | 82.32 | 74.68
[7 empty] | 464.25 | 82.31 | 74.69
[7 empty] | 464 | 82.3 | 74.69
[7 empty] | 463.75 | 82.29 | 74.69
[7 empty] | 463.5 | 82.28 | 74.69
[7 empty] | 463.25 | 82.28 | 74.68
[7 empty] | 463 | 82.27 | 74.68
[7 empty] | 462.75 | 82.27 | 74.67
[7 empty] | 462.5 | 82.27 | 74.65
[7 empty] | 462.25 | 82.27 | 74.63
[7 empty] | 462 | 82.27 | 74.61
[7 empty] | 461.75 | 82.26 | 74.58
[7 empty] | 461.5 | 82.26 | 74.54
[7 empty] | 461.25 | 82.26 | 74.5
[7 empty] | 461 | 82.25 | 74.46
[7 empty] | 460.75 | 82.25 | 74.42
[7 empty] | 460.5 | 82.24 | 74.37
[7 empty] | 460.25 | 82.23 | 74.33
[7 empty] | 460 | 82.22 | 74.29
[7 empty] | 459.75 | 82.21 | 74.25
[7 empty] | 459.5 | 82.21 | 74.22
[7 empty] | 459.25 | 82.2 | 74.19
[7 empty] | 459 | 82.19 | 74.17
[7 empty] | 458.75 | 82.17 | 74.15
[7 empty] | 458.5 | 82.16 | 74.14
[7 empty] | 458.25 | 82.15 | 74.13
[7 empty] | 458 | 82.13 | 74.13
[7 empty] | 457.75 | 82.11 | 74.13
[7 empty] | 457.5 | 82.08 | 74.12
[7 empty] | 457.25 | 82.06 | 74.12
[7 empty] | 457 | 82.03 | 74.12
[7 empty] | 456.75 | 82.01 | 74.12
[7 empty] | 456.5 | 81.98 | 74.12
[7 empty] | 456.25 | 81.96 | 74.12
[7 empty] | 456 | 81.93 | 74.12
[7 empty] | 455.75 | 81.91 | 74.11
[7 empty] | 455.5 | 81.88 | 74.11
[7 empty] | 455.25 | 81.86 | 74.12
[7 empty] | 455 | 81.84 | 74.12
[7 empty] | 454.75 | 81.82 | 74.12
[7 empty] | 454.5 | 81.8 | 74.12
[7 empty] | 454.25 | 81.78 | 74.12
[7 empty] | 454 | 81.76 | 74.13
[7 empty] | 453.75 | 81.74 | 74.13
[7 empty] | 453.5 | 81.73 | 74.12
[7 empty] | 453.25 | 81.71 | 74.12
[7 empty] | 453 | 81.69 | 74.11
[7 empty] | 452.75 | 81.67 | 74.11
[7 empty] | 452.5 | 81.66 | 74.1
[7 empty] | 452.25 | 81.65 | 74.09
[7 empty] | 452 | 81.64 | 74.08
[7 empty] | 451.75 | 81.64 | 74.07
[7 empty] | 451.5 | 81.65 | 74.06
[7 empty] | 451.25 | 81.66 | 74.05
[7 empty] | 451 | 81.68 | 74.05
[7 empty] | 450.75 | 81.7 | 74.05
[7 empty] | 450.5 | 81.72 | 74.05
[7 empty] | 450.25 | 81.75 | 74.06
[7 empty] | 450 | 81.78 | 74.06
[7 empty] | 449.75 | 81.81 | 74.07
[7 empty] | 449.5 | 81.84 | 74.08
[7 empty] | 449.25 | 81.86 | 74.09
[7 empty] | 449 | 81.89 | 74.1
[7 empty] | 448.75 | 81.91 | 74.11
[7 empty] | 448.5 | 81.92 | 74.12
[7 empty] | 448.25 | 81.93 | 74.14
[7 empty] | 448 | 81.94 | 74.15
[7 empty] | 447.75 | 81.94 | 74.17
[7 empty] | 447.5 | 81.95 | 74.19
[7 empty] | 447.25 | 81.95 | 74.22
[7 empty] | 447 | 81.95 | 74.25
[7 empty] | 446.75 | 81.95 | 74.28
[7 empty] | 446.5 | 81.94 | 74.32
[7 empty] | 446.25 | 81.94 | 74.35
[7 empty] | 446 | 81.93 | 74.39
[7 empty] | 445.75 | 81.91 | 74.42
[7 empty] | 445.5 | 81.9 | 74.46
[7 empty] | 445.25 | 81.88 | 74.49
[7 empty] | 445 | 81.85 | 74.52
[7 empty] | 444.75 | 81.82 | 74.54
[7 empty] | 444.5 | 81.79 | 74.57
[7 empty] | 444.25 | 81.76 | 74.58
[7 empty] | 444 | 81.72 | 74.6
[7 empty] | 443.75 | 81.68 | 74.61
[7 empty] | 443.5 | 81.64 | 74.62
[7 empty] | 443.25 | 81.61 | 74.63
[7 empty] | 443 | 81.58 | 74.63
[7 empty] | 442.75 | 81.56 | 74.64
[7 empty] | 442.5 | 81.54 | 74.65
[7 empty] | 442.25 | 81.53 | 74.65
[7 empty] | 442 | 81.52 | 74.66
[7 empty] | 441.75 | 81.52 | 74.67
[7 empty] | 441.5 | 81.52 | 74.68
[7 empty] | 441.25 | 81.53 | 74.69
[7 empty] | 441 | 81.54 | 74.69
[7 empty] | 440.75 | 81.55 | 74.7
[7 empty] | 440.5 | 81.57 | 74.7
[7 empty] | 440.25 | 81.58 | 74.71
[7 empty] | 440 | 81.6 | 74.71
[7 empty] | 439.75 | 81.61 | 74.71
[7 empty] | 439.5 | 81.62 | 74.71
[7 empty] | 439.25 | 81.64 | 74.7
[7 empty] | 439 | 81.65 | 74.69
[7 empty] | 438.75 | 81.66 | 74.68
[7 empty] | 438.5 | 81.67 | 74.67
[7 empty] | 438.25 | 81.67 | 74.66
[7 empty] | 438 | 81.68 | 74.64
[7 empty] | 437.75 | 81.68 | 74.63
[7 empty] | 437.5 | 81.69 | 74.61
[7 empty] | 437.25 | 81.69 | 74.59
[7 empty] | 437 | 81.7 | 74.57
[7 empty] | 436.75 | 81.7 | 74.56
[7 empty] | 436.5 | 81.71 | 74.55
[7 empty] | 436.25 | 81.72 | 74.55
[7 empty] | 436 | 81.73 | 74.55
[7 empty] | 435.75 | 81.74 | 74.55
[7 empty] | 435.5 | 81.76 | 74.56
[7 empty] | 435.25 | 81.77 | 74.58
[7 empty] | 435 | 81.79 | 74.6
[7 empty] | 434.75 | 81.8 | 74.62
[7 empty] | 434.5 | 81.82 | 74.64
[7 empty] | 434.25 | 81.83 | 74.66
[7 empty] | 434 | 81.84 | 74.68
[7 empty] | 433.75 | 81.85 | 74.69
[7 empty] | 433.5 | 81.85 | 74.71
[7 empty] | 433.25 | 81.85 | 74.71
[7 empty] | 433 | 81.85 | 74.72
[7 empty] | 432.75 | 81.84 | 74.72
[7 empty] | 432.5 | 81.83 | 74.71
[7 empty] | 432.25 | 81.82 | 74.71
[7 empty] | 432 | 81.82 | 74.7
[7 empty] | 431.75 | 81.81 | 74.7
[7 empty] | 431.5 | 81.81 | 74.69
[7 empty] | 431.25 | 81.82 | 74.69
[7 empty] | 431 | 81.83 | 74.69
[7 empty] | 430.75 | 81.85 | 74.7
[7 empty] | 430.5 | 81.87 | 74.71
[7 empty] | 430.25 | 81.89 | 74.72
[7 empty] | 430 | 81.92 | 74.73
[7 empty] | 429.75 | 81.96 | 74.75
[7 empty] | 429.5 | 81.99 | 74.77
[7 empty] | 429.25 | 82.02 | 74.78
[7 empty] | 429 | 82.05 | 74.8
[7 empty] | 428.75 | 82.08 | 74.83
[7 empty] | 428.5 | 82.11 | 74.85
[7 empty] | 428.25 | 82.12 | 74.87
[7 empty] | 428 | 82.14 | 74.9
[7 empty] | 427.75 | 82.15 | 74.93
[7 empty] | 427.5 | 82.15 | 74.97
[7 empty] | 427.25 | 82.14 | 75.01
[7 empty] | 427 | 82.13 | 75.05
[7 empty] | 426.75 | 82.12 | 75.1
[7 empty] | 426.5 | 82.1 | 75.15
[7 empty] | 426.25 | 82.07 | 75.2
[7 empty] | 426 | 82.04 | 75.25
[7 empty] | 425.75 | 82.01 | 75.29
[7 empty] | 425.5 | 81.98 | 75.33
[7 empty] | 425.25 | 81.95 | 75.36
[7 empty] | 425 | 81.91 | 75.39
[7 empty] | 424.75 | 81.89 | 75.4
[7 empty] | 424.5 | 81.86 | 75.41
[7 empty] | 424.25 | 81.84 | 75.41
[7 empty] | 424 | 81.84 | 75.4
[7 empty] | 423.75 | 81.84 | 75.37
[7 empty] | 423.5 | 81.85 | 75.35
[7 empty] | 423.25 | 81.86 | 75.31
[7 empty] | 423 | 81.89 | 75.27
[7 empty] | 422.75 | 81.93 | 75.22
[7 empty] | 422.5 | 81.96 | 75.16
[7 empty] | 422.25 | 82 | 75.1
[7 empty] | 422 | 82.04 | 75.03
[7 empty] | 421.75 | 82.08 | 74.96
[7 empty] | 421.5 | 82.12 | 74.88
[7 empty] | 421.25 | 82.15 | 74.81
[7 empty] | 421 | 82.18 | 74.74
[7 empty] | 420.75 | 82.2 | 74.67
[7 empty] | 420.5 | 82.22 | 74.61
[7 empty] | 420.25 | 82.24 | 74.57
[7 empty] | 420 | 82.25 | 74.54
[7 empty] | 419.75 | 82.26 | 74.53
[7 empty] | 419.5 | 82.27 | 74.55
[7 empty] | 419.25 | 82.27 | 74.59
[7 empty] | 419 | 82.28 | 74.66
[7 empty] | 418.75 | 82.29 | 74.76
[7 empty] | 418.5 | 82.29 | 74.87
[7 empty] | 418.25 | 82.3 | 75.01
[7 empty] | 418 | 82.29 | 75.15
[7 empty] | 417.75 | 82.28 | 75.29
[7 empty] | 417.5 | 82.27 | 75.43
[7 empty] | 417.25 | 82.24 | 75.56
[7 empty] | 417 | 82.2 | 75.67
[7 empty] | 416.75 | 82.15 | 75.77
[7 empty] | 416.5 | 82.09 | 75.86
[7 empty] | 416.25 | 82.03 | 75.93
[7 empty] | 416 | 81.97 | 75.99
[7 empty] | 415.75 | 81.91 | 76.03
[7 empty] | 415.5 | 81.84 | 76.07
[7 empty] | 415.25 | 81.78 | 76.1
[7 empty] | 415 | 81.72 | 76.12
[7 empty] | 414.75 | 81.67 | 76.13
[7 empty] | 414.5 | 81.63 | 76.14
[7 empty] | 414.25 | 81.59 | 76.14
[7 empty] | 414 | 81.56 | 76.14
[7 empty] | 413.75 | 81.54 | 76.13
[7 empty] | 413.5 | 81.52 | 76.11
[7 empty] | 413.25 | 81.51 | 76.09
[7 empty] | 413 | 81.51 | 76.06
[7 empty] | 412.75 | 81.5 | 76.02
[7 empty] | 412.5 | 81.51 | 75.97
[7 empty] | 412.25 | 81.51 | 75.91
[7 empty] | 412 | 81.52 | 75.85
[7 empty] | 411.75 | 81.54 | 75.79
[7 empty] | 411.5 | 81.55 | 75.72
[7 empty] | 411.25 | 81.57 | 75.65
[7 empty] | 411 | 81.59 | 75.58
[7 empty] | 410.75 | 81.61 | 75.52
[7 empty] | 410.5 | 81.64 | 75.46
[7 empty] | 410.25 | 81.66 | 75.41
[7 empty] | 410 | 81.68 | 75.37
[7 empty] | 409.75 | 81.7 | 75.33
[7 empty] | 409.5 | 81.72 | 75.31
[7 empty] | 409.25 | 81.74 | 75.3
[7 empty] | 409 | 81.75 | 75.3
[7 empty] | 408.75 | 81.76 | 75.31
[7 empty] | 408.5 | 81.76 | 75.34
[7 empty] | 408.25 | 81.77 | 75.37
[7 empty] | 408 | 81.77 | 75.42
[7 empty] | 407.75 | 81.77 | 75.47
[7 empty] | 407.5 | 81.77 | 75.53
[7 empty] | 407.25 | 81.78 | 75.59
[7 empty] | 407 | 81.78 | 75.66
[7 empty] | 406.75 | 81.79 | 75.73
[7 empty] | 406.5 | 81.8 | 75.8
[7 empty] | 406.25 | 81.82 | 75.86
[7 empty] | 406 | 81.83 | 75.91
[7 empty] | 405.75 | 81.84 | 75.95
[7 empty] | 405.5 | 81.85 | 75.99
[7 empty] | 405.25 | 81.86 | 76.01
[7 empty] | 405 | 81.87 | 76.01
[7 empty] | 404.75 | 81.88 | 76.01
[7 empty] | 404.5 | 81.87 | 75.99
[7 empty] | 404.25 | 81.87 | 75.96
[7 empty] | 404 | 81.86 | 75.93
[7 empty] | 403.75 | 81.84 | 75.89
[7 empty] | 403.5 | 81.81 | 75.85
[7 empty] | 403.25 | 81.78 | 75.81
[7 empty] | 403 | 81.74 | 75.78
[7 empty] | 402.75 | 81.69 | 75.74
[7 empty] | 402.5 | 81.64 | 75.72
[7 empty] | 402.25 | 81.57 | 75.69
[7 empty] | 402 | 81.49 | 75.67
[7 empty] | 401.75 | 81.41 | 75.66
[7 empty] | 401.5 | 81.31 | 75.65
[7 empty] | 401.25 | 81.21 | 75.64
[7 empty] | 401 | 81.1 | 75.63
[7 empty] | 400.75 | 80.99 | 75.63
[7 empty] | 400.5 | 80.89 | 75.64
[7 empty] | 400.25 | 80.79 | 75.65
[7 empty] | 400 | 80.7 | 75.68
[7 empty] | 399.75 | 80.62 | 75.72
[7 empty] | 399.5 | 80.57 | 75.78
[7 empty] | 399.25 | 80.54 | 75.87
[7 empty] | 399 | 80.53 | 75.97
[7 empty] | 398.75 | 80.55 | 76.1
[7 empty] | 398.5 | 80.59 | 76.25
[7 empty] | 398.25 | 80.64 | 76.42
[7 empty] | 398 | 80.7 | 76.6
[7 empty] | 397.75 | 80.77 | 76.79
[7 empty] | 397.5 | 80.83 | 76.96
[7 empty] | 397.25 | 80.89 | 77.12
[7 empty] | 397 | 80.94 | 77.25
[7 empty] | 396.75 | 80.97 | 77.35
[7 empty] | 396.5 | 81 | 77.41
[7 empty] | 396.25 | 81.01 | 77.43
[7 empty] | 396 | 81.02 | 77.41
[7 empty] | 395.75 | 81.02 | 77.33
[7 empty] | 395.5 | 81.02 | 77.22
[7 empty] | 395.25 | 81.02 | 77.08
[7 empty] | 395 | 81.02 | 76.91
[7 empty] | 394.75 | 81.01 | 76.72
[7 empty] | 394.5 | 81 | 76.52
[7 empty] | 394.25 | 80.99 | 76.33
[7 empty] | 394 | 80.97 | 76.14
[7 empty] | 393.75 | 80.94 | 75.97
[7 empty] | 393.5 | 80.89 | 75.83
[7 empty] | 393.25 | 80.84 | 75.73
[7 empty] | 393 | 80.78 | 75.66
[7 empty] | 392.75 | 80.71 | 75.63
[7 empty] | 392.5 | 80.65 | 75.63
[7 empty] | 392.25 | 80.58 | 75.67
[7 empty] | 392 | 80.52 | 75.74
[7 empty] | 391.75 | 80.47 | 75.83
[7 empty] | 391.5 | 80.44 | 75.94
[7 empty] | 391.25 | 80.44 | 76.06
[7 empty] | 391 | 80.45 | 76.18
[7 empty] | 390.75 | 80.48 | 76.29
[7 empty] | 390.5 | 80.53 | 76.39
[7 empty] | 390.25 | 80.6 | 76.48
[7 empty] | 390 | 80.67 | 76.55
[7 empty] | 389.75 | 80.74 | 76.6
[7 empty] | 389.5 | 80.81 | 76.64
[7 empty] | 389.25 | 80.87 | 76.66
[7 empty] | 389 | 80.92 | 76.69
[7 empty] | 388.75 | 80.96 | 76.71
[7 empty] | 388.5 | 80.98 | 76.74
[7 empty] | 388.25 | 80.98 | 76.78
[7 empty] | 388 | 80.98 | 76.83
[7 empty] | 387.75 | 80.96 | 76.89
[7 empty] | 387.5 | 80.95 | 76.97
[7 empty] | 387.25 | 80.93 | 77.06
[7 empty] | 387 | 80.92 | 77.15
[7 empty] | 386.75 | 80.9 | 77.25
[7 empty] | 386.5 | 80.88 | 77.34
[7 empty] | 386.25 | 80.85 | 77.43
[7 empty] | 386 | 80.81 | 77.49
[7 empty] | 385.75 | 80.75 | 77.53
[7 empty] | 385.5 | 80.67 | 77.55
[7 empty] | 385.25 | 80.56 | 77.53
[7 empty] | 385 | 80.42 | 77.48
[7 empty] | 384.75 | 80.25 | 77.4
[7 empty] | 384.5 | 80.06 | 77.3
[7 empty] | 384.25 | 79.85 | 77.18
[7 empty] | 384 | 79.63 | 77.06
[7 empty] | 383.75 | 79.4 | 76.93
[7 empty] | 383.5 | 79.18 | 76.81
[7 empty] | 383.25 | 78.98 | 76.7
[7 empty] | 383 | 78.8 | 76.6
[7 empty] | 382.75 | 78.67 | 76.52
[7 empty] | 382.5 | 78.57 | 76.45
[7 empty] | 382.25 | 78.5 | 76.38
[7 empty] | 382 | 78.47 | 76.32
[7 empty] | 381.75 | 78.44 | 76.25
[7 empty] | 381.5 | 78.43 | 76.2
[7 empty] | 381.25 | 78.4 | 76.16
[7 empty] | 381 | 78.37 | 76.13
[7 empty] | 380.75 | 78.32 | 76.12
[7 empty] | 380.5 | 78.26 | 76.12
[7 empty] | 380.25 | 78.19 | 76.13
[7 empty] | 380 | 78.12 | 76.15

## XRD
| A1 |  | A2 |  | S1 |  | S2
| untr | carb (3d) | untr | carb (3d) | untr | carb (3d) | untr | carb (3d)
Pos. [°2θ] | Iobs [cts] | Iobs [cts] | Iobs [cts] | Iobs [cts] | Iobs [cts] | Iobs [cts] | Iobs [cts] | Iobs [cts]
4.00656514 | 4411 | 4554 | 4759 | 4849 | 4993 | 5144 | 4613 | 4542
4.01956514 | 4418.921 | 4450.042 | 4770.881 | 4909.395 | 5008.841 | 5060.833 | 4633.792 | 4647.938
4.03256514 | 4315.104 | 4372.548 | 4608.294 | 4684.564 | 4955.091 | 5075.682 | 4617.337 | 4642.139
4.04556514 | 4345.018 | 4387.494 | 4664.184 | 4820.684 | 4843.393 | 4961.512 | 4397.727 | 4374.216
4.05856514 | 4296.064 | 4443.698 | 4575.731 | 4626.216 | 4916.825 | 5083.801 | 4505.277 | 4347.754
4.07156514 | 4395.692 | 4251.17 | 4542.538 | 4562.877 | 4877.233 | 4968.301 | 4380.747 | 4473.402
4.08456514 | 4319.179 | 4236.298 | 4541.94 | 4511.096 | 4876.881 | 4740.05 | 4305.346 | 4317.299
4.09756514 | 4146.502 | 4092.696 | 4465.695 | 4622.457 | 4778.362 | 4822.777 | 4302.861 | 4259.542
4.11056514 | 4094.413 | 4209.966 | 4546.538 | 4537.097 | 4651.319 | 4665.209 | 4200.811 | 4256.921
4.12356514 | 4104.66 | 4098.966 | 4419.217 | 4444.305 | 4743.909 | 4740.249 | 4228.428 | 4203.269
4.13656514 | 4087.084 | 4085.198 | 4447.436 | 4348.625 | 4617.082 | 4785.932 | 4192.366 | 4297.986
4.14956514 | 4125.088 | 4065.401 | 4370.932 | 4436.994 | 4453.227 | 4705.369 | 4249.469 | 4143.301
4.16256514 | 4092.12 | 4062.119 | 4341.619 | 4468.381 | 4551.283 | 4660.644 | 4191.811 | 4019.05
4.17556514 | 4019.932 | 3952.253 | 4440.908 | 4249.763 | 4590.517 | 4559.318 | 4125.513 | 4101.682
4.18856514 | 4056.499 | 3916.195 | 4312.198 | 4283.304 | 4488.086 | 4583.749 | 4073.946 | 4074.668
4.20156514 | 3941.432 | 3952.154 | 4266.87 | 4254.846 | 4518.665 | 4516.8 | 4104.451 | 4003.311
4.21456514 | 3851.018 | 3938.81 | 4316.84 | 4201.732 | 4457.177 | 4470.35 | 3996.591 | 3931.43
4.22756514 | 3817.217 | 3920.036 | 4239.711 | 4213.783 | 4548.746 | 4368.398 | 3994.12 | 3920
4.24056514 | 3860.641 | 3849.645 | 4226.107 | 4228.678 | 4445.969 | 4420.462 | 3971.715 | 3890.43
4.25356514 | 3791.475 | 3851.23 | 4155.59 | 4211.525 | 4354.082 | 4375.951 | 3873.492 | 3910.779
4.26656514 | 3731.319 | 3827.747 | 4053.234 | 4069.133 | 4327.778 | 4373.222 | 3892.078 | 3924.214
4.27956514 | 3697.251 | 3805.167 | 4058.915 | 4035 | 4332.916 | 4357.792 | 3804.629 | 3824.671
4.29256514 | 3740.248 | 3783.802 | 4004.245 | 4054.543 | 4341.254 | 4290.463 | 3814.959 | 3783.929
4.30556514 | 3739.336 | 3732.693 | 4016.328 | 4060 | 4370.784 | 4339.374 | 3852.013 | 3740.639
4.31856514 | 3676.336 | 3703.763 | 3938.909 | 3982.29 | 4304.337 | 4256.148 | 3727.436 | 3609.387
4.33156514 | 3570.775 | 3634.333 | 3943.582 | 4028.683 | 4194.527 | 4242.047 | 3624.341 | 3675.768
4.34456514 | 3551.646 | 3673.846 | 3882.766 | 3920.662 | 4141.513 | 4171.572 | 3616.614 | 3666.221
4.35756514 | 3595.265 | 3524.421 | 3934.138 | 3955.531 | 4223.78 | 4095.949 | 3597.573 | 3620.252
4.37056514 | 3490.119 | 3539.273 | 3853.674 | 3794.346 | 4156.618 | 4172.605 | 3563.002 | 3557.003
4.38356514 | 3489.584 | 3460.025 | 3809.863 | 3772.994 | 4139.368 | 4139.199 | 3562.972 | 3622.47
4.39656514 | 3446.195 | 3434.261 | 3836.391 | 3811.558 | 4171.879 | 4132.772 | 3521.348 | 3567.102
4.40956514 | 3426.232 | 3462.08 | 3762.834 | 3845.312 | 4071.907 | 4130.921 | 3537.313 | 3488.84
4.42256514 | 3456.299 | 3446.43 | 3774.821 | 3820.146 | 3992.288 | 4116.445 | 3531.16 | 3436.193
4.43556514 | 3449.496 | 3478.044 | 3783.204 | 3796.274 | 3969.257 | 4127.469 | 3461.814 | 3432.106
4.44856514 | 3408.856 | 3491.711 | 3737.567 | 3722.097 | 3986.205 | 4169.457 | 3468.783 | 3436.012
4.46156514 | 3411.276 | 3380.301 | 3667.088 | 3640.962 | 3959.795 | 4059.067 | 3491.569 | 3398.448
4.47456514 | 3345.15 | 3317.215 | 3685.639 | 3692.207 | 3975.997 | 3974.93 | 3467.003 | 3352.645
4.48756514 | 3369.452 | 3320.329 | 3746.441 | 3709.318 | 3999.164 | 4026.123 | 3507.06 | 3375.972
4.50056514 | 3367.508 | 3402.492 | 3680.41 | 3709.328 | 4010.967 | 4032.344 | 3449.918 | 3410.459
4.51356514 | 3387.138 | 3366.628 | 3638.422 | 3662.214 | 3982.057 | 3940.823 | 3400.904 | 3407.578
4.52656514 | 3348.055 | 3262.736 | 3666.109 | 3617.35 | 4001.614 | 3936.821 | 3404.603 | 3349.133
4.53956514 | 3316.457 | 3258.066 | 3685.932 | 3650.743 | 3938.243 | 3944.239 | 3362.884 | 3332.796
4.55256514 | 3334.915 | 3247.087 | 3606.01 | 3633.089 | 3845.087 | 3957.997 | 3368.413 | 3339.167
4.56556514 | 3249.692 | 3253.094 | 3600.467 | 3533.346 | 3912.441 | 3949.333 | 3410.2 | 3320.666
4.57856514 | 3231.144 | 3217.658 | 3670.298 | 3520.749 | 3877.585 | 3976.454 | 3424.69 | 3241.826
4.59156514 | 3253.395 | 3193.372 | 3603.887 | 3491.329 | 3795.126 | 3914.924 | 3394.451 | 3210.586
4.60456514 | 3216.626 | 3237.809 | 3490.145 | 3451.066 | 3803.959 | 3855.656 | 3413.029 | 3212.78
4.61756514 | 3216.211 | 3209.168 | 3498.226 | 3458.601 | 3804.394 | 3817.5 | 3289.371 | 3304.062
4.63056514 | 3204.195 | 3202.28 | 3489.912 | 3514.468 | 3871.941 | 3785.236 | 3266.839 | 3338.961
4.64356514 | 3195.469 | 3248.79 | 3467.525 | 3551.669 | 3872.15 | 3844.187 | 3373.486 | 3245.354
4.65656514 | 3272.466 | 3231.286 | 3509.179 | 3533.953 | 3819.093 | 3851.736 | 3325.131 | 3216.589
4.66956514 | 3268.279 | 3302.299 | 3519.651 | 3505.772 | 3781.604 | 3771.074 | 3239.471 | 3193.917
4.68256514 | 3206.872 | 3339.107 | 3477.958 | 3481.064 | 3753.266 | 3731.229 | 3262.925 | 3143.027
4.69556514 | 3158.373 | 3216.002 | 3438.94 | 3546.799 | 3803.551 | 3767.973 | 3305.82 | 3130.741
4.70856514 | 3135.743 | 3165.676 | 3479.205 | 3548.193 | 3853.425 | 3805.963 | 3303.138 | 3129.965
4.72156514 | 3123.85 | 3139.387 | 3530.094 | 3438.924 | 3811.585 | 3838.076 | 3284.664 | 3121.637
4.73456514 | 3073.331 | 3148.544 | 3519.445 | 3438.438 | 3733 | 3834.118 | 3192.563 | 3096.005
4.74756514 | 3100.426 | 3166.303 | 3464.172 | 3443.59 | 3738.648 | 3791.697 | 3170.459 | 3114.656
4.76056514 | 3144.564 | 3138.479 | 3440.451 | 3387.444 | 3756.188 | 3777.689 | 3197.179 | 3147.436
4.77356514 | 3195.121 | 3215.217 | 3533.24 | 3399.825 | 3732.687 | 3799.971 | 3182.05 | 3118.852
4.78656514 | 3203.549 | 3219.269 | 3514.612 | 3445.763 | 3709.54 | 3810.083 | 3174.475 | 3114.339
4.79956514 | 3152.394 | 3130.026 | 3440.053 | 3457.184 | 3775.105 | 3786.237 | 3154 | 3145.343
4.81256514 | 3102.471 | 3109.565 | 3411.503 | 3451.599 | 3809 | 3829.835 | 3116.081 | 3152.029
4.82556514 | 3148.12 | 3186.751 | 3340.614 | 3401.126 | 3766.637 | 3784.378 | 3133.499 | 3054.111
4.83856514 | 3159.306 | 3138.583 | 3418.139 | 3423.913 | 3745.271 | 3750.036 | 3149.394 | 3134.175
4.85156514 | 3146.912 | 3086.687 | 3425.023 | 3444.857 | 3777.032 | 3714.059 | 3147.668 | 3115.733
4.86456514 | 3153.983 | 3138.743 | 3396.345 | 3443.451 | 3708.681 | 3706.009 | 3129.389 | 3110.433
4.87756514 | 3111.642 | 3178.659 | 3383.927 | 3489.809 | 3743.547 | 3757.85 | 3167.76 | 3119.815
4.89056514 | 3139.106 | 3202.023 | 3355.398 | 3399.23 | 3693.518 | 3809.663 | 3181.808 | 3076.119
4.90356514 | 3182.779 | 3235.186 | 3336.439 | 3367.453 | 3718.682 | 3763.078 | 3183.628 | 3107.493
4.91656514 | 3124.774 | 3172.895 | 3332.046 | 3413.218 | 3758.13 | 3763.845 | 3232.766 | 3073.251
4.92956514 | 3141.976 | 3105.63 | 3398.457 | 3441.591 | 3686.895 | 3869.048 | 3134.863 | 3091.528
4.94256514 | 3151.42 | 3079.697 | 3447.846 | 3431.005 | 3747.443 | 3862.156 | 3132.711 | 3142.003
4.95556514 | 3192.87 | 3141.547 | 3474.476 | 3401.551 | 3653.281 | 3747.784 | 3121.125 | 3152.6
4.96856514 | 3129.11 | 3065.876 | 3377.035 | 3409.112 | 3660.106 | 3677.638 | 3063.12 | 3194.998
4.98156514 | 3075.281 | 3154.255 | 3394.837 | 3399.906 | 3724.511 | 3758.861 | 3128.023 | 3102.024
4.99456514 | 3190 | 3130.623 | 3375.967 | 3355.722 | 3688.344 | 3766.606 | 3131.246 | 3131.59
5.00756514 | 3208.626 | 3136.065 | 3405.598 | 3419.726 | 3651.649 | 3774.846 | 3131.292 | 3102.257
5.02056514 | 3114.348 | 3060.367 | 3455.325 | 3352.917 | 3611.832 | 3831.317 | 3155.901 | 3063.487
5.03356514 | 3102.349 | 3035.879 | 3381.291 | 3468.144 | 3690 | 3721.187 | 3229.628 | 3073.297
5.04656514 | 3131.475 | 3178.167 | 3435.133 | 3372.02 | 3697.836 | 3746.393 | 3156.195 | 3049.955
5.05956514 | 3124.315 | 3196.341 | 3382.352 | 3396.11 | 3703.66 | 3771 | 3131.374 | 2976.351
5.07256514 | 3073.705 | 3084.777 | 3328.178 | 3572.786 | 3637.92 | 3792.06 | 3131.409 | 3095.94
5.08556514 | 3161.587 | 3105.765 | 3412.825 | 3475.003 | 3774.178 | 3873.237 | 3118.822 | 3009.823
5.09856514 | 3195.013 | 3115.475 | 3383.976 | 3336.511 | 3727.16 | 3822.5 | 3154.017 | 3053.986
5.11156514 | 3123.3 | 3250.941 | 3493.619 | 3305.947 | 3766.434 | 3802.774 | 3053.843 | 3143.228
5.12456514 | 3165.213 | 3179.693 | 3337.627 | 3473.6 | 3762.254 | 3692.985 | 3061.948 | 3152.945
5.13756514 | 3170.608 | 3131.375 | 3385.829 | 3441.846 | 3785.906 | 3603.847 | 3121.659 | 3083.017
5.15056514 | 3291.653 | 3076.645 | 3418.625 | 3410.991 | 3775.322 | 3689.465 | 3166.195 | 3113.643
5.16356514 | 3186.117 | 3187.229 | 3480.923 | 3468.221 | 3759.704 | 3835.217 | 3144.092 | 3061.714
5.17656514 | 3182.72 | 3070.654 | 3506.103 | 3480.827 | 3821.873 | 3720.815 | 3166.12 | 3060.773
5.18956514 | 3149.524 | 3210.429 | 3529.379 | 3427.654 | 3728.126 | 3764.106 | 3105.59 | 3127.011
5.20256514 | 3169.165 | 3151.678 | 3501.863 | 3276.085 | 3726.449 | 3785.157 | 3217.011 | 3073.329
5.21556514 | 3131.857 | 3269.675 | 3464.83 | 3472.988 | 3784.192 | 3702.923 | 3069.499 | 3188.061
5.22856514 | 3169.702 | 3220.827 | 3412.308 | 3438.884 | 3673.192 | 3708.73 | 3179.971 | 3140.933
5.24156514 | 3227.656 | 3262.008 | 3377.525 | 3450.999 | 3765.771 | 3802.803 | 3140.582 | 3136.844
5.25456514 | 3329.786 | 3289.305 | 3419.902 | 3234.858 | 3871.21 | 3816.475 | 3183.712 | 3086.234
5.26756514 | 3185.676 | 3174.249 | 3437.249 | 3510.11 | 3755.338 | 3828.628 | 3196.198 | 3110.099
5.28056514 | 3201.343 | 3156.049 | 3419.878 | 3437.629 | 3760.99 | 3890.56 | 3148.371 | 3086.862
5.29356514 | 3145.229 | 3193.354 | 3485.664 | 3494.558 | 3656.911 | 3701.565 | 3090.682 | 3082.372
5.30656514 | 3269.016 | 3213.272 | 3466.946 | 3470.194 | 3763.412 | 3843.526 | 3073.311 | 3103
5.31956514 | 3270.996 | 3247.925 | 3460.015 | 3494.946 | 3815.886 | 3783.131 | 3112.914 | 3103
5.33256514 | 3172.208 | 3245.036 | 3377.014 | 3526.614 | 3819.952 | 3748.423 | 3191.046 | 3076.326
5.34556514 | 3185.67 | 3161.87 | 3431.746 | 3422.354 | 3835.648 | 3825.262 | 3164.616 | 3121.966
5.35856514 | 3109.522 | 3206.468 | 3421.383 | 3456.787 | 3909.574 | 3733.096 | 3160.128 | 3048.458
5.37156514 | 3268.929 | 3253.992 | 3524.481 | 3531.778 | 3795.105 | 3962.832 | 3181.079 | 3116.904
5.38456514 | 3296.861 | 3241.776 | 3440.814 | 3477.158 | 3771.984 | 3918.951 | 3156.398 | 3114.311
5.39756514 | 3281.11 | 3216.604 | 3478.224 | 3438.344 | 3902.364 | 3929.136 | 3181.273 | 3205.016
5.41056514 | 3185.304 | 3261.42 | 3556.2 | 3448.997 | 3885.005 | 3995.916 | 3195.997 | 3224.926
5.42356514 | 3277.195 | 3252.141 | 3311.258 | 3540.928 | 3906.88 | 3895.376 | 3200.674 | 3115.784
5.43656514 | 3290.543 | 3163.78 | 3482.52 | 3484.493 | 3854.487 | 3835.121 | 3226.439 | 3096.915
5.44956514 | 3307.175 | 3243.065 | 3537.945 | 3479.797 | 3878.655 | 3836.29 | 3137.34 | 3140.033
5.46256514 | 3280.562 | 3160.575 | 3470.904 | 3533.322 | 3905.106 | 3946.31 | 3074.567 | 3169.884
5.47556514 | 3359.605 | 3158.667 | 3475.182 | 3444.213 | 3891.303 | 3923.091 | 3176.969 | 3179.151
5.48856514 | 3364.049 | 3314.657 | 3479.607 | 3523.099 | 3822.098 | 3869.344 | 3263.246 | 3129.606
5.50156514 | 3245.326 | 3288.182 | 3415.58 | 3492.335 | 3927.097 | 3904.088 | 3156.326 | 3103.962
5.51456514 | 3370.332 | 3320.753 | 3523.013 | 3496.037 | 3890.814 | 3863.455 | 3147.188 | 3101
5.52756514 | 3378.379 | 3378.345 | 3537.287 | 3598.691 | 3937.219 | 3873.46 | 3306.749 | 3097.644
5.54056514 | 3356.758 | 3359.808 | 3524.392 | 3503.575 | 3918.15 | 4009.667 | 3225.891 | 3252.054
5.55356514 | 3342.35 | 3368.746 | 3476.122 | 3519.324 | 3979.997 | 3923.125 | 3199.723 | 3225.834
5.56656514 | 3399.081 | 3240.08 | 3474.093 | 3511.004 | 3876.029 | 3934.42 | 3207.093 | 3234.042
5.57956514 | 3428.189 | 3264.159 | 3519.967 | 3538.177 | 3812.027 | 3871.853 | 3181.82 | 3180.644
5.59256514 | 3384.631 | 3278 | 3522.316 | 3533.368 | 3855.106 | 3936.895 | 3096.842 | 3174.684
5.60556514 | 3355.629 | 3289.693 | 3493.495 | 3547.15 | 3953.192 | 4026.821 | 3217.1 | 3178.559
5.61856514 | 3338.686 | 3396.901 | 3418.272 | 3561.236 | 3950.832 | 3987.508 | 3246.225 | 3135.9
5.63156514 | 3319.806 | 3314.803 | 3461.056 | 3536.65 | 3993.141 | 3922.898 | 3164.75 | 3211.886
5.64456514 | 3322.498 | 3240.761 | 3577.723 | 3517.503 | 3982.008 | 3918.497 | 3193.985 | 3230.253
5.65756514 | 3397.507 | 3332.321 | 3517.517 | 3604.264 | 3928.608 | 3984.149 | 3288.946 | 3149.314
5.67056514 | 3342.706 | 3369.73 | 3547.045 | 3597.313 | 4007.893 | 3988.481 | 3241.546 | 3181.855
5.68356514 | 3352.601 | 3375.76 | 3648.482 | 3525.398 | 3972.438 | 3987.76 | 3195.999 | 3187.439
5.69656514 | 3387.173 | 3354.567 | 3615.091 | 3461.104 | 4016.72 | 4009.173 | 3193.971 | 3173.899
5.70956514 | 3392.899 | 3394.713 | 3589.7 | 3544.826 | 3961.979 | 3956.085 | 3269.519 | 3256.422
5.72256514 | 3378.195 | 3353.187 | 3537.541 | 3599.734 | 3963.964 | 3925.858 | 3225.072 | 3230.877
5.73556514 | 3367.918 | 3356.976 | 3587.476 | 3610.443 | 3947.664 | 4000.197 | 3207.328 | 3194.836
5.74856514 | 3408.906 | 3357.251 | 3650.828 | 3695.461 | 3909.206 | 4001.809 | 3252.543 | 3198.375
5.76156514 | 3390.371 | 3387.648 | 3556.68 | 3646.174 | 4014.907 | 3964.525 | 3254.488 | 3262.765
5.77456514 | 3353.085 | 3398.543 | 3651.931 | 3568.773 | 3981.318 | 4008.648 | 3259.011 | 3226.341
5.78756514 | 3421.518 | 3375.421 | 3642.669 | 3603.892 | 4017.487 | 4107.83 | 3305.079 | 3186.797
5.80056514 | 3400.036 | 3397.167 | 3647.504 | 3628.585 | 4026.895 | 4052.392 | 3352.229 | 3185.631
5.81356514 | 3376.278 | 3441.453 | 3658.893 | 3620.413 | 3964.89 | 3975.272 | 3270.155 | 3171.722
5.82656514 | 3434.481 | 3395.912 | 3654.552 | 3635.937 | 3939.167 | 3976.661 | 3315.46 | 3244.247
5.83956514 | 3416.121 | 3378.033 | 3640.769 | 3570.477 | 3977.663 | 4001.024 | 3291.256 | 3277.37
5.85256514 | 3391.274 | 3439.283 | 3638.048 | 3606.473 | 3973.266 | 4083.697 | 3204.995 | 3226.583
5.86556514 | 3401.649 | 3441.782 | 3681.61 | 3607.146 | 3965.366 | 4167.123 | 3260.801 | 3155.255
5.87856514 | 3446.697 | 3389.727 | 3646.312 | 3615.978 | 3984.139 | 4146.447 | 3339.703 | 3216.104
5.89156514 | 3423.557 | 3369.245 | 3642.095 | 3665.664 | 3948.905 | 4134.889 | 3311.854 | 3244.466
5.90456514 | 3350.125 | 3366.589 | 3695.951 | 3612.25 | 4008.626 | 4152 | 3283.821 | 3248.94
5.91756514 | 3436.533 | 3413.352 | 3704.337 | 3587.988 | 4062.885 | 4115.725 | 3320.237 | 3297.95
5.93056514 | 3541.63 | 3387.437 | 3662.984 | 3658.898 | 4025.866 | 4117.421 | 3343.937 | 3280.516
5.94356514 | 3457.638 | 3363.51 | 3661.687 | 3684.788 | 4066.373 | 4108.968 | 3325.266 | 3259.867
5.95656514 | 3367.395 | 3466.073 | 3659.347 | 3624.998 | 4064.253 | 4084.721 | 3315.652 | 3280.791
5.96956514 | 3404.142 | 3506.913 | 3663.609 | 3619.626 | 4100.305 | 4078.446 | 3351.1 | 3339.159
5.98256514 | 3446.967 | 3485.934 | 3695.492 | 3734.198 | 4089.638 | 4007.917 | 3381.967 | 3365.819
5.99556514 | 3497.189 | 3529.515 | 3728.768 | 3708.503 | 4035.225 | 4065.207 | 3395.565 | 3330.58
6.00856514 | 3511.715 | 3538.019 | 3722.467 | 3648.276 | 4072.785 | 4158.266 | 3417.911 | 3350.813
6.02156514 | 3428.416 | 3503.696 | 3680.158 | 3678.967 | 4130.541 | 4149.95 | 3396.195 | 3336.093
6.03456514 | 3433.35 | 3481.777 | 3637.979 | 3634.505 | 4193.298 | 4194.824 | 3398.691 | 3277.782
6.04756514 | 3482.081 | 3432.754 | 3633.622 | 3654.396 | 4143.121 | 4210.02 | 3347.179 | 3320.049
6.06056514 | 3516.899 | 3420.078 | 3655.908 | 3694 | 4105.651 | 4187.709 | 3265.389 | 3317.611
6.07356514 | 3597.447 | 3444.248 | 3661.775 | 3699.068 | 4129.788 | 4148.951 | 3316.553 | 3273.627
6.08656514 | 3579.717 | 3428.83 | 3746.938 | 3717.961 | 4164.039 | 4130.299 | 3324.797 | 3308.61
6.09956514 | 3531.962 | 3442.974 | 3739.975 | 3737.818 | 4111.177 | 4150.698 | 3354.208 | 3347.32
6.11256514 | 3518.682 | 3539.459 | 3701.808 | 3725.511 | 4082.733 | 4166.148 | 3391.725 | 3366.185
6.12556514 | 3538.786 | 3550.617 | 3754.171 | 3727.169 | 4106.076 | 4160.123 | 3400.315 | 3325.361
6.13856514 | 3540.998 | 3530.245 | 3873.898 | 3731.862 | 4135.675 | 4184.91 | 3341.028 | 3322.392
6.15156514 | 3522.069 | 3503.894 | 3792.921 | 3664.912 | 4174.842 | 4213.991 | 3381.424 | 3353.983
6.16456514 | 3578.239 | 3499.061 | 3754.357 | 3680.645 | 4127.701 | 4216.412 | 3426.527 | 3290.707
6.17756514 | 3535.091 | 3486.521 | 3730.182 | 3742.839 | 4217.318 | 4188.793 | 3443.021 | 3334.504
6.19056514 | 3564.666 | 3488.362 | 3783.337 | 3774.688 | 4200.699 | 4138.678 | 3366.361 | 3438.665
6.20356514 | 3579.248 | 3456.544 | 3804.374 | 3752.435 | 4187.01 | 4159.5 | 3337.837 | 3386.098
6.21656514 | 3619.528 | 3526.615 | 3844.823 | 3797.279 | 4269.513 | 4207.321 | 3427.842 | 3278.083
6.22956514 | 3620.008 | 3544.902 | 3830.394 | 3801.698 | 4204.37 | 4147.682 | 3472.074 | 3327.419
6.24256514 | 3586.456 | 3570.863 | 3879.676 | 3861.651 | 4244.154 | 4273.934 | 3512.52 | 3396.173
6.25556514 | 3636.576 | 3519.532 | 3826.478 | 3832.478 | 4158.105 | 4302.825 | 3517.315 | 3400.984
6.26856514 | 3589.726 | 3582.34 | 3923.429 | 3879.375 | 4293.239 | 4350.889 | 3501.709 | 3406.821
6.28156514 | 3616.15 | 3497.824 | 3979.837 | 3811.799 | 4253.038 | 4335.427 | 3452.05 | 3395.82
6.29456514 | 3669.423 | 3556 | 3947.155 | 3812.526 | 4253.367 | 4335.36 | 3404.139 | 3382.338
6.30756514 | 3588.375 | 3584.519 | 3882.119 | 3770.169 | 4307.281 | 4279.7 | 3549.113 | 3434.912
6.32056514 | 3532.244 | 3658.269 | 3881.632 | 3798.94 | 4256.328 | 4187.751 | 3572.149 | 3397.393
6.33356514 | 3529.69 | 3603.059 | 3817.029 | 3863.015 | 4316.793 | 4198.482 | 3493.104 | 3444.493
6.34656514 | 3648.778 | 3595.263 | 3775.576 | 3858.231 | 4352.532 | 4343.678 | 3488.288 | 3452.449
6.35956514 | 3666.735 | 3646.429 | 3789.528 | 3838.059 | 4294.079 | 4397.392 | 3508.12 | 3433.078
6.37256514 | 3662.93 | 3613.388 | 3916.297 | 3921.011 | 4363.344 | 4270.839 | 3570.978 | 3542.897
6.38556514 | 3682.315 | 3617.763 | 4004.342 | 3891.079 | 4243.868 | 4398.763 | 3420.422 | 3467.264
6.39856514 | 3624.044 | 3638.889 | 3956.762 | 3880.9 | 4201.29 | 4382.789 | 3495.75 | 3525.104
6.41156514 | 3708.644 | 3701.547 | 3911.685 | 3852 | 4357.028 | 4397.972 | 3591.303 | 3393.889
6.42456514 | 3653.838 | 3782.06 | 3889.864 | 3860.186 | 4336.497 | 4402.44 | 3486.251 | 3490.521
6.43756514 | 3652.262 | 3658.371 | 3819.285 | 3912.226 | 4302.558 | 4379.949 | 3510.953 | 3464.844
6.45056514 | 3725.653 | 3695.27 | 3906.941 | 3935.886 | 4426.116 | 4410.309 | 3499.384 | 3455.577
6.46356514 | 3782.437 | 3648.135 | 3984.547 | 3816.242 | 4324.748 | 4323.448 | 3579.997 | 3444.115
6.47656514 | 3632.379 | 3615.836 | 3863.148 | 3830.622 | 4333.443 | 4475.837 | 3577.934 | 3460.376
6.48956514 | 3795.984 | 3593.299 | 3927.363 | 3778.581 | 4363.46 | 4529.322 | 3520.895 | 3375.266
6.50256514 | 3717.197 | 3731.034 | 3934.919 | 3883.532 | 4389.298 | 4404.57 | 3622.457 | 3481.993
6.51556514 | 3700.085 | 3629.88 | 3892.94 | 3863.995 | 4357.23 | 4411.02 | 3530.886 | 3498.11
6.52856514 | 3702.577 | 3577.138 | 3873.964 | 3904.297 | 4383.517 | 4426.655 | 3433.861 | 3467.601
6.54156514 | 3722.456 | 3735.026 | 4031.797 | 3871.261 | 4283.3 | 4483.218 | 3578.762 | 3478.583
6.55456514 | 3730.436 | 3680.043 | 3836.229 | 3876.27 | 4349.86 | 4469.901 | 3560.392 | 3530.276
6.56756514 | 3756.404 | 3714.049 | 3967.214 | 3898.453 | 4434.858 | 4431.327 | 3551.223 | 3533.369
6.58056514 | 3785.115 | 3694.672 | 3766.732 | 3908.177 | 4473.505 | 4378.609 | 3578.238 | 3498.398
6.59356514 | 3760.847 | 3715.342 | 3922.465 | 3912.796 | 4460.942 | 4481.405 | 3612.331 | 3482
6.60656514 | 3754.456 | 3804.612 | 3901.674 | 3907.238 | 4495.695 | 4647.405 | 3624.58 | 3483.849
6.61956514 | 3719.657 | 3779.455 | 3881.051 | 4048.32 | 4413.668 | 4483.185 | 3597.511 | 3601
6.63256514 | 3659.263 | 3683.418 | 3889.961 | 3928.521 | 4531.488 | 4515.858 | 3511.375 | 3601
6.64556514 | 3735.89 | 3820.022 | 4050.681 | 3886.598 | 4477.783 | 4502.199 | 3639.15 | 3529.039
6.65856514 | 3757.493 | 3728.318 | 3873.444 | 3896.734 | 4508.227 | 4488.338 | 3717.116 | 3469.449
6.67156514 | 3937.662 | 3741.455 | 3929.853 | 3908.591 | 4548.603 | 4607.775 | 3642.692 | 3637.037
6.68456514 | 3821.631 | 3771.636 | 3989.36 | 3930.988 | 4571.032 | 4497.279 | 3787.225 | 3576.08
6.69756514 | 3768.696 | 3783.407 | 3950.372 | 4052.153 | 4493.475 | 4360.494 | 3666.279 | 3467.039
6.71056514 | 3897.999 | 3762.468 | 4031.318 | 3889.555 | 4428.15 | 4549.594 | 3624.362 | 3612.658
6.72356514 | 3756.023 | 3800.828 | 3966.606 | 3870.59 | 4548.116 | 4598.197 | 3705.361 | 3735.075
6.73656514 | 3871.368 | 3701.373 | 3999.485 | 3942.389 | 4437.963 | 4603.749 | 3717.498 | 3575.398
6.74956514 | 3882.094 | 3768.137 | 4017.502 | 3960.783 | 4608.279 | 4427.253 | 3617.39 | 3610.758
6.76256514 | 3786.974 | 3737.452 | 4064.72 | 3958.414 | 4521.216 | 4494.165 | 3643.755 | 3656.341
6.77556514 | 3871.747 | 3920.062 | 4101.916 | 3966.865 | 4485.063 | 4504 | 3673.71 | 3552.841
6.78856514 | 3834.909 | 3936.11 | 4022.72 | 3968 | 4431.156 | 4537.312 | 3724.338 | 3624.033
6.80156514 | 3961.472 | 3843.996 | 4052.602 | 3858.795 | 4528.005 | 4580.135 | 3704.999 | 3557.997
6.81456514 | 3853.483 | 3804.297 | 3992.171 | 4069.047 | 4552.568 | 4609.133 | 3685.578 | 3683.085
6.82756514 | 3835.387 | 3741.567 | 3994.55 | 3982.512 | 4463.386 | 4692.605 | 3673.685 | 3585.746
6.84056514 | 3914.672 | 3781.216 | 3966.033 | 4057.085 | 4513.955 | 4691.935 | 3722.216 | 3545.587
6.85356514 | 3779.483 | 3850.545 | 4089.841 | 4010.666 | 4655.187 | 4613.742 | 3650.953 | 3530.422
6.86656514 | 3843.6 | 3773.937 | 4122.72 | 4108.942 | 4555.351 | 4619.244 | 3738.588 | 3636.673
6.87956514 | 3884.372 | 3792.744 | 4078.798 | 4153.372 | 4565.744 | 4636.108 | 3781.372 | 3762.703
6.89256514 | 3908.931 | 3819.539 | 4152.508 | 4012.901 | 4584.567 | 4623.852 | 3756.502 | 3711.261
6.90556514 | 3934.47 | 3797.231 | 4080.308 | 4046.072 | 4585.425 | 4611.339 | 3741.127 | 3801.438
6.91856514 | 3848.266 | 3780.671 | 4107.086 | 4015.246 | 4626.98 | 4731.052 | 3733.558 | 3794.462
6.93156514 | 3940.192 | 3868.563 | 4041.414 | 4069.306 | 4642.07 | 4761.395 | 3769.607 | 3682.692
6.94456514 | 3972.212 | 3850.546 | 4034.424 | 4176.362 | 4612.698 | 4788.03 | 3739.334 | 3730.029
6.95756514 | 3954.552 | 3913.007 | 4040.748 | 4144.937 | 4656.082 | 4803.729 | 3761.887 | 3611.454
6.97056514 | 3822.113 | 3899.901 | 4086.738 | 4057.868 | 4756.624 | 4692.392 | 3723.098 | 3602.837
6.98356514 | 3838.862 | 3956.596 | 4086.261 | 4079.123 | 4644.808 | 4607.605 | 3726.834 | 3683.957
6.99656514 | 3934.505 | 3883.934 | 4161.119 | 4066.567 | 4593.436 | 4572.335 | 3765.868 | 3781.505
7.00956514 | 4026.007 | 3882.521 | 4175.301 | 4016.771 | 4555.771 | 4684.643 | 3813.397 | 3778.142
7.02256514 | 4010.118 | 3954.54 | 4131.703 | 4070.104 | 4710.318 | 4727.02 | 3737.955 | 3820.144
7.03556514 | 3976.862 | 3997.579 | 4184.122 | 4057.338 | 4738.585 | 4743.955 | 3723.772 | 3698.81
7.04856514 | 3997.127 | 3946.998 | 4079.364 | 4149.222 | 4747.84 | 4650.595 | 3780.438 | 3685.22
7.06156514 | 4009.332 | 3940.384 | 4085.835 | 4105.771 | 4802.095 | 4654.124 | 3785.294 | 3704.654
7.07456514 | 4000.442 | 3941.783 | 4162.475 | 4106.717 | 4665.316 | 4728.059 | 3740.792 | 3763.225
7.08756514 | 3977.844 | 3942.187 | 4116.565 | 4213.7 | 4635.873 | 4779.585 | 3736.914 | 3723.026
7.10056514 | 4014.61 | 3943.085 | 4115.117 | 4199.259 | 4736.788 | 4776.122 | 3816.511 | 3691.023
7.11356514 | 4025.914 | 3922.514 | 4203.514 | 4198.686 | 4798.114 | 4735.2 | 3827.457 | 3767.285
7.12656514 | 4031.229 | 4056.382 | 4232.246 | 4176.551 | 4831.653 | 4838.873 | 3872.483 | 3791.441
7.13956514 | 4016.26 | 4031.56 | 4147.083 | 4200.915 | 4814.564 | 4826.952 | 3797.777 | 3790.348
7.15256514 | 4005.192 | 3969.377 | 4083.228 | 4144.377 | 4727.335 | 4842.856 | 3739.371 | 3759.874
7.16556514 | 4016.833 | 3949.912 | 4185.887 | 4080.289 | 4761.499 | 4897.478 | 3711.901 | 3776.81
7.17856514 | 4023 | 3964.58 | 4196.262 | 4170.212 | 4791.526 | 4904.316 | 3763.58 | 3744.631
7.19156514 | 4007.636 | 3988.431 | 4108.875 | 4187.925 | 4798.607 | 4896.326 | 3823.983 | 3728.452
7.20456514 | 3994.882 | 3935.443 | 4152.126 | 4147.204 | 4828.064 | 4812.402 | 3841.537 | 3745.527
7.21756514 | 4011.574 | 3993.953 | 4199.115 | 4139.508 | 4846.435 | 4783.853 | 3898.034 | 3801.313
7.23056514 | 4011.979 | 4068.99 | 4200.168 | 4172.749 | 4812.398 | 4863.388 | 3923.136 | 3848.921
7.24356514 | 4074.108 | 3994.714 | 4184.179 | 4206.588 | 4817.289 | 4894.178 | 3887.062 | 3827.356
7.25656514 | 4113.509 | 3924.65 | 4183.258 | 4161.771 | 4936.588 | 4887.753 | 3830.757 | 3827.18
7.26956514 | 3998.309 | 3919.567 | 4221.871 | 4181.669 | 4976.825 | 4898.076 | 3819.361 | 3877.118
7.28256514 | 3955.463 | 3903.017 | 4227.012 | 4253.49 | 4943.998 | 4895.006 | 3887.958 | 3926.485
7.29556514 | 4026.441 | 3950.573 | 4209.572 | 4314.945 | 4931.31 | 4910.035 | 3928.207 | 3924.903
7.30856514 | 4086.622 | 4053.622 | 4177.696 | 4347.811 | 4896.811 | 4926.284 | 3893.054 | 3888.209
7.32156514 | 4131.866 | 4086.181 | 4149.819 | 4206.258 | 4901.84 | 4886.583 | 3941.17 | 3843.691
7.33456514 | 4141.16 | 4080.241 | 4195.77 | 4146.802 | 4952.615 | 4907.946 | 3980.011 | 3845.273
7.34756514 | 4166.898 | 4048.652 | 4329.244 | 4248.699 | 4935.253 | 4978.25 | 3899.902 | 3955.795
7.36056514 | 4111.231 | 4012.24 | 4378.635 | 4266.08 | 4964.408 | 4966.479 | 3866.24 | 3970.312
7.37356514 | 4006.893 | 3957.955 | 4299.526 | 4256.666 | 5019.826 | 4923.913 | 3896.259 | 3922.604
7.38656514 | 4067.483 | 3960.854 | 4221.651 | 4268.834 | 4979.531 | 4895.782 | 3994.466 | 3962.208
7.39956514 | 4079.254 | 4076.821 | 4182.541 | 4297.281 | 4987.794 | 4917.411 | 4000.022 | 3900.922
7.41256514 | 4057.649 | 4092.993 | 4308.454 | 4238.164 | 5000.642 | 4975.431 | 3925.625 | 3853.192
7.42556514 | 4110.156 | 4038.833 | 4375.184 | 4207.844 | 5004.845 | 4981.319 | 3945.136 | 3868.892
7.43856514 | 4064.283 | 4004.582 | 4336.478 | 4242.302 | 4933.104 | 4972.404 | 3946.388 | 3914.761
7.45156514 | 4103.577 | 4038.582 | 4294.347 | 4249.647 | 5023.318 | 5030.641 | 3994.735 | 3944.535
7.46456514 | 4123.245 | 4050.116 | 4254.411 | 4308.295 | 5045.687 | 4969.623 | 4010.017 | 3942.867
7.47756514 | 4042.933 | 4156.671 | 4334.918 | 4312.478 | 4997.045 | 4983.582 | 4068.858 | 3870.134
7.49056514 | 4064.468 | 4171.967 | 4365.03 | 4310.041 | 4986.24 | 5024.917 | 4079.067 | 3928.97
7.50356514 | 4120.44 | 4084.64 | 4281.866 | 4338.367 | 4931.362 | 5115.808 | 4100.221 | 3991.287
7.51656514 | 4129.838 | 4124.098 | 4273.221 | 4358.53 | 5016.926 | 5067.05 | 4050.114 | 3976.075
7.52956514 | 4217.288 | 4163.694 | 4360.113 | 4423.799 | 5012.29 | 4993.743 | 3869.357 | 3927.576
7.54256514 | 4205.813 | 4118.767 | 4347.744 | 4406.512 | 5003.54 | 4953.283 | 3880.823 | 3934.438
7.55556514 | 4165.104 | 4156.505 | 4344.714 | 4340.352 | 5016.643 | 5090.434 | 3963.407 | 3902.698
7.56856514 | 4204.876 | 4167.128 | 4289.846 | 4351.099 | 5000.814 | 5001.813 | 4025.694 | 3917.875
7.58156514 | 4251.051 | 4201.618 | 4337.186 | 4440.417 | 5072.248 | 4999.231 | 4101.581 | 3936.709
7.59456514 | 4313.941 | 4187.053 | 4366.112 | 4398.928 | 5149.535 | 5019.014 | 3992.582 | 3997.092
7.60756514 | 4252.499 | 4242.927 | 4410.738 | 4364.515 | 5099.771 | 5145.479 | 4025.57 | 3991.933
7.62056514 | 4153.885 | 4191.538 | 4314.374 | 4392.053 | 5170.184 | 5140.557 | 4074.979 | 3958.517
7.63356514 | 4251.229 | 4149.95 | 4420.402 | 4433.686 | 5012.153 | 5146.88 | 4095.821 | 3979.704
7.64656514 | 4277.745 | 4203.38 | 4418.812 | 4359.008 | 5113.172 | 5104.013 | 4048.472 | 4039.699
7.65956514 | 4126.876 | 4289.664 | 4378.735 | 4353.05 | 5031.7 | 5138.924 | 4170.053 | 4012.479
7.67256514 | 4081.075 | 4224.095 | 4433.327 | 4392.894 | 5103.99 | 5308.435 | 4091.453 | 4097.472
7.68556514 | 4194.656 | 4249.025 | 4403.384 | 4422.017 | 5123.039 | 5141.601 | 4041.135 | 4045.728
7.69856514 | 4186.087 | 4194.557 | 4423.935 | 4400.209 | 5206.891 | 5088.647 | 4077.622 | 4066.291
7.71156514 | 4208.806 | 4236.443 | 4521.911 | 4473.097 | 5133.196 | 5119.385 | 4046.493 | 4119.631
7.72456514 | 4369.158 | 4250.567 | 4579.296 | 4412.793 | 5073.355 | 5122.278 | 4137.709 | 4078.942
7.73756514 | 4304.04 | 4228.253 | 4521.647 | 4532.293 | 5128.802 | 5219.08 | 4215.319 | 4032.94
7.75056514 | 4275.878 | 4185.105 | 4333.437 | 4455.003 | 5134.207 | 5173.861 | 4170.702 | 4072.976
7.76356514 | 4242.179 | 4257.298 | 4338.663 | 4436.947 | 5244.728 | 5175.609 | 4163.595 | 4112.218
7.77656514 | 4242.537 | 4286.364 | 4464.197 | 4372.949 | 5071.502 | 5231.387 | 4001.143 | 4087.138
7.78956514 | 4127.643 | 4252.419 | 4413.144 | 4484.955 | 5218.189 | 5220.131 | 4216.887 | 4044.193
7.80256514 | 4361.905 | 4289.445 | 4568.21 | 4514.142 | 5307.409 | 5176.782 | 4211.071 | 4095.67
7.81556514 | 4226.846 | 4181.575 | 4604.351 | 4427.072 | 5128.182 | 5260.889 | 4168.742 | 4116.774
7.82856514 | 4206.355 | 4282.846 | 4580.935 | 4428.024 | 5296.805 | 5172.852 | 4172.189 | 4100.716
7.84156514 | 4318.01 | 4249.593 | 4398.198 | 4533.896 | 5199.084 | 5295.406 | 4137.73 | 4158.75
7.85456514 | 4279.307 | 4135.355 | 4478.197 | 4470.575 | 5254.213 | 5323.417 | 4235.181 | 4093.26
7.86756514 | 4271.866 | 4212.824 | 4498.972 | 4486.623 | 5296.215 | 5279.002 | 4222.628 | 4117.52
7.88056514 | 4318.426 | 4174.302 | 4553.165 | 4361.948 | 5195.675 | 5174.373 | 4214.835 | 4214.101
7.89356514 | 4219.825 | 4184.954 | 4576.641 | 4512.777 | 5260.25 | 5228.529 | 4190.495 | 4170.338
7.90656514 | 4302.979 | 4298.881 | 4509.398 | 4421.564 | 5411.229 | 5271.135 | 4230.877 | 4123.212
7.91956514 | 4343.277 | 4253.111 | 4566.635 | 4527.889 | 5334.805 | 5195.744 | 4101.379 | 4172.193
7.93256514 | 4289.934 | 4335.035 | 4465.754 | 4446.066 | 5173.506 | 5397.598 | 4202.834 | 4039.443
7.94556514 | 4271.123 | 4344.935 | 4395.459 | 4464.877 | 5318.057 | 5282.749 | 4155.31 | 4166.173
7.95856514 | 4295.59 | 4256.474 | 4695.004 | 4467.951 | 5294.41 | 5407.903 | 4174.672 | 4085.36
7.97156514 | 4385.58 | 4372.817 | 4621.131 | 4582.896 | 5253.105 | 5391.5 | 4236.343 | 4057.71
7.98456514 | 4165.368 | 4251.673 | 4639.239 | 4519.5 | 5366.689 | 5270.528 | 4228.362 | 4314.328
7.99756514 | 4277.185 | 4269.892 | 4640 | 4554.2 | 5271.799 | 5301.293 | 4156.461 | 4234.338
8.01056514 | 4398.159 | 4279.495 | 4680.589 | 4527.682 | 5353.842 | 5272.794 | 4184.15 | 4143.158
8.02356514 | 4315.335 | 4370.599 | 4576.523 | 4610.061 | 5307.63 | 5447.527 | 4203.746 | 4185.634
8.03656514 | 4403.257 | 4297.529 | 4535.733 | 4560.555 | 5368.686 | 5263.17 | 4141.238 | 4201.013
8.04956514 | 4385.403 | 4315.682 | 4571.395 | 4577.94 | 5313.665 | 5228.717 | 4242.043 | 4106.013
8.06256514 | 4354.969 | 4227.576 | 4686.222 | 4588.138 | 5296.245 | 5333.7 | 4161.576 | 4267.901
8.07556514 | 4274.194 | 4367.351 | 4563.852 | 4499.568 | 5388.009 | 5431.749 | 4253.952 | 4216.243
8.08856514 | 4355.208 | 4269.144 | 4722.226 | 4552.677 | 5394.578 | 5373.902 | 4247.428 | 4144.323
8.10156514 | 4399.356 | 4396.539 | 4605.084 | 4597.728 | 5389.628 | 5368.498 | 4214.393 | 4198.088
8.11456514 | 4330.513 | 4314.983 | 4577.219 | 4603.865 | 5322.43 | 5417.415 | 4289.539 | 4224.291
8.12756514 | 4390.789 | 4272.506 | 4580.273 | 4531.357 | 5302.599 | 5438.674 | 4330.203 | 4208.198
8.14056514 | 4416.515 | 4445.388 | 4676.452 | 4541.807 | 5295.932 | 5353.995 | 4339.224 | 4302.141
8.15356514 | 4478.27 | 4397.026 | 4594.661 | 4507.6 | 5314.2 | 5378.07 | 4286.574 | 4219.826
8.16656514 | 4452.881 | 4324.085 | 4706.978 | 4623.729 | 5313.876 | 5239.999 | 4279.299 | 4260.215
8.17956514 | 4370.84 | 4466.024 | 4675.509 | 4649.185 | 5444.205 | 5405.401 | 4350.085 | 4309.672
8.19256514 | 4473.948 | 4368.977 | 4738.477 | 4577.353 | 5502.176 | 5404.114 | 4366 | 4274.529
8.20556514 | 4422.695 | 4381.525 | 4720.426 | 4629.968 | 5370.653 | 5369.147 | 4356.459 | 4207.548
8.21856514 | 4353.319 | 4378.867 | 4770.673 | 4659.778 | 5433.932 | 5376.348 | 4358.711 | 4178.082
8.23156514 | 4402.795 | 4378.101 | 4711.801 | 4719.593 | 5490.46 | 5408.684 | 4339.843 | 4229.043
8.24456514 | 4411.051 | 4426.45 | 4703.011 | 4645.691 | 5377.313 | 5445.317 | 4353.899 | 4351.381
8.25756514 | 4411.777 | 4408.518 | 4783.296 | 4705.627 | 5387.591 | 5420.007 | 4198.343 | 4386.266
8.27056514 | 4351.87 | 4392.036 | 4814.709 | 4694.489 | 5459.657 | 5446.274 | 4342.062 | 4296.051
8.28356514 | 4388.374 | 4451.787 | 4799.347 | 4691.298 | 5450.313 | 5400.155 | 4339.122 | 4301.778
8.29656514 | 4448.185 | 4434.815 | 4856.856 | 4713.141 | 5497.325 | 5448.661 | 4254.498 | 4401.351
8.30956514 | 4402.164 | 4437.177 | 4865.254 | 4701.391 | 5501.823 | 5454.96 | 4347.946 | 4402.508
8.32256514 | 4445.756 | 4421.415 | 4905.582 | 4668.591 | 5494.294 | 5429.355 | 4386.236 | 4397.764
8.33556514 | 4524.103 | 4468.366 | 4872.81 | 4699.752 | 5490.521 | 5550.04 | 4387.871 | 4341.851
8.34856514 | 4526.793 | 4470.364 | 4856.174 | 4748.868 | 5519.868 | 5500.364 | 4359.132 | 4357.843
8.36156514 | 4498.395 | 4527.603 | 4827.227 | 4698.101 | 5440.032 | 5483.097 | 4443.7 | 4427.026
8.37456514 | 4518.309 | 4561.998 | 4862.624 | 4733.611 | 5541.543 | 5498.666 | 4311.152 | 4364.406
8.38756514 | 4509.377 | 4489.508 | 4973.304 | 4765.688 | 5529.696 | 5465.535 | 4393.576 | 4311.157
8.40056514 | 4481.49 | 4453.585 | 5051.606 | 4768.878 | 5387.415 | 5482.898 | 4425.19 | 4382.905
8.41356514 | 4485.727 | 4397.093 | 4915.37 | 4900.813 | 5452.359 | 5475.274 | 4408.272 | 4363.275
8.42656514 | 4461.053 | 4406.596 | 4905.302 | 4847.211 | 5525.638 | 5496.332 | 4433.287 | 4382.498
8.43956514 | 4443.849 | 4501.047 | 4987.14 | 4738.326 | 5483.379 | 5646.231 | 4414.641 | 4378.627
8.45256514 | 4509.903 | 4523.377 | 4965.327 | 4720.426 | 5484.722 | 5564.045 | 4498.297 | 4340.836
8.46556514 | 4559.16 | 4518.95 | 4891.058 | 4722.597 | 5502.807 | 5475.706 | 4527.008 | 4312.504
8.47856514 | 4508.848 | 4513.265 | 4852.959 | 4781.086 | 5491.439 | 5471.745 | 4516.081 | 4372.754
8.49156514 | 4546.138 | 4566.718 | 4964.515 | 4894.101 | 5516.878 | 5503.107 | 4502.928 | 4459.762
8.50456514 | 4571.388 | 4567.783 | 4995.579 | 4814.916 | 5471.273 | 5563.478 | 4444.051 | 4464.458
8.51756514 | 4579.19 | 4490 | 4999.671 | 4770.253 | 5503.772 | 5588.785 | 4419.797 | 4435.747
8.53056514 | 4597.983 | 4468.129 | 5090.157 | 4794.76 | 5596.617 | 5619.446 | 4466.481 | 4432.564
8.54356514 | 4637.581 | 4510.69 | 5059.804 | 4835.471 | 5529.45 | 5686.506 | 4458.642 | 4478.284
8.55656514 | 4616.427 | 4641.33 | 4986.565 | 4847.569 | 5521.481 | 5583.767 | 4387.151 | 4550.431
8.56956514 | 4638.522 | 4630.546 | 5022.968 | 4752.962 | 5564.93 | 5497.313 | 4405.175 | 4484.167
8.58256514 | 4649.133 | 4473.626 | 5079.728 | 4776.161 | 5603.794 | 5613.654 | 4423.081 | 4377.809
8.59556514 | 4601.943 | 4470.214 | 5103.954 | 4828.134 | 5769.418 | 5623.847 | 4432.307 | 4419.219
8.60856514 | 4664.675 | 4555.738 | 5186.126 | 4796.637 | 5776.724 | 5683.238 | 4455.862 | 4441.337
8.62156514 | 4643.542 | 4500.558 | 5228.137 | 4873.144 | 5638.255 | 5736.289 | 4443.388 | 4428.969
8.63456514 | 4612.443 | 4516.835 | 5249.393 | 4957.388 | 5568.314 | 5611.055 | 4433.841 | 4454.871
8.64756514 | 4698.464 | 4624.233 | 5274.43 | 4907.515 | 5596.611 | 5614.774 | 4393.909 | 4449.676
8.66056514 | 4653.976 | 4602 | 5240.121 | 4852.417 | 5690.374 | 5668.552 | 4406.438 | 4438.761
8.67356514 | 4583.96 | 4591.928 | 5271.385 | 4866.829 | 5702.693 | 5688.143 | 4490.215 | 4424.615
8.68656514 | 4622.848 | 4582.424 | 5315.958 | 4891 | 5679.614 | 5704.585 | 4565.377 | 4423.267
8.69956514 | 4625.729 | 4591.599 | 5400.731 | 4871.352 | 5562.079 | 5711.23 | 4607.729 | 4387.908
8.71256514 | 4607.205 | 4624.528 | 5468.714 | 4868.079 | 5534.993 | 5731.47 | 4581.451 | 4402.155
8.72556514 | 4608.928 | 4650.258 | 5487.353 | 4897.027 | 5683.653 | 5706.072 | 4497.066 | 4510.886
8.73856514 | 4650.084 | 4636.824 | 5574.055 | 4928.769 | 5714.751 | 5702.191 | 4503.517 | 4470.352
8.75156514 | 4681.54 | 4659.243 | 5644.381 | 5034.998 | 5672.379 | 5765.404 | 4626.38 | 4420.218
8.76456514 | 4684.21 | 4641.946 | 5617.265 | 5080.052 | 5711.529 | 5790.104 | 4603.106 | 4398.212
8.77756514 | 4687.831 | 4603.681 | 5686.566 | 5083.456 | 5789.394 | 5705.998 | 4590.808 | 4457.529
8.79056514 | 4692.268 | 4678.356 | 5758.25 | 5130.232 | 5746.972 | 5669.373 | 4519.824 | 4471
8.80356514 | 4640.341 | 4672.893 | 5918.675 | 5113.366 | 5780.32 | 5724.613 | 4589.544 | 4499.11
8.81656514 | 4645.367 | 4595.739 | 6046.145 | 5215.78 | 5775.948 | 5753.833 | 4618.537 | 4591.148
8.82956514 | 4709.306 | 4638.464 | 6178.234 | 5228.552 | 5708.318 | 5812.015 | 4548.927 | 4600.047
8.84256514 | 4651.089 | 4669.623 | 6169.006 | 5253.105 | 5762.178 | 5792.047 | 4589.314 | 4487.581
8.85556514 | 4669.959 | 4706.639 | 6349.495 | 5397.113 | 5768.824 | 5819.299 | 4630.123 | 4582.011
8.86856514 | 4692.508 | 4689.828 | 6329.297 | 5396.383 | 5752.289 | 5781.844 | 4607.641 | 4629.992
8.88156514 | 4723.662 | 4713.163 | 6290.539 | 5392.994 | 5745.463 | 5698.049 | 4601.77 | 4571.203
8.89456514 | 4810.463 | 4714.231 | 6301.964 | 5312.155 | 5734.076 | 5728.846 | 4585.272 | 4555.304
8.90756514 | 4726.518 | 4699.664 | 6200.927 | 5248.813 | 5795.412 | 5730.591 | 4500.781 | 4622.213
8.92056514 | 4738.174 | 4661.677 | 6177.595 | 5179.338 | 5895.282 | 5742.388 | 4547.34 | 4458.352
8.93356514 | 4797.393 | 4696.998 | 6049.675 | 5051.055 | 5839.52 | 5826.435 | 4473.762 | 4616.042
8.94656514 | 4703.427 | 4584.807 | 6026.477 | 4981.886 | 5831.052 | 5693.789 | 4559.195 | 4548.442
8.95956514 | 4723.243 | 4721.256 | 6131.984 | 4993.361 | 5931.904 | 5805.109 | 4535.191 | 4535.839
8.97256514 | 4736.29 | 4613.468 | 6245.775 | 4962.903 | 5739.694 | 5858.242 | 4682.113 | 4612.597
8.98556514 | 4804.006 | 4631.984 | 6398.211 | 4993.413 | 5772.609 | 5714.76 | 4608.362 | 4620.57
8.99856514 | 4801.465 | 4700.705 | 6368.126 | 4943.596 | 5757.427 | 5877.702 | 4713.688 | 4677.236
9.01156514 | 4866.105 | 4776.138 | 6449.011 | 4932.69 | 5823.318 | 5989.971 | 4615.126 | 4532.824
9.02456514 | 4842.589 | 4798.23 | 6740.099 | 5018.161 | 5832.801 | 5880.07 | 4573.409 | 4665.411
9.03756514 | 4962.886 | 4785.348 | 6883.855 | 4970.358 | 5788.762 | 5856.96 | 4641.683 | 4572.645
9.05056514 | 4999.86 | 4653.918 | 7129.956 | 4967.321 | 5808.19 | 5854.192 | 4686.805 | 4616.478
9.06356514 | 4770.926 | 4752.587 | 7457.299 | 5059.394 | 5762.985 | 5821.639 | 4700.118 | 4498.395
9.07656514 | 4797.215 | 4699.176 | 7514.241 | 4882.958 | 5859.176 | 5886.615 | 4627.118 | 4557.955
9.08956514 | 4826.325 | 4701.686 | 7931.186 | 4897.066 | 5846.639 | 5839.185 | 4712.695 | 4570.278
9.10256514 | 4919.733 | 4811.872 | 8039.38 | 5039.292 | 5860.458 | 5800.355 | 4734.518 | 4556.826
9.11556514 | 4834.127 | 4818.814 | 8371.193 | 4944.497 | 5984.455 | 5784.974 | 4642.143 | 4514.223
9.12856514 | 4872.751 | 4678.621 | 7800.63 | 4939.275 | 5912.621 | 5925.495 | 4715.816 | 4715.476
9.14156514 | 4803.631 | 4727.905 | 7199.158 | 4941.683 | 5949.156 | 6064.297 | 4727.389 | 4643.545
9.15456514 | 4847.477 | 4754.985 | 6422.675 | 5051.434 | 5841.458 | 5871.523 | 4769.114 | 4570.142
9.16756514 | 4878.722 | 4678.616 | 6061.241 | 5045.278 | 5900.304 | 5841.13 | 4806.775 | 4578.389
9.18056514 | 4849.478 | 4718.542 | 5810.616 | 5061.232 | 5907.444 | 5874 | 4751.5 | 4676.185
9.19356514 | 4678.191 | 4705.736 | 5667.178 | 4996.412 | 5951.237 | 5880.683 | 4649.451 | 4663.173
9.20656514 | 4820.545 | 4611.19 | 5529.042 | 5121.912 | 5912.766 | 6032.68 | 4662.548 | 4712.85
9.21956514 | 4741.673 | 4772.704 | 5468.973 | 5087.175 | 6002.469 | 5899.502 | 4742.698 | 4676.683
9.23256514 | 4636.19 | 4758.551 | 5511.237 | 5049.449 | 6160.866 | 5968.023 | 4774.405 | 4661.348
9.24556514 | 4829.131 | 4719.113 | 5268.316 | 5088.844 | 5973.071 | 5882.185 | 4722.09 | 4604.017
9.25856514 | 4928.139 | 4804.259 | 5506.925 | 4971.025 | 6026.535 | 6021.786 | 4790.406 | 4616.888
9.27156514 | 4794.539 | 4796.167 | 5456.001 | 5093.665 | 6005.408 | 5900.317 | 4729.168 | 4757.35
9.28456514 | 4830.862 | 4876.638 | 5378.248 | 5089.199 | 5899.102 | 6040.817 | 4720.228 | 4566.663
9.29756514 | 5020.478 | 4721.294 | 5353.883 | 5085.154 | 6014.279 | 5894.025 | 4637.301 | 4563.885
9.31056514 | 4963.284 | 4904.388 | 5326.352 | 5007.912 | 5921.927 | 6013.624 | 4682.537 | 4825.717
9.32356514 | 4801.781 | 4766.141 | 5413.527 | 5234.735 | 5897.223 | 5969.144 | 4723.613 | 4618.624
9.33656514 | 4901.027 | 4774.705 | 5588.598 | 5177.247 | 5908.114 | 5981.842 | 4710.158 | 4673.957
9.34956514 | 4917.297 | 4799.048 | 5503.275 | 5167.39 | 6021.476 | 6086.256 | 4759.706 | 4687.297
9.36256514 | 4927.12 | 4770.904 | 5307.126 | 5119.575 | 5983.575 | 6024.775 | 4765.824 | 4655.168
9.37556514 | 4947.846 | 4814.909 | 5313.356 | 5089.742 | 6065.6 | 5996.35 | 4787.65 | 4513.981
9.38856514 | 4980.334 | 4859.255 | 5221.43 | 5069.157 | 5931.361 | 5968.127 | 4683.832 | 4701.522
9.40156514 | 4802.258 | 4788.127 | 5223.234 | 5072.293 | 6006.636 | 5934.121 | 4701.879 | 4679.241
9.41456514 | 4857.381 | 4753.575 | 5102.003 | 5169.828 | 6047.787 | 5990.19 | 4849.933 | 4673.872
9.42756514 | 4818.981 | 4687.045 | 5315.985 | 5194.349 | 6024.403 | 5989.514 | 4830.467 | 4720.57
9.44056514 | 4814.41 | 4658.246 | 5203.817 | 5097.965 | 6063.476 | 5997.377 | 4678.227 | 4630.818
9.45356514 | 4857.97 | 4794.864 | 5311.124 | 5075.102 | 5969.894 | 6043.655 | 4763.375 | 4672.979
9.46656514 | 4809.381 | 4821.833 | 5281.879 | 5164.757 | 5977.644 | 6015.364 | 4808.979 | 4677.339
9.47956514 | 4772.496 | 4752.07 | 5238.914 | 5189.582 | 5981.355 | 5985.787 | 4704.58 | 4762.384
9.49256514 | 4701.164 | 4811.776 | 5249.069 | 5134.105 | 6048.461 | 6114.297 | 4716.763 | 4719.228
9.50556514 | 4737.383 | 4777.617 | 5289.932 | 5086.477 | 6122.609 | 6022.162 | 4647.122 | 4768.426
9.51856514 | 4704.802 | 4824.471 | 5280.762 | 5167.602 | 6002.2 | 6057.021 | 4680.334 | 4872.81
9.53156514 | 4784.613 | 4960.585 | 5138.971 | 5108.783 | 5940.377 | 6029.368 | 4708.094 | 4823.179
9.54456514 | 4808.454 | 4826.238 | 5227.788 | 5021.833 | 5957.739 | 6031.689 | 4749.882 | 4734.194
9.55756514 | 4749.999 | 4673.971 | 5155.103 | 5132.74 | 6037.502 | 6081.027 | 4748.026 | 4721.632
9.57056514 | 4666.467 | 4678.909 | 5151.13 | 5160.195 | 6063.013 | 6037.753 | 4773.377 | 4678.052
9.58356514 | 4800.356 | 4803.986 | 4995.237 | 5154.513 | 6000.074 | 6043.53 | 4713.127 | 4808.693
9.59656514 | 4955.944 | 4924.408 | 4987.872 | 5144.466 | 5980.2 | 6173.746 | 4759.407 | 4690.316
9.60956514 | 4863.496 | 4985.11 | 5094.265 | 5098.314 | 6074.33 | 6110.924 | 4737.973 | 4705.69
9.62256514 | 4793.307 | 4885.684 | 5137.276 | 5151.929 | 6144.965 | 6127.799 | 4787.789 | 4747.131
9.63556514 | 4809.627 | 4824.816 | 5169.849 | 5127.931 | 6161.111 | 6037.01 | 4802.334 | 4828.697
9.64856514 | 4887.291 | 4836.73 | 5212.524 | 5015.123 | 6080.141 | 6052.128 | 4729.016 | 4812.44
9.66156514 | 4934.779 | 4962.613 | 5107.019 | 5050.901 | 6046.051 | 6103.249 | 4703.103 | 4729.458
9.67456514 | 4930.196 | 4871.443 | 5224.512 | 5087.348 | 6049.695 | 6024.375 | 4730.607 | 4698.978
9.68756514 | 4874.868 | 4936.446 | 5270.155 | 5146.428 | 6039.049 | 6056.027 | 4862.511 | 4902.497
9.70056514 | 4776.749 | 4950.061 | 5213.72 | 5168.806 | 6061.123 | 6165.943 | 4926.924 | 4860.805
9.71356514 | 4823.666 | 4941.611 | 5223.629 | 5032.314 | 6159.734 | 6146.674 | 4817.569 | 4820.07
9.72656514 | 4839.291 | 4890.85 | 5282.49 | 5093.447 | 6197.756 | 6076.949 | 4764.244 | 4829.853
9.73956514 | 4873.438 | 4939.9 | 5278.908 | 5156.642 | 6049.419 | 6023.163 | 4814.571 | 4864.577
9.75256514 | 4984.864 | 4903.149 | 5247.87 | 5079.808 | 6080.953 | 6121.953 | 4798.996 | 4776.576
9.76556514 | 4889.94 | 4892.727 | 5261.968 | 5112.552 | 6145.329 | 6183.307 | 4905.577 | 4777.321
9.77856514 | 4822.347 | 4936.862 | 5287.701 | 5169.728 | 6054.582 | 6107.227 | 4858.644 | 4785.952
9.79156514 | 4895.365 | 4940.57 | 5247.65 | 5175 | 6130.867 | 6159.793 | 4837.149 | 4831.903
9.80456514 | 4875.386 | 4900.946 | 5293.302 | 5179.597 | 6202.439 | 6211.611 | 4847.924 | 4853.118
9.81756514 | 4786.822 | 4849.587 | 5392.661 | 5136.692 | 6152.81 | 6194.047 | 4828.6 | 4815.188
9.83056514 | 4781.96 | 4848.863 | 5410.685 | 5168.132 | 6114.685 | 6151.054 | 4854.309 | 4864.584
9.84356514 | 4792.923 | 4885.795 | 5354.23 | 5203.474 | 6190.637 | 6126.084 | 4932.207 | 4901.468
9.85656514 | 4852.615 | 4894.906 | 5305.836 | 5138.248 | 6236.252 | 6121.836 | 4920.27 | 4869.602
9.86956514 | 4879.347 | 4861.273 | 5322.202 | 5096.575 | 6255.528 | 6218.008 | 4849.299 | 4806.897
9.88256514 | 4834.092 | 4875.088 | 5329.546 | 5206.175 | 6265.153 | 6307.849 | 4810.759 | 4806.149
9.89556514 | 4808.37 | 4901.412 | 5362.994 | 5220.096 | 6200.11 | 6174.175 | 4883.492 | 4856.135
9.90856514 | 4809.372 | 4936.089 | 5369.388 | 5090.416 | 6127.836 | 6102.975 | 4872.507 | 4824.425
9.92156514 | 4906.48 | 4948.452 | 5332.854 | 5123.171 | 6179.363 | 6189.577 | 4793.15 | 4854.715
9.93456514 | 4983.114 | 4903.59 | 5315.655 | 5160.785 | 6238.245 | 6235.312 | 4851.05 | 4915.983
9.94756514 | 4865.261 | 4871.449 | 5368.274 | 5181.826 | 6172.604 | 6233.242 | 4832.191 | 4897.328
9.96056514 | 4876.664 | 4941.028 | 5404.152 | 5251.522 | 6185.558 | 6207.622 | 4851.538 | 4844.419
9.97356514 | 5066.533 | 5000.195 | 5338.326 | 5251.033 | 6314.426 | 6201.337 | 4964.837 | 4792.261
9.98656514 | 5011.137 | 4924.799 | 5331.078 | 5228.091 | 6311.137 | 6238.295 | 4961.498 | 4816.972
9.99956514 | 4894.239 | 4896.651 | 5399.666 | 5219.878 | 6218.085 | 6321.046 | 4920.297 | 4815.355
10.01256514 | 4931.033 | 4847.144 | 5444.102 | 5349.029 | 6315.314 | 6387.636 | 4910.098 | 4906.637
10.02556514 | 4956.821 | 4909.801 | 5388.923 | 5364.498 | 6358.492 | 6338.331 | 4915.239 | 4929.554
10.03856514 | 4995.635 | 5060.287 | 5370.702 | 5214.405 | 6358.694 | 6240.317 | 4881.573 | 4831.151
10.05156514 | 5061.535 | 4987.15 | 5303.267 | 5195.356 | 6377.695 | 6308.989 | 4827.593 | 4914.279
10.06456514 | 5001.537 | 4941.283 | 5325.148 | 5211.99 | 6246.251 | 6355.113 | 4917.116 | 4852.415
10.07756514 | 4936.587 | 4980.877 | 5317.587 | 5184.657 | 6238.041 | 6270.448 | 4990.919 | 4881.425
10.09056514 | 4985.676 | 4959.672 | 5317.854 | 5217.629 | 6344.622 | 6256.622 | 4990.767 | 4896
10.10356514 | 5082.341 | 4991.334 | 5348.513 | 5303.002 | 6396.99 | 6293.401 | 4963.283 | 4909.858
10.11656514 | 5006.556 | 4867.933 | 5334.747 | 5200.146 | 6422.618 | 6366.68 | 4970.444 | 4940.038
10.12956514 | 5025.893 | 4879.148 | 5375.603 | 5225.339 | 6343.98 | 6430.182 | 4907.67 | 4992.743
10.14256514 | 4911.099 | 4954.117 | 5303.534 | 5320.316 | 6365 | 6387.616 | 4913.584 | 5033.383
10.15556514 | 4835.841 | 5030.074 | 5344.785 | 5261.086 | 6400.172 | 6367.515 | 4961.27 | 4904.515
10.16856514 | 4971.7 | 5034.087 | 5314.894 | 5316.046 | 6392.64 | 6451.686 | 4908.651 | 4867.968
10.18156514 | 5030.058 | 4918.919 | 5294.379 | 5295.58 | 6402.557 | 6442.858 | 5004.075 | 4880.738
10.19456514 | 4989.938 | 4978.159 | 5364.403 | 5255.716 | 6361.316 | 6353.014 | 5031.55 | 4915.22
10.20756514 | 4819.371 | 4995.14 | 5385.709 | 5345.709 | 6315.792 | 6337.062 | 4997.217 | 4986.961
10.22056514 | 4888.743 | 4885.829 | 5311.686 | 5275.286 | 6449.942 | 6341.085 | 5043.428 | 4988.344
10.23356514 | 4913.958 | 4926.632 | 5267.543 | 5220.036 | 6485.907 | 6362.65 | 5080.831 | 4892.679
10.24656514 | 4993.712 | 5004.406 | 5374.152 | 5285.356 | 6400.204 | 6342.882 | 5068.729 | 5004.762
10.25956514 | 4979.629 | 4955.009 | 5330.232 | 5315.366 | 6463.448 | 6363.844 | 5028.606 | 4877.413
10.27256514 | 4962.488 | 5039.744 | 5357.389 | 5335.695 | 6399.213 | 6263.319 | 4811.007 | 4919.917
10.28556514 | 5081.285 | 5105.396 | 5366.11 | 5332.868 | 6341.642 | 6431.966 | 4925.488 | 4998.431
10.29856514 | 5013.509 | 5123.036 | 5456.377 | 5334.467 | 6349.701 | 6350.018 | 5004.377 | 5103.443
10.31156514 | 5019.977 | 5112.126 | 5296.97 | 5287.414 | 6460.135 | 6515.159 | 4935.053 | 5080.179
10.32456514 | 4935.02 | 5086.603 | 5423.913 | 5220.463 | 6492.801 | 6388.666 | 4906.221 | 5046.088
10.33756514 | 5038.777 | 4963.791 | 5347.616 | 5361.209 | 6449.224 | 6383.377 | 4975.525 | 5038.817
10.35056514 | 5106.42 | 5043.788 | 5419.893 | 5172.792 | 6466.944 | 6303.422 | 4968.207 | 4939.951
10.36356514 | 5033.129 | 5016.427 | 5343.357 | 5284.099 | 6344.148 | 6362.091 | 4860.863 | 5085.613
10.37656514 | 4939.728 | 5115.971 | 5219.351 | 5343.444 | 6345.138 | 6453.913 | 5017.117 | 4982.284
10.38956514 | 4979.916 | 5136.364 | 5268.355 | 5320.767 | 6352.536 | 6363.298 | 5096.309 | 5019.263
10.40256514 | 5087.197 | 5062.581 | 5334.365 | 5365.793 | 6385.059 | 6498.685 | 5076.345 | 4923.847
10.41556514 | 5030.191 | 5054.599 | 5359.04 | 5409.433 | 6309.43 | 6371.26 | 5046.996 | 4963.574
10.42856514 | 5039.41 | 5065.276 | 5413.753 | 5395.685 | 6411.539 | 6336.986 | 4924.709 | 4984.146
10.44156514 | 5038.865 | 4970.981 | 5377.543 | 5231.692 | 6358.857 | 6460.954 | 5094.873 | 4909.457
10.45456514 | 5084.131 | 5006.895 | 5310.921 | 5187.681 | 6607.382 | 6512.079 | 5176.157 | 4976
10.46756514 | 5039.007 | 4950.225 | 5315.558 | 5313.412 | 6518.274 | 6501.816 | 5170.727 | 4982.45
10.48056514 | 5195.427 | 5000.75 | 5391.176 | 5321.7 | 6525.463 | 6356.221 | 5065.603 | 5071.585
10.49356514 | 5086.684 | 5106.854 | 5397.658 | 5363.488 | 6576.464 | 6455.171 | 4968.17 | 5097.536
10.50656514 | 5021.417 | 5064.417 | 5456.414 | 5338.778 | 6495.07 | 6443.157 | 5072.613 | 5099.143
10.51956514 | 5009.806 | 5050.81 | 5151.768 | 5452.922 | 6667.57 | 6545.913 | 5162.81 | 4882.401
10.53256514 | 5105.045 | 5077.012 | 5377.936 | 5317.653 | 6586.361 | 6542.981 | 5186.637 | 4964.254
10.54556514 | 5159.227 | 5027.253 | 5322.537 | 5403.681 | 6604.691 | 6542.3 | 5013.863 | 5029.49
10.55856514 | 5183.979 | 5163.884 | 5272.043 | 5477.937 | 6571.029 | 6574.972 | 5107.92 | 5082.955
10.57156514 | 5037.593 | 5091.786 | 5357.074 | 5461.183 | 6562.097 | 6510.7 | 5101.075 | 5109.709
10.58456514 | 5095.738 | 4923.537 | 5197.393 | 5486.462 | 6554.165 | 6723.49 | 5143.11 | 4965.062
10.59756514 | 4952.561 | 5154.593 | 5288.031 | 5358.071 | 6587.929 | 6443.968 | 4960.785 | 5023.072
10.61056514 | 5063.136 | 5036.31 | 5338.973 | 5322.338 | 6540.067 | 6538.623 | 5151.691 | 5019.243
10.62356514 | 5139.216 | 5054.739 | 5376.133 | 5424.501 | 6551.294 | 6598.074 | 5011.871 | 4961.078
10.63656514 | 5006.755 | 5126.472 | 5254.909 | 5377.381 | 6567.974 | 6463.815 | 5111.117 | 5117.736
10.64956514 | 5107.705 | 5045.467 | 5238.633 | 5468.83 | 6517.866 | 6523.798 | 5089.179 | 5193.079
10.66256514 | 5127.037 | 5006.808 | 5421.036 | 5417.134 | 6651.967 | 6574.989 | 5206.571 | 4977.253
10.67556514 | 5027.916 | 5045.853 | 5375.13 | 5411.09 | 6573.924 | 6487.104 | 5245.206 | 5033.518
10.68856514 | 5023.4 | 5082.398 | 5481.492 | 5388.502 | 6594.698 | 6600.391 | 5287.597 | 5095.896
10.70156514 | 5114.781 | 5137.621 | 5406.779 | 5318.359 | 6628.26 | 6533.899 | 5195.879 | 5028.129
10.71456514 | 5124.24 | 5196.805 | 5351.115 | 5348.724 | 6603.837 | 6619.93 | 5122.394 | 5139.572
10.72756514 | 5226.68 | 5076.955 | 5398.08 | 5366.182 | 6499.931 | 6693.912 | 5030.464 | 5199.508
10.74056514 | 5097.479 | 5187.897 | 5468.798 | 5478.972 | 6622.639 | 6563.64 | 5069.615 | 5152.665
10.75356514 | 5141.176 | 5210.701 | 5430.532 | 5497.85 | 6621.191 | 6575.863 | 5129.019 | 5079.375
10.76656514 | 5134.511 | 5119.396 | 5558.145 | 5408.917 | 6553.13 | 6616.456 | 5205.232 | 5107.499
10.77956514 | 5188.303 | 5063.798 | 5528.358 | 5274.902 | 6642.318 | 6683.625 | 5129.969 | 5277.774
10.79256514 | 5291.082 | 5008.408 | 5453.817 | 5406.085 | 6558.789 | 6646.767 | 5248.212 | 5143.606
10.80556514 | 5221.02 | 5078.253 | 5409.196 | 5437.568 | 6548.16 | 6714.632 | 5259.355 | 5184.821
10.81856514 | 5117.527 | 5193.886 | 5568.548 | 5368.939 | 6727.157 | 6611.292 | 5174.929 | 5251.843
10.83156514 | 5161.054 | 5163.436 | 5438.399 | 5541.789 | 6622.332 | 6618.958 | 5306.041 | 5151.708
10.84456514 | 5129.586 | 5181.796 | 5431.262 | 5481.117 | 6575.972 | 6651.645 | 5394.414 | 5150.892
10.85756514 | 5200.033 | 5095.403 | 5486.715 | 5390.637 | 6691.184 | 6494.56 | 5435.754 | 5171.335
10.87056514 | 5248.592 | 5089.831 | 5519.026 | 5385.937 | 6631.633 | 6601.249 | 5321.475 | 5123.25
10.88356514 | 5185.397 | 5178.87 | 5439.375 | 5422.297 | 6599.747 | 6605.685 | 5286.004 | 5029.637
10.89656514 | 5185.718 | 5214.894 | 5500.683 | 5507.118 | 6687.2 | 6587.294 | 5301.082 | 5079.6
10.90956514 | 5236.413 | 5138.293 | 5575.144 | 5503.019 | 6519.098 | 6730.789 | 5354.263 | 5209.107
10.92256514 | 5173.375 | 5044.08 | 5588.115 | 5472.524 | 6650.859 | 6846.756 | 5353.245 | 5210.212
10.93556514 | 5325.121 | 5068.087 | 5496.651 | 5470.691 | 6725.02 | 6697.416 | 5357.383 | 5161.852
10.94856514 | 5281.15 | 5225.492 | 5403.881 | 5498.955 | 6732.821 | 6679.612 | 5448.283 | 5253.223
10.96156514 | 5197.113 | 5078.605 | 5467.137 | 5480.263 | 6759.822 | 6645.292 | 5433.133 | 5135.482
10.97456514 | 5230.397 | 5104.924 | 5626.651 | 5426.783 | 6696.382 | 6628.18 | 5428.404 | 5145.479
10.98756514 | 5287.93 | 5222.47 | 5652.101 | 5491.965 | 6686.854 | 6717.98 | 5510.889 | 5196.091
11.00056514 | 5265.954 | 5215.939 | 5639.647 | 5570.061 | 6759.224 | 6697.791 | 5516.557 | 5188.764
11.01356514 | 5269.468 | 5166.362 | 5521.055 | 5579.222 | 6713.73 | 6675.778 | 5474.925 | 5208.075
11.02656514 | 5335.924 | 5201.356 | 5524.405 | 5555.383 | 6685.197 | 6729.789 | 5418.631 | 5187.976
11.03956514 | 5211.784 | 5223.68 | 5640.372 | 5536.152 | 6751.411 | 6746.887 | 5375.407 | 5235.363
11.05256514 | 5103.959 | 5190.139 | 5594.55 | 5489.941 | 6762.36 | 6689.987 | 5354.046 | 5279.599
11.06556514 | 5203.194 | 5148.125 | 5604.504 | 5456.429 | 6886.967 | 6670.632 | 5441.665 | 5311.773
11.07856514 | 5208.558 | 5127.58 | 5588.785 | 5445.58 | 6803.354 | 6744.249 | 5561.227 | 5303.5
11.09156514 | 5229.381 | 5060.027 | 5556.331 | 5568.169 | 6716.063 | 6702.703 | 5609.885 | 5298.439
11.10456514 | 5299.791 | 5082.396 | 5555.923 | 5593.846 | 6829.517 | 6721.462 | 5572.901 | 5363.495
11.11756514 | 5292.093 | 5194.692 | 5594.22 | 5499.62 | 6778.92 | 6731.2 | 5538.565 | 5295.798
11.13056514 | 5256.81 | 5229.498 | 5587.307 | 5427.12 | 6729.38 | 6682.936 | 5623.762 | 5237.503
11.14356514 | 5174.813 | 5172.577 | 5561.316 | 5492.293 | 6763.316 | 6730.581 | 5675.42 | 5317.45
11.15656514 | 5164.675 | 5138.799 | 5508.641 | 5588.167 | 6784.996 | 6792.654 | 5595.787 | 5325.667
11.16956514 | 5201.869 | 5105.769 | 5560.037 | 5600.672 | 6857.478 | 6715.488 | 5493.646 | 5332.625
11.18256514 | 5264.315 | 5145.636 | 5665.347 | 5563.581 | 6833.796 | 6733.734 | 5622.938 | 5260.717
11.19556514 | 5313.254 | 5194.072 | 5607.594 | 5505.787 | 6904.475 | 6792.248 | 5736.963 | 5197.421
11.20856514 | 5286.394 | 5229.31 | 5576.746 | 5466.424 | 6899.178 | 6837.444 | 5631.598 | 5276.771
11.22156514 | 5249.275 | 5235.126 | 5615.521 | 5502.819 | 6765.493 | 6837.511 | 5628.626 | 5279.085
11.23456514 | 5172.466 | 5150.827 | 5633.328 | 5524.975 | 6831.715 | 6806.005 | 5741.803 | 5248.563
11.24756514 | 5149.862 | 5130.351 | 5724.045 | 5523.397 | 6833.848 | 6831.176 | 5807.252 | 5310.747
11.26056514 | 5198.024 | 5209.992 | 5764.468 | 5511.445 | 6815.919 | 6863.139 | 5825.243 | 5316.811
11.27356514 | 5230.392 | 5192.569 | 5685.179 | 5482.765 | 6803.196 | 6877.123 | 5870.716 | 5342.164
11.28656514 | 5231.728 | 5131.029 | 5713.848 | 5560.004 | 6766.874 | 6824.983 | 6008.371 | 5368.152
11.29956514 | 5175.055 | 5173.063 | 5785.356 | 5591.915 | 6871.917 | 6840.637 | 6039.521 | 5340.436
11.31256514 | 5105.786 | 5199.164 | 5788.115 | 5505.515 | 6875.412 | 6825.546 | 5922.172 | 5370.737
11.32556514 | 5068.101 | 5293.339 | 5791.487 | 5504.165 | 6884.924 | 6803.275 | 5974.819 | 5387.058
11.33856514 | 5148.477 | 5262.083 | 5801.342 | 5589.211 | 6980.73 | 6784.714 | 6099.806 | 5425.006
11.35156514 | 5213.546 | 5137.119 | 5874.971 | 5583.122 | 6965.155 | 6806.963 | 6140.666 | 5360.872
11.36456514 | 5191.704 | 5153.865 | 5897.549 | 5630.132 | 6916.528 | 6877.746 | 6131.729 | 5446.856
11.37756514 | 5173.267 | 5181.634 | 5962.87 | 5635.975 | 6942.336 | 6818.145 | 6061.961 | 5427.275
11.39056514 | 5193.679 | 5239.793 | 5988.94 | 5558.005 | 6990.94 | 6769.315 | 6012.647 | 5417.554
11.40356514 | 5235.186 | 5154.16 | 5922.383 | 5644.808 | 6942.802 | 6753.755 | 5982.078 | 5438.564
11.41656514 | 5224.116 | 5094.216 | 5814.071 | 5602.821 | 6805.411 | 6847.263 | 5916.46 | 5417.784
11.42956514 | 5245.65 | 5179.706 | 5955.263 | 5589.14 | 6826.26 | 6868.684 | 5920.929 | 5388.467
11.44256514 | 5208.72 | 5202.404 | 5968.075 | 5538.946 | 6840.644 | 6927.044 | 5941.186 | 5463.969
11.45556514 | 5152.742 | 5240.404 | 6111.645 | 5680.532 | 6922.766 | 7013.992 | 6005.717 | 5388.79
11.46856514 | 5167.667 | 5337.741 | 6121.707 | 5617.627 | 6853.373 | 6912.328 | 5815.236 | 5314.598
11.48156514 | 5181.479 | 5316.006 | 6039.072 | 5582.54 | 6896.122 | 6744.43 | 5801.283 | 5400.285
11.49456514 | 5134.231 | 5255.549 | 6113.52 | 5672.848 | 6830.417 | 6774.119 | 5905.816 | 5415.197
11.50756514 | 5206.88 | 5250.838 | 6231.616 | 5631.63 | 6857.688 | 6810.688 | 5825.053 | 5443.623
11.52056514 | 5298.152 | 5235.796 | 6181.603 | 5550.624 | 6929.517 | 6884.371 | 5850.941 | 5403.809
11.53356514 | 5320.295 | 5299.788 | 6228.095 | 5666.231 | 6938.708 | 6925.992 | 5926.872 | 5531.047
11.54656514 | 5310.091 | 5188.593 | 6264.06 | 5609.826 | 6828.582 | 6865.929 | 5875.886 | 5424.53
11.55956514 | 5236.602 | 5276.773 | 6448.116 | 5556.708 | 6979.346 | 6948.625 | 5993.421 | 5413.416
11.57256514 | 5174.657 | 5280.692 | 6490.134 | 5584.963 | 6975.839 | 7049.892 | 5937.216 | 5392
11.58556514 | 5255.9 | 5398.49 | 6658.365 | 5699.408 | 6895.365 | 7027.598 | 5912.598 | 5418.266
11.59856514 | 5414.309 | 5258.847 | 6871.869 | 5627.589 | 7040.069 | 7038.142 | 5923.553 | 5493.463
11.61156514 | 5271.763 | 5174.068 | 7037.232 | 5620.527 | 6921.641 | 7013.095 | 5925.699 | 5423.382
11.62456514 | 5351.041 | 5179.44 | 7137.872 | 5589.837 | 6902.562 | 7041.211 | 6068.673 | 5418.215
11.63756514 | 5339.278 | 5266.361 | 7433.547 | 5595.619 | 7011.268 | 6924.488 | 6017.019 | 5243.385
11.65056514 | 5263.373 | 5303.071 | 7349.733 | 5751.733 | 7022.911 | 6897.728 | 6105.532 | 5361.119
11.66356514 | 5326.764 | 5265.741 | 7241.91 | 5548.704 | 6933.013 | 6846.156 | 6066.318 | 5512.315
11.67656514 | 5090.063 | 5374.27 | 6876.475 | 5545.376 | 6832.897 | 6862.459 | 6019.772 | 5382.314
11.68956514 | 5119.009 | 5279.845 | 6327.419 | 5698.621 | 7000.117 | 6966.184 | 6152.795 | 5584.398
11.70256514 | 5190.26 | 5219.054 | 6099.485 | 5735.56 | 6944.708 | 7043.952 | 6424.776 | 5513.976
11.71556514 | 5208.054 | 5170.116 | 5866.768 | 5760.723 | 6921.929 | 6997.937 | 6760.866 | 5477.678
11.72856514 | 5285.598 | 5266.603 | 5862.983 | 5562.447 | 7030.548 | 6970.397 | 6600.847 | 5353.676
11.74156514 | 5350.398 | 5239.732 | 5832.528 | 5634.494 | 7053.251 | 7018.534 | 6279.724 | 5301.334
11.75456514 | 5263.724 | 5247.974 | 5704.015 | 5579.794 | 7054.989 | 7180.251 | 6168.513 | 5390.899
11.76756514 | 5123.235 | 5169.263 | 5680.708 | 5729.585 | 6949.687 | 6956.569 | 5794.599 | 5405.577
11.78056514 | 5371.825 | 5249.453 | 5653.598 | 5530.764 | 6960.26 | 7027.958 | 5566.513 | 5338.804
11.79356514 | 5259.205 | 5310.417 | 5670.029 | 5694.247 | 6997.541 | 6913.982 | 5654.325 | 5326.975
11.80656514 | 5292.224 | 5287.683 | 5800.783 | 5665.373 | 7091.305 | 6901.848 | 5597.056 | 5411.725
11.81956514 | 5217.055 | 5362.229 | 5736.835 | 5670.431 | 7116.459 | 6998.285 | 5675.964 | 5447.037
11.83256514 | 5272.687 | 5339.912 | 5783.206 | 5605.597 | 7074.983 | 6929.115 | 5572.57 | 5448.643
11.84556514 | 5332.669 | 5264 | 5717.006 | 5698.298 | 7036.079 | 7005.596 | 5665.242 | 5469.506
11.85856514 | 5256.122 | 5263.903 | 5659.055 | 5598.529 | 6924.755 | 6982.478 | 5620.106 | 5324.686
11.87156514 | 5416.515 | 5250.042 | 5666.976 | 5531.204 | 7032.674 | 7050.793 | 5492.386 | 5422.704
11.88456514 | 5228.467 | 5272.703 | 5640.349 | 5681.037 | 7056.69 | 7043.103 | 5540.367 | 5433.858
11.89756514 | 5236.749 | 5374.625 | 5681.041 | 5722.086 | 7177.191 | 7024.434 | 5447.193 | 5515.104
11.91056514 | 5154.785 | 5280.276 | 5749.707 | 5700.754 | 7154.852 | 6980.474 | 5453.705 | 5575.034
11.92356514 | 5337.719 | 5360.286 | 5774.018 | 5616.714 | 7152.085 | 7157.061 | 5527.713 | 5411.384
11.93656514 | 5258.84 | 5364 | 5699.209 | 5631 | 7086.63 | 7110.051 | 5602.055 | 5349.999
11.94956514 | 5240.875 | 5308.689 | 5855.308 | 5807.307 | 7225.496 | 7053.564 | 5435.38 | 5491.371
11.96256514 | 5303.073 | 5204.825 | 5668.432 | 5767.985 | 6966.938 | 7062.986 | 5436.986 | 5427.724
11.97556514 | 5217.155 | 5067.615 | 5740.175 | 5676.825 | 7167.148 | 7104.376 | 5436.165 | 5533.033
11.98856514 | 5228.062 | 5199.417 | 5636.352 | 5671.723 | 6975.505 | 6935.536 | 5502.262 | 5478.553
12.00156514 | 5254.24 | 5231.058 | 5802.761 | 5653.147 | 6964.773 | 6981.743 | 5492.84 | 5388.506
12.01456514 | 5228.588 | 5237.439 | 5745.756 | 5769.085 | 6981.981 | 7020.963 | 5530.954 | 5422.505
12.02756514 | 5315.428 | 5209.028 | 5839.597 | 5856.869 | 7152.564 | 7101.381 | 5580.775 | 5470.141
12.04056514 | 5112.732 | 5275.309 | 5694.285 | 5824.467 | 7080.518 | 7041.691 | 5624.325 | 5513.325
12.05356514 | 5321.124 | 5244.812 | 5760.958 | 5778.528 | 7180.126 | 7102.222 | 5623.135 | 5576.492
12.06656514 | 5215.115 | 5243.937 | 5618.24 | 5748.251 | 7109.942 | 7052.084 | 5705.121 | 5669.969
12.07956514 | 5189 | 5212.308 | 5717.414 | 5818.604 | 7013.528 | 7151.649 | 5516.306 | 5488.85
12.09256514 | 5225.446 | 5224.223 | 5795.841 | 5757.622 | 7173.605 | 6862.378 | 5692.365 | 5444.373
12.10556514 | 5233 | 5272.194 | 5884.748 | 5811.564 | 7150.257 | 7086.896 | 5596.235 | 5367.707
12.11856514 | 5279.892 | 5365.274 | 5836.513 | 5785.767 | 7090.917 | 7089.555 | 5615.126 | 5514.313
12.13156514 | 5277.424 | 5345.871 | 5811.417 | 5768.014 | 7091.18 | 7132.496 | 5636.583 | 5576.957
12.14456514 | 5393.873 | 5199.566 | 5807.423 | 5710.007 | 7108.195 | 7236.905 | 5594.048 | 5537.259
12.15756514 | 5395.63 | 5280.586 | 5843.6 | 5752.625 | 7129.132 | 7149.644 | 5641.961 | 5473.605
12.17056514 | 5326.265 | 5280.173 | 5846.312 | 5771.306 | 7223.18 | 7045.734 | 5582.89 | 5433.63
12.18356514 | 5219.971 | 5277.589 | 5871.319 | 5812.979 | 7175.631 | 7083.951 | 5569.106 | 5561.838
12.19656514 | 5173.276 | 5268.766 | 5814.093 | 5774.323 | 7187.201 | 7183.137 | 5550.281 | 5590.021
12.20956514 | 5221.688 | 5323.383 | 5842.254 | 5805.776 | 7196.044 | 7215.912 | 5557.041 | 5497.795
12.22256514 | 5184.859 | 5418.368 | 5853.438 | 5888.619 | 7053.554 | 7104.26 | 5552.522 | 5426.899
12.23556514 | 5280.507 | 5364.013 | 5927.233 | 5836.048 | 7053.5 | 7152.617 | 5586.397 | 5481.761
12.24856514 | 5220.321 | 5391.578 | 5920.119 | 5788.269 | 7111.591 | 7243.322 | 5682.565 | 5443.748
12.26156514 | 5175.601 | 5352.36 | 5841.36 | 5764.216 | 7069.654 | 7211.452 | 5598.512 | 5435.183
12.27456514 | 5195.682 | 5331.205 | 5790.56 | 5719.082 | 6989.847 | 7158.355 | 5523.181 | 5511.252
12.28756514 | 5236.257 | 5326.526 | 5788.154 | 5894.976 | 7119.924 | 7160.628 | 5484.141 | 5548.795
12.30056514 | 5323.983 | 5252.026 | 5896.453 | 5941.808 | 7115.33 | 7248.348 | 5411.408 | 5405.364
12.31356514 | 5272.267 | 5253.281 | 5905.783 | 5741.895 | 7249.168 | 7256.997 | 5352.976 | 5465.589
12.32656514 | 5313.413 | 5246.011 | 5941.825 | 5862.46 | 7202.208 | 7211.113 | 5449.103 | 5461.231
12.33956514 | 5363.839 | 5319.013 | 5873.191 | 5871.433 | 7164.829 | 7211.635 | 5487.247 | 5441.194
12.35256514 | 5411.981 | 5369.26 | 6061.393 | 5788.694 | 7079.18 | 7134.077 | 5470.591 | 5446.961
12.36556514 | 5289.59 | 5303.045 | 6128.745 | 5771.28 | 7106.274 | 7188.393 | 5489.699 | 5456.399
12.37856514 | 5276.085 | 5335.204 | 5978.294 | 5755.579 | 7225.054 | 7215.788 | 5565.224 | 5495.112
12.39156514 | 5323.6 | 5382 | 5915.001 | 5801.01 | 7259.399 | 7222.006 | 5498.18 | 5400.378
12.40456514 | 5337.345 | 5347.179 | 5901.065 | 5832.278 | 7244.377 | 7303.38 | 5543.268 | 5393.052
12.41756514 | 5245.293 | 5333.445 | 5902.186 | 5844.087 | 7194.64 | 7235.169 | 5601.95 | 5435.778
12.43056514 | 5269.1 | 5297.654 | 5881.342 | 5885.799 | 7249.552 | 7120.209 | 5586.57 | 5512.989
12.44356514 | 5254.453 | 5260.517 | 5922.328 | 5845.112 | 7278.693 | 7128.186 | 5619.505 | 5509.551
12.45656514 | 5249.959 | 5271.313 | 5875.112 | 5922.716 | 7186.591 | 7105.455 | 5458.38 | 5453.495
12.46956514 | 5382.465 | 5192.723 | 5870.059 | 5951.86 | 7171.3 | 7127.167 | 5378.978 | 5473.326
12.48256514 | 5293.987 | 5134.042 | 5880.465 | 5784.522 | 7174.345 | 7172.04 | 5546.07 | 5420.769
12.49556514 | 5247.129 | 5244.774 | 5915.235 | 5781.525 | 7203.156 | 7187.912 | 5557.765 | 5390.889
12.50856514 | 5334.576 | 5335.576 | 5921.551 | 5851.251 | 7373.552 | 7262.124 | 5456.438 | 5434.749
12.52156514 | 5340.004 | 5338.499 | 5932.636 | 5848.515 | 7348.25 | 7307.991 | 5484.094 | 5402.423
12.53456514 | 5305.668 | 5381.205 | 5957.939 | 5786.301 | 7252.678 | 7288.271 | 5535.036 | 5329.051
12.54756514 | 5315.142 | 5362.021 | 5966.574 | 5789.486 | 7263.403 | 7241.251 | 5554.647 | 5379.297
12.56056514 | 5371.653 | 5334.459 | 5944.9 | 5831.483 | 7246.201 | 7157.532 | 5612.392 | 5511.286
12.57356514 | 5357.707 | 5325.656 | 5881.051 | 5874.089 | 7323.499 | 7123.676 | 5543.079 | 5539.785
12.58656514 | 5315.498 | 5311.994 | 5847.539 | 5879.524 | 7299.355 | 7245.574 | 5460.323 | 5524.026
12.59956514 | 5249.747 | 5328.982 | 5842.182 | 5790.129 | 7224.012 | 7265.019 | 5464.892 | 5534.559
12.61256514 | 5173.428 | 5294.003 | 5945.686 | 5807.154 | 7325.852 | 7238.073 | 5460.949 | 5518.037
12.62556514 | 5172.398 | 5336.067 | 5830.829 | 5738.006 | 7364.055 | 7441.029 | 5498.485 | 5477.61
12.63856514 | 5214.116 | 5366.759 | 5741.504 | 5733.33 | 7326.93 | 7493.786 | 5452.351 | 5481.458
12.65156514 | 5263.38 | 5284.583 | 5779.398 | 5754.365 | 7386.895 | 7386.653 | 5486.51 | 5493.268
12.66456514 | 5325.258 | 5201.988 | 5733.247 | 5694.288 | 7368.506 | 7332.433 | 5462.929 | 5423.279
12.67756514 | 5312.982 | 5339.982 | 5768.654 | 5762.546 | 7288.145 | 7320.454 | 5385.237 | 5440.31
12.69056514 | 5284.752 | 5384.587 | 5827.314 | 5825.76 | 7299.669 | 7329.173 | 5474.529 | 5519.793
12.70356514 | 5282.167 | 5344.557 | 5935.57 | 5840.675 | 7319.982 | 7347.557 | 5555.521 | 5489.281
12.71656514 | 5268.079 | 5312.393 | 5927.056 | 5841.49 | 7280.177 | 7322.786 | 5497.259 | 5463.674
12.72956514 | 5178.975 | 5326.684 | 5908.814 | 5843.314 | 7277.823 | 7330.841 | 5447.606 | 5479.131
12.74256514 | 5236.218 | 5331.987 | 5880.963 | 5791.336 | 7410.098 | 7293.003 | 5471.654 | 5468.983
12.75556514 | 5263.425 | 5317.762 | 5837.575 | 5781.621 | 7293.666 | 7317.105 | 5461.919 | 5469.654
12.76856514 | 5205.362 | 5286.931 | 5707.184 | 5751.505 | 7178.184 | 7316.711 | 5430.061 | 5458.122
12.78156514 | 5280.888 | 5314.439 | 5749.615 | 5738.82 | 7227.269 | 7224.942 | 5476.503 | 5495.659
12.79456514 | 5306.878 | 5311.041 | 5777.653 | 5805.177 | 7335.592 | 7291.66 | 5583.769 | 5507.36
12.80756514 | 5336.695 | 5364.217 | 5715.652 | 5859.827 | 7418.5 | 7345.346 | 5604.327 | 5447.478
12.82056514 | 5386.822 | 5405.365 | 5766.272 | 5795.001 | 7415.913 | 7491.91 | 5540.18 | 5472.551
12.83356514 | 5336.153 | 5364.242 | 5760.549 | 5764.023 | 7357.38 | 7448.156 | 5544.25 | 5406.349
12.84656514 | 5369.019 | 5321.676 | 5737.698 | 5731.102 | 7311.728 | 7337.038 | 5493.996 | 5443.275
12.85956514 | 5391.904 | 5369.7 | 5787.085 | 5752.413 | 7277.408 | 7330.797 | 5580.133 | 5450.972
12.87256514 | 5228.021 | 5400.396 | 5743.751 | 5758.765 | 7414.037 | 7440.567 | 5627.128 | 5451.903
12.88556514 | 5199.176 | 5420.649 | 5659.552 | 5852.392 | 7439.179 | 7300.592 | 5542.47 | 5476.229
12.89856514 | 5252.179 | 5225.364 | 5760.492 | 5878.718 | 7324.709 | 7329.098 | 5457.179 | 5545.355
12.91156514 | 5265.409 | 5323.674 | 5749.336 | 5780.235 | 7436.958 | 7307.342 | 5449.477 | 5394.123
12.92456514 | 5403.629 | 5351.472 | 5681.487 | 5801.758 | 7479.673 | 7298.219 | 5503.696 | 5380.799
12.93756514 | 5341.731 | 5412.638 | 5697.039 | 5876.455 | 7491.149 | 7337.787 | 5460.687 | 5427.922
12.95056514 | 5305.193 | 5497.552 | 5812.306 | 5958.818 | 7462.379 | 7406.94 | 5552.345 | 5525.143
12.96356514 | 5318.747 | 5428.773 | 5816.032 | 5894.692 | 7429.894 | 7397.593 | 5613.577 | 5512.139
12.97656514 | 5202.556 | 5361.376 | 5841.247 | 5882.777 | 7530.103 | 7577.949 | 5504 | 5565.997
12.98956514 | 5391.435 | 5400.771 | 5777.258 | 5832.878 | 7433.552 | 7468.338 | 5508.167 | 5572.833
13.00256514 | 5255.28 | 5448.433 | 5757.695 | 5730.141 | 7396.279 | 7388.912 | 5541.16 | 5541.981
13.01556514 | 5281.019 | 5374.056 | 5813.752 | 5867.616 | 7291.096 | 7454.108 | 5580.254 | 5502.628
13.02856514 | 5262.101 | 5342.253 | 5817.924 | 5794.126 | 7332.366 | 7287.455 | 5493.139 | 5499.658
13.04156514 | 5245.112 | 5429.488 | 5866.808 | 5911.696 | 7473.328 | 7364.328 | 5564.928 | 5508.96
13.05456514 | 5432.362 | 5489.014 | 5891.47 | 5969.627 | 7401.571 | 7380.394 | 5507.951 | 5596.101
13.06756514 | 5471.293 | 5439.149 | 5878.244 | 5889.757 | 7511.99 | 7285.003 | 5532.199 | 5449.648
13.08056514 | 5331.07 | 5419.594 | 5695.838 | 5883.08 | 7477.84 | 7566.07 | 5392.467 | 5519.847
13.09356514 | 5312.016 | 5420.633 | 5824.119 | 5695.199 | 7202.312 | 7529.974 | 5522.1 | 5499.559
13.10656514 | 5386.36 | 5326.804 | 5730.798 | 5681.346 | 7396 | 7363.647 | 5518.681 | 5593.042
13.11956514 | 5400.262 | 5310.002 | 5844.731 | 5893.821 | 7396.578 | 7516.757 | 5674.861 | 5552.419
13.13256514 | 5193.038 | 5391.199 | 5757.629 | 5843.96 | 7409.967 | 7565.223 | 5418.041 | 5416.527
13.14556514 | 5249.138 | 5256.803 | 5884.932 | 5762.939 | 7440.742 | 7267.57 | 5531.517 | 5570.261
13.15856514 | 5216.484 | 5250.484 | 5802.882 | 5917.648 | 7587.427 | 7408.956 | 5555.013 | 5542.352
13.17156514 | 5316.167 | 5350.645 | 5795.043 | 5827.033 | 7482.091 | 7406.143 | 5756.351 | 5632.761
13.18456514 | 5350.82 | 5484.305 | 5803.954 | 5833.964 | 7500.902 | 7435.846 | 5621.7 | 5583.257
13.19756514 | 5415.02 | 5274.225 | 5886.734 | 5754.221 | 7479.332 | 7488.201 | 5553.04 | 5536.708
13.21056514 | 5365.3 | 5437.726 | 5723.224 | 5973.352 | 7519.95 | 7538.725 | 5653.401 | 5689.076
13.22356514 | 5379.441 | 5424.628 | 5801.032 | 5974.175 | 7404.225 | 7406.818 | 5553.701 | 5624.479
13.23656514 | 5437.31 | 5367.645 | 5907.158 | 5825.95 | 7653.118 | 7611.181 | 5646.471 | 5547.497
13.24956514 | 5408.807 | 5249.681 | 5712.554 | 5839.795 | 7597.888 | 7492.447 | 5480.857 | 5601.66
13.26256514 | 5396.711 | 5326.243 | 5808.562 | 6007.487 | 7553.781 | 7512.124 | 5570.144 | 5628.383
13.27556514 | 5247.937 | 5418.062 | 5866.897 | 5938.491 | 7623.181 | 7577.852 | 5619.568 | 5493.041
13.28856514 | 5429.165 | 5287.679 | 5818.818 | 5816.65 | 7347.95 | 7393.497 | 5449.975 | 5645.87
13.30156514 | 5359.162 | 5302.167 | 5806.756 | 5831.355 | 7497.677 | 7515.455 | 5489.239 | 5597.611
13.31456514 | 5342.835 | 5322.913 | 5780.922 | 6041.786 | 7557.199 | 7427.003 | 5655.318 | 5687.728
13.32756514 | 5203.83 | 5459.627 | 5938.313 | 5923.401 | 7658.542 | 7553.17 | 5676.657 | 5660.029
13.34056514 | 5298.1 | 5359.645 | 5854.782 | 5742.98 | 7641.223 | 7562.242 | 5702.398 | 5716.305
13.35356514 | 5359.025 | 5481.538 | 5858.183 | 5929.539 | 7683.757 | 7640.659 | 5623.743 | 5733.659
13.36656514 | 5341.178 | 5334.38 | 5817.347 | 5991.958 | 7478.727 | 7517.761 | 5536.533 | 5681.932
13.37956514 | 5276.933 | 5336.457 | 5785.465 | 5901.4 | 7439.616 | 7654.051 | 5458.857 | 5585.014
13.39256514 | 5335.396 | 5350.361 | 5851.232 | 5888.18 | 7484.149 | 7509.092 | 5429.442 | 5527.195
13.40556514 | 5165.59 | 5400.744 | 5964.141 | 5752.681 | 7535.961 | 7557.617 | 5551.578 | 5651.188
13.41856514 | 5354.734 | 5451.813 | 5900.11 | 5925.614 | 7565.406 | 7566.021 | 5521.679 | 5647.166
13.43156514 | 5370.522 | 5440.842 | 5858.423 | 6003.253 | 7594.19 | 7593.028 | 5651.72 | 5493.248
13.44456514 | 5312.623 | 5357.156 | 5731.15 | 5747.39 | 7529.12 | 7590.443 | 5568.132 | 5570.293
13.45756514 | 5304.719 | 5489.578 | 5852.578 | 5918.305 | 7584.929 | 7499.914 | 5474.295 | 5468.444
13.47056514 | 5372.784 | 5390.442 | 5714.614 | 5952.714 | 7647.711 | 7523.37 | 5509.806 | 5525.411
13.48356514 | 5382.034 | 5340.8 | 5874.592 | 6001.498 | 7646.967 | 7737.859 | 5511.967 | 5529.001
13.49656514 | 5450.888 | 5362.215 | 5795.224 | 6004.622 | 7605.921 | 7675.655 | 5468.651 | 5587.078
13.50956514 | 5515.074 | 5399.125 | 5799.035 | 5900.676 | 7472.272 | 7660.644 | 5517.237 | 5666.997
13.52256514 | 5387.521 | 5396.473 | 5825.579 | 5824.998 | 7537.846 | 7689.632 | 5619.793 | 5642.788
13.53556514 | 5365.351 | 5408.72 | 5831.181 | 5884.876 | 7637.791 | 7653.383 | 5607.564 | 5610.28
13.54856514 | 5370.264 | 5359.072 | 5793.998 | 5864.959 | 7549.144 | 7640.585 | 5711.744 | 5520.825
13.56156514 | 5395.577 | 5438.116 | 5849.003 | 5850.95 | 7548.841 | 7622.201 | 5612.629 | 5526.184
13.57456514 | 5331.704 | 5390.063 | 5861.965 | 5894.831 | 7556.542 | 7501.754 | 5522.718 | 5589.408
13.58756514 | 5329.239 | 5429.348 | 5773.216 | 5967.294 | 7591.861 | 7611.07 | 5547.112 | 5484.919
13.60056514 | 5240.045 | 5470.419 | 5748.869 | 5977.776 | 7580.197 | 7671.485 | 5619.542 | 5545.857
13.61356514 | 5172.312 | 5408.261 | 5857.115 | 5913.602 | 7660.106 | 7533.852 | 5579.258 | 5557.951
13.62656514 | 5218.887 | 5368.11 | 5886.96 | 5848.838 | 7670.18 | 7484.437 | 5524.303 | 5558.355
13.63956514 | 5355.497 | 5407.387 | 5874.057 | 5841.009 | 7611.498 | 7531.854 | 5538.255 | 5632.814
13.65256514 | 5399.334 | 5396.567 | 5908.071 | 5953.487 | 7628.897 | 7612.939 | 5566.666 | 5600.047
13.66556514 | 5392.883 | 5370.095 | 5901.008 | 6096.86 | 7725.7 | 7556.607 | 5591.321 | 5497.972
13.67856514 | 5410.681 | 5404.922 | 6007.943 | 6055.801 | 7682.272 | 7570.959 | 5531.806 | 5628.043
13.69156514 | 5388.782 | 5423.529 | 5861.515 | 5998.784 | 7613.411 | 7560.114 | 5564.377 | 5676.075
13.70456514 | 5379.959 | 5417.01 | 5834.602 | 5974.68 | 7678.147 | 7666.521 | 5531.079 | 5561.069
13.71756514 | 5349.19 | 5405.591 | 5977.096 | 5926.07 | 7705.655 | 7723.366 | 5588.315 | 5549.163
13.73056514 | 5337.031 | 5378.766 | 5981.532 | 5989.717 | 7679.594 | 7683.703 | 5605.72 | 5562.391
13.74356514 | 5388.91 | 5392.978 | 5840.634 | 6028 | 7594.726 | 7642.749 | 5586.569 | 5553.841
13.75656514 | 5390.97 | 5444.588 | 5816.293 | 5977.737 | 7580.662 | 7615.092 | 5637.263 | 5598.429
13.76956514 | 5389.934 | 5427.422 | 5817.39 | 5973.289 | 7636.289 | 7573.616 | 5610.455 | 5574.972
13.78256514 | 5385.925 | 5403.692 | 5795.691 | 5942.618 | 7612.618 | 7649.685 | 5591.152 | 5547.383
13.79556514 | 5327.891 | 5482.82 | 5775.119 | 5943.223 | 7630.85 | 7736.715 | 5592.502 | 5577.213
13.80856514 | 5300.26 | 5422.578 | 5869.497 | 5926.586 | 7629.253 | 7670.289 | 5581.186 | 5597.816
13.82156514 | 5315.139 | 5285.11 | 5947.342 | 5979.749 | 7640.461 | 7650.132 | 5642.461 | 5626.855
13.83456514 | 5332.476 | 5298.41 | 5895.537 | 6015.162 | 7667.071 | 7693.98 | 5611.217 | 5717.821
13.84756514 | 5421.677 | 5442.028 | 5873.179 | 6046.808 | 7683.482 | 7676.093 | 5556.773 | 5700.036
13.86056514 | 5424.067 | 5474.546 | 5925.34 | 6129.76 | 7740.536 | 7673.902 | 5604.367 | 5605.563
13.87356514 | 5408.221 | 5404.821 | 5998.035 | 6023.772 | 7695.255 | 7693.965 | 5599.365 | 5577.269
13.88656514 | 5461.08 | 5366.242 | 5966.522 | 5986.971 | 7679.2 | 7651.571 | 5546.162 | 5619.07
13.89956514 | 5345.259 | 5352.242 | 5921.347 | 6020.926 | 7760.253 | 7525.666 | 5639.001 | 5705.797
13.91256514 | 5312.198 | 5401.114 | 5928.27 | 5972.122 | 7787.804 | 7535.632 | 5787.216 | 5614.889
13.92556514 | 5352.496 | 5459.422 | 5850.861 | 5944.814 | 7776.844 | 7678.995 | 5708.174 | 5563.826
13.93856514 | 5348.194 | 5529.58 | 5776.742 | 5922.581 | 7737.064 | 7737.904 | 5630.581 | 5677.484
13.95156514 | 5417.811 | 5420.545 | 5831.047 | 5988.313 | 7773.565 | 7800.434 | 5704.912 | 5746.849
13.96456514 | 5396.012 | 5376.758 | 5835.998 | 6061.596 | 7860.429 | 7761.005 | 5755.838 | 5694.528
13.97756514 | 5377.104 | 5386.924 | 5853.415 | 6040.897 | 7790.326 | 7701.626 | 5644.717 | 5481.068
13.99056514 | 5333.033 | 5355.93 | 5915.106 | 6061.506 | 7739.797 | 7657.486 | 5591.838 | 5428.411
14.00356514 | 5306.865 | 5380.462 | 5981.218 | 6095.815 | 7723.815 | 7727.546 | 5637.832 | 5580.983
14.01656514 | 5366.561 | 5366.38 | 5940.382 | 6006.389 | 7734.217 | 7796.371 | 5623.3 | 5685.75
14.02956514 | 5364.35 | 5442.099 | 5881.644 | 6018.258 | 7799.356 | 7842.167 | 5660.71 | 5553.656
14.04256514 | 5400.698 | 5473.538 | 5930.539 | 5995.298 | 7761.68 | 7758.538 | 5612.299 | 5586.756
14.05556514 | 5463.069 | 5496.965 | 5925.255 | 6029.615 | 7739.566 | 7807.049 | 5605.694 | 5677.831
14.06856514 | 5437.795 | 5429.277 | 5860.195 | 5997.291 | 7732.337 | 7772.99 | 5576.819 | 5578.241
14.08156514 | 5400.351 | 5444.16 | 5877.981 | 6066.511 | 7767.745 | 7751.16 | 5692.474 | 5620.536
14.09456514 | 5364.595 | 5460.053 | 5969.292 | 6093.793 | 7703.446 | 7758.945 | 5702.566 | 5673.671
14.10756514 | 5344.45 | 5357.324 | 5938.256 | 6092.099 | 7763.186 | 7659.102 | 5640.326 | 5651.492
14.12056514 | 5340.864 | 5384.159 | 5932.753 | 6097.59 | 7716.684 | 7732.989 | 5679.343 | 5732.981
14.13356514 | 5406.323 | 5383.623 | 6019.004 | 6020.787 | 7868.929 | 7718.517 | 5654.976 | 5659.371
14.14656514 | 5428.922 | 5383.57 | 6069.431 | 6079.733 | 7795.163 | 7742.854 | 5697.921 | 5692.764
14.15956514 | 5291.019 | 5387.294 | 5946.213 | 6220.256 | 7928.452 | 7766.7 | 5741.349 | 5648.567
14.17256514 | 5334.631 | 5432.389 | 5877.072 | 6189.442 | 7880.093 | 7731.261 | 5621.707 | 5689.979
14.18556514 | 5369.066 | 5424.924 | 5813.468 | 6092.929 | 7890.461 | 7759.452 | 5741.3 | 5598.233
14.19856514 | 5277.149 | 5429.605 | 5927.032 | 6133.305 | 7855.049 | 7672.87 | 5631.327 | 5622.373
14.21156514 | 5390.376 | 5401.899 | 5990.417 | 6039.31 | 7744.809 | 7747.046 | 5572.798 | 5583.387
14.22456514 | 5381.084 | 5408.397 | 5820.683 | 6102.11 | 7685.989 | 7759.324 | 5623.594 | 5584.918
14.23756514 | 5319.613 | 5425.306 | 5888.352 | 6029.074 | 7703.613 | 7804.405 | 5766.133 | 5794.328
14.25056514 | 5428.362 | 5489.24 | 5917.524 | 6012.155 | 7793.696 | 7603.181 | 5746.389 | 5694.022
14.26356514 | 5434.283 | 5391.356 | 5929.87 | 6078.292 | 7738.237 | 7619.76 | 5685.62 | 5780.606
14.27656514 | 5437.571 | 5324.559 | 5866.043 | 6211.447 | 7900.501 | 7690.513 | 5581.239 | 5730.963
14.28956514 | 5362.751 | 5418.728 | 5962.728 | 6147.917 | 8043.854 | 7692.443 | 5690.338 | 5676.276
14.30256514 | 5434.157 | 5407.698 | 5958.775 | 6051.332 | 7947.253 | 7869.369 | 5631.511 | 5639.086
14.31556514 | 5320.287 | 5436.952 | 5998.049 | 6123.608 | 7866.129 | 7891.812 | 5675.475 | 5657.048
14.32856514 | 5265.513 | 5555.429 | 5907.825 | 6196.248 | 7820.47 | 7800.698 | 5683.218 | 5547.82
14.34156514 | 5417.159 | 5505.765 | 5942.683 | 6271.047 | 7959.435 | 7895.558 | 5532.147 | 5678.094
14.35456514 | 5341.286 | 5473.742 | 6098.603 | 6316.159 | 7931.52 | 7762.24 | 5571.732 | 5791.742
14.36756514 | 5430.989 | 5363.351 | 5954.552 | 6168.752 | 7803.089 | 7872.749 | 5494.045 | 5662.231
14.38056514 | 5420.508 | 5505.242 | 5966.97 | 6354.41 | 7886.362 | 7813.542 | 5546.464 | 5636.726
14.39356514 | 5410.315 | 5383.458 | 6037.288 | 6356.477 | 7916.648 | 7828.449 | 5690.685 | 5756.684
14.40656514 | 5350.497 | 5234.991 | 5941.108 | 6326.797 | 7819.638 | 7676.625 | 5740.185 | 5614.108
14.41956514 | 5357.008 | 5435.074 | 5992.805 | 6367.381 | 7787.761 | 8009.956 | 5589.066 | 5661
14.43256514 | 5340.904 | 5505.531 | 6074.288 | 6339.989 | 7859.893 | 7854.945 | 5802.796 | 5662.058
14.44556514 | 5385.846 | 5428.555 | 5940.887 | 6381.113 | 7940.162 | 7656.348 | 5686.328 | 5687.587
14.45856514 | 5438.416 | 5473.652 | 5822.561 | 6268.46 | 7713.796 | 7847.595 | 5721.394 | 5736.281
14.47156514 | 5326.326 | 5413.482 | 6020.473 | 6420.831 | 8051.633 | 7917.389 | 5522.994 | 5791.222
14.48456514 | 5352.223 | 5294.26 | 5979.05 | 6564.546 | 7943.898 | 7947.303 | 5680.257 | 5729.617
14.49756514 | 5436.379 | 5392.277 | 5997.861 | 6393.263 | 7905.285 | 7683.942 | 5777.285 | 5585.066
14.51056514 | 5347.567 | 5584.642 | 6017.656 | 6499.123 | 7873.551 | 7909.022 | 5769.155 | 5648.863
14.52356514 | 5404.371 | 5412.886 | 6003.407 | 6580.774 | 7784.47 | 7732.049 | 5736.896 | 5799.82
14.53656514 | 5374.223 | 5590.957 | 6103.145 | 6472.263 | 7791.629 | 8001.436 | 5853.478 | 5675.93
14.54956514 | 5463.536 | 5439.8 | 5866.841 | 6480.389 | 7783.423 | 7923.37 | 5552.084 | 5750.1
14.56256514 | 5465.171 | 5445.203 | 5821.992 | 6384.805 | 7770.74 | 7709.634 | 5805.78 | 5597.447
14.57556514 | 5262.503 | 5515.054 | 5976.772 | 6547.903 | 7956.633 | 7764.188 | 5643.765 | 5561.871
14.58856514 | 5346.787 | 5423.983 | 6042.471 | 6675.405 | 8149.109 | 7931.491 | 5852.578 | 5692.024
14.60156514 | 5350.433 | 5481.759 | 5869.816 | 6582.708 | 8005.995 | 7905.727 | 5712.995 | 5519.422
14.61456514 | 5402.397 | 5493.42 | 5964.118 | 6657.919 | 8037.977 | 7797.206 | 5712.454 | 5824.513
14.62756514 | 5377.622 | 5408.226 | 6029.609 | 6809.063 | 7919.7 | 7886.069 | 5651.457 | 5785.735
14.64056514 | 5376.651 | 5405.952 | 5857.522 | 6833.068 | 7931.507 | 7934.226 | 5704.965 | 5757.562
14.65356514 | 5336.813 | 5381.665 | 5881.176 | 6925.731 | 7898.307 | 7928.516 | 5704.264 | 5749.758
14.66656514 | 5351.729 | 5445.369 | 6013.238 | 6948.501 | 8022.556 | 8034.964 | 5645.995 | 5628.081
14.67956514 | 5401.105 | 5443.193 | 5923.715 | 6913.287 | 7932.861 | 7950.399 | 5754.823 | 5595.339
14.69256514 | 5411.532 | 5423.279 | 5932.004 | 7054.676 | 7941.848 | 7857.896 | 5672.048 | 5664.729
14.70556514 | 5406.162 | 5494.221 | 6016.225 | 7064.487 | 7983.693 | 7967.423 | 5659.672 | 5566.252
14.71856514 | 5435.489 | 5539.489 | 6095.45 | 7061.824 | 7940.735 | 8024.137 | 5657.704 | 5694.796
14.73156514 | 5420.833 | 5490.641 | 6068.295 | 7047.346 | 8070.025 | 7883.648 | 5721.314 | 5688.737
14.74456514 | 5544.668 | 5454.679 | 5980.995 | 7007.812 | 7863.964 | 7885.384 | 5746.454 | 5638.987
14.75756514 | 5478.307 | 5413.259 | 5968.354 | 6876.685 | 7968.028 | 7809.015 | 5591.738 | 5794.205
14.77056514 | 5433.392 | 5357.724 | 6068.826 | 6987.748 | 7969.215 | 7845.825 | 5654.532 | 5810.333
14.78356514 | 5439.616 | 5491.363 | 6064.249 | 6797.775 | 7954.902 | 8010.686 | 5640.408 | 5754.987
14.79656514 | 5471.286 | 5556.17 | 6042.004 | 6623.207 | 7963.174 | 8022.656 | 5595.127 | 5702.776
14.80956514 | 5409.826 | 5432.46 | 5872.75 | 6685.075 | 8082.957 | 7974.517 | 5621.219 | 5671.381
14.82256514 | 5389.979 | 5384.788 | 5993.246 | 6613.239 | 8033.132 | 7917.321 | 5633.745 | 5666.489
14.83556514 | 5411.572 | 5400.633 | 6015.529 | 6463.384 | 7974.346 | 7885.836 | 5774.331 | 5603.814
14.84856514 | 5361.741 | 5505.572 | 6009.248 | 6367.64 | 8030.681 | 7927.112 | 5843.12 | 5744.079
14.86156514 | 5382.892 | 5440.058 | 6006.996 | 6425.636 | 8034.554 | 8018.632 | 5701.306 | 5722.36
14.87456514 | 5366.162 | 5438.477 | 6002.885 | 6419.638 | 8076.052 | 8062.099 | 5610.277 | 5712.263
14.88756514 | 5363.816 | 5382.717 | 6068.723 | 6255.264 | 8111.596 | 7951.93 | 5716.545 | 5749.106
14.90056514 | 5455.324 | 5410.604 | 6043.191 | 6272.898 | 8157.051 | 7975.677 | 5814.902 | 5728.8
14.91356514 | 5425.456 | 5448.128 | 5961.284 | 6191.492 | 8066.97 | 8021.478 | 5763.08 | 5729.529
14.92656514 | 5372.042 | 5391.131 | 5991.878 | 6281.023 | 8001.029 | 8074.899 | 5755.276 | 5750.971
14.93956514 | 5304.985 | 5495.656 | 6053.767 | 6294.053 | 7914.704 | 7978.417 | 5827.325 | 5772.418
14.95256514 | 5358.259 | 5509.558 | 6109.08 | 6206.494 | 7998.211 | 7894.347 | 5789.586 | 5831.633
14.96556514 | 5421.158 | 5409.366 | 6128.094 | 6203.962 | 8016.796 | 7913.504 | 5684.002 | 5805.347
14.97856514 | 5392.214 | 5426.927 | 6096.972 | 6221.877 | 8035.544 | 7930.374 | 5696.923 | 5710.191
14.99156514 | 5365.306 | 5418.52 | 6073.459 | 6174.979 | 8023.983 | 8072.216 | 5711.377 | 5753.266
15.00456514 | 5496.866 | 5363.531 | 6036.685 | 6154.692 | 7990.52 | 7970.801 | 5734.921 | 5707.689
15.01756514 | 5529.782 | 5430.796 | 6041.811 | 6097.249 | 7989.766 | 7943.521 | 5803.473 | 5724.242
15.03056514 | 5491.242 | 5464.979 | 5990.866 | 6031.736 | 8004.718 | 8052.355 | 5770.553 | 5766.868
15.04356514 | 5507.279 | 5510.204 | 5977.134 | 6066.685 | 8033.735 | 8039.227 | 5701.386 | 5707.163
15.05656514 | 5427.169 | 5515.811 | 6060.17 | 6133.434 | 8073.34 | 8016.623 | 5694.189 | 5689.943
15.06956514 | 5436.081 | 5500.015 | 6065.628 | 6144.322 | 8050.291 | 7961.159 | 5732.03 | 5784.413
15.08256514 | 5469.959 | 5520.193 | 6068.318 | 6176.511 | 8018.639 | 7937.764 | 5754.908 | 5762.34
15.09556514 | 5447.681 | 5447.632 | 6071.868 | 6167.562 | 8051.104 | 8076.908 | 5660.688 | 5755.817
15.10856514 | 5363.152 | 5399.528 | 6145.743 | 6160.002 | 8050.103 | 8096.416 | 5668.953 | 5750.47
15.12156514 | 5352.136 | 5419.549 | 6098.278 | 6163.761 | 8011.056 | 7990.981 | 5785.666 | 5714.591
15.13456514 | 5443.364 | 5422.013 | 6025.664 | 6215.443 | 7922.531 | 8017.729 | 5791.129 | 5740.104
15.14756514 | 5417.866 | 5493.018 | 6109.768 | 6247.77 | 7969.67 | 8041.219 | 5775.911 | 5724.661
15.16056514 | 5342.1 | 5521.174 | 6200.453 | 6148.141 | 8014.621 | 7862.028 | 5777.807 | 5755.506
15.17356514 | 5364.767 | 5481.721 | 6265.721 | 6149.837 | 8021.197 | 7858.603 | 5777.442 | 5801.558
15.18656514 | 5505.096 | 5482.398 | 6268.732 | 6179.453 | 8080.655 | 8039.471 | 5791.867 | 5831.947
15.19956514 | 5519.819 | 5458.181 | 6224.793 | 6167.181 | 8085.517 | 8009.397 | 5774.354 | 5823.431
15.21256514 | 5483.387 | 5478.121 | 6249.41 | 6174.583 | 8012.378 | 7951.318 | 5706.75 | 5738.909
15.22556514 | 5521.236 | 5540.363 | 6285.68 | 6145.549 | 7892.209 | 7972.475 | 5665.549 | 5687.532
15.23856514 | 5517.808 | 5467.866 | 6241.346 | 6074.157 | 7959.804 | 8038.597 | 5722.723 | 5751.219
15.25156514 | 5523.492 | 5409.826 | 6260.232 | 5971.688 | 8069.03 | 8057.047 | 5712.585 | 5836.346
15.26456514 | 5473.874 | 5433.758 | 6229.189 | 6063.016 | 8201.775 | 8049.768 | 5604.45 | 5727.417
15.27756514 | 5553.345 | 5428.472 | 6235.047 | 6131.403 | 8157.191 | 8170.704 | 5595.073 | 5647.416
15.29056514 | 5545.466 | 5542.801 | 6294.409 | 6090.424 | 8113.718 | 8195.664 | 5753.405 | 5631.32
15.30356514 | 5499.409 | 5493.361 | 6353.386 | 6136.374 | 8147.871 | 8059.398 | 5919.116 | 5702.498
15.31656514 | 5470.016 | 5462.921 | 6321.201 | 6181.091 | 8114.775 | 8036.695 | 5844.707 | 5753.218
15.32956514 | 5440.116 | 5532.657 | 6243.767 | 6187.41 | 8159.92 | 8044.512 | 5836.299 | 5820.19
15.34256514 | 5397.568 | 5578.168 | 6260.011 | 6224.571 | 8204.292 | 8113.312 | 5817.877 | 5841.834
15.35556514 | 5414.148 | 5619.514 | 6188.918 | 6201.351 | 8257.326 | 8035.109 | 5782.404 | 5762.514
15.36856514 | 5515.167 | 5556.012 | 6269.939 | 6295.3 | 8177.018 | 8021.674 | 5797.405 | 5743.607
15.38156514 | 5528.349 | 5494.895 | 6402.292 | 6343.842 | 8207.732 | 8049.599 | 5711.406 | 5738.599
15.39456514 | 5472.674 | 5561.867 | 6459.113 | 6238.895 | 8178.602 | 8057.195 | 5739.635 | 5686.739
15.40756514 | 5571.863 | 5562.05 | 6447.1 | 6176.863 | 8148.528 | 8105.677 | 5777 | 5652.36
15.42056514 | 5545.694 | 5522.761 | 6572.349 | 6131.96 | 8139.441 | 8036.406 | 5755.672 | 5699.236
15.43356514 | 5550.297 | 5641.581 | 6523.193 | 6115.065 | 8126.581 | 8079.258 | 5732.499 | 5691.401
15.44656514 | 5585.32 | 5563.843 | 6569.93 | 6161.987 | 8088.026 | 8224.444 | 5803.096 | 5761.674
15.45956514 | 5602.831 | 5467.225 | 6570.38 | 6029.336 | 8105.461 | 8243.312 | 5776.92 | 5902.573
15.47256514 | 5594.71 | 5513.96 | 6523.078 | 6043.699 | 8145.373 | 8142.112 | 5746.757 | 5869.355
15.48556514 | 5608.319 | 5618.813 | 6629.373 | 6184.115 | 8200.933 | 8134.63 | 5738.944 | 5807.172
15.49856514 | 5600.492 | 5493.578 | 6692.116 | 6153.977 | 8176.802 | 8248.178 | 5764.19 | 5769.395
15.51156514 | 5597.435 | 5544.094 | 6710.594 | 6192.969 | 8161.717 | 8116.907 | 5880.531 | 5735.031
15.52456514 | 5461.173 | 5551.49 | 6714.887 | 6217.751 | 8031.413 | 8198.233 | 5814.907 | 5740.948
15.53756514 | 5580.318 | 5485.913 | 6668.403 | 6303.698 | 7998.993 | 8243.763 | 5751.908 | 5781.447
15.55056514 | 5511.521 | 5523.919 | 6656.361 | 6337.233 | 8145.196 | 8260.605 | 5819.244 | 5758.151
15.56356514 | 5564.498 | 5394.63 | 6614.463 | 6190.054 | 8143.577 | 8190.751 | 5816.537 | 5809.76
15.57656514 | 5440.632 | 5355.257 | 6636.188 | 6320.593 | 8225.514 | 8075 | 5828.98 | 5804.334
15.58956514 | 5461.8 | 5544.083 | 6740.51 | 6239.363 | 8028.018 | 8074.204 | 5872.586 | 5720.228
15.60256514 | 5608.125 | 5509.094 | 6665.194 | 6221.219 | 8138.701 | 8097.92 | 5835.788 | 5845.934
15.61556514 | 5458.345 | 5558.765 | 6716.184 | 6120.971 | 8177.421 | 8255.885 | 5796.387 | 5750.805
15.62856514 | 5482.625 | 5442.978 | 6968.546 | 6053.2 | 8396.836 | 8255.085 | 5834.232 | 5803.531
15.64156514 | 5511.901 | 5478.54 | 6821.796 | 6252.242 | 8190.773 | 8269.343 | 5776.143 | 5832.685
15.65456514 | 5551.069 | 5591.575 | 6788.857 | 6184.29 | 8163.164 | 8101.061 | 5749.223 | 5821.575
15.66756514 | 5566.629 | 5568.835 | 7072.598 | 6264.835 | 8131.9 | 8321.324 | 5880.202 | 5795.943
15.68056514 | 5478.768 | 5470.693 | 7086.259 | 6156.1 | 8149.493 | 8255.77 | 5875.783 | 5665.14
15.69356514 | 5460.692 | 5499.757 | 7181.418 | 6077.357 | 8326.061 | 8287.213 | 5894.338 | 5642.608
15.70656514 | 5623.357 | 5521.119 | 7320.832 | 6096.356 | 8196.993 | 8215.783 | 5780.133 | 5843.999
15.71956514 | 5537.4 | 5537.08 | 7432.38 | 6145.08 | 8160.54 | 8296.7 | 5749.2 | 5962.599
15.73256514 | 5574.649 | 5551.847 | 7570.386 | 6200.837 | 8210.742 | 8156.509 | 5867.208 | 5742.96
15.74556514 | 5569.486 | 5505.458 | 7998.132 | 6046.683 | 8107.707 | 8254.816 | 5963.992 | 5856.843
15.75856514 | 5603.398 | 5374.482 | 8082.706 | 6068.14 | 8038.403 | 8108.844 | 5916.514 | 5877.635
15.77156514 | 5553.077 | 5424.194 | 8398.124 | 6232.452 | 8341.645 | 8165.948 | 5936.21 | 5898.041
15.78456514 | 5606.029 | 5530.436 | 8595.535 | 6206.229 | 8418.891 | 8067.769 | 6091.811 | 5898.66
15.79756514 | 5703.941 | 5572.021 | 8455.881 | 6227.96 | 8218.128 | 8141.092 | 6168.914 | 5771.023
15.81056514 | 5579.191 | 5616.575 | 8204.401 | 6142.813 | 8488.419 | 8336.138 | 5987.73 | 5819.537
15.82356514 | 5510.337 | 5665.051 | 7994.108 | 6046.879 | 8216.425 | 8223.267 | 5860.48 | 5972.977
15.83656514 | 5562.389 | 5546.604 | 7673.551 | 6076.062 | 8351.752 | 8361.752 | 5866.736 | 5993.473
15.84956514 | 5677.372 | 5654.45 | 7390.178 | 6175.96 | 8211.883 | 8243.981 | 5981.333 | 5931.549
15.86256514 | 5717.182 | 5585.784 | 7060.463 | 6310.267 | 8369.547 | 8277.985 | 5881.406 | 5902.376
15.87556514 | 5713.354 | 5620.578 | 6805.943 | 6078.003 | 8401.523 | 8430.55 | 5879.764 | 5809.729
15.88856514 | 5555.659 | 5488.934 | 6572.212 | 6238.961 | 8469.102 | 8281.728 | 6048.513 | 5839.378
15.90156514 | 5676.637 | 5619.927 | 6507.182 | 6071.466 | 8318.336 | 8300.396 | 5867.571 | 5903.713
15.91456514 | 5647.909 | 5627.444 | 6452.886 | 6253.723 | 8481.767 | 8237.396 | 5789.952 | 5964.581
15.92756514 | 5561.987 | 5690.988 | 6404.74 | 6234.246 | 8400.764 | 8122.851 | 5881.335 | 5795.158
15.94056514 | 5647.48 | 5676.608 | 6419.609 | 6109.671 | 8385.543 | 8319.57 | 5872.391 | 5963.178
15.95356514 | 5520.62 | 5682.814 | 6383.218 | 6218.396 | 8356.795 | 8364.391 | 5745.722 | 5904.03
15.96656514 | 5734.685 | 5625.611 | 6371.9 | 6292.518 | 8276.31 | 8225.82 | 5900.681 | 5854.655
15.97956514 | 5730.23 | 5903.037 | 6402.878 | 6277.738 | 8367.525 | 8397.127 | 5836.398 | 5837.8
15.99256514 | 5584.332 | 6006.911 | 6367.973 | 6258.671 | 8261.365 | 8267.893 | 5848.401 | 5957.784
16.00556514 | 5626.495 | 5940.404 | 6256.628 | 6177.721 | 8373.832 | 8244.209 | 5896.769 | 5895.671
16.01856514 | 5633.177 | 5960.103 | 6273.599 | 6217.066 | 8347.429 | 8348.142 | 5909.159 | 5841.738
16.03156514 | 5713.365 | 5876.595 | 6221.826 | 6337.308 | 8420.83 | 8335.303 | 5893.563 | 5933.446
16.04456514 | 5859.287 | 5835.889 | 6240.666 | 6188.868 | 8343.19 | 8256.549 | 5955.768 | 6024.015
16.05756514 | 5913.863 | 5952.907 | 6093.21 | 6210.756 | 8359.497 | 8286.517 | 5771.296 | 5906.062
16.07056514 | 5954.852 | 5835.669 | 6115.992 | 6248.971 | 8373.753 | 8254.434 | 5786.16 | 5880.921
16.08356514 | 5917.069 | 5867.396 | 6142.95 | 6199.465 | 8467.297 | 8241.436 | 5749.812 | 5830.594
16.09656514 | 5806.696 | 5827.536 | 6163.762 | 6251.186 | 8377.934 | 8202.387 | 5829.987 | 5768.892
16.10956514 | 5882.44 | 5749.776 | 6273.44 | 6202.39 | 8292.924 | 8256.561 | 5916.7 | 5888.408
16.12256514 | 5819.444 | 5739.277 | 6256.341 | 6165.952 | 8316.125 | 8361.27 | 5918.447 | 5906.675
16.13556514 | 5746.421 | 5736.06 | 6143.476 | 6169.91 | 8424.039 | 8559.772 | 5838.751 | 5821.781
16.14856514 | 5770.093 | 5693.709 | 6097.546 | 6214.756 | 8361.766 | 8405.091 | 5871.605 | 5844.082
16.16156514 | 5686.443 | 5690.562 | 6067.707 | 6374.529 | 8455.631 | 8458.521 | 5886.496 | 5738.428
16.17456514 | 5665.393 | 5662.215 | 6118.581 | 6290.306 | 8544.2 | 8581.698 | 5839.099 | 5786.505
16.18756514 | 5562.363 | 5627.213 | 6135.972 | 6208.699 | 8555.783 | 8487.307 | 5853.329 | 5832.731
16.20056514 | 5645.568 | 5624.236 | 6103.899 | 6254.123 | 8563.7 | 8592.976 | 5886.401 | 5851.243
16.21356514 | 5730.318 | 5642.025 | 5964.653 | 6203.875 | 8515.412 | 8428.063 | 6012.468 | 5869.61
16.22656514 | 5673.005 | 5782.26 | 6070.22 | 6180.442 | 8550.227 | 8368.804 | 5871.147 | 5809.043
16.23956514 | 5619.77 | 5730.956 | 6190.45 | 6207.883 | 8492.133 | 8506.392 | 5831.038 | 5724.614
16.25256514 | 5608.694 | 5731.44 | 6192.058 | 6245.781 | 8404.89 | 8577.717 | 5934.77 | 5827.984
16.26556514 | 5684.549 | 5790.66 | 6200.011 | 6193.1 | 8559.541 | 8405.529 | 5902.311 | 5830.1
16.27856514 | 5728.267 | 5702.132 | 6154.899 | 6065.432 | 8478.13 | 8425.702 | 5855.033 | 5856.968
16.29156514 | 5711.544 | 5691.874 | 6055.047 | 6195.039 | 8533.596 | 8428.294 | 5935.785 | 5800.487
16.30456514 | 5687.503 | 5764.331 | 6052.65 | 6212.975 | 8567.423 | 8495.362 | 5817.674 | 5786.331
16.31756514 | 5741.772 | 5756.596 | 6148.222 | 6192.422 | 8524.379 | 8424.781 | 5704.361 | 5865.511
16.33056514 | 5842.365 | 5868.166 | 6214.591 | 6180.193 | 8459.073 | 8331.032 | 5830.01 | 5924.34
16.34356514 | 5791.354 | 5903.378 | 6152.699 | 6222.713 | 8495.388 | 8319.077 | 5908.493 | 5819
16.35656514 | 5768.462 | 5882.51 | 6151.217 | 6289.362 | 8442.976 | 8356.183 | 5875.752 | 5822.088
16.36956514 | 5812.969 | 5902.639 | 6118.386 | 6191.914 | 8274.597 | 8362.497 | 5847.978 | 5856.858
16.38256514 | 5929.361 | 5859.359 | 6151.08 | 6096.029 | 8301.728 | 8344.77 | 5865.374 | 5800.978
16.39556514 | 5861.58 | 5904.783 | 6192.078 | 6082.016 | 8411.187 | 8294.772 | 5886.632 | 5816.803
16.40856514 | 5780.003 | 6003.843 | 6174.478 | 6120.264 | 8475.854 | 8304.412 | 5834.054 | 5877.706
16.42156514 | 5844.065 | 6029.524 | 6150.072 | 6191.549 | 8506.952 | 8307.492 | 5828.412 | 5951.847
16.43456514 | 5873.743 | 6037.714 | 6088.058 | 6245.657 | 8396.459 | 8274.171 | 5833.086 | 5904.402
16.44756514 | 5892.087 | 6015.243 | 6112.992 | 6241.269 | 8398.41 | 8295.635 | 5822.678 | 5805.913
16.46056514 | 5926.227 | 5958.806 | 6212.51 | 6214.011 | 8453.546 | 8281.334 | 5880.577 | 5829.127
16.47356514 | 5904.003 | 5894.662 | 6280.741 | 6236.256 | 8424.349 | 8299.935 | 5886.538 | 5827.146
16.48656514 | 5921.391 | 5860.271 | 6281.321 | 6223.982 | 8356.778 | 8370.983 | 5882.848 | 5824.119
16.49956514 | 5985.313 | 5816.675 | 6301.86 | 6215.062 | 8298.426 | 8346.928 | 5900.272 | 5883.91
16.51256514 | 5888.873 | 5699.155 | 6276.511 | 6282.468 | 8397.75 | 8289.543 | 5837.345 | 5848.429
16.52556514 | 5745.742 | 5673.485 | 6206.244 | 6325.672 | 8440.983 | 8269.211 | 5813.024 | 5821.037
16.53856514 | 5708.656 | 5703.557 | 6165.937 | 6222.231 | 8445.573 | 8349.852 | 5823.211 | 5928.623
16.55156514 | 5683.103 | 5604.079 | 6089.699 | 6153.071 | 8433.853 | 8434.927 | 5805.874 | 5945.153
16.56456514 | 5618.095 | 5527.566 | 6149.449 | 6164.688 | 8380.942 | 8357.662 | 5826.415 | 5903.224
16.57756514 | 5586.856 | 5569.246 | 6186.656 | 6140.119 | 8392.277 | 8369.513 | 5836.723 | 5935.708
16.59056514 | 5597.587 | 5536.03 | 6182.251 | 6244.389 | 8349.15 | 8488.676 | 5835.982 | 5912.749
16.60356514 | 5598.328 | 5451.464 | 6217.182 | 6171.541 | 8313.091 | 8485.605 | 5807.606 | 5896.312
16.61656514 | 5497.02 | 5448.177 | 6173.182 | 6209.66 | 8289.214 | 8342.132 | 5823.774 | 5886.487
16.62956514 | 5538.943 | 5372.431 | 6039.093 | 6252.921 | 8311.686 | 8350.711 | 5835.034 | 5862.904
16.64256514 | 5533.58 | 5431.558 | 6072.704 | 6231.399 | 8433.891 | 8368.82 | 5792.599 | 5824.382
16.65556514 | 5487.139 | 5396.243 | 6223.523 | 6240.581 | 8403.75 | 8385.043 | 5797.213 | 5806.729
16.66856514 | 5542.583 | 5438.413 | 6216.508 | 6219.888 | 8415.258 | 8329.972 | 5827.715 | 5878.86
16.68156514 | 5664.675 | 5470.121 | 6137.264 | 6231.651 | 8475.438 | 8355.227 | 5941.538 | 5810.985
16.69456514 | 5572.789 | 5471.945 | 6227.575 | 6331.475 | 8530.301 | 8381.047 | 5918.89 | 5771.002
16.70756514 | 5569.53 | 5477.215 | 6185.426 | 6334.869 | 8313.673 | 8316.143 | 5856.93 | 5844.568
16.72056514 | 5565.6 | 5557.017 | 6246.569 | 6229.403 | 8381.592 | 8388.288 | 5907.087 | 5900.505
16.73356514 | 5515.389 | 5519.572 | 6238.741 | 6129.929 | 8411.034 | 8381.968 | 5927.1 | 5861.875
16.74656514 | 5422.126 | 5525.694 | 6257.102 | 6264.574 | 8474.925 | 8321.418 | 5831.44 | 5887.678
16.75956514 | 5438.387 | 5543.324 | 6176.577 | 6235.727 | 8491.479 | 8375.329 | 5821.246 | 5885.953
16.77256514 | 5572.332 | 5552.874 | 6268.335 | 6253.945 | 8554.602 | 8457.656 | 5849.361 | 5964.794
16.78556514 | 5536.914 | 5505.971 | 6346.421 | 6237.334 | 8460.754 | 8399.637 | 5862.565 | 5977.884
16.79856514 | 5412.478 | 5414.621 | 6099.217 | 6128.768 | 8409.419 | 8515.414 | 5949.69 | 6001.764
16.81156514 | 5485.222 | 5453.443 | 6057.325 | 6154.37 | 8447.753 | 8420.235 | 5957.349 | 5972.457
16.82456514 | 5567.455 | 5533.144 | 6031.812 | 6154.285 | 8569.065 | 8263.939 | 6015.018 | 5884.747
16.83756514 | 5500.9 | 5551.642 | 6276.031 | 6338.733 | 8559.377 | 8397.532 | 6013.741 | 5909.459
16.85056514 | 5482.704 | 5367.989 | 6167.887 | 6311.132 | 8437.803 | 8361.873 | 6043.763 | 5889.266
16.86356514 | 5467.089 | 5483.826 | 6202.166 | 6303.524 | 8447.837 | 8449.166 | 5877.095 | 5964.713
16.87656514 | 5538.599 | 5533.739 | 6230.769 | 6198.946 | 8491.815 | 8503.953 | 5802.283 | 5925.746
16.88956514 | 5635.605 | 5481.324 | 6214.118 | 6240.564 | 8483.847 | 8559.019 | 6001.672 | 5891.165
16.90256514 | 5475.859 | 5447.947 | 6097.068 | 6370.486 | 8526.325 | 8236.363 | 5994.581 | 5911.503
16.91556514 | 5469.889 | 5396.06 | 6129.703 | 6204.976 | 8575.415 | 8517.739 | 5886.177 | 6021.222
16.92856514 | 5525.178 | 5432.564 | 6120.27 | 6254.118 | 8587.826 | 8545.236 | 5879.414 | 5899.254
16.94156514 | 5473.327 | 5562.43 | 6219.118 | 6221.233 | 8508.692 | 8513.965 | 5816.279 | 5955.662
16.95456514 | 5455.47 | 5402.452 | 6007.82 | 6141.833 | 8549.025 | 8546.357 | 5967.239 | 6121.789
16.96756514 | 5458.678 | 5459.122 | 6214.636 | 6297.618 | 8634.812 | 8560.006 | 5954.537 | 5846.298
16.98056514 | 5459.219 | 5404.341 | 6189.44 | 6235.023 | 8436.116 | 8737.57 | 5953.733 | 5892.339
16.99356514 | 5499.689 | 5433.447 | 6156.4 | 6298.072 | 8677.275 | 8396.019 | 5910.607 | 5972.141
17.00656514 | 5604.629 | 5505.95 | 6339.221 | 6272.484 | 8583.536 | 8549.303 | 5960.298 | 5812.827
17.01956514 | 5539.844 | 5456.369 | 6225.376 | 6219.877 | 8651.72 | 8624.004 | 5869.538 | 5892.505
17.03256514 | 5686.744 | 5594.603 | 6096.645 | 6393.587 | 8374.099 | 8470.859 | 6036.794 | 6030.579
17.04556514 | 5651.438 | 5528.799 | 6162.183 | 6334.741 | 8612.523 | 8663.041 | 5952.767 | 5929.786
17.05856514 | 5676.694 | 5638.375 | 6278.577 | 6271.216 | 8469.587 | 8637.615 | 5970.166 | 6004.582
17.07156514 | 5593.337 | 5494.849 | 6118.443 | 6300.371 | 8613.162 | 8482.094 | 6022.585 | 5992.427
17.08456514 | 5602.566 | 5456.852 | 6202.873 | 6244.944 | 8688.418 | 8689.095 | 5935.332 | 5940.851
17.09756514 | 5471.947 | 5556.621 | 6194.962 | 6295.366 | 8709.509 | 8479.961 | 5739.076 | 6094.868
17.11056514 | 5585.806 | 5511.077 | 6070.212 | 6219.13 | 8530.305 | 8715.599 | 5988.576 | 6079.027
17.12356514 | 5533.615 | 5553.501 | 6346.75 | 6355.398 | 8594.246 | 8564.776 | 5902.021 | 5968.3
17.13656514 | 5688.577 | 5642.062 | 6213.992 | 6343.301 | 8445.294 | 8528.754 | 5906.871 | 5960.151
17.14956514 | 5642.604 | 5553.925 | 6247.805 | 6357.528 | 8572.754 | 8524.126 | 6121.049 | 5932.881
17.16256514 | 5723.442 | 5477.186 | 6272.966 | 6466.325 | 8641.228 | 8472.234 | 6222.904 | 5885.986
17.17556514 | 5604.617 | 5509.102 | 6441.921 | 6261.336 | 8684.794 | 8555.383 | 6124.54 | 5960.845
17.18856514 | 5599.878 | 5504.429 | 6240.713 | 6364.531 | 8718.919 | 8414.489 | 6138.714 | 6185.614
17.20156514 | 5665.02 | 5611.748 | 6263.226 | 6254.964 | 8615.11 | 8626.997 | 6097.272 | 5991.007
17.21456514 | 5609.35 | 5472.051 | 6173.187 | 6357.191 | 8645.595 | 8677.082 | 6092.162 | 6075.164
17.22756514 | 5692.174 | 5423.548 | 6137.73 | 6277.007 | 8656.272 | 8643.639 | 6121.088 | 5973.1
17.24056514 | 5709.092 | 5605.213 | 6268.965 | 6330.037 | 8755.001 | 8784.754 | 6095.229 | 6063.597
17.25356514 | 5736.675 | 5556.645 | 6267.995 | 6234.745 | 8628.179 | 8574.262 | 6136.459 | 5999.421
17.26656514 | 5593.166 | 5530.415 | 6210.607 | 6326.631 | 8656.721 | 8591.721 | 6091.883 | 6025.17
17.27956514 | 5665.149 | 5546.256 | 6259.506 | 6227.118 | 8664.739 | 8496.289 | 6178.887 | 6213.427779
17.29256514 | 5734.002 | 5419.23 | 6280.032 | 6348.364 | 8768.988 | 8595.301 | 6252.299 | 6148.184
17.30556514 | 5664.848 | 5661.339 | 6334.668 | 6306.439 | 8619.502 | 8698.948 | 6242.462 | 6159.334
17.31856514 | 5687.941 | 5531.693 | 6422.919 | 6270.653 | 8550.541 | 8698.888 | 6233.123 | 6155.604
17.33156514 | 5744.778 | 5578.475 | 6333.466 | 6392.934 | 8664.957 | 8684.385 | 6296.712 | 6173.082
17.34456514 | 5781.231 | 5517.127 | 6350.527 | 6512.447 | 8814.597 | 8659.868 | 6352.625 | 6141.752
17.35756514 | 5757.847 | 5656.29 | 6332.277 | 6320.025 | 8792.603 | 8744.887 | 6396.821 | 6196.354
17.37056514 | 5891.777 | 5645.008 | 6325.2 | 6413.177 | 8860.987 | 8845.987 | 6365.806 | 6273.39
17.38356514 | 5845.635 | 5611.671 | 6381.876 | 6276.791 | 8743.549 | 8755.407 | 6398.657 | 6307.169
17.39656514 | 5811.52 | 5556.858 | 6401.68 | 6360.484 | 8841.164 | 8580.135 | 6394.399 | 6261.298
17.40956514 | 5796.448 | 5579.965 | 6317.519 | 6318.45 | 8899.023 | 8601.378 | 6299.898 | 6211.575
17.42256514 | 5824.167 | 5571.235 | 6318.606 | 6365.697 | 8794.774 | 8835.891 | 6204.584 | 6223.045
17.43556514 | 5835.501 | 5584.507 | 6314.996 | 6200.435 | 8961.069 | 8774.205 | 6184.501 | 6181.233
17.44856514 | 5937.426 | 5616.912 | 6353.939 | 6325.305 | 9040.586 | 8818.36 | 6210.171 | 6277.531
17.46156514 | 6032.164 | 5617.235 | 6363.157 | 6445.051 | 8952.968 | 8866.53 | 6232.147 | 6238.846
17.47456514 | 6043.193 | 5572.211 | 6355.236 | 6478.689 | 9042.204 | 8951.534 | 6151.982 | 6191.267
17.48756514 | 5996.366 | 5695.982 | 6343.052 | 6461.972 | 9082.894 | 8930.839 | 6067.839 | 6208.159
17.50056514 | 6009.828 | 5807.65 | 6409.065 | 6558.798 | 9116.434 | 8828.024 | 6047.701 | 6136.725
17.51356514 | 6185.32 | 5659.01 | 6418.969 | 6452.731 | 9118.876 | 8874.505 | 6177.856 | 6058.484
17.52656514 | 6154.518 | 5716.799 | 6460.379 | 6437.422 | 8936.672 | 8847.685 | 6063.757 | 6028.107
17.53956514 | 6067.76 | 5702.178 | 6460.519 | 6425.102 | 8992.201 | 8915.948 | 6115.163 | 6057.215
17.55256514 | 6175.243 | 5706.301 | 6443.712 | 6402.373 | 8900.709 | 8985.151 | 6211.726 | 6099.116
17.56556514 | 6218.516 | 5734.51 | 6461.182 | 6360.287 | 8853.505 | 8906.808 | 6107.558 | 6089.865
17.57856514 | 6349.327 | 5786.725 | 6436.098 | 6414.01 | 8839.944 | 8766.039 | 6031.46 | 6201.094
17.59156514 | 6448.567 | 5932.033 | 6474.701 | 6505.864 | 8720.378 | 8770.807 | 5985.235 | 6110.94
17.60456514 | 6366.81 | 5941.98 | 6528.259 | 6460.448 | 8800.785 | 8718.886 | 6025.991 | 5990.043
17.61756514 | 6422.488 | 5869.319 | 6503.931 | 6400.328 | 8817.529 | 8714.074 | 6053.996 | 6009.069
17.63056514 | 6554.744 | 5781.046 | 6587.452 | 6406.637 | 8720.473 | 8635.142 | 6060.833 | 6152.886
17.64356514 | 6691.415 | 5779.997 | 6678.703 | 6343.654 | 8632.356 | 8620.376 | 6087.745 | 6123.572
17.65656514 | 6691.118 | 5792.134 | 6648.8 | 6301.724 | 8654.739 | 8639.063 | 6043.005 | 6118.953
17.66956514 | 6764.763 | 5777.142 | 6677.596 | 6419.473 | 8674.705 | 8674.877 | 6065.454 | 6081.393
17.68256514 | 6844.765 | 5789.605 | 6685.364 | 6497.944 | 8630.475 | 8765.241 | 6133.784 | 6047.019
17.69556514 | 6882.904 | 5765.684 | 6677.521 | 6585.601 | 8663.078 | 8794.964 | 6157.174 | 5998.057
17.70856514 | 6893.364 | 5711.531 | 6829.931 | 6534.823 | 8665.274 | 8702.549 | 6054.08 | 5923.911
17.72156514 | 6855.105 | 5688.936 | 6918.998 | 6520.498 | 8689.58 | 8662.322 | 5966.256 | 5858.271
17.73456514 | 6911.432 | 5651.457 | 6859.935 | 6572.81 | 8841.711 | 8738.072 | 5966.346 | 5881.476
17.74756514 | 6964.245 | 5608.782 | 6811.148 | 6666.837 | 8862.839 | 8743.567 | 6014.724 | 5982.361
17.76056514 | 6989.154 | 5707.471 | 6889.405 | 6748.859 | 8866.308 | 8673.357 | 5997.71 | 6055.167
17.77356514 | 7146.085 | 5769.203 | 7043.519 | 6716.508 | 8804.562 | 8550.913 | 5989.104 | 6057.556
17.78656514 | 7229.07 | 5733.612 | 7063.141 | 6712.141 | 8638.612 | 8547.236 | 6016.165 | 6044.635
17.79956514 | 7314.809 | 5672.718 | 7070.747 | 6660.284 | 8756.234 | 8615.126 | 6092.549 | 6030.316
17.81256514 | 7488.363 | 5661.839 | 7121.437 | 6536.698 | 8914.287 | 8634.414 | 6090.197 | 6021.613
17.82556514 | 7504.517 | 5687.784 | 7049.163 | 6445.948 | 8812.482 | 8666.297 | 6016.414 | 6033.129
17.83856514 | 7552.072 | 5687.843 | 6947.013 | 6497.416 | 8717.608 | 8708.368 | 6107.541 | 5997
17.85156514 | 7701.508 | 5702.761 | 6894.152 | 6546.141 | 8772.351 | 8691.217 | 6079.977 | 6030.321
17.86456514 | 7923.189 | 5728.699 | 6880.228 | 6470.637 | 8802.241 | 8632.679 | 6147.088 | 6065.121
17.87756514 | 8138.032 | 5784.775 | 6882.697 | 6441.645 | 8779.239 | 8765.451 | 6192.362 | 6062.497
17.89056514 | 8209.985 | 5629.537 | 6828.837 | 6433.523 | 8783.821 | 8763.433 | 6152.192 | 6119.522
17.90356514 | 8402.257 | 5633.901 | 6745.388 | 6392.936 | 8826.519 | 8697.376 | 6269.336 | 6100.279
17.91656514 | 8647.747 | 5673.793 | 6655.822 | 6444.735 | 8865.311 | 8702.937 | 6217.643 | 6037.282
17.92956514 | 8774.188 | 5722.498 | 6512.622 | 6464.502 | 8881.637 | 8712.386 | 6202.545 | 6155.57
17.94256514 | 9102.874 | 5822.583 | 6525.583 | 6409.465 | 8931.577 | 8681.264 | 6187.684 | 6139.761
17.95556514 | 9454.144 | 5899.151 | 6558.687 | 6371.211 | 8858.159 | 8929.019 | 6279.428 | 6123.231
17.96856514 | 9792.832 | 5871.303 | 6470.536 | 6322.979 | 8834.434 | 8972.099 | 6347.961 | 6196.384
17.98156514 | 10094.04 | 5884.997 | 6507.656 | 6332.352 | 8851.339 | 8822.331 | 6384.64 | 6188.006
17.99456514 | 10494.73 | 5876.236 | 6459.616 | 6385.027 | 8956.136 | 8822.384 | 6301.65 | 6176.934
18.00756514 | 11222.81 | 5939.462 | 6450.665 | 6350.59 | 9056.404 | 8786.479 | 6398.773 | 6147.759
18.02056514 | 11871.72 | 6042.041 | 6429.956 | 6303.573 | 8878.546 | 8709.956 | 6534.003 | 6249.693
18.03356514 | 12528.3 | 5993.706 | 6410.098 | 6318.515 | 8835.015 | 8792.432 | 6495.748 | 6347.781
18.04656514 | 13152.93 | 6046.943 | 6562.981 | 6523.281 | 8891.271 | 8801.202 | 6585.968 | 6440.224
18.05956514 | 13881.24 | 6243.551 | 6475.083 | 6577.342 | 9077.422 | 8920.875 | 6759.126 | 6408.822
18.07256514 | 14452.96 | 6359.901 | 6537.524 | 6552.853 | 8961.922 | 8844.511 | 6874.758 | 6402.286
18.08556514 | 14425.86 | 6202.691 | 6603.923 | 6547.21 | 9002.298 | 8867.58 | 6827.398 | 6398.331
18.09856514 | 13487.26 | 6071.228 | 6677.314 | 6582.377 | 9031.089 | 8962.72 | 6735.67 | 6412.331
18.11156514 | 12201.21 | 5952.57 | 6615.814 | 6458.43 | 8974.15 | 8907.056 | 6672.601 | 6311.534
18.12456514 | 11100.96 | 5864.557 | 6468.701 | 6521.762 | 9048.975 | 8812.044 | 6717.997 | 6443.102
18.13756514 | 10116.87 | 5823.713 | 6564.002 | 6499.161 | 9097.371 | 8814.807 | 6608.581 | 6454.368
18.15056514 | 8999.218 | 5799.365 | 6581.34 | 6568.047 | 9166.931 | 8916.477 | 6601.094 | 6519.476
18.16356514 | 8138.923 | 5722.611 | 6621.18 | 6513.784 | 9168.982 | 8937.201 | 6451.955 | 6545.62
18.17656514 | 7704.562 | 5718.599 | 6673.842 | 6527.531 | 9060.946 | 8984.176 | 6613.806 | 6430.284
18.18956514 | 7413.076 | 5703.107 | 6642.282 | 6457.36 | 9001.555 | 9052.136 | 6499.136 | 6364.778
18.20256514 | 7193.284 | 5683.956 | 6717.363 | 6511.989 | 9143.681 | 9007.747 | 6492.001 | 6534.44
18.21556514 | 6941.299 | 5683.086 | 6779.07 | 6497.015 | 9077.576 | 8951.945 | 6608.988 | 6554.254
18.22856514 | 6708.675 | 5569.145 | 6775.74 | 6391.915 | 9158.575 | 8863.37 | 6433.37 | 6503.735
18.24156514 | 6795.654 | 5569.325 | 6775.869 | 6443.636 | 9086.251 | 8966.562 | 6535.346 | 6442.708
18.25456514 | 6707.856 | 5557.866 | 6725.643 | 6620.492 | 8997.648 | 9052.757 | 6604.996 | 6361.998
18.26756514 | 6604.189 | 5524.824 | 6827.77 | 6570.045 | 9130.65 | 9079.057 | 6581.58 | 6367.82
18.28056514 | 6613.312 | 5655.896 | 6838.742 | 6540.951 | 9125.515 | 8960.416 | 6592.592 | 6531.268
18.29356514 | 6520.529 | 5663.034 | 6931.452 | 6618.145 | 8923.88 | 8864.575 | 6838.277 | 6614.981
18.30656514 | 6265.982 | 5581.76 | 6774.001 | 6628.915 | 9062.094 | 8897.888 | 6784.342 | 6509.461
18.31956514 | 6336.119 | 5628.874 | 6670.399 | 6625.885 | 9022.011 | 8987.334 | 6786.867 | 6595.77
18.33256514 | 6398.664 | 5714.903 | 6706.291 | 6596.916 | 8919.94 | 8922.331 | 6775.428 | 6544.262
18.34556514 | 6226.676 | 5731.418 | 6627.618 | 6556.565 | 9021.471 | 8978.319 | 6822.42 | 6541.595
18.35856514 | 6288.13 | 5555.342 | 6673.602 | 6617.915 | 8844.31 | 8884.884 | 7032.039 | 6443.437
18.37156514 | 6267.813 | 5623.351 | 6704.634 | 6636.713 | 9213.165 | 8947.151 | 7015.298 | 6667.597
18.38456514 | 6206.874 | 5580.711 | 6644.345 | 6628.689 | 8871.708 | 9007.463 | 7103.144 | 6844.818
18.39756514 | 6127.784 | 5644.152 | 6768.751 | 6617.496 | 9008.071 | 9099.648 | 7074.538 | 6838.672
18.41056514 | 6176.353 | 5592.426 | 6692.335 | 6647.148 | 8829.162 | 9077.325 | 7291.087 | 6879.89
18.42356514 | 6233.777 | 5661.731 | 6746.789 | 6508.537 | 9018.267 | 8967.426 | 7142.576 | 6862.069
18.43656514 | 6228.083 | 5768.514 | 6579.339 | 6720.042 | 9156.087 | 9037.023 | 7512.827 | 6892.573
18.44956514 | 6145.013 | 5638.197 | 6791.79 | 6572.647 | 9118.947 | 9041.905 | 7399.865 | 7099.003
18.46256514 | 6168.126 | 5607.941 | 6860.782 | 6589.294 | 9018.461 | 9037.168 | 7520.699 | 7086.605
18.47556514 | 6109.699 | 5686.387 | 6801.786 | 6706.69 | 9281.856 | 9234.034 | 7570.911 | 7117.564
18.48856514 | 6163.793 | 5648.352 | 6807.519 | 6763.114 | 9434.09 | 9047.064 | 7847.5 | 7051.795
18.50156514 | 6216.641 | 5673.162 | 6902.6 | 6873.712 | 9146.962 | 9049.113 | 7777.767 | 7117.311
18.51456514 | 6105.088 | 5718.555 | 7027.618 | 6961.624 | 9209.477 | 9058.34 | 7821.115 | 7182.236
18.52756514 | 5948.398 | 5613.819 | 7065.42 | 7065.179 | 9395.69 | 9109.423 | 7820.416 | 7105.406
18.54056514 | 5993.039 | 5653.877 | 6892.069 | 7158.338 | 9458.25 | 9232.799 | 7815.466 | 7110.696
18.55356514 | 6072.549 | 5674.248 | 6996.881 | 7097.039 | 9201.99 | 9430.667 | 7810.515 | 7062.668
18.56656514 | 6081.887 | 5660.921 | 7035.836 | 6927.563 | 9150.712 | 9212.505 | 7854.351 | 7130.622
18.57956514 | 6064.458 | 5576.553 | 6883.754 | 7010.497 | 9268.162 | 9132.883 | 7797.726 | 7112.81
18.59256514 | 6068.937 | 5581.476 | 6830.782 | 6822.949 | 9402.068 | 9171.093 | 7762.985 | 6991.932
18.60556514 | 5911.409 | 5592.573 | 6883.436 | 6790.285 | 9218.546 | 9184.001 | 7582.406 | 6925.994
18.61856514 | 5998.542 | 5663.481 | 6786.237 | 6611.214 | 9227.366 | 9151.107 | 7403.87 | 6789.206
18.63156514 | 5812.998 | 5748.017 | 6716.756 | 6633.431 | 9202.341 | 9138.301 | 7434.781 | 6838.854
18.64456514 | 5891.33 | 5688.354 | 6817.883 | 6574.491 | 9287.851 | 9132.035 | 7278.021 | 6772.734
18.65756514 | 5946.25 | 5511.123 | 6829.554 | 6692.445 | 9063.367 | 9122.824 | 7235.642 | 6628.46
18.67056514 | 5952.192 | 5614.722 | 7007.911 | 6679.195 | 9235.947 | 8992.585 | 7101.547 | 6619.383
18.68356514 | 5846.701 | 5725.379 | 6993.564 | 6657.034 | 9161.568 | 9123.139 | 6879.346 | 6541.037
18.69656514 | 5884.599 | 5640.223 | 6996.331 | 6748.535 | 9002.165 | 9051.345 | 6676.592 | 6474.308
18.70956514 | 5836.659 | 5748.906 | 7101.346 | 6786.446 | 8996.003 | 9071.562 | 6656.78 | 6428.551
18.72256514 | 5798.801 | 5814.878 | 7021.719 | 6718.581 | 9168.341 | 9041.459 | 6582.365 | 6412.856
18.73556514 | 5863.497 | 5666.088 | 7152.734 | 6784.173 | 9001.962 | 8983.276 | 6451.876 | 6401.146
18.74856514 | 5910.687 | 5598.794 | 7148.144 | 6825.466 | 9005.566 | 9000.42 | 6513.757 | 6308.227
18.76156514 | 5944.098 | 5722.92 | 7247.847 | 6817.451 | 8961.349 | 9095.891 | 6526.069 | 6309.004
18.77456514 | 5844.489 | 5649.565 | 7249.946 | 6822.467 | 9089.935 | 8951.946 | 6314.359 | 6221.685
18.78756514 | 5787.478 | 5614.338 | 7219.197 | 6930.877 | 9190.1 | 8858.266 | 6544.012 | 6253.242
18.80056514 | 5715.826 | 5529.448 | 7420.566 | 6951.456 | 9177.247 | 8946.178 | 6466.352 | 6307.628
18.81356514 | 5700.874 | 5629.206 | 7654.081 | 6860.578 | 9099.342 | 8908.769 | 6468.121 | 6300.839
18.82656514 | 5794.137 | 5636.357 | 7733.837 | 6854.609 | 9088.903 | 8895.657 | 6387.631 | 6244.111
18.83956514 | 5821.106 | 5563.459 | 7736.249 | 6775.025 | 9173.009 | 8968.793 | 6358.753 | 6255.254
18.85256514 | 5849.105 | 5560.062 | 7661.777 | 6852.04 | 9122.065 | 8969.576 | 6224.886 | 6230.208
18.86556514 | 5869.953 | 5529.813 | 7686.61 | 6792.756 | 9175.844 | 8999.799 | 6167.494 | 6141.484
18.87856514 | 5896.658 | 5587.515 | 7683.609 | 6660.921 | 9089.735 | 8990.556 | 6227.559 | 6182.568
18.89156514 | 5840.992 | 5627.444 | 7725.062 | 6502.876 | 9054.977 | 9070.122 | 6245.777 | 6238.057
18.90456514 | 5825.274 | 5634.807 | 7692.951 | 6585.969 | 9158.146 | 9060.209 | 6299.13 | 6281.855
18.91756514 | 5725.083 | 5611.521 | 7626.14 | 6554.272 | 9143.469 | 8950.183 | 6317.284 | 6255.328
18.93056514 | 5716.529 | 5603.138 | 7526.15 | 6595.138 | 9112.31 | 8909.046 | 6266.793 | 6261.942
18.94356514 | 5775.776 | 5693.497 | 7432.849 | 6592.293 | 9082.842 | 8993.1 | 6257.18 | 6194.51
18.95656514 | 5815.521 | 5615.039 | 7353.548 | 6543.947 | 9026.407 | 8929.541 | 6198.457 | 6119.266
18.96956514 | 5796.917 | 5563.878 | 7194.162 | 6559.327 | 9085.858 | 8944.344 | 6172.598 | 6146.663
18.98256514 | 5684.005 | 5598.987 | 7078.233 | 6492.686 | 9094.745 | 8998.484 | 6138.884 | 6091.991
18.99556514 | 5717.486 | 5575.7 | 7000.923 | 6471.373 | 8942.405 | 8964.736 | 6160.875 | 6049.585
19.00856514 | 5743.882 | 5618.76 | 6882.895 | 6489.556 | 8935.449 | 8979.88 | 6258.569 | 6047.411
19.02156514 | 5665.298 | 5574.387 | 6785.758 | 6491.795 | 9062.911 | 8935.294 | 6218.5 | 6044.874
19.03456514 | 5651.484 | 5596.903 | 6805.922 | 6450.138 | 9064.197 | 8884.007 | 6102.906 | 6074.073
19.04756514 | 5736.666 | 5661.926 | 6746.462 | 6449.191 | 8977.369 | 8905.517 | 6129.586 | 6045.769
19.06056514 | 5781.621 | 5663.538 | 6671.949 | 6475.721 | 9042.544 | 8955.228 | 6208.829 | 6038.168
19.07356514 | 5751.999 | 5613.493 | 6666.997 | 6547.008 | 9084.994 | 8993.5 | 6222.5 | 6040.497
19.08656514 | 5647.386 | 5550.724 | 6590.497 | 6566.323 | 9114.732 | 8991.589 | 6086.686 | 6038.427
19.09956514 | 5655.164 | 5631.748 | 6588.941 | 6524.891 | 9166.623 | 9056.629 | 5996.02 | 6080.965
19.11256514 | 5659.895 | 5672.961 | 6630.302 | 6568.108 | 9142.341 | 9011.608 | 6135.472 | 6095.47
19.12556514 | 5672.345 | 5597.488 | 6601.269 | 6542.107 | 9147.348 | 8907.304 | 6193.949 | 6148.021
19.13856514 | 5808.929 | 5567.567 | 6635.8 | 6492.099 | 9140.711 | 8944.901 | 6172.224 | 6127.021
19.15156514 | 5761.296 | 5565.653 | 6724.99 | 6517.871 | 9072.183 | 8880.363 | 6183.177 | 6026.119
19.16456514 | 5720.36 | 5507.15 | 6738.193 | 6511.955 | 8976.904 | 8849.532 | 6167.042 | 6100.354
19.17756514 | 5678.284 | 5530.838 | 6614.405 | 6516.211 | 8958.029 | 8987.99 | 6136.092 | 6234.074
19.19056514 | 5713.952 | 5637.77 | 6491.09 | 6610.198 | 9014.222 | 8993.457 | 6096.305 | 6195.154
19.20356514 | 5717.009 | 5621.703 | 6516.62 | 6620.777 | 9121.124 | 8937.549 | 6141.235 | 6051.959
19.21656514 | 5602.236 | 5530.673 | 6561.099 | 6614.945 | 9072.254 | 8995.574 | 6139.246 | 6051.318
19.22956514 | 5681.908 | 5536.717 | 6571.426 | 6574.472 | 9138.766 | 8928.429 | 6102.096 | 6054.33
19.24256514 | 5759.276 | 5614.327 | 6499.013 | 6516.25 | 9173.115 | 8994.495 | 6060.794 | 6003.182
19.25556514 | 5747.554 | 5594.691 | 6480.972 | 6526.524 | 8999.523 | 9075 | 6009.03 | 6039.778
19.26856514 | 5710.941 | 5564.384 | 6496.429 | 6442.512 | 8894.448 | 9053.576 | 6098.395 | 6068.263
19.28156514 | 5701.943 | 5620.339 | 6525.993 | 6475.279 | 8910.823 | 9075.432 | 6094.393 | 6083.912
19.29456514 | 5661.882 | 5506.851 | 6547.367 | 6513.077 | 8905.948 | 9169.81 | 6018.16 | 6037.402
19.30756514 | 5704.25 | 5459.751 | 6498.712 | 6512.073 | 9011.606 | 9072.462 | 6048.713 | 6009.178
19.32056514 | 5687.193 | 5546.894 | 6436.822 | 6529.486 | 8990.71 | 8995.233 | 6019.529 | 5979.997
19.33356514 | 5623.317 | 5679.874 | 6472.794 | 6454.619 | 9078.382 | 9000.934 | 6024.568 | 5925.936
19.34656514 | 5604.501 | 5652.789 | 6481.959 | 6470 | 9083.374 | 8924.377 | 5916.752 | 5958.086
19.35956514 | 5659.679 | 5561.97 | 6497.476 | 6496.016 | 8982.515 | 9016.337 | 6013.326 | 6071.316
19.37256514 | 5685.748 | 5673.35 | 6433.914 | 6565.756 | 8956.863 | 8989.874 | 6014.331 | 6031.494
19.38556514 | 5682.096 | 5615.238 | 6393.453 | 6663.237 | 9070.31 | 8919.904 | 5991.882 | 6105.57
19.39856514 | 5720.512 | 5609.589 | 6494.968 | 6606.167 | 9095.419 | 8850.992 | 6026.217 | 5974.912
19.41156514 | 5707.329 | 5557.957 | 6469.686 | 6678.683 | 9158.516 | 8895.687 | 5961.394 | 5983.636
19.42456514 | 5690.304 | 5592.036 | 6437.75 | 6687.643 | 9158.625 | 8986.035 | 6104 | 6100.536
19.43756514 | 5731.444 | 5569.778 | 6472.889 | 6615.444 | 9183.556 | 8823.445 | 6168.333 | 6027.333
19.45056514 | 5486.561 | 5469.343 | 6510.175 | 6593.016 | 9185.55 | 8994.321 | 6185.891 | 5923.815
19.46356514 | 5707.416 | 5613.227 | 6571.941 | 6565.214 | 8970.773 | 9137.179 | 5993.428 | 5951.059
19.47656514 | 5746.705 | 5492.426 | 6435.514 | 6674.939 | 9089.072 | 8872.97 | 6060.762 | 6119.242
19.48956514 | 5622.333 | 5499.318 | 6510.643 | 6594.07 | 9063.833 | 8955.872 | 6003.016 | 6155.818
19.50256514 | 5677.364 | 5467.196 | 6519.381 | 6760.048 | 9070.298 | 9141.713 | 5936.469 | 6051.482
19.51556514 | 5620.623 | 5571.484 | 6543.57 | 6688.317 | 9034.618 | 9236.119 | 6017.516 | 6035.822
19.52856514 | 5669.125 | 5603.737 | 6608.946 | 6751.001 | 9116.833 | 9177.85 | 5986.486 | 5970.903
19.54156514 | 5685.143 | 5591.569 | 6455.43 | 6686.715 | 9091.86 | 9008.713 | 6044.856 | 5993.428
19.55456514 | 5642.538 | 5709.986 | 6397.376 | 6666.07 | 8916.756 | 9091.949 | 6111.706 | 6026.949
19.56756514 | 5630.294 | 5592.112 | 6586.909 | 6673.284 | 9148.401 | 9048.668 | 5907.926 | 5990.433
19.58056514 | 5613.488 | 5555.778 | 6583.986 | 6776.255 | 9144.463 | 8971.382 | 6033.264 | 5989.199
19.59356514 | 5624.644 | 5630.83 | 6672.945 | 6822.845 | 9192.994 | 8964.353 | 5911.387 | 6163.32
19.60656514 | 5562.815 | 5446.217 | 6620.05 | 6668.356 | 9125.113 | 9124.174 | 5997.102 | 6017.397
19.61956514 | 5666.084 | 5766.837 | 6539.248 | 6702.166 | 9305.501 | 8882.747 | 6033.584 | 5931.165
19.63256514 | 5653.513 | 5624.487 | 6624.879 | 6707.955 | 9240.89 | 8995.724 | 5992.331 | 6010.734
19.64556514 | 5762.841 | 5527.282 | 6828.226 | 6630.487 | 9191.856 | 9067.619 | 5945.81 | 6020.127
19.65856514 | 5791.178 | 5679.321 | 6685.232 | 6807.603 | 9227.146 | 9052.041 | 5948.087 | 6026.284
19.67156514 | 5811.826 | 5684.564 | 6710.097 | 6936.155 | 9114.942 | 8882.194 | 6041.01 | 6099.077
19.68456514 | 5805.169 | 5668.496 | 6774.36 | 6811.437 | 9305.002 | 9016.315 | 6104.911 | 6034.158
19.69756514 | 5722.954 | 5488.301 | 6673.495 | 6907.028 | 9135.401 | 8971.139 | 6046.45 | 6013.59
19.71056514 | 5681.676 | 5745.545 | 6816.252 | 6785.388 | 9234.471 | 9099.086 | 6103.742 | 6160.293
19.72356514 | 5800.831 | 5641.898 | 6763.263 | 6812.3 | 9267.206 | 9034.303 | 5943.476 | 6109.516
19.73656514 | 5758.258 | 5616.156 | 6829.599 | 6636.066 | 9067.21 | 9110.539 | 6063.275 | 5987.737
19.74956514 | 5843.616 | 5615.016 | 6768.987 | 6969.59 | 9107.332 | 9042.114 | 5973.464 | 6104.106
19.76256514 | 5561.518 | 5659.812 | 6904.383 | 6931.163 | 9230.745 | 9204.66 | 6051.882 | 5957.927
19.77556514 | 5632.104 | 5591.574 | 6980.318 | 6982.069 | 9129.862 | 8903.335 | 5986.503 | 6052.353
19.78856514 | 5556.746 | 5577.548 | 6996.36 | 7060.346 | 9211.889 | 9121.037 | 6037.442 | 6174.336
19.80156514 | 5622.886 | 5541.113 | 6843.063 | 6948.783 | 9266.998 | 9088.558 | 6107.997 | 6027.007
19.81456514 | 5712.037 | 5500.686 | 7089.112 | 6888.735 | 9093.384 | 9178.513 | 6001.732 | 6072.2
19.82756514 | 5711.528 | 5624.664 | 7158.775 | 6903.491 | 9190.097 | 9211.812 | 5926.508 | 6110.209
19.84056514 | 5627.769 | 5579.207 | 6959.037 | 7324.816 | 9147.781 | 9096.927 | 5940.207 | 6157.817
19.85356514 | 5613.667 | 5734.134 | 7143.56 | 7418.283 | 9117.668 | 9080.572 | 5929.334 | 6097.766
19.86656514 | 5578.998 | 5668.68 | 7255.374 | 7529.585 | 9424.596 | 9156.952 | 5912.789 | 6073.104
19.87956514 | 5685.608 | 5605.023 | 7441.203 | 7561.467 | 9193.771 | 9128.836 | 6044.615 | 6087.812
19.89256514 | 5559.134 | 5614.624 | 7729.983 | 7580.624 | 9159.875 | 8999.758 | 6191.491 | 6020.88
19.90556514 | 5626.367 | 5592.779 | 7627.002 | 7777.63 | 9217.956 | 9148.949 | 5940.114 | 6100.962
19.91856514 | 5658.812 | 5593.275 | 7604.145 | 7810.565 | 9207.333 | 9269.061 | 6002.322 | 6086.782
19.93156514 | 5508.178 | 5588.084 | 7824.591 | 7947.073 | 9170.193 | 8953.691 | 6067.33 | 6132.711
19.94456514 | 5500.046 | 5693.912 | 8228.335 | 7988.705 | 9085.486 | 9193.691 | 6150.338 | 6141.165
19.95756514 | 5640.18 | 5682.812 | 8259.559 | 7736.147 | 9089.808 | 9238.144 | 6266.516 | 6262.324
19.97056514 | 5604.583 | 5539.827 | 7885.697 | 7586.597 | 9222.835 | 9110.242 | 6243.968 | 6177.92
19.98356514 | 5569.863 | 5422.813 | 7542.828 | 7297.579 | 9077.209 | 9046.559 | 6297.633 | 6234.354
19.99656514 | 5623.872 | 5611.233 | 7448.973 | 7179.697 | 9119.33 | 9108.805 | 6233.444 | 6070.225
20.00956514 | 5534.51 | 5606.863 | 7325.511 | 7052.868 | 9127.644 | 9042.151 | 6197.287 | 6123.562
20.02256514 | 5578.142 | 5627.459 | 7100.846 | 6925.035 | 9134.86 | 9044.599 | 6258.16 | 6186.683
20.03556514 | 5574.494 | 5606.602 | 7002.115 | 6904.658 | 9177.821 | 9131.643 | 6115.417 | 6192.405
20.04856514 | 5656.949 | 5624.967 | 6906.61 | 6803.445 | 9248.202 | 9284.499 | 6180.137 | 6216.7
20.06156514 | 5649.448 | 5572.832 | 6815.848 | 6711.816 | 9252.081 | 9219.329 | 6240.87 | 6271.995
20.07456514 | 5681.898 | 5616.771 | 6672.555 | 6743.522 | 9207.99 | 9291.932 | 6365.293 | 6167.291
20.08756514 | 5649.351 | 5507.848 | 6558.568 | 6822.993 | 9318.164 | 9262.746 | 6353.994 | 6187.171
20.10056514 | 5661.796 | 5499.539 | 6638.712 | 6854.594 | 9223.195 | 9265.647 | 6293.894 | 6225.324
20.11356514 | 5634.449 | 5594.395 | 6695.125 | 6754.886 | 9356.985 | 9233.918 | 6263.875 | 6264.194
20.12656514 | 5693.205 | 5661.121 | 6751.833 | 6812.969 | 9385.167 | 9142.188 | 6368.718 | 6252.932
20.13956514 | 5581.166 | 5647.857 | 6639.462 | 6876.22 | 9370.551 | 9285.037 | 6265.301 | 6196.01
20.15256514 | 5517.029 | 5613.352 | 6640.914 | 6870.794 | 9381.441 | 9288.556 | 6194.647 | 6128.998
20.16556514 | 5490.004 | 5611.665 | 6629.006 | 6937.99 | 9412.996 | 9273.33 | 6227.995 | 6111.666
20.17856514 | 5564.648 | 5602.867 | 6707.811 | 6892.262 | 9435.536 | 9263.644 | 6147.159 | 6216.438
20.19156514 | 5556.028 | 5596.647 | 6650.703 | 6854.174 | 9308.714 | 9184.447 | 6309.421 | 6312.684
20.20456514 | 5550.199 | 5611.647 | 6564.254 | 6719.45 | 9291.765 | 9182.661 | 6227.953 | 6245.573
20.21756514 | 5525.76 | 5614.985 | 6704.467 | 6777.661 | 9277.864 | 9249.389 | 6222.197 | 6136.327
20.23056514 | 5496.213 | 5707.012 | 6811.807 | 6968.819 | 9349.714 | 9253.555 | 6255.152 | 6134.699
20.24356514 | 5539.349 | 5711.973 | 6713.554 | 6935.624 | 9328.443 | 9276.636 | 6153.443 | 6123.434
20.25656514 | 5570.597 | 5600.569 | 6690.575 | 6696.836 | 9248.727 | 9408.481 | 6142.395 | 6139.424
20.26956514 | 5627.371 | 5614.179 | 6715.541 | 6624.627 | 9206.338 | 9395.857 | 6173.349 | 6267.346
20.28256514 | 5650.259 | 5702.141 | 6749.677 | 6752.982 | 9165.909 | 9287.509 | 6179.618 | 6220.504
20.29556514 | 5638 | 5694.42 | 6738.285 | 6818.894 | 9209.139 | 9195.832 | 6152.363 | 6146.616
20.30856514 | 5661.412 | 5717.956 | 6724.165 | 6860.709 | 9280.642 | 9216.547 | 6161.888 | 6206.611
20.32156514 | 5684.38 | 5698.679 | 6746.855 | 6887.145 | 9374.913 | 9316.823 | 6183.62 | 6128.834
20.33456514 | 5685.85 | 5583.49 | 6725.97 | 6835.456 | 9311.818 | 9313.918 | 6097.75 | 6029.312
20.34756514 | 5602.212 | 5627.728 | 6732.132 | 6878.732 | 9328.473 | 9326.128 | 6081.349 | 6074.49
20.36056514 | 5574.561 | 5691.631 | 6763.106 | 6828.813 | 9331.828 | 9388.085 | 6082.368 | 6065.744
20.37356514 | 5647.469 | 5688.313 | 6740.609 | 6832.814 | 9259.422 | 9317.671 | 6072.024 | 6091.633
20.38656514 | 5670.527 | 5670.16 | 6794.17 | 6901.692 | 9351.722 | 9205.62 | 6095.042 | 6180.426
20.39956514 | 5710.845 | 5706.66 | 6856.897 | 6814.522 | 9321.381 | 9208.23 | 6146.973 | 6147.739
20.41256514 | 5752.829 | 5738.629 | 6724.79 | 6737.058 | 9237.688 | 9132.961 | 6205.307 | 6186.308
20.42556514 | 5663.546 | 5663.657 | 6712.287 | 6745.408 | 9266.831 | 9118.456 | 6255.58 | 6302.853
20.43856514 | 5639.273 | 5725.35 | 6784.641 | 6862.065 | 9266.087 | 9290.526 | 6291.675 | 6259.226
20.45156514 | 5767.966 | 5798.275 | 6881.623 | 6797.342 | 9289.656 | 9319.137 | 6238.62 | 6167.965
20.46456514 | 5854.617 | 5831.206 | 7000.15 | 6669.905 | 9313.205 | 9266.671 | 6201.096 | 6166.288
20.47756514 | 5851.012 | 5887.297 | 6894.428 | 6761.276 | 9276.717 | 9269.282 | 6258.262 | 6195.713
20.49056514 | 5842.944 | 5825.282 | 6917.6 | 6810.533 | 9327.266 | 9298.3 | 6347.026 | 6231.715
20.50356514 | 5846.388 | 5840.053 | 6912.227 | 6811.602 | 9344.808 | 9324.623 | 6259.948 | 6206.808
20.51656514 | 5781.738 | 5887.392 | 6921.591 | 6839.063 | 9250.993 | 9341.196 | 6191.894 | 6179.173
20.52956514 | 5778.9 | 5928.709 | 6992.286 | 6848.908 | 9291.32 | 9370.601 | 6242.721 | 6272.281
20.54256514 | 5773.944 | 5965.649 | 6937.953 | 6833.295 | 9380.685 | 9370.814 | 6294.353 | 6251.318
20.55556514 | 5861.863 | 5939.329 | 6976.034 | 6902.158 | 9369.762 | 9300.369 | 6385.649 | 6249.009
20.56856514 | 5911.257 | 5972.795 | 7143.924 | 6826.461 | 9317.77 | 9246.435 | 6386.025 | 6235.153
20.58156514 | 5918.886 | 5988.434 | 7215.122 | 6851.746 | 9426.661 | 9218.463 | 6312.886 | 6167.009
20.59456514 | 5910.888 | 6034.523 | 7185.009 | 6899.582 | 9461.8 | 9337.826 | 6227.226 | 6180.262
20.60756514 | 5996.527 | 6159.465 | 7226.305 | 6866.156 | 9478.646 | 9382.855 | 6175.683 | 6209.951
20.62056514 | 5959.572 | 6140.235 | 7299.009 | 6867.221 | 9481.681 | 9449.545 | 6221.533 | 6064.579
20.63356514 | 5939.956 | 6125.819 | 7388.932 | 6839.865 | 9467.388 | 9335.987 | 6268.694 | 6134.809
20.64656514 | 5921.102 | 6109.95 | 7284.865 | 6931.363 | 9484.912 | 9397.593 | 6137.61 | 6217.852
20.65956514 | 5923.922 | 6200.505 | 7426.281 | 6963.076 | 9493.35 | 9442.191 | 6154.242 | 6131.733
20.67256514 | 6014.01 | 6279.743 | 7639.836 | 6926.237 | 9334.625 | 9487.102 | 6216.493 | 6106.605
20.68556514 | 6242.238 | 6330.226 | 7647.005 | 6889.93 | 9537.042 | 9392.878 | 6182.831 | 6151.662
20.69856514 | 6268.984 | 6427.601 | 7906.161 | 6779.117 | 9457.483 | 9427.116 | 6146.571 | 6159.147
20.71156514 | 6187.716 | 6531.761 | 8121.729 | 6837.468 | 9555.759 | 9410.729 | 6146.229 | 6254.544
20.72456514 | 6402.86 | 6522.225 | 8167.219 | 6962.968 | 9482.291 | 9481.769 | 6189.259 | 6063.036
20.73756514 | 6572.42 | 6696.709 | 8044.619 | 6899.2 | 9408.689 | 9427.309 | 6080.408 | 6128.819
20.75056514 | 6566.93 | 6889.338 | 8163.41 | 6959.709 | 9486.68 | 9520.706 | 6268.394 | 6214.835
20.76356514 | 6706.203 | 7117.58 | 8028.311 | 7034.739 | 9462.456 | 9583.217 | 6181.623 | 6148.536
20.77656514 | 6839.61 | 7231.607 | 7875.14 | 6923.202 | 9416.831 | 9563.794 | 6098.409 | 6146.821
20.78956514 | 6911.109 | 7276.84 | 7671.802 | 6959.404 | 9516.962 | 9497.137 | 6123.627 | 6233.038
20.80256514 | 7105.437 | 7412.016 | 7658.822 | 7044.974 | 9475.051 | 9303.263 | 6073.028 | 6272.604
20.81556514 | 7309.183 | 7679.898 | 7411.329 | 6908.773 | 9507.375 | 9316.159 | 6034.319 | 6252.466
20.82856514 | 7491.789 | 7791.08 | 7217.726 | 6969.726 | 9520.09 | 9371.87 | 6175.555 | 6291.03
20.84156514 | 7508.135 | 7942.153 | 7141.558 | 7143.956 | 9352.368 | 9517.147 | 6184.718 | 6156.025
20.85456514 | 7729.751 | 8083.578 | 7006.418 | 7035.244 | 9405.842 | 9704.82 | 6282.939 | 6202.662
20.86756514 | 7977.7 | 8037.977 | 6988.915 | 7154.931 | 9582.915 | 9616.854 | 6286.861 | 6265.092
20.88056514 | 8201.707 | 7720.459 | 7177.132 | 7058.392 | 9599.03 | 9656.009 | 6155.417 | 6164.066
20.89356514 | 8038.556 | 7457.833 | 6863.435 | 6853.538 | 9686.753 | 9439.96 | 6168.341 | 6173.405
20.90656514 | 7471.861 | 7173.517 | 6890.234 | 6931.637 | 9790.254 | 9607.961 | 6135.545 | 6356.455
20.91956514 | 7164.903 | 6982.131 | 6743.459 | 6880.829 | 9676.396 | 9409.484 | 6168.531 | 6309.26
20.93256514 | 7099.183 | 6687.461 | 6757.774 | 6923.742 | 9834.012 | 9562.377 | 6108.608 | 6244.272
20.94556514 | 6680.566 | 6376.243 | 6639.507 | 6742.309 | 9658.485 | 9561.31 | 6261.89 | 6266.937
20.95856514 | 6350.534 | 6223.737 | 6617.178 | 6635.744 | 9741.956 | 9790.801 | 6101.854 | 6236.074
20.97156514 | 6169.809 | 6049.773 | 6775.929 | 6739 | 9909.274 | 9834.148 | 6073.368 | 6370.991
20.98456514 | 6073.046 | 6293.633 | 6824.526 | 6738.295 | 9625.262 | 9561.12 | 6148.982 | 6289.66
20.99756514 | 6051.883 | 6055.987 | 6700.492 | 6727.142 | 9761.609 | 9584.571 | 6042.653 | 6120.126
21.01056514 | 6074.221 | 6118.06 | 6774.037 | 6885.8 | 9508.476 | 9512.984 | 6335.41 | 6127.633
21.02356514 | 5861.265 | 6166.035 | 6641.287 | 6918.957 | 9710.953 | 9648.07 | 6173.269 | 6291.497
21.03656514 | 6136.831 | 6168.701 | 6749.778 | 6662.198 | 9707.185 | 9653.82 | 6195.705 | 6249.046
21.04956514 | 6042.774 | 6002.368 | 6626.018 | 6772.096 | 9810.153 | 9553.822 | 6031.352 | 6274.788
21.06256514 | 6055.747 | 6012.783 | 6673.115 | 6806.386 | 9542.932 | 9528.452 | 5975.012 | 6178.77
21.07556514 | 5866.458 | 5895.386 | 6644.84 | 6939.194 | 9598.265 | 9519.252 | 6058.565 | 6143.952
21.08856514 | 5753.246 | 5776.549 | 6560.298 | 6676.501 | 9621.166 | 9694.1 | 6108.142 | 6135.303
21.10156514 | 5807.082 | 5909.112 | 6826.464 | 6898.329 | 9507.74 | 9370.598 | 5961.462 | 6043.592
21.11456514 | 5755.35 | 5671.016 | 6747.66 | 6783.739 | 9526.498 | 9414.304 | 6031.264 | 6194.471
21.12756514 | 5765.053 | 5771.608 | 6604.016 | 6764.812 | 9574.616 | 9645.487 | 6143.217 | 6083.73
21.14056514 | 5679.294 | 5753.25 | 6873.488 | 6713.268 | 9599.215 | 9545.777 | 6161.146 | 6158.016
21.15356514 | 5661.05 | 5763.775 | 6640.593 | 6750.062 | 9468.691 | 9535.088 | 6124.588 | 6027.216
21.16656514 | 5696.102 | 5765.903 | 6706.256 | 6836.133 | 9487.589 | 9471.821 | 6055.113 | 6143.066
21.17956514 | 5640.194 | 5556.231 | 6691.899 | 6744.132 | 9449.939 | 9411.442 | 6149.76 | 6196.276
21.19256514 | 5658.599 | 5654.58 | 6716.364 | 6792.907 | 9527.092 | 9471.203 | 5921.02 | 6030.637
21.20556514 | 5632.325 | 5642.198 | 6776.731 | 6855.986 | 9640.989 | 9503.565 | 6060.067 | 6178.194
21.21856514 | 5644.394 | 5597.445 | 6654.707 | 6820.857 | 9637.017 | 9469.034 | 6104.846 | 6105.496
21.23156514 | 5670.882 | 5744.53 | 6779.854 | 6727 | 9500.088 | 9463.853 | 6146.383 | 6159.089
21.24456514 | 5562.878 | 5638.645 | 6777.18 | 6731.39 | 9642.232 | 9324.901 | 5921.169 | 6116.204
21.25756514 | 5800.261 | 5655.655 | 6572.889 | 6783.32 | 9610.517 | 9438.128 | 6111.268 | 6095.17
21.27056514 | 5628.096 | 5685.403 | 6569.22 | 6680.225 | 9615.287 | 9503.866 | 6148.122 | 6223.885
21.28356514 | 5662.139 | 5724.157 | 6654.259 | 6656 | 9658.036 | 9360.734 | 6068.741 | 6098.295
21.29656514 | 5632.8 | 5729.59 | 6745.103 | 6611.817 | 9695.117 | 9490.683 | 6104.02 | 6009.177
21.30956514 | 5544.039 | 5712.338 | 6786.802 | 6723.979 | 9492.539 | 9500.85 | 6002.749 | 6003.934
21.32256514 | 5534.969 | 5615.548 | 6695.847 | 6806.143 | 9528.885 | 9622.276 | 5982.402 | 6105.503
21.33556514 | 5646.299 | 5651.112 | 6622.586 | 6925.205 | 9358.288 | 9507.155 | 6011.301 | 6220.413
21.34856514 | 5658.145 | 5707.946 | 6593.727 | 6834.581 | 9348.346 | 9441.618 | 6119.801 | 6089.453
21.36156514 | 5612.053 | 5764.47 | 6629.701 | 6662.084 | 9546.908 | 9487.007 | 6164.567 | 6151.043
21.37456514 | 5631.727 | 5663.711 | 6582.008 | 6698.33 | 9661.297 | 9614.082 | 6056.686 | 6101.463
21.38756514 | 5575.483 | 5566.024 | 6621.178 | 6742.145 | 9597.072 | 9492.015 | 6073.041 | 6130.71
21.40056514 | 5666.833 | 5621.739 | 6658.203 | 6857.317 | 9628.536 | 9533.906 | 6041.599 | 6132.453
21.41356514 | 5731.707 | 5658.854 | 6693.275 | 6774.758 | 9607.016 | 9492.028 | 6069.84 | 6129.284
21.42656514 | 5657.619 | 5576.099 | 6654.304 | 6693.315 | 9503.803 | 9499.43 | 5969.301 | 6069.038
21.43956514 | 5634.801 | 5673.978 | 6646.19 | 6726.511 | 9511.734 | 9514.612 | 5957.18 | 6107.559
21.45256514 | 5540.097 | 5670.048 | 6660.895 | 6748.369 | 9613.112 | 9507.842 | 6110.853 | 6012.148
21.46556514 | 5626.171 | 5692.924 | 6669.72 | 6666.056 | 9531.641 | 9519.161 | 6137.585 | 5974.556
21.47856514 | 5674.718 | 5747.235 | 6639.443 | 6744.267 | 9585.623 | 9605.066 | 6043.592 | 6067.717
21.49156514 | 5674.199 | 5649.426 | 6770.262 | 6807.272 | 9683.233 | 9530.463 | 5979.475 | 6156.469
21.50456514 | 5712.163 | 5713.114 | 6895.054 | 6862.5 | 9692.108 | 9395.874 | 6065.909 | 6119.765
21.51756514 | 5625.013 | 5655.973 | 6736.95 | 6775.224 | 9610.111 | 9492.085 | 6105.134 | 6148.196
21.53056514 | 5625.224 | 5704.573 | 6710.966 | 6659.896 | 9584.492 | 9527.269 | 6056.017 | 6247.098
21.54356514 | 5619.578 | 5650.349 | 6674.156 | 6661.74 | 9607.296 | 9522.518 | 6060.281 | 6165.727
21.55656514 | 5640.786 | 5605.479 | 6652.454 | 6684.024 | 9603.507 | 9464.623 | 6051.385 | 6081.927
21.56956514 | 5710.078 | 5608.961 | 6778.904 | 6755.611 | 9453.208 | 9575.071 | 6065.533 | 6103.963
21.58256514 | 5641.223 | 5748.696 | 6742.182 | 6805.925 | 9522.737 | 9631.101 | 6048.387 | 6046.944
21.59556514 | 5624.611 | 5810.99 | 6680.528 | 6847.108 | 9647.901 | 9483.427 | 5991.094 | 6114.35
21.60856514 | 5630.349 | 5753.262 | 6702.739 | 6912.738 | 9624.175 | 9548.517 | 5981.434 | 6255.998
21.62156514 | 5640.427 | 5678.917 | 6707.668 | 6839.385 | 9602.555 | 9617.023 | 5992.666 | 6180.503
21.63456514 | 5690.905 | 5696.716 | 6707.727 | 6781.45 | 9521.197 | 9480.655 | 6027.267 | 6169.803
21.64756514 | 5716.961 | 5807.362 | 6665.024 | 6828.307 | 9523.677 | 9504.086 | 6083.913 | 6172.142
21.66056514 | 5683.587 | 5774.444 | 6655.429 | 6815.74 | 9623.888 | 9536.566 | 6179.944 | 6179.112
21.67356514 | 5523.228 | 5692.297 | 6716.544 | 6759.799 | 9708.496 | 9485.094 | 6216.158 | 6232.36
21.68656514 | 5528.371 | 5704.204 | 6619.044 | 6806.265 | 9697.86 | 9492.045 | 6238.038 | 6174.905
21.69956514 | 5665.847 | 5665.981 | 6619.901 | 6842.264 | 9634.068 | 9521.779 | 6224.024 | 6128.453
21.71256514 | 5731.61 | 5695.962 | 6793.724 | 6885.33 | 9594.908 | 9456.666 | 6116.333 | 6165.092
21.72556514 | 5721.085 | 5821.313 | 6788.603 | 6824.562 | 9654.324 | 9468.029 | 6122.728 | 6205.138
21.73856514 | 5663.32 | 5832.371 | 6747.377 | 6770.719 | 9671.193 | 9566.497 | 6204.435 | 6224.649
21.75156514 | 5684.945 | 5801.632 | 6802.396 | 6851.708 | 9590.418 | 9537.527 | 6189.779 | 6154.998
21.76456514 | 5618.589 | 5791.524 | 6798.372 | 6823.153 | 9607.323 | 9574.275 | 6150.138 | 6123.366
21.77756514 | 5604.624 | 5744.795 | 6741.926 | 6832.638 | 9627.991 | 9602.7 | 6113.634 | 6225.321
21.79056514 | 5721.673 | 5723.151 | 6761.067 | 6827.426 | 9685.43 | 9522.682 | 6055.426 | 6196.993
21.80356514 | 5761.562 | 5826.533 | 6824.551 | 6837.993 | 9758.473 | 9464.413 | 6130.529 | 6194.867
21.81656514 | 5809.503 | 5880.511 | 6843.917 | 6824.768 | 9781.736 | 9580.113 | 6213.459 | 6232.692
21.82956514 | 5790.451 | 5814.621 | 6763.553 | 6831.789 | 9730.673 | 9609.924 | 6195.482 | 6148.603
21.84256514 | 5736.175 | 5777.753 | 6764.448 | 6864.34 | 9730.758 | 9476.082 | 6256.979 | 6175.062
21.85556514 | 5769.098 | 5829.339 | 6819.677 | 6827.107 | 9734.803 | 9560.946 | 6279.436 | 6225.157
21.86856514 | 5805.789 | 5962.391 | 6800.858 | 6896.707 | 9665.824 | 9580.242 | 6216.702 | 6226.731
21.88156514 | 5744.912 | 5830.127 | 6766.758 | 6940.507 | 9558.031 | 9657.634 | 6185.039 | 6232.194
21.89456514 | 5780.735 | 5739.977 | 6812.205 | 6919.021 | 9510.264 | 9615.679 | 6147.363 | 6249.023
21.90756514 | 5832.863 | 5796.436 | 6830.101 | 6945.112 | 9556.523 | 9599.03 | 6225.63 | 6242.438
21.92056514 | 5866.858 | 5874.198 | 6860.922 | 7029.598 | 9643.984 | 9699.001 | 6185.313 | 6272.286
21.93356514 | 5752.32 | 5950.332 | 6859.679 | 7073.154 | 9694.012 | 9599.919 | 6167.377 | 6175.074
21.94656514 | 5787.759 | 5842.783 | 7019.616 | 7106.146 | 9625.371 | 9672.154 | 6253.115 | 6193.373
21.95956514 | 5787.541 | 5852.621 | 6913.432 | 6980.324 | 9732.027 | 9487.432 | 6222.567 | 6237.351
21.97256514 | 5768.53 | 5893.389 | 6937.035 | 6987.521 | 9644.55 | 9578.402 | 6217.479 | 6279.585
21.98556514 | 5809.78 | 5846.629 | 6948.948 | 7117.261 | 9612.566 | 9577.543 | 6101.612 | 6149.088
21.99856514 | 5808.816 | 5887.533 | 6941.803 | 7055.007 | 9695.611 | 9569.954 | 6210.426 | 6008.576
22.01156514 | 5826.637 | 5783.789 | 6991.915 | 7155.095 | 9634.347 | 9504.398 | 6205.11 | 6152.59
22.02456514 | 5860.31 | 5800.607 | 7183.748 | 7231.039 | 9639.583 | 9627.667 | 6239.463 | 6140.22
22.03756514 | 5910.825 | 5768.378 | 7326.077 | 7123.685 | 9716.035 | 9701.762 | 6101.126 | 6125.986
22.05056514 | 5844.014 | 5800.379 | 7273.126 | 7085.101 | 9525.861 | 9567.165 | 6155.037 | 6063.354
22.06356514 | 5734.424 | 5879.731 | 7313.591 | 7096.821 | 9539.433 | 9515.252 | 6202.077 | 6122.678
22.07656514 | 5700.528 | 5859.056 | 7309.879 | 7122.487 | 9657.535 | 9651.592 | 6173.856 | 6147.064
22.08956514 | 5657.769 | 5822.227 | 7387.889 | 7272.184 | 9846.816 | 9709.004 | 6117.227 | 6092.019
22.10256514 | 5746.474 | 5818.714 | 7399.355 | 7339.046 | 9774.498 | 9617.415 | 6113.338 | 6100.369
22.11556514 | 5715.604 | 5821.167 | 7568.79 | 7232.336 | 9817.028 | 9612.704 | 6147.852 | 6169.574
22.12856514 | 5709.872 | 5698.019 | 7398.267 | 7209.286 | 9676.445 | 9695.408 | 6146.189 | 6174.108
22.14156514 | 5641.199 | 5784.398 | 7427.618 | 7285.363 | 9749.63 | 9584.748 | 6064.764 | 6210.311
22.15456514 | 5652.028 | 5729.451 | 7336.269 | 7384.815 | 9798.509 | 9677.185 | 6031.689 | 6100.162
22.16756514 | 5820.995 | 5679.249 | 7474.113 | 7488.524 | 9598.738 | 9579.572 | 6125.834 | 6054.902
22.18056514 | 5765 | 5871.466 | 7563.495 | 7513.82 | 9761.527 | 9637.71 | 6328.328 | 6139.421
22.19356514 | 5749.332 | 5772.288 | 7739.795 | 7655.303 | 9741.205 | 9807.902 | 6296.585 | 6028.605
22.20656514 | 5644.965 | 5771.46 | 7742.649 | 7902.93 | 9774.898 | 9602.779 | 6163.491 | 6223.161
22.21956514 | 5719.968 | 5802.563 | 7975.63 | 7890.669 | 9843.051 | 9803.423 | 6299.975 | 6077.494
22.23256514 | 5520.227 | 5744.73 | 8130.52 | 8319.539 | 9723.31 | 9719.45 | 6174.294 | 6085.29
22.24556514 | 5623.736 | 5668.533 | 8366.09 | 8462.932 | 9712.32 | 9832.779 | 6281.783 | 6126.743
22.25856514 | 5624.129 | 5780.02 | 8576.265 | 8655.445 | 9785.793 | 9672.112 | 6181.095 | 6214.099
22.27156514 | 5819.54 | 5926.737 | 9058.706 | 8915.359 | 9792.052 | 9732.836 | 6116.242 | 6172.693
22.28456514 | 5687.757 | 5687.988 | 9370.668 | 9077.24 | 9934.08 | 9605.019 | 6136.739 | 6138.61
22.29756514 | 5738.916 | 5761.658 | 9017.757 | 8702.773 | 9886.778 | 9650.88 | 6152.573 | 6187.506
22.31056514 | 5689.117 | 5681.675 | 8561.271 | 8391.655 | 9641.321 | 9811.593 | 6189.413 | 6151.764
22.32356514 | 5726.526 | 5736.961 | 8204.274 | 7983.786 | 9783.319 | 9570.7 | 6138.967 | 6177.253
22.33656514 | 5751.873 | 5735.258 | 8065.673 | 7970.107 | 9749.582 | 9756.026 | 6236.472 | 6190.048
22.34956514 | 5635.044 | 5761.99 | 7928.052 | 7670.113 | 9809.977 | 9655.038 | 6078.06 | 6194.998
22.36256514 | 5612.237 | 5576.925 | 7675.625 | 7418.615 | 9723.896 | 9621.35 | 6092.846 | 6150.463
22.37556514 | 5585.546 | 5804.269 | 7359.47 | 7136.762 | 9926.795 | 9836.552 | 6103.778 | 6164.697
22.38856514 | 5593.729 | 5862.342 | 6995.122 | 7025.285 | 9864.08 | 9827.422 | 6191.287 | 6176.638
22.40156514 | 5599.76 | 5729.609 | 6887.046 | 6961.524 | 9743.928 | 9709.888 | 6117.205 | 6203.878
22.41456514 | 5810.903 | 5729.7 | 6961.851 | 6968.5 | 9838.752 | 9589.098 | 6292.603 | 6194.55
22.42756514 | 5892.507 | 5690.516 | 6870.111 | 6991.562 | 9820.498 | 9816.143 | 6148.765 | 6089.65
22.44056514 | 5813.285 | 5841.478 | 6842.606 | 6880.449 | 9716.681 | 9646.826 | 6173.416 | 6117.416
22.45356514 | 5803.319 | 5910.976 | 7002.043 | 6957.583 | 9866.362 | 9749.872 | 6199.006 | 6129.202
22.46656514 | 5766.587 | 5732.114 | 6963.201 | 7002.323 | 9792.609 | 9772.745 | 6233.772 | 6236.508
22.47956514 | 5824.227 | 5911.188 | 7003.02 | 7088.837 | 9814.614 | 9808.215 | 6214.49 | 6278.514
22.49256514 | 5911.143 | 5846.623 | 6955.462 | 6920.794 | 9851.838 | 9775.49 | 6121.171 | 6138.632
22.50556514 | 5797.722 | 5908.206 | 7047.623 | 6869.061 | 9658.755 | 9962.081 | 6118.806 | 6226.667
22.51856514 | 5766.199 | 5883.175 | 7069.706 | 6957.288 | 9698.168 | 9757.281 | 6239.277 | 6289.756
22.53156514 | 5766.582 | 5877.139 | 6947.057 | 7053.629 | 9809.564 | 9700.621 | 6085.718 | 6319.379
22.54456514 | 5749.984 | 5877.851 | 6921.895 | 7009.146 | 9832.806 | 9755.705 | 6154.14 | 6302.581
22.55756514 | 5800.816 | 5933.497 | 6957.998 | 6939.298 | 9830.637 | 9754.228 | 6280.313 | 6267.047
22.57056514 | 5781.086 | 5887.496 | 6912.65 | 6920.521 | 9887.335 | 9560.882 | 6290.198 | 6096.472
22.58356514 | 5887.48 | 5923.619 | 7016.944 | 6911.611 | 10001.63 | 9673.89 | 6250.233 | 6169.733
22.59656514 | 5804.123 | 5869.923 | 7067.955 | 6974.077 | 10075.1 | 9762.966 | 6300.399 | 6278.977
22.60956514 | 5829.474 | 5946.335 | 7167.738 | 7012.234 | 10030.12 | 9704.695 | 6257.116 | 6250.929
22.62256514 | 5701.156 | 5904.117 | 6985.273 | 6875.573 | 9879.904 | 9846.043 | 6278.607 | 6256.408
22.63556514 | 5781.2 | 5796.365 | 7040.387 | 6907.539 | 9804.933 | 9712.199 | 6295.813 | 6313.35
22.64856514 | 5827.114 | 5808.028 | 7172.827 | 6940.114 | 9923.598 | 9798.769 | 6342.742 | 6330.314
22.66156514 | 5892.681 | 5938.554 | 7119.997 | 6897.549 | 9904.127 | 9858.037 | 6448.902 | 6255.612
22.67456514 | 5908.242 | 5961.72 | 7121.056 | 7000.996 | 9907.796 | 9811.39 | 6509.566 | 6156.092
22.68756514 | 5877.334 | 5939.2 | 7221.964 | 7031.1 | 9815.619 | 9828.116 | 6399.112 | 6412.826
22.70056514 | 5793.828 | 5982.026 | 7248.146 | 7041.903 | 9896.612 | 9820.243 | 6559.688 | 6472.95
22.71356514 | 5875.992 | 6010.827 | 7229.399 | 7070.819 | 9897.135 | 9881.571 | 6552.436 | 6398.369
22.72656514 | 5994.171 | 6033.509 | 7368.224 | 7154.747 | 9915.882 | 9906.576 | 6607.137 | 6460.426
22.73956514 | 5966.738 | 6121.023 | 7472.627 | 7167.451 | 9949.655 | 9946.012 | 6571.102 | 6499.914
22.75256514 | 5899.094 | 6155 | 7617.95 | 7118.478 | 9948.312 | 9953.312 | 6595.671 | 6450.789
22.76556514 | 5981.635 | 6238.9 | 7663.768 | 7220.734 | 9975.377 | 9953.093 | 6580.437 | 6492.801
22.77856514 | 5826.671 | 6167.089 | 7532.628 | 7194.993 | 9924.125 | 9907.274 | 6585.527 | 6376.462
22.79156514 | 5856.48 | 6156.047 | 7604.116 | 7076.852 | 9880.079 | 9885.987 | 6597 | 6473.878
22.80456514 | 6073.344 | 6271.285 | 7789.422 | 7091.145 | 9862.258 | 9906.57 | 6649.188 | 6498.027
22.81756514 | 6067.273 | 6281.812 | 7807.03 | 7271.612 | 9912.533 | 9853.4 | 6696.915 | 6475.921
22.83056514 | 6042.403 | 6337.798 | 7871.815 | 7245.312 | 10023.06 | 9850.258 | 6718.753 | 6557.9
22.84356514 | 6064.094 | 6270.313 | 8015.519 | 7318.59 | 10067.75 | 9870.245 | 6662.742 | 6617.564
22.85656514 | 6145.582 | 6213.64 | 8293.394 | 7351.762 | 10174.83 | 9790.129 | 6712.61 | 6593.917
22.86956514 | 6195.205 | 6365.054 | 8554.547 | 7383.287 | 10059.77 | 9879.437 | 6735.452 | 6586.26
22.88256514 | 6157.467 | 6460 | 8765.604 | 7463.533 | 9990.575 | 10049.66 | 6728.227 | 6580.18
22.89556514 | 6137.412 | 6394.133 | 9012.215 | 7574.519 | 10095.95 | 9999.246 | 6710.021 | 6624.209
22.90856514 | 6312.744 | 6362.47 | 9150.357 | 7626.978 | 10084.12 | 10002.35 | 6676.822 | 6754.675
22.92156514 | 6273.339 | 6484.357 | 9453.212 | 7678.431 | 9974.376 | 10053.24 | 6726.683 | 6771.763
22.93456514 | 6220.884 | 6432.825 | 9653.088 | 7706.406 | 10022.9 | 10144.24 | 6724.878 | 6780.122
22.94756514 | 6238.458 | 6512.12 | 9621.79 | 7822.825 | 10089.51 | 10281.75 | 6710.987 | 6729.915
22.96056514 | 6239.396 | 6658.135 | 9595.135 | 8022.657 | 10052.34 | 10229.61 | 6813.592 | 6713.127
22.97356514 | 6227.991 | 6637.103 | 9568.869 | 8002.039 | 10105.41 | 10162.5 | 6855.169 | 6833.606
22.98656514 | 6261.961 | 6636.702 | 9516.466 | 7961.83 | 10064.61 | 10230.24 | 6820.298 | 6875.436
22.99956514 | 6326.958 | 6662.126 | 9414.551 | 8064.883 | 10097.96 | 10280.54 | 6943.409 | 6868.091
23.01256514 | 6351.109 | 6772.301 | 9363.833 | 8229.07 | 10229.06 | 10338.81 | 7033.994 | 6877.545
23.02556514 | 6421.661 | 6866.033 | 9228.514 | 8369.569 | 10276.24 | 10250.32 | 7069.968 | 6924.301
23.03856514 | 6465.895 | 6903.847 | 9065.736 | 8555.336 | 10246.25 | 10176.17 | 7104.994 | 7054.273
23.05156514 | 6467.536 | 6975.757 | 9154.228 | 8621.857 | 10168.63 | 10290.37 | 7043.868 | 7116.737
23.06456514 | 6468.362 | 6958.163 | 9321.461 | 8598.312 | 10129.99 | 10252.1 | 7064.135 | 7102.801
23.07756514 | 6521.945 | 6894.78 | 9260.251 | 8743.419 | 10098.07 | 10284.32 | 7039.179 | 7068.162
23.09056514 | 6554.446 | 6884.187 | 8929.059 | 8689.359 | 10111.41 | 10289.37 | 6998.367 | 7025.664
23.10356514 | 6498.004 | 6881.634 | 8700.852 | 8458.546 | 10020.47 | 10174.71 | 6969.991 | 6974.928
23.11656514 | 6398.643 | 6858.863 | 8528.085 | 8306.184 | 10072.67 | 10278.77 | 6835.147 | 6897.024
23.12956514 | 6377.986 | 6791.786 | 8276.657 | 8172.818 | 10201.68 | 10318.66 | 6877.219 | 6900.274
23.14256514 | 6439.676 | 6715.859 | 8108.324 | 7870.577 | 10114.01 | 10295.06 | 6946.042 | 6844.746
23.15556514 | 6319.771 | 6623.856 | 7852.262 | 7709.016 | 10053.77 | 10151.48 | 6822.793 | 6817.082
23.16856514 | 6295.772 | 6582.51 | 7683.196 | 7556.373 | 10068.24 | 10099.34 | 6759.595 | 6793.88
23.18156514 | 6263.354 | 6590.053 | 7602.032 | 7342.133 | 10128.41 | 10214.9 | 6800.458 | 6805.595
23.19456514 | 6222.596 | 6598.754 | 7528.301 | 7311.714 | 10220.48 | 10323.03 | 6828.891 | 6828.778
23.20756514 | 6196.199 | 6603.403 | 7339.797 | 7395.385 | 10223.28 | 10277.46 | 6759.473 | 6725.467
23.22056514 | 6230.177 | 6635.029 | 7275.852 | 7296.467 | 10170.11 | 10136.35 | 6642.468 | 6546.937
23.23356514 | 6168.473 | 6476.931 | 7224.946 | 7206.375 | 10088.22 | 10009.27 | 6862.022 | 6606.726
23.24656514 | 6145.572 | 6383.957 | 7252.22 | 7197.645 | 10095.34 | 10019.27 | 6904.324 | 6783.33
23.25956514 | 6041.866 | 6303.694 | 7232.713 | 7172.272 | 10038.49 | 9966.814 | 6941.695 | 6727.681
23.27256514 | 6056.799 | 6349.313 | 7206.41 | 7156.643 | 10081.99 | 10042.07 | 6946.903 | 6629
23.28556514 | 6168.344 | 6315.794 | 7216.979 | 7172.323 | 10177.11 | 10259.41 | 6946.454 | 6605.897
23.29856514 | 6062.802 | 6236.339 | 7217.543 | 7131.765 | 10165.58 | 10203.99 | 6922.664 | 6535.061
23.31156514 | 5985.239 | 6299.093 | 7127.793 | 7105.371 | 10014.84 | 10036.07 | 6881.429 | 6515.861
23.32456514 | 5864.968 | 6181.944 | 7142.792 | 6997.141 | 10121.92 | 10132.44 | 6683.43 | 6565.941
23.33756514 | 5724.865 | 6103.545 | 7296.294 | 7202.96 | 10239.28 | 10104.49 | 6718.312 | 6612.625
23.35056514 | 5867.341 | 6082.57 | 7300.371 | 7221.842 | 10136.04 | 10131.8 | 6731.622 | 6663.277
23.36356514 | 5963.945 | 6039.451 | 7268.706 | 7154.016 | 10168.77 | 10023.19 | 6650.56 | 6620.195
23.37656514 | 5907.394 | 6039.921 | 7499.921 | 7215.142 | 9974.178 | 9891.41 | 6638.924 | 6562.864
23.38956514 | 5888.302 | 6032.707 | 7498.47 | 7087.084 | 10008.44 | 10089.53 | 6850.62 | 6395.114
23.40256514 | 5771.327 | 6044.686 | 7504.278 | 7177.649 | 10071.13 | 10133.38 | 6780.975 | 6479.302
23.41556514 | 5886.888 | 6106.94 | 7444.733 | 7166.326 | 10085.12 | 10041.39 | 6691.562 | 6509.17
23.42856514 | 5776.785 | 5939.345 | 7251.704 | 7169.917 | 10102.15 | 10142.22 | 6660.095 | 6392.684
23.44156514 | 5644.4 | 5955.332 | 7254.003 | 7199.566 | 10150.69 | 10187.96 | 6841.129 | 6446.972
23.45456514 | 5831.684 | 5968.405 | 7237.439 | 7094.343 | 10148.37 | 10241.59 | 6875.909 | 6493.094
23.46756514 | 5945.102 | 6025.172 | 7169.44 | 7127.922 | 10317.84 | 10210.8 | 6746.851 | 6492.27
23.48056514 | 5805.814 | 5974.905 | 7124.043 | 7248.773 | 10092.46 | 10218.54 | 6828.82 | 6454.637
23.49356514 | 5674.429 | 5852.578 | 7054.141 | 7214.063 | 10260.51 | 10107.78 | 6891.283 | 6487.384
23.50656514 | 5784.496 | 5969.455 | 7118.538 | 7061.447 | 10245.47 | 9992.481 | 6808.267 | 6619.624
23.51956514 | 5806.202 | 5950.78 | 6971.64 | 7301.886 | 10107.77 | 10097.39 | 7151.004 | 6446.482
23.53256514 | 5768.127 | 6062.307 | 6985.799 | 7192.677 | 10128.49 | 9873.059 | 7067.175 | 6415.356
23.54556514 | 5793.901 | 5881.409 | 7055.938 | 7196.57 | 10123.14 | 9967.202 | 6887.612 | 6402.43
23.55856514 | 5851.543 | 6007.158 | 6925.695 | 7153.862 | 10308.77 | 10252.7 | 6666.064 | 6427.923
23.57156514 | 5800.409 | 5949.134 | 6885.331 | 6975.174 | 10252.89 | 10109.1 | 6836.941 | 6425.929
23.58456514 | 5832.062 | 5951.513 | 6879.078 | 7340.774 | 10342.27 | 10005.95 | 6854.423 | 6407.123
23.59756514 | 5800.094 | 5961.46 | 6930.706 | 7130.805 | 10227.8 | 10114.93 | 6698.307 | 6350.392
23.61056514 | 5804.787 | 5990.071 | 6943.365 | 7307.848 | 10165.97 | 9999.841 | 6746.189 | 6499.257
23.62356514 | 5873.949 | 5964.502 | 6898.412 | 7269.937 | 10245.04 | 10202.16 | 6772.015 | 6480.763
23.63656514 | 5767.494 | 5910.913 | 6807.091 | 6985.412 | 10315.25 | 10172.26 | 6593.359 | 6506.164
23.64956514 | 5907.114 | 5905.919 | 6868.586 | 7179.51 | 10160.62 | 10186.59 | 6556.778 | 6402.814
23.66256514 | 5654.644 | 5895.028 | 6813.141 | 7247.826 | 10377.45 | 10131.14 | 6527.076 | 6511.722
23.67556514 | 5998.656 | 6173.49 | 6916.693 | 7251.95 | 10218.02 | 10076.68 | 6408.494 | 6363.867
23.68856514 | 5857.333 | 5980.497 | 6870.096 | 7111.221 | 10313.76 | 10342.89 | 6461.747 | 6379.597
23.70156514 | 5827.872 | 6083.415 | 6974.48 | 7154.45 | 10528.9 | 10207.71 | 6385.583 | 6390.645
23.71456514 | 5846.156 | 6140.636 | 6966.507 | 7117.689 | 10350.19 | 10394.56 | 6355.224 | 6464.749
23.72756514 | 5890.602 | 6106.981 | 6801.072 | 7116.948 | 10513.56 | 10302.53 | 6165.375 | 6225.347
23.74056514 | 5887.372 | 6098.434 | 6843.587 | 7103.869 | 10520.19 | 10533.36 | 6220.656 | 6091.006
23.75356514 | 5852.663 | 5976.43 | 6910.105 | 7233.851 | 10605.38 | 10343.91 | 6256.553 | 6216.635
23.76656514 | 5816.949 | 5924.768 | 6915 | 7086.088 | 10600.06 | 10319.74 | 6348.973 | 6333.499
23.77956514 | 5903.909 | 5964.592 | 7012.175 | 7072.908 | 10592.64 | 10574.2 | 6350.643 | 6162.274
23.79256514 | 5988.453 | 5980.677 | 7038.169 | 7199.653 | 10719.55 | 10593.71 | 6237.719 | 6210.471
23.80556514 | 5989.893 | 6112.584 | 6981.37 | 7207.782 | 10513.69 | 10573.46 | 6347.589 | 6265.97
23.81856514 | 5996.027 | 6215.962 | 6946.769 | 6970.709 | 10729.32 | 10509.51 | 6358.608 | 6179.767
23.83156514 | 5916.231 | 6201.945 | 7019.427 | 7219.389 | 10763.87 | 10769.36 | 6253.782 | 6230.399
23.84456514 | 5983.846 | 6434.963 | 6983.779 | 7071.399 | 10811.22 | 10747.33 | 6290.372 | 6198.789
23.85756514 | 6086.107 | 6586.869 | 7059.167 | 7140.988 | 10881.8 | 10862.6 | 6221.774 | 6438.105
23.87056514 | 6169.097 | 6427.515 | 7075.677 | 7083.515 | 11116.1 | 11006.61 | 6178.645 | 6388.902
23.88356514 | 6206.864 | 6660.701 | 7096.72 | 6977.833 | 11084.41 | 10958.72 | 6305.607 | 6407.467
23.89656514 | 6330.736 | 6774.959 | 7085.441 | 7226.771 | 11236.05 | 11100.4 | 6339.551 | 6439.566
23.90956514 | 6366.707 | 6785.573 | 7156.423 | 7142.816 | 11378.97 | 11215.9 | 6332.91 | 6452.281
23.92256514 | 6411.348 | 6859.31 | 7096.494 | 7107.402 | 11525.45 | 11341.27 | 6299.838 | 6513.128
23.93556514 | 6368.341 | 6927.714 | 7099.884 | 7271.134 | 11510.23 | 11365.63 | 6329.877 | 6515.374
23.94856514 | 6491.915 | 7039.956 | 7144.18 | 7338.375 | 11763.7 | 11483.44 | 6368.051 | 6581.347
23.96156514 | 6669.467 | 6936.456 | 7058.073 | 7209.61 | 11612.07 | 11411.61 | 6292.151 | 6434.07
23.97456514 | 6722.39 | 6886.369 | 7112.527 | 7228.228 | 11770.28 | 11388.35 | 6405.959 | 6450.062
23.98756514 | 6561.878 | 6703.14 | 7109.773 | 7366.157 | 11754.32 | 11414.23 | 6393.794 | 6417.042
24.00056514 | 6418.261 | 6531.336 | 7269.344 | 7346.101 | 11485.4 | 11375.41 | 6267.034 | 6454.462
24.01356514 | 6376.056 | 6507.321 | 7256.772 | 7417.656 | 11292.29 | 11234.24 | 6311.442 | 6503.912
24.02656514 | 6323.064 | 6433.839 | 7200.494 | 7376.437 | 11303.1 | 10955.55 | 6228.295 | 6384.743
24.03956514 | 6267.804 | 6141.111 | 7247.198 | 7444.233 | 11146.99 | 10929.59 | 6294.717 | 6248.833
24.05256514 | 6046.558 | 6053.595 | 7278.698 | 7473.503 | 11095.99 | 11013.38 | 6279.117 | 6270.684
24.06556514 | 5940.063 | 5930.922 | 7226.12 | 7511.083 | 10926.32 | 10941.42 | 6205.398 | 6415.04
24.07856514 | 5962.598 | 5900.558 | 7198.28 | 7592.556 | 10795 | 10706.93 | 6250.636 | 6379.245
24.09156514 | 5957.569 | 5912.66 | 7330.338 | 7487.322 | 10653.74 | 10513.14 | 6238.448 | 6337.67
24.10456514 | 5990.908 | 5888.236 | 7445.509 | 7582.068 | 10658.71 | 10596.66 | 6306.116 | 6355.823
24.11756514 | 5919.372 | 5890.304 | 7576.331 | 7708.563 | 10689.05 | 10506.05 | 6372.156 | 6393.609
24.13056514 | 5856.835 | 5898 | 7624.676 | 7717.914 | 10490.8 | 10464.18 | 6329.858 | 6369.303
24.14356514 | 5881.517 | 5867.113 | 7563.899 | 7706.218 | 10398.91 | 10515.47 | 6351.689 | 6393.015
24.15656514 | 5885.73 | 5806.811 | 7560.16 | 7674.22 | 10520.44 | 10524.18 | 6430.393 | 6416.277
24.16956514 | 5834.265 | 5802.978 | 7622.567 | 7747.576 | 10544.04 | 10556.02 | 6321.416 | 6393.243
24.18256514 | 5896.487 | 5868.65 | 7685.834 | 7649.248 | 10476.36 | 10462.49 | 6280.446 | 6410.63
24.19556514 | 5930.011 | 5942.574 | 7659.385 | 7630.646 | 10506.11 | 10363.74 | 6333.854 | 6501.288
24.20856514 | 5793.53 | 5867.79 | 7670.297 | 7557.592 | 10492.73 | 10331.58 | 6379.198 | 6473.923
24.22156514 | 5697.155 | 5809.412 | 7528.331 | 7515.657 | 10421.32 | 10495.95 | 6309.67 | 6555.425
24.23456514 | 5722.654 | 5832.218 | 7377.93 | 7601.993 | 10420.68 | 10429.88 | 6358.227 | 6562.648
24.24756514 | 5756.714 | 5882.323 | 7295.231 | 7500.808 | 10328.15 | 10331.3 | 6419.697 | 6503.978
24.26056514 | 5721.88 | 5908.966 | 7319.534 | 7356.537 | 10331.68 | 10359.6 | 6314.925 | 6506.179
24.27356514 | 5763.482 | 5930.619 | 7402.934 | 7306.162 | 10419.97 | 10235.65 | 6260.278 | 6509.747
24.28656514 | 5775.752 | 5938.843 | 7331.001 | 7351.672 | 10384.26 | 10232.77 | 6282.424 | 6503.279
24.29956514 | 5780.218 | 5941.895 | 7304.151 | 7377.744 | 10364.43 | 10355.83 | 6380.452 | 6451.21
24.31256514 | 5839.518 | 5951.48 | 7346.981 | 7362.046 | 10412.08 | 10374.45 | 6410.352 | 6374.385
24.32556514 | 5783.588 | 5914.022 | 7244.17 | 7272.358 | 10407.09 | 10298.03 | 6343.714 | 6417.018
24.33856514 | 5738.261 | 5876.74 | 7119.48 | 7161.037 | 10344.55 | 10281.3 | 6317.999 | 6431.81
24.35156514 | 5784.938 | 5836.989 | 7174.529 | 7192.54 | 10340.47 | 10314.38 | 6318.148 | 6404.875
24.36456514 | 5818.617 | 5855.862 | 7143.273 | 7213.765 | 10263.74 | 10200.59 | 6314.148 | 6434.838
24.37756514 | 5779.277 | 5912.417 | 7049.144 | 7289.512 | 10208.31 | 10135.34 | 6333.012 | 6356.374
24.39056514 | 5723.233 | 5875.932 | 7089.676 | 7376.049 | 10321.81 | 10158.21 | 6351.747 | 6330.602
24.40356514 | 5688.607 | 5945.793 | 7116.692 | 7288.012 | 10367.61 | 10166.56 | 6282.926 | 6394.346
24.41656514 | 5618.571 | 5990.696 | 7243.389 | 7294.644 | 10334.49 | 10245.86 | 6332.928 | 6439.971
24.42956514 | 5583.472 | 5902.849 | 7254.835 | 7309.111 | 10301.66 | 10293.44 | 6413.267 | 6458.296
24.44256514 | 5601.075 | 5898.907 | 7163.423 | 7240.733 | 10342.85 | 10339.17 | 6368.858 | 6385.79
24.45556514 | 5682.009 | 5774.641 | 7113.129 | 7248.498 | 10310.5 | 10370.04 | 6356.761 | 6265.509
24.46856514 | 5748.622 | 5762.903 | 7055.583 | 7145.436 | 10258.35 | 10320.05 | 6293.885 | 6277.261
24.48156514 | 5743.237 | 5883.141 | 7115.426 | 7193 | 10301.03 | 10199.86 | 6220.55 | 6312.234
24.49456514 | 5774.105 | 5916.891 | 7090.594 | 7189.376 | 10320.1 | 10301.25 | 6177.633 | 6310.926
24.50756514 | 5702.489 | 5868.129 | 7066.058 | 7200.274 | 10326.99 | 10285.8 | 6247.389 | 6259.697
24.52056514 | 5687.019 | 5845.889 | 7117.23 | 7232 | 10351.4 | 10222.69 | 6230.925 | 6226.881
24.53356514 | 5769.886 | 5822.697 | 7084.577 | 7234.329 | 10296.45 | 10231.94 | 6120.354 | 6300.026
24.54656514 | 5882.45 | 5816.53 | 7214.731 | 7253.524 | 10169.9 | 10260.76 | 6113.847 | 6292.72
24.55956514 | 5885.324 | 5899.596 | 7302.882 | 7274.302 | 10179.09 | 10149.08 | 6237.286 | 6323.866
24.57256514 | 5869.227 | 5965.971 | 7313.153 | 7270.872 | 10230.18 | 10090.62 | 6386.384 | 6317.511
24.58556514 | 5770.917 | 5957.242 | 7307.274 | 7307.898 | 10225.41 | 10145.15 | 6273.841 | 6323.198
24.59856514 | 5761.738 | 5962.341 | 7328.492 | 7291.773 | 10268.44 | 10073.3 | 6276.505 | 6298.759
24.61156514 | 5783.074 | 5974.255 | 7284.172 | 7276.819 | 10361.33 | 10086.99 | 6205.528 | 6376.565
24.62456514 | 5792.957 | 5969.849 | 7179.281 | 7269.524 | 10368.23 | 10193.09 | 6154.469 | 6381.045
24.63756514 | 5794.347 | 5998.139 | 7395.504 | 7289.607 | 10436.73 | 10102.13 | 6118.024 | 6295.947
24.65056514 | 5558.045 | 5888.475 | 7466.629 | 7456.692 | 10186.75 | 10233.76 | 6171.482 | 6306.147
24.66356514 | 5802.529 | 5961.825 | 7512.502 | 7511.88 | 10307.07 | 10412.19 | 6124.456 | 6338.114
24.67656514 | 5769.506 | 5904.847 | 7526.459 | 7392.012 | 10305.54 | 10465.28 | 6092.765 | 6235.553
24.68956514 | 5770.76 | 5897.089 | 7586.48 | 7397.718 | 10268.6 | 10251.31 | 6192.435 | 6297.864
24.70256514 | 5853.854 | 5942.279 | 7752.168 | 7381.186 | 10431.04 | 10271 | 6129.702 | 6302.018
24.71556514 | 5735.806 | 5868.156 | 7683.027 | 7311.748 | 10527.91 | 10154.4 | 6229.087 | 6319.741
24.72856514 | 5769.931 | 5859.398 | 7756.894 | 7235.039 | 10529.34 | 10232.11 | 6177.844 | 6209.031
24.74156514 | 5894.737 | 5916.435 | 7634.043 | 7304.869 | 10483.04 | 10393.05 | 6137.784 | 6280.61
24.75456514 | 5774.616 | 5948.64 | 7614.448 | 7251.884 | 10455.69 | 10569.77 | 6244.196 | 6378.324
24.76756514 | 5879.592 | 5957 | 7671.906 | 7440.07 | 10288.69 | 10361.66 | 6243.012 | 6326.843
24.78056514 | 5807.253 | 5953.108 | 7626.425 | 7390.944 | 10304.83 | 10277.58 | 6274.603 | 6338.786
24.79356514 | 5859.462 | 5925.302 | 7705.785 | 7278.121 | 10445.93 | 10356.13 | 6183.281 | 6462.147
24.80656514 | 5736.572 | 5882.569 | 7627 | 7388.66 | 10258.46 | 10258.33 | 6079.939 | 6366.641
24.81956514 | 5807.317 | 5793.055 | 7639.697 | 7337.365 | 10307.43 | 10434.37 | 6167.638 | 6493.218
24.83256514 | 5828.299 | 5782.492 | 7723.688 | 7310.341 | 10335.25 | 10156.16 | 6253.238 | 6395.628
24.84556514 | 5789.702 | 5835.276 | 7590.6 | 7509.451 | 10346.38 | 10276 | 6281.189 | 6365.676
24.85856514 | 5804.138 | 5968.531 | 7484.907 | 7417.492 | 10353.3 | 10331.32 | 6282.069 | 6583.976
24.87156514 | 5782.506 | 5936.752 | 7422.586 | 7410.88 | 10392.29 | 10210.23 | 6265.202 | 6390.793
24.88456514 | 5772.227 | 6004.696 | 7481.057 | 7412.287 | 10431.06 | 10277.2 | 6187.413 | 6420.838
24.89756514 | 5897.034 | 5957.933 | 7676.704 | 7621.426 | 10402.62 | 10300.99 | 6288.667 | 6524.784
24.91056514 | 6000.326 | 5976.741 | 7549.472 | 7430.313 | 10394.52 | 10168.21 | 6430.451 | 6373.908
24.92356514 | 5981.729 | 6030.274 | 7516.685 | 7606.055 | 10365.28 | 10281.07 | 6270.77 | 6539.584
24.93656514 | 5866.835 | 5902.91 | 7512.666 | 7580.226 | 10422.88 | 10334.74 | 6289.541 | 6474.004
24.94956514 | 5975.681 | 6014.863 | 7691.134 | 7587.438 | 10227.38 | 10211.32 | 6198.444 | 6511.241
24.96256514 | 5889.518 | 5941.142 | 7505.687 | 7486.147 | 10446.3 | 10427.13 | 6486.339 | 6397.44
24.97556514 | 5798.43 | 5967.874 | 7635.387 | 7513.869 | 10313.63 | 10451.88 | 6361.59 | 6480.607
24.98856514 | 5898.511 | 5949.277 | 7319.687 | 7523.854 | 10305.12 | 10424.41 | 6218.117 | 6604.175
25.00156514 | 5906.828 | 6088.493 | 7428.155 | 7586.43 | 10325.49 | 10424 | 6364.272 | 6608.926
25.01456514 | 5819.135 | 6090.069 | 7576.799 | 7653.658 | 10594.42 | 10269.51 | 6372.828 | 6769.282
25.02756514 | 5801.666 | 5984.88 | 7314.423 | 7675.113 | 10410.96 | 10365.3 | 6329.997 | 6777.867
25.04056514 | 5804.783 | 6075.517 | 7546.939 | 7555.895 | 10350.93 | 10163.84 | 6327.054 | 6515.093
25.05356514 | 5838.688 | 6070.706 | 7399.109 | 7496.596 | 10498.66 | 10533.8 | 6175.402 | 6592.643
25.06656514 | 5872.479 | 6004.264 | 7676.87 | 7755.02 | 10250.68 | 10360.01 | 6246.476 | 6600.852
25.07956514 | 5901.562 | 6038.386 | 7680.765 | 7716.464 | 10439.75 | 10369.65 | 6305.209 | 6402.24
25.09256514 | 5952.019 | 6073.711 | 7644.571 | 7701.034 | 10524.23 | 10271.43 | 6299.128 | 6484.568
25.10556514 | 5895.169 | 6120.909 | 7668.779 | 7710.753 | 10468.27 | 10372.12 | 6175.235 | 6486.935
25.11856514 | 5740.895 | 6166.764 | 7804.926 | 7927.341 | 10523.92 | 10440.83 | 6177.837 | 6415.992
25.13156514 | 5884.983 | 6163.237 | 7824.629 | 7996.184 | 10425.1 | 10268.37 | 6323.706 | 6386.846
25.14456514 | 6181.761 | 6116.084 | 7993.935 | 7975.144 | 10409.13 | 10421.46 | 6346.599 | 6358.01
25.15756514 | 6022.744 | 6020.79 | 7926.651 | 7977.851 | 10391.87 | 10405.32 | 6168.011 | 6483.318
25.17056514 | 5973.763 | 6001.768 | 8031.201 | 7998.469 | 10546.45 | 10256.64 | 6294.6 | 6544.785
25.18356514 | 5876.468 | 6133.177 | 8211.947 | 8196.919 | 10610.97 | 10367.36 | 6293.72 | 6382.177
25.19656514 | 5905.945 | 6153.214 | 8163.642 | 8401.155 | 10460.94 | 10332.83 | 6340.905 | 6342.387
25.20956514 | 6045.042 | 6122.598 | 8102.897 | 8235.904 | 10479.45 | 10356.75 | 6275.228 | 6367.952
25.22256514 | 6023.172 | 6087.762 | 8240.644 | 8458.857 | 10475.67 | 10394.04 | 6227.342 | 6403.851
25.23556514 | 6050.047 | 6162.281 | 8292.734 | 8696.719 | 10479.97 | 10483.08 | 6199.281 | 6266.766
25.24856514 | 6021.439 | 6173.557 | 8475.638 | 8652.861 | 10389.14 | 10416.65 | 6184.557 | 6253.609
25.26156514 | 5955.054 | 6161.676 | 8625.014 | 8747.109 | 10477.45 | 10291.99 | 6182 | 6189.29
25.27456514 | 5965.082 | 6260.258 | 8696.191 | 9071.734 | 10536.08 | 10341.25 | 6152.083 | 6354.64
25.28756514 | 6042.661 | 6213.01 | 8893.753 | 9222.846 | 10517.5 | 10484.64 | 6323.21 | 6344.368
25.30056514 | 6011.944 | 6326.244 | 9166.717 | 9467.179 | 10426.05 | 10484.14 | 6215.855 | 6398.474
25.31356514 | 6134.832 | 6377.424 | 9409.326 | 9648.44 | 10459.94 | 10401.69 | 6284.611 | 6300.864
25.32656514 | 6195.911 | 6344.811 | 9675.132 | 9878.766 | 10482 | 10447.56 | 6369.735 | 6428.671
25.33956514 | 6189.955 | 6413.077 | 10025.37 | 10161.94 | 10385.14 | 10517.05 | 6325.448 | 6279.904
25.35256514 | 6227.747 | 6418.112 | 10466.98 | 10486.28 | 10533.8 | 10444.85 | 6392.569 | 6362.988
25.36556514 | 6323.835 | 6438.394 | 10890.34 | 10808.55 | 10647.98 | 10498.69 | 6286.981 | 6345.491
25.37856514 | 6267.907 | 6474.695 | 11294.59 | 11109.26 | 10688.07 | 10489.86 | 6232.565 | 6349.264
25.39156514 | 6197.854 | 6518.89 | 11773.1 | 11551.75 | 10711.2 | 10514.09 | 6291.58 | 6338.854
25.40456514 | 6310.23 | 6493.591 | 12450.26 | 12069.31 | 10561.38 | 10403.76 | 6361.413 | 6231.496
25.41756514 | 6293.387 | 6587.486 | 13613.96 | 12842.09 | 10496.5 | 10345.24 | 6415.24 | 6156.05
25.43056514 | 6234.503 | 6513.504 | 15391.51 | 13534.7 | 10529.57 | 10426.76 | 6397.006 | 6250.519
25.44356514 | 6208.409 | 6483.116 | 17690.83 | 13979.38 | 10645.46 | 10530.26 | 6349.285 | 6433.157
25.45656514 | 6293.858 | 6420.309 | 18614.36 | 14228.33 | 10738.81 | 10632.85 | 6410.896 | 6330.246
25.46956514 | 6367.312 | 6371.473 | 17438.06 | 14490.76 | 10777.31 | 10507.92 | 6347.566 | 6286.118
25.48256514 | 6421.801 | 6408.284 | 15512.85 | 14012.38 | 10598.8 | 10440.68 | 6320.76 | 6358.501
25.49556514 | 6363.826 | 6366.37 | 14363.01 | 12986.68 | 10550.01 | 10446.84 | 6358.37 | 6475.355
25.50856514 | 6314.239 | 6333.593 | 14170.74 | 12200.37 | 10597.23 | 10490.14 | 6316.565 | 6465.614
25.52156514 | 6345.458 | 6389.601 | 13844.55 | 11906.45 | 10719.24 | 10593.96 | 6308.036 | 6469.387
25.53456514 | 6304.291 | 6332.877 | 13073.58 | 11777.9 | 10766.92 | 10572.62 | 6405.475 | 6553.924
25.54756514 | 6256.206 | 6297.083 | 11930.2 | 11320.59 | 10651.75 | 10547.94 | 6472.264 | 6571.238
25.56056514 | 6284.185 | 6375.589 | 11007.59 | 10596.61 | 10639.24 | 10530.49 | 6475.256 | 6513.546
25.57356514 | 6257.805 | 6380.277 | 10392.56 | 10104.42 | 10744.43 | 10499.08 | 6499.945 | 6394.01
25.58656514 | 6205.007 | 6482.888 | 9979.916 | 9947.791 | 10636.19 | 10404.26 | 6566.376 | 6387.535
25.59956514 | 6262.4 | 6483.618 | 9820.79 | 9749.232 | 10626.4 | 10525.58 | 6551.538 | 6435.138
25.61256514 | 6371.367 | 6339.907 | 9730.379 | 9572.162 | 10663.45 | 10599.9 | 6426.649 | 6448.402
25.62556514 | 6403.024 | 6375.393 | 9569.203 | 9518.057 | 10629.42 | 10569.37 | 6365.981 | 6460.515
25.63856514 | 6234.854 | 6451.807 | 9330.911 | 9456.557 | 10689.76 | 10750.35 | 6359.897 | 6422.622
25.65156514 | 6127.73 | 6442.305 | 9117.731 | 9288.588 | 10701 | 10758.09 | 6330.454 | 6369.991
25.66456514 | 6230.066 | 6444.064 | 8904.907 | 9095.567 | 10723.53 | 10724.01 | 6323.225 | 6339.367
25.67756514 | 6345.792 | 6559.065 | 8688.042 | 8929.688 | 10780.25 | 10669.2 | 6294.915 | 6329.324
25.69056514 | 6365.351 | 6640.272 | 8542.079 | 8763.621 | 10745.06 | 10511.2 | 6222.28 | 6316.458
25.70356514 | 6385.693 | 6577.464 | 8348.235 | 8733.681 | 10695.25 | 10568.36 | 6230.683 | 6275.223
25.71656514 | 6549.421 | 6571.239 | 8112.752 | 8643.901 | 10819.21 | 10625.95 | 6357.603 | 6269.52
25.72956514 | 6500.807 | 6587.353 | 7961.661 | 8491.735 | 10857.71 | 10648.18 | 6378.186 | 6301.405
25.74256514 | 6390.959 | 6594.599 | 7843.495 | 8380.694 | 10812.35 | 10665.27 | 6283.032 | 6289.739
25.75556514 | 6438.801 | 6694.399 | 7827.402 | 8200.204 | 10796.6 | 10568.4 | 6296.199 | 6322.399
25.76856514 | 6502.955 | 6804.48 | 7725.455 | 8089.354 | 10712.18 | 10622.69 | 6331 | 6327.795
25.78156514 | 6673.908 | 6938.13 | 7656.274 | 8112.274 | 10742.02 | 10785.36 | 6297.548 | 6295.346
25.79456514 | 6716.885 | 7024.724 | 7595.31 | 8049.83 | 10764.91 | 10722 | 6304.826 | 6320.519
25.80756514 | 6740.287 | 7148.765 | 7508.816 | 7977.39 | 10862.39 | 10651.17 | 6384.779 | 6312.956
25.82056514 | 6804.402 | 7191.342 | 7413.554 | 7974.971 | 10799.46 | 10733.47 | 6315.124 | 6332.03
25.83356514 | 6873.871 | 7147.536 | 7393.6 | 7918.036 | 10651.86 | 10736.68 | 6273.766 | 6367.318
25.84656514 | 6904.377 | 7274.535 | 7514.636 | 7769.714 | 10780.37 | 10768.86 | 6244.659 | 6354.501
25.85956514 | 7053.641 | 7354.732 | 7428.063 | 7814.916 | 10632.69 | 10645.56 | 6172.13 | 6366.749
25.87256514 | 7126.146 | 7527.282 | 7328.729 | 7767.243 | 10615.12 | 10642.61 | 6218.728 | 6326.709
25.88556514 | 7325.204 | 7630.172 | 7509.097 | 7801.881 | 10796.95 | 10673.32 | 6328.677 | 6402.392
25.89856514 | 7395.988 | 7496.876 | 7373.574 | 7829.466 | 10677.41 | 10752.52 | 6371.498 | 6444.247
25.91156514 | 7330.505 | 7457.191 | 7282.866 | 7682.009 | 10735.23 | 10651.11 | 6334.867 | 6315.56
25.92456514 | 7285.939 | 7413.145 | 7313.569 | 7595 | 10745.81 | 10592.13 | 6380.519 | 6318.038
25.93756514 | 7223.629 | 7328.881 | 7284.042 | 7659.223 | 10640.74 | 10576.2 | 6292.403 | 6462.194
25.95056514 | 7238.473 | 7323.784 | 7156.668 | 7785.747 | 10642.94 | 10662.88 | 6321.685 | 6386.804
25.96356514 | 7068.373 | 7146.575 | 7301.701 | 7615.693 | 10664.2 | 10578.38 | 6297.092 | 6411.386
25.97656514 | 7055.202 | 7030.15 | 7421.864 | 7591.367 | 10832.24 | 10630.38 | 6364.177 | 6393.497
25.98956514 | 6900.565 | 6998.098 | 7413.022 | 7604.078 | 10747.05 | 10770.82 | 6419.917 | 6452.97
26.00256514 | 6810.8 | 6894.735 | 7249.4 | 7727.004 | 10776.55 | 10481.71 | 6466.338 | 6439.766
26.01556514 | 6518.883 | 6844.768 | 7156.244 | 7648.313 | 10617.45 | 10379.62 | 6362.077 | 6332.555
26.02856514 | 6552.036 | 6813.437 | 7380.102 | 7510.114 | 10492.57 | 10611.11 | 6403.916 | 6492.857
26.04156514 | 6497.282 | 6708.394 | 7328.289 | 7553.911 | 10739.72 | 10661.09 | 6384.019 | 6405.717
26.05456514 | 6441.546 | 6490.185 | 7256.403 | 7549.104 | 10804.04 | 10668.3 | 6275.005 | 6468.565
26.06756514 | 6433.139 | 6394.387 | 7378.723 | 7574.226 | 10829.75 | 10651.86 | 6345.023 | 6442.937
26.08056514 | 6350.544 | 6440.113 | 7239.175 | 7487.483 | 10817.23 | 10712.43 | 6302.598 | 6393.873
26.09356514 | 6354.674 | 6432.662 | 7175.064 | 7537.196 | 10954.48 | 10588.31 | 6428.614 | 6403.442
26.10656514 | 6385.622 | 6478.264 | 7260.076 | 7497.736 | 10744.85 | 10572.87 | 6511.83 | 6524.679
26.11956514 | 6305.921 | 6423.494 | 7284.486 | 7575.173 | 10646.49 | 10631.19 | 6401.321 | 6449.477
26.13256514 | 6183.857 | 6356.53 | 7187.254 | 7497.366 | 10836.82 | 10720.39 | 6405.879 | 6328.375
26.14556514 | 6234.439 | 6436.994 | 7296.214 | 7603.736 | 10758.72 | 10685.11 | 6317.674 | 6542.013
26.15856514 | 6135.402 | 6542.5 | 7270.207 | 7527.158 | 10583.83 | 10749.76 | 6382.783 | 6569.924
26.17156514 | 6166.092 | 6455.289 | 7348.917 | 7413.205 | 10702.89 | 10596.21 | 6366.938 | 6414.969
26.18456514 | 6245.073 | 6427.421 | 7425.175 | 7557.561 | 10731.95 | 10562.92 | 6436.627 | 6450.902
26.19756514 | 6251.26 | 6600.566 | 7284.771 | 7662.867 | 10698.14 | 10681.7 | 6475.798 | 6491.632
26.21056514 | 6331.159 | 6630.957 | 7435.196 | 7601.474 | 10777 | 10746.94 | 6372.216 | 6550.954
26.22356514 | 6354.781 | 6756.941 | 7248.23 | 7611.583 | 10811.72 | 10659.29 | 6447.059 | 6637.733
26.23656514 | 6415.127 | 6775.503 | 7408.094 | 7641.973 | 10792.82 | 10731.46 | 6425.179 | 6585.357
26.24956514 | 6361.124 | 6703.697 | 7352.963 | 7497.968 | 11080.21 | 10685.54 | 6400.771 | 6538.17
26.26256514 | 6408.909 | 6775.688 | 7391.84 | 7665.595 | 10999.78 | 10665.74 | 6392.757 | 6588.989
26.27556514 | 6402.467 | 6752.439 | 7228.291 | 7558.926 | 10680.3 | 10646.03 | 6526.142 | 6664.139
26.28856514 | 6551.968 | 6893.03 | 7321.358 | 7535.164 | 10775.34 | 10656.92 | 6571.686 | 6708.693
26.30156514 | 6657.224 | 7032.638 | 7515.699 | 7666.755 | 10888.09 | 10736.64 | 6589.698 | 6830.922
26.31456514 | 6807.919 | 7084.64 | 7308.762 | 7668.027 | 10951.32 | 10711.72 | 6838.198 | 6830.08
26.32756514 | 6883.292 | 7258.449 | 7520.729 | 7671.854 | 10886.53 | 10665.72 | 6552.126 | 6770.269
26.34056514 | 6994.697 | 7339.371 | 7410.769 | 7673.907 | 10754.33 | 10678.3 | 6786.044 | 6776.581
26.35356514 | 7197.203 | 7445.848 | 7304.983 | 7819.308 | 10719.69 | 10740.33 | 6919.719 | 6788.323
26.36656514 | 7258.483 | 7717.152 | 7523.072 | 7719.698 | 10744.14 | 10695.45 | 6828.035 | 6978.528
26.37956514 | 7404.252 | 7766.482 | 7572.254 | 7898.59 | 10916.89 | 10572.84 | 6929.074 | 6894.087
26.39256514 | 7431.534 | 8035.827 | 7493.673 | 7773.276 | 11062.59 | 10715.6 | 6823.776 | 6822.035
26.40556514 | 7629.139 | 8227.312 | 7484.192 | 7886.541 | 11078.62 | 10765.25 | 6712.671 | 6910.002
26.41856514 | 7859.183 | 8600.79 | 7657.425 | 7944.697 | 10971.73 | 10524.06 | 6940.683 | 6767.135
26.43156514 | 8008.647 | 8827.761 | 7736.346 | 7715.734 | 10869.71 | 10740.76 | 6877.062 | 6840.054
26.44456514 | 8204.191 | 9229.611 | 7722.147 | 7958.593 | 10912.19 | 10838.56 | 7029.331 | 6874.727
26.45756514 | 8432.218 | 9464.613 | 7689.618 | 8011.827 | 10773.95 | 10674.3 | 7014.976 | 6922.937
26.47056514 | 8734.799 | 9996.157 | 7886.604 | 8102.843 | 10885.97 | 10760.62 | 7103.822 | 6860.805
26.48356514 | 9136.464 | 10255.93 | 7938.731 | 8180.481 | 10843.14 | 10772.4 | 7030.501 | 6988.315
26.49656514 | 9526.586 | 10807 | 7984.555 | 8316.327 | 10730.04 | 10739.29 | 7199.239 | 6968.107
26.50956514 | 10053.54 | 11485.49 | 8119.147 | 8335.229 | 10800.69 | 10728.88 | 7278.049 | 7139.563
26.52256514 | 10696.95 | 12173.31 | 8172.066 | 8378.801 | 10861.54 | 10624.55 | 7415.702 | 7129.941
26.53556514 | 11164.58 | 12963.42 | 8306.743099 | 8526.594 | 10950.66 | 10576.86 | 7512.59 | 7169.693
26.54856514 | 11724.04 | 13567.45 | 8485.818 | 8473.375 | 10875.43 | 10741.87 | 7765.827 | 7194.716
26.56156514 | 12592.56 | 14550.77 | 8741.39 | 8495.734 | 10932.62 | 10776.58 | 7965.125 | 7202.709
26.57456514 | 13342.51 | 15836.63 | 8936.604 | 8543.644 | 10799.25 | 10746.88 | 7845.7 | 7258.241
26.58756514 | 14218.53 | 17052.83 | 9130.521 | 8810.26 | 10827.44 | 10817.79 | 7816.064 | 7188.325
26.60056514 | 15131.37 | 18451.2 | 9184.795 | 9243.11 | 10930.79 | 10736.3 | 7843.651 | 7364.349
26.61356514 | 15905.15 | 20389.16 | 9526.77 | 10085.97 | 10890.69 | 10747.45 | 7881.55 | 7631.925
26.62656514 | 16719.38 | 22355 | 9866.497 | 10788.61 | 10841.53 | 10755.65 | 8015.512 | 7867.888
26.63956514 | 17374.36 | 22864.65 | 10044.19 | 10994.07 | 10808.79 | 10739.95 | 8052.022 | 8047.669
26.65256514 | 17640.72 | 21327.16 | 9822.761 | 10538.59 | 10808.58 | 10648.44 | 8036.839 | 7963.523
26.66556514 | 17237.58 | 18636.42 | 9295.336 | 9870.608 | 10921.34 | 10630.22 | 7764.645 | 7586.095
26.67856514 | 16024.75 | 16664.24 | 9086.007 | 9647.744 | 10836.25 | 10744.11 | 7676.647 | 7493.816
26.69156514 | 14450.65 | 15877.29 | 9041.149 | 9832.704 | 10931.2 | 10840.36 | 7507.379 | 7410.163
26.70456514 | 13153.94 | 14873.84 | 9027.676 | 9880.785 | 10919.25 | 10713 | 7379.731 | 7435.295
26.71756514 | 12104.61 | 13425.78 | 9000.705 | 9637.314 | 10776.15 | 10782.14 | 7320.719 | 7380.126
26.73056514 | 11250.53 | 11774.42 | 8607.286 | 9067.901 | 10701.05 | 10773.65 | 7182.643 | 7294.996
26.74356514 | 10234.65 | 10168.54 | 8398.958 | 8714.324 | 10729.05 | 10714.56 | 7085.768 | 7123.508
26.75656514 | 9147.425 | 8985.666 | 8315.14 | 8774.105 | 10773.26 | 10718.99 | 6955.706 | 7056.263
26.76956514 | 8336.421 | 8165.858 | 8236.82 | 8905.352 | 10831.7 | 10786.47 | 6850.055 | 7060.618
26.78256514 | 7677.977 | 7780.714 | 8220.081 | 8797.828 | 10892.89 | 10791.81 | 7000.594 | 7157.195
26.79556514 | 7310.429 | 7543.477 | 8162.593 | 8667.385 | 10943.7 | 10800.89 | 6990.579 | 7252.341
26.80856514 | 7057.713 | 7318.919 | 8050.658 | 8357.769 | 10867 | 10815.42 | 7016.156 | 7263.863
26.82156514 | 6979.804 | 7174.742 | 8049.667 | 8209.39 | 10835.42 | 10678.73 | 7083.655 | 7343.194
26.83456514 | 6927.57 | 7105.519 | 8020.593 | 8264.21 | 10983.51 | 10660.67 | 6956.338 | 7288.714
26.84756514 | 6855.67 | 7056.709 | 7900.92 | 8171.531 | 10959.43 | 10732.86 | 6849.837 | 7051.609
26.86056514 | 6799.134 | 7074.857 | 7886.187 | 8097.019 | 10854.86 | 10779.51 | 6833.434 | 7003.46
26.87356514 | 6741.32 | 7108.453 | 7768.121 | 7978.174 | 10862.23 | 10821.76 | 6830.64 | 7100.64
26.88656514 | 6748.617 | 7032.319 | 7688.086 | 7801.613 | 10841.43 | 10821.65 | 6815.361 | 7081.789
26.89956514 | 6776.375 | 6955.41 | 7598.983 | 7731.044 | 10854.31 | 10706.16 | 6879.496 | 7021.303
26.91256514 | 6753.02 | 6902.614 | 7474.179 | 7798.984 | 10834.01 | 10768.1 | 6844.553 | 6967.648
26.92556514 | 6829.944 | 6866.549 | 7492.377 | 7784.321 | 10857.61 | 10872.43 | 6694.289 | 6884.893
26.93856514 | 6869.868 | 6904.794 | 7489.177 | 7678.633 | 10952.9 | 10801.18 | 6578.389 | 6727.678
26.95156514 | 6779.234 | 6901.03 | 7461.923 | 7705.687 | 10889.62 | 10694.98 | 6528.075 | 6755.216
26.96456514 | 6741.41 | 6925.855 | 7509.38 | 7653.014 | 10934.8 | 10749.62 | 6594.152 | 6853.03
26.97756514 | 6725.925 | 7015.757 | 7424.823 | 7560.43 | 11073.73 | 10860.95 | 6527.44 | 6773.038
26.99056514 | 6773.884 | 7094.085 | 7318.736 | 7589.659 | 11042.1 | 10825.57 | 6464.093 | 6758.977
27.00356514 | 6826.024 | 7079.328 | 7380.607 | 7568.048 | 11006.76 | 10908.41 | 6558.712 | 6790.345
27.01656514 | 6815.688 | 7046.003 | 7350.186 | 7538.625 | 10923.93 | 10984.31 | 6611.627 | 6876.44
27.02956514 | 6799.91 | 7164.221 | 7405.899 | 7549.697 | 10875.73 | 10900.85 | 6600.157 | 6834.852
27.04256514 | 6829.563 | 7255.045 | 7507.233 | 7654.812 | 10899.3 | 10800.03 | 6548.932 | 6770.66
27.05556514 | 6925.009 | 7292.71 | 7399.254 | 7677.315 | 10841.01 | 10836.91 | 6621.495 | 6895.913
27.06856514 | 6931.054 | 7290.524 | 7309.495 | 7528.741 | 10866.15 | 10954.11 | 6573.982 | 6881.957
27.08156514 | 6921.043 | 7359.242 | 7384.244 | 7562.844 | 10891.25 | 10927.63 | 6472.267 | 6940.549
27.09456514 | 6987.966 | 7354.182 | 7472.939 | 7589.488 | 10791.07 | 10914.93 | 6492.229 | 6977.713
27.10756514 | 7126.223 | 7378.146 | 7311.464 | 7562.708 | 10762.26 | 10919.95 | 6491.916 | 6897.02
27.12056514 | 7165.484 | 7480.656 | 7296.6 | 7515.628 | 11023.8 | 10818.03 | 6549.624 | 6908.991
27.13356514 | 7183.867 | 7632.223 | 7382.276 | 7557.885 | 10925.85 | 10956.24 | 6680.258 | 6971.321
27.14656514 | 7334.487 | 7648.766 | 7394.525 | 7629.29 | 10805.5 | 10916.91 | 6593.513 | 6942.562
27.15956514 | 7359.926 | 7712.57 | 7467.625 | 7581.299 | 10837.84 | 10866.91 | 6552.641 | 6980.881
27.17256514 | 7411.08 | 7850.393 | 7424.717 | 7604.152 | 10966.88 | 10836.77 | 6491.893 | 6987.128
27.18556514 | 7508.564 | 7878.646 | 7515.851 | 7588.082 | 10940.99 | 10923.57 | 6523.196 | 6929.902
27.19856514 | 7588.826 | 7840.902 | 7562.104 | 7473.958 | 10845 | 10925.13 | 6646.48 | 6880.951
27.21156514 | 7701.596 | 8052.201 | 7644.834 | 7543.788 | 10974.29 | 10947.93 | 6559.753 | 6963.506
27.22456514 | 7661.858 | 8152.265 | 7630.925 | 7649.783 | 11070.76 | 10832.63 | 6591.58 | 6965.274
27.23756514 | 7720.193 | 8003.257 | 7693.43 | 7620.259 | 11049.67 | 10913.87 | 6636.558 | 6919.043
27.25056514 | 7738.196 | 7970.535 | 7614.717 | 7580.708 | 10838.69 | 10897.7 | 6587.572 | 6913.848
27.26356514 | 7791.02 | 7978.149 | 7478.036 | 7484.952 | 10932.02 | 10941.89 | 6600.554 | 6911.542
27.27656514 | 7730.815 | 7860.784 | 7613.136 | 7699.632 | 10898.7 | 10847.95 | 6768.517 | 6839.597
27.28956514 | 7578.751 | 7814.189 | 7546.832 | 7712.643 | 10870.85 | 10850.71 | 6805.606 | 6745.831
27.30256514 | 7533.023 | 7695.939 | 7640.861 | 7885.9 | 10931.57 | 10771.24 | 6710.085 | 6904.653
27.31556514 | 7452.256 | 7594.326 | 7809.86 | 7984.255 | 10901.14 | 10917.49 | 6751.233 | 7026.209
27.32856514 | 7352.712 | 7519.811 | 7752.436 | 7807.835 | 10888.08 | 10928.44 | 6800.11 | 6939.954
27.34156514 | 7198.474 | 7230.464 | 7747.113 | 7770.2 | 10770 | 10904.31 | 6922.684 | 6996.021
27.35456514 | 7152.305 | 7133.299 | 7927.848 | 7837.267 | 10710.42 | 11011.2 | 6965.493 | 6979.718
27.36756514 | 7064.917 | 6983.162 | 7935.752 | 7987.226 | 10835.46 | 10879.69 | 7053.901 | 6991.311
27.38056514 | 6847.612 | 6927.015 | 7909.437 | 7886.046 | 11058 | 10750.95 | 7035.951 | 7011.878
27.39356514 | 6798.573 | 6848.456 | 8144.59 | 7806.429 | 11090.35 | 10785.84 | 6856.876 | 6904.652
27.40656514 | 6717.992 | 6659.6 | 8184.657 | 8075.874 | 11243.65 | 10827.61 | 6929.379 | 6894.623
27.41956514 | 6754.504 | 6764.385 | 8228.805 | 8104.854 | 11060.9 | 10794.84 | 6816.972 | 6887.536
27.43256514 | 6709.92 | 6723.041 | 8431.441 | 8080.521 | 11083.88 | 10913.44 | 6788.8 | 6913.159
27.44556514 | 6722.255 | 6878.68 | 8551.67 | 8241.551 | 11051.2 | 10851.06 | 6777.248 | 6723.074
27.45856514 | 6884.998 | 6768.897 | 8549.2 | 8126.965 | 10975.71 | 10810.93 | 6768.622 | 6675.727
27.47156514 | 6893.326 | 6759.114 | 8542.247 | 7945.965 | 11018.02 | 10943.44 | 6867.087 | 6826.902
27.48456514 | 7042.299 | 6841.442 | 8458.096 | 8104.069 | 11119.92 | 10845.51 | 6623.269 | 6828.932
27.49756514 | 6747.014 | 6742.911 | 8522.598 | 7958.393 | 11240.35 | 10944.62 | 6602.348 | 6750.745
27.51056514 | 6744.22 | 6883.19 | 8746.534 | 7975.245 | 11177.06 | 10966.3 | 6729.506 | 6776.236
27.52356514 | 6895.013 | 6821.725 | 8609.996 | 7742.714 | 11136.18 | 10962.61 | 6580.484 | 6614.358
27.53656514 | 6750.281 | 6782.616 | 8512.912 | 7687.907 | 10938.04 | 10808.37 | 6557.932 | 6716.706
27.54956514 | 6877.149 | 6869.597 | 8439.632 | 7849.741 | 11056.57 | 10893.71 | 6698.706 | 6756.417
27.56256514 | 6945.042 | 6919.397 | 8425.589 | 7810.665 | 11044.04 | 11072.73 | 6721.166 | 6734.218
27.57556514 | 6946.761 | 6888.926 | 8309.567 | 7842.749 | 11093.58 | 11010.76 | 6727.143 | 6557.336
27.58856514 | 6925.018 | 6700.183 | 8088.074 | 7910.904 | 11145.85 | 10807.24 | 6558.092 | 6678.986
27.60156514 | 6943.829 | 6893.248 | 8166.29 | 7809.916 | 10983.47 | 11063.67 | 6655.12 | 6664.135
27.61456514 | 6869.437 | 6871.454 | 8054.174 | 7670.666 | 11150.75 | 11112.11 | 6610.87 | 6664.981
27.62756514 | 6750.488 | 6936.068 | 8149.117 | 7876.802 | 10965.59 | 10843.99 | 6603.202 | 6464.939
27.64056514 | 6784.489 | 6523.702 | 8081.829 | 7926.256 | 10890.79 | 10774.48 | 6523.216 | 6593.575
27.65356514 | 6843.08 | 6665.871 | 8082.805 | 7958.442 | 11067.8 | 10884.26 | 6337.345 | 6603.757
27.66656514 | 6577.7 | 6588.332 | 7981.328 | 7990.125 | 11169.26 | 10922.95 | 6441.91 | 6504.211
27.67956514 | 6602.917 | 6516.865 | 8095.161 | 8020.876 | 11114.45 | 10923.14 | 6659.515 | 6619.093
27.69256514 | 6606 | 6646.548 | 8066.216 | 8134.509 | 11115.53 | 11052.02 | 6581.923 | 6605.883
27.70556514 | 6667.08 | 6669.851 | 8197.922 | 8283.48 | 11090.47 | 11004.66 | 6595.879 | 6661.433
27.71856514 | 6550.367 | 6560.089 | 8128.042 | 8315.034 | 10932.91 | 10986.38 | 6536.683 | 6781.518
27.73156514 | 6560.187 | 6394.612 | 8076.194 | 8375.858 | 11084.55 | 11029.59 | 6607.586 | 6691.444
27.74456514 | 6464.231 | 6424.503 | 8043.662 | 8406.81 | 11020.34 | 10879.79 | 6553.505 | 6656.953
27.75756514 | 6434.433 | 6465.006 | 8186.487 | 8298.391 | 11090.96 | 11176.39 | 6473.5 | 6630.457
27.77056514 | 6460.447 | 6535.514 | 7926.98 | 8374.237 | 11175.41 | 10987.67 | 6533.686 | 6572.692
27.78356514 | 6378.938 | 6458.233 | 8066.054 | 8201.537 | 11185.3 | 11047.99 | 6568.859 | 6627.056
27.79656514 | 6442.323 | 6369.73 | 8194.851 | 8258.271 | 11036.78 | 10877.19 | 6703.538 | 6658.212
27.80956514 | 6416.219 | 6455.871 | 8222.155 | 8333.258 | 11016.49 | 10936.05 | 6690.548 | 6593.755
27.82256514 | 6385.797 | 6406.101 | 8006.903 | 8286.614 | 11118.33 | 11038.88 | 6584.32 | 6584.934
27.83556514 | 6381.812 | 6407.248 | 8225.659 | 8302.434 | 11163.56 | 10930.26 | 6724.67 | 6588.437
27.84856514 | 6396.445 | 6444.705 | 7974.831 | 8411.719 | 11109.62 | 11219.59 | 6517.24 | 6595.42
27.86156514 | 6526.019 | 6406.238 | 8004.204 | 8513.879 | 11160.78 | 11226.67 | 6674.164 | 6712.715
27.87456514 | 6465.865 | 6467.569 | 8063.306 | 8962.89 | 11069.21 | 11158.69 | 6673.084 | 6764.131
27.88756514 | 6531.954 | 6603.909 | 8130.727 | 9237.318 | 11113.95 | 11046.86 | 6678.636 | 6746.046
27.90056514 | 6464.413 | 6583.841 | 8160.968 | 9418.016 | 11128.37 | 11034.78 | 6663.642 | 6787.819
27.91356514 | 6433.494 | 6540.649 | 8365.266 | 9237.9 | 11177.95 | 10857.05 | 6669.799 | 6655.436
27.92656514 | 6551.13 | 6543.144 | 8318.07 | 9026.067 | 11111.79 | 10940.39 | 6571.472 | 6725.13
27.93956514 | 6652.109 | 6470.031 | 8332.512 | 8813.067 | 11081.53 | 10937.22 | 6554.326 | 6677.303
27.95256514 | 6613.259 | 6588.069 | 8239.917 | 8672.734 | 11070.88 | 10952.71 | 6661.513 | 6635.6
27.96556514 | 6418.834 | 6537.021 | 8269.032 | 8692.637 | 11193.95 | 11015.92 | 6700.713 | 6680.497
27.97856514 | 6314.837 | 6469.386 | 8151.72 | 8687.682 | 11202.1 | 11073.98 | 6691.858 | 6672.573
27.99156514 | 6562.778 | 6477.027 | 7979.758 | 8629.159 | 11197.17 | 11090 | 6628.372 | 6783.722
28.00456514 | 6553.25 | 6695.495 | 8019.162 | 8493.185 | 11231.7 | 11174.74 | 6517.939 | 6750.522
28.01756514 | 6575.82 | 6615.869 | 8144.188 | 8332.913 | 11164.18 | 11131.83 | 6554.432 | 6768.595
28.03056514 | 6534.707 | 6495.494 | 8254.012 | 8388.5 | 11113.06 | 10997.11 | 6835.861 | 6700.117
28.04356514 | 6551.522 | 6368.839 | 8171.342 | 8497.907 | 11099.81 | 10987.57 | 6731.22 | 6738.59
28.05656514 | 6551.744 | 6480.302 | 8043.339 | 8474.214 | 11059.31 | 11027.96 | 6654.418 | 6755.388
28.06956514 | 6516.619 | 6454.209 | 8057.705 | 8397.464 | 11193.02 | 11087.17 | 6737.311 | 6791.606
28.08256514 | 6511.615 | 6628.317 | 8131.296 | 8292.638 | 11165.96 | 11125.61 | 6744.173 | 6925.566
28.09556514 | 6549.996 | 6702.552 | 8192.382 | 8252.14 | 11244.58 | 11051.57 | 6812.728 | 6967.739
28.10856514 | 6564.751 | 6533.171 | 8257.491 | 8290.431 | 11171.89 | 10957.51 | 6943.922 | 6945.939
28.12156514 | 6571.882 | 6541.713 | 8296.1 | 8318.347 | 11113.5 | 11034.16 | 6943.905 | 6939.406
28.13456514 | 6563.642 | 6640.973 | 8430.356 | 8318.495 | 11224.53 | 11162.67 | 6954.568 | 6909.206
28.14756514 | 6592.774 | 6560.036 | 8503.772 | 8351.031 | 11257.75 | 11114.56 | 6975.514 | 7038.461
28.16056514 | 6616.792 | 6555.624 | 8562.673 | 8409.168 | 11286.02 | 11144.38 | 6976.03 | 7141.535
28.17356514 | 6628.079 | 6619.544 | 8696.175 | 8412.932 | 11249.59 | 11260.14 | 7042.324 | 7149.415
28.18656514 | 6642.089 | 6633.257 | 8812.907 | 8502.724 | 11238.19 | 11163.86 | 7082.921 | 7119.073
28.19956514 | 6593.818 | 6645.277 | 8992.716 | 8564.201 | 11232.7 | 11075.85 | 7169.484 | 7146.012
28.21256514 | 6589.825 | 6658.444 | 9201.292 | 8573.054 | 11172.96 | 11197.36 | 7144.017 | 7165.372
28.22556514 | 6679.048 | 6657.735 | 9152.74 | 8641.091 | 11241.54 | 11281.22 | 7131.389 | 7085.099
28.23856514 | 6688.1 | 6583.878 | 9016.379 | 8704.765 | 11298.24 | 11236.16 | 7245.338 | 7068.28
28.25156514 | 6573.26 | 6492.78 | 8976.78 | 8642.423 | 11256.16 | 11208.42 | 7278.02 | 7186.082
28.26456514 | 6595.965 | 6481.489 | 8958.7 | 8605.802 | 11252.12 | 11231.52 | 7330.802 | 7241.112
28.27756514 | 6680.998 | 6457.195 | 8883.015 | 8745.71 | 11190.89 | 11234.22 | 7379.974 | 7203.475
28.29056514 | 6655.349 | 6442.164 | 8719.625 | 8757.393 | 11142.49 | 11147.37 | 7359.302 | 7155.161
28.30356514 | 6561.689 | 6511.23 | 8559.972 | 8571.861 | 11259.3 | 11036.32 | 7279.629 | 7089.896
28.31656514 | 6460.453 | 6528.29 | 8448.751 | 8442.86 | 11365.02 | 11119.56 | 7086.787 | 7054.509
28.32956514 | 6481.673 | 6500.871 | 8421.422 | 8478.856 | 11296.41 | 11199.39 | 7018.4 | 6996.572
28.34256514 | 6516.891 | 6548.799 | 8303.064 | 8441.086 | 11239.05 | 11163.63 | 7008.043 | 6980.145
28.35556514 | 6538.662 | 6668.095 | 8193.657 | 8281.119 | 11258.14 | 11241.97 | 6928.42 | 6912.923
28.36856514 | 6583.588 | 6742.944 | 8247.895 | 8279.63 | 11213.96 | 11200.03 | 6986.042 | 6822.154
28.38156514 | 6606.432 | 6671.713 | 8203.001 | 8333.676 | 11279.3 | 11213.36 | 6984.402 | 6947.078
28.39456514 | 6567.217 | 6659.952 | 8112.056 | 8296.834 | 11321 | 11362.47 | 6972.107 | 6925.716
28.40756514 | 6576.947 | 6772.564 | 8113.778 | 8151.718 | 11311.98 | 11351.46 | 6841.826 | 6786.999
28.42056514 | 6538.098 | 6756.273 | 8050.109 | 8108.973 | 11391.04 | 11373.03 | 6832.809 | 6867.559
28.43356514 | 6574.887 | 6808.068 | 7954.974 | 8092.375 | 11509.86 | 11344.08 | 6921.227 | 6866.647
28.44656514 | 6646.998 | 6761.897 | 7998.128 | 8057.978 | 11364.59 | 11177.8 | 6943.474 | 6877.353
28.45956514 | 6720.136 | 6698.9 | 7896.286 | 8020.7 | 11244.7 | 11216.36 | 6843.966 | 6881.791
28.47256514 | 6842.092 | 6806.848 | 7923.494 | 8158.271 | 11283.97 | 11146.28 | 6820.668 | 6998.156
28.48556514 | 6870.693 | 6916 | 7932.782 | 8067.789 | 11400.92 | 11176.62 | 6856.372 | 6960.913
28.49856514 | 6905.978 | 6878.622 | 7799.383 | 7975.166 | 11500.89 | 11224.34 | 6946.546 | 6839.404
28.51156514 | 6955.925 | 6852.401 | 7841 | 7964.167 | 11477.41 | 11234.57 | 6823.075 | 6886.809
28.52456514 | 7006.301 | 6957.476 | 7849.309 | 8084.384 | 11440.18 | 11269.63 | 6832.871 | 7041.478
28.53756514 | 7149.256 | 6884.788 | 7925.875 | 8178.022 | 11362.62 | 11213.64 | 6893.13 | 7071.999
28.55056514 | 7203.003 | 6934.868 | 8031.197 | 8209.934 | 11393.27 | 11262.33 | 7004.066 | 6969.728
28.56356514 | 7380.786 | 7062.016 | 7968.042 | 8238.973 | 11392.72 | 11259.62 | 6974.041 | 6820.258
28.57656514 | 7584.652 | 7230.575 | 8098.398 | 8230.816 | 11392.21 | 11309.29 | 6981.316 | 6933.468
28.58956514 | 7644.96 | 7192.566 | 8097.116 | 8193.44 | 11351.77 | 11389.67 | 6941.775 | 6939.578
28.60256514 | 7755.828 | 7327.037 | 8171.815 | 8152.148 | 11312.81 | 11367.82 | 7081.97 | 6919.791
28.61556514 | 7785.091 | 7369.886 | 8007.065 | 8241.054 | 11690.19 | 11561.31 | 7149.417 | 6898.825
28.62856514 | 8016.687 | 7437.793 | 7911.703 | 8251.63 | 11502.81 | 11335.66 | 7108.787 | 6973.334
28.64156514 | 8122.1 | 7419.052 | 8117.495 | 8335.931 | 11396.53 | 11387.09 | 7167.993 | 6849.173
28.65456514 | 8201.761 | 7393.764 | 7940.537 | 8159.214 | 11588.13 | 11473.63 | 7063.74 | 6914.813
28.66756514 | 8407.454 | 7584.68 | 8056.224 | 8299.583 | 11555.7 | 11418.56 | 7072.119 | 6939.366
28.68056514 | 8368.134 | 7524.072 | 8106.033 | 8249.033 | 11439.99 | 11259.64 | 6926.388 | 7064.536
28.69356514 | 8505.007 | 7593.801 | 8122.725 | 8244.615 | 11418.7 | 11372.38 | 6999.542 | 7079.944
28.70656514 | 8479.848 | 7581.057 | 7999.905 | 8040.495 | 11409.36 | 11269.36 | 7076.781 | 6964.952
28.71956514 | 8426.587 | 7676.124 | 7874.828 | 8083.37 | 11563.08 | 11565.32 | 7018.334 | 6976.768
28.73256514 | 8412.245 | 7721.506 | 7997.211 | 8102.817 | 11626.22 | 11424.28 | 7064.133 | 6944.383
28.74556514 | 8316.797 | 7682.468 | 7981.7 | 8022.853 | 11522.04 | 11483.66 | 7091.386 | 6973.752
28.75856514 | 8196.2 | 7685.894 | 7973.082 | 8156.987 | 11687 | 11569.38 | 6993.98 | 7158.458
28.77156514 | 8143.136 | 7816.743 | 8087.869 | 8233.095 | 11578.29 | 11687.84 | 7102.605 | 7050.092
28.78456514 | 8154.911 | 7900.332 | 7920.207 | 8316.839 | 11739.61 | 11759.56 | 7189.943 | 7221.787
28.79756514 | 7984.331 | 8029.016 | 7914.423 | 8224.345 | 11933.85 | 11769.77 | 7162.039 | 7089.377
28.81056514 | 8052.244 | 8054.648 | 7953.373 | 8260.394 | 11726.56 | 11921.82 | 6983.291 | 7146.459
28.82356514 | 7964.024 | 8251.614 | 8091.792 | 8369.868 | 11964.95 | 11632.82 | 7258.137 | 7209.511
28.83656514 | 8026.387 | 8425.952 | 8044.114 | 8287.145 | 11724.47 | 11852.81 | 7014.244 | 7027.823
28.84956514 | 7974.346 | 8490.502 | 8127.501 | 8288.346 | 11778.5 | 11796.46 | 7255.385 | 7113.888
28.86256514 | 7963.196 | 8656.226 | 8187.687 | 8246.8 | 11919.94 | 11961.88 | 7262.916 | 7383.545
28.87556514 | 8142.161 | 8772.166 | 8110.844 | 8238.733 | 12057.09 | 12094.34 | 7193.583 | 7301.099
28.88856514 | 8256.226 | 9098.733 | 8207.138 | 8174.821 | 12220.94 | 12111.85 | 7278.454 | 7358.242
28.90156514 | 8281.968 | 9295.758 | 8109.12 | 8495.606 | 12327.87 | 12095.02 | 7443.797 | 7272.106
28.91456514 | 8452.084 | 9474.984 | 8311.717 | 8389.203 | 12347.78 | 11965.46 | 7396.535 | 7360.009
28.92756514 | 8606.715 | 9845.081 | 8434.41 | 8465.336 | 12468.41 | 12368.3 | 7355.863 | 7426.589
28.94056514 | 8618.721 | 9887.885 | 8443.783 | 8505.761 | 12379.91 | 12451.61 | 7414.11 | 7528.778
28.95356514 | 8768.619 | 10079.86 | 8496.75 | 8602.91 | 12455.65 | 12492.36 | 7416.959 | 7789.997
28.96656514 | 8953.445 | 10282.58 | 8392.693 | 8617.441 | 12750.4 | 12680.04 | 7616.326 | 7676.658
28.97956514 | 9170.574 | 10240.4 | 8761.761 | 8679.991 | 12677.71 | 12879.73 | 7583.794 | 7862.546
28.99256514 | 8729.558 | 10161.72 | 8732.099 | 8783.438 | 13054.88 | 12944.04 | 7626.537 | 7875.929
29.00556514 | 8910.141 | 10150.48 | 8865.911 | 8962.01 | 12955.28 | 12925.93 | 7820.317 | 8043.332
29.01856514 | 8649.788 | 10145.45 | 9072.63 | 8995.19 | 12883.06 | 13088.62 | 7801.53 | 8147.129
29.03156514 | 8629.196 | 10215.17 | 9178.358 | 9026.686 | 13173.86 | 13470.22 | 8080.462 | 8222.568
29.04456514 | 8656.689 | 10172.29 | 9612.358 | 9311.126 | 13263.05 | 13631.99 | 8334.41 | 8466.644
29.05756514 | 8425.995 | 10141.37 | 9701.068 | 9385.587 | 13518.96 | 13502.73 | 8559.936 | 8733.524
29.07056514 | 8343.552 | 9907.504 | 10038.26 | 9561.48 | 13515.6 | 13732.63 | 8622.662 | 9013.022
29.08356514 | 8115.013 | 10146.44 | 10283.19 | 9926.65 | 13349.2 | 13826.75 | 8768.159 | 9021.624
29.09656514 | 8129.997 | 10044.81 | 10535.99 | 10044.05 | 13369.75 | 13748.46 | 9227.024 | 9065.447
29.10956514 | 8192.762 | 10013.12 | 10846.33 | 10434.69 | 13430.92 | 13490.23 | 9255.278 | 9385.65
29.12256514 | 8224.583 | 10482.67 | 10971.88 | 10312.76 | 13193.63 | 13254.74 | 9316.559 | 9655.847
29.13556514 | 8224.899 | 10664.3 | 11053.43 | 10714.26 | 13077.39 | 13419.41 | 9577.875 | 9938.494
29.14856514 | 8288.821 | 10821.55 | 11104.46 | 11039.49 | 13097.03 | 13317.34 | 9600.4 | 10033.13
29.16156514 | 8272.787 | 11170.13 | 11301.88 | 11269.87 | 12904.92 | 13128.53 | 9649.824 | 10137.44
29.17456514 | 8412.808 | 11463.99 | 11386.15 | 11562.98 | 12820.22 | 13141.38 | 9790.467 | 10289.84
29.18756514 | 8615.123 | 11862.08 | 11588.78 | 12013.78 | 12773.54 | 13040.27 | 9773.268 | 10476.2
29.20056514 | 8753.469 | 12398.77 | 11799.43 | 12400.95 | 12813.86 | 12970.24 | 9716.619 | 10461.98
29.21356514 | 8857.065 | 12719.4 | 12026.27 | 13047.64 | 12736.2 | 13061.69 | 9790.714 | 10649.61
29.22656514 | 9126.488 | 13179.89 | 12455.36 | 13662.67 | 12602.65 | 12895.06 | 9848.029 | 10710.25
29.23956514 | 9341.345 | 13727.11 | 12804.95 | 14364.34 | 12443.54 | 13097.17 | 9915.783 | 11015.69
29.25256514 | 9804.603 | 14274.72 | 13291.1 | 15293.54 | 12272.1 | 13194.65 | 9988.624 | 11272.1
29.26556514 | 10029.38 | 14939.93 | 13799.32 | 16220.79 | 12378.56 | 13219.07 | 10173.1 | 11531.75
29.27856514 | 10371.28 | 15626.35 | 14710.19 | 17275.63 | 12401.03 | 13594.18 | 10413.34 | 11985.01
29.29156514 | 10752.8 | 16343.53 | 15727.92 | 18105.1 | 12408.44 | 13790.68 | 10605.59 | 12334.01
29.30456514 | 11337.23 | 17287.3 | 16904.43 | 19302.88 | 12472.6 | 14046.7 | 11143.6 | 12870.04
29.31756514 | 11862.7 | 18315.12 | 18165.98 | 20782.98 | 12627.12 | 14101.59 | 11604.21 | 13433.75
29.33056514 | 12563.53 | 19085.4 | 19734.43 | 22146.11 | 12719.55 | 14280.75 | 12078.51 | 13902.42
29.34356514 | 13071.79 | 19773.26 | 21333.5 | 23485.12 | 12777.99 | 14483.18 | 12764.96 | 14408.15
29.35656514 | 13793.04 | 20501.67 | 23254.57 | 25484.64 | 12628 | 14785.53 | 13450.13 | 15023.3
29.36956514 | 14532.95 | 21211.75 | 25614.86 | 27194.87 | 12704.09 | 14972.25 | 14240.31 | 15720.43
29.38256514 | 15303.28 | 21883.05 | 28269.22 | 29281.26 | 12725.99 | 15204.76 | 14929.57 | 16285.46
29.39556514 | 15791.95 | 22480.52 | 31471.43 | 31942.02 | 12779.75 | 15203 | 15183.44 | 16598.54
29.40856514 | 16100.9 | 22587.32 | 33920.68 | 33651.03 | 12768.86 | 15111.03 | 14917.45 | 16376.93
29.42156514 | 16433.04 | 22413.07 | 34264.64 | 33706.07 | 12716.57 | 15018.35 | 14269.74 | 15909.54
29.43456514 | 15999.71 | 21871.79 | 32323.23 | 32351.54 | 12696.2 | 15163.31 | 13468.3 | 15343.81
29.44756514 | 15326.87 | 21068.56 | 29550.04 | 30064.02 | 12580.07 | 15258.67 | 12843.96 | 14779.83
29.46056514 | 14762.27 | 20465.83 | 27247.31 | 27410.38 | 12534.89 | 15214.12 | 12420.88 | 14341.3
29.47356514 | 14129.5 | 19471.98 | 25679.87 | 25429.18 | 12470.86 | 15088.31 | 11986.02 | 13819.81
29.48656514 | 13334.93 | 18402.76 | 24193.33 | 23849.29 | 12384.77 | 14932.73 | 11306.11 | 13238.04
29.49956514 | 12558.87 | 17601.15 | 22239.73 | 22298.92 | 12375.42 | 14807.41 | 10654.28 | 12550.69
29.51256514 | 11857.8 | 16547.95 | 19633.09 | 20358.49 | 12125.5 | 14608.03 | 10138.55 | 11898.34
29.52556514 | 11038.74 | 15598.39 | 17112.91 | 18111.64 | 12173.18 | 14452.04 | 9668.589 | 11390.79
29.53856514 | 10289.14 | 14852.55 | 15098.57 | 16277.64 | 12307.72 | 14429.71 | 9185.537 | 10868.51
29.55156514 | 9698.478 | 14076.02 | 13368.33 | 14635.86 | 12177.38 | 14356.57 | 8809.434 | 10462.28
29.56456514 | 9089.787 | 13418.26 | 12013.02 | 13313.75 | 12071.23 | 14148.87 | 8730.608 | 10096.9
29.57756514 | 8566.215 | 12802.3 | 11193.93 | 12619.9 | 12046.8 | 14015.59 | 8736.756 | 9831.962
29.59056514 | 8303.941 | 12248.72 | 10642.88 | 12173.92 | 12124.35 | 13990.77 | 8762.236 | 9627.553
29.60356514 | 8096.254 | 11784.14 | 10162.59 | 11857.27 | 12052.27 | 13968.78 | 8782.202 | 9483.854
29.61656514 | 7879.539 | 11390.97 | 9904.797 | 11741.33 | 12041.44 | 13779.9 | 8858.53 | 9385.43
29.62956514 | 7776.447 | 11063.39 | 9646.059 | 11613.2 | 12139.02 | 13527.62 | 9054.278 | 9246.29
29.64256514 | 7671.249 | 10682.21 | 9447.809 | 11438.71 | 12011.6 | 13514.13 | 9175.686 | 9275.61
29.65556514 | 7582.608 | 10378.5 | 9285.092 | 11309.38 | 11941.81 | 13426.29 | 9008.767 | 9149.268
29.66856514 | 7501.821 | 10130.14 | 9047.901 | 11146.3 | 12064.68 | 13225.89 | 8665.371 | 9016.785
29.68156514 | 7398.459 | 9913.145 | 8842.507 | 11119.89 | 12078.61 | 13095.2 | 8486.987 | 8867.228
29.69456514 | 7348.421 | 9767.077 | 8555.776 | 11176.06 | 12141.6 | 13028.75 | 8296.676 | 8719.07
29.70756514 | 7350.813 | 9582.381 | 8406.088 | 10978.41 | 12194.34 | 12970.09 | 8318.944 | 8633.001
29.72056514 | 7327.943 | 9425.896 | 8422.001 | 10705.34 | 12157.4 | 12845.08 | 8234.254 | 8453.221
29.73356514 | 7209.374 | 9203.079 | 8276.446 | 10607.62 | 12183.54 | 12763.53 | 8086.354 | 8385.155
29.74656514 | 7270.954 | 9146.954 | 8217.616 | 10424.79 | 12091.86 | 12742.66 | 7920.527 | 8251.554
29.75956514 | 7301.323 | 9118.857 | 8158.889 | 10243.49 | 12139.51 | 12782.32 | 7643.752 | 8257.651
29.77256514 | 7302.923 | 8955.485 | 8083.32 | 9990.272 | 12366.56 | 12671.32 | 7568.753 | 8233.662
29.78556514 | 7214.954 | 8693.224 | 8073.565 | 9658.378 | 12287.28 | 12731.89 | 7597.344 | 8164.186
29.79856514 | 7137.768 | 8550.163 | 8070.633 | 9730.003 | 12323.98 | 12916.79 | 7505.786 | 8039.053
29.81156514 | 7029.907 | 8633.679 | 8040.09 | 9549.749 | 12288.7 | 12968.18 | 7580.91 | 8106.329
29.82456514 | 7060.174 | 8587.735 | 8001.105 | 9413.716 | 12283.88 | 12985.56 | 7624.31 | 8147.902
29.83756514 | 7037.634 | 8264.356 | 7913.178 | 9173.39 | 12271.72 | 13001.39 | 7595.136 | 7981.369
29.85056514 | 7002.628 | 8318.37 | 7843.25 | 9067.348 | 12320.07 | 12780.58 | 7401.66 | 7978.992
29.86356514 | 6986.567 | 8323.552 | 7880.637 | 9074.041 | 12466.44 | 12981.18 | 7504.666 | 8040.003
29.87656514 | 6965.494 | 8186.808 | 7857.561 | 8880.923 | 12509.86 | 13011.78 | 7567.041 | 7926.97
29.88956514 | 7017.234 | 8086.256 | 8000.371 | 8806.957 | 12610.71 | 12862.96 | 7626.724 | 7952.105
29.90256514 | 7006.168 | 8049.866 | 7915.287 | 8741.061 | 12602.38 | 13030.49 | 7647.453 | 7835.38
29.91556514 | 6877.579 | 7837.786 | 7856.973 | 8695.954 | 12641.19 | 13101.64 | 7545.179 | 7993.532
29.92856514 | 6979.776 | 7947.91 | 7659.835 | 8577.65 | 12907.58 | 13109.3 | 7449.573 | 8054.051
29.94156514 | 6964.515 | 8067.79 | 7838.11 | 8632.77 | 12850.84 | 13084.26 | 7633.56 | 7951.66
29.95456514 | 6964.655 | 7969.627 | 7924.469 | 8477.193 | 12935.61 | 13237.56 | 7652.562 | 7986.953
29.96756514 | 7017.112 | 8052.488 | 7844.625 | 8482.856 | 13029.25 | 13195.03 | 7617.298 | 7988.477
29.98056514 | 7023.657 | 7907.262 | 7971.495 | 8373.895 | 13127.51 | 13286.47 | 7602.832 | 8138.645
29.99356514 | 7127.561 | 8114.42 | 7932.518 | 8424.493 | 13010.28 | 13329.45 | 7703.263 | 8245.919
30.00656514 | 7080.055 | 8050.744 | 7862.82 | 8348.065 | 13127.62 | 13170.23 | 7664.045 | 7990.331
30.01956514 | 7070.076 | 8021.62 | 8110.164 | 8447.635 | 13037.45 | 13251.98 | 7742.307 | 8016.383
30.03256514 | 7307.313 | 8170.41 | 8123.066 | 8341.012 | 13017.98 | 13231.09 | 7567.286 | 8094.187
30.04556514 | 7181.939 | 8121.246 | 7882.476 | 8440.582 | 13117.77 | 13151.2 | 7607.532 | 8090.759
30.05856514 | 7284.38 | 8122.363 | 8024.306 | 8564.33 | 12978.79 | 13255.15 | 7662.025 | 8096.752
30.07156514 | 7365.037 | 8180.837 | 8028.414 | 8625.99 | 13034.89 | 13190.23 | 7733.539 | 8044.452
30.08456514 | 7251.122 | 8247.801 | 8118.352 | 8584.557 | 12943.01 | 12783.91 | 7752.987 | 8007.054
30.09756514 | 7291.031 | 8077.728 | 8210.672 | 8364.398 | 12948.51 | 12999.91 | 7716.813 | 8020.867
30.11056514 | 7299.72 | 7900.385 | 8149.211 | 8479.257 | 12797.02 | 12988.59 | 7529.515 | 8056.223
30.12356514 | 7269.489 | 7979.19 | 8100.913 | 8519.765 | 12691.87 | 12851.23 | 7490.134 | 7981.043
30.13656514 | 7226.867 | 7988.867 | 8229.879 | 8360.382 | 12579.42 | 12695.8 | 7695.294 | 7910.607
30.14956514 | 7102.283 | 7861.046 | 8033.474 | 8345.237 | 12614.77 | 12644.03 | 7558.11 | 7909.919
30.16256514 | 7008.378 | 7695.22 | 7846.48 | 8250.051 | 12516.41 | 12689.85 | 7739.716 | 8031.201
30.17556514 | 7099.109 | 7648 | 8097.234 | 8326.459 | 12760.03 | 12782.87 | 7574.637 | 8008.39
30.18856514 | 7137.512 | 7647.341 | 8065.606 | 8160.499 | 12542.41 | 12445.29 | 7636.137 | 7949.939
30.20156514 | 6988.928 | 7607.305 | 7863.426 | 8250.341 | 12686.08 | 12404.83 | 7702.781 | 8004.774
30.21456514 | 6978.037 | 7502.357 | 7927.781 | 8301.825 | 12697.96 | 12681.06 | 7518.626 | 7819.63
30.22756514 | 6855.648 | 7532.588 | 7763.22 | 8035.588 | 12543.09 | 12496.5 | 7539.708 | 7806.173
30.24056514 | 6776.834 | 7336.666 | 7811.793 | 8134.563 | 12420.86 | 12418.79 | 7521.441 | 7799.162
30.25356514 | 6828.178 | 7430.62 | 7655.401 | 7944.594 | 12414.13 | 12541.73 | 7448.485 | 7956.599
30.26656514 | 6919.953 | 7315.339 | 7558.134 | 8086.326 | 12613.04 | 12343.13 | 7469.924 | 8001.235
30.27956514 | 6938.205 | 7256.02 | 7658.172 | 7991.669 | 12262.13 | 12302.75 | 7540.132 | 7926.291
30.29256514 | 6889.334 | 7389.816 | 7524.372 | 7923.214 | 12475.34 | 12314.12 | 7536.503 | 7907.006
30.30556514 | 6760.831 | 7207.075 | 7683.746 | 7846.68 | 12433.52 | 12498.58 | 7684.348 | 7924.544
30.31856514 | 6669.364 | 7245.201 | 7708.924 | 8231.75 | 12439.09 | 12373.58 | 7643.717 | 8027.815
30.33156514 | 6830.764 | 7246.371 | 7612.916 | 7894.087 | 12240.39 | 12429.96 | 7604.521 | 8016.131
30.34456514 | 6854.282 | 7323.177 | 7572.488 | 8045.353 | 12183.21 | 12431.62 | 7485.234 | 7909.901
30.35756514 | 6626.028 | 7170.477 | 7606.274 | 7933.877 | 12297.92 | 12396.39 | 7376.151 | 7850.963
30.37056514 | 6835.697 | 7312.349 | 7603.979 | 7965.266 | 12442.88 | 12316.53 | 7435.083 | 7874.837
30.38356514 | 6747.53 | 7203.118 | 7659.397 | 7914.736 | 12402.87 | 12219.24 | 7450.206 | 7975.308
30.39656514 | 6728.142 | 7243.898 | 7734.044 | 7950.601 | 12449.75 | 12372.4 | 7607.105 | 7927.386
30.40956514 | 6708.501 | 7212.458 | 7610.2 | 7937.653 | 12375.07 | 12344.89 | 7495.657 | 7996.693
30.42256514 | 6709.189 | 7128.753 | 7605.271 | 7917.243 | 12319.78 | 12262.1 | 7496.136 | 7990.891
30.43556514 | 6710.828 | 7415.375 | 7676.892 | 7987.688 | 12453.58 | 12393.72 | 7659.139 | 7914.968
30.44856514 | 6553.12 | 7457.549 | 7548.663 | 7984.185 | 12341.48 | 12508.26 | 7674.003 | 8006.344
30.46156514 | 6637.6 | 7338.249 | 7567.103 | 7971.111 | 12412.63 | 12395.28 | 7531.814 | 7957.27
30.47456514 | 6703.515 | 7334.147 | 7729.857 | 7919.512 | 12624.57 | 12501.29 | 7654.646 | 8030.195
30.48756514 | 6750.837 | 7300.587 | 7641.878 | 7921.189 | 12489.12 | 12282.18 | 7609.656 | 7915.842
30.50056514 | 6711.965 | 7247.97 | 7709.963 | 8000.499 | 12484.37 | 12504.32 | 7618.134 | 7826.073
30.51356514 | 6635.758 | 7426.568 | 7569.948 | 8014.316 | 12301.82 | 12393.36 | 7527.106 | 7820.221
30.52656514 | 6765.665 | 7455.177 | 7687.386 | 7867.127 | 12555.5 | 12342.58 | 7420.392 | 7639.444
30.53956514 | 6775.571 | 7291.045 | 7678.868 | 7895.857 | 12551.7 | 12282.12 | 7358.571 | 7698.526
30.55256514 | 6735.67 | 7287.012 | 7720.785 | 7943.898 | 12590.13 | 12460.44 | 7373.33 | 7694.42
30.56556514 | 6715.069 | 7314.202 | 7616.201 | 7856.536 | 12586.12 | 12420.96 | 7309.398 | 7530.339
30.57856514 | 6764.911 | 7268.402 | 7584.095 | 7900.788 | 12498.09 | 12438.22 | 7391.259 | 7477.875
30.59156514 | 6821.444 | 7240.493 | 7508.478 | 7831.338 | 12591.35 | 12427.68 | 7261.741 | 7599.51
30.60456514 | 6740.941 | 7221.623 | 7620.384 | 7799.785 | 12623.13 | 12349.7 | 7213.367 | 7484.744
30.61756514 | 6618.693 | 7155.743 | 7640.279 | 7781.262 | 12417.25 | 12426.05 | 7179.59 | 7437.427
30.63056514 | 6658.74 | 7139.866 | 7609.455 | 7842.987 | 12580.63 | 12510.35 | 7172.224 | 7524.061
30.64356514 | 6560.492 | 7108.194 | 7563.179 | 7864.285 | 12575.53 | 12248.28 | 7254.288 | 7432.184
30.65656514 | 6702.99 | 7026.05 | 7593.105 | 7788.117 | 12421.04 | 12232.62 | 7202.998 | 7437.564
30.66956514 | 6598.013 | 7035.857 | 7580.039 | 7834.468 | 12618.45 | 12408.34 | 7155.052 | 7518.455
30.68256514 | 6566.126 | 7073.707 | 7732.925 | 7884.115 | 12627.59 | 12327.69 | 7146.327 | 7615.895
30.69556514 | 6631.885 | 6974.354 | 7737.204 | 8065.15 | 12564.3 | 12374.53 | 7197.397 | 7521.656
30.70856514 | 6673.36 | 6918.435 | 7624.998 | 8127.249 | 12590.31 | 12329.42 | 7340.906 | 7489.088
30.72156514 | 6624.937 | 6906.539 | 7618.044 | 8005.283 | 12645.46 | 12380.37 | 7385.223 | 7499.1
30.73456514 | 6733.134 | 6939.181 | 7647.395 | 7958.394 | 12643.21 | 12311.26 | 7386.793 | 7581.159
30.74756514 | 6730.782 | 7030.521 | 7739.344 | 7932.021 | 12641.1 | 12310.5 | 7476.446 | 7590.327
30.76056514 | 6694.953 | 7016.01 | 7804.959 | 7843.791 | 12613.57 | 12358.12 | 7543.758 | 7601.131
30.77356514 | 6630.374 | 7121.053 | 7775.802 | 7985.521 | 12706.97 | 12368.08 | 7546.16 | 7761.964
30.78656514 | 6694.732 | 7132.871 | 7790.324 | 8033.472 | 12719.47 | 12450.85 | 7625.568 | 7799.315
30.79956514 | 6756.09 | 7081.956 | 7954.581 | 7993.558 | 12740.62 | 12468.54 | 7918.103 | 7805.712
30.81256514 | 6817.697 | 7125.608 | 7962.522 | 8024.241 | 12652.34 | 12465.23 | 8362.839 | 7834.495
30.82556514 | 6889.925 | 7107.941 | 7959.724 | 8026.47 | 12468.62 | 12616.51 | 8606.802 | 7859.59
30.83856514 | 6789.416 | 7134.801 | 7992.412 | 8131.633 | 12673.77 | 12612.28 | 8689.443 | 7846.208
30.85156514 | 6849.454 | 7172.666 | 7913.144 | 8205.009 | 12854.49 | 12483.65 | 8641.339 | 7938.756
30.86456514 | 6984.496 | 7224.57 | 8016.148 | 8195.013 | 12841.54 | 12637.18 | 8437.895 | 8133.067
30.87756514 | 7006.511 | 7371.476 | 8134.961 | 8184.942 | 12916.23 | 12697.6 | 8434.119 | 8186.226
30.89056514 | 7115.195 | 7574.649 | 8164.316 | 8215.797 | 12956.08 | 12582.56 | 8574.934 | 8215.338
30.90356514 | 7145.156 | 7691.348 | 8305.852 | 8198.739 | 12938.94 | 12672.33 | 8548.271 | 8195.037
30.91656514 | 7211.718 | 7611.484 | 8358.447 | 8215.765 | 12945.04 | 12898.96 | 8582.059 | 8243.658
30.92956514 | 7430.127 | 7580.189 | 8399.377 | 8308.044 | 12940.44 | 13063.39 | 8719.214 | 8418.014
30.94256514 | 7546.247 | 7742.482 | 8478.777 | 8307.956 | 13057.67 | 13027.03 | 8701.1 | 8384.238
30.95556514 | 7689.971 | 7854.998 | 8466.708 | 8285.479 | 13228.71 | 13074.71 | 8590.702 | 8287.258
30.96856514 | 7882.646 | 7973.189 | 8471.047 | 8277.332 | 13275.28 | 13240.53 | 8592.758 | 8305.847
30.98156514 | 7947.804 | 8222.533 | 8517.888 | 8328.663 | 13434.29 | 13219.33 | 8635.308 | 8378.243
30.99456514 | 7928.071 | 8431.682 | 8537.275 | 8241.579 | 13607.54 | 13294.36 | 8530.518 | 8392.871
31.00756514 | 8046.71 | 8710.575 | 8422.615 | 8280.921 | 13756.39 | 13420.65 | 8613.57 | 8335.348
31.02056514 | 8297.868 | 8866.424 | 8460.835 | 8307.412 | 13801.74 | 13451.78 | 8572.174 | 8449.62
31.03356514 | 8474.51 | 9036.958 | 8489.844 | 8248.92 | 13926.72 | 13633.18 | 8602.045 | 8636.059
31.04656514 | 8544.74 | 9270.602 | 8612.397 | 8251.286 | 13969.41 | 13696.42 | 8984.91 | 8615.094
31.05956514 | 8790.777 | 9671.422 | 8664.627 | 8248.379 | 13985.19 | 13794.98 | 9191.52 | 8583.376
31.07256514 | 9059.033 | 10121.42 | 8738.909 | 8313.964 | 14148.36 | 14007.87 | 9255.633 | 8711.972
31.08556514 | 9434.376 | 10576.27 | 8848.063 | 8298.04 | 14381.56 | 14180.65 | 9165.063 | 8817.884
31.09856514 | 9829.211 | 11098.01 | 8834.808 | 8413.87 | 14463.7 | 14272.69 | 8985.103 | 8728.726
31.11156514 | 10179.45 | 11685.22 | 8890.335 | 8395.416 | 14641.77 | 14159.21 | 8961.84 | 8812.39
31.12456514 | 10551.25 | 12213.62 | 8949.739 | 8533.443 | 14910.82 | 14362.6 | 8995.893 | 8930.491
31.13756514 | 11101.75 | 12695.19 | 8961.539 | 8698.985 | 15104.6 | 14764.15 | 9204.361 | 8831.369
31.15056514 | 11788.08 | 13209.21 | 8922.44 | 8504.571 | 15402.59 | 14973.65 | 9350.745 | 8775.829
31.16356514 | 12312.16 | 13779.91 | 8908.517 | 8594.996 | 15672.48 | 15216.1 | 9450.563 | 8741.29
31.17656514 | 12866.69 | 14157.06 | 9117.198 | 8767.97 | 15829.43 | 15533.2 | 9388.252 | 8604.065
31.18956514 | 13053.91 | 14395.91 | 9070.682 | 8809.885 | 16066.15 | 15747.53 | 9172.013 | 8656.921
31.20256514 | 13204.44 | 14414.5 | 8885.873 | 8898.295 | 16352.34 | 16268.09 | 8781.69 | 8428.284
31.21556514 | 13352.6 | 14049.64 | 8868.237 | 9030.88 | 16592.42 | 16518.42 | 8688.849 | 8480.53
31.22856514 | 13520.68 | 13808.52 | 8937.227 | 9008.168 | 17268.82 | 16974.51 | 8540.689 | 8357.995
31.24156514 | 13217.96 | 13309.96 | 8954.575 | 9093 | 17486.07 | 17665.38 | 8581.617 | 8146.425
31.25456514 | 12694.82 | 12994.09 | 9036.249 | 9084.399 | 18109.63 | 17892.3 | 8580.192 | 8105.036
31.26756514 | 12571.79 | 12550.3 | 9222.244 | 9223.202 | 18579.61 | 18374.81 | 8492.097 | 8195.553
31.28056514 | 12375.72 | 11942.14 | 9258.849 | 9373.601 | 18958.82 | 18948.84 | 8339.184 | 8069.856
31.29356514 | 11768.38 | 11653.38 | 9406.174 | 9536.481 | 19422.48 | 19323.85 | 8195.788 | 8080.423
31.30656514 | 11521.58 | 11199.67 | 9739.816 | 9552.6 | 19917.06 | 19631.51 | 8104.326 | 8032.105
31.31956514 | 11057.26 | 10538.95 | 9927.518 | 9705.157 | 20298.08 | 20012.06 | 8081.329 | 8115.585
31.33256514 | 10699.97 | 10136.85 | 10068.02 | 10056.97 | 20506.58 | 20151.31 | 7955.175 | 7851.905
31.34556514 | 10078.12 | 9830.859 | 10110.41 | 10300.01 | 20508.12 | 20203.01 | 8012.532 | 7930.862
31.35856514 | 9840.786 | 9690.776 | 10198.28 | 10469.65 | 20378.38 | 20264.98 | 7999.137 | 7860.061
31.37156514 | 9517.876 | 9474.296 | 10260.45 | 10362.24 | 20324.72 | 19992.58 | 8051.396 | 7827.498
31.38456514 | 9364.747 | 9014.238 | 10309.67 | 10198.47 | 19898.96 | 19443.12 | 7952.896 | 7847.518
31.39756514 | 9096.204 | 8978.667 | 9990.739 | 10080.96 | 19489.28 | 19096.26 | 7937.664 | 7845.535
31.41056514 | 8774.057 | 8769.684 | 9589.72 | 9746.524 | 18906.05 | 18269.29 | 7794.476 | 7773.282
31.42356514 | 8696.587 | 8634.261 | 9359.807 | 9796.812 | 18260.09 | 17623 | 7746.182 | 7663.898
31.43656514 | 8391.811 | 8597.124 | 9388.862 | 9788.203 | 17538.67 | 17123.77 | 7757.995 | 7623.657
31.44956514 | 8217.359 | 8194.833 | 9288.576 | 9503.926 | 17196.49 | 16585.26 | 7707.789 | 7606.377
31.46256514 | 8028.619 | 8280.731 | 9100.312 | 9339.621 | 16405.58 | 16158.08 | 7594.106 | 7643.855
31.47556514 | 7976.18 | 7926.838 | 8963.982 | 9211.075 | 16136.88 | 15516.21 | 7493.501 | 7550.31
31.48856514 | 7946.066 | 7891.042 | 8592.193 | 8876.497 | 15528 | 15082.73 | 7646.478 | 7446.509
31.50156514 | 7665.453 | 7773.733 | 8440.146 | 8972.717 | 15042.85 | 14466.8 | 7544.212 | 7465.038
31.51456514 | 7558.846 | 7891.46 | 8517.015 | 8678.088 | 14892.45 | 14381.46 | 7490.361 | 7330.779
31.52756514 | 7524.193 | 7544.932 | 8070.49 | 8697.89 | 14318.2 | 13809.19 | 7571.547 | 7506.023
31.54056514 | 7418.652 | 7571.552 | 8376.166 | 8742.305 | 14000.93 | 13869.01 | 7504.066 | 7289.413
31.55356514 | 7297.12 | 7583.696 | 8320.573 | 8566.591 | 13957.01 | 13676.05 | 7303.2 | 7286.975
31.56656514 | 7296.894 | 7559.882 | 8175.258 | 8611.2 | 13709.03 | 13245.56 | 7440.777 | 7234.906
31.57956514 | 7166.194 | 7428.194 | 8152.814 | 8591.04 | 13535.78 | 13141.2 | 7359.114 | 7256.87
31.59256514 | 7128.819 | 7466.409 | 8246.487 | 8776.139 | 13511.94 | 13132.28 | 7337.048 | 7243.827
31.60556514 | 7236.389 | 7539.121 | 8261.349 | 8573.832 | 13257.63 | 12995.5 | 7266.814 | 7154.18
31.61856514 | 7381.828 | 7503.299 | 8322.126 | 8680.178 | 13108.65 | 12777.87 | 7425.729 | 7281.203
31.63156514 | 7126.706 | 7366.395 | 8361.774 | 8782.425 | 13038.52 | 12812.25 | 7407.887 | 7112.64
31.64456514 | 7336.441 | 7382.061 | 8271.767 | 8724.922 | 12999.51 | 12479.37 | 7311.767 | 7280.656
31.65756514 | 7265.208 | 7338.447 | 8159.046 | 8772.611 | 12807.1 | 12423.41 | 7241.123 | 7466.518
31.67056514 | 7167.237 | 7412.68 | 8147 | 8851.597 | 12784.11 | 12491.83 | 7299.515 | 7078.747
31.68356514 | 7304.82 | 7466.771 | 8192.521 | 8811.977 | 12842.65 | 12785.51 | 7327.259 | 7385.794
31.69656514 | 7354.561 | 7430.591 | 8306.321 | 8958.192 | 12649.34 | 12640.79 | 7310.094 | 7378.147
31.70956514 | 7441.134 | 7456.512 | 8245.999 | 8959.755 | 12635.97 | 12561.52 | 7399.401 | 7226.976
31.72256514 | 7323.925 | 7427.329 | 8064.717 | 9208.848 | 12834.34 | 12375.41 | 7385.402 | 7287.564
31.73556514 | 7286.628 | 7587.309 | 8104.201 | 9196.499 | 12727.09 | 12525.19 | 7512.044 | 7353.143
31.74856514 | 7224.542 | 7624.955 | 8029.639 | 9131.323 | 12647.8 | 12381.8 | 7448.814 | 7443.103
31.76156514 | 7351.515 | 7674.953 | 7982.444 | 9212.194 | 12803.44 | 12514.52 | 7563.804 | 7434.708
31.77456514 | 7441.029 | 7615.076 | 8096.087 | 9508.637 | 12696.73 | 12351.51 | 7439.257 | 7415.299
31.78756514 | 7449.428 | 7588.448 | 8077.238 | 9598.085 | 12507.57 | 12435.14 | 7640.81 | 7391.303
31.80056514 | 7594.217 | 7578.925 | 8026.481 | 9705.408 | 12667.67 | 12520.1 | 7596.661 | 7365.561
31.81356514 | 7526.886 | 7745.433 | 7954.681 | 9900.657 | 12735.2 | 12610.84 | 7599.048 | 7424.424
31.82656514 | 7481.441 | 7628.487 | 7986.807 | 9935.207 | 12630.19 | 12621.51 | 7635.586 | 7431.506
31.83956514 | 7455.822 | 7620.355 | 8197.893 | 9946.883 | 12786.84 | 12314.71 | 7678.792 | 7514.98
31.85256514 | 7531.853 | 7445.902 | 8265.479 | 10164.73 | 12772.61 | 12411.82 | 7917.659 | 7619.135
31.86556514 | 7397.234 | 7451.967 | 8172.728 | 10290.03 | 12719.75 | 12456.64 | 7894.1 | 7814.395
31.87856514 | 7479.229 | 7372.373 | 8210.205 | 10318.45 | 12736.16 | 12442.46 | 7829.664 | 7696.989
31.89156514 | 7409.452 | 7310.067 | 8191.134 | 10530.55 | 12765.35 | 12302.4 | 7917.182 | 7709.549
31.90456514 | 7289.62 | 7259.303 | 8357.457 | 10516.18 | 12623.17 | 12311.61 | 8066.25 | 7768.563
31.91756514 | 7232.824 | 7245.484 | 8473.021 | 10431.4 | 12664.82 | 12441.13 | 8097.367 | 7878.25
31.93056514 | 7226.495 | 7341.79 | 8586.164 | 10396.2 | 12990.94 | 12491.5 | 8205.023 | 7997.245
31.94356514 | 7185.674 | 7152.801 | 8685.511 | 10252.93 | 12976.16 | 12569.82 | 8284.079 | 7975.812
31.95656514 | 7214.361 | 7080.688 | 8641.293 | 10198.67 | 12910.67 | 12585.99 | 8341.692 | 8128.435
31.96956514 | 7258.056 | 7135.485 | 8591.543 | 10191.51 | 12950.77 | 12610.17 | 8465.854 | 8377.023
31.98256514 | 7147.621 | 7160.472 | 8601.474 | 10081.45 | 13106.26 | 12558.1 | 8643.909 | 8540.253
31.99556514 | 7068.617 | 7173.559 | 8667.08 | 9932.595 | 13204.22 | 12535.29 | 8822.886 | 8685.327
32.00856514 | 7099.896 | 7080.505 | 8753.58 | 9784.015 | 13234.31 | 12752.28 | 9003.942 | 8859.688
32.02156514 | 7059.405 | 7009.651 | 8727.961 | 9567.703 | 13302.66 | 12792.03 | 9137.595 | 9050.634
32.03456514 | 7085.003 | 7017.188 | 8716.908 | 9419.792 | 13170.11 | 12701.12 | 9286.352 | 9139.973
32.04756514 | 7068.436 | 7046.123 | 8689.974 | 9307.923 | 13280.91 | 12691.54 | 9397.636 | 9205.771
32.06056514 | 7000.204 | 7076.042 | 8689.796 | 9110.61 | 13487.77 | 12723.16 | 9551.936 | 9236.36
32.07356514 | 7028.53 | 7071.245 | 8681.691 | 9049.286 | 13662.46 | 12640.36 | 9656.599 | 9209.624
32.08656514 | 7185.513 | 6964.742 | 8716.646 | 8997.937 | 13589.65 | 12622.38 | 9583.395 | 9196.839
32.09956514 | 7092.778 | 6890.768 | 8694.842 | 8855.547 | 13430.43 | 12627.29 | 9502.821 | 9365.253
32.11256514 | 6971.755 | 6921.331 | 8675.235 | 8692.912 | 13385.63 | 12528.31 | 9590.827 | 9430.695
32.12556514 | 7066.175 | 6944.234 | 8713.375 | 8555.504 | 13484.22 | 12641.1 | 9682.071 | 9395.37
32.13856514 | 7057.174 | 6941 | 8726.641 | 8508.584 | 13668.5 | 12705.08 | 9777.726 | 9470.094
32.15156514 | 7048.448 | 6781.91 | 8698.426 | 8419.832 | 13618.59 | 12753.3 | 9878.247 | 9615.796
32.16456514 | 7067.47 | 6696.519 | 8830.11 | 8416.309 | 13430.84 | 12858.87 | 9892.917 | 9672.503
32.17756514 | 7005.6 | 6847.702 | 8929.682 | 8408.78 | 13469.65 | 12695.51 | 9651.277 | 9483.524
32.19056514 | 6915.41 | 6837.893 | 8951.174 | 8307.37 | 13462.24 | 12578.56 | 9428.142 | 9337.165
32.20356514 | 6886.496 | 6770.76 | 9073.153 | 8256.547 | 13375.93 | 12636.75 | 9361.695 | 9260.603
32.21656514 | 6904.725 | 6711.314 | 9152.676 | 8225.092 | 13382.14 | 12656.41 | 9109.397 | 9075.715
32.22956514 | 6880.331 | 6669.847 | 9295.66 | 8124.211 | 13292.79 | 12577.73 | 8907.112 | 8905.612
32.24256514 | 6882.283 | 6693.277 | 9407.23 | 8038.285 | 13304.94 | 12528.77 | 8894.975 | 8733.737
32.25556514 | 6868.936 | 6684.335 | 9447.976 | 8068.375 | 13339.07 | 12523.56 | 8827.449 | 8688.242
32.26856514 | 6831.706 | 6687.647 | 9521.289 | 8014.55 | 13237.55 | 12453.15 | 8654.944 | 8679.505
32.28156514 | 6809.201 | 6568.134 | 9553.396 | 7952.861 | 13200.58 | 12550.31 | 8506.208 | 8532.224
32.29456514 | 6751.594 | 6580.044 | 9529.868 | 8018.22 | 13280.99 | 12631.55 | 8441.181 | 8504.044
32.30756514 | 6774.609 | 6624.167 | 9419.052 | 8189.343 | 13335.73 | 12532.49 | 8372.773 | 8512.644
32.32056514 | 6887.371 | 6660.623 | 9262.732 | 8109.51 | 13233.83 | 12498.92 | 8219.306 | 8473.048
32.33356514 | 6866.379 | 6674.414 | 9058.828 | 7967.895 | 13176.24 | 12617.27 | 8256.755 | 8451.035
32.34656514 | 6830.333 | 6619.522 | 8971.576 | 8041.892 | 13168.38 | 12603.04 | 8396.829 | 8372.251
32.35956514 | 6816.439 | 6563.535 | 8843.792 | 8073.788 | 13212.42 | 12473.91 | 8413.521 | 8250.654
32.37256514 | 6910.814 | 6594.398 | 8775.94 | 8045.569 | 13186.37 | 12595.19 | 8417.057 | 8280.138
32.38556514 | 6854.244 | 6652.016 | 8670.417 | 7926.168 | 13369.81 | 12612.07 | 8352.245 | 8436.299
32.39856514 | 6879.064 | 6738.889 | 8516.635 | 7988.285 | 13410.39 | 12662.08 | 8491.082 | 8549.922
32.41156514 | 6850.447 | 6757.796 | 8374.419 | 7944.634 | 13486.62 | 12520.24 | 8762.249 | 8500.442
32.42456514 | 6980.322 | 6808.16 | 8242.85 | 7966.718 | 13523.51 | 12697.77 | 8900.504 | 8577.417
32.43756514 | 6994.518 | 6651.396 | 8104.591 | 7920.115 | 13530.99 | 12873.59 | 9030.995 | 8780.195
32.45056514 | 6879.669 | 6661.51 | 8150.811 | 7876.099 | 13679.75 | 12999.51 | 9150.429 | 8875.169
32.46356514 | 6906.784 | 6677.939 | 8070.88 | 8021.504 | 13775.71 | 12949.98 | 9443.907 | 9009.763
32.47656514 | 6766.048 | 6831.26 | 8062.327 | 7867.351 | 13725.15 | 12823.12 | 9725.858 | 9168.862
32.48956514 | 6895.34 | 6695.308 | 8010.048 | 7853.304 | 13838.35 | 12907.59 | 9814.142 | 9466.776
32.50256514 | 7115.201 | 6662.087 | 7957.314 | 7877.341 | 14026.29 | 12866.74 | 9963.015 | 9334.513
32.51556514 | 6996 | 6857.212 | 8086.837 | 8067.789 | 14099.42 | 12881.08 | 10020.15 | 9407.586
32.52856514 | 7004.758 | 6821.511 | 7971.731 | 7963.465 | 14093.01 | 13042.91 | 10147.38 | 9617.357
32.54156514 | 7059.583 | 6862.653 | 7940.382 | 7933.387 | 14508.09 | 13126.72 | 10352.75 | 9933.473
32.55456514 | 7126.2 | 6764.526 | 8166.786 | 7872.164 | 14767.81 | 13318.85 | 10463.73 | 10174.65
32.56756514 | 7057.27 | 6729.097 | 8102.484 | 7940.44 | 14962.1 | 13381.65 | 10908.67 | 10426.44
32.58056514 | 7126.363 | 6627.551 | 7991.893 | 7964.061 | 15111.95 | 13421.5 | 11204.07 | 10724.75
32.59356514 | 7102.138 | 6696.213 | 8092.436 | 7877.511 | 15221.46 | 13364.52 | 11136.86 | 10837.26
32.60656514 | 7197.027 | 6695.126 | 8098.941 | 7903.923 | 15151.06 | 13429.35 | 11185.03 | 10906.61
32.61956514 | 7078.917 | 6812.975 | 8059.347 | 7905.101 | 15188.24 | 13304.33 | 11230.6 | 10781.9
32.63256514 | 6955.087 | 6772.359 | 8074.295 | 8026.771 | 15143.94 | 13436.15 | 11247.47 | 10688.03
32.64556514 | 7024.553 | 6662.141 | 8048.786 | 8209.074 | 15063.92 | 13216.1 | 11137.85 | 10644.42
32.65856514 | 7032.163 | 6666.018 | 8159.756 | 8040.255 | 14868.1 | 13315.35 | 11041.26 | 10683.91
32.67156514 | 7017.452 | 6691.095 | 8151.917 | 8124.482 | 14766.41 | 13346.77 | 10826.62 | 10420.98
32.68456514 | 6997.329 | 6707.949 | 7981.603 | 8106.686 | 14907.37 | 13224.01 | 10604.77 | 10259.59
32.69756514 | 6992.321 | 6550.943 | 8112.04 | 8158.056 | 14689.25 | 13246.6 | 10252.73 | 10324.79
32.71056514 | 7048.972 | 6592.655 | 7958.493 | 8071.648 | 14745.85 | 13318.73 | 10323.23 | 9996.521
32.72356514 | 6874.531 | 6738.205 | 8019.693 | 8095.755 | 14413.69 | 13439.33 | 10267.1 | 9837.979
32.73656514 | 6818.234 | 6618.176 | 8088.045 | 8181.422 | 14480.68 | 13261.21 | 10407.63 | 9895.434
32.74956514 | 6881.922 | 6506.507 | 7988.733 | 8170.453 | 14378.19 | 13233.12 | 10594.12 | 9915.174
32.76256514 | 6829.075 | 6730.124 | 7861.795 | 8307.881 | 14460.01 | 13175.18 | 10370.74 | 9928.125
32.77556514 | 6989.003 | 6514.342 | 8111.442 | 8199.732 | 14514.96 | 13470.16 | 10702.42 | 9857.327
32.78856514 | 6853.185 | 6552.3 | 8055.273 | 8287.497 | 14518.51 | 13450.42 | 10859.9 | 10271.87
32.80156514 | 6888.956 | 6770.017 | 8122.652 | 8360.017 | 14661.3 | 13434.19 | 10498.13 | 10144.83
32.81456514 | 6886.112 | 6637.44 | 8061.308 | 8229.46 | 14938.87 | 13486.83 | 10678.03 | 10048.29
32.82756514 | 6814.043 | 6592.083 | 7924.558 | 8347.798 | 14845.78 | 13473.16 | 10437.41 | 9991.252
32.84056514 | 6832.854 | 6628.716 | 8170.097 | 8258.691 | 14309.16 | 13545.44 | 10617.6 | 10102.14
32.85356514 | 6909.627 | 6694.821 | 8181.824 | 8183.337 | 14478.89 | 13009.61 | 10458.87 | 9992.971
32.86656514 | 6865.293 | 6543.32 | 8005.981 | 8527.231 | 14717.34 | 13257.71 | 10435.58 | 10040.6
32.87956514 | 6796.621 | 6588.091 | 7997.15 | 8467.696 | 14412.13 | 13495.05 | 10549.54 | 10077.61
32.89256514 | 7025.491 | 6722.417 | 8198.006 | 8583.127 | 14400 | 13208.68 | 10196.76 | 10040.89
32.90556514 | 6965.354 | 6683.75 | 8339.037 | 8483.416 | 14547.06 | 13205.31 | 10012.14 | 9857.999
32.91856514 | 7055.212 | 6851.701 | 8294.764 | 8684.08 | 14359.18 | 13463.45 | 9895.662 | 9676.299
32.93156514 | 7109.989 | 6594.522 | 8212.556 | 8672.237 | 14050.6 | 13121.16 | 9694.197 | 9520.955
32.94456514 | 7042.79 | 6697.987 | 8304.598 | 8709.257 | 13888.14 | 13341.15 | 9415.984 | 9333.714
32.95756514 | 6864.425 | 6717.224 | 8316.709 | 8773.503 | 13986.07 | 13091.38 | 9259.158 | 9289.006
32.97056514 | 6896.014 | 6786.769 | 8481.331 | 8889.852 | 14061.41 | 13151.31 | 8989.573 | 9084.159
32.98356514 | 7019.463 | 6738.476 | 8603.449 | 9074.337 | 13737.81 | 12937.67 | 8876.864 | 8795.929
32.99656514 | 6931.955 | 6775.536 | 8585.563 | 9138.043 | 13652.96 | 13010.17 | 8783.04 | 8706.858
33.00956514 | 6965.347 | 6680.126 | 8563.733 | 9214.794 | 13962.12 | 13096.66 | 8515.452 | 8682.597
33.02256514 | 7158.191 | 6791.159 | 8887.004 | 9349.745 | 13457.28 | 13102.88 | 8515.964 | 8607.46
33.03556514 | 7125.051 | 6910.845 | 8828.285 | 9490.776 | 13707.83 | 13208.28 | 8524.687 | 8566.321
33.04856514 | 7240.536 | 6848.144 | 8919.532 | 9598.024 | 13827.85 | 13202.16 | 8407.467 | 8509.319
33.06156514 | 7091.387 | 6904.481 | 9296.168 | 9885.156 | 13762.4 | 13288.42 | 8365.88 | 8295.559
33.07456514 | 7112.588 | 7009.51 | 9411.873 | 10131.78 | 13584.07 | 13261.62 | 8293.647 | 8361.853
33.08756514 | 7116.354 | 6960.873 | 9642.046 | 10250.56 | 13710.17 | 13293.6 | 8303.722 | 8387
33.10056514 | 7256.105 | 6910.657 | 9933.37 | 10588.93 | 13905.6 | 13415.14 | 8449.723 | 8681.529
33.11356514 | 7198.141 | 6941.198 | 9888.382 | 10670.43 | 14044.78 | 13331.11 | 8495.407 | 8652.95
33.12656514 | 7181.288 | 6993.798 | 10037.03 | 10687.8 | 13926.48 | 13513.63 | 8599.399 | 8689.019
33.13956514 | 7172.538 | 6918.891 | 10227.3 | 10650.97 | 14113.23 | 13561.48 | 8719.929 | 8764.544
33.15256514 | 7073.218 | 6984.765 | 10266.98 | 10739.06 | 14321.26 | 13460.46 | 9023.28 | 8902.671
33.16556514 | 6972.039 | 6932.386 | 10212.41 | 10702.78 | 14185.89 | 13443.14 | 8939.585 | 8957.63
33.17856514 | 6985.452 | 6858.471 | 10125.71 | 10532.13 | 14102.7 | 13583.12 | 8808.768 | 9004.123
33.19156514 | 7048.985 | 6886.19 | 10189.38 | 10321.08 | 14022.56 | 13467.56 | 8896.735 | 9054.497
33.20456514 | 7023.701 | 6791.538 | 10064.38 | 10335.31 | 14119.32 | 13344.98 | 8990.015 | 9160.171
33.21756514 | 6949.634 | 6721.635 | 10048.21 | 10223.38 | 14105.59 | 13347.07 | 9040.297 | 9305.505
33.23056514 | 6982.267 | 6695.718 | 9847.794 | 10172.34 | 14013.01 | 13332.99 | 9223.191 | 9645.535
33.24356514 | 6889.226 | 6581.497 | 9727.719 | 9793.233 | 13943.6 | 13530.16 | 9351.409 | 10044.1
33.25656514 | 6899.782 | 6612.977 | 9787.855 | 9540.746 | 13949.29 | 13389.14 | 9577.094 | 10161.25
33.26956514 | 6897.755 | 6786.308 | 9554.049 | 9444.825 | 14006.88 | 13185.24 | 9680.649 | 10083.53
33.28256514 | 6825.983 | 6678.469 | 9439.959 | 9306.93 | 14037.86 | 13099.39 | 9724.608 | 10150.79
33.29556514 | 6895.047 | 6549.232 | 9421.328 | 9245.485 | 13903.32 | 13273.45 | 9858.883 | 10291.15
33.30856514 | 6820.07 | 6584.891 | 9383.406 | 9158.529 | 14090.58 | 13396.24 | 10418.3 | 10509.48
33.32156514 | 6914.804 | 6629.504 | 9312.856 | 9020.596 | 14095.7 | 13243.07 | 10897.81 | 10893.72
33.33456514 | 6884.946 | 6475.182 | 9176.479 | 8922.7 | 14058.45 | 13248.75 | 11302.57 | 11186.83
33.34756514 | 6810.87 | 6469.041 | 9230.439 | 8846.572 | 14177.17 | 13116.86 | 11649.47 | 11195.2
33.36056514 | 6936.873 | 6570.894 | 9309.977 | 8875.139 | 14197.08 | 13056.88 | 11668.68 | 11153.38
33.37356514 | 6997.922 | 6589.803 | 9263.988 | 8741.518 | 14102.91 | 13337.2 | 11463.38 | 10915.53
33.38656514 | 7015.233 | 6594.361 | 9215.61 | 8550.656 | 14068.97 | 13338.96 | 11142.28 | 10637.21
33.39956514 | 7076.334 | 6563.535 | 9138.251 | 8483.464 | 14205.01 | 13226.49 | 10990.05 | 10645.24
33.41256514 | 7096.664 | 6463.976 | 9100.894 | 8472.779 | 14278.77 | 13125.19 | 11038.13 | 10786.91
33.42556514 | 6974.831 | 6472.953 | 9054.143 | 8422.601 | 14380.54 | 13183.1 | 11281.69 | 10878.75
33.43856514 | 6892.398 | 6536.11 | 8860.771 | 8358.636 | 14473.03 | 13374.81 | 11554 | 11063.55
33.45156514 | 7009.722 | 6526.643 | 8895.423 | 8397.28 | 14501.71 | 13359.16 | 11580.67 | 11083.23
33.46456514 | 7057.523 | 6515.644 | 8884.151 | 8411.876 | 14516.49 | 13322.03 | 11559.45 | 11142.62
33.47756514 | 6911.267 | 6480.522 | 8651.957 | 8264.12 | 14596.15 | 13410.19 | 11774.26 | 11204.38
33.49056514 | 6898.837 | 6445.97 | 8616.629 | 8177.811 | 14712.82 | 13395.54 | 12130.67 | 11311.99
33.50356514 | 7035.143 | 6490.848 | 8570.687 | 8197.165 | 14753.05 | 13354.15 | 12361.01 | 11501.33
33.51656514 | 7024.072 | 6520.662 | 8506.204 | 8248.164 | 14718.55 | 13365.04 | 12305.53 | 11389.44
33.52956514 | 6971.859 | 6473.815 | 8489.094 | 8281.614 | 14560.32 | 13291.62 | 12043.07 | 11191.38
33.54256514 | 6990 | 6415.087 | 8383.37 | 8233.848 | 14343.57 | 13155.02 | 11552.02 | 10875.43
33.55556514 | 6983.301 | 6349.253 | 8292.126 | 8175.466 | 14174.87 | 13035.1 | 10982.93 | 10487.81
33.56856514 | 6898.582 | 6243.669 | 8227.21 | 8170.724 | 14121.86 | 12986.41 | 10597.01 | 10229.24
33.58156514 | 6856.332 | 6243.975 | 8175.299 | 8228.013 | 14064.57 | 12854.47 | 10389.67 | 10060.91
33.59456514 | 6969.515 | 6394.104 | 8158.513 | 8207.744 | 13884.38 | 12767.27 | 10380.24 | 9984.411
33.60756514 | 7053.739 | 6423.868 | 8159.647 | 8180.931 | 13706.51 | 12903.86 | 10253.82 | 9897.267
33.62056514 | 7118.658 | 6291.527 | 8086.266 | 8192.864 | 13557.75 | 12906.94 | 9928.637 | 9667.803
33.63356514 | 7133.84 | 6271.541 | 8089.257 | 8306.316 | 13543.22 | 12811 | 9524.106 | 9338.494
33.64656514 | 7121.674 | 6375.32 | 8150.074 | 8415.091 | 13573.69 | 12888.46 | 9154.954 | 9048.634
33.65956514 | 7171.62 | 6293.622 | 8120.969 | 8321.996 | 13270.34 | 12905.68 | 8826.763 | 8875.153
33.67256514 | 7264.442 | 6271.227 | 8017.092 | 8229.209 | 13140.74 | 12737.2 | 8803.222 | 8866.305
33.68556514 | 7307.452 | 6315.747 | 8121.537 | 8224.674 | 13225.4 | 12748.09 | 8773.125 | 8988.727
33.69856514 | 7300.56 | 6319.86 | 8147.152 | 8228.329 | 13229.2 | 12902.66 | 8765.01 | 9006.234
33.71156514 | 7354.687 | 6336.916 | 8050.528 | 8192.997 | 13255.76 | 12904.56 | 8902.065 | 9081.812
33.72456514 | 7503.116 | 6325.151 | 7871.028 | 8227.236 | 13256.75 | 12857.22 | 8784.783 | 9495.082
33.73756514 | 7734.154 | 6407.845 | 7785.769 | 8176.385 | 13256.15 | 12901.39 | 8907.769 | 9536.769
33.75056514 | 7745.647 | 6457.105 | 7809.866 | 8064.156 | 13154.82 | 12712.03 | 8906.363 | 9595.876
33.76356514 | 7893.219 | 6410.884 | 7851.424 | 8027.377 | 13091.28 | 12644.94 | 8767.333 | 9512.704
33.77656514 | 8010.863 | 6573.759 | 7808.034 | 8161.108 | 13149.59 | 12582.72 | 8717.689 | 9294.575
33.78956514 | 7943.659 | 6466.28 | 7777.255 | 8363.609 | 13068.4 | 12667.63 | 8511.82 | 9048.7
33.80256514 | 8184.68 | 6496.099 | 7938.095 | 8138.546 | 13064.74 | 12798.38 | 8367.321 | 8806.835
33.81556514 | 8433.964 | 6582.869 | 7768.629 | 8015.919 | 12975.06 | 12598.04 | 8248.904 | 8601.13
33.82856514 | 8611.977 | 6364.114 | 7728.626 | 8042.806 | 13052.09 | 12576.66 | 8247.977 | 8606.166
33.84156514 | 8542.675 | 6510.411 | 7810.096 | 8056.79 | 13031.39 | 12612.35 | 8073.425 | 8447.964
33.85456514 | 8765.022 | 6636.954 | 7935.023 | 8142.828 | 12997.72 | 12762.45 | 7909.448 | 8409.057
33.86756514 | 8896.862 | 6599.958 | 7836.219 | 8038.665 | 13059.42 | 12736.71 | 7844.516 | 8389.605
33.88056514 | 9091.648 | 6613.869 | 7652.787 | 8018.058 | 13070.07 | 12762.94 | 7696.927 | 7991.381
33.89356514 | 9283.079 | 6691.47 | 7666.224 | 7995.431 | 13006.99 | 12871.18 | 7738.886 | 7882.003
33.90656514 | 9749.43 | 6711.247 | 7740.355 | 8031.89 | 12945.17 | 12733.04 | 7723.412 | 7807.192
33.91956514 | 9831.611 | 6684.549 | 7951.755 | 7988.528 | 13135.24 | 12802.36 | 7613.312 | 7640.072
33.93256514 | 10218.77 | 6645.784 | 7921.477 | 7871.177 | 13212.53 | 13035.76 | 7588.956 | 7539.859
33.94556514 | 10327.08 | 6674.043 | 7911.639 | 7888 | 13108.68 | 12822.34 | 7530.063 | 7532.958
33.95856514 | 10564.19 | 6622.38 | 7828.211 | 7910.519 | 13045.81 | 12804.46 | 7639.522 | 7413.255
33.97156514 | 11005.82 | 6762.936 | 7737.899 | 8035.155 | 13075.46 | 12897.23 | 7404.94 | 7419.212
33.98456514 | 11297.7 | 6782.316 | 7677.061 | 7939.886 | 13184.75 | 12910.18 | 7488.087 | 7213.968
33.99756514 | 11628.97 | 6840.47 | 7779.908 | 7946.286 | 13078.12 | 12846.86 | 7592.58 | 7351.008
34.01056514 | 12148.89 | 6916.917 | 7751.236 | 7712.144 | 13118.07 | 12862.3 | 7474.205 | 7495.274
34.02356514 | 12496.76 | 6775.678 | 7574.414 | 7794.671 | 13045.25 | 12870.27 | 7459.759 | 7397.464
34.03656514 | 13206.63 | 6921.04 | 7617.597 | 7878.073 | 13224.34 | 12933.62 | 7394.424 | 7386.278
34.04956514 | 13468.01 | 6996.425 | 7832.652 | 7825.104 | 13250.9 | 13042.22 | 7490.748 | 7316.801
34.06256514 | 13942.98 | 7068.106 | 7826.33 | 7888.587 | 13108.74 | 12994.03 | 7474.596 | 7285.21
34.07556514 | 14287.28 | 7054.895 | 7792.295 | 8015.053 | 13419.4 | 12831.94 | 7487.33 | 7450.617
34.08856514 | 14853.37 | 7072.398 | 7650.49 | 7845.432 | 13406.33 | 13030.93 | 7544.794 | 7241.235
34.10156514 | 15005.92 | 7079.432 | 7781.477 | 7878.805 | 13358.41 | 12791.52 | 7399.33 | 7438.447
34.11456514 | 14972.75 | 6994.285 | 7735.829 | 7842.572 | 13117.14 | 12904.36 | 7537.587 | 7388.219
34.12756514 | 15053.41 | 6909.84 | 7924.611 | 7967.948 | 13368.14 | 12825.4 | 7418.88 | 7398.709
34.14056514 | 14500.97 | 6894.012 | 7985.024 | 7864.005 | 13184.01 | 12963.99 | 7406.995 | 7370.01
34.15356514 | 14240.58 | 7013.811 | 8235.514 | 7912.518 | 13261.23 | 12908.55 | 7351.55 | 7469.017
34.16656514 | 14080.18 | 6778.76 | 7988.036 | 7848.303 | 13364.93 | 13093.27 | 7453.926 | 7467.059
34.17956514 | 13236.7 | 6837.071 | 8217.82 | 8028.451 | 13530.99 | 13233.82 | 7331.798 | 7461.178
34.19256514 | 12847.97 | 6757.365 | 8168.336 | 7984.059 | 13426.51 | 12825.03 | 7529.685 | 7549.357
34.20556514 | 12360.61 | 6646.595 | 8242.989 | 7831.824 | 13474.28 | 13099.8 | 7642.553 | 7545.396
34.21856514 | 12232.54 | 6647.584 | 8436.053 | 7764.745 | 13465.71 | 13101.83 | 7476.818 | 7530.892
34.23156514 | 11653.66 | 6582.855 | 8510.353 | 8022.51 | 13307.72 | 13049.81 | 7503.226 | 7516.04
34.24456514 | 11285.07 | 6508.946 | 8600.627 | 7923.227 | 13434.11 | 13049.68 | 7456.281 | 7645.742
34.25756514 | 10733.29 | 6434.69 | 8547.888 | 7863.817 | 13660.95 | 13106.47 | 7680.61 | 7633.319
34.27056514 | 10240.57 | 6382.056 | 8623.079 | 7824.767 | 13608.13 | 13107.5 | 7655.254 | 7751.717
34.28356514 | 10046.78 | 6446.494 | 8640.019 | 7914.55 | 13642.77 | 13089.18 | 7862.046 | 8003.775
34.29656514 | 9732.975 | 6417.116 | 8537.039 | 7966.527 | 13599.54 | 13023.57 | 7859.807 | 8055.907
34.30956514 | 9385.5 | 6357.991 | 8594.431 | 7852.659 | 13538.99 | 13064.65 | 7944.853 | 7975.374
34.32256514 | 9100.591 | 6378.419 | 8490.463 | 7714.434 | 13388.04 | 13283.85 | 8056.175 | 8000.892
34.33556514 | 8971.766 | 6344.693 | 8577.556 | 7793.746 | 13468.85 | 12876.2 | 7906.004 | 7997.636
34.34856514 | 8726.315 | 6211.799 | 8397.444 | 7826.985 | 13416.33 | 13081.69 | 7818.106 | 7914.39
34.36156514 | 8466.832 | 6305.23 | 8202.862 | 8046.168 | 13381.38 | 13065.16 | 7856.054 | 7892.349
34.37456514 | 8551.975 | 6280.532 | 8237.541 | 7854.231 | 13382.75 | 12947.49 | 7934.184 | 7893.464
34.38756514 | 8363.31 | 6174.235 | 8276.347 | 7824.912 | 13435.94 | 12803.26 | 7843.496 | 7791.742
34.40056514 | 8149.464 | 6258.619 | 8136.901 | 7902.95 | 13511.33 | 12903.26 | 7820.603 | 7736.736
34.41356514 | 7944.321 | 6214.536 | 8165.922 | 7843.411 | 13463.66 | 12946.88 | 7646.028 | 7698.123
34.42656514 | 7823.601 | 6184.273 | 8067.293 | 7973.888 | 13362.57 | 13046.16 | 7700.853 | 7740.817
34.43956514 | 7614.433 | 6192.578 | 8034.228 | 7994.387 | 13274.16 | 13002.76 | 7642.549 | 7684.759
34.45256514 | 7538.427 | 6268.386 | 8065.24 | 7902.66 | 13155.18 | 13043.72 | 7665.765 | 7622.092
34.46556514 | 7621.493 | 6248.134 | 7999.044 | 7994.822 | 13365.4 | 12990.05 | 7528.336 | 7495.442
34.47856514 | 7499.608 | 6174.631 | 7945.8 | 8051.811 | 13290.64 | 12881.4 | 7459.447 | 7460.968
34.49156514 | 7276.399 | 6030.992 | 8024.595 | 8028.712 | 13119.12 | 12914.24 | 7494.003 | 7517.647
34.50456514 | 7179.331 | 6097.23 | 7968.883 | 8054.114 | 13237.79 | 12882.11 | 7497.444 | 7420.992
34.51756514 | 7030.654 | 6058.792 | 7952.096 | 8219.73 | 13347.02 | 12855.3 | 7470.205 | 7252.764
34.53056514 | 6983.727 | 6032.322 | 8073.496 | 8056.224 | 13411.66 | 12739.21 | 7373.899 | 7278.16
34.54356514 | 6921.212 | 5940.819 | 8029.204 | 7936.07 | 13055.66 | 12946.53 | 7409.713 | 7447.808
34.55656514 | 6929.542 | 5946.098 | 8063.767 | 8072.438 | 13181.15 | 12930.31 | 7401.045 | 7402.517
34.56956514 | 6995.431 | 6044.683 | 7973.885 | 8249.971 | 13303.55 | 12805.42 | 7431.104 | 7359.727
34.58256514 | 6800.959 | 6039.585 | 8026.991 | 8124.061 | 13201.57 | 12994.69 | 7582.246 | 7421.321
34.59556514 | 6782.047 | 6095.032 | 8041.914 | 8105.462 | 13239.82 | 12869.38 | 7563.44 | 7294.324
34.60856514 | 6766.711 | 6032.494 | 8173.294 | 8212.147 | 13345.79 | 12941.01 | 7585.218 | 7231.573
34.62156514 | 6626.56 | 5984.495 | 8050.12 | 8090.491 | 13350.52 | 13037.71 | 7596.048 | 7319.589
34.63456514 | 6630.174 | 6071.619 | 8057.971 | 8058.436 | 13215 | 12951.5 | 7576.016 | 7243.752
34.64756514 | 6759.743 | 5999.601 | 8134.774 | 8129.948 | 13211.06 | 12889.9 | 7555.219 | 7205.948
34.66056514 | 6669.818 | 5979.098 | 8170.795 | 8233.432 | 13292 | 12892.46 | 7551.238 | 7288.32
34.67356514 | 6520.198 | 6087.194 | 8091.769 | 8241.317 | 13267.76 | 13054.25 | 7472.941 | 7385.548
34.68656514 | 6512.585 | 6127.25 | 8057.752 | 8256.669 | 13308.09 | 13207.25 | 7473.169 | 7422.083
34.69956514 | 6546.762 | 6129.602 | 8010.6 | 8243.552 | 13381.64 | 13056.35 | 7524.322 | 7391.328
34.71256514 | 6447.678 | 6097.681 | 8098.569 | 8185.896 | 13447.72 | 13018.74 | 7565.811 | 7332.808
34.72556514 | 6366.875 | 6017.07 | 8219.518 | 8185.715 | 13452.12 | 12998.01 | 7576.499 | 7371.538
34.73856514 | 6486.889 | 5981.98 | 8262.795 | 8254.367 | 13427.81 | 13007.07 | 7569.98 | 7399.36
34.75156514 | 6474.514 | 6049.448 | 8257.84 | 8296.798 | 13405.38 | 13042.04 | 7518.423 | 7326.294
34.76456514 | 6349.713 | 6091.428 | 8295.05 | 8331.715 | 13335.33 | 13060.91 | 7480.524 | 7227.522
34.77756514 | 6332.736 | 6055.847 | 8420.238 | 8384.5 | 13431.78 | 13213.32 | 7568.085 | 7244.807
34.79056514 | 6374.767 | 6112.629 | 8494.607 | 8420.143 | 13468.75 | 13199.11 | 7632.432 | 7283.809
34.80356514 | 6374.404 | 6215.703 | 8463.535 | 8351.54 | 13409.09 | 13059.84 | 7574.1 | 7284.703
34.81656514 | 6368.564 | 6209.047 | 8449.953 | 8247.992 | 13482.73 | 13211.58 | 7556.889 | 7403.438
34.82956514 | 6416.072 | 6193.494 | 8633.851 | 8348.182 | 13480.85 | 13267.9 | 7595.371 | 7466.96
34.84256514 | 6334.249 | 6122.07 | 8773.535 | 8526.679 | 13524.93 | 13140.68 | 7545.071 | 7429.786
34.85556514 | 6297.969 | 6138.225 | 8737.548 | 8670.784 | 13606.46 | 13202.08 | 7492.633 | 7347.124
34.86856514 | 6281.555 | 6142.777 | 8843.445 | 8703.444 | 13580.56 | 13291.89 | 7614.556 | 7350.223
34.88156514 | 6280.482 | 6091.881 | 9017.458 | 8607.048 | 13549.8 | 13379.94 | 7661.881 | 7436.071
34.89456514 | 6428.881 | 6189.064 | 9137.853 | 8625.599 | 13680.63 | 13297.39 | 7619.702 | 7382.643
34.90756514 | 6452.837 | 6121.051 | 9365.575 | 8740.96 | 13851.99 | 13247.06 | 7688.094 | 7415.393
34.92056514 | 6503.048 | 6207.618 | 9685.308 | 8901.19 | 13798.9 | 13415.17 | 7610.096 | 7438.095
34.93356514 | 6437.159 | 6256.572 | 10003.24 | 8946.967 | 13839.49 | 13451.79 | 7620.565 | 7449.48
34.94656514 | 6435.456 | 6223.778 | 10235.36 | 9026.017 | 13818.86 | 13497.17 | 7723.484 | 7461.981
34.95956514 | 6483.873 | 6238 | 10540.75 | 9302.748 | 13868.37 | 13536.25 | 7717.626 | 7461.374
34.97256514 | 6577.984 | 6214.382 | 10942.43 | 9461.634 | 13974.24 | 13570.55 | 7709.759 | 7542.333
34.98556514 | 6569.579 | 6222.842 | 11226.31 | 9575.936 | 14078.64 | 13561.02 | 7806.289 | 7607.711
34.99856514 | 6571.143 | 6316.333 | 11476.49 | 9788.64 | 14054.87 | 13598.33 | 7775.355 | 7661.774
35.01156514 | 6550.499 | 6247.715 | 11639.57 | 9966.524 | 14041.51 | 13837.9 | 7833.235 | 7601.829
35.02456514 | 6435.106 | 6077.72 | 12016.28 | 10095.75 | 14065.23 | 13839.14 | 7828.633 | 7554.738
35.03756514 | 6358.426 | 6196.486 | 12223.2 | 10334.1 | 14095.31 | 13891.5 | 7917.968 | 7620.218
35.05056514 | 6464.944 | 6287.333 | 12382.28 | 10640.05 | 14383.75 | 13924.91 | 7962.224 | 7723.777
35.06356514 | 6463.194 | 6292.767 | 12313.11 | 10922.8 | 14494.6 | 14111.46 | 8012.256 | 7778.517
35.07656514 | 6408.286 | 6230.574 | 12074.28 | 11094.72 | 14396.58 | 14123.43 | 8216.574 | 7880.284
35.08956514 | 6450.22 | 6205.151 | 12213.56 | 10954.61 | 14407.85 | 14164.84 | 8191.571 | 7993.672
35.10256514 | 6564.477 | 6364.354 | 12062.15 | 11030.75 | 14796.29 | 14404.14 | 8349.864 | 8110.998
35.11556514 | 6461.08 | 6316.057 | 11873.28 | 11032.56 | 14933.23 | 14593.22 | 8510.924 | 8134.895
35.12856514 | 6543.348 | 6270.574 | 11806.15 | 11044.45 | 15048.87 | 14595.67 | 8641.76 | 8448.768
35.14156514 | 6571.764 | 6350.548 | 11563.74 | 10967.55 | 15058.4 | 14462.43 | 8712.496 | 8673.446
35.15456514 | 6557.431 | 6221.199 | 11450.11 | 10971.19 | 15216.77 | 14699.23 | 8788.215 | 8637.692
35.16756514 | 6471.213 | 6338.597 | 11217.31 | 10776.96 | 15467.87 | 14994.72 | 8798.949 | 8595.108
35.18056514 | 6349.075 | 6458.223 | 10677.19 | 10301.91 | 15698.96 | 14760.93 | 8960.58 | 8603.488
35.19356514 | 6454.817 | 6425.002 | 10286.69 | 10156.81 | 15807.77 | 15024.29 | 9114.106 | 8661.916
35.20656514 | 6519.675 | 6384.289 | 10071.91 | 10007.02 | 15864.29 | 15333.34 | 9147.307 | 8604.245
35.21956514 | 6460.836 | 6381.991 | 9815.653 | 9891.271 | 15921.66 | 15455.25 | 9250.256 | 8898.136
35.23256514 | 6577.673 | 6290.165 | 9809.687 | 9605.841 | 16152.15 | 15676.5 | 9462.671 | 9086.838
35.24556514 | 6461.456 | 6320.687 | 9408.227 | 9450.142 | 16380.12 | 15756.81 | 9414.548 | 9032.183
35.25856514 | 6457.696 | 6324.871 | 9248.734 | 9364.262 | 16357.84 | 16021.63 | 9638.586 | 9184.882
35.27156514 | 6565.957 | 6361.053 | 9233.567 | 9020.695 | 16876.39 | 15937.19 | 9729.526 | 9112.601
35.28456514 | 6475.784 | 6364.988 | 9090.691 | 9042.985 | 16509.15 | 16132.77 | 9718.483 | 9216.966
35.29756514 | 6372.032 | 6329.327 | 8927.364 | 9023.246 | 16929.11 | 16268.34 | 9888.074 | 9240.448
35.31056514 | 6334.282 | 6510.223 | 8752.855 | 8938.244 | 17059.81 | 16372 | 9938.72 | 9125.562
35.32356514 | 6410.838 | 6363.652 | 8787.429 | 9010.915 | 17302.65 | 16397.39 | 9847.073 | 9273.36
35.33656514 | 6556.691 | 6382.228 | 8787.666 | 8815.96 | 17135.92 | 16408.94 | 9817.737 | 9293.067
35.34956514 | 6540.603 | 6419.325 | 8560.263 | 8822.521 | 17543.05 | 16511.72 | 10093.8 | 9370.479
35.36256514 | 6510.315 | 6466.549 | 8624.958 | 8775.675 | 17289.29 | 16749.56 | 10165.23 | 9429.322
35.37556514 | 6482.632 | 6557.608 | 8491.173 | 8711.254 | 17238.06 | 16778.33 | 10031.95 | 9667.793
35.38856514 | 6419.274 | 6350.935 | 8573.242 | 8863.333 | 17248.94 | 16671.9 | 10064.1 | 9647.524
35.40156514 | 6589.779 | 6609.36 | 8522.666 | 8867.253 | 17442.17 | 16727.4 | 10074.99 | 9628.178
35.41456514 | 6710.892 | 6593.166 | 8644.078 | 8800.297 | 17287.9 | 16656.84 | 10297.21 | 9384.537
35.42756514 | 6669.954 | 6604.407 | 8712.429 | 8913.954 | 17110.05 | 16509.7 | 10027.4 | 9649.178
35.44056514 | 6557.527 | 6900.837 | 8462.218 | 8803.454 | 17166.53 | 16438.17 | 10214.71 | 9658.764
35.45356514 | 6623.862 | 6628.566 | 8741.42 | 9112.358 | 16981.38 | 16459.95 | 10178.08 | 9629.062
35.46656514 | 6550.886 | 6678.389 | 8774.605 | 9024.078 | 16845.64 | 16348.35 | 9970.516 | 9590.467
35.47956514 | 6588.146 | 6820.824 | 8827.817 | 9152.109 | 16253.23 | 16019.34 | 10104.93 | 9504.905
35.49256514 | 6738.099 | 6803.668 | 8884.186 | 9154.032 | 16754.1 | 16013.94 | 10047 | 9442.005
35.50556514 | 6663.465 | 6803 | 8951.161 | 9293.905 | 16509.4 | 15715.02 | 9965.465 | 9338.425
35.51856514 | 6803.198 | 6740.41 | 9007.107 | 9390.091 | 16049.44 | 15691.57 | 9791.3 | 9209.769
35.53156514 | 6734.989 | 6849.609 | 9108.533 | 9480.395 | 15895.5 | 15245.26 | 9707.866 | 9191.739
35.54456514 | 6757.855 | 6915.495 | 9294.198 | 9678.197 | 15783.94 | 15198.36 | 9603.652 | 9166.859
35.55756514 | 6860.124 | 6884.176 | 9287.792 | 9603.899 | 15795.29 | 15459.71 | 9684.182 | 9066.714
35.57056514 | 6747.242 | 6880.091 | 9413.21 | 9719.575 | 15812.45 | 15351.25 | 9577.511 | 9188.844
35.58356514 | 6727.81 | 6865.62 | 9694.717 | 9980.047 | 15511.13 | 14996.49 | 9644.189 | 9315.239
35.59656514 | 6917.203 | 6892.442 | 9841.432 | 10193.76 | 15489.44 | 14935.78 | 9772.988 | 9352.886
35.60956514 | 6704.583 | 6808.112 | 10132.85 | 10247.76 | 15511.21 | 14956.73 | 9577.949 | 9491.347
35.62256514 | 6709.365 | 7178.339 | 10036.31 | 10404.94 | 15359.33 | 15112.07 | 9595.054 | 9524.772
35.63556514 | 6692.665 | 7191.33 | 9847.63 | 10334.37 | 15348.89 | 15179.67 | 9709.379 | 9523.564
35.64856514 | 6766.269 | 6954.741 | 9853.964 | 10240.88 | 15497.05 | 15214.17 | 9564.82 | 9528.095
35.66156514 | 6855.527 | 7002.115 | 9891.889 | 10159.87 | 15527.2 | 15106.55 | 9729.852 | 9741.314
35.67456514 | 6962.048 | 6877.196 | 9729.66 | 10177.68 | 15421.85 | 15017 | 9902.999 | 9806.878
35.68756514 | 6931.84 | 7013.507 | 9695.819 | 10090.6 | 15350.84 | 14892.39 | 9860.537 | 9743.995
35.70056514 | 6887.814 | 7034.621 | 9610.202 | 9976.917 | 15394.23 | 14812.96 | 9853.094 | 9736.285
35.71356514 | 6816.04 | 7103.754 | 9578.807 | 9885.444 | 15340.64 | 14992.68 | 9739.073 | 9478.164
35.72656514 | 6860.008 | 6971.191 | 9503.359 | 9851.419 | 15599.56 | 15249.45 | 9713.948 | 9634.081
35.73956514 | 6957.863 | 6984.016 | 9439.56 | 9565.546 | 15627 | 15471.85 | 9593.374 | 9659.475
35.75256514 | 6812.429 | 7041.335 | 9230.719 | 9587.604 | 15746.39 | 15638.31 | 9567.467 | 9653.079
35.76556514 | 6810.628 | 7100.348 | 9192.515 | 9542.779 | 15937.2 | 15717.31 | 9660.417 | 9620.568
35.77856514 | 6673.773 | 7064.758 | 9073.019 | 9340.527 | 16110.98 | 15836.73 | 9611.762 | 9617.499
35.79156514 | 6810.951 | 6974.004 | 9095.377 | 9514.088 | 16201.84 | 15917.88 | 9518.663 | 9552.663
35.80456514 | 6649.957 | 6993.993 | 9188.084 | 9395.969 | 16282.51 | 16310.7 | 9486.97 | 9547.981
35.81756514 | 6739.548 | 7124.779 | 9177.994 | 9368.088 | 16480.27 | 16375.11 | 9527.207 | 9568.682
35.83056514 | 6796.347 | 7293.284 | 9105.054 | 9428.612 | 16717.03 | 16719.56 | 9564.596 | 9593.175
35.84356514 | 6828.414 | 7227.755 | 9247.665 | 9427.793 | 17078.01 | 17158.41 | 9622.019 | 9509.264
35.85656514 | 6835.025 | 7252.558 | 9285.173 | 9475.918 | 17439.79 | 17192.64 | 9683.731 | 9290.509
35.86956514 | 6801.742 | 7383.301 | 9433.303 | 9580.61 | 17678.68 | 17360.53 | 9663.216 | 9348.808
35.88256514 | 6868.461 | 7522.2 | 9597.166 | 9888.885 | 17835.54 | 17625.63 | 9559.175 | 9510.553
35.89556514 | 7001.142 | 7631.416 | 9640.661 | 10004.82 | 18119.81 | 17966.29 | 9652.42 | 9635.288
35.90856514 | 7001.502 | 7765.503 | 9895.409 | 10157.36 | 18323.98 | 18402.21 | 9770.149 | 9727.053
35.92156514 | 7119.526 | 7862.289 | 10111.45 | 10447.11 | 18623.01 | 18830.91 | 9744.1 | 9668.5
35.93456514 | 7097.177 | 8034.873 | 10518.09 | 10713.66 | 19047.98 | 19087.87 | 9749.064 | 9688.759
35.94756514 | 7132.618 | 8103.373 | 11011.27 | 11158.77 | 19291.23 | 19384.46 | 9726.779 | 9719.066
35.96056514 | 7293.032 | 8236.801 | 11251.43 | 11431.6 | 19452.03 | 19767.72 | 9659.454 | 9691.005
35.97356514 | 7455.37 | 8305.559 | 11674.26 | 11772.93 | 19655.63 | 19940.83 | 9721.354 | 9720.877
35.98656514 | 7500.493 | 8370.393 | 12051.32 | 11984.87 | 19959.35 | 20017.84 | 9724.434 | 9693.252
35.99956514 | 7445.153 | 8410.889 | 12111.26 | 12027.03 | 20076.45 | 20188.7 | 9586.033 | 9549.964
36.01256514 | 7450.42 | 8213.19 | 11860.06 | 11821.06 | 20263.8 | 20312.56 | 9358.611 | 9658.953
36.02556514 | 7564.011 | 8119.032 | 11500.19 | 11388.77 | 20323.76 | 20481.83 | 9234.702 | 9744.232
36.03856514 | 7476.494 | 8162.169 | 11223.21 | 11223.95 | 20140.02 | 20482.51 | 9231.206 | 9608.704
36.05156514 | 7318.592 | 8184.245 | 10932.97 | 11153.28 | 19957.69 | 20369.88 | 9220.545 | 9606.729
36.06456514 | 7335.059 | 8064.57 | 10855.08 | 11062.15 | 19944.51 | 20083.54 | 9285.486 | 9496.169
36.07756514 | 7341.7 | 7944.392 | 10732.59 | 10884.33 | 19764.55 | 19852.22 | 9191.325 | 9375.865
36.09056514 | 7181.992 | 7879.055 | 10505.29 | 10560.19 | 19415.53 | 19791.5 | 9126.392 | 9335.379
36.10356514 | 7060.011 | 7821.509 | 10229.18 | 10230.38 | 19296.52 | 19601.54 | 9066.997 | 9155.591
36.11656514 | 7001.512 | 7735.457 | 9846.115 | 9998.512 | 18927.64 | 19350.55 | 8918.194 | 9074.99
36.12956514 | 6948.122 | 7554.351 | 9537.887 | 9785.585 | 18563.21 | 19079.33 | 8932.991 | 9149.414
36.14256514 | 6888.191 | 7502.374 | 9205.977 | 9507.457 | 18405.2 | 18761.25 | 8843.513 | 9108.141
36.15556514 | 6797.909 | 7532.128 | 8889.23 | 9373.227 | 18272.32 | 18322.36 | 8828.383 | 8994.363
36.16856514 | 6741.135 | 7450.212 | 8782.655 | 9222.578 | 18043.68 | 17872.25 | 8833.857 | 9041.024
36.18156514 | 6677.385 | 7329.463 | 8714.407 | 8933.427 | 17394.34 | 17520.14 | 8722.325 | 9097.116
36.19456514 | 6645.408 | 7255.326 | 8546.275 | 8805.674 | 17032 | 17205.5 | 8878.419 | 9013.386
36.20756514 | 6664.512 | 7296.608 | 8432.296 | 8832.406 | 17026.63 | 16802.97 | 8959.798 | 8896.108
36.22056514 | 6686.048 | 7256.017 | 8373.715 | 8747.343 | 16894.13 | 16404.87 | 8914.089 | 8824.987
36.23356514 | 6689.17 | 7164.897 | 8418.351 | 8630.169 | 16618.64 | 16341.13 | 8861.31 | 8746.96
36.24656514 | 6780.676 | 7238.161 | 8397.183 | 8742.824 | 16397.95 | 16220.55 | 8699.915 | 8649.534
36.25956514 | 6787.938 | 7216.721 | 8359.417 | 8834.034 | 16133.94 | 15965.99 | 8615.197 | 8684.09
36.27256514 | 6813.573 | 7374.972 | 8354.691 | 8755.242 | 15952.69 | 15791.77 | 8580.121 | 8744.049
36.28556514 | 6902.743 | 7517.475 | 8398.564 | 8677.379 | 15752.35 | 15672.61 | 8581.292 | 8699.224
36.29856514 | 7028.303 | 7500.765 | 8339.288 | 8665.059 | 15579.63 | 15490.88 | 8614.643 | 8612.71
36.31156514 | 7102.35 | 7519.438 | 8263.745 | 8646.759 | 15376.2 | 15448.08 | 8554.54 | 8633.321
36.32456514 | 7012.68 | 7628.956 | 8226.357 | 8532.708 | 15426.63 | 15430.05 | 8541.669 | 8592.651
36.33756514 | 7082.038 | 7744.718 | 8128.717 | 8412.06 | 15492.02 | 15274.83 | 8524.596 | 8594.991
36.35056514 | 7349.438 | 7755.704 | 8169.107 | 8502.257 | 15368.97 | 15313.45 | 8533.631 | 8482.12
36.36356514 | 7422.113 | 7969.651 | 8305.505 | 8550.168 | 15276.01 | 15227.67 | 8551.044 | 8486.495
36.37656514 | 7450.447 | 7948.391 | 8265.751 | 8545.303 | 15157.02 | 15076.15 | 8433.523 | 8547.671
36.38956514 | 7454.396 | 7952.003 | 8184.393 | 8577.168 | 15285.4 | 14972.43 | 8337.305 | 8561.521
36.40256514 | 7559.821 | 7918.228 | 8096.254 | 8489.166 | 15326.13 | 14942 | 8307.319 | 8343.274
36.41556514 | 7613.684 | 7969.976 | 8054.894 | 8445.246 | 15212.54 | 14913.26 | 8489.781 | 8381.181
36.42856514 | 7755.209 | 7972.711 | 8012.96 | 8560.671 | 15016.55 | 15084.04 | 8512.005 | 8437.799
36.44156514 | 7714.568 | 7865.756 | 8106.926 | 8486.964 | 15009.44 | 15157.57 | 8577.618 | 8407.756
36.45456514 | 7669.206 | 7904.299 | 8109.684 | 8340.451 | 15023.77 | 14986.82 | 8525.037 | 8671.314
36.46756514 | 7834.096 | 8037.704 | 8066.376 | 8391.983 | 15195.46 | 14791.5 | 8687.888 | 8459.12
36.48056514 | 7770.223 | 8044.795 | 8038.095 | 8217.974 | 15043.4 | 14916.57 | 8670.684 | 8552.293
36.49356514 | 7812.926 | 8022.433 | 8204.238 | 8310.875 | 15168.25 | 14914.75 | 8822.115 | 8536.658
36.50656514 | 8078.778 | 8102.157 | 8103.34 | 8329.343 | 15210.21 | 14848.78 | 8957.446 | 8589.302
36.51956514 | 8008.89 | 8242.102 | 7974.58 | 8508.686 | 15319.06 | 14971.13 | 8948.42 | 8589.361
36.53256514 | 8180.302 | 8211.466 | 8016.693 | 8524.651 | 15196.41 | 15129.95 | 8948.51 | 8560.39
36.54556514 | 8187.197 | 8189.507 | 8166.276 | 8501.29 | 15220.52 | 15099.84 | 9014.513 | 8716.072
36.55856514 | 8226.945 | 8132.909 | 8186.455 | 8368.127 | 15244.37 | 14972.77 | 9081.036 | 8745.354
36.57156514 | 8144.657 | 7811.546 | 8164.55 | 8266.718 | 15385.05 | 14968.32 | 9160.433 | 8712.616
36.58456514 | 8015.133 | 7653.053 | 8098.201 | 8399.322 | 15209.68 | 14937.74 | 9340.77 | 8764.039
36.59756514 | 7775.425 | 7560.823 | 8187.367 | 8339.394 | 15263.49 | 15068.25 | 9166.851 | 8934.789
36.61056514 | 7554.211 | 7276.365 | 8222.594 | 8264.77 | 15276.39 | 15019.71 | 9262.047 | 8785.202
36.62356514 | 7405.123 | 7313.673 | 8232.291 | 8268.562 | 15121.98 | 14788.54 | 9236.611 | 8849.265
36.63656514 | 7483.658 | 7319.632 | 8035.518 | 8299.373 | 15057.55 | 14752.07 | 9151.896 | 8970.518
36.64956514 | 7297.793 | 7071.278 | 8234.939 | 8148.488 | 15316.37 | 14866.46 | 9180.746 | 8805.617
36.66256514 | 6971.121 | 6978.855 | 8081.644 | 8233.585 | 15105.25 | 15039.29 | 9097.938 | 8822.399
36.67556514 | 6939.649 | 6727.02 | 8181.736 | 8279.039 | 15488.82 | 14734.94 | 9162.714 | 8815.718
36.68856514 | 6815.132 | 6665.353 | 8090.949 | 8124.213 | 15295.3 | 14890.56 | 9042.285 | 8839.167
36.70156514 | 6722.511 | 6573.605 | 8066.598 | 8162.499 | 15214.36 | 14633.95 | 9011.366 | 9052.105
36.71456514 | 6521.084 | 6311.084 | 7935.441 | 8179.706 | 15196.42 | 14785.18 | 8982.819 | 8800.403
36.72756514 | 6468.336 | 6262.348 | 8029.307 | 8357.604 | 15076.09 | 14918.82 | 9135.505 | 8758.712
36.74056514 | 6442.453 | 6388.812 | 8042.204 | 8190.422 | 15228.51 | 14647.24 | 8927.266 | 8823.109
36.75356514 | 6406.589 | 6313.509 | 8117.423 | 8217.274 | 15008.99 | 14787.95 | 9005.549 | 8766.886
36.76656514 | 6162.04 | 6228.362 | 8017.425 | 8264.798 | 15008 | 14780.03 | 8754.069 | 8747.084
36.77956514 | 6185.647 | 6149.131 | 7957.848 | 8108.247 | 15211.09 | 14747.47 | 8749.057 | 8508.42
36.79256514 | 6196.735 | 6135.313 | 8124.863 | 8212.378 | 15024.67 | 14575.23 | 8947.117 | 8521.591
36.80556514 | 6052.097 | 6078.971 | 8009.213 | 8071.063 | 15078.93 | 14558.44 | 8743.339 | 8345.218
36.81856514 | 6111.059 | 6226.152 | 7972.493 | 8265.825 | 14976.79 | 14686.12 | 8604.058 | 8450.864
36.83156514 | 6114.946 | 6125.136 | 7895.306 | 8183.221 | 15012.69 | 14911.51 | 8637.739 | 8373.682
36.84456514 | 6161.813 | 6048.781 | 7861.976 | 8088.119 | 14794.04 | 14786.37 | 8554.801 | 8364.319
36.85756514 | 6154.81 | 6053.263 | 7905.39 | 8153.328 | 15109.7 | 14570.43 | 8598.096 | 8418.654
36.87056514 | 6101.765 | 5949.529 | 7903.502 | 8170.913 | 15112.17 | 14566.83 | 8444.377 | 8192.064
36.88356514 | 6141.418 | 5927.309 | 7905.719 | 8202.821 | 14936.86 | 14451.06 | 8403.712 | 8368.615
36.89656514 | 6130.758 | 6051.519 | 7930.207 | 8210.483 | 14879.55 | 14427.34 | 8279.963 | 8276.033
36.90956514 | 6173.332 | 5997.728 | 7954.279 | 8180.854 | 14594.82 | 14408.27 | 8306.786 | 7926.075
36.92256514 | 6136.041 | 6006.534 | 8077.988 | 8133.164 | 14636.15 | 14235.04 | 8110.354 | 8010.125
36.93556514 | 6154.27 | 6097.414 | 8239.756 | 8065.457 | 14621.86 | 14141.66 | 8091.535 | 8094.744
36.94856514 | 6331.089 | 6135.849 | 7776.15 | 8198.242 | 14726.82 | 14121.57 | 8020.165 | 7804.236
36.96156514 | 6172.823 | 6168.796 | 7866.932 | 8050.068 | 14527.33 | 14108.14 | 7798.802 | 7861.563
36.97456514 | 6262.044 | 6141.356 | 8047.829 | 8113.585 | 14401.79 | 13935.25 | 7790.296 | 7859.237
36.98756514 | 6113.134 | 6049.808 | 7990.98 | 8088.163 | 14362.67 | 14095.54 | 7710.808 | 7718.527
37.00056514 | 6193.858 | 6038.538 | 8013.042 | 8091.258 | 14469.95 | 14012.6 | 7820.481 | 7589.486
37.01356514 | 6200.626 | 6067.447 | 7970.335 | 8078.662 | 14371.49 | 13777.53 | 7781.997 | 7663.872
37.02656514 | 6223.907 | 6189.615 | 7951.621 | 8075.797 | 14277.42 | 13975.97 | 7777.163 | 7631.983
37.03956514 | 6249.898 | 6247.347 | 7916.141 | 8026.392 | 14446.04 | 13961.83 | 7842.994 | 7490.438
37.05256514 | 6373.18 | 6187.358 | 7994.857 | 8002.893 | 14420.58 | 13881.91 | 7842.895 | 7483.99
37.06556514 | 6277.28 | 6143.438 | 7882.604 | 8070.617 | 14324.55 | 13954.04 | 7738.215 | 7458.994
37.07856514 | 6256.941 | 6216.311 | 7829.635 | 7882.13 | 14317.15 | 13581.72 | 7652.691 | 7252.767
37.09156514 | 6223.37 | 6238.261 | 7813.289 | 7969.781 | 14065.53 | 13752.35 | 7606.586 | 7244.584
37.10456514 | 6236.561 | 6318.897 | 7979.434 | 8067.006 | 14085.24 | 13990.23 | 7481.902 | 7275.543
37.11756514 | 6389.394 | 6336.354 | 7946.102 | 8072.082 | 14155.03 | 13950.2 | 7462.837 | 7290.19
37.13056514 | 6422.179 | 6268.819 | 7959.104 | 7980.408 | 14225.16 | 14044.8 | 7486.795 | 7403.849
37.14356514 | 6487.636 | 6412.514 | 7979.416 | 8126.551 | 14231.72 | 13963.3 | 7592.126 | 7396.021
37.15656514 | 6442.603 | 6475.717 | 7894.131 | 8134.679 | 14297.6 | 13918.08 | 7564.584 | 7293.32
37.16956514 | 6455.421 | 6466.806 | 7951.971 | 8059.891 | 14401.26 | 14019.04 | 7446.222 | 7393.575
37.18256514 | 6554.002 | 6433.478 | 7901.398 | 8165.159 | 14362.1 | 14151.85 | 7498.924 | 7469.244
37.19556514 | 6455.993 | 6483.162 | 8059.511 | 8210.965 | 14509.79 | 14148.55 | 7625.876 | 7347.676
37.20856514 | 6569.41 | 6466.276 | 8186.996 | 8234.946 | 14466.34 | 14228.72 | 7585.354 | 7305.728
37.22156514 | 6488.551 | 6418.302 | 8094.644 | 8177.07 | 14439.8 | 14277.46 | 7514.466 | 7385.742
37.23456514 | 6485.318 | 6407.916 | 8118.739 | 8129.337 | 14563.9 | 14382.28 | 7659.285 | 7455.568
37.24756514 | 6526.941 | 6361.85 | 8119.736 | 8118.713 | 14767.48 | 14416.6 | 7563.915 | 7519.893
37.26056514 | 6645.986 | 6374.837 | 8078.15 | 8145.937 | 14985.79 | 14336.03 | 7612.398 | 7587.218
37.27356514 | 6675.512 | 6306.242 | 8150.582 | 8151.606 | 15025.6 | 14484.13 | 7778.797 | 7554.162
37.28656514 | 6542.589 | 6264.566 | 8347.334 | 8281.345 | 15040.92 | 14657.7 | 7745.742 | 7639.774
37.29956514 | 6463.987 | 6381.249 | 8525.868 | 8286.243 | 15147.92 | 14782.52 | 7735.228 | 7668.992
37.31256514 | 6459.895 | 6291.286 | 8483.982 | 8222.105 | 15305.49 | 14898.27 | 7812.061 | 7634.895
37.32556514 | 6458.016 | 6237.881 | 8406.878 | 8230.813 | 15479.6 | 15053.1 | 7751.386 | 7621.633
37.33856514 | 6505.329 | 6352.427 | 8480.171 | 8199.296 | 15515.86 | 15069.42 | 7759.526 | 7587.632
37.35156514 | 6429.101 | 6337.536 | 8338.863 | 8153.169 | 15450.39 | 15195.36 | 7810.366 | 7693.589
37.36456514 | 6494.191 | 6325.61 | 8276.558 | 8220.826 | 15592.44 | 15335.29 | 7849.621 | 7776.122
37.37756514 | 6537.289 | 6364.118 | 8279.76 | 8212.76 | 15651.7 | 15265.06 | 7837.997 | 7797.59
37.39056514 | 6454.52 | 6356.649 | 8184.258 | 8151.754 | 15638.9 | 15283.77 | 7846.628 | 7816.973
37.40356514 | 6505.96 | 6307.232 | 8248.045 | 8197.239 | 15694.94 | 15235.3 | 7934.672 | 7768.328
37.41656514 | 6586.479 | 6364.937 | 8335.494 | 8218.511 | 15579.57 | 15084.53 | 7887.553 | 7691.028
37.42956514 | 6687.545 | 6455.143 | 8237.724 | 8197.592 | 15458.18 | 15164.52 | 7712.947 | 7631.348
37.44256514 | 6708.178 | 6413.452 | 8095.331 | 8195.879 | 15306.01 | 15231.38 | 7741.715 | 7636.552
37.45556514 | 6677.845 | 6389.157 | 8133.836 | 8296.741 | 15199.87 | 14951.49 | 7848.866 | 7580.176
37.46856514 | 6700.1 | 6413.66 | 8207.26 | 8343.062 | 15056.75 | 14706.38 | 7747.462 | 7488.54
37.48156514 | 6566.432 | 6440.302 | 8223.104 | 8308.506 | 14945.97 | 14684.6 | 7700.755 | 7470.898
37.49456514 | 6488.704 | 6447.996 | 8156.408 | 8345.676 | 15006.53 | 14662.6 | 7714.271 | 7474.208
37.50756514 | 6641.359 | 6551.019 | 8028.849 | 8435.834 | 14867.76 | 14680.9 | 7617.909 | 7523.069
37.52056514 | 6671.869 | 6632.448 | 8091.146 | 8412.085 | 14764.49 | 14465.78 | 7560.537 | 7523.884
37.53356514 | 6597.458 | 6552.75 | 8176.076 | 8250.839 | 14637.17 | 14194.91 | 7615.16 | 7432.906
37.54656514 | 6705.344 | 6615.636 | 8178.21 | 8378.038 | 14529.93 | 14262 | 7649.403 | 7387.244
37.55956514 | 6877.645 | 6679.012 | 8181.065 | 8439.154 | 14457.96 | 14203.17 | 7629.178 | 7419.053
37.57256514 | 6775.923 | 6632.827 | 8182.65 | 8421.126 | 14390.47 | 14127.88 | 7559.268 | 7357.97
37.58556514 | 6737.439 | 6534.422 | 8161.104 | 8505.748 | 14224.25 | 14127.37 | 7508.965 | 7368.517
37.59856514 | 6850.911 | 6560.392 | 8139.38 | 8670.126 | 14265.89 | 13933.42 | 7550.798 | 7387.05
37.61156514 | 6790.353 | 6546.983 | 8338.044 | 8626.605 | 14234.47 | 13729.93 | 7581.618 | 7302.368
37.62456514 | 6757.068 | 6582.069 | 8427.658 | 8774.091 | 13996.02 | 13816.77 | 7537.773 | 7322.818
37.63756514 | 6759.69 | 6617.407 | 8366.607 | 8829.46 | 14004.49 | 13845.68 | 7609.431 | 7360.825
37.65056514 | 6767.448 | 6557.83 | 8469.368 | 9009.044 | 14010.37 | 13677.33 | 7651.635 | 7387.883
37.66356514 | 6763.151 | 6640.662 | 8529.588 | 9028.707 | 14029.39 | 13702.2 | 7602.045 | 7320.02
37.67656514 | 6698.652 | 6503.176 | 8744.147 | 9070.37 | 13836.72 | 13651.47 | 7616.422 | 7305.111
37.68956514 | 6694.5 | 6377.457 | 8804.404 | 9345.283 | 13846.8 | 13646.56 | 7605.113 | 7354.017
37.70256514 | 6620.035 | 6420.675 | 8834.51 | 9398.454 | 13810.58 | 13562.45 | 7566.415 | 7302.836
37.71556514 | 6617.097 | 6458.749 | 9043.341 | 9512.889 | 13782.79 | 13626.2 | 7636.631 | 7282.617
37.72856514 | 6565.708 | 6304.692 | 9086.646 | 9576.215 | 13906.66 | 13612.34 | 7730.969 | 7334.231
37.74156514 | 6611.962 | 6314.277 | 9262.883 | 9617.278 | 13868.94 | 13602.25 | 7853.832 | 7304.523
37.75456514 | 6689.214 | 6249.429 | 9134.33 | 9741.891 | 13765.4 | 13608.32 | 7898.526 | 7305.091
37.76756514 | 6598.505 | 6345.2 | 9257.974 | 9658.309 | 13847.74 | 13592.55 | 7873.341 | 7327.771
37.78056514 | 6562.363 | 6263.444 | 9169.226 | 9410.245 | 13742.5 | 13495.65 | 7757.052 | 7502.45
37.79356514 | 6694.913 | 6262.033 | 8909.138 | 9321.098 | 13839.44 | 13541.27 | 7896.954 | 7487.669
37.80656514 | 6546.294 | 6232.416 | 8808.901 | 9139.709 | 13755.67 | 13489.99 | 7930.305 | 7473.546
37.81956514 | 6514.18 | 6181.474 | 8715.739 | 9018.43 | 13684.7 | 13237.26 | 7846.999 | 7431.063
37.83256514 | 6531.497 | 6278.732 | 8790.118 | 8968.222 | 13905.39 | 13541.01 | 8009.127 | 7369.778
37.84556514 | 6426.301 | 6306.674 | 8624.91 | 8861.435 | 13726.23 | 13551.08 | 8074.159 | 7501.54
37.85856514 | 6479.765 | 6389.304 | 8549.989 | 8916.586 | 13621.9 | 13536.7 | 7970.754 | 7544.177
37.87156514 | 6547.554 | 6411.303 | 8471.237 | 8839.807 | 13699.36 | 13615.87 | 7958.115 | 7486.229
37.88456514 | 6649.207 | 6331.551 | 8397.661 | 8646.385 | 13812.8 | 13403.21 | 8003.083 | 7515.473
37.89756514 | 6514.218 | 6380.446 | 8484.718 | 8396.044 | 13630.76 | 13527.1 | 8154.424 | 7404.998
37.91056514 | 6564.076 | 6405.82 | 8260.748 | 8245.985 | 13740.01 | 13279.98 | 8274.264 | 7336.556
37.92356514 | 6524.391 | 6413.377 | 8120.07 | 8565.195 | 13682.34 | 13394.76 | 8278.918 | 7375.299
37.93656514 | 6442.045 | 6328.184 | 8106.045 | 8478.441 | 13630.33 | 13495.58 | 8349.805 | 7480.822
37.94956514 | 6506.514 | 6443.828 | 8182.864 | 8388.593 | 13678.67 | 13363.32 | 8288.95 | 7504.343
37.96256514 | 6368.318 | 6360.682 | 8156.609 | 8334.543 | 13462.31 | 13397.11 | 8304.019 | 7655.292
37.97556514 | 6396.238 | 6325.533 | 8094.444 | 8427.029 | 13700.48 | 13519.27 | 8260.949 | 7557.613
37.98856514 | 6294.843 | 6331.75 | 8059.035 | 8397.71 | 13727.71 | 13505.96 | 8276.281 | 7540.694
38.00156514 | 6437.757 | 6138.35 | 8021.168 | 8341.869 | 13666.76 | 13443.87 | 8314.898 | 7543.716
38.01456514 | 6376.151 | 6197.265 | 8124.729 | 8466.387 | 13731.92 | 13410.93 | 8134.265 | 7417.676
38.02756514 | 6288.301 | 6179.434 | 7989.433 | 8122.5 | 14067.47 | 13511.3 | 8121.766 | 7499
38.04056514 | 6210.07 | 6135.24 | 8088.579 | 8169.534 | 13589.78 | 13261.43 | 8226.787 | 7497.057
38.05356514 | 6212.366 | 6187.04 | 8072.699 | 8318.523 | 13665.63 | 13363.81 | 8053.683 | 7417.901
38.06656514 | 6166.082 | 6189.42 | 8196.751 | 8429.833 | 13784.72 | 13422.75 | 8248.911 | 7556.544
38.07956514 | 6188.854 | 6028.037 | 8127.445 | 8383.299 | 13705.51 | 13354.44 | 7945.947 | 7429.814
38.09256514 | 6166.375 | 6037.821 | 8190.941 | 8429.235 | 13678.44 | 13481.88 | 8007.941 | 7688.701
38.10556514 | 6146.524 | 6042.869 | 8205.633 | 8505.956 | 13566.99 | 13338.9 | 8060.611 | 7554.721
38.11856514 | 6098.77 | 6114.326 | 8268.652 | 8650.653 | 13704.73 | 13354.28 | 7780.55 | 7483.529
38.13156514 | 6218.151 | 6046.408 | 8352.086 | 8830.572 | 13732.89 | 13493.32 | 7805.296 | 7303.566
38.14456514 | 6083.34 | 6141.179 | 8287.086 | 8567.121 | 13801.03 | 13534.93 | 7692.773 | 7328.985
38.15756514 | 6004.008 | 6125.516 | 8413.774 | 8872.331 | 13646.2 | 13391.28 | 7684.132 | 7357.155
38.17056514 | 6017.484 | 5892.955 | 8704.875 | 8675.045 | 13731.11 | 13403.18 | 7781.963 | 7456.039
38.18356514 | 6090.312 | 6067.823 | 8823.083 | 8567.403 | 13821.28 | 13557.68 | 7627.262 | 7364.346
38.19656514 | 6115.991 | 6097.756 | 8556.177 | 8447.767 | 13646.32 | 13414.65 | 7663.547 | 7378.513
38.20956514 | 6102.795 | 6094.528 | 8179.073 | 8535.28 | 13631.47 | 13401.58 | 7761.125 | 7194.067
38.22256514 | 6052.353 | 6044.468 | 8151.267 | 8440.861 | 13799.17 | 13520.52 | 7607.485 | 7304.674
38.23556514 | 6122.088 | 5954.916 | 8269.318 | 8460.234 | 13812.25 | 13533.38 | 7712.813 | 7394.589
38.24856514 | 6092.362 | 6014.766 | 8225.475 | 8433.008 | 13961.45 | 13527.81 | 7685.174 | 7481.954
38.26156514 | 6125.317 | 6032.838 | 8298.908 | 8451.932 | 13843.12 | 13607.34 | 7647.23 | 7274.336
38.27456514 | 5967.264 | 5999.363 | 8502.236 | 8498.24 | 13820.69 | 13677.6 | 7676.637 | 7318.946
38.28756514 | 6015.479 | 6045.597 | 8268.169 | 8282.252 | 13856.06 | 13425.01 | 7651.275 | 7302.275
38.30056514 | 5989.752 | 5996.603 | 8120.955 | 8288.322 | 13840.73 | 13526.44 | 7442.06 | 7306.724
38.31356514 | 6035.607 | 5996.226 | 8220.81 | 8263.138 | 13904.46 | 13713.04 | 7469.093 | 7401.914
38.32656514 | 5966.684 | 5986.118 | 8214.185 | 8139.064 | 14087.46 | 13738.34 | 7604.962 | 7355.37
38.33956514 | 5904.06 | 5990.157 | 8051.733 | 8050.565 | 14111.3 | 13676.36 | 7493.251 | 7441.58
38.35256514 | 5951.11 | 6131.778 | 8131.361 | 8405.647 | 13911.47 | 13587.18 | 7709.071 | 7468
38.36556514 | 6115.091 | 5953.678 | 8068.632 | 8270.519 | 13862.65 | 13789.52 | 7657.046 | 7427.682
38.37856514 | 6029.409 | 5945.345 | 8004.26 | 8380.344 | 13950.49 | 13671.06 | 7563.062 | 7415.235
38.39156514 | 5984.711 | 5918.936 | 8072.328 | 8338.296 | 13925.63 | 13760.81 | 7473.983 | 7357.582
38.40456514 | 5879.364 | 6149.55 | 8018.223 | 8371.12 | 13766.59 | 13755.06 | 7537.487 | 7287.555
38.41756514 | 5955.82 | 6093.225 | 8024.105 | 8206.879 | 13821.73 | 13823.81 | 7431.639 | 7296.484
38.43056514 | 5935.764 | 6028.485 | 8032.371 | 8264.101 | 13869.16 | 13679.37 | 7502.746 | 7176.819
38.44356514 | 5973.128 | 6013.694 | 7867.079 | 8406.203 | 13851.53 | 13635.91 | 7555.874 | 7218.192
38.45656514 | 5875.587 | 6096.824 | 8025.061 | 8453.882 | 13853.59 | 13641.47 | 7518.764 | 7211.647
38.46956514 | 6011.519 | 6100.985 | 8074.154 | 8437.121 | 13725.07 | 13626.08 | 7570.205 | 7246.198
38.48256514 | 6051.151 | 6139.139 | 8042.651 | 8523.36 | 13765.79 | 13612.45 | 7606.86 | 7074.849
38.49556514 | 5981.967 | 6048.735 | 8168.168 | 8545.364 | 13939.46 | 13562.35 | 7401.754 | 7196.95
38.50856514 | 5961.997 | 6085.936 | 8167.711 | 8489.698 | 13908.4 | 13696.56 | 7397.933 | 7282.677
38.52156514 | 5920.686 | 6149.063 | 8227.879 | 8587.099 | 13857.41 | 13793.38 | 7388.904 | 7328.815
38.53456514 | 5979.441 | 6128.914 | 8180.986 | 8639.658 | 13825.91 | 13656.28 | 7303.413 | 7378.33
38.54756514 | 5932.354 | 6050.629 | 8190.098 | 8744.74 | 13787.09 | 13698.83 | 7384.376 | 7321.902
38.56056514 | 5900.048 | 6065.747 | 8283.266 | 8812.386 | 13716.36 | 13550.35 | 7409.156 | 7246.036
38.57356514 | 5894.735 | 6019.543 | 8478.313 | 8839.047 | 13823.2 | 13436.03 | 7365.036 | 7252.363
38.58656514 | 5982.28 | 5988.987 | 8669.607 | 8929.833 | 13960.14 | 13542.46 | 7393.86 | 7345.227
38.59956514 | 5954.101 | 6068.626 | 8660.971 | 9079.253 | 13912.63 | 13667.66 | 7469.336 | 7315.23
38.61256514 | 5894.934 | 6047.515 | 8825.669 | 9404.028 | 13732.25 | 13614.35 | 7599.999 | 7294.862
38.62556514 | 5894.692 | 5982.116 | 9095.726 | 9691.15 | 13796.46 | 13545.85 | 7649.962 | 7399.343
38.63856514 | 5964.439 | 6049.511 | 9329.579 | 9817.76 | 13920.91 | 13543.3 | 7713.109 | 7310.452
38.65156514 | 6043.51 | 6140.524 | 9497.934 | 9833.832 | 13812.46 | 13659.54 | 7712.395 | 7341.277
38.66456514 | 6017.588 | 6126.248 | 9413.235 | 9710.309 | 13789.58 | 13734.4 | 7602.08 | 7452.717
38.67756514 | 5986.984 | 6109.505 | 9126.109 | 9438.811 | 13853.91 | 13699.66 | 7716.535 | 7510.705
38.69056514 | 5952.926 | 6142.037 | 8917.689 | 9218.253 | 13848.98 | 13804.28 | 7755.07 | 7547.181
38.70356514 | 5943.903 | 6181.729 | 8802.26 | 9143.892 | 13926.92 | 13699.33 | 7567.357 | 7568.698
38.71656514 | 5921.808 | 6226.357 | 8764.865 | 9185.356 | 14016.12 | 13541.1 | 7587.071 | 7631.432
38.72956514 | 5919.782 | 6322.141 | 8794.473 | 9238.02 | 13981.71 | 13620.3 | 7625.327 | 7652.537
38.74256514 | 6097.115 | 6358.43 | 8858.512 | 9282.76 | 14022.87 | 13683.4 | 7590.694 | 7548.455
38.75556514 | 6041.63 | 6213.956 | 8940.54 | 9433.357 | 14113.87 | 13693.67 | 7595.339 | 7637.593
38.76856514 | 5924.825 | 6151.324 | 9038.309 | 9460.611 | 14055.72 | 13620.47 | 7637.438 | 7828.225
38.78156514 | 5979.144 | 6351.181 | 9118.048 | 9340.072 | 13947.08 | 13553.17 | 7745.723 | 7641.807
38.79456514 | 5985.561 | 6462.699 | 9028.585 | 9329.843 | 13829.33 | 13598.03 | 7684.074 | 7511.739
38.80756514 | 6134.128 | 6397.438 | 9006.276 | 9450.415 | 13802.32 | 13672.64 | 7605.725 | 7474.429
38.82056514 | 6114.969 | 6360.33 | 9153.375 | 9540.748 | 13981.17 | 13821.14 | 7581.794 | 7367.231
38.83356514 | 6013.507 | 6372.303 | 9211.073 | 9651.023 | 14045.17 | 13890.65 | 7538.414 | 7390.949
38.84656514 | 6135.135 | 6516.559 | 9181.69 | 9654.522 | 13903.1 | 13738.35 | 7578.099 | 7452.71
38.85956514 | 6278.72 | 6591.237 | 9147.39 | 9419.55 | 13946.34 | 13684.15 | 7567.491 | 7541.332
38.87256514 | 6268.162 | 6616.061 | 9053.518 | 9422.557 | 14136.8 | 13674.27 | 7611.826 | 7504.394
38.88556514 | 6200.188 | 6648.751 | 8768.298 | 9132.834 | 14110.5 | 13840.13 | 7613.431 | 7594.668
38.89856514 | 6259.39 | 6676.601 | 8495.615 | 8853.677 | 13994.68 | 13895.55 | 7589.944 | 7482.668
38.91156514 | 6392.193 | 6737.885 | 8448.129 | 8834.592 | 13976.45 | 13784.91 | 7550.559 | 7414.158
38.92456514 | 6445.731 | 6684.277 | 8505.664 | 8903.941 | 13959.23 | 13903.44 | 7511.908 | 7553.817
38.93756514 | 6516.518 | 6848.864 | 8490.329 | 8890.925 | 14097.39 | 13886.66 | 7547.974 | 7716.221
38.95056514 | 6540.973 | 6966.496 | 8532.854 | 8735.008 | 14289.14 | 13850.92 | 7731.887 | 7580.447
38.96356514 | 6596.027 | 6982.432 | 8392.811 | 8692.93 | 14132.64 | 13874.48 | 7891.232 | 7445.892
38.97656514 | 6657.105 | 6998.462 | 8289.046 | 8610.34 | 14115.25 | 13961.11 | 7804.917 | 7583.525
38.98956514 | 6580.506 | 7066.243 | 8327.681 | 8403.935 | 14252.69 | 14085.05 | 7939.226 | 7722.85
39.00256514 | 6600.82 | 7016.072 | 8212.217 | 8436.518 | 14242.81 | 14051.45 | 8019.242 | 7741.674
39.01556514 | 6500.968 | 7004.949 | 8049.843 | 8370.032 | 14205.23 | 14081.81 | 7940.307 | 7837.161
39.02856514 | 6596.008 | 7097.002 | 7955.034 | 8303.269 | 14310.11 | 14159.35 | 7975.859 | 7740.159
39.04156514 | 6689.379 | 7104.068 | 7960.359 | 8346.021 | 14639.44 | 14130.12 | 7774.983 | 7781.406
39.05456514 | 6735.258 | 7108.168 | 8055.111 | 8450.533 | 14746.64 | 14022.41 | 7867.553 | 7759.531
39.06756514 | 6728.312 | 7224.916 | 7967.509 | 8365.194 | 14591.44 | 14241.49 | 7815.798 | 7745.703
39.08056514 | 6742.689 | 7211.482 | 8169.156 | 8287.005 | 14708.53 | 14528.27 | 7893.496 | 7855.614
39.09356514 | 6735.333 | 7132.818 | 8106.333 | 8470.076 | 14650.55 | 14481.66 | 7993.402 | 7909.318
39.10656514 | 6701.42 | 7100.894 | 8103.886 | 8601.202 | 14672.59 | 14623.08 | 8246.79 | 7932.67
39.11956514 | 6670.024 | 7193.973 | 8240.388 | 8688.184 | 14915.18 | 14722.83 | 8214.223 | 7988.211
39.13256514 | 6571.428 | 7330.984 | 8300.872 | 8728.758 | 14997.48 | 14591.11 | 8118.338 | 7934.318
39.14556514 | 6707.34 | 7286.88 | 8270.54 | 8514.9 | 14841.04 | 14667.88 | 8215.818 | 7966.54
39.15856514 | 6670.367 | 7326.703 | 8232.85 | 8519.331 | 15095.71 | 14780.86 | 8084.847 | 8057.114
39.17156514 | 6653.536 | 7448.832 | 8227.39 | 8712.992 | 15067.8 | 14903.24 | 8244.875 | 8245.197
39.18456514 | 6726.436 | 7434.095 | 8192.625 | 8698.194 | 15310.14 | 15064.86 | 8200.272 | 8055.297
39.19756514 | 6685.718 | 7602.121 | 8295.733 | 8871.083 | 15417.15 | 14944.66 | 8146.726 | 8238.259
39.21056514 | 6767.685 | 7677.559 | 8410.645 | 9002.213 | 15279.21 | 15018.21 | 8411.745 | 8334.22
39.22356514 | 6993.338 | 7804.747 | 8597.047 | 9097.241 | 15330.39 | 15081.43 | 8280.12 | 8288.396
39.23656514 | 6946.03 | 7802.447 | 8754.794 | 9102.648 | 15322.68 | 15142.56 | 8371.909 | 8427.347
39.24956514 | 6891.761 | 7985.868 | 8752.245 | 9151.824 | 15471.79 | 15148.56 | 8536.428 | 8438.906
39.26256514 | 6862.577 | 8114.748 | 8978.867 | 9340.066 | 15462.18 | 15218.76 | 8725.35 | 8737.354
39.27556514 | 7133.766 | 8437.524 | 9173.17 | 9474.67 | 15464.87 | 15076.5 | 8794.817 | 8781.889
39.28856514 | 7198.7 | 8493.748 | 9257.227 | 9758.314 | 15358.87 | 15184.02 | 8868.724 | 8804.897
39.30156514 | 7341.499 | 8566.908 | 9598.36 | 9948.925 | 15339.84 | 15032.3 | 8986.941 | 8987.833
39.31456514 | 7399.948 | 8744.591 | 9768.816 | 10009.66 | 15453.6 | 15114.77 | 9262.642 | 9206.918
39.32756514 | 7769.315 | 8935.329 | 9974.973 | 10316.82 | 15045.26 | 15132.74 | 9535.082 | 9321.767
39.34056514 | 7737.575 | 9225.182 | 10110.67 | 10700.22 | 15230.74 | 15214.26 | 9548.815 | 9439.515
39.35356514 | 7975.89 | 9295.741 | 10728.06 | 11147.93 | 15009.14 | 15038.68 | 9919.251 | 9650.054
39.36656514 | 8113.362 | 9428.582 | 11012.15 | 11429.29 | 15198.39 | 15160.16 | 10069.61 | 10022.8
39.37956514 | 8494.025 | 10003.25 | 11462.76 | 12153.75 | 15057.82 | 15000.13 | 10123.27 | 10180.04
39.39256514 | 8511.847 | 10180.48 | 11999.38 | 12683.44 | 14934.06 | 15094.19 | 10310.39 | 10208.75
39.40556514 | 8981.187 | 10323.34 | 12673.43 | 13016.82 | 14718.04 | 14806.42 | 10180.47 | 9933.181
39.41856514 | 9257.201 | 10410.53 | 13036.76 | 13202.75 | 14831.57 | 14910.8 | 10197.43 | 10298.19
39.43156514 | 9180.369 | 10717.86 | 13053.73 | 13436.89 | 14751.33 | 15049.6 | 9908.523 | 10229.18
39.44456514 | 9340.709 | 10565.34 | 13231.99 | 12944.4 | 14897.43 | 14875.11 | 9916.988 | 10184.12
39.45756514 | 9205.835 | 10590.91 | 12823.75 | 12875.67 | 14845.66 | 14835.86 | 9823.813 | 10155.63
39.47056514 | 9156.926 | 10493.28 | 12371.17 | 12370.68 | 14897.92 | 14752.92 | 9850.618 | 10015.14
39.48356514 | 9077.472 | 10259.18 | 11802.46 | 12163.42 | 14609.72 | 14782.04 | 9724.838 | 9797.544
39.49656514 | 8687.916 | 9750.199 | 11416.78 | 11974.79 | 14522.98 | 14737.57 | 9371.96 | 9689.702
39.50956514 | 8521.988 | 9651.576 | 11372.27 | 11893.94 | 14609.02 | 14607.6 | 9283.967 | 9426.584
39.52256514 | 8158.234 | 9300.695 | 11160.43 | 11678.21 | 14517.28 | 14494.96 | 9042.443 | 9387.401
39.53556514 | 8088.647 | 9196.354 | 10921.47 | 11252.42 | 14520.88 | 14447.71 | 8819.885 | 9247.473
39.54856514 | 7975.076 | 8932.382 | 10655.7 | 10884.93 | 14402.61 | 14680.3 | 8703.269 | 9043.175
39.56156514 | 7720.952 | 8577.602 | 10181.99 | 10348.24 | 14441.92 | 14376.9 | 8420.902 | 8919.401
39.57456514 | 7414.44 | 8437.48 | 9834.062 | 10075.61 | 14238.71 | 14473.91 | 8591.143 | 8718.992
39.58756514 | 7281.207 | 8095.895 | 9505.398 | 9730.22 | 14195.26 | 14344.11 | 8436.719 | 8717.335
39.60056514 | 7159.244 | 7986.702 | 9182.364 | 9511.284 | 14253.96 | 14423.25 | 8321.058 | 8540.633
39.61356514 | 7009.642 | 7654.46 | 8715.775 | 9409.062 | 14261.89 | 14447.47 | 8147.021 | 8381.402
39.62656514 | 6683.672 | 7441.12 | 8631.064 | 9164.767 | 14299.21 | 14187.06 | 8147.954 | 8308.666
39.63956514 | 6515.433 | 7293.98 | 8672.148 | 8941.772 | 14176.31 | 14403.22 | 7911.097 | 8354.207
39.65256514 | 6420.42 | 7113.737 | 8367.164 | 8766.77 | 14142.41 | 14353.63 | 7988.196 | 8298.213
39.66556514 | 6359.712 | 7138.999 | 8323.373 | 8609.051 | 14164.71 | 14395.05 | 8109.36 | 8194.64
39.67856514 | 6324.031 | 6919.63 | 8299.206 | 8612.113 | 14184.14 | 14275.05 | 7966.763 | 8174.866
39.69156514 | 6134.578 | 6898.086 | 8208.857 | 8548.199 | 14265.09 | 14179.04 | 7856.175 | 8196.608
39.70456514 | 6231.683 | 6845.199 | 8166.673 | 8578.488 | 13983.89 | 14260.69 | 7809.879 | 8108.078
39.71756514 | 6130.341 | 6728.585 | 8110.447 | 8566.263 | 14151.63 | 14205.28 | 7856.014 | 8207.843
39.73056514 | 6223.234 | 6708.47 | 7938.964 | 8578.005 | 14077.49 | 14155.2 | 7903.607 | 8095.297
39.74356514 | 6239.821 | 6521.251 | 8128.294 | 8402.21 | 14056.8 | 14189.97 | 7858.284 | 7903.414
39.75656514 | 5993.347 | 6562.186 | 8035.735 | 8266.343 | 14146.22 | 14205.29 | 7796.321 | 7890.538
39.76956514 | 5841.59 | 6536.219 | 7891.33 | 8351.19 | 14169.67 | 13995.29 | 7702.589 | 7877.147
39.78256514 | 5796.879 | 6571.912 | 7897.385 | 8252.993 | 14159.37 | 14095.72 | 7575.641 | 7892.753
39.79556514 | 5937.089 | 6416.349 | 7941.04 | 8295.003 | 14073.93 | 14119.5 | 7600.338 | 7764.802
39.80856514 | 5928.493 | 6459.054 | 7958.044 | 8271.885 | 14178.21 | 14072.45 | 7535.296 | 7698.652
39.82156514 | 5889.672 | 6390.847 | 7886.291 | 8255.593 | 14253.64 | 14063 | 7483.688 | 7698.664
39.83456514 | 5907.97 | 6362.939 | 7905.255 | 8181.272 | 14235.41 | 14139.53 | 7425.399 | 7655.174
39.84756514 | 5852.935 | 6281.86 | 8011.016 | 8249.091 | 14166.02 | 14097.54 | 7540.302 | 7646.172
39.86056514 | 5780.212 | 6219.657 | 7785.968 | 8267.235 | 14251.98 | 14019.02 | 7418.299 | 7589.938
39.87356514 | 5751.508 | 6310.278 | 7804.323 | 8143.976 | 14108.97 | 13977.52 | 7406.268 | 7581.096
39.88656514 | 5905.525 | 6306.785 | 7874.82 | 8138.456 | 14022.55 | 13974.45 | 7483.746 | 7599.843
39.89956514 | 5905.255 | 6137.216 | 7806.848 | 8183.486 | 14015.36 | 13959.84 | 7426.503 | 7536.921
39.91256514 | 5772.217 | 6149.702 | 7853.892 | 8151.757 | 14047.51 | 13904.38 | 7444.243 | 7433.757
39.92556514 | 5688.581 | 6238.633 | 7885.952 | 8203.346 | 14064.71 | 13825.72 | 7389.53 | 7516.535
39.93856514 | 5702.807 | 6235.033 | 7849.734 | 8236.585 | 14119.97 | 13944.61 | 7432.501 | 7439.473
39.95156514 | 5647.147 | 6157.74 | 7870.714 | 8194.018 | 14283.4 | 13970.89 | 7410.507 | 7311.917
39.96456514 | 5672.559 | 6234.963 | 7876.249 | 8121.839 | 14236.82 | 14082.23 | 7349.976 | 7451.72
39.97756514 | 5762.894 | 6147.437 | 7873.804 | 8175.917 | 14215.02 | 14284.31 | 7429.763 | 7500.512
39.99056514 | 5849.233 | 5964.317 | 7945.856 | 8226.572 | 14276.9 | 14138.77 | 7420.398 | 7437.509
40.00356514 | 5879.967 | 6026.547 | 7898.274 | 8168.442 | 14259.02 | 13938.49 | 7358.648 | 7466.709
40.01656514 | 5824.209 | 6092.181 | 7856.915 | 8150.85 | 14292.76 | 14069.2 | 7413.31 | 7544.854
40.02956514 | 5839.929 | 6114.339 | 7932.317 | 8098.333 | 14232.95 | 14183.12 | 7526.077 | 7617.307
40.04256514 | 5863.653 | 6111.82 | 7866.889 | 8093.463 | 14118.16 | 14120.26 | 7515.602 | 7641.542
40.05556514 | 5835.835 | 6031.368 | 7836.506 | 8111.708 | 14165.56 | 14037.14 | 7439.806 | 7675.836
40.06856514 | 5867.273 | 6032.93 | 7914.133 | 8140.329 | 14239.71 | 14105.49 | 7394.287 | 7567.685
40.08156514 | 5921.518 | 6038.181 | 7815.843 | 8160.8 | 14307.93 | 14251.98 | 7347.619 | 7433.264
40.09456514 | 5951.784 | 6032.036 | 7706.303 | 8080.785 | 14325.23 | 14229.01 | 7306.102 | 7546.833
40.10756514 | 5986.132 | 6128.661 | 7838.68 | 8065.446 | 14334.1 | 14127.37 | 7281.373 | 7548.728
40.12056514 | 5976.259 | 6184.768 | 7919.189 | 8126.581 | 14374.01 | 14049.18 | 7334.61 | 7457.535
40.13356514 | 5948.167 | 6235.777 | 7865.518 | 8156.872 | 14374.44 | 14088.2 | 7391.796 | 7499.074
40.14656514 | 5991.671 | 6287.328 | 7816.898 | 8108.64 | 14396.19 | 14205.64 | 7386.696 | 7506.512
40.15956514 | 6060 | 6262.357 | 7749.098 | 8122.254 | 14395.21 | 14217.94 | 7387.394 | 7569.092
40.17256514 | 6044.946 | 6242.373 | 7835.415 | 8126.619 | 14512.8 | 14080.34 | 7435.507 | 7556.76
40.18556514 | 6016.207 | 6339.023 | 7820.255 | 8157.317 | 14444.54 | 14149.15 | 7456.18 | 7390.063
40.19856514 | 6020.171 | 6410.412 | 7872.25 | 8169.655 | 14383.49 | 14292.49 | 7423.478 | 7424.16
40.21156514 | 6065.082 | 6435.047 | 8037.431 | 8142.966 | 14406.28 | 14168 | 7385.608 | 7431.841
40.22456514 | 6089.316 | 6538.168 | 8081.067 | 8112.636 | 14569.06 | 13981.95 | 7443.782 | 7441.665
40.23756514 | 6120.95 | 6578.416 | 7954.584 | 8125.703 | 14721.62 | 14172.89 | 7450.119 | 7589.881
40.25056514 | 6155.906 | 6660.973 | 7877.413 | 8100.529 | 14700.94 | 14443.62 | 7523.322 | 7736.894
40.26356514 | 6000.693 | 6628.183 | 7982.562 | 8258.992 | 14790.73 | 14320.33 | 7641.626 | 7667.601
40.27656514 | 6082.26 | 6686.292 | 8000.708 | 8163.914 | 14634.27 | 14137.53 | 7655.08 | 7767.235
40.28956514 | 6283.024 | 6650.183 | 7977.753 | 8101.495 | 14775.84 | 14213.11 | 7802.618 | 7914.945
40.30256514 | 6289.479 | 6671.778 | 8078.051 | 8223.509 | 14859.71 | 14128.34 | 7906.106 | 7958.515
40.31556514 | 6267.575 | 6628.13 | 8116.919 | 8100.152 | 14829.38 | 14214.19 | 7916.4 | 7949.547
40.32856514 | 6437.975 | 6583.04 | 8073.94 | 8059.804 | 14640.95 | 14396.55 | 8009.126 | 7971.189
40.34156514 | 6381.182 | 6486.939 | 8090.221 | 8111.934 | 14606.82 | 14322.39 | 7862.169 | 8003.959
40.35456514 | 6146.797 | 6457.701 | 8157.527 | 8076.022 | 14596.99 | 14155.64 | 7825.775 | 7865.923
40.36756514 | 6106.215 | 6353.215 | 8261.269 | 8226.839 | 14792.57 | 14301.19 | 7812.946 | 7936.731
40.38056514 | 6038.404 | 6324.78 | 8271.43 | 8186.599 | 14767.27 | 14353.53 | 7671.145 | 7907.579
40.39356514 | 6074.734 | 6206.094 | 8324.867 | 8356.768 | 14568.58 | 14286.94 | 7636.562 | 7791.996
40.40656514 | 6236.839 | 6273.733 | 8332.561 | 8311.372 | 14704.34 | 14340.07 | 7744.986 | 7835.477
40.41956514 | 6047.687 | 6411.565 | 8329.817 | 8198.089 | 14636.17 | 14100.14 | 7885.411 | 7997.98
40.43256514 | 5944.06 | 6182.009 | 8366.52 | 8124.242 | 14581.91 | 14316.75 | 7847.965 | 7793.536
40.44556514 | 5981.17 | 6091.161 | 8279.787 | 8065.162 | 14523.78 | 14116.55 | 7857.559 | 7800.79
40.45856514 | 5942.806 | 6031.608 | 8372.238 | 8213.484 | 14482.51 | 14100.45 | 7834.906 | 7760.255
40.47156514 | 5982.856 | 6088.314 | 8315.251 | 8362.078 | 14700.38 | 14199.53 | 7740.375 | 7860.711
40.48456514 | 5892.898 | 6002.816 | 8383.483 | 8206.167 | 14585.71 | 14226.11 | 7552.16 | 7792.009
40.49756514 | 5901.97 | 6167.013 | 8464.216 | 8267.15 | 14402.7 | 14239.86 | 7580.255 | 7827.271
40.51056514 | 5817.264 | 5983.691 | 8548.625 | 8267.797 | 14489.41 | 14170.06 | 7620.683 | 7667.803
40.52356514 | 5916.415 | 6000.183 | 8567.18 | 8383.71 | 14483.16 | 14039.18 | 7503.498 | 7723.621
40.53656514 | 6012.027 | 6087.023 | 8575.492 | 8225.47 | 14605.07 | 14113.95 | 7722.973 | 7836.412
40.54956514 | 5907.959 | 6098.897 | 8531.228 | 8347.974 | 14688.17 | 14050.96 | 7615.553 | 7677.363
40.56256514 | 6029.03 | 5954.825 | 8567.182 | 8129.657 | 14635.15 | 14042.94 | 7627.199 | 7643.408
40.57556514 | 6008.255 | 6007.944 | 8575.786 | 8388.458 | 14654.97 | 14179.05 | 7421.463 | 7769.486
40.58856514 | 5967.498 | 6101.494 | 8565.188 | 8356.718 | 14575.13 | 13994.3 | 7735.157 | 7884.475
40.60156514 | 5830.207 | 6117.763 | 8724.078 | 8413.855 | 14738.76 | 14126.47 | 7735.42 | 7739.467
40.61456514 | 5948.533 | 6098.59 | 8931.007 | 8440.94 | 14861.3 | 14283.29 | 7720.584 | 7925.586
40.62756514 | 5855.164 | 6062.883 | 8755.244 | 8465.452 | 14698.77 | 14302.63 | 7833.476 | 7986.811
40.64056514 | 6050.858 | 6117.403 | 8768.022 | 8347.736 | 14564.35 | 14278.73 | 7986.944 | 8073.228
40.65356514 | 5998.9 | 6079.19 | 8963.94 | 8584.75 | 14733.04 | 14347.19 | 8182.942 | 8387.305
40.66656514 | 6030.948 | 6119.382 | 8898.801 | 8477.757 | 15132.93 | 14384.54 | 8179.224 | 8803.488
40.67956514 | 6130 | 6140.119 | 9095.835 | 8569.376 | 14972.52 | 14259.75 | 8091.349 | 9034.954
40.69256514 | 6022.081 | 6260.909 | 9293.851 | 8717.888 | 14705.2 | 14448.86 | 8452.728 | 9137.922
40.70556514 | 5907.238 | 6078.963 | 9367.211 | 8676.448 | 14852.41 | 14195.73 | 8605.357 | 9250.784
40.71856514 | 5871.721 | 6117.156 | 9423.826 | 9076.578 | 14771.73 | 14289.96 | 8779.376 | 9386.179
40.73156514 | 6176.388 | 6086.007 | 9754.625 | 8900.798 | 14748.67 | 14299.76 | 8335.097 | 9161.171
40.74456514 | 5889.495 | 6158.886 | 9950.196 | 9030.299 | 14681.79 | 14196.37 | 8283.577 | 8664.622
40.75756514 | 6019.446 | 6126.863 | 10024.47 | 9307.598 | 14890.77 | 14427.51 | 8160.446 | 8446.474
40.77056514 | 6184.873 | 6130.638 | 10293.94 | 9390.6 | 14962.14 | 14314.08 | 7907.793 | 8372.099
40.78356514 | 6097.371 | 6198.875 | 10668.04 | 9580.03 | 14750.29 | 14485.45 | 8004.505 | 8274.09
40.79656514 | 6081.721 | 6000.708 | 11077.67 | 9962.87 | 14561.98 | 14420.81 | 8101.308 | 8345.189
40.80956514 | 6158.346 | 6084.915 | 11413.1 | 10187.91 | 14759.02 | 14374.87 | 8105.36 | 8443.905
40.82256514 | 6163.3 | 6185.003 | 11620.31 | 10180.9 | 14833.1 | 14368.3 | 8008.697 | 8467.4
40.83556514 | 5989.429 | 6033 | 11813.57 | 10131.71 | 14669.88 | 14162.39 | 8034.494 | 8218.88
40.84856514 | 6086.825 | 6006.839 | 11451.24 | 9882.189 | 14964.11 | 14389.61 | 7781.106 | 8106.143
40.86156514 | 6076.892 | 6133.929 | 11772.34 | 9652.32 | 15009.61 | 14201.21 | 7751.222 | 7977.514
40.87456514 | 5978.362 | 6128.91 | 11578.5 | 9392.429 | 14652.96 | 14367.6 | 7807.062 | 7664.903
40.88756514 | 6105.02 | 6106.291 | 11169.77 | 9441.743 | 15044.02 | 14587.09 | 7640.814 | 7634.859
40.90056514 | 6029.981 | 6076.945 | 11089.03 | 9504.908 | 14948.18 | 14638.49 | 7605.798 | 7619.509
40.91356514 | 5953.69 | 6147.582 | 11040.32 | 9566.326 | 15035.43 | 14348.81 | 7658.987 | 7787.929
40.92656514 | 5954.31 | 6109.658 | 10812.71 | 9465.391 | 15032.92 | 14534.37 | 7635.533 | 7799.201
40.93956514 | 6110.228 | 5995.848 | 10729.33 | 9424.785 | 14932.14 | 14533.68 | 7619.082 | 7850.751
40.95256514 | 6094.748 | 6067.296 | 10555.23 | 9194.371 | 15097.39 | 14770.85 | 7717.101 | 7747.082
40.96556514 | 6069.346 | 6146.362 | 10268.03 | 9073.938 | 14986.61 | 14587.03 | 7715.11 | 7743.308
40.97856514 | 5901.217 | 6118.047 | 9928.101 | 8919.551 | 14948.12 | 14561.83 | 7700.971 | 7725.79
40.99156514 | 5927.478 | 6008.078 | 9908.057 | 8790.788 | 15009.14 | 14511.32 | 7624.209 | 7803.814
41.00456514 | 5932.255 | 6009.445 | 9623.597 | 8850.767 | 15084.08 | 14581.29 | 7646.906 | 7851.072
41.01756514 | 6086.254 | 5955.148 | 9311.904 | 8696.211 | 15089.98 | 14414.44 | 7642.22 | 7924.105
41.03056514 | 6038.187 | 5939.189 | 9211.09 | 8687.148 | 15184.59 | 14547.92 | 7766.464 | 7982.322
41.04356514 | 6006.657 | 5964.403 | 8940.639 | 8750.344 | 15222.66 | 14548.25 | 7859.538 | 7967.209
41.05656514 | 6050.564 | 6023.5 | 9008.043 | 8728.043 | 15146.09 | 14543.92 | 7884.936 | 7953.393
41.06956514 | 5921.853 | 5963.311 | 8844.741 | 8795.535 | 15360.05 | 14664.42 | 8120.663 | 8041.65
41.08256514 | 6037.695 | 5996.949 | 8792.99 | 8690.788 | 15255.54 | 14644.75 | 8214.298 | 8082.21
41.09556514 | 6085.025 | 6090.016 | 8585.21 | 8614.017 | 15186.29 | 14551.98 | 8200.858 | 8119.966
41.10856514 | 6009.598 | 6114.228 | 8568.854 | 8684.4 | 15321.49 | 14595.95 | 8454.061 | 8315.298
41.12156514 | 5987.39 | 6071.019 | 8548.208 | 8628.961 | 15395.78 | 14615.22 | 8546.112 | 8450.058
41.13456514 | 5929.444 | 6070.195 | 8531.576 | 8533.696 | 15507.58 | 14635.14 | 8624.003 | 8486.914
41.14756514 | 6023.179 | 6097.603 | 8644.924 | 8519.736 | 15417.57 | 14839.38 | 8567.336 | 8670.337
41.16056514 | 6113.114 | 6176.984 | 8676.318 | 8574.796 | 15399.43 | 14775.99 | 8614.086 | 8809.301
41.17356514 | 6136.114 | 6219.793 | 8704.985 | 8638.031 | 15490.79 | 14869.21 | 8806.275 | 8910.488
41.18656514 | 6132.045 | 6205.2 | 8655.335 | 8612.957 | 15420.47 | 15056.64 | 8973.975 | 9035.887
41.19956514 | 6172.534 | 6189.489 | 8691.434 | 8660.923 | 15522.93 | 14931.72 | 9125.965 | 9017.037
41.21256514 | 6167.665 | 6219.732 | 8694.811 | 8730.685 | 15686.43 | 14763.57 | 9103.669 | 9166.756
41.22556514 | 6149.74 | 6297.097 | 8707.433 | 8777.584 | 15691.82 | 14709.6 | 9019.563 | 9075.39
41.23856514 | 6189.699 | 6202.769 | 8830.62 | 8667.186 | 15543.76 | 14715.89 | 8878.837 | 8715.294
41.25156514 | 6128.393 | 6142.356 | 8936.509 | 8540.507 | 15416.21 | 14783.54 | 8665.457 | 8537.515
41.26456514 | 6117.017 | 6192.758 | 8984.006 | 8647.54 | 15479.15 | 14800.24 | 8544.554 | 8466.922
41.27756514 | 6092.117 | 6195.418 | 9044.984 | 8824.174 | 15546.13 | 14847.33 | 8417.872 | 8352.826
41.29056514 | 6111.825 | 6144.002 | 9097.114 | 8915.941 | 15444.75 | 14887.97 | 8361.313 | 8341.94
41.30356514 | 6138.295 | 6095.48 | 9075.96 | 8938.803 | 15529.87 | 15010.23 | 8519.759 | 8382.934
41.31656514 | 6110.138 | 6117.609 | 9073.149 | 8932.862 | 15701.58 | 15087.25 | 8586.271 | 8408.672
41.32956514 | 6082.729 | 6108.929 | 9230.909 | 8975.662 | 15643.45 | 15079.73 | 8392.752 | 8283.186
41.34256514 | 6006.705 | 6041.327 | 9197.499 | 8976.736 | 15581.09 | 15012.91 | 8250.484 | 8081.127
41.35556514 | 5993.539 | 6037.674 | 8998.063 | 8917.737 | 15602.4 | 14993 | 8213.968 | 8064.417
41.36856514 | 5987.887 | 6116.129 | 8869.974 | 8770.477 | 15665.58 | 15128.9 | 8134.537 | 8050.971
41.38156514 | 5916.124 | 6137.55 | 8713.621 | 8621.112 | 15709.85 | 15106.9 | 8096.467 | 8005.148
41.39456514 | 5924.784 | 6084.487 | 8690.199 | 8616.415 | 15760.66 | 15072.57 | 8126.928 | 8121.642
41.40756514 | 5938.439 | 6004.239 | 8646.678 | 8612.301 | 15863.94 | 15214.39 | 8160.885 | 8134.503
41.42056514 | 5906.428 | 6027.473 | 8546.075 | 8649.345 | 15994.7 | 15339.26 | 8138.068 | 8109.48
41.43356514 | 5911.796 | 6041.508 | 8662.374 | 8649.514 | 15962.27 | 15541.92 | 8042.259 | 8187.463
41.44656514 | 5934.239 | 5905.137 | 8654.177 | 8557.22 | 15952.9 | 15641.11 | 8073.889 | 8075.878
41.45956514 | 6029.868 | 5942.45 | 8394.577 | 8470.199 | 16333.32 | 15568.01 | 8206.586 | 8010.794
41.47256514 | 6062.146 | 6045.128 | 8234.608 | 8397.16 | 16470.4 | 15832.74 | 8138.546 | 8012.941
41.48556514 | 5923.263 | 6132.754 | 8181.698 | 8419.693 | 16426.6 | 16063.33 | 8054.76 | 7959.479
41.49856514 | 5874.379 | 6111.979 | 8173.949 | 8386.899 | 16554.25 | 16054.55 | 8040.977 | 7860.274
41.51156514 | 5923.851 | 6097.463 | 8098.231 | 8330.191 | 16837.65 | 16131.61 | 8018.163 | 7844.299
41.52456514 | 5847.086 | 5956.877 | 7983.577 | 8231.886 | 16935.13 | 16260.47 | 8058.325 | 7955.727
41.53756514 | 5876.367 | 5903.01 | 7963.579 | 8324.841 | 17043.92 | 16573.87 | 7972.712 | 8127.049
41.55056514 | 5945.888 | 6047 | 8004.429 | 8319.33 | 17192.56 | 16828.71 | 7969.486 | 8154.553
41.56356514 | 5956.993 | 6019.24 | 8068.128 | 8287.828 | 17413.63 | 17026.59 | 8099.943 | 7988.463
41.57656514 | 5956.894 | 5953.29 | 8290.697 | 8349.573 | 17835.03 | 17243.26 | 8093.261 | 8099.076
41.58956514 | 5928.19 | 5924.708 | 8126.538 | 8279.685 | 18060.53 | 17489.32 | 8122.943 | 8143.887
41.60256514 | 5846.172 | 5923.188 | 8010.711 | 8266.203 | 18381.84 | 17778.18 | 8075.578 | 8134.837
41.61556514 | 5856.149 | 6000.227 | 7949.147 | 8318.651 | 18552.02 | 17940.9 | 8099.937 | 8259.918
41.62856514 | 5895.982 | 6096.636 | 7869.139 | 8431.109 | 18769.78 | 18226.58 | 8105.255 | 8315.945
41.64156514 | 5926.946 | 6050.973 | 8166.616 | 8305.203 | 19004.44 | 18689.39 | 8209.629 | 8335.432
41.65456514 | 5952.835 | 6112.28 | 8069.891 | 8476.95 | 19373.78 | 19082.74 | 8396.33 | 8247.86
41.66756514 | 5921.009 | 6210.481 | 8135.498 | 8338.991 | 20057.14 | 19390.5 | 8274.465 | 8199.397
41.68056514 | 5981.064 | 6133.246 | 7871.909 | 8300.755 | 20359.33 | 19707.35 | 8102.18 | 8187.413
41.69356514 | 6044.766 | 6077.22 | 7961.648 | 8292.943 | 20870.09 | 20124.91 | 8142.826 | 8080.236
41.70656514 | 5996.978 | 6240.33 | 7987.797 | 8320.921 | 21223.77 | 20581.09 | 8119.083 | 8080.843
41.71956514 | 5928.463 | 6112.061 | 8110.893 | 8450.768 | 21421.39 | 20875.11 | 8150.339 | 8187.679
41.73256514 | 6100.274 | 6040.645 | 8142.78 | 8292.37 | 21702.03 | 21292.02 | 8192.315 | 8385.591
41.74556514 | 6059.708 | 6014.226 | 8157.658 | 8290.797 | 22389.94 | 21829.15 | 8220.537 | 8269.369
41.75856514 | 5993.059 | 6084.216 | 8131.419 | 8190.239 | 22733.06 | 21999 | 8235.887 | 8290.778
41.77156514 | 6078.402 | 5945.488 | 8213.269 | 8223.933 | 22939.39 | 22580.42 | 8121.707 | 8360.879
41.78456514 | 5980.573 | 6012.215 | 8213.637 | 8276.103 | 23092.78 | 22776.72 | 8220.973 | 8371.3
41.79756514 | 6049.985 | 6133.196 | 8382.882 | 8441.567 | 23514.78 | 22952.69 | 8118.522 | 8400.818
41.81056514 | 5961.885 | 6169.866 | 8299.249 | 8207.364 | 23923.24 | 23366.98 | 8260.158 | 8390.605
41.82356514 | 6031.182 | 6092.048 | 8316.203 | 8441.43 | 24332.05 | 23545.93 | 8198.737 | 8410.745
41.83656514 | 5935.527 | 6106.427 | 8494.548 | 8272.317 | 24024.86 | 23725.45 | 8301.383 | 8490.348
41.84956514 | 6037.716 | 6235.454 | 8540.319 | 8224.141 | 24320.34 | 23836.97 | 8385.928 | 8566.212
41.86256514 | 5902.05 | 6130.544 | 8603.225 | 8218.181 | 24349.1 | 24223 | 8243.074 | 8564.974
41.87556514 | 5989.317 | 6063.811 | 8684.324 | 8304.049 | 24256.32 | 24047.15 | 8444.175 | 8742.825
41.88856514 | 5937.987 | 6176.397 | 8885.541 | 8450.953 | 24322.93 | 23724.14 | 8343.273 | 8852.453
41.90156514 | 5957.623 | 6093.17 | 8991.188 | 8312.082 | 24272.55 | 23564.09 | 8274.326 | 9020.404
41.91456514 | 5944.727 | 6063.526 | 8937.04 | 8323.23 | 23931.73 | 23507.57 | 8566.25 | 8823.328
41.92756514 | 6002.21 | 6126.32 | 9147.785 | 8624.183 | 23942.93 | 23188.54 | 8712.095 | 8878.778
41.94056514 | 6087.645 | 6118.597 | 8924.733 | 8437.927 | 23484.76 | 22865.35 | 8748.261 | 9032.521
41.95356514 | 6064.415 | 6193.398 | 9203.896 | 8314.957 | 23314.74 | 22530.25 | 8774.184 | 9181.181
41.96656514 | 6177.663 | 6228.092 | 9174.543 | 8339.49 | 22713.92 | 22106.55 | 8778.543 | 9056.961
41.97956514 | 6093.22 | 6156.407 | 9160.152 | 8322.796 | 22048.75 | 21682.51 | 8763.796 | 9129.593
41.99256514 | 6105.775 | 6007.011 | 9283.448 | 8427.07 | 21451.28 | 21128.99 | 8869.159 | 9220.876
42.00556514 | 6074.093 | 6149.582 | 9064.641 | 8436.971 | 21068.12 | 20704.24 | 9032.522 | 9062.464
42.01856514 | 6018.718 | 6151.974 | 8951.462 | 8497.218 | 20488.51 | 20527.28 | 8863.205 | 8885.295
42.03156514 | 6229.087 | 6253.635 | 8889.41 | 8531.227 | 20414.55 | 19873.17 | 8714.412 | 9110.701
42.04456514 | 6038.599 | 6120.573 | 8858.98 | 8578.432 | 20019.3 | 19239.87 | 9088.26 | 9116
42.05756514 | 6179.441 | 6242.378 | 8880.978 | 8804.034 | 19370.28 | 19047.62 | 8909.518 | 9153.339
42.07056514 | 6101.673 | 6157.041 | 8911.372 | 8661.454 | 19275.68 | 18825.87 | 9042.176 | 9121.838
42.08356514 | 6184.194 | 6184.815 | 8882.06 | 8652.062 | 18977.6 | 18353.65 | 8725.602 | 9082.497
42.09656514 | 6214.119 | 6100.729 | 8799.295 | 8737.343 | 18549.84 | 18111.5 | 8896.95 | 8988.163
42.10956514 | 6071 | 6295.899 | 8608.538 | 8674.253 | 17982.97 | 17598.51 | 9006.525 | 9125.082
42.12256514 | 6190.539 | 6208.695 | 8584.738 | 8718.837 | 17984.02 | 17332.5 | 8691.823 | 8850.227
42.13556514 | 6158.208 | 6311.133 | 8434.952 | 8926.022 | 17636.13 | 17224.7 | 8894.244 | 8980.822
42.14856514 | 6075.748 | 6242.308 | 8417.112 | 9065.322 | 17512.53 | 17001.89 | 8791.359 | 8744.157
42.16156514 | 6196.827 | 6265.365 | 8805.091 | 9046.635 | 17206.98 | 16959.2 | 8733.732 | 8775.218
42.17456514 | 6239.307 | 6344.658 | 8502.206 | 8911.783 | 17037.52 | 16531.63 | 8708.902 | 8706.738
42.18756514 | 6279.044 | 6420.364 | 8374.196 | 9152.889 | 16668.72 | 16313.38 | 8729.171 | 8695
42.20056514 | 6201.87 | 6368.228 | 8283.111 | 9096.753 | 16512.6 | 16265.1 | 8785.592 | 8553.34
42.21356514 | 6213.827 | 6502.033 | 8609.368 | 9136.007 | 16335.71 | 16266.87 | 8732.963 | 8521.293
42.22656514 | 6113.79 | 6262.42 | 8457.954 | 9301.915 | 16481.45 | 16002.91 | 8789.759 | 8406.506
42.23956514 | 6303.991 | 6297.035 | 8467.839 | 9270.976 | 16290.46 | 15817.04 | 8695.14 | 8477.946
42.25256514 | 6283.888 | 6411.603 | 8539.026 | 9335.432 | 16015.22 | 15923.84 | 8529.499 | 8396.311
42.26556514 | 6339.879 | 6374.101 | 8509.074 | 9436.261 | 16030.68 | 15920.06 | 8556.698 | 8300.92
42.27856514 | 6405.324 | 6592.465 | 8535.859 | 9506.69 | 16068.51 | 15658.61 | 8510.479 | 8397.366
42.29156514 | 6311.303 | 6615.281 | 8705.656 | 9446.013 | 15970.42 | 15559.07 | 8458.175 | 8297.939
42.30456514 | 6352.507 | 6608.613 | 8788.675 | 9443.453 | 15719.56 | 15536.93 | 8465.684 | 8300.982
42.31756514 | 6407.394 | 6657.056 | 8963.178 | 9616.731 | 15816.18 | 15524.65 | 8394.344 | 8273.534
42.33056514 | 6546.086 | 6600.841 | 9056.197 | 9756.889 | 15742.91 | 15483.8 | 8563.253 | 8290.962
42.34356514 | 6553.522 | 6891.865 | 9204.52 | 9927.911 | 15796.35 | 15366.78 | 8656.826 | 8287.696
42.35656514 | 6597.877 | 6880.495 | 9303.044 | 9968.52 | 15784.79 | 15362.08 | 8672.104 | 8388.734
42.36956514 | 6698.84 | 6910.524 | 9424.856 | 10128.99 | 15728.44 | 15390.54 | 8576.178 | 8381.966
42.38256514 | 6778.945 | 6937.872 | 9333.06 | 10158.95 | 15742.08 | 15342.38 | 8444.365 | 8403.724
42.39556514 | 6759.132 | 7060.799 | 9295.786 | 9844.244 | 15734.42 | 15247.96 | 8415.093 | 8445.18
42.40856514 | 6830.257 | 7152.613 | 9098.905 | 9692.936 | 15694.28 | 15170.11 | 8485.193 | 8511.85
42.42156514 | 6884.271 | 7179.514 | 8967.584 | 9499.512 | 15586.22 | 15136.77 | 8609.463 | 8483.992
42.43456514 | 6980.065 | 7084.22 | 9054.137 | 9366.123 | 15487.09 | 15066.04 | 8556.229 | 8531.324
42.44756514 | 7210.707 | 7127.364 | 9079.61 | 9342.34 | 15473.85 | 15055.11 | 8512.618 | 8708.185
42.46056514 | 7201.729 | 7000.848 | 8984.123 | 9353.697 | 15540.78 | 15209.61 | 8686.552 | 8517.173
42.47356514 | 7097.648 | 7007.464 | 9122.371 | 9441.907 | 15370.15 | 15266.52 | 8782.839 | 8607.923
42.48656514 | 6883.897 | 6880.677 | 9129.874 | 9288.298 | 15454.44 | 15031.36 | 8919.815 | 8664.033
42.49956514 | 6786.401 | 6800.902 | 9023.776 | 9232.385 | 15477.37 | 15032.07 | 8831.586 | 8737.19
42.51256514 | 6729.326 | 6728.311 | 8812.401 | 9141.262 | 15589.62 | 15095.92 | 8870.55 | 8943.229
42.52556514 | 6521.142 | 6740.624 | 8613.571 | 8949.162 | 15493.33 | 15125.81 | 8900.979 | 9112.429
42.53856514 | 6539.273 | 6727.381 | 8575.709 | 8861.833 | 15413.67 | 15056.19 | 8884.021 | 9280.745
42.55156514 | 6644.089 | 6679.616 | 8488.758 | 8773.651 | 15464.03 | 14957.08 | 8963.26 | 9355.518
42.56456514 | 6720.601 | 6628.224 | 8471.762 | 8676.499 | 15455.46 | 15182.14 | 9027.254 | 9314.21
42.57756514 | 6661.259 | 6516.769 | 8409.304 | 8627.503 | 15565.75 | 15256.9 | 9026.987 | 9150.475
42.59056514 | 6491.759 | 6485.08 | 8357.732 | 8690.634 | 15642.73 | 15244.98 | 9186.134 | 9173.289
42.60356514 | 6395.966 | 6418.248 | 8316.578 | 8657.219 | 15589.15 | 15270.77 | 9427.728 | 9249.344
42.61656514 | 6272.157 | 6288.925 | 8309.298 | 8564.385 | 15563.37 | 15112.09 | 9461.925 | 9236.146
42.62956514 | 6164.25 | 6383.666 | 8268.146 | 8561.25 | 15596.08 | 15150.56 | 9533.228 | 9355.374
42.64256514 | 6102.04 | 6429.189 | 8226.764 | 8630.863 | 15661.36 | 15185.77 | 9737.54 | 9671.092
42.65556514 | 6094.57 | 6309.925 | 8255.489 | 8684.485 | 15583.27 | 15102.03 | 9918.175 | 9906.558
42.66856514 | 6076.474 | 6328.472 | 8309.419 | 8607.76 | 15569.14 | 15221.61 | 10141.55 | 9970.374
42.68156514 | 6016.67 | 6455.803 | 8310.857 | 8587.482 | 15745.73 | 15314.08 | 10294.95 | 10115.22
42.69456514 | 6071.845 | 6498.9 | 8321.395 | 8646.77 | 15890.8 | 15355.02 | 10383.98 | 10139.7
42.70756514 | 6137.155 | 6518.433 | 8324.351 | 8783.392 | 15826.84 | 15268.16 | 10608.16 | 10221.82
42.72056514 | 6110.626 | 6498.947 | 8239.382 | 8789.047 | 15521.17 | 15165.57 | 10722.9 | 10437.74
42.73356514 | 6125.587 | 6454.506 | 8196.819 | 8645.965 | 15461.25 | 15314.6 | 10778.98 | 10659.26
42.74656514 | 6275.21 | 6539.809 | 8204.675 | 8700.473 | 15772.89 | 15337.35 | 10952.03 | 10965.87
42.75956514 | 6343.613 | 6612.387 | 8388.37 | 8748.209 | 16052.39 | 15302.57 | 11108.95 | 11131.34
42.77256514 | 6390.035 | 6709.643 | 8392.139 | 8828.76 | 15996.91 | 15420.4 | 11546.6 | 11521.2
42.78556514 | 6495.102 | 6739.188 | 8221.93 | 8776.202 | 15883.72 | 15510.96 | 12021 | 11911.43
42.79856514 | 6443.764 | 6811.017 | 8204.661 | 8704.87 | 15913.24 | 15450.15 | 12390.36 | 12330.33
42.81156514 | 6551.553 | 6877.059 | 8217.292 | 8794.07 | 15875.4 | 15513.82 | 12966.02 | 12964.96
42.82456514 | 6632.248 | 6901.995 | 8260.432 | 8776.14 | 16087.52 | 15566.09 | 13594.48 | 13518.92
42.83756514 | 6712.88 | 7014.672 | 8273.413 | 8778.793 | 16062.57 | 15301.93 | 14453.61 | 14085.73
42.85056514 | 6832.782 | 6946.048 | 8258.938 | 8802.382 | 15923.24 | 15361.69 | 15322.1 | 14559.83
42.86356514 | 6939.728 | 7114.997 | 8383.413 | 8865.672 | 16131.23 | 15430.61 | 15785.67 | 14756.87
42.87656514 | 6963.123 | 7214.406 | 8339.668 | 8893.477 | 16117.86 | 15468.94 | 16143.91 | 14819.85
42.88956514 | 7102.579 | 7157.973 | 8376.397 | 8815.152 | 16168.6 | 15588.82 | 16620.75 | 14667.76
42.90256514 | 7174.242 | 7228.364 | 8484.059 | 8890.12 | 16034.07 | 15760.94 | 17150.24 | 14118.5
42.91556514 | 7303.965 | 7403.52 | 8518.351 | 9024.028 | 15973.63 | 15726.89 | 17525.48 | 13950.9
42.92856514 | 7261.148 | 7314.789 | 8458.193 | 9128.338 | 16084.93 | 15601.7 | 17707.87 | 13617.97
42.94156514 | 7219.013 | 7263.818 | 8530.299 | 9192.118 | 16034.97 | 15408.47 | 16753.68 | 13231.9
42.95456514 | 7138.18 | 7372 | 8669.819 | 9297.914 | 16072.54 | 15378.74 | 14999.3 | 12702.26
42.96756514 | 7112 | 7396.331 | 8714.548 | 9405.605 | 15981.57 | 15561.46 | 13779.43 | 12411.68
42.98056514 | 7081.396 | 7465.754 | 8832.757 | 9452.56 | 15939.89 | 15687.15 | 13094.08 | 12113.76
42.99356514 | 7016.273 | 7439.937 | 8961.757 | 9477.145 | 15820.63 | 15582.23 | 12985.81 | 11870.3
43.00656514 | 7107.353 | 7595.556 | 8969.158 | 9709.662 | 16062.24 | 15547.48 | 12969.68 | 11608.14
43.01956514 | 7121.444 | 7720.52 | 9072.544 | 9787.708 | 15842.47 | 15634.68 | 13009.74 | 11289.75
43.03256514 | 7024.948 | 7754.758 | 9371.412 | 10004.29 | 15871.82 | 15663.79 | 13186.48 | 11176.31
43.04556514 | 7070.182 | 7947.507 | 9571.107 | 10067.94 | 15893.95 | 15447.34 | 12718.14 | 10764.6
43.05856514 | 7263.26 | 7873.249 | 9890.995 | 10393.44 | 15869.62 | 15659.04 | 11763.45 | 10432.52
43.07156514 | 7128.483 | 8249.377 | 10011.22 | 10699.37 | 15818.55 | 15606.83 | 11143.27 | 10210.86
43.08456514 | 7328.074 | 8254.387 | 10475.09 | 11139.84 | 15830.72 | 15592.79 | 10607.88 | 10036.46
43.09756514 | 7333.765 | 8437.601 | 10734.4 | 11367.76 | 15864.24 | 15520.71 | 10188.42 | 9985.745
43.11056514 | 7236.211 | 8386.86 | 11178.22 | 11807.68 | 15776.25 | 15704.84 | 10171.76 | 10037.56
43.12356514 | 7361.771 | 8803.096 | 11765.44 | 12475.37 | 15662.79 | 15737.51 | 10190.31 | 9930.968
43.13656514 | 7461.253 | 9020.653 | 12292.67 | 13271.42 | 15745.18 | 15625.92 | 10066.28 | 9896.716
43.14956514 | 7767.372 | 9015.36 | 13186.23 | 13717.25 | 15843.95 | 16121.67 | 9953.511 | 9848.302
43.16256514 | 7800.556 | 9155.285 | 14090.91 | 14363.42 | 15955.13 | 15853.8 | 9735.378 | 9734.722
43.17556514 | 8032.795 | 9323.077 | 14591.78 | 14627.18 | 15721.44 | 15664.14 | 9688.144 | 10006.07
43.18856514 | 7978.865 | 9133.3 | 14751.17 | 14935.65 | 15705.27 | 15745.06 | 9463.874 | 10127.86
43.20156514 | 7881.564 | 9039.495 | 14613.13 | 14976.44 | 15676.3 | 16005.65 | 9522.165 | 9883.051
43.21456514 | 7759.675 | 9023.074 | 14233.03 | 14818.67 | 15643.06 | 15888.47 | 9432.763 | 9860.365
43.22756514 | 7528.725 | 8874.892 | 14073.95 | 14690.77 | 15590.59 | 15694.87 | 9379.42 | 9963.411
43.24056514 | 7658.177 | 8696.766 | 13939.66 | 14704.02 | 15543.4 | 15693.93 | 9368.93 | 9763.385
43.25356514 | 7452.688 | 8657.644 | 14138.08 | 14744.39 | 15570.3 | 15736.07 | 9331.396 | 9721.208
43.26656514 | 7436.475 | 8643.107 | 14073.57 | 14867.52 | 15268.37 | 16276.61 | 9294.125 | 9792.875
43.27956514 | 7174.633 | 8455.078 | 14622.44 | 15085.53 | 15639.22 | 15755.47 | 9213.703 | 9871.072
43.29256514 | 7316.343 | 8609.95 | 14759.55 | 15416.25 | 15568.1 | 15423.62 | 9200.802 | 9792.056
43.30556514 | 7205.25 | 8205.471 | 14862.16 | 15034.43 | 15507.32 | 15729.27 | 9120.411 | 9595.196
43.31856514 | 7052.778 | 7894.586 | 14691.87 | 15324.52 | 15369.7 | 15376.8 | 9000.611 | 9431.834
43.33156514 | 6854.01 | 7759.037 | 14326.54 | 15053.15 | 15569.95 | 15618.3 | 8864.066 | 9655.586
43.34456514 | 6855.876 | 7590.257 | 14097.7 | 14570.22 | 15563.25 | 15481.59 | 8982.913 | 9555.639
43.35756514 | 6833.801 | 7531.95 | 13626.78 | 14050.31 | 15087.17 | 15390.17 | 8900.099 | 9620.563
43.37056514 | 6640.993 | 7428.743 | 12842.93 | 13265.88 | 15453.06 | 15516.92 | 8953.36 | 9465.382
43.38356514 | 6533.685 | 7389.968 | 12409.01 | 12824.45 | 15609.02 | 15530.56 | 8995.704 | 9227.338
43.39656514 | 6423.234 | 7333.746 | 12030.54 | 12362.29 | 15461.72 | 15305.57 | 8893.234 | 9154.134
43.40956514 | 6419.702 | 7188.4 | 11815.35 | 12369.02 | 15437.12 | 15319.62 | 8786.047 | 9241.624
43.42256514 | 6237.802 | 7057.06 | 12087.49 | 12079.02 | 15457.97 | 15488.63 | 8821.947 | 9173.008
43.43556514 | 6287.112 | 6938.228 | 11951.89 | 12163.39 | 15712.68 | 15692.37 | 8768.944 | 9110.756
43.44856514 | 6187.409 | 6758.604 | 12048.76 | 12335.33 | 15430.87 | 15415.52 | 8427.999 | 9214.278
43.46156514 | 6271.552 | 6927.676 | 11770.57 | 12139.64 | 15457.89 | 15572.33 | 8653.855 | 9166.765
43.47456514 | 6115.831 | 6867.04 | 11866.13 | 11977.99 | 15437.1 | 15427.08 | 8611.798 | 8975.941
43.48756514 | 6171.668 | 6849.804 | 11847.76 | 11905.31 | 15636.5 | 15483.53 | 8628.711 | 8886.785
43.50056514 | 6248.203 | 6522.85 | 11744.41 | 11884.16 | 15424.03 | 15413.82 | 8650.121 | 8922.37
43.51356514 | 6125.314 | 6555.15 | 11865.07 | 11845.62 | 15628.37 | 15417.77 | 8743.534 | 8867.388
43.52656514 | 6082.604 | 6613.646 | 11774.61 | 11757.89 | 15555.93 | 15489.57 | 8677.217 | 8810.009
43.53956514 | 6249.211 | 6652.572 | 11308.29 | 11351.17 | 15538.78 | 15418.72 | 8534.581 | 8891.89
43.55256514 | 5884.99 | 6529.201 | 10911.32 | 10785.72 | 15611.84 | 15320.18 | 8633.717 | 8875.897
43.56556514 | 5899.835 | 6483.065 | 10426.89 | 10439.91 | 15638.48 | 15476.19 | 8656.355 | 8808.325
43.57856514 | 5926.593 | 6385.013 | 9927.156 | 10043.69 | 15673.66 | 15319.67 | 8569.774 | 8882.412
43.59156514 | 5988.353 | 6345.268 | 9871.408 | 9900.366 | 15700.88 | 15545.88 | 8452.037 | 8849.153
43.60456514 | 6072.569 | 6361.193 | 9925.163 | 9845.39 | 15712.21 | 15632.65 | 8404.254 | 8809.924
43.61756514 | 6058.264 | 6415.304 | 9844.225 | 9883.838 | 15727.03 | 15552.43 | 8514.544 | 8855.905
43.63056514 | 5918.585 | 6405.025 | 9952.983 | 9927.759 | 15614.45 | 15749.5 | 8518.971 | 8722.151
43.64356514 | 5711.19 | 6280.485 | 9888.701 | 9813.763 | 15644.97 | 15552.87 | 8612.818 | 8609.767
43.65656514 | 5823.766 | 6201.204 | 9712.713 | 9649.663 | 15792.55 | 15571.07 | 8581.673 | 8582.104
43.66956514 | 5978.516 | 6235.712 | 9316.199 | 9382.07 | 15706.86 | 15550.38 | 8406.047 | 8496.39
43.68256514 | 5824.679 | 6295.593 | 8965.126 | 9209.794 | 15865.97 | 15647.76 | 8290.913 | 8409.782
43.69556514 | 5894.976 | 6342.41 | 8767.677 | 8984.056 | 15798.07 | 15517.49 | 8335.184 | 8451.648
43.70856514 | 5855.986 | 6178.589 | 8556.745 | 8766.242 | 15764.59 | 15457.95 | 8236.793 | 8496.827
43.72156514 | 5800.628 | 6165.924 | 8424.513 | 8731.432 | 15638.15 | 15596.66 | 8307.099 | 8463.071
43.73456514 | 5893.905 | 6238.356 | 8346.87 | 8622.417 | 15978.07 | 15617.71 | 8290.837 | 8492.098
43.74756514 | 5876.251 | 6249.655 | 8428.467 | 8648.439 | 15870.29 | 15506.88 | 8290.043 | 8466.939
43.76056514 | 5848.603 | 6229.875 | 8467.191 | 8676.848 | 15680.89 | 15527.42 | 8257.023 | 8494.292
43.77356514 | 5789.472 | 6319.15 | 8421.14 | 8715.337 | 15551.19 | 15686.35 | 8389.678 | 8536.544
43.78656514 | 5761.102 | 6233.609 | 8401.275 | 8703.011 | 15637.41 | 15546.73 | 8426.256 | 8470.384
43.79956514 | 5809.831 | 6165.045 | 8331.684 | 8611.056 | 15741.35 | 15481.11 | 8465.805 | 8632.042
43.81256514 | 5880.253 | 6150.609 | 8325.838 | 8513.389 | 15695.3 | 15519.41 | 8512.179 | 8686.267
43.82556514 | 5813.371 | 6175.087 | 8220.325 | 8526.422 | 15732.57 | 15496.03 | 8492.289 | 8719.781
43.83856514 | 5929.426 | 6135.008 | 8168.501 | 8555.804 | 15791.36 | 15498.33 | 8555.345 | 8830.796
43.85156514 | 5960.956 | 6109.644 | 8144.302 | 8486.777 | 15747.24 | 15379.67 | 8618.586 | 8771.841
43.86456514 | 5820.785 | 6134.142 | 8231.533 | 8515.324 | 15600.56 | 15270.23 | 8593.042 | 8743.788
43.87756514 | 5855.631 | 6196.419 | 8315.727 | 8448.818 | 15712.65 | 15333.01 | 8437.725 | 8776.705
43.89056514 | 5901.432 | 6159.387 | 8253.138 | 8376.101 | 15712.15 | 15503.35 | 8421.197 | 8748.965
43.90356514 | 5900.647 | 5995.989 | 8244.488 | 8371.159 | 15730.37 | 15483.86 | 8499.066 | 8677.737
43.91656514 | 5870.226 | 5920.078 | 8327.621 | 8407.852 | 15767.76 | 15392.92 | 8530.541 | 8713.932
43.92956514 | 5870.116 | 6003.118 | 8229.335 | 8382.11 | 15703.94 | 15367.16 | 8449.623 | 8743.055
43.94256514 | 5887.884 | 6068.925 | 8284.018 | 8306.589 | 15879.87 | 15391.16 | 8393.158 | 8730.71
43.95556514 | 5926.946 | 5952.53 | 8396.546 | 8321.946 | 15800.31 | 15399.91 | 8406.211 | 8665.564
43.96856514 | 5946.578 | 5943.762 | 8339.009 | 8462.729 | 15620.87 | 15310.63 | 8413.944 | 8548.585
43.98156514 | 5880.243 | 6088.535 | 8320.822 | 8469.973 | 15811.94 | 15373.78 | 8416.488 | 8588.759
43.99456514 | 5839.773 | 6136.353 | 8315.58 | 8358.874 | 15885.46 | 15393.62 | 8398.311 | 8689.117
44.00756514 | 5931.035 | 6155.479 | 8297.856 | 8437.05 | 15783.86 | 15370 | 8455.066 | 8750.871
44.02056514 | 5889.105 | 6174.837 | 8199.424 | 8455.424 | 15726.75 | 15399.54 | 8470.381 | 8810.233
44.03356514 | 5739.996 | 6114.109 | 8229.262 | 8379.246 | 15661.96 | 15365.11 | 8498.961 | 8793.758
44.04656514 | 5861.027 | 6103.773 | 8333.885 | 8358.278 | 15659.42 | 15335.87 | 8541.209 | 8729.717
44.05956514 | 5955.407 | 6151.215 | 8366.271 | 8405.717 | 15765.1 | 15225.59 | 8464.418 | 8710.305
44.07256514 | 5952.164 | 6099.742 | 8416.313 | 8471.669 | 15738.01 | 15370.39 | 8532.921 | 8740.778
44.08556514 | 5937.466 | 6151.649 | 8360 | 8425.733 | 15687 | 15625.85 | 8634.314 | 8788.981
44.09856514 | 5929.164 | 6245.384 | 8270.487 | 8429.205 | 15867.74 | 15700.03 | 8575.452 | 8860.166
44.11156514 | 5998.249 | 6276.625 | 8154.705 | 8415.375 | 15955.34 | 15632.28 | 8506.691 | 8802.719
44.12456514 | 6008.746 | 6250.163 | 8191.595 | 8401.962 | 15980.27 | 15575.67 | 8607.029 | 8681.268
44.13756514 | 6003.095 | 6139.332 | 8233.587 | 8428.067 | 15982.82 | 15546.41 | 8794.627 | 8766.479
44.15056514 | 6025.959 | 6079.274 | 8305.235 | 8455.086 | 15947.44 | 15541.28 | 8868.724 | 8866.538
44.16356514 | 6074.3 | 6205.45 | 8347.2 | 8420.9 | 16002.65 | 15537.2 | 8721.451 | 8940.601
44.17656514 | 6128.555 | 6251.657 | 8311.81 | 8440.96 | 16067.19 | 15570.09 | 8555.331 | 8739.336
44.18956514 | 6089.292 | 6144.472 | 8295.021 | 8436.34 | 16081.02 | 15646.31 | 8633.521 | 8667.712
44.20256514 | 6110.169 | 6312.55 | 8400.258 | 8435.64 | 16070.37 | 15777.49 | 8625.383 | 8606.253
44.21556514 | 6165.169 | 6311.928 | 8329.104 | 8436.69 | 16286.44 | 15976.49 | 8674.312 | 8652.137
44.22856514 | 6205.969 | 6384.213 | 8291.368 | 8426.087 | 16437.77 | 15889.89 | 8561.105 | 8703.446
44.24156514 | 6199.379 | 6447.213 | 8216.282 | 8400.967 | 16416.18 | 16020.12 | 8422.984 | 8780.481
44.25456514 | 6302.887 | 6600.792 | 8193.48 | 8366.263 | 16479.51 | 15939.94 | 8535.737 | 8687.046
44.26756514 | 6290.662 | 6672.144 | 8227.868 | 8279.716 | 16511.84 | 15997.49 | 8588.997 | 8486.059
44.28056514 | 6396.334 | 6490.288 | 8174.047 | 8271.552 | 16748.59 | 16245.65 | 8491.806 | 8510.296
44.29356514 | 6482.588 | 6599.115 | 8164.514 | 8352.83 | 16670.11 | 16315.63 | 8366.421 | 8538.972
44.30656514 | 6563.183 | 6719.152 | 8198.713 | 8408.805 | 16810.03 | 16476.48 | 8327.573 | 8477.558
44.31956514 | 6569.015 | 6825.824 | 8242.523 | 8353.547 | 16921.16 | 16552.67 | 8430.99 | 8388.86
44.33256514 | 6673.698 | 7080.58 | 8172.326 | 8402.829 | 16958.76 | 16435.77 | 8385.199 | 8469.366
44.34556514 | 6782.702 | 7105.106 | 8182.277 | 8438.889 | 16989.73 | 16379.4 | 8436.94 | 8566.017
44.35856514 | 6771.422 | 7240.919 | 8206.828 | 8419.735 | 17047.55 | 16445.94 | 8570.373 | 8731.965
44.37156514 | 6901.434 | 7227.838 | 8214.526 | 8371.94 | 17055.12 | 16522.45 | 8529.434 | 8705.896
44.38456514 | 6835.736 | 7374.005 | 8146.962 | 8360.269 | 17198.36 | 16422.6 | 8434.907 | 8690.654
44.39756514 | 6963.658 | 7229.883 | 8058.258 | 8381.083 | 17054.17 | 16336.97 | 8479.278 | 8649.145
44.41056514 | 6906.68 | 7275.685 | 8034.989 | 8443.827 | 17049.9 | 16346.08 | 8685.303 | 8604.116
44.42356514 | 6793.642 | 7145.753 | 7991.79 | 8376.451 | 17183.4 | 16139.52 | 8733.088 | 8679.512
44.43656514 | 6924.867 | 7031.06 | 8033.635 | 8316.953 | 17171.42 | 16268.21 | 8676.391 | 8612.356
44.44956514 | 6904.961 | 6998.615 | 7985.444 | 8430.507 | 16787.38 | 16290.21 | 8700.761 | 8691.449
44.46256514 | 6811.571 | 7051.892 | 7971.012 | 8296.885 | 16860.97 | 16120.88 | 8717.299 | 8881.679
44.47556514 | 6751.624 | 6977.77 | 8049.312 | 8249.932 | 16995.14 | 16198.96 | 8919.509 | 8898.986
44.48856514 | 6696.617 | 6964.228 | 8144.908 | 8186.31 | 16640.68 | 16038.07 | 8766.946 | 8882.286
44.50156514 | 6656.712 | 6920.97 | 8051.307 | 8321.442 | 16716.06 | 16152.34 | 9075.846 | 8884.006
44.51456514 | 6631.768 | 6826.597 | 7994.41 | 8245.866 | 16615.29 | 16047.97 | 9164.216 | 8989.353
44.52756514 | 6499.763 | 6865.947 | 7879.97 | 8338.288 | 16595.97 | 15960.64 | 9081.95 | 9283.35
44.54056514 | 6550.542 | 6708.199 | 7931.062 | 8268.746 | 16721.56 | 16107.36 | 9293.785 | 9268.215
44.55356514 | 6395.459 | 6655.744 | 7936.343 | 8506.191 | 16486.91 | 15686.31 | 9394.849 | 9178.768
44.56656514 | 6433.512 | 6466.735 | 8025.602 | 8238.848 | 16444.55 | 15878.72 | 9381.93 | 9414.537
44.57956514 | 6284.271 | 6389.524 | 8254.345 | 8257.058 | 16351.99 | 16000.63 | 9563.306 | 9514.239
44.59256514 | 6200.496 | 6286.023 | 7936.526 | 8229.948 | 16586.98 | 15784.05 | 9630.218 | 9432.361
44.60556514 | 6093.365 | 6285.091 | 7916.101 | 8272.757 | 16453.72 | 15914.39 | 9553.885 | 9447.254
44.61856514 | 6200.217 | 6136.337 | 7924.13 | 8409.611 | 16276.39 | 15789.25 | 9622.837 | 9388.337
44.63156514 | 6279.424 | 6259.107 | 7971.654 | 8268.03 | 16419.96 | 15880.34 | 9563.432 | 9146.758
44.64456514 | 5900.611 | 6318.972 | 8084.047 | 8291.572 | 16255.88 | 15666.73 | 9434.244 | 9106.668
44.65756514 | 6011.727 | 6164.328 | 7769.791 | 8305.621 | 16368.78 | 15735.97 | 9309.408 | 9219.835
44.67056514 | 6167.158 | 6168.667 | 7711.886 | 8307.926 | 16549.2 | 15762.08 | 9212.586 | 9290.412
44.68356514 | 6191.109 | 6290.998 | 7865.356 | 8298.469 | 16495 | 15950.76 | 9542.587 | 9272.032
44.69656514 | 6116.545 | 6106.477 | 8004.102 | 8271.591 | 16350.52 | 15650.64 | 9491.091 | 9406.818
44.70956514 | 5986.01 | 6128.597 | 7877.61 | 8319.463 | 16256.14 | 15613.33 | 9592.459 | 9351.538
44.72256514 | 6100.727 | 6022.046 | 7975.107 | 8314.69 | 16113.35 | 15684.94 | 9446.726 | 9028.448
44.73556514 | 6163.065 | 6066.892 | 7977.606 | 8261.022 | 16207.96 | 15506.49 | 9333.524 | 9121.658
44.74856514 | 5971.942 | 6032.246 | 8080.902 | 8347.253 | 16068.92 | 15507.97 | 9210.16 | 9130.29
44.76156514 | 6069.845 | 6085.189 | 7950.816 | 8455.293 | 16144.14 | 15630.63 | 9254.295 | 9072.811
44.77456514 | 6080.465 | 5968.289 | 7940.186 | 8325.616 | 16172.67 | 15422.32 | 9156.729 | 8923.732
44.78756514 | 6202.322 | 6083.059 | 7999.54 | 8340.202 | 16039.57 | 15304.75 | 9003.204 | 8984.509
44.80056514 | 6086.11 | 6067.448 | 7865.472 | 8351.91 | 15966.44 | 15452.67 | 9440.817 | 8986.498
44.81356514 | 6062.438 | 6095.301 | 7925.827 | 8510.968 | 15834.19 | 15391.76 | 9298.675 | 8931.205
44.82656514 | 6053.56 | 6087.497 | 8019.332 | 8321.102 | 15886.42 | 15248.72 | 9119.371 | 8912.716
44.83956514 | 5916.886 | 6179.246 | 7955.6 | 8313.527 | 15923.35 | 15209.99 | 9103.008 | 8830.932
44.85256514 | 6062.24 | 6027.408 | 8047.959 | 8203.8 | 15843.94 | 15208.65 | 8903.916 | 8823.241
44.86556514 | 6044.449 | 6059.392 | 8106.825 | 8299.501 | 15808.9 | 15281.46 | 8826.804 | 8670.303
44.87856514 | 5888.84 | 5996.986 | 8086.851 | 8424.317 | 15789.72 | 15302.02 | 8843.932 | 8573.071
44.89156514 | 5920.725 | 5958.141 | 8027.573 | 8339.969 | 15591.38 | 15192.59 | 8642.675 | 8519.077
44.90456514 | 5896.425 | 5885.539 | 8152.843 | 8268.072 | 15625.72 | 15036.92 | 8679.209 | 8392.12
44.91756514 | 5843.177 | 5964.588 | 8163.892 | 8355.911 | 15755.11 | 15105.01 | 8645.138 | 8545.881
44.93056514 | 5966.331 | 6097.748 | 8160.587 | 8313.894 | 15617.03 | 15213.75 | 8497.256 | 8348.453
44.94356514 | 5930.27 | 6110.379 | 8069.932 | 8271.624 | 15552.17 | 15191.21 | 8576.991 | 8347.221
44.95656514 | 5783.608 | 6010.908 | 7984.145 | 8384.158 | 15634.39 | 15149.19 | 8469.287 | 8252.842
44.96956514 | 5900.72 | 6039.99 | 8117.107 | 8395.607 | 15484.71 | 15010.67 | 8367.563 | 8255.354
44.98256514 | 5868.113 | 5966.314 | 8164.026 | 8388.624 | 15335.19 | 14970.52 | 8240.266 | 8096.301
44.99556514 | 5831.14 | 5935.72 | 8044.46 | 8364.976 | 15433.12 | 14970.86 | 8068.16 | 8042.154
45.00856514 | 5825.065 | 5938.705 | 7971.208 | 8343.719 | 15527.3 | 15027.81 | 8252.896 | 8075.907
45.02156514 | 5868.878 | 5900.073 | 7959.305 | 8474.55 | 15376.78 | 15046.44 | 8032.937 | 8028.219
45.03456514 | 5898.593 | 5913.834 | 8019.983 | 8488.777 | 15451 | 14915.18 | 8082.116 | 8021.871
45.04756514 | 5863.158 | 6025.24 | 8120.93 | 8517.971 | 15469.7 | 14968.1 | 8147.391 | 7921.604
45.06056514 | 5834.685 | 5928.282 | 8116.078 | 8515.386 | 15559.78 | 15041.3 | 8071.795 | 7891.622
45.07356514 | 5816.891 | 5873.697 | 8238.23 | 8422.692 | 15518.03 | 15025.44 | 8045.554 | 7901.689
45.08656514 | 5818.392 | 6012.103 | 8187.125 | 8402.302 | 15466 | 15026.85 | 8041.254 | 7926.175
45.09956514 | 5784.229 | 5971.136 | 8128.805 | 8523.957 | 15563.25 | 15019.11 | 8145.686 | 7932.373
45.11256514 | 5790.781 | 5928.898 | 8202.572 | 8614.529 | 15634.02 | 15055.67 | 8144.807 | 7898.594
45.12556514 | 5900.978 | 5869.958 | 8256.546 | 8534.943 | 15579.58 | 15155.04 | 8128.551 | 7937.033
45.13856514 | 5889.936 | 5945.559 | 8235.92 | 8449.555 | 15607.85 | 15013.41 | 7997.208 | 7909.6
45.15156514 | 5819.376 | 5940.574 | 8244.412 | 8514.639 | 15605.52 | 15057.07 | 8007.879 | 7900.583
45.16456514 | 5899.859 | 5927.949 | 8228.427 | 8628.012 | 15508.96 | 15118.61 | 8125.292 | 7981.77
45.17756514 | 5912.546 | 5946.327 | 8221.282 | 8586.048 | 15577.64 | 15107.19 | 8067.559 | 8020.544
45.19056514 | 5809.857 | 5987.386 | 8227.206 | 8508.016 | 15621.8 | 15174.25 | 8012.889 | 7834.006
45.20356514 | 5804.716 | 6027.112 | 8264.828 | 8577.876 | 15527.59 | 15156.93 | 8033.68 | 7850.408
45.21656514 | 5852.75 | 6014.889 | 8317.574 | 8745.064 | 15461.7 | 15037.61 | 8070.315 | 7886.955
45.22956514 | 5908.982 | 5960.554 | 8319.591 | 8738.354 | 15429.15 | 14944.96 | 8095.682 | 7876.292
45.24256514 | 6017.017 | 5963.01 | 8390.126 | 8711.065 | 15373.04 | 15060.09 | 8067.466 | 7905.731
45.25556514 | 5986.509 | 5982.988 | 8549.743 | 8808.136 | 15414.45 | 15200.95 | 7998.678 | 7864.405
45.26856514 | 5818.45 | 6010.048 | 8578.327 | 8925.911 | 15460.67 | 15129.4 | 8054.228 | 7811.538
45.28156514 | 5826.919 | 5983.948 | 8571.708 | 8981.583 | 15413.15 | 15106.6 | 8074.478 | 7758.623
45.29456514 | 5944.205 | 5908.699 | 8634.01 | 8987.497 | 15445.49 | 15215.19 | 8020.01 | 7761.904
45.30756514 | 6021.73 | 5947.73 | 8607.701 | 8925.461 | 15542.62 | 15112.46 | 8000.376 | 7727.78
45.32056514 | 6034.246 | 5962.114 | 8570.607 | 8952.728 | 15552.32 | 14970.15 | 7976.677 | 7756.515
45.33356514 | 5967.15 | 5973.011 | 8541.129 | 9086.914 | 15509.97 | 15045.7 | 7921.683 | 7848.661
45.34656514 | 6028.072 | 6045.388 | 8534.601 | 9122.871 | 15586.71 | 15093.74 | 7760.363 | 7854.118
45.35956514 | 6117.328 | 6050.006 | 8628.157 | 9276.598 | 15595.01 | 15089.06 | 7796.712 | 7809.931
45.37256514 | 6115.925 | 6073.896 | 8701.206 | 9434.807 | 15565.85 | 15118.21 | 7935.493 | 7764.15
45.38556514 | 6184.305 | 6194.366 | 8740.008 | 9531.949 | 15626.82 | 15288.04 | 7895.898 | 7741.878
45.39856514 | 6177.56 | 6306.703 | 8765.332 | 9470.16 | 15471.15 | 15312.2 | 7832.559 | 7651.184
45.41156514 | 6049.882 | 6278.037 | 8879.838 | 9304.299 | 15351.13 | 15085.31 | 7781.693 | 7678.82
45.42456514 | 6066.707 | 6246.802 | 8987.423 | 9298.601 | 15540.73 | 15114.75 | 7840.328 | 7684.851
45.43756514 | 6209.196 | 6261.078 | 8958.706 | 9080.854 | 15767.54 | 15194.21 | 7862.036 | 7747.313
45.45056514 | 6246.591 | 6289.861 | 9079.482 | 9151.159 | 15594.74 | 15308.31 | 7846.298 | 7838.546
45.46356514 | 6220.106 | 6337.731 | 9196.757 | 9273.684 | 15567.45 | 15306.84 | 7983.204 | 7810.473
45.47656514 | 6124.305 | 6230.958 | 9082.173 | 9084.126 | 15460.22 | 15196.26 | 8084.52 | 7781.352
45.48956514 | 6199.295 | 6319.62 | 8944.768 | 8980.419 | 15537.51 | 15055.92 | 7953.795 | 7922.407
45.50256514 | 6279.832 | 6363.08 | 8678 | 9110.648 | 15624.12 | 15137.38 | 7874.248 | 7911.024
45.51556514 | 6261.863 | 6331.025 | 8571.735 | 9125.101 | 15653.86 | 15163.49 | 7981.405 | 7892.4
45.52856514 | 6290.804 | 6429.487 | 8537.559 | 9000.91 | 15630.11 | 15274.76 | 7997.215 | 7985.979
45.54156514 | 6348.561 | 6351.105 | 8555.772 | 8871.368 | 15633.38 | 15279.65 | 8031.454 | 8058.264
45.55456514 | 6361.694 | 6350.73 | 8533.343 | 8881.694 | 15695.21 | 15106.13 | 8162.081 | 8034.153
45.56756514 | 6385.788 | 6361.96 | 8599.667 | 8866.256 | 15543.12 | 15286.81 | 8142.216 | 8045.352
45.58056514 | 6465.416 | 6415.706 | 8714.892 | 8811.469 | 15751.79 | 15403.89 | 8141.98 | 8091.43
45.59356514 | 6430.116 | 6474.218 | 8588.266 | 8735.137 | 15573.37 | 15233.94 | 8204.435 | 8188.508
45.60656514 | 6336.603 | 6426.647 | 8342.547 | 8731.337 | 15561.88 | 15209.12 | 8334.718 | 8263.818
45.61956514 | 6411.749 | 6573.886 | 8347.315 | 8716.463 | 15647.33 | 15270.07 | 8351.284 | 8224.852
45.63256514 | 6437.781 | 6469.807 | 8456.812 | 8798.495 | 15786.33 | 15200.89 | 8331.384 | 8215.712
45.64556514 | 6592.286 | 6581.458 | 8461.7 | 8685.293 | 15999.07 | 15131.45 | 8277.471 | 8262.495
45.65856514 | 6617.927 | 6513.327 | 8333.357 | 8542.925 | 15824.03 | 15257.37 | 8272.973 | 8458.671
45.67156514 | 6574.01 | 6598.608 | 8329.377 | 8569.324 | 15776.96 | 15274.11 | 8191.752 | 8465.199
45.68456514 | 6580.938 | 6722.611 | 8229.679 | 8617.386 | 15613.4 | 15312.8 | 8310.606 | 8468.836
45.69756514 | 6668.65 | 6625.625 | 8400.875 | 8576.2 | 15492.77 | 15185.91 | 8645.013 | 8450.721
45.71056514 | 6784.277 | 6795.969 | 8329.369 | 8662.785 | 15633.71 | 15360.08 | 8600.645 | 8329.094
45.72356514 | 6839.278 | 6785.522 | 8356.613 | 8683.793 | 15713.75 | 15377.51 | 8543.186 | 8432.119
45.73656514 | 6926.807 | 6823.188 | 8420.624 | 8597.034 | 15755.75 | 15326.94 | 8534.752 | 8564.523
45.74956514 | 6870.129 | 7043.213 | 8337.898 | 8644.408 | 15607.68 | 15300.82 | 8406.761 | 8702.575
45.76256514 | 7024.83 | 7002.862 | 8490.749 | 8782.951 | 15615.46 | 15491.34 | 8474.332 | 8444.668
45.77556514 | 7070.34 | 7095.282 | 8676.635 | 8721.62 | 15835.28 | 15269.17 | 8262.199 | 8405.074
45.78856514 | 7125.448 | 7079.248 | 9180.823 | 8857.772 | 15745.82 | 15431.86 | 8163.941 | 8236.021
45.80156514 | 7193.9 | 7007.966 | 9292.102 | 8832.811 | 15743.65 | 15319.38 | 8145.669 | 8287.611
45.81456514 | 7206.3 | 7156.763 | 9228.553 | 9165.067 | 15944.78 | 15411.38 | 8272.338 | 8236.664
45.82756514 | 7335.724 | 7198.285 | 8657.487 | 8714.157 | 15815 | 15385.09 | 8201.729 | 8199.17
45.84056514 | 7263.867 | 7112.668 | 8541.138 | 8751.357 | 15744.46 | 15272.68 | 8052.361 | 8044.061
45.85356514 | 7123.332 | 7014.14 | 8450.06 | 8608.738 | 15719.61 | 15293.68 | 8102.649 | 8101.125
45.86656514 | 7228.617 | 7204 | 8446.283 | 8583.832 | 15655.57 | 15274.1 | 8186.835 | 8145.986
45.87956514 | 7051.644 | 7200.739 | 8363.883 | 8491.112 | 15747.35 | 15302.21 | 8108.886 | 8062.754
45.89256514 | 7061.995 | 7118.966 | 8534.612 | 8615.669 | 15867.96 | 15464.69 | 8127.361 | 7891.881
45.90556514 | 6898.735 | 6988.878 | 8745.041 | 8701.612 | 15644.59 | 15169.82 | 8044.592 | 7952.204
45.91856514 | 6742.336 | 6934.13 | 8699.975 | 8728.945 | 15721.3 | 15308.37 | 8117.214 | 7960.406
45.93156514 | 6774.091 | 6852.015 | 8791.905 | 8535.116 | 15749.91 | 15625.78 | 7760.095 | 7810.047
45.94456514 | 6934.484 | 6877.757 | 8624.581 | 8738.082 | 15587.53 | 15240.64 | 7926.428 | 7893.214
45.95756514 | 6659.437 | 6596.533 | 8614.174 | 8552.683 | 15630.13 | 15503.76 | 7700.473 | 7934.21
45.97056514 | 6561.774 | 6515.278 | 8514.008 | 8593.657 | 15653.33 | 15323.58 | 7797.934 | 7717.541
45.98356514 | 6610.887 | 6531.257 | 8494.665 | 8784.292 | 15729.91 | 15381.42 | 7768.33 | 7809.97
45.99656514 | 6521.709 | 6611.88 | 8513.019 | 8713.071 | 15712.08 | 15433.45 | 7808.842 | 7754.09
46.00956514 | 6402.194 | 6483.315 | 8404.84 | 8624.307 | 15565.14 | 15375.77 | 7620.912 | 7639.958
46.02256514 | 6548.633 | 6385.614 | 8465.04 | 8597.585 | 15691.01 | 15464.18 | 7626.691 | 7755.906
46.03556514 | 6402.477 | 6392.818 | 8610.02 | 8495.591 | 15746.14 | 15620.23 | 7646.424 | 7725.389
46.04856514 | 6397.201 | 6383.976 | 8520.85 | 8660.14 | 15591.44 | 15415.21 | 7658.935 | 7600.802
46.06156514 | 6198.804 | 6319.906 | 8409.148 | 8645.453 | 15501.19 | 15548.13 | 7694.251 | 7748.537
46.07456514 | 6168.086 | 6257.732 | 8418.503 | 8552.858 | 15658.8 | 15514.19 | 7852.215 | 7767.783
46.08756514 | 6103.532 | 6182.243 | 8547.936 | 8569.326 | 15768.91 | 15539.73 | 7790.784 | 7931.958
46.10056514 | 6192.616 | 6044.007 | 8386.327 | 8571.257 | 15745.27 | 15317.39 | 7698.072 | 7755.281
46.11356514 | 6172.534 | 6097.379 | 8549.563 | 8733.852 | 15662.45 | 15487.35 | 7776.473 | 7684.641
46.12656514 | 6333.087 | 6080.893 | 8469.275 | 8503.629 | 15661.07 | 15514.04 | 7730.527 | 7707.811
46.13956514 | 6289.605 | 6177.859 | 8617.52 | 8539.814 | 15555.25 | 15418.72 | 7589.52 | 7795.497
46.15256514 | 6221.096 | 6330.934 | 8573.298 | 8500.927 | 15597.39 | 15353.58 | 7862.815 | 7701.191
46.16556514 | 6022.592 | 6138.536 | 8533.341 | 8584.526 | 15568.9 | 15427.02 | 7882.724 | 7715.988
46.17856514 | 6194.755 | 6104.805 | 8618.137 | 8611.496 | 15568.93 | 15432.82 | 7914.602 | 7730.496
46.19156514 | 6158.173 | 6136.074 | 8606.113 | 8619.417 | 15536.51 | 15349.79 | 8020.254 | 7641.361
46.20456514 | 6143.338 | 6157.26 | 8569.481 | 8567.923 | 15676.14 | 15286.43 | 7779.407 | 7628.506
46.21756514 | 6207.582 | 6135.967 | 8584.686 | 8528.185 | 15682.93 | 15332.11 | 7859.414 | 7722.526
46.23056514 | 6157.033 | 6016.237 | 8733.885 | 8562.707 | 15802.98 | 15396.66 | 7839.212 | 7608.204
46.24356514 | 6181.983 | 6063.817 | 8605.216 | 8631.42 | 15687.75 | 15435.4 | 7666.989 | 7649.342
46.25656514 | 6050.766 | 6130.388 | 8415.796 | 8556.442 | 15606.89 | 15397.85 | 7789.819 | 7671.99
46.26956514 | 6166.369 | 6045.236 | 8396.99 | 8585.407 | 15496.49 | 15244.14 | 7863.079 | 7748.229
46.28256514 | 6236.188 | 6119.434 | 8458.019 | 8689.523 | 15709.64 | 15400.41 | 7842.624 | 7758.881
46.29556514 | 6282.919 | 6185.019 | 8399.667 | 8597.857 | 15682.19 | 15369.48 | 7975.38 | 7698.072
46.30856514 | 6196.354 | 6176.467 | 8386.395 | 8529.615 | 15602.07 | 15204.26 | 7895.277 | 7736.877
46.32156514 | 6121.964 | 6136.667 | 8369.804 | 8493.587 | 15793.25 | 15213.04 | 7837.486 | 7768.732
46.33456514 | 6309.655 | 6184.675 | 8440.385 | 8659.401 | 15625.68 | 15242.85 | 7808.974 | 7784.474
46.34756514 | 6323.864 | 6229.076 | 8464.388 | 8651.253 | 15627.07 | 15276.42 | 7856.425 | 7815.273
46.36056514 | 6352.274 | 6323.834 | 8327.067 | 8651.388 | 15664.52 | 15362.35 | 7928.426 | 7779.881
46.37356514 | 6326.627 | 6316.26 | 8278.253738 | 8639.166 | 15575.43 | 15321.39 | 7994.435 | 7845.87
46.38656514 | 6250.31 | 6322.358 | 8214.139 | 8638.026 | 15728.03 | 15414.31 | 7929.46 | 7781.248
46.39956514 | 6230.79 | 6369.238 | 8212.672 | 8698.756 | 15802.69 | 15385.57 | 7965.35 | 7801.49
46.41256514 | 6240.334 | 6463.28 | 8272.907 | 8670.99 | 15780.67 | 15181.51 | 7942.589 | 7694.241
46.42556514 | 6335.657 | 6410.731 | 8358.975 | 8681.646 | 15637.33 | 15298.89 | 7861.848 | 7676.834
46.43856514 | 6409.408 | 6383.293 | 8459.587 | 8557.056 | 15655.47 | 15400.52 | 7825.342 | 7636.778
46.45156514 | 6478.349 | 6508.039 | 8512.281 | 8623.784 | 15738.11 | 15483.59 | 7828.262 | 7707.545
46.46456514 | 6615.75 | 6705.25 | 8468.75 | 8701.5 | 15731 | 15297.03 | 7852.812 | 7868.75
46.47756514 | 6601.096 | 6738.12 | 8399.722 | 8588.588 | 15654.36 | 15253.86 | 7950.239 | 7792.055
46.49056514 | 6571.843 | 6670.879 | 8451.182 | 8583.982 | 15576.86 | 15248.01 | 7966.235 | 7746.782
46.50356514 | 6696.645 | 6609.393 | 8503.052 | 8663.839 | 15602.07 | 15210.97 | 7937.512 | 7844.474
46.51656514 | 6761.594 | 6641.163 | 8500 | 8734.325 | 15681.55 | 15230.8 | 7896.121 | 7889.784
46.52956514 | 6727.69 | 6660.44 | 8577.812 | 8787.957 | 15821.65 | 15371.37 | 7875.236 | 7922.825
46.54256514 | 6754.943 | 6636.137 | 8649.945 | 8810.479 | 15948.93 | 15588.02 | 7974.009 | 7903.386
46.55556514 | 6809.68 | 6736.567 | 8631.358 | 8771.386 | 15893.39 | 15636.45 | 7971.405 | 7918.148
46.56856514 | 6792.652 | 6711.81 | 8578.138 | 8753.661 | 15900.44 | 15505.18 | 7963.239 | 7965.371
46.58156514 | 6939.548 | 6649.905 | 8623.154 | 8802.736 | 15864.96 | 15488.19 | 8026.036 | 7951.415
46.59456514 | 7032.876 | 6660.878 | 8782.542 | 8699.929 | 15806.37 | 15514.06 | 8094.783 | 7879.69
46.60756514 | 6950.062 | 6687.545 | 8839.501 | 8739.55 | 15879.05 | 15541.48 | 8147.431 | 7928.913
46.62056514 | 6991.196 | 6760.595 | 8932.265 | 8829.437 | 15711.72 | 15595.62 | 8207.05 | 8098.842
46.63356514 | 6976.257 | 6808.04 | 9070.141 | 8680.059 | 15685.21 | 15447.2 | 8221.61 | 8079.174
46.64656514 | 6946.3 | 6827.074 | 9163.971 | 8787.467 | 15909.29 | 15428.71 | 8163.103 | 8053.948
46.65956514 | 7057.953 | 6817.356 | 9193.131 | 8977.886 | 15900.41 | 15517.39 | 8202.907 | 8084.733
46.67256514 | 7158.36 | 6861.4 | 9113.84 | 8946.595 | 15863.83 | 15565.88 | 8214.43 | 8108.994
46.68556514 | 7172.147 | 6835.542 | 9144.049 | 8877.844 | 15923.73 | 15774.86 | 8145.041 | 8161.392
46.69856514 | 7177.06 | 6799.06 | 9141.812 | 8939.278 | 16051.61 | 15723.94 | 8184.242 | 8141.421
46.71156514 | 7230.967 | 6766.654 | 9156.889 | 9070.36 | 16101.75 | 15555.85 | 8322.876 | 8261.137
46.72456514 | 7219.166 | 6679.16 | 9256.339 | 9053.673 | 16029.05 | 15644.16 | 8357.55 | 8312.19
46.73756514 | 7225.568 | 6762.026 | 9367.565 | 9057.282 | 15981.2 | 15696.38 | 8474.322 | 8348.711
46.75056514 | 7308.747 | 6902.07 | 9330.379 | 9051.643 | 16010.82 | 15697.26 | 8444.699 | 8446.826
46.76356514 | 7258.942 | 6915.12 | 9333.076 | 9044.929 | 16123.57 | 15681.03 | 8418.768 | 8412.898
46.77656514 | 7251.545 | 6787.58 | 9392.722 | 9070.658 | 15979.64 | 15659.94 | 8458.15 | 8458.62
46.78956514 | 7357.419 | 6889.360904 | 9456.072 | 9320.782 | 15826.96 | 15777.19 | 8410.902 | 8505.064
46.80256514 | 7352.65 | 6975.255 | 9430.891 | 9417.247 | 16175.78 | 15890.99 | 8475.249 | 8643.752
46.81556514 | 7486.574 | 6869.517 | 9531.516 | 9315.945 | 16151.28 | 15960.32 | 8512.696 | 8641.258
46.82856514 | 7591.634 | 6923.754 | 9419.629 | 9561.961 | 15999.04 | 16007.74 | 8464.217 | 8629.386
46.84156514 | 7605.694 | 6945.903 | 9465.529 | 9594.728 | 15987.24 | 15759.66 | 8482.76 | 8689.012
46.85456514 | 7615.363 | 6883.936 | 9577.643 | 9546.608 | 16171.31 | 15751.04 | 8467.139 | 8650.016
46.86756514 | 7697.232 | 7072.969 | 9535.717 | 9618.145 | 16242.43 | 15804.07 | 8566.967 | 8715.852
46.88056514 | 7854.641 | 7097.308 | 9459.615 | 9642.823 | 16212.85 | 15766 | 8734.608 | 8709.657
46.89356514 | 7923.36 | 7297.06 | 9338.481 | 9762.051 | 16232.79 | 15982.85 | 8724.914 | 8745.691
46.90656514 | 8038.793 | 7296.129 | 9608.588 | 9932.487 | 16480.85 | 15945.9 | 8839.328 | 8890.944
46.91956514 | 8181.773 | 7234.761 | 9714.463 | 9988.181 | 16377.07 | 15843.55 | 9042.141 | 9100.407
46.93256514 | 8331.323 | 7222.998 | 9841.064 | 10187.84 | 16452.91 | 16101.37 | 9024.3 | 9184.422
46.94556514 | 8366.257 | 7368.173 | 9942.775 | 10301.31 | 16396.69 | 16150.93 | 9067.626 | 9089.379
46.95856514 | 8563.603 | 7382.684 | 10163.5 | 10436.89 | 16419.27 | 16254.78 | 9118.573 | 9267.155
46.97156514 | 8647.088 | 7404.064 | 10216.78 | 10616.7 | 16543.66 | 16124.37 | 9281.78 | 9370.458
46.98456514 | 8793.915 | 7468.86 | 10364.86 | 10991.98 | 16533.33 | 16162.88 | 9376.543 | 9353.262
46.99756514 | 9001.34 | 7621.394 | 10518.33 | 10958.4 | 16634.12 | 16123.31 | 9422.218 | 9552.281
47.01056514 | 9204.309 | 7701.878 | 10563.23 | 11022.87 | 16545.98 | 16100.95 | 9577.825 | 9570.448
47.02356514 | 9494 | 7778.818 | 10474.36 | 11024.5 | 16524.52 | 16354.28 | 9650.45 | 9440.316
47.03656514 | 9577.928 | 7772.518 | 10499.85 | 10723.68 | 16599.44 | 16273.16 | 9539.641 | 9400.556
47.04956514 | 10071.58 | 7914.16 | 10325.29 | 10921.92 | 16848.79 | 16415.26 | 9467.853 | 9377.191
47.06256514 | 10331.96 | 8033.56 | 10457.6 | 10989.19 | 16983.1 | 16527.62 | 9446.127 | 9465.07
47.07556514 | 10423.15 | 8381.258 | 10604.2 | 11181.91 | 17033.11 | 16438.98 | 9364.559 | 9631.658
47.08856514 | 10743.53 | 8209.631 | 10741.27 | 11344.81 | 17008.44 | 16763.99 | 9684.263 | 9788.693
47.10156514 | 11014.39 | 8582.736 | 10894.5 | 11462.62 | 16905.68 | 16532.08 | 9544.174 | 9846.471
47.11456514 | 10889.49 | 8407.959 | 10964.02 | 11666.02 | 17206.09 | 16533.87 | 9620.787 | 9772.479
47.12756514 | 11167.53 | 8496.228 | 10952.46 | 11881.95 | 17166.49 | 16471.51 | 9704.017 | 9674.947
47.14056514 | 11215.82 | 8469.524 | 10918.14 | 11807.18 | 17106.35 | 16501.08 | 9730.134 | 9772.123
47.15356514 | 11078.83 | 8619.018 | 10828.33 | 11672.77 | 16824.91 | 16439.16 | 9789.439 | 9812.992
47.16656514 | 10696.23 | 8627.901 | 10852.97 | 11729.81 | 16805.6 | 16696.01 | 9745.17 | 9708.505
47.17956514 | 10763.27 | 8547.209 | 10501.97 | 11373.85 | 16743.41 | 16381.04 | 9362.955 | 9794.254
47.19256514 | 10727.06 | 8596.791 | 10323.72 | 11458.04 | 16929.05 | 16577.68 | 9145.676 | 9708.684
47.20556514 | 10671.12 | 8741.253 | 10336.67 | 11157.18 | 16900.24 | 16524.3 | 9184.703 | 9421.197
47.21856514 | 10433.51 | 8682.515 | 10154.75 | 11198.97 | 16734.74 | 16704.63 | 9069.74 | 9362.286
47.23156514 | 10405.39 | 8763.858 | 10248.97 | 11250.98 | 16668.43 | 16575.28 | 9003.467 | 9539.4
47.24456514 | 10214.31 | 8747.027 | 10246 | 11249 | 16838.73 | 16371.33 | 9177.72 | 9586.924
47.25756514 | 10086.48 | 8700.541 | 10306.3 | 11231.21 | 16783.64 | 16434.26 | 9023.796 | 9658.171
47.27056514 | 9932.344 | 8788.071 | 10230.67 | 11210.45 | 16834.86 | 16422.28 | 9024.936 | 9723.585
47.28356514 | 9887.348 | 8728.975 | 10093.39 | 11223.56 | 16485.35 | 16455.9 | 8902.951 | 9764.714
47.29656514 | 9557.158 | 8735.629 | 10127.35 | 11342.88 | 16577.54 | 16506.85 | 8834.766 | 9483.177
47.30956514 | 9455.71 | 8797.672 | 10145.13 | 11234.14 | 16558.28 | 16521.33 | 8784.56 | 9539.314
47.32256514 | 9426.589 | 8825.411 | 10079.34 | 11361.32 | 16586.11 | 16506.04 | 8835.516 | 9519.528
47.33556514 | 9240.138 | 8989.567 | 10019.26 | 11265.96 | 16390.13 | 16341.5 | 9004.354 | 9602.535
47.34856514 | 9211.295 | 8975.348 | 10130.8 | 11301.19 | 16564.32 | 16487.99 | 8950.83 | 9698.146
47.36156514 | 9138.18 | 9046.638 | 10261 | 11135 | 16447.36 | 16270.18 | 9240.461 | 9736.91
47.37456514 | 9046.476 | 9250.922 | 10570.63 | 11423.72 | 16505.04 | 16392.67 | 9165.694 | 9761.581
47.38756514 | 9009.433 | 9291.675 | 10526.63 | 11658.97 | 16657.06 | 16534.39 | 9278.497 | 9860.93
47.40056514 | 9011.276 | 9337.088 | 10739.47 | 11603.98 | 16546.62 | 16661.68 | 9534.061 | 10055.9
47.41356514 | 8954.618 | 9363.866 | 11138.63 | 11759.06 | 16324.69 | 16518.77 | 9566.131 | 10343.57
47.42656514 | 8935.686 | 9704.783 | 11364.18 | 12034.97 | 16508.87 | 16537.12 | 9676.875 | 10465.51
47.43956514 | 9133.651 | 9821.17 | 11663.86 | 12371.65 | 16538.05 | 16640.85 | 10034.83 | 10583.5
47.45256514 | 9195.029 | 9756.431 | 12119.23 | 12791.77 | 16661.27 | 16640.37 | 10241.1 | 10816.95
47.46556514 | 9139.43 | 9994.239 | 12430.15 | 12896.85 | 16499.14 | 16673.51 | 10743.61 | 10986.61
47.47856514 | 9195.864 | 9940.245 | 12990.38 | 13277.01 | 16544.62 | 16702.32 | 11141.05 | 11255.66
47.49156514 | 9363.259 | 10054.68 | 13044.69 | 13723.45 | 16323.27 | 16517.49 | 11313.91 | 11568.16
47.50456514 | 9239.007 | 10007.8 | 13468.58 | 13798.6 | 16473.39 | 16535.4 | 11922.97 | 11649.8
47.51756514 | 9221.121 | 9818.141 | 13825.28 | 14145.99 | 16447.58 | 16648.97 | 12102.97 | 11633.67
47.53056514 | 9052.253 | 9879.096 | 13741.22 | 14123.54 | 16512.03 | 16692.16 | 12033.99 | 11662.33
47.54356514 | 9065.386 | 9693.344 | 13688.99 | 13952.36 | 16505.96 | 16629.99 | 12076.7 | 11510.26
47.55656514 | 8976.801 | 9825.151 | 13517.22 | 13608.41 | 16537.29 | 16599.36 | 12049.62 | 11366.97
47.56956514 | 8840.952 | 9788.704 | 13104.58 | 13368.18 | 16578.51 | 16608.01 | 11832.4 | 11153.16
47.58256514 | 8767.017 | 9538.313 | 12825.07 | 13158.59 | 16432.51 | 16549.06 | 11414.78 | 11072.75
47.59556514 | 8540.422 | 9429.127 | 12668.19 | 12971.97 | 16369.96 | 16626.35 | 11164.89 | 10857.8
47.60856514 | 8309.236 | 9185.692 | 12456.62 | 12806.54 | 16477.25 | 16588.78 | 10772.84 | 10697.41
47.62156514 | 8236.497 | 9078.944 | 12121.08 | 12620.29 | 16507.92 | 16668.73 | 10506.82 | 10598.91
47.63456514 | 8059.318 | 9027.152 | 11919.5 | 12360.49 | 16258.44 | 16700.39 | 10527.98 | 10422.04
47.64756514 | 7992.217 | 8810.425 | 11969.12 | 12095.77 | 16279.73 | 16397.95 | 10340.32 | 10193.58
47.66056514 | 7919.42 | 8712.467 | 11671.96 | 11797.43 | 16336.68 | 16215.98 | 10231.79 | 10144.51
47.67356514 | 7792.747 | 8587.224 | 11442.88 | 11518.53 | 16483.27 | 16366.78 | 10173.32 | 9985.572
47.68656514 | 7604.551 | 8389.179 | 11066.24 | 11289.87 | 16369.24 | 16580.24 | 9962.566 | 9778.383
47.69956514 | 7389.705 | 8272.421 | 10792.03 | 10975.43 | 16511.01 | 16619.95 | 9749.494 | 9629.051
47.71256514 | 7235.131 | 8243.512 | 10543.43 | 10726.09 | 16371.9 | 16483.53 | 9423.105 | 9510.543
47.72556514 | 7221.302 | 8051.614 | 10224.41 | 10318.11 | 16358.1 | 16283.69 | 9109.34 | 9354.475
47.73856514 | 7124.669 | 7921.116 | 10000.1 | 10105.95 | 16591.1 | 16374.77 | 9011.379 | 9117.989
47.75156514 | 6966.952 | 7904.72 | 9824.272 | 10080.88 | 16453.26 | 16407.91 | 8907.666 | 9077.367
47.76456514 | 6895.962 | 7890.571 | 9728.541 | 9934.658 | 16334.87 | 16317.08 | 8807.713 | 9041.209
47.77756514 | 6906.114 | 7756.99 | 9531.38 | 9811.279 | 16393.64 | 16252.87 | 8797.424 | 8891.612
47.79056514 | 6908.367 | 7589.147 | 9465.331 | 9679.227 | 16405.88 | 16305.62 | 8737.944 | 8936.427
47.80356514 | 6776.501 | 7676.797 | 9443.392 | 9506.661 | 16492.77 | 16157.03 | 8693.002 | 9008.852
47.81656514 | 6622.761 | 7559.582 | 9389.944 | 9448.922 | 16490.15 | 16108.38 | 8775.78 | 9038.519
47.82956514 | 6724.015 | 7412.251 | 9377.721 | 9441.339 | 16264.32 | 16207.21 | 8844.623 | 9083.005
47.84256514 | 6800.557 | 7466.893 | 9381.298 | 9366.298 | 16189.16 | 16269.69 | 8844.58 | 8993.565
47.85556514 | 6752.891 | 7448.307 | 9356.48 | 9298.506 | 16262.88 | 16161.02 | 8689.958 | 8937.86
47.86856514 | 6629.651 | 7390.203 | 9212.651 | 9341.958 | 16251.67 | 16112.5 | 8542.858 | 8887.201
47.88156514 | 6568.026 | 7350.975 | 9077.779 | 9338.656 | 16172.8 | 16106.56 | 8532.586 | 8882.588
47.89456514 | 6618.041 | 7273.743 | 9091.695 | 9178.011 | 16153.13 | 16087.27 | 8515.406 | 8848.555
47.90756514 | 6557.083 | 7293.333 | 9113.32 | 9093.172 | 16254.36 | 16055.88 | 8477.275 | 8705.224
47.92056514 | 6607.543 | 7354.597 | 9120.947 | 9072.544 | 16298.64 | 15935.05 | 8520.271 | 8743.841
47.93356514 | 6640.714 | 7295.89 | 9101.912 | 9110.638 | 16176.64 | 16098.21 | 8594.506 | 8808.648
47.94656514 | 6538.864 | 7284.233 | 8944.689 | 9185.496 | 16241.76 | 16251.62 | 8579.019 | 8845.466
47.95956514 | 6571.087 | 7263.34 | 8900.335 | 9076.179 | 16461.42 | 16273.52 | 8536.872 | 8786.478
47.97256514 | 6556.938 | 7247.116 | 9066.041 | 9010.291 | 16384.98 | 16182.23 | 8571.475 | 8653.093
47.98556514 | 6583.643 | 7308.612 | 9108.462 | 9118.568 | 16290.31 | 15922.43 | 8606 | 8691.239
47.99856514 | 6630.906 | 7316.569 | 8956.646 | 9158.898 | 16345.92 | 15921.73 | 8508.369 | 8732.367
48.01156514 | 6560.434 | 7355.499 | 8834.197 | 9013.946 | 16266.73 | 15957.58 | 8438.977 | 8775.111
48.02456514 | 6616.547 | 7403.664 | 8909.916 | 8886.883 | 16232.93 | 16064.61 | 8465.271 | 8672.253
48.03756514 | 6717.418 | 7446.351 | 8876.014 | 8962.366 | 16327.53 | 16138.89 | 8496.299 | 8571.111
48.05056514 | 6693.121 | 7407.324 | 8703.274 | 9070.096 | 16281.51 | 16053.97 | 8373.158 | 8470.93
48.06356514 | 6611.69 | 7410.423 | 8840.441 | 9134.824 | 16180.83 | 15888.94 | 8177.917 | 8433.63
48.07656514 | 6678.546 | 7462.107 | 8749.501 | 9095.709 | 16051.95 | 15887.95 | 8296.789 | 8535.452
48.08956514 | 6649.137 | 7393.016 | 8694.149 | 8921.837 | 16054.08 | 16005.23 | 8341.016 | 8387.287
48.10256514 | 6612.711 | 7425.885 | 8846.538 | 9036.252 | 16267.85 | 16047.69 | 8270.823 | 8554.888
48.11556514 | 6634.331 | 7522.943 | 8833.59 | 9193.974 | 16303.97 | 16114.32 | 8268.026 | 8608.997
48.12856514 | 6608.931 | 7402.271 | 8706.086 | 9147.271 | 16239.54 | 16040.31 | 8319.26 | 8612.063
48.14156514 | 6549.115 | 7431.883 | 8854.339 | 9187.551 | 16183.2 | 15996.47 | 8375.992 | 8576.09
48.15456514 | 6566.516 | 7436.912 | 8961.523 | 9258.451 | 16016.95 | 15968.57 | 8527.542 | 8480.004
48.16756514 | 6647.208 | 7476.035 | 9024.409 | 9340.658 | 16146.25 | 15810.8 | 8459.908 | 8510.898
48.18056514 | 6550.732 | 7600.501 | 9047.212 | 9299 | 16220.35 | 15924.3 | 8405.477 | 8477.14
48.19356514 | 6711.811 | 7635.732 | 9100.475 | 9248.295 | 16076.68 | 16019.56 | 8548.305 | 8551.704
48.20656514 | 6939.243 | 7516.831 | 9135.169 | 9146.228 | 16192 | 15992.11 | 8633.942 | 8619.435
48.21956514 | 6710 | 7647.526 | 9108.966 | 9302.865 | 16055.83 | 16042.85 | 8572.576 | 8730.39
48.23256514 | 6549.636243 | 7816.517 | 9267.494 | 9488.983 | 16075.15 | 16076.86 | 8695.721 | 8831.494
48.24556514 | 6612.532 | 7805.377 | 9336.591 | 9468.313 | 16054.85 | 16155.49 | 8908.376 | 8958.487
48.25856514 | 6657.98 | 7878.939 | 9231.306 | 9519.509 | 16343.96 | 16202.49 | 8973.12 | 9043.429
48.27156514 | 6688.975 | 7910.779 | 9197.327 | 9625.055 | 16247.11 | 16092.82 | 9048.948 | 9084.986
48.28456514 | 6877.315 | 8084.97 | 9146.084 | 9786.931 | 16315.98 | 16189.77 | 8958.639 | 9240.221
48.29756514 | 7021.881 | 8013.336 | 9335.967 | 9800.506 | 16114.91 | 16194.15 | 9210.284 | 9205.958
48.31056514 | 6831.804 | 8076.587 | 9494.478 | 9938.152 | 16078.88 | 16245.3 | 9229.848 | 9339.359
48.32356514 | 6875.732 | 8320.519 | 9518.836 | 10140.68 | 16386.03 | 16290.36 | 9274.895 | 9377.339
48.33656514 | 6994.546 | 8398.554 | 9648.523 | 10441.35 | 16356.65 | 16211.49 | 9465.659 | 9495.966
48.34956514 | 7068.037 | 8589.508 | 9900.392 | 10493.07 | 16467.7 | 16153.66 | 9542.094 | 9761.131
48.36256514 | 7177.568 | 8493.144 | 10039.49 | 10484.63 | 16570.04 | 16287.32 | 9554.135 | 9803.482
48.37556514 | 7352.706 | 8718.894 | 10178.89 | 11091.59 | 16463.97 | 16555.51 | 9901.574 | 9860.361
48.38856514 | 7424.105 | 8791.056 | 10255.69 | 11014.67 | 16407.29 | 16449.75 | 10088.21 | 10114.67
48.40156514 | 7378.065 | 9004.53 | 10542.12 | 11201.87 | 16524.44 | 16472.91 | 10426.36 | 10309.13
48.41456514 | 7587.464 | 9161.556 | 11011.93 | 11549.1 | 16346.01 | 16637.97 | 10777.97 | 10654.02
48.42756514 | 7871.02 | 9378.494 | 11239.92 | 12195.28 | 16458.5 | 16458.44 | 10975.09 | 10795.53
48.44056514 | 7953.331 | 9620 | 11534.86 | 12540.96 | 16707.88 | 16829.78 | 11299.2 | 11011.99
48.45356514 | 8035.069 | 9620.529 | 12212.71 | 12813.18 | 16593.31 | 16617.9 | 11099.77 | 11031.29
48.46656514 | 8216.332 | 9637.054 | 12828.31 | 13417.84 | 16637.98 | 16800.07 | 10974.65 | 10876.99
48.47956514 | 8364.12 | 9792.274 | 13149.47 | 13668.5 | 16522.94 | 16806.02 | 10789.74 | 10881.74
48.49256514 | 8619.495 | 9997.936 | 13717.58 | 14114.72 | 16513.03 | 16886.32 | 10622.22 | 10724.91
48.50556514 | 8608.101 | 9957.085 | 14099.54 | 14419.09 | 16678.78 | 16789.5 | 10399.94 | 10714.73
48.51856514 | 8580.096 | 10011.91 | 13986.77 | 14366.8 | 16639.94 | 16803.1 | 10442.79 | 10488.52
48.53156514 | 8435.159 | 9971.29 | 14235.09 | 14320.84 | 16413 | 16811.44 | 10099.64 | 10322.13
48.54456514 | 8504.306 | 9988.419 | 13934.95 | 14248.37 | 16414.35 | 17083.4 | 10199.43 | 10390.35
48.55756514 | 8233.025 | 9895.352 | 13927.03 | 13986.99 | 16631.18 | 17146.76 | 10108.34 | 10286.39
48.57056514 | 8002.184 | 9799.325 | 13623.21 | 13752.24 | 16683.29 | 16906.33 | 10022.19 | 10214
48.58356514 | 8079.066 | 9638.845 | 13264.56 | 13298.87 | 16508.25 | 16846.37 | 9807.165 | 10153.44
48.59656514 | 8100.33 | 9610.838 | 12974.75 | 13178.79 | 16446.01 | 17106.92 | 9662.825 | 9847.555
48.60956514 | 7866.64 | 9164.239 | 13064.48 | 12957.86 | 16528.18 | 17005.04 | 9576.692 | 9869.523
48.62256514 | 7804.881 | 9283.157 | 12707.38 | 13169.52 | 16777.18 | 16879.78 | 9433.843 | 9727.11
48.63556514 | 7776.708 | 8901.322 | 12650.47 | 13260.68 | 16432.23 | 16722.19 | 9267.694 | 9644.062
48.64856514 | 7617.444 | 8900.95 | 12717.51 | 12833.18 | 16508.09 | 16899.21 | 8835.305 | 9297.01
48.66156514 | 7516.979 | 8774.637 | 12607.47 | 12822.84 | 16540.76 | 16876.41 | 8802.917 | 9115.964
48.67456514 | 7382.026 | 8655.072 | 12671.37 | 12469.47 | 16642.77 | 16806.79 | 8764.001 | 9107.442
48.68756514 | 7216.504 | 8471.769 | 12197.29 | 12256.28 | 16473.59 | 16829.6 | 8494.477 | 9106.206
48.70056514 | 7142.225 | 8343.772 | 11898.04 | 12197.85 | 16356.3 | 17060.99 | 8473.758 | 8831.882
48.71356514 | 7074.474 | 8216.842 | 11332.79 | 11761.42 | 16268.56 | 16805.79 | 8310.965 | 8852.263
48.72656514 | 6865.661 | 8024.077 | 10796.61 | 11089.58 | 16408.9 | 16578.67 | 8351.311 | 8894.691
48.73956514 | 6709.827 | 8012.432 | 10423.36 | 10601.62 | 16635.19 | 16789.2 | 8309.559 | 8762.825
48.75256514 | 6753.404 | 7829.414 | 10016.23 | 10341.09 | 16534.26 | 16707.82 | 8257.781 | 8725.594
48.76556514 | 6580.75 | 7744.075 | 9909.287 | 10274.17 | 16505.81 | 16830.89 | 8076.637 | 8637.575
48.77856514 | 6578.103 | 7525.45 | 9761.967 | 10360.69 | 16413.14 | 16682.73 | 7956.932 | 8444.726
48.79156514 | 6625.883 | 7524.518 | 9820.489 | 10030.04 | 16475.77 | 16519.26 | 7972.524 | 8520.837
48.80456514 | 6494.454 | 7500.075 | 9724.494 | 10002.89 | 16367.99 | 16417.5 | 8030.08 | 8382.838
48.81756514 | 6310.213 | 7464.077 | 9650.727 | 9932.825 | 16330.02 | 16609.82 | 8039.607 | 8355.967
48.83056514 | 6357.092 | 7267.118 | 9494.816 | 9926.182 | 16386.3 | 16622.82 | 7890.877 | 8389.728
48.84356514 | 6384.668 | 7233.893 | 9182.933 | 9816.417 | 16176.39 | 16324.93 | 7874.339 | 8320.981
48.85656514 | 6393.68 | 7297.371 | 8973.664 | 9613.494 | 16463 | 16564.04 | 7916.33 | 8228.34
48.86956514 | 6176.144 | 7267.996 | 8869.56 | 9529.401 | 16402.21 | 16484.36 | 7831.476 | 8316.928
48.88256514 | 6219.727 | 7243.273 | 8880.424 | 9484.583 | 16437.29 | 16330.73 | 7826.439 | 8348.259
48.89556514 | 6253.57 | 7065.766 | 8767.707 | 9582.265 | 16204.91 | 16266.25 | 7746.407 | 8276.125
48.90856514 | 6348.143 | 7079.021 | 8772.072 | 9385.013 | 16449.96 | 16335.12 | 7805.316 | 8211.669
48.92156514 | 6329.399 | 7084.01 | 8650.624 | 9200.011 | 16734.77 | 16410.26 | 7882.824 | 8367.987
48.93456514 | 6332.089 | 6964.472 | 8530.108 | 9388.015 | 16451.25 | 16380.53 | 7917.713 | 8274.168
48.94756514 | 6374.834 | 7056.622 | 8514.876 | 9316.133 | 16440.33 | 16416.89 | 7864.921 | 8243.628
48.96056514 | 6399.33 | 6958.295 | 8538.594 | 9225.029 | 16479.09 | 16631.07 | 7832.802 | 8277.594
48.97356514 | 6461.693 | 7070.261 | 8478.447 | 9378.22 | 16422.81 | 16606.36 | 7928.418 | 8259.529
48.98656514 | 6394.696 | 7071.391 | 8517.564 | 9343.307 | 16578.58 | 16515.21 | 7845.248 | 8170.754
48.99956514 | 6435.634 | 7060.627 | 8633.386 | 9359.82 | 16663.05 | 16572.43 | 7832.394 | 8078.311
49.01256514 | 6427.784 | 7064.669 | 8642.551 | 9443.077 | 16463.06 | 16705.45 | 7766.196 | 8221.979
49.02556514 | 6439.9 | 6934.662 | 8652.479 | 9411.124 | 16460.81 | 16540 | 7868.734 | 8247.899
49.03856514 | 6479.357 | 6888.278 | 8661.709 | 9485.324 | 16535.73 | 16470.22 | 7867.55 | 8234.536
49.05156514 | 6467.328 | 6874.136 | 8760.789 | 9577.103 | 16519.61 | 16468.18 | 7846.341 | 8192.033
49.06456514 | 6418.052 | 6947.784 | 8765.508 | 9499.342 | 16529.59 | 16550.97 | 7875.967 | 8150.907
49.07756514 | 6360.836 | 6869.344 | 8606.928 | 9497.337 | 16584.96 | 16500.72 | 7911.77 | 8183.561
49.09056514 | 6339.768 | 6864.059 | 8657.446 | 9601.839 | 16590.37 | 16313.36 | 7920.39 | 8226.273
49.10356514 | 6381.567 | 6924.58 | 8766.965 | 9645.841 | 16505.3 | 16435.78 | 7971.532 | 8207.126
49.11656514 | 6434.923 | 6787.157 | 8945.753 | 9827.841 | 16464.25 | 16497.98 | 7875.018 | 8107.104
49.12956514 | 6489.939 | 6683.56 | 9083.313 | 9883.168 | 16569.94 | 16322.39 | 7688.287 | 8111.684
49.14256514 | 6488.214 | 6695.545 | 9052.868 | 9942.794 | 16599.72 | 16331.96 | 7823.561 | 8225.871
49.15556514 | 6416.574 | 6696.363 | 9074.523 | 9975.362 | 16647.37 | 16437.83 | 7871.476 | 8286.018
49.16856514 | 6299.103 | 6652.436 | 9080.727 | 9973.23 | 16470.88 | 16379.51 | 7765.581 | 8199.266
49.18156514 | 6207.641 | 6602.32 | 9056.44 | 10016.2 | 16343.64 | 16320.44 | 7871.317 | 8097.24
49.19456514 | 6270.651 | 6583.45 | 9054.758 | 10060.01 | 16531.99 | 16311.62 | 7935.215 | 8071.859
49.20756514 | 6286.482 | 6582 | 9108.519 | 10084.99 | 16531.97 | 16389.53 | 7809.475 | 8125.017
49.22056514 | 6247.982 | 6597.216 | 9069.093 | 10189.44 | 16455.59 | 16388.94 | 7747.982 | 8122.742
49.23356514 | 6263.953 | 6560.608 | 9062.784 | 10224.06 | 16528.39 | 16386.46 | 7789.409 | 8141.572
49.24656514 | 6298.097 | 6558.153 | 9182.467 | 10154.16 | 16492.75 | 16476.07 | 7907.072 | 8184.962
49.25956514 | 6346.777 | 6640.562 | 9240.348 | 10183.57 | 16477.49 | 16305.51 | 7951.551 | 8082.731
49.27256514 | 6240.279 | 6571.037 | 9210.498 | 10180.26 | 16632.26 | 16264.96 | 7844.671 | 7985.353
49.28556514 | 6105.747 | 6454.881 | 9147.299 | 10227.93 | 16512.27 | 16409.09 | 7799.138 | 7981.502
49.29856514 | 6157.742 | 6570.993 | 9180.327 | 10289.95 | 16437.92 | 16261.99 | 7842.742 | 8149.548
49.31156514 | 6194.874 | 6669.142 | 9211.486 | 10416.83 | 16664.83 | 16230.13 | 7877.35 | 8223.366
49.32456514 | 6199.432 | 6611.845 | 9290.767 | 10610.82 | 16630.89 | 16409.63 | 7842.278 | 8105.566
49.33756514 | 6334.281 | 6569.046 | 9330.696 | 10597.39 | 16552.21 | 16415.59 | 7982.212 | 8146.147
49.35056514 | 6410.46 | 6510.446 | 9391.045 | 10581.25 | 16583.2 | 16459.18 | 8074.253 | 8210.329
49.36356514 | 6358.972 | 6584.527 | 9383.046 | 10787.96 | 16717.74 | 16451.3 | 7998.046 | 8127.465
49.37656514 | 6241.61 | 6636.744 | 9405.806 | 10789.34 | 16730.08 | 16378.23 | 7957.339 | 8121.25
49.38956514 | 6299.088 | 6681.661 | 9516.158 | 10830.45 | 16528.76 | 16444.76 | 7872.379 | 8195.775
49.40256514 | 6386.182 | 6658.377 | 9619.351 | 10989.76 | 16681.94 | 16319.98 | 7897.991 | 8152.436
49.41556514 | 6551.525 | 6704.432 | 9563.671 | 11001.09 | 16758.56 | 16322.26 | 8037.562 | 8133.211
49.42856514 | 6629.775 | 6771.972 | 9456.326 | 10989.41 | 16612.52 | 16422.2 | 7973.977 | 8197.708
49.44156514 | 6590.035 | 6833.447 | 9487.939 | 10772.19 | 16719.7 | 16413.77 | 7896.119 | 8164.672
49.45456514 | 6576.47 | 6952.907 | 9571.437 | 10632.92 | 16868.84 | 16406.12 | 7982.827 | 8203.282
49.46756514 | 6543.759 | 6972.776 | 9570.918 | 10624.28 | 16896.11 | 16651.78 | 8080.339 | 8318.488
49.48056514 | 6589.44 | 6960.958 | 9430.783 | 10581.29 | 16820.64 | 16606.11 | 8164.563 | 8225.013
49.49356514 | 6707.46 | 6917.95 | 9373.973 | 10529.1 | 16948.45 | 16487.15 | 8092.853 | 8318.456
49.50656514 | 6642.667 | 6844.114 | 9363.228 | 10362.96 | 16967 | 16365.21 | 8255.719 | 8340
49.51956514 | 6752.236 | 6908.62 | 9344.319 | 10398.41 | 16869.07 | 16358.45 | 8291.035 | 8303.057
49.53256514 | 6909.538 | 6920.285 | 9354.037 | 10369.94 | 16890.27 | 16608.68 | 8329.918 | 8219.923
49.54556514 | 6880.137 | 6920.165 | 9217.06 | 10244.89 | 16985.74 | 16516.07 | 8180.972 | 8245.918
49.55856514 | 6726.956 | 6882.787 | 9266.661 | 10138.72 | 16761.1 | 16599.19 | 8127.178 | 8192.918
49.57156514 | 6684.231 | 6876.438 | 9119.329 | 9900.55 | 16954.55 | 16615.32 | 8235.99 | 8392.556
49.58456514 | 6750.54 | 6848.974 | 9057.15 | 9829.813 | 16835.84 | 16443.05 | 8177.488 | 8381.645
49.59756514 | 6754.855 | 6943.533 | 8949.612 | 9735.479 | 16747.58 | 16391.32 | 8264.508 | 8290.629
49.61056514 | 6808.31 | 6901.012 | 8883.223 | 9744.055 | 17103.39 | 16594.96 | 8237.311 | 8165.223
49.62356514 | 6694.209 | 6814.096 | 8835.258 | 9652.728 | 16752.07 | 16485.44 | 8209.013 | 8156.524
49.63656514 | 6717.51 | 6795.685 | 8732.281 | 9533.331 | 16806.56 | 16576.62 | 8054.026 | 8231.699
49.64956514 | 6678.419 | 6702.72 | 8780.231 | 9395.674 | 16738.14 | 16619.16 | 8146.348 | 8262.256
49.66256514 | 6589.376 | 6802.822 | 8948.14 | 9396.752 | 16805.3 | 16393.45 | 8254.822 | 8276.096
49.67556514 | 6575.416 | 6807.562 | 8923.121 | 9393.132 | 16763.15 | 16358.87 | 8290.008 | 8256.284
49.68856514 | 6455.577 | 6713.922 | 8695.881 | 9265.9 | 16837.8 | 16513.71 | 8360.698 | 8245.307
49.70156514 | 6511.968 | 6743.292 | 8652.061 | 9189.51 | 16680.96 | 16573.51 | 8255.413 | 8323.801
49.71456514 | 6472.169 | 6712.909 | 8626.943 | 9274.649 | 16857.5 | 16439.82 | 8136.354 | 8348.38
49.72756514 | 6491.734 | 6638.597 | 8652.272 | 9060.099 | 16728.26 | 16330.14 | 8251.428 | 8280.021
49.74056514 | 6455.706 | 6739.04 | 8671.347 | 8941.692 | 16676.03 | 16460.15 | 8336.307 | 8340.253
49.75356514 | 6541.743 | 6643.493 | 8674.592 | 9136.586 | 16817.25 | 16311.78 | 8279.749 | 8344.76
49.76656514 | 6460.479 | 6561.611 | 8771.77 | 9156.968 | 16760 | 16684.15 | 8273.422 | 8465.77
49.77956514 | 6578.602 | 6693.317 | 8669.589 | 8912.042 | 16691.03 | 16554.6 | 8360.008 | 8368.42
49.79256514 | 6548.828 | 6494.326 | 8695.897 | 8844.042 | 16611.21 | 16483.9 | 8255.659 | 8461.927
49.80556514 | 6392.814 | 6786.36 | 8744.727 | 8926.355 | 16758.89 | 16629.55 | 8235.497 | 8444.137
49.81856514 | 6525.34 | 6497.902 | 8691.485 | 8784.582 | 16814.94 | 16385.08 | 8314.399 | 8472.008
49.83156514 | 6677.475 | 6779.353 | 8592.719 | 8881.963 | 16618.87 | 16559.72 | 8380.088 | 8556.639
49.84456514 | 6653.433 | 6711.944 | 8664.451 | 8679.99 | 16860.1 | 16588.07 | 8260.986 | 8502.269
49.85756514 | 6472.83 | 6707.791 | 8766.472 | 8962.141 | 16937.78 | 16522.1 | 8261.394 | 8592.318
49.87056514 | 6676.786 | 6656.306 | 8636.772 | 8996.794 | 16884.32 | 16545.86 | 8603.961 | 8670.534
49.88356514 | 6706.541 | 6828.232 | 8674.383 | 9011.763 | 16426.35 | 16431.83 | 8383.575 | 8490.894
49.89656514 | 6816.117 | 6961.551 | 8485.993 | 9061.687 | 16955.82 | 16235.15 | 8502.757 | 8635.113
49.90956514 | 6776.569 | 6860.851 | 8708.584 | 8780.449 | 16794.49 | 16691.92 | 8646.793 | 8638.036
49.92256514 | 6916.254 | 6920.946 | 8442.128 | 8837.764 | 16895.85 | 16718.54 | 8568.966 | 8620.821
49.93556514 | 6728.434 | 6963.669 | 8688.736 | 9057.289 | 16855.66 | 16648.16 | 8616.003 | 8873.124
49.94856514 | 7073.072 | 7036.093 | 8547.926 | 8793.367 | 16886.64 | 16465.5 | 8632.084 | 8814.169
49.96156514 | 7070.261 | 7051.171 | 8560.116 | 8812.835 | 17129.41 | 16453.92 | 8593.24 | 8921.807
49.97456514 | 7046.047 | 7087.674 | 8440.341 | 8907.473 | 16949.59 | 16611.33 | 8740.93 | 8893.496
49.98756514 | 7124.528 | 7309.963 | 8535.767 | 8936.811 | 16950.91 | 16662.19 | 8849.1 | 8888.19
50.00056514 | 7285.13 | 7366.111 | 8664.23 | 8991.798 | 17013.85 | 16589.04 | 8848.261 | 8870.997
50.01356514 | 7411.85 | 7551.417 | 8735.522 | 9096.231 | 17039.58 | 16781.77 | 8907.177 | 9010.594
50.02656514 | 7430.375 | 7701.005 | 8567.117 | 8830.738 | 17144.38 | 16512.24 | 8919.375 | 8892.494
50.03956514 | 7699.186 | 7739.763 | 8591.312 | 8892.219 | 17119.2 | 16637.83 | 8996.13 | 8831.474
50.05256514 | 7789.746 | 7915.749 | 8656.298 | 8822.481 | 17124.97 | 16718.73 | 8907.942 | 8895.981
50.06556514 | 7862.241 | 8096.304 | 8674.453 | 8881.539 | 17010.35 | 16873.39 | 8763.364 | 8855.593
50.07856514 | 8079.496 | 8264.339 | 8619.196 | 9064.576 | 17255.48 | 16804.77 | 8571.26 | 8623.797
50.09156514 | 8134.032 | 8532.199 | 8617.905 | 9223.465 | 17161.07 | 16761.24 | 8763.341 | 8687.305
50.10456514 | 8530.073 | 8658.026 | 8760.267 | 9119.519 | 17234.38 | 17040.61 | 8609.57 | 8603.169
50.11756514 | 8689.086 | 8939.231 | 8775.888 | 9170.558 | 17354.67 | 16878.63 | 8659.864 | 8782.007
50.13056514 | 8857.175 | 8808.859 | 8847.588 | 9556.799 | 17278.54 | 16891.63 | 8718.805 | 8799.969
50.14356514 | 8736.495 | 8739.357 | 8769.569 | 9617.213 | 17304.07 | 16912.93 | 8686.356 | 8689.854
50.15656514 | 8782.995 | 8451.603 | 8656.109 | 9489.3 | 17093.01 | 16941.93 | 8624.572 | 8717.083
50.16956514 | 8445.967 | 8226.012 | 8691.506 | 9257.4 | 17077.78 | 16865.75 | 8600.043 | 8718.448
50.18256514 | 8249.575 | 7903.047 | 8708.488 | 9261.257 | 17132.31 | 16959.44 | 8650.674 | 8657.302
50.19556514 | 8051.155 | 7824.191 | 8873.623 | 9131.298 | 17159.17 | 16880.87 | 8693.366 | 8583.046
50.20856514 | 7878.164 | 7906.029 | 8843.137 | 8987.248 | 17230.99 | 17100.85 | 8529.01 | 8670.738
50.22156514 | 7702.652 | 7778.592 | 8859.929 | 8860.32 | 17158.41 | 16941.28 | 8551.966 | 8600.069
50.23456514 | 7811.731 | 7691.349 | 8795.628 | 8854.368 | 17197.93 | 16673.38 | 8568.242 | 8520.321
50.24756514 | 7874.294 | 7605.832 | 8848.469 | 9169.028 | 17192.68 | 16667.16 | 8650.295 | 8468.976
50.26056514 | 7622.586 | 7538.089 | 8821.321 | 9225.356 | 17208.64 | 16783.54 | 8638.946 | 8660.145
50.27356514 | 7601.56 | 7425.888 | 8841.369 | 9306.902 | 16942.59 | 16949.32 | 8632.417 | 8574.939
50.28656514 | 7566.898 | 7227.737 | 8882.621 | 9083.304 | 17061.28 | 16887.92 | 8595.698 | 8513.945
50.29956514 | 7404.999 | 7076.666 | 9014.001 | 8876 | 17155.67 | 16614.33 | 8475 | 8451.666
50.31256514 | 7272.385 | 6949.996 | 8906.873 | 8782.833 | 16966.68 | 16553.94 | 8546.498 | 8431.105
50.32556514 | 7116.984 | 6718.361 | 8844.226 | 8755.94 | 17004.66 | 16591.29 | 8619.702 | 8537.317
50.33856514 | 6866.661 | 6571.78 | 8878.381 | 8839.16 | 16966.45 | 16624.75 | 8583.601 | 8534.316
50.35156514 | 6786.079 | 6496.469 | 8925.738 | 8857.159 | 16951.02 | 16636.87 | 8713.61 | 8451.215
50.36456514 | 6796.681 | 6593.497 | 8892.082 | 8831.361 | 16829.05 | 16459.14 | 8645.182 | 8472.833
50.37756514 | 6772.75 | 6480.752 | 8878.035 | 8883.071 | 16861.07 | 16534.57 | 8529.607 | 8449.143
50.39056514 | 6665.237 | 6421.499 | 8890.403 | 8886.556 | 16909.15 | 16647.43 | 8670.095 | 8426.139
50.40356514 | 6686.57 | 6493.19 | 8830.684 | 8915.094 | 16904.62 | 16595.43 | 8696.827 | 8436.762
50.41656514 | 6809.511 | 6452.954 | 8771.679 | 8874.787 | 16921.62 | 16534.86 | 8682.106 | 8433.958
50.42956514 | 6902.531 | 6450.991 | 8736.302 | 8782.116 | 16864.28 | 16663.67 | 8734.968 | 8338.506
50.44256514 | 6788.026 | 6452.894 | 8642.062 | 8691 | 16867.62 | 16517.19 | 8811.983 | 8527.249
50.45556514 | 6792.758 | 6380.263 | 8627.546 | 8673.856 | 16872.5 | 16397.52 | 8761.074 | 8613.623
50.46856514 | 6895 | 6310.965 | 8669.764 | 8724.12 | 16759.05 | 16423.3 | 8732.617 | 8552.638
50.48156514 | 6950.942 | 6353.553 | 8733.692 | 8794.137 | 16804.22 | 16433.61 | 8886.774 | 8538.03
50.49456514 | 6914.004 | 6400.018 | 8637.31 | 8790.841 | 16863.91 | 16563.96 | 8943.055 | 8442.145
50.50756514 | 6923.916 | 6458.108 | 8630.581 | 8693.177 | 16863.66 | 16585.59 | 8940.062 | 8462.6
50.52056514 | 6998.056 | 6439.354 | 8705.221 | 8630.546 | 16769.55 | 16565.85 | 8960.06 | 8479.707
50.53356514 | 7037.199 | 6407.128 | 8625.109 | 8649.748 | 16799.43 | 16520.03 | 8980.629 | 8403.597
50.54656514 | 7095.391 | 6476.041 | 8587.524 | 8693.954 | 16896.54 | 16428.22 | 8907.548 | 8480.323
50.55956514 | 7205.691 | 6451.415 | 8515.067 | 8751.949 | 16854.14 | 16394.44 | 8864.725 | 8532.067
50.57256514 | 7344.957 | 6400.459 | 8542.785 | 8703.549 | 16867.63 | 16373 | 9041.91 | 8417.253
50.58556514 | 7369.484 | 6436.873 | 8585.605 | 8657.741 | 16761.54 | 16382.86 | 9083.779 | 8383.971
50.59856514 | 7423.23 | 6493.492 | 8504.261 | 8718.377 | 16676.18 | 16315.86 | 8996.792 | 8387.762
50.61156514 | 7472.573 | 6474.858 | 8604.42 | 8731.424 | 16709.85 | 16316.85 | 8985.429 | 8385.855
50.62456514 | 7544.746 | 6477.768 | 8652.813 | 8842.047 | 16799.84 | 16402.98 | 8941.627 | 8359.371
50.63756514 | 7611.192 | 6478.574 | 8491.01 | 8813.636 | 16857.95 | 16426.58 | 8920.46 | 8350.286
50.65056514 | 7501.086 | 6469.895 | 8534.814 | 8703.129 | 16849.66 | 16481.08 | 8897.253 | 8416.35
50.66356514 | 7719.915 | 6571.939 | 8688.393 | 8709.614 | 16823.17 | 16382.51 | 8772.833 | 8321.614
50.67656514 | 8064.446 | 6550.449 | 8595.729 | 8690.009 | 16803.02 | 16263.99 | 8850.574 | 8363.406
50.68956514 | 8117.146 | 6457.062 | 8559.568 | 8750.557 | 16685.82 | 16311.19 | 8902.772 | 8370.027
50.70256514 | 8355.81 | 6560.814 | 8622.595 | 8768.56 | 16584.34 | 16441.53 | 8815.68 | 8201.958
50.71556514 | 8380.289 | 6543.251 | 8631.305 | 8734.366 | 16693.95 | 16363.8 | 8915.41 | 8355.716
50.72856514 | 8615.596 | 6609.835 | 8557.451 | 8699.95 | 16771.96 | 16311.09 | 8848.979 | 8476.634
50.74156514 | 8748.438 | 6635.374 | 8517.735 | 8644.486 | 16772.28 | 16364.59 | 8728.826 | 8388.662
50.75456514 | 8861.949 | 6528.286 | 8496.845 | 8631.776 | 16694.76 | 16392.37 | 8823.647 | 8464.163
50.76756514 | 9143.166 | 6430.834 | 8404.111 | 8660.547 | 16611.58 | 16386.48 | 8730.095 | 8477.767
50.78056514 | 9237.564 | 6502.084 | 8523.475 | 8687.364 | 16822.22 | 16357.72 | 8730.41 | 8389.741
50.79356514 | 9462.06 | 6675.945 | 8505.524 | 8764.591 | 16842.13 | 16565.86 | 8717.317 | 8333.241
50.80656514 | 9457.884 | 6702.081 | 8410.633 | 8748.956 | 16894.48 | 16691.21 | 8717.406 | 8312.961
50.81956514 | 9326.371 | 6696.801 | 8492.245 | 8590.82 | 16688.4 | 16381.42 | 8688.972 | 8195.306
50.83256514 | 9272.072 | 6497.263 | 8408.22 | 8639.55 | 16677.01 | 16205.75 | 8646.842 | 8152.654
50.84556514 | 9254.266 | 6662.256 | 8392.004 | 8648.234 | 16768.99 | 16437.5 | 8623.503 | 8229.987
50.85856514 | 9052.799 | 6584.76 | 8337.519 | 8756.637 | 16854.08 | 16391.12 | 8597.4 | 8346.519
50.87156514 | 8938.389 | 6548.204 | 8333.434 | 8560.796 | 16856.35 | 16379.8 | 8621.929 | 8334.115
50.88456514 | 8739.405 | 6473.286 | 8455.523 | 8705.541 | 16973.28 | 16487.3 | 8619.403 | 8495.197
50.89756514 | 8695.229 | 6429.917 | 8482.507 | 8748.844 | 16632.13 | 16603.19 | 8629.534 | 8302.41
50.91056514 | 8776.578 | 6542.843 | 8515.365 | 8845.327 | 16742.06 | 16338.77 | 8591.772 | 8320.779
50.92356514 | 8679.399 | 6622.963 | 8413.578 | 8659.382 | 16881.81 | 16296.85 | 8538.994 | 8274.283
50.93656514 | 8477.396 | 6498.435 | 8339.698 | 8630.825 | 16783.62 | 16391.69 | 8623.243 | 8294.142
50.94956514 | 8382.557 | 6427.2 | 8308.311 | 8591.978 | 16597.05 | 16315.26 | 8681.138 | 8249.526
50.96256514 | 8293.301 | 6291.518 | 8349.441 | 8703.959 | 16716.89 | 16335.46 | 8623.758 | 8195.726
50.97556514 | 8277.596 | 6315.224 | 8432.786 | 8759.617 | 16719.04 | 16158.01 | 8695.803 | 8239.518
50.98856514 | 8021.455 | 6444.416 | 8603.87 | 8764.654 | 16658.67 | 16204 | 8542.526 | 8140.014
51.00156514 | 7918.938 | 6337.543 | 8632.481 | 8677.02 | 16740.84 | 16402.07 | 8665.605 | 8154.022
51.01456514 | 7709.87 | 6364.673 | 8463.363 | 8720.628 | 16763.32 | 16506.44 | 8579.071 | 8290.265
51.02756514 | 7720.57 | 6266.317 | 8480.655 | 8745.224 | 16693.89 | 16281.86 | 8639.338 | 8307.339
51.04056514 | 7573.62 | 6416.161 | 8601.538 | 8748.995 | 16717.78 | 16516.6 | 8591.675 | 8249.349
51.05356514 | 7501.435 | 6303.003 | 8644.123 | 8888.394 | 16880.95 | 16218.99 | 8577.382 | 8204.626
51.06656514 | 7428.606 | 6312.431 | 8752.969 | 8692.019 | 17013.26 | 16492.63 | 8628.081 | 8160.762
51.07956514 | 7340.577 | 6297.868 | 8728.859 | 8786.582 | 16920.81 | 16633.03 | 8483.355 | 8063.403
51.09256514 | 7283.614 | 6191.57 | 8710.745 | 8703.633 | 16704.53 | 16315.12 | 8491.175 | 8296.921
51.10556514 | 7278.738 | 6183.301 | 8664.347 | 8905.049 | 16616.62 | 16425.54 | 8335.748 | 8210.796
51.11856514 | 7018.868 | 6157.902 | 8722.55 | 8782.861 | 16547.68 | 16458.36 | 8242.367 | 8333.714
51.13156514 | 7081.203 | 6294.918 | 8641.734 | 8912.02 | 16824.5 | 16556.22 | 8315.444 | 8276.001
51.14456514 | 6960.526 | 6320.307 | 8605.628 | 8730.824 | 17045.99 | 16471.59 | 8179.432 | 8123.065
51.15756514 | 6758.622 | 6199.307 | 8724.625 | 8810.369 | 16685.83 | 16494.67 | 8333.823 | 8124.207
51.17056514 | 6727.15 | 6224.856 | 8776.788 | 8590.263 | 16755.19 | 16216.95 | 8318.94 | 7974.043
51.18356514 | 6806.356 | 6148.62 | 8664.909 | 8728.873 | 16856.18 | 16719.91 | 8287.258 | 7996.815
51.19656514 | 6787.359 | 6240.311 | 8793.628 | 8848.826 | 16813.79 | 16260.48 | 8136.749 | 8275.897
51.20956514 | 6554.666 | 6153.538 | 8705.594 | 8780.036 | 16476.65 | 16514.47 | 8208.852 | 8108.937
51.22256514 | 6675.971 | 6381.925 | 8499.979 | 8733.739 | 17045.27 | 16190.05 | 8170.588 | 8037.609
51.23556514 | 6513.402 | 6303.392 | 8726.257 | 8892.933 | 16919.45 | 16349.36 | 8153.764 | 8059.759
51.24856514 | 6485.211 | 6222.67 | 8626.804 | 8920.789 | 16723.53 | 16357.06 | 8201.059 | 7979.016
51.26156514 | 6625.728 | 6072.543 | 8666.621 | 8646.936 | 16975.87 | 16533.23 | 8205.865 | 8102.674
51.27456514 | 6821.422 | 6083.217 | 8699.52 | 8612.24 | 16709.95 | 16529.4 | 7912.646 | 8165.505
51.28756514 | 6594.255 | 6172.607 | 8686.486 | 8720.509 | 16837.49 | 16421.23 | 8023.974 | 8010.299
51.30056514 | 6484.345 | 6116.912 | 8448.505 | 8846.539 | 16887.2 | 16655.62 | 7888.062 | 7940.841
51.31356514 | 6508.031 | 6043.938 | 8568.515 | 8687.596 | 16956.17 | 16390.97 | 7975.557 | 7864.474
51.32656514 | 6298.361 | 6139.288 | 8564.813 | 8806.484 | 16873.07 | 16309.21 | 8009.187 | 7982.241
51.33956514 | 6296.187 | 6303.136 | 8402.262 | 8826.746 | 16994.55 | 16592.8 | 8204.908 | 7928.296
51.35256514 | 6480.359 | 6228.348 | 8454.941 | 8862.381 | 16858.67 | 16406.31 | 8027.615 | 8031.048
51.36556514 | 6201.905 | 6134.52 | 8635.902 | 8658.152 | 16939.78 | 16482.6 | 7919.079 | 8060.943
51.37856514 | 6318.467 | 6181.705 | 8515.768 | 8675.96 | 16941.98 | 16664.72 | 8081.369 | 7951.708
51.39156514 | 6439.152 | 6110.514 | 8497.165 | 8728.493 | 16795.69 | 16863.31 | 7908.201 | 7841.015
51.40456514 | 6272.587 | 6174.681 | 8446.31 | 8681.017 | 17058.44 | 16527.35 | 7983.082 | 7889.685
51.41756514 | 6314.335 | 6259.508 | 8526.909 | 8581.971 | 16796.47 | 16522.01 | 8013.693 | 7999.975
51.43056514 | 6345.855 | 6328.83 | 8479.709 | 8711.438 | 16838.5 | 16592.83 | 7869.579 | 8034.051
51.44356514 | 6404.545 | 6299.151 | 8406.661 | 8592.473 | 16824.94 | 16532.2 | 7832.413 | 8017.956
51.45656514 | 6431.537 | 6399.269 | 8399.052 | 8618.605 | 17143.11 | 16634.46 | 7967.56 | 7999.679
51.46956514 | 6388.58 | 6394.412 | 8450.514 | 8580.523 | 16909.06 | 16515.59 | 8025.115 | 7961.959
51.48256514 | 6513.237 | 6496.27 | 8461.181 | 8668.632 | 16909.47 | 16621.46 | 8042.456 | 7915.34
51.49556514 | 6554.492 | 6505.37 | 8372.557 | 8625.618 | 16816.13 | 16417.73 | 8000.771 | 7993.704
51.50856514 | 6484.074 | 6379.465 | 8468.231 | 8786.23 | 17014.79 | 16576.28 | 7953.269 | 7899.513
51.52156514 | 6553.215 | 6554.788 | 8459.622 | 8848.532 | 17055.16 | 16670.01 | 8089.529 | 7908.378
51.53456514 | 6591.344 | 6542.494 | 8450.413 | 8867.549 | 16951.67 | 16768.85 | 8032.22 | 8045.02
51.54756514 | 6547.296 | 6642.97 | 8434.004 | 8787.162 | 17004.41 | 16660.03 | 7903.59 | 7977.882
51.56056514 | 6583.928 | 6708.267 | 8383.043 | 8754.113 | 16952.38 | 16640.03 | 8151.387 | 7910.465
51.57356514 | 6615.331 | 6714.389 | 8376.109 | 8796.657 | 17129.15 | 16587.96 | 8025.612 | 7960.014
51.58656514 | 6621.053 | 6706.788 | 8411.112 | 8689.077 | 17188.78 | 16782.47 | 7991.911 | 7849.128
51.59956514 | 6540.393 | 6749.536 | 8498.514 | 8678.211 | 17257.98 | 16765.28 | 7994.976 | 7910.097
51.61256514 | 6657.161 | 6795.923 | 8543.968 | 8627.239 | 17056.45 | 16819.3 | 8045.787 | 7937.439
51.62556514 | 6749.746 | 6727.485 | 8500.56 | 8598.51 | 17157.22 | 17067.14 | 8016.814 | 7973.368
51.63856514 | 6727.345 | 6706.919 | 8424.716 | 8694.543 | 17273.07 | 16979.11 | 8073.609 | 8057.086
51.65156514 | 6740.833 | 6717.096 | 8588.694 | 8688.507 | 17285.96 | 16802.64 | 8011.919 | 7963.589
51.66456514 | 6692.393 | 6883.454 | 8564.662 | 8675.37 | 17276.5 | 16842.23 | 7908.011 | 7953.233
51.67756514 | 6685.59 | 6866.553 | 8552.869 | 8706.677 | 17305.97 | 16899.61 | 7998.372 | 7903.298
51.69056514 | 6741.694 | 6851.078 | 8550.626 | 8688.751 | 17344.31 | 17142.76 | 8149.253 | 7927.648
51.70356514 | 6749.528 | 6777.129 | 8575.746 | 8645.793 | 17381.56 | 17202.79 | 8143.279 | 8101.583
51.71656514 | 6828.526 | 6819.198 | 8605.393 | 8653.406 | 17429.09 | 17084.75 | 8080.009 | 8158.669
51.72956514 | 6994.388 | 6839.151 | 8628.761 | 8793.096 | 17489.84 | 17158.02 | 8092.911 | 8000.222
51.74256514 | 6988.032 | 6927.671 | 8628.519 | 8812.773 | 17565.22 | 17332.14 | 8092.388 | 7975.576
51.75556514 | 7003.307 | 7180.284 | 8598.116 | 8800.764 | 17667.2 | 17332.47 | 8018.907 | 7999.901
51.76856514 | 7038.728 | 7257 | 8527.001 | 8887.363 | 17748.27 | 17410.73 | 7954.909 | 7945.364
51.78156514 | 7101.149 | 7294.296 | 8585.712 | 8787.479 | 17841.15 | 17490.87 | 8000.586 | 8003.258
51.79456514 | 7238.073 | 7456.339 | 8618.504 | 8657.744 | 17930.38 | 17568.65 | 7988.299 | 8000.518
51.80756514 | 7331.098 | 7703.283 | 8660.464 | 8773.154 | 18105.03 | 17678.95 | 8019.244 | 7987.053
51.82056514 | 7406.978 | 7888.932 | 8710.022 | 8851.608 | 18249.55 | 17721.32 | 8095.908 | 8083.047
51.83356514 | 7510.971 | 7907.158 | 8636.275 | 8777.341 | 18309.04 | 17876.93 | 8123.204 | 8066.037
51.84656514 | 7630.394 | 7968.662 | 8695.81 | 8780.704 | 18507.86 | 18016.23 | 8069.106 | 8010.232
51.85956514 | 7750.403 | 8124.447 | 8779.72 | 8890.355 | 18654.24 | 18183.55 | 8005.892 | 8104.727
51.87256514 | 8020.275 | 8176.366 | 8725.316 | 8930.104 | 18628.96 | 18384.96 | 8083.412 | 8080.55
51.88556514 | 8241.509 | 8258.756 | 8603.455 | 8824.472 | 18748.77 | 18373.21 | 8111.929 | 8124.354
51.89856514 | 8175.007 | 8470.536 | 8589.09 | 8850.003 | 18946.22 | 18389.27 | 8108.973 | 8310.226
51.91156514 | 8166.028 | 8421.402 | 8723.958 | 8934.026 | 19084.71 | 18631.07 | 8241.022 | 8262.602
51.92456514 | 8251.233 | 8159.089 | 8809.242 | 8903.506 | 19261.79 | 18935.48 | 8336.215 | 8218.417
51.93756514 | 8244.593 | 8051.005 | 8809.274 | 8950.92 | 19409.62 | 19176.11 | 8292.077 | 8248.551
51.95056514 | 8151.767 | 8088.224 | 8654.001 | 9006.452 | 19568.49 | 19311.02 | 8331.36 | 8323.145
51.96356514 | 8005.647 | 8090.42 | 8597.201 | 9039.732 | 19643.14 | 19402.09 | 8410.801 | 8285.722
51.97656514 | 7893.518 | 7960.279 | 8719.854 | 8895.89 | 19680.11 | 19542.96 | 8503.268 | 8268.64
51.98956514 | 7821.278 | 7916.19 | 8785.314 | 8902.773 | 19879.25 | 19641 | 8456.371 | 8310.663
52.00256514 | 7777.095 | 7943.057 | 8832.19 | 8997.878 | 20193.11 | 19833.49 | 8379.861 | 8363.598
52.01556514 | 7762.142 | 7941.766 | 8826.911 | 8997.453 | 20139.56 | 19773.51 | 8470.148 | 8305.674
52.02856514 | 7792.372 | 7783.754 | 8851.24 | 9124.508 | 20241.03 | 19809.3 | 8421.3 | 8235.82
52.04156514 | 7737.842 | 7714.696 | 8799.674 | 9114.483 | 20300.38 | 19831.36 | 8412.967 | 8259.831
52.05456514 | 7560.481 | 7568.957 | 8807.543 | 9110.247 | 20149.34 | 19621.38 | 8485.741 | 8195.648
52.06756514 | 7533.25 | 7472.132 | 8855.262 | 9054.296 | 20107.59 | 19602.37 | 8402.779 | 8186.227
52.08056514 | 7339.786 | 7329.484 | 8834.655 | 9052.176 | 19842.66 | 19618.6 | 8393.698 | 8325.376
52.09356514 | 7246.061 | 7136.997 | 8686.237 | 9065.233 | 19621.59 | 19337.8 | 8412.847 | 8295.607
52.10656514 | 7093.275 | 7076.216 | 8831.388 | 9167.428 | 19668.13 | 19224.8 | 8466.339 | 8223.371
52.11956514 | 7066.241 | 6992.22 | 8826.657 | 9120.379 | 19702.56 | 19152.22 | 8385.315 | 8315.722
52.13256514 | 6975.153 | 6968.829 | 8867.705 | 9147.859 | 19457.64 | 19097.67 | 8306.2 | 8258.264
52.14556514 | 6868.672 | 6855.756 | 8924.832 | 9200.241 | 19361.42 | 18838.24 | 8377.849 | 8113.823
52.15856514 | 6762.948 | 6708.462 | 8994.593 | 9362.301 | 19307.31 | 18650.42 | 8267.709 | 8129.885
52.17156514 | 6635.024 | 6526.074 | 9045.537 | 9351.184 | 18972.21 | 18576.4 | 8206.276 | 8113.019
52.18456514 | 6704.706 | 6471.72 | 9294.045 | 9393.338 | 19020.41 | 18500.85 | 8231.897 | 8226.058
52.19756514 | 6657.109 | 6571.834 | 9272.266 | 9457.445 | 18938.34 | 18425.75 | 8245.47 | 8254.322
52.21056514 | 6581.035 | 6584.289 | 9472.277 | 9460.115 | 19033.13 | 18337.39 | 8320.07 | 8185.04
52.22356514 | 6555.845 | 6580.714 | 9846.109 | 9656.933 | 18898.6 | 18141.79 | 8226.027 | 8457.055
52.23656514 | 6376.624 | 6510.858 | 10044.25 | 9768.917 | 18462.82 | 18089.28 | 8206.47 | 8417.94
52.24956514 | 6440.077 | 6440.762 | 9960.944 | 9760.553 | 18465.73 | 17827.24 | 8149.213 | 8320.188
52.26256514 | 6434.125 | 6497.792 | 9894.844 | 9829.062 | 18360.69 | 17745.19 | 8016.813 | 8155.528
52.27556514 | 6497.804 | 6417.334 | 9861.363 | 9875.006 | 18013.22 | 17792.21 | 7940.471 | 8090.268
52.28856514 | 6477.147 | 6542.729 | 10045.94 | 9976.193 | 17844.34 | 17560.39 | 8012.891 | 8093.435
52.30156514 | 6261.023 | 6641.807 | 9835.989 | 10058.46 | 18054.42 | 17534.14 | 7992.491 | 8043.609
52.31456514 | 6369.653 | 6459.069 | 9776.653 | 9999.049 | 17828.32 | 17520.71 | 7845.97 | 7871.683
52.32756514 | 6354.959 | 6543.503 | 9743.665 | 10013.27 | 17664.32 | 17404.28 | 7946.957 | 7972.034
52.34056514 | 6410.19 | 6609.21 | 9649.799 | 9820.552 | 17643.21 | 17235.68 | 8098.919 | 8175.21
52.35356514 | 6376.724 | 6576.431 | 9515.036 | 9869.067 | 17673.72 | 17065.17 | 8127.042 | 8130.36
52.36656514 | 6362.588 | 6630.371 | 9575.43 | 9889.166 | 17501.46 | 17155.08 | 8084.857 | 8084.163
52.37956514 | 6423.593 | 6573.983 | 9663.352 | 9826.323 | 17609.7 | 16941 | 8020.022 | 8129.96
52.39256514 | 6355.779493 | 6474.119 | 10028.31 | 10032.43 | 17400.43 | 16962.51 | 8016.578 | 8046.34
52.40556514 | 6444.274 | 6543.889 | 9882.022 | 10101.78 | 17603.44 | 17237.25 | 8280.948 | 8023.644
52.41856514 | 6400.852 | 6554.251 | 10046.64 | 10268.4 | 17524.49 | 17010.75 | 8286.725 | 8018.839
52.43156514 | 6402.454 | 6484.325 | 9853.148 | 10488.79 | 17396.71 | 17157.2 | 8117.853 | 8034.764
52.44456514 | 6508.11 | 6536.311 | 10001.23 | 10506.56 | 17342.09 | 17082.28 | 8356.496 | 8033.807
52.45756514 | 6410.417 | 6383.702 | 9942.785 | 10457.79 | 17377.92 | 16865.11 | 8308.644 | 8195.522
52.47056514 | 6280.884 | 6467.438 | 9932.048 | 10398.96 | 17374.03 | 17071.84 | 8390.306 | 8370.688
52.48356514 | 6269.003 | 6307.045 | 9936.999 | 10599.94 | 17377 | 17157.98 | 8319.02 | 8236.038
52.49656514 | 6243.265 | 6556.43 | 9850.887 | 10515.87 | 17400.76 | 17034.27 | 8107.183 | 8267.674
52.50956514 | 6227.322 | 6561.94 | 9789.248 | 10342.54 | 17435.3 | 17178.02 | 8301.955 | 8010.292
52.52256514 | 6315.266 | 6412.627 | 9773.451 | 10552.39 | 17432.12 | 16938.51 | 8245.863 | 7986.571
52.53556514 | 6080.872 | 6462.722 | 9700.037 | 10321.87 | 17481.92 | 17102.85 | 8136.476 | 8166.486
52.54856514 | 6270.523 | 6486.853 | 9739.755 | 10426.01 | 17465.95 | 17226.86 | 8305.87 | 8135.996
52.56156514 | 6248.093 | 6440.05 | 9543.62 | 10256.18 | 17254.4 | 17058.12 | 8206.878 | 8246.823
52.57456514 | 6264.605 | 6290.948 | 9647.283 | 10098.95 | 17441.01 | 16914.9 | 8220.466 | 8215.859
52.58756514 | 6221.823 | 6347.185 | 9569.488 | 10131.26 | 17533.31 | 17119.44 | 8259.734 | 8045.497
52.60056514 | 6286.282 | 6240.108 | 9404.497 | 10288.86 | 17438.94 | 16929.51 | 8319.446 | 8218.547
52.61356514 | 6091.288 | 6174.97 | 9302.552 | 10101.39 | 17328.14 | 17086.4 | 8225.945 | 8115.433
52.62656514 | 6131.34 | 6291.9 | 9344.653 | 9989.052 | 17344.61 | 17003.58 | 8410.927 | 8222.228
52.63956514 | 6272.86 | 6364.243 | 9348.358 | 9963.029 | 17230.87 | 16957.54 | 8438.523 | 8200.013
52.65256514 | 6169.968 | 6498.256 | 9327.102 | 9934.878 | 17241.12 | 17151.53 | 8354.539 | 8182.81
52.66556514 | 6146.835 | 6387.018 | 9247.388 | 10027.41 | 17343.99 | 17064.79 | 8311.011 | 8193.051
52.67856514 | 6090.692 | 6212.84 | 9390.712 | 10047.25 | 17347.24 | 16951.55 | 8323.018 | 8214.57
52.69156514 | 6198.735 | 6190.205 | 9134.595 | 9867.192 | 17244.93 | 17121.69 | 8538.764 | 8177.634
52.70456514 | 6085.54 | 6272.442 | 9144.159 | 9606.956 | 17316.58 | 16856.99 | 8522.489 | 8124.293
52.71756514 | 5966.856 | 6279.147 | 9110.196 | 9620.121 | 17417.11 | 16764.8 | 8433.815 | 8242.274
52.73056514 | 6074.358 | 6255.098 | 9011.579 | 9593.251 | 17391.2 | 17023.26 | 8354.538 | 8319.483
52.74356514 | 6155.282 | 6124.2 | 8849.174 | 9575.186 | 17417.06 | 17105.03 | 8424.935 | 8351.032
52.75656514 | 6145.051 | 6184.006 | 8878.1 | 9543.72 | 17364.27 | 16964.39 | 8496.647 | 8219.887
52.76956514 | 5992.091 | 6224.41 | 8873.12 | 9453.168 | 17531.64 | 17084.63 | 8408.414 | 8333.253
52.78256514 | 6086.014 | 6295.35 | 8767.475 | 9430 | 17409.41 | 17223.12 | 8444.035 | 8253.102
52.79556514 | 6159.51 | 6289.868 | 8783.695 | 9554.9 | 17408.26 | 17238.81 | 8535.351 | 8296.967
52.80856514 | 6183.53 | 6376.71 | 8586.031 | 9419.614 | 17468.35 | 17144.8 | 8472.31 | 8414.455
52.82156514 | 6294.069 | 6456.955 | 8573.114 | 9522.216 | 17588.33 | 17329.36 | 8652.43 | 8419.781
52.83456514 | 6235.132 | 6427.895 | 8601.05 | 9419.927 | 17487.42 | 17166.16 | 8721.341 | 8413.927
52.84756514 | 6233.207 | 6332.313 | 8762.818 | 9185.135 | 17611.7 | 17119.43 | 8683.905 | 8429.438
52.86056514 | 6283.023 | 6323.359 | 8700.828 | 9193.893 | 17522.37 | 17231.83 | 8642.945 | 8563.868
52.87356514 | 6387.161 | 6333.404 | 8702.25 | 9196.918 | 17654.87 | 17112.34 | 8868.592 | 8585.812
52.88656514 | 6233.972 | 6384.526 | 8769.681 | 9178.079 | 17650.1 | 16945.33 | 8836.111 | 8613.836
52.89956514 | 6191.979 | 6402.907 | 8711.546 | 9102.004 | 17711.97 | 17363.54 | 8739.479 | 8644.28
52.91256514 | 6210.655 | 6441.337 | 8595.67 | 9103.631 | 17683.7 | 17419 | 8743.513 | 8635.882
52.92556514 | 6351.746 | 6433.181 | 8625.223 | 9179.288 | 17773.51 | 17268.8 | 8834.146 | 8580.647
52.93856514 | 6307.213 | 6398.122 | 8643.037 | 9153.542 | 17740.79 | 17266.58 | 8965.037 | 8543.604
52.95156514 | 6219.942 | 6350.376 | 8638.498 | 9084.806 | 17767.39 | 17259.3 | 8923.047 | 8610.247
52.96456514 | 6286.972 | 6371.119 | 8719.442 | 9191.417 | 17790.12 | 17321.54 | 8939.423 | 8628.227
52.97756514 | 6360.775 | 6314.675 | 8637.974 | 9153.919 | 17751.85 | 17493.03 | 8934.413 | 8676.022
52.99056514 | 6358.617 | 6342.594 | 8502.789 | 8951.807 | 17865.29 | 17436.42 | 8922.706 | 8687.877
53.00356514 | 6322.284 | 6357.242 | 8483.482 | 8915.829 | 18024.16 | 17433.98 | 8762.605 | 8627.391
53.01656514 | 6319.637 | 6253.772 | 8568.521 | 9121.129 | 17973.02 | 17507.57 | 8616.018 | 8559.461
53.02956514 | 6219.399 | 6329.755 | 8615.502 | 9074.432 | 18009.1 | 17490.1 | 8632.809 | 8538.247
53.04256514 | 6220.656 | 6445.203 | 8664.576 | 9100.985 | 18096.46 | 17463.99 | 8669.45 | 8558.046
53.05556514 | 6290.7 | 6347.809 | 8691.737 | 9087.362 | 18125.27 | 17517.31 | 8628.822 | 8375.716
53.06856514 | 6303.979 | 6286.554 | 8586.74 | 8974.744 | 17947.37 | 17478.57 | 8626.193 | 8389.859
53.08156514 | 6286.811 | 6341.684 | 8638.848 | 8954.567 | 17899.12 | 17597.81 | 8672.015 | 8483.339
53.09456514 | 6377.275 | 6380.134 | 8746.933 | 8905.197 | 18106.81 | 17679.86 | 8610.661 | 8414.264
53.10756514 | 6401.857 | 6329.85 | 8766.415 | 8975.925 | 18210.57 | 17633.84 | 8518.921 | 8330.131
53.12056514 | 6252.241 | 6323.245 | 8724.917 | 9053.405 | 18213.03 | 17692.6 | 8563.759 | 8370.841
53.13356514 | 6198.698 | 6357.928 | 8637.784 | 9044.087 | 18118.82 | 17690.7 | 8492.537 | 8453.993
53.14656514 | 6322.762 | 6365.279 | 8541.846 | 9103.887 | 18009.7 | 17654.44 | 8343.215 | 8432.759
53.15956514 | 6281.225 | 6357.361 | 8503.026 | 9029.641 | 17982.39 | 17692.38 | 8367.12 | 8395.552
53.17256514 | 6154.692 | 6283.09 | 8543.477 | 8905.581 | 18001.75 | 17600.06 | 8406.735 | 8337.25
53.18556514 | 6176.825 | 6238.887 | 8585.082 | 8899.155 | 18125.14 | 17574.91 | 8488.753 | 8314.732
53.19856514 | 6187.436 | 6276.602 | 8630.988 | 8941.927 | 18196.58 | 17758.12 | 8475.501 | 8286.975
53.21156514 | 6259.733 | 6239.06 | 8718.048 | 9031.763 | 18096.5 | 17770.7 | 8353.654 | 8350.337
53.22456514 | 6262.312 | 6166.366 | 8660.047 | 9058.342 | 17965.34 | 17669.28 | 8327.282 | 8397.687
53.23756514 | 6171.637 | 6279.785 | 8476.424 | 9033.456 | 17887.39 | 17583 | 8367.845 | 8320.846
53.25056514 | 6209.817 | 6345.411 | 8540.745 | 8951.812 | 17809.61 | 17728.12 | 8459.326 | 8340.353
53.26356514 | 6219.386 | 6177.057 | 8570.436 | 8962.936516 | 17796.02 | 17885.1 | 8354.922 | 8229.978
53.27656514 | 6121.405 | 6089.63 | 8545.851 | 9042.882 | 17904.06 | 17692 | 8329.052 | 8268.813
53.28956514 | 6132.455 | 6137.772 | 8605.15 | 9061.99 | 17873.77 | 17591.01 | 8373.618 | 8258.399
53.30256514 | 6221.214 | 6121.743 | 8613.526 | 9095.173 | 18030.55 | 17593.44 | 8361.362 | 8160.728
53.31556514 | 6244.625 | 6141.388 | 8559.694 | 9049.458 | 18219.51 | 17649.79 | 8361.577 | 8178.765
53.32856514 | 6189.386 | 6107.041 | 8542.483 | 9046.398 | 18000.58 | 17567 | 8327.774 | 8244.917
53.34156514 | 6192.034 | 6059.037 | 8545.276 | 9012.832 | 17980.07 | 17518.72 | 8369.278 | 8378.859
53.35456514 | 6208.158 | 6131.641 | 8624.392 | 9126.531 | 17915.89 | 17492.8 | 8376.689 | 8278.589
53.36756514 | 6258.725 | 6116.125 | 8770.45 | 9078.125 | 17925.75 | 17619.18 | 8251.875 | 8270.375
53.38056514 | 6192.026 | 6074.177 | 8733.055 | 9101.932 | 17830.41 | 17693.27 | 8282.48 | 8293.273
53.39356514 | 6126.681 | 6034.601 | 8789.591 | 9128.596 | 18001.29 | 17510.42 | 8345.92 | 8200.958
53.40656514 | 6148.933 | 6102.886 | 8865.133 | 9154.114 | 17975.63 | 17451.32 | 8379.848 | 8182.029
53.41956514 | 6132.873 | 6095.014 | 8774.077 | 9253.858 | 17858.42 | 17460.39 | 8333.748 | 8318.418
53.43256514 | 6119.596 | 6063.391 | 8878.506 | 9495.781 | 17948.01 | 17480.53 | 8296.684 | 8281.921
53.44556514 | 6160.92 | 6071.751 | 8845.92 | 9454.098 | 18109.24 | 17410.87 | 8356.876 | 8176.024
53.45856514 | 6171.811 | 6171.622 | 8868.566 | 9452.888 | 18020.14 | 17493.06 | 8311.901 | 8248.99
53.47156514 | 6163.052 | 6189.172 | 8911.983 | 9497.386 | 18033.21 | 17301.37 | 8219.37 | 8137.175
53.48456514 | 6105.814 | 6013.163 | 8900.858 | 9439.587 | 17929.86 | 17425.56 | 8220.653 | 8132.928
53.49756514 | 6090.355 | 6065.036 | 8861.322 | 9331.838 | 17976.55 | 17477.81 | 8079.961 | 8241.385
53.51056514 | 6108.815 | 5975.745 | 8880.841 | 9348.238 | 17944.92 | 17477.74 | 8341.925 | 8322.194
53.52356514 | 6113.9 | 6039.141 | 8908.421 | 9325.196 | 17997.23 | 17512.25 | 8467.388 | 8301.497
53.53656514 | 5972.147 | 5974.326 | 9007.169 | 9198.253 | 17958.58 | 17678.51 | 8510.717 | 8284.914
53.54956514 | 6124.098 | 6069.442 | 8840.462 | 9275.826 | 17957.9 | 17416.11 | 8370.838 | 8357.877
53.56256514 | 6202.663 | 6080.918 | 8758.113 | 9428.801 | 17736.99 | 17264.32 | 8412.083 | 8303.318
53.57556514 | 6117.272 | 6122.393 | 8619.474 | 9155.526 | 17669.51 | 17348.34 | 8485.385 | 8517.778
53.58856514 | 5931.136 | 6014.005 | 8653.866 | 9136.454 | 17966.9 | 17324.05 | 8434.682 | 8296.469
53.60156514 | 6063.613 | 6044.136 | 8584.402 | 9311.729 | 17835.58 | 17279.87 | 8706.409 | 8300.025
53.61456514 | 6091.486 | 5930.659 | 8773.202 | 9280.318 | 17759.93 | 17498.75 | 8621.126 | 8313.643
53.62756514 | 5980.925 | 6075.914 | 8885.449 | 9269.039 | 17936.28 | 17328.5 | 8545.62 | 8366.809
53.64056514 | 5982.622 | 5978.761 | 8650.616 | 9251.909 | 17974.7 | 17281.43 | 8549.998 | 8395.451
53.65356514 | 6290.59 | 6125.115 | 8679.707 | 9467.965 | 17681.95 | 17438.36 | 8587.313 | 8336.882
53.66656514 | 6108.033 | 6032.742 | 8688.967 | 9297.738 | 18123.93 | 17155.29 | 8456 | 8146.325
53.67956514 | 6153.349 | 6008.143 | 8653.901 | 9106.707 | 17707.49 | 17325.54 | 8472.766 | 8236.537
53.69256514 | 6124.612 | 5881.31 | 8781.77 | 9004.852 | 17554 | 17595.76 | 8642.152 | 8081.464
53.70556514 | 5992.96 | 5972.354 | 8812.453 | 9212.697 | 17554.2 | 17365.94 | 8547.198 | 8170.933
53.71856514 | 6056.861 | 5861.308 | 8787.85 | 9281.322 | 17712.47 | 17354.85 | 8366.202 | 8178.223
53.73156514 | 5975.255 | 6012.452 | 8955.771 | 9111.228 | 17528.18 | 16976.34 | 8324.105 | 8310.367
53.74456514 | 6042.528 | 5964.689 | 8732.092 | 9234.466 | 17654.12 | 17392.33 | 8409.943 | 8230.778
53.75756514 | 6080.879 | 6054.697 | 8813.257 | 9171.296 | 17675.21 | 17517.75 | 8485.125 | 8070.683
53.77056514 | 6042.637 | 5865.634 | 8863.329 | 9253.575 | 17404.48 | 17086.81 | 8455.585 | 8096.637
53.78356514 | 6134.034 | 5844.918 | 9161.82 | 9286.315 | 17767.15 | 17357.5 | 8544.423 | 8190.064
53.79656514 | 6006.314 | 5834.027 | 8873.707 | 9327.898 | 17389.93 | 17291.16 | 8468.187 | 8330.655
53.80956514 | 6138.345 | 5772.766 | 8985.592 | 9471.209 | 17640.85 | 17257.42 | 8427.506 | 8391.246
53.82256514 | 6054.938 | 5846.307 | 8978.2 | 9640.191 | 17547.21 | 17381.17 | 8499.352 | 8261.963
53.83556514 | 5981.383 | 5912.843 | 9026.39 | 9526.896 | 17535.32 | 17252.38 | 8185.496 | 8263.839
53.84856514 | 6111.187 | 5894.885 | 9080.683 | 9394.644 | 17419.1 | 17025.77 | 8424.049 | 8071.466
53.86156514 | 6051.591 | 5768.87 | 9276.383 | 9267.661 | 17605.49 | 17088.99 | 8291.858 | 8268.707
53.87456514 | 5951.382 | 5928.97 | 9052.491 | 9616.516 | 17821.43 | 16881.94 | 8510.067 | 8269.682
53.88756514 | 6117.629 | 5915.869 | 9365.552 | 9630.719 | 17294.84 | 17057.34 | 8321.743 | 8450.91
53.90056514 | 6113.554 | 6067.338 | 9196.343 | 9868.73 | 17483.47 | 17122.5 | 8329.873 | 8206.07
53.91356514 | 6118.358 | 5840.309 | 9437.857 | 9963.57 | 17498.55 | 17327.73 | 8234.815 | 8113.972
53.92656514 | 6275.312 | 5969.617 | 9428.964 | 10187.5 | 17669.58 | 17252.78 | 8407.364 | 8329.79
53.93956514 | 6164.179 | 5947.909 | 9469.421 | 10182.68 | 17819.6 | 17203.8 | 8411.12 | 8286.591
53.95256514 | 6053.122 | 6020.308 | 9541.766 | 10383.69 | 17640.97 | 17297.39 | 8487.187 | 8056.618
53.96556514 | 6098.195 | 6076.166 | 9737.745 | 10589.19 | 17570.57 | 17180.71 | 8380.742 | 8089.406
53.97856514 | 6259.841 | 5958.495 | 9792.618 | 10569.63 | 17671.33 | 17135.24 | 8450.583 | 8171.986
53.99156514 | 6328.285 | 5829.362 | 9852.168 | 10771.64 | 17631.29 | 17318.57 | 8270.64 | 8352.05
54.00456514 | 6404.783 | 5969.374 | 9846.063 | 10866.04 | 17685.59 | 17315.93 | 8442.348 | 8239.402
54.01756514 | 6280.404 | 6117.702 | 9838.856 | 10892.75 | 17773.43 | 17364.54 | 8401.598 | 8259.247
54.03056514 | 6364.199 | 5913.508 | 10000.16 | 10780.53 | 17760.34 | 17234.32 | 8489.009 | 8206.758
54.04356514 | 6444.015 | 5937.432 | 9905.744 | 10719.4 | 17677.95 | 17325.97 | 8366.372 | 8328.92
54.05656514 | 6421.039 | 6001.349 | 9847.031 | 10758.15 | 17823.82 | 17311.05 | 8554.156 | 8303.463
54.06956514 | 6378.854 | 5993.27 | 9806.064 | 10807.09 | 17839.75 | 17270.01 | 8487.674 | 8098.803
54.08256514 | 6409.743 | 5909.293 | 9776.739 | 10773.36 | 17857.16 | 17384.35 | 8473.703 | 8242.04
54.09556514 | 6424.077 | 5843.916 | 9637.132 | 10761 | 17608.57 | 17301.29 | 8352.826 | 8260.071
54.10856514 | 6623.972 | 6023.896 | 9717.75 | 10763.28 | 17654.27 | 17217.4 | 8589.915 | 8325.703
54.12156514 | 6570.076 | 6022.791 | 9604.599 | 10794.73 | 17807.68 | 17288.19 | 8591.556 | 8439.192
54.13456514 | 6441.51 | 5954.666 | 9590.979 | 10847.16 | 17742.46 | 17325.14 | 8568.917 | 8415.01
54.14756514 | 6687.274 | 6014.615 | 9701.046 | 10800.71 | 17808.88 | 17377.62 | 8585.593 | 8406.945
54.16056514 | 6700.032 | 5908.408 | 9669.344 | 10837.02 | 17891.62 | 17224.7 | 8639.943 | 8453.465
54.17356514 | 6680.616 | 6017.13 | 9425.794 | 10687.51 | 17916.81 | 17279.38 | 8740.63 | 8417.473
54.18656514 | 6810.882 | 6138.292 | 9349.598 | 10615.6 | 18060.68 | 17485.08 | 8837.691 | 8411.398
54.19956514 | 6826.741 | 6076.443 | 9525.425 | 10684 | 17960.24 | 17407.79 | 8899.499 | 8549.096
54.21256514 | 6861.684 | 6047.521 | 9513.593 | 10667.4 | 17859.44 | 17581.02 | 8869.436 | 8508.032
54.22556514 | 6928.218 | 6104.941 | 9452.566 | 10435.92 | 17908.32 | 17495.31 | 8947.18 | 8551.468
54.23856514 | 6982.011 | 6074.882 | 9334.725 | 10308.57 | 17846.57 | 17308.21 | 8967.611 | 8496.968
54.25156514 | 7023.711 | 6149.396 | 9303.711 | 10346.72 | 17661.79 | 17341.34 | 8793.679 | 8466.809
54.26456514 | 7113.844 | 6162.736 | 9467.486 | 10194.06 | 17807.65 | 17349.42 | 8722.088 | 8483.763
54.27756514 | 7319.024 | 6195.74 | 9463.738 | 10265.74 | 18054.57 | 17397.46 | 8620.933 | 8529.87
54.29056514 | 7436.339 | 6155.158 | 9359.876 | 10339.7 | 18004.14 | 17441.96 | 8533.42 | 8520.251
54.30356514 | 7477.477 | 6215.023 | 9214.428 | 10290.64 | 17966.86 | 17367.45 | 8545.256 | 8489.23
54.31656514 | 7528.037 | 6288.007 | 9108.963 | 10150.47 | 18031.85 | 17402.7 | 8525.959 | 8492.611
54.32956514 | 7499.195 | 6268.37 | 9112.993 | 10049.14 | 17907.18 | 17352.66 | 8566.392 | 8328.863
54.34256514 | 7597.011 | 6285.688 | 9189.083 | 10049.1 | 17849.63 | 17319.08 | 8600.545 | 8273.149
54.35556514 | 7717.549 | 6163.847 | 9151.643 | 10071.42 | 17775.53 | 17472.46 | 8550.753 | 8318.571
54.36856514 | 7633.339 | 6193.686 | 9108.83 | 9884.776 | 17764.68 | 17406.68 | 8644.1 | 8345.927
54.38156514 | 7600.943 | 6259.466 | 9081.772 | 9723.183 | 17842.59 | 17411.5 | 8589.906 | 8310.791
54.39456514 | 7604.285 | 6174.215 | 9058.741 | 9749.551 | 17826.91 | 17487.78 | 8428.661 | 8316.409
54.40756514 | 7627.653 | 6161.748 | 9018.659 | 9752.501 | 17802.25 | 17382.79 | 8369.908 | 8353.094
54.42056514 | 7500.365 | 6108.763 | 8990.075 | 9669.008 | 17741.36 | 17357.87 | 8388.225 | 8222.41
54.43356514 | 7340.511 | 6111.172 | 8974.363 | 9592.545 | 17661.54 | 17416.36 | 8302.736 | 8126.921
54.44656514 | 7289.35 | 6162.942 | 8962.044 | 9636.183 | 17727.75 | 17397.9 | 8176.478 | 8196.65
54.45956514 | 7392.341 | 6170.526 | 8963.237 | 9637.067 | 17758.93 | 17391.53 | 8251.086 | 8281.916
54.47256514 | 7399.811 | 6210.077 | 8952.853 | 9493.534 | 17691.44 | 17367.99 | 8361.525 | 8294.846
54.48556514 | 7231.755 | 6166.341 | 8899.454 | 9327.341 | 17750.22 | 17230.4 | 8228.626 | 8210.152
54.49856514 | 7223.306 | 6137.709 | 8838.232 | 9291.027 | 17806.45 | 17310.31 | 8157.977 | 8155.853
54.51156514 | 7180.593 | 6180.615 | 8874.081 | 9321.919 | 17790.75 | 17362.25 | 8285.452 | 8110.549
54.52456514 | 7212.662 | 6149.646 | 8853.783 | 9291.838 | 17792.63 | 17137.92 | 8252.414 | 8132.339
54.53756514 | 7182.401 | 6114.936 | 8780.728 | 9203.208 | 17778.3 | 17152.71 | 8241.536 | 8184.016
54.55056514 | 6993.851 | 6115.76 | 8842.091 | 9093.104 | 17773.25 | 17227.16 | 8290.175 | 8050.637
54.56356514 | 6927.373 | 6068.088 | 8912.696 | 9168.161 | 17742.57 | 17296.86 | 8251.778 | 8072.721
54.57656514 | 6935.173 | 6110.882 | 8929.776 | 9226.76 | 17791.64 | 17373.46 | 8214.374 | 8203.503
54.58956514 | 6938.1 | 6236.862 | 8957.777 | 9245.423 | 17829.58 | 17205.89 | 8241.777 | 8155.284
54.60256514 | 6843.064 | 6233.147 | 8941.001 | 9268.439 | 17728.71 | 17207.69 | 8250.621 | 8074.709
54.61556514 | 6916.357 | 6207.065 | 9043.57 | 9297.926 | 17787.49 | 17316.45 | 8280.596 | 8133.255
54.62856514 | 6849.033 | 6175.952 | 9113.567 | 9329.241 | 17796.26 | 17239.62 | 8292.345 | 8177.318
54.64156514 | 6770.653 | 6195.89 | 9023.562 | 9237.309 | 17743.24 | 17296.47 | 8375.854 | 8235.843
54.65456514 | 6762.77 | 6198.82 | 9023.91 | 9351.702 | 17784.86 | 17234.92 | 8330.764 | 8210.708
54.66756514 | 6754.36 | 6247.642 | 8946.296 | 9317.806 | 17818.46 | 17264.76 | 8361.333 | 8177.766
54.68056514 | 6751.734 | 6277.323 | 8950.966 | 9168.434 | 17672.94 | 17234.85 | 8334.558 | 8140.359
54.69356514 | 6843.919 | 6293.334 | 8863.558 | 9224.715 | 17717.68 | 17387.58 | 8344.906 | 8217.121
54.70656514 | 6869.155 | 6337.908 | 8924.48 | 9247.092 | 17762.46 | 17229.98 | 8458.245 | 8084.328
54.71956514 | 6772.741 | 6338.381 | 9053.278 | 9251.462 | 17731.81 | 17065.82 | 8417.618 | 8218.123
54.73256514 | 6812.219 | 6368.763 | 9025.625 | 9340.906 | 17900.19 | 17186.28 | 8518 | 8128.62
54.74556514 | 6867.994 | 6556.653 | 9098.211 | 9210.386 | 17833.08 | 17232.08 | 8502.972 | 8124.017
54.75856514 | 6867.11 | 6509.14 | 8978.085 | 9179.093 | 17688.58 | 17285.91 | 8461.157 | 8153.266
54.77156514 | 6865.208 | 6721.453 | 8945.041 | 9322.696 | 17688.44 | 17117.98 | 8534.553 | 8143.167
54.78456514 | 6839.956 | 6825.357 | 9106.096 | 9225.834 | 17690.58 | 17183.34 | 8759.426 | 8101.895
54.79756514 | 6954.928 | 6699.296 | 9060.395 | 9354.849 | 17686.22 | 17178.45 | 8754.181 | 8216.181
54.81056514 | 6952.443 | 6806.92 | 9040.882 | 9509.122 | 17544.76 | 17125.87 | 8773.139 | 8306.477
54.82356514 | 7049.33 | 6859.262 | 9028.238 | 9439.254 | 17591.53 | 17507.59 | 8678.609 | 8416.226
54.83656514 | 7160.991 | 6989.408 | 9008.635 | 9422.496 | 17430.34 | 17365.72 | 8694.636 | 8303.204
54.84956514 | 7080.234 | 7009.417 | 9051.99 | 9579.662 | 17722.31 | 17342.45 | 8617.099 | 8299.735
54.86256514 | 7107.886 | 7092.438 | 9026.632 | 9617.194 | 17731.75 | 17437.71 | 8764.272 | 8319.34
54.87556514 | 7112.074 | 7104.294 | 9014.733 | 9576.037 | 17649.51 | 17219.5 | 8634.463 | 8455.591
54.88856514 | 7016.533 | 6984.304 | 8957.139 | 9532.533 | 17846.28 | 17349.8 | 8527.353 | 8334.543
54.90156514 | 7044.428 | 6811.381 | 8895.966 | 9529.748 | 17718.65 | 17280.37 | 8604.293 | 8413.583
54.91456514 | 6978.474 | 6969.274 | 8808.144 | 9313.794 | 17828.36 | 17401.52 | 8741.199 | 8329.866
54.92756514 | 7049.806 | 6775.985 | 8826.06 | 9511.672 | 17840.84 | 17201.57 | 8613.567 | 8338.761
54.94056514 | 6757.909 | 6708.732 | 8943.464 | 9349.713 | 17630.55 | 17236.97 | 8701.622 | 8369.594
54.95356514 | 6714.869 | 6708.669 | 8976.996 | 9404.572 | 17593.31 | 17258.51 | 8712.984 | 8435.233
54.96656514 | 6770.928 | 6512.528 | 8859.277 | 9410.673 | 17808.71 | 17115.48 | 8776.829 | 8563.401
54.97956514 | 6781.142 | 6581.164 | 9106.404 | 9433.234 | 17718.15 | 17250.37 | 8856.173 | 8391.543
54.99256514 | 6633.493 | 6617.781 | 9069.882 | 9530.299 | 17760.06 | 17260.21 | 8816.693 | 8440.507
55.00556514 | 6580.881 | 6581.803 | 9061.061 | 9717.603 | 17600.71 | 17151.62 | 8872.171 | 8490.576
55.01856514 | 6663.405 | 6562.783 | 9226.956 | 9579.334 | 17890.56 | 17508.79 | 8659.848 | 8379.514
55.03156514 | 6621.329 | 6501.835 | 9116.935 | 9455.661 | 17839.9 | 17377.81 | 8600.824 | 8460.319
55.04456514 | 6542.801 | 6494.587 | 9215.038 | 9720.272 | 17814.97 | 17406.25 | 8617.386 | 8479.578
55.05756514 | 6578.121 | 6402.158 | 9133.177 | 9609.574 | 17692.97 | 17349.19 | 8671.686 | 8413.705
55.07056514 | 6496.305 | 6432.388 | 9191.69 | 9327.457 | 17854.38 | 17381.87 | 8775.141 | 8593.492
55.08356514 | 6391.13 | 6368.504 | 9139.489 | 9498.871 | 17756.48 | 17376.6 | 8857.359 | 8419.961
55.09656514 | 6335.128 | 6272.411 | 9043.596 | 9426.539 | 17980.84 | 17351.37 | 8815.279 | 8481.167
55.10956514 | 6358.89 | 6348.647 | 9339.63 | 9526.537 | 17951.14 | 17419.68 | 8681.619 | 8326.715
55.12256514 | 6455.578 | 6174.568 | 9347.898 | 9377.205 | 17943.12 | 17342.15 | 8845.578 | 8354.579
55.13556514 | 6306.762 | 6337.847 | 9372.389 | 9583.772 | 17767.4 | 17395.63 | 8880.194 | 8507.189
55.14856514 | 6387.977 | 6104.45 | 9427.076 | 9364.004 | 17826.73 | 17397 | 8967.908 | 8561.214
55.16156514 | 6401.513 | 6192.528 | 9676.533 | 9241.313 | 18016.32 | 17526.02 | 8965.266 | 8587.849
55.17456514 | 6301.745 | 6294.418 | 9530.051 | 9325.851 | 17848.13 | 17453.5 | 9084.171 | 8577.65
55.18756514 | 6411.114 | 6145.579 | 9597.742 | 9119.49 | 17737.86 | 17141.09 | 9006.771 | 8659.358
55.20056514 | 6281.032 | 6196.113 | 9404.844 | 9292.044 | 17761.56 | 17305.19 | 9017.667 | 8664.074
55.21356514 | 6239.771 | 6235.809 | 9478.772 | 9241.961 | 17828.12 | 17496.8 | 9097.779 | 8740.031
55.22656514 | 6295.898 | 6254.404 | 9428.102 | 9260.465 | 17790.51 | 17225.76 | 9071.474 | 8804.991
55.23956514 | 6355.772 | 6134.118 | 9532.232 | 9410.872 | 17797.65 | 17385.99 | 9160.308 | 8862.979
55.25256514 | 6385.043 | 6218.376 | 9622.106 | 9392.549 | 17928.4 | 17507.26 | 9184.294 | 8939.902
55.26556514 | 6410.785 | 6231 | 9388.375 | 9175.047 | 17796.02 | 17321.95 | 9074.704 | 8835.075
55.27856514 | 6450.39 | 6288.184 | 9546.347 | 9488.105 | 17887.64 | 17360.71 | 9002.682 | 8838.061
55.29156514 | 6489.404 | 6302.139 | 9486.067 | 9542.713 | 17802.22 | 17359.01 | 9146.458 | 8832.435
55.30456514 | 6438.279 | 6309.773 | 9349.092 | 9443.103 | 17847.65 | 17107.26 | 9067.024 | 8757.347
55.31756514 | 6525.889 | 6257.454 | 9367.996 | 9393.207 | 17946.85 | 17181.64 | 9107.403 | 8687.944
55.33056514 | 6534.252 | 6252.787 | 9383.441 | 9259.682 | 17757.32 | 17499.32 | 9215.728 | 8745.619
55.34356514 | 6549.153 | 6214.793 | 9349.06 | 9372.675 | 17863.48 | 17320.86 | 8994.223 | 8575.4
55.35656514 | 6419.056 | 6280.234 | 9384.572 | 9361.235 | 17897.81 | 17233.92 | 8885.938 | 8708.289
55.36956514 | 6346.355 | 6286.842 | 9241.185 | 9241.815 | 17871.7 | 17276.21 | 8931.179 | 8614.515
55.38256514 | 6365.908 | 6097.47 | 9417.651 | 9306.872 | 17754.03 | 17329.93 | 8803.544 | 8530.416
55.39556514 | 6199.924 | 6062.543 | 9346.22 | 9394.17 | 17743.43 | 17354.99 | 8833.387 | 8626.575
55.40856514 | 6122.381 | 6024.037 | 9383.419 | 9278.507 | 17753.6 | 17365.9 | 8813.105 | 8656.466
55.42156514 | 6105.67 | 6109.447 | 9146.253 | 9377.34 | 17801.19 | 17476.29 | 8777.524 | 8589.359
55.43456514 | 6050.685 | 6014.696 | 9025.632 | 9336.801 | 18003.59 | 17469.15 | 8851.462 | 8496.254
55.44756514 | 6073.559 | 6117.275 | 9097.805 | 9225.407 | 17985.14 | 17385.68 | 8833.279 | 8477.899
55.46056514 | 6106.188 | 6097.704 | 8993.41 | 9189.452 | 18017.11 | 17311.53 | 8631.484 | 8414.524
55.47356514 | 6259.389 | 6153.523 | 9001.125 | 9257.324 | 18034.98 | 17314.53 | 8660.31 | 8377.083
55.48656514 | 6169.097 | 6070.65 | 8941.91 | 9125.067 | 17841.22 | 17329.37 | 8767.644 | 8434.275
55.49956514 | 6071.019 | 6105.334 | 9166.167 | 9224.366 | 17805.26 | 17315.25 | 8709.479 | 8347.663
55.51256514 | 6059.815 | 6061.9 | 9108.107 | 9431.502 | 18025.53 | 17395.35 | 8594.964 | 8332.703
55.52556514 | 6095.895 | 6068.03 | 9012.697 | 9218.449 | 18075.65 | 17344.16 | 8543.73 | 8407.655
55.53856514 | 5926.301 | 6100.692 | 8993.312 | 9238.296 | 17907.04 | 17284.97 | 8584.095 | 8347.827
55.55156514 | 5899.806 | 6035.93 | 8964.31 | 9379.464 | 17891.57 | 17344.12 | 8486.259 | 8365.857
55.56456514 | 6046.128 | 5842.799 | 9073.85 | 9465.203 | 17804.69 | 17367.33 | 8522.165 | 8403.185
55.57756514 | 6002.333 | 5849.903 | 9188.504 | 9447.049 | 17885.24 | 17331 | 8658.33 | 8400.894
55.59056514 | 5977.556 | 5854.878 | 9084.059 | 9381.418 | 17948.78 | 17420.81 | 8651.595 | 8418.734
55.60356514 | 5975.12 | 5850.498 | 9061.035 | 9356.763 | 17868.74 | 17298.49 | 8618.763 | 8311.655
55.61656514 | 5908.065 | 5937.405 | 9283.01 | 9457.002 | 17960.47 | 17270.4 | 8645.38 | 8301.278
55.62956514 | 5830.308 | 5905.593 | 9256.763 | 9486.687 | 17953.63 | 17340.96 | 8629.483 | 8494.025
55.64256514 | 5812.772 | 5901.854 | 9210.386 | 9481.835 | 17797.41 | 17446.35 | 8591.696 | 8414.711
55.65556514 | 5882.919 | 5984.03 | 9325.122 | 9652.98 | 17932.8 | 17280.37 | 8593.731 | 8372.487
55.66856514 | 5976.913 | 6021.844 | 9483.239 | 9821.463 | 17774.71 | 17398.22 | 8603 | 8531.826
55.68156514 | 5970.411 | 5976.499 | 9655.002 | 9935.766 | 17637.88 | 17532.17 | 8728.738 | 8563.529
55.69456514 | 5959.054 | 5923.63 | 9845.821 | 9995.098 | 17914 | 17446.24 | 8749.505 | 8544.821
55.70756514 | 6002.794 | 6002.089 | 10036.4 | 10192.19 | 18015.32 | 17466.11 | 8856.399 | 8553.766
55.72056514 | 5997.547 | 6001.169 | 10052.92 | 10334.6 | 17946.77 | 17498.06 | 8991.89 | 8515.552
55.73356514 | 5972.962 | 5957.996 | 10005.38 | 10271.51 | 17966.67 | 17489.66 | 8831.448 | 8502.17
55.74656514 | 5895.107 | 6022.21 | 10115.83 | 10269.14 | 17944.57 | 17493.22 | 8706.258 | 8519
55.75956514 | 5941.332 | 6096.449 | 10199.02 | 10204.14 | 17925.46 | 17542.95 | 8742.968 | 8472.565
55.77256514 | 6090.873 | 5994.506 | 9998.057 | 10061.93 | 17967.26 | 17560.45 | 8757.191 | 8460.257
55.78556514 | 5986.752 | 5916.165 | 9817.384 | 9985.835 | 18041.33 | 17476.67 | 8838.617 | 8576.549
55.79856514 | 5873.867 | 6002.086 | 9738.154 | 9855.745 | 18039.98 | 17390.69 | 8829.007 | 8521.262
55.81156514 | 5953.284 | 6037.763 | 9588.716 | 9780.552 | 17868.7 | 17381.95 | 8639.437 | 8460.195
55.82456514 | 6009.296 | 6042.113 | 9485.487 | 9829.443 | 17932.58 | 17470.2 | 8524.475 | 8524.937
55.83756514 | 5939.601 | 6029.994 | 9461.778 | 9798.782 | 18162.59 | 17519.22 | 8457.692 | 8484.187
55.85056514 | 5881.405 | 6034.973 | 9476.744 | 9815.495 | 18151.04 | 17659.86 | 8415.105 | 8527.895
55.86356514 | 5924.502 | 6060.793 | 9470.512 | 9835.513 | 18117.34 | 17909.44 | 8574.368 | 8500.488
55.87656514 | 5968.22 | 6127.35 | 9529.13 | 9796.73 | 18085.03 | 17739.51 | 8757.73 | 8393.49
55.88956514 | 6011.992 | 6125.596 | 9530.201 | 9879.399 | 18014.4 | 17524.4 | 8658.197 | 8429.22
55.90256514 | 6020.277 | 6098.633 | 9480.647 | 9816.109 | 18099 | 17597.89 | 8552.776 | 8560.322
55.91556514 | 6055.136 | 6089.608 | 9384.916 | 9702.3 | 18133.1 | 17760.75 | 8477.316 | 8472.486
55.92856514 | 5977.253 | 6075.405 | 9375.37 | 9625.67 | 18028.1 | 17782.17 | 8567.334 | 8344.228
55.94156514 | 6071.39 | 6179.24 | 9287.705 | 9531.581 | 18024.24 | 17677.05 | 8442.117 | 8302.705
55.95456514 | 6117.196 | 6257.729 | 9087.542 | 9440.958 | 17840.01 | 17683.96 | 8393.154 | 8380.5
55.96756514 | 6087.14 | 6179.433 | 8936.167 | 9410.794 | 17953.8 | 17440.84 | 8610.594 | 8408.113
55.98056514 | 6016.848 | 6217.347 | 8878.68 | 9391.834 | 18079.9 | 17558.08 | 8440.342 | 8312.122
55.99356514 | 6026.84 | 6229.394 | 9066.297 | 9486.458 | 17973.99 | 17719 | 8423.347 | 8278.793
56.00656514 | 6182.78 | 6267.905 | 9090.301 | 9412.015 | 18121.83 | 17773.34 | 8549.84 | 8272.311
56.01956514 | 6249.338 | 6296.945 | 8999.843 | 9381.903 | 18289.4 | 17759.55 | 8525.432 | 8327.455
56.03256514 | 6238.276 | 6315.089 | 8935.835 | 9371.49 | 18256.29 | 17663.84 | 8489.158 | 8410.651
56.04556514 | 6345.24 | 6312.276 | 8912.266 | 9365.729 | 18159.33 | 17797.45 | 8334.314 | 8321.018
56.05856514 | 6353.668 | 6405.379 | 8958.187 | 9400.265 | 18122.28 | 17928.84 | 8386.386 | 8332.18
56.07156514 | 6296.65 | 6331.1 | 9003.532 | 9373.144 | 18187.77 | 17880.52 | 8476.626 | 8265.058
56.08456514 | 6295.276 | 6282.637 | 9076.697 | 9503.443 | 18261.45 | 17842.55 | 8340.184 | 8277.378
56.09756514 | 6324.514 | 6372.481 | 8885.795 | 9423.632 | 18238.93 | 17751.79 | 8471.754 | 8249.127
56.11056514 | 6362.835 | 6378.182 | 8882.909 | 9367.543 | 18307.26 | 17868.16 | 8527.281 | 8393.777
56.12356514 | 6335.49 | 6335.389 | 8981.812 | 9633.074 | 18402.91 | 17902.13 | 8500.094 | 8422.047
56.13656514 | 6317.195 | 6400.828 | 9063.692 | 9542.249 | 18298.41 | 17694.66 | 8547.618 | 8490.481
56.14956514 | 6438.501 | 6434.839 | 9076.654 | 9552.498 | 18391.87 | 17898.78 | 8665.46 | 8481.684
56.16256514 | 6507.363 | 6441.539 | 9120.446 | 9775.104 | 18328 | 17972.32 | 8709.378 | 8437.269
56.17556514 | 6560.096 | 6395.726 | 9223.45 | 9710.087 | 18326.91 | 17941.08 | 8746.186 | 8482.637
56.18856514 | 6420.891 | 6428.922 | 9341.563 | 9848.201 | 18336.95 | 18119.41 | 8635.391 | 8475.827
56.20156514 | 6352.547 | 6453.364 | 9292.081 | 10006.52 | 18433.94 | 18139.42 | 8618.648 | 8570.15
56.21456514 | 6253.82 | 6465.346 | 9418.347 | 10025.9 | 18526.82 | 18168.71 | 8619.416 | 8513.088
56.22756514 | 6387.117 | 6263.409 | 9582.645 | 10334.78 | 18349.16 | 18082.75 | 8623.046 | 8504.448
56.24056514 | 6272.579 | 6445.943 | 9841.826 | 10417.74 | 18500.29 | 18037.07 | 8750.637 | 8501.769
56.25356514 | 6382.743 | 6433.01 | 9972.122 | 10426.02 | 18561.04 | 18017.03 | 8845.86 | 8614.975
56.26656514 | 6338.709 | 6382.923 | 10010.52 | 10512.6 | 18754.52 | 18256.32 | 8672.006 | 8563.557
56.27956514 | 6288.795 | 6336.012 | 10296.25 | 10642.85 | 18782.24 | 18323.65 | 8865.446 | 8727.843
56.29256514 | 6278.121 | 6405.844 | 10205.98 | 10768.1 | 18589.54 | 18254.5 | 9095.457 | 8740.116
56.30556514 | 6192.073 | 6318.642 | 10233.03 | 10690.77 | 18739.36 | 18151.89 | 8992.578 | 8718.183
56.31856514 | 6210.901 | 6346.184 | 10071.09 | 10342.25 | 18711.82 | 18466.13 | 9010.695 | 8901.705
56.33156514 | 6299.439 | 6321.683 | 9693.909 | 10032.98 | 18737.26 | 18223.39 | 9153.289 | 8938.463
56.34456514 | 6306.37 | 6308.652 | 9572.947 | 9944.637 | 18771.11 | 18013.76 | 9057.646 | 8796.998
56.35756514 | 6309.098 | 6425.556 | 9560.081 | 9970.398 | 18782.13 | 18178.42 | 9140.914 | 9080.013
56.37056514 | 6227.536 | 6372.054 | 9299.207 | 9896.591 | 18972.72 | 18345.45 | 9143.646 | 8984.212
56.38356514 | 6387.743 | 6401.342 | 9454.787 | 10089.15 | 18590.28 | 18391.29 | 9280.415 | 8784.539
56.39656514 | 6291.476 | 6332.743 | 9574.114 | 10052.25 | 18896.42 | 18525.3 | 9296.243 | 8768.933
56.40956514 | 6252.274 | 6463.898 | 9657.965 | 9997.112 | 18702.23 | 18097.64 | 9164.306 | 9064.863
56.42256514 | 6337.421 | 6432.216 | 9647.074 | 10342.65 | 18772.52 | 18608.52 | 9259.353 | 9022.29
56.43556514 | 6188.532 | 6559.834 | 9541.782 | 10315.5 | 18770.05 | 18225.55 | 9211.816 | 9163.601
56.44856514 | 6185.027 | 6650.581 | 9559.468 | 10307.21 | 18826.46 | 18133.34 | 9254.804 | 9233.166
56.46156514 | 6366.137 | 6531.599 | 9881.808 | 10239.56 | 18792.35 | 18329.48 | 9487.239 | 9243.671
56.47456514 | 6464.543 | 6654.779 | 9585.995 | 10011.96 | 18644.15 | 18333.19 | 9296.703 | 9226.836
56.48756514 | 6451.071 | 6665.718 | 9614.408 | 9967.029 | 18573.78 | 18367.92 | 9323.802 | 9108.987
56.50056514 | 6381.838 | 6685.608 | 9636.608 | 10079.85 | 18753.01 | 18356.93 | 9439.915 | 9053.446
56.51356514 | 6461.99 | 6856.981 | 9706.362 | 10151.74 | 19166.93 | 18532.45 | 9433.219 | 9176.562
56.52656514 | 6445.239 | 6747.625 | 9601.42 | 10189.9 | 19073.88 | 18232.62 | 9597.413 | 9204.364
56.53956514 | 6531.588 | 6594.982 | 9797.104 | 10231.87 | 18986.97 | 18690.24 | 9718.764 | 9260.238
56.55256514 | 6600.901 | 6593.411 | 9996.914 | 10358.48 | 18931.62 | 18399.58 | 9679.04 | 9162.291
56.56556514 | 6553.185 | 6662.193 | 10038.33 | 10357.09 | 19027.67 | 18427.08 | 9604.923 | 9318.867
56.57856514 | 6536.384 | 6789.891 | 10139.78 | 10411.82 | 19171.26 | 18300.5 | 9471.864 | 9202.003
56.59156514 | 6584.264 | 6742.179 | 10356.24 | 10302.46 | 18864.17 | 18583.5 | 9469.557 | 9285.713
56.60456514 | 6500.584 | 6720.893 | 10165.01 | 10189.17 | 19052.22 | 18754.88 | 9559.144 | 9260.991
56.61756514 | 6475.711 | 6691.978 | 10162.47 | 10356.24 | 19258.51 | 18661.16 | 9473.513 | 9166.179
56.63056514 | 6493.194 | 6797.989 | 10184.86 | 10349.11 | 18958.54 | 18786.87 | 9316.472 | 9397.849
56.64356514 | 6560.493 | 6663.329 | 10117.91 | 10026.83 | 19128.01 | 18594.19 | 9395.371 | 9419.789
56.65656514 | 6380.11 | 6707.393 | 9986.503 | 9986.884 | 19239.1 | 18658.61 | 9255.068 | 9319.499
56.66956514 | 6494.534 | 6746.728 | 10091.17 | 10059.79 | 19380.15 | 18537.54 | 9267.089 | 9252.935
56.68256514 | 6389.138 | 6759.948 | 9971.19 | 10039.44 | 19194.01 | 18829.46 | 9325.099 | 9125.162
56.69556514 | 6295.488 | 6633.277 | 10012.84 | 10106.13 | 19193.73 | 18807.25 | 9376.245 | 9367.359
56.70856514 | 6328.823 | 6537.552 | 10142.72 | 10060.35 | 19041.61 | 18691.98 | 9324.227 | 9278.481
56.72156514 | 6258.844 | 6588.855 | 10265.81 | 10079.25 | 19299.79 | 18693.01 | 9356.493 | 9105.532
56.73456514 | 6339.473 | 6551.1 | 10146.75 | 10143.86 | 19307.16 | 18804.45 | 9538.128 | 9163.656
56.74756514 | 6290.537 | 6662.411 | 10113.16 | 10082.01 | 19133.68 | 18820.12 | 9322.981 | 9155.504
56.76056514 | 6229.648 | 6620.972 | 10209.91 | 9715.299 | 19334 | 18687.53 | 9243.5 | 9256.704
56.77356514 | 6219.451 | 6597.979 | 10084.15 | 9807.707 | 19294.16 | 18797.95 | 9215.359 | 9144.223
56.78656514 | 6184.228 | 6579.537 | 9890.213 | 9679.376 | 19407.4 | 18789.03 | 9206.577 | 9149.674
56.79956514 | 6261.717 | 6615.448 | 9823.595 | 9658.791 | 19606.75 | 18892.52 | 9140.976 | 9121.381
56.81256514 | 6277.741 | 6515.053 | 9914.688 | 9780.296 | 19689.43 | 19022.12 | 9222.208 | 9107.347
56.82556514 | 6270.057 | 6539.795 | 9836.322 | 9685.551 | 19584.44 | 19037.17 | 9265.2 | 9188.481
56.83856514 | 6133.147 | 6504.046 | 9543.812 | 9688.548 | 19447.21 | 18832.36 | 9342.738 | 9136.153
56.85156514 | 6127.59 | 6483.982 | 9537.864 | 9618.128 | 19426.97 | 18745.32 | 9277.797 | 9213.849
56.86456514 | 6143.57 | 6458.861 | 9343.412 | 9541.42 | 19414.7 | 19044.81 | 9261.419 | 9308.763
56.87756514 | 6218.04 | 6482.697 | 9581.21 | 9513.788 | 19452.09 | 19150.26 | 9434.39 | 9299.869
56.89056514 | 6214.023 | 6562.245 | 9667.237 | 9527.626 | 19389.95 | 19117.28 | 9366.345 | 9333.341
56.90356514 | 6145.927 | 6439.092 | 9577.207 | 9535.617 | 19494.91 | 19012.57 | 9272.112 | 9318.423
56.91656514 | 6152.195 | 6473.557 | 9493.984 | 9447.962 | 19518.37 | 19031.49 | 9285.254 | 9327.508
56.92956514 | 6187.976 | 6593.015 | 9390.371 | 9435.015 | 19533.81 | 19030.07 | 9278.417 | 9335.662
56.94256514 | 6213.909 | 6661.342 | 9333.109 | 9604.726 | 19647.14 | 19030.99 | 9302.186 | 9344.891
56.95556514 | 6178.257 | 6773.862 | 9394.893 | 9770.615 | 19778.34 | 19069.25 | 9400.479 | 9378.112
56.96856514 | 6263.035 | 6692.904 | 9408.373 | 9711.189 | 19745.64 | 18980.26 | 9525.066 | 9379.74
56.98156514 | 6299.705 | 6574.135 | 9326.173 | 9649.565 | 19548.55 | 18963.09 | 9490.743 | 9368.3
56.99456514 | 6230.826 | 6559.773 | 9264.403 | 9671.35 | 19481.4 | 18868.5 | 9488.575 | 9433.245
57.00756514 | 6271.611 | 6576.59 | 9296.662 | 9670.345 | 19436.92 | 18781.42 | 9541.094 | 9359.152
57.02056514 | 6339.421 | 6560.863 | 9348.81 | 9716.073 | 19504.69 | 18805.37 | 9602.126 | 9259.368
57.03356514 | 6301.997 | 6593.541 | 9357.419 | 9830.026 | 19425.36 | 18902.74 | 9501.195 | 9377.814
57.04656514 | 6260.068 | 6540.499 | 9410.284 | 9836.682 | 19408.51 | 18804.54 | 9414.148 | 9326.453
57.05956514 | 6299.523 | 6501.341 | 9463.028 | 9744.434 | 19524.13 | 18834.79 | 9485.339 | 9318.895
57.07256514 | 6336 | 6578.394 | 9406.834 | 9809.898 | 19535.29 | 18994.7 | 9526.4 | 9401.782
57.08556514 | 6299.458 | 6636.953 | 9389.414 | 9896.998 | 19475.07 | 18935.64 | 9574.695 | 9392.44
57.09856514 | 6239.521 | 6748.209 | 9462.116 | 9935.231 | 19353.39 | 18923.84 | 9601.272 | 9477.48
57.11156514 | 6268.347 | 6793.153 | 9515.032 | 10058.36 | 19390.96 | 18969.85 | 9572.098 | 9552.978
57.12456514 | 6320.223 | 6724.605 | 9580.629 | 10117.77 | 19451.97 | 18865.02 | 9581.682 | 9530.647
57.13756514 | 6285.043 | 6696.636 | 9704.739 | 10179.16 | 19413.78 | 18599.2 | 9564.925 | 9497.223
57.15056514 | 6300.7 | 6827.843 | 9839.449 | 10215.8 | 19261.1 | 18559.58 | 9474.495 | 9444.663
57.16356514 | 6378.68 | 6955.332 | 9983.815 | 10273.6 | 19095.47 | 18693.94 | 9454.994 | 9266.123
57.17656514 | 6432.751 | 6894.921 | 10131.16 | 10576.86 | 19151.97 | 18687.39 | 9478.635 | 9260.363
57.18956514 | 6443.149 | 6851.776 | 10150.24 | 10802.04 | 19273.49 | 18671.23 | 9466.031 | 9474.527
57.20256514 | 6381.664 | 6899.741 | 10284.16 | 10893.77 | 19265.28 | 18713.31 | 9552.845 | 9592.024
57.21556514 | 6395.98 | 6992.46 | 10527.22 | 10960.39 | 19212.35 | 18656.78 | 9656.763 | 9554.936
57.22856514 | 6457.074 | 7001.474 | 10581.96 | 10994.65 | 19182.53 | 18654.43 | 9591.827 | 9555.143
57.24156514 | 6461.692 | 7068.194 | 10627.61 | 11216.78 | 19165.14 | 18688.76 | 9688.647 | 9491.099
57.25456514 | 6410.684 | 7221.029 | 10655.83 | 11470.04 | 19122.76 | 18619.43 | 9574.437 | 9557.661
57.26756514 | 6442.607 | 7178.236 | 10945.83 | 11405.08 | 19187.03 | 18521.88 | 9677.281 | 9666.977
57.28056514 | 6594.712 | 7166.995 | 11127.68 | 11506.35 | 19083.65 | 18447.49 | 9789.275 | 9711.581
57.29356514 | 6628.935 | 7273.395 | 11229.18 | 11934.25 | 18907 | 18550.74 | 9998.373 | 9804.767
57.30656514 | 6764.532 | 7427.528 | 11460.76 | 12415.11 | 19005.75 | 18515.73 | 10058.56 | 9972.004
57.31956514 | 6792.775 | 7494.505 | 11605.03 | 12697.5 | 19128.73 | 18359.9 | 9990.89 | 10089.62
57.33256514 | 6918.468 | 7558.364 | 11958.01 | 13130.82 | 19011.65 | 18537.53 | 10029.03 | 10191.51
57.34556514 | 6928.78 | 7644.706 | 12433.25 | 13442.7 | 19136.31 | 18571.98 | 10106.54 | 10276.07
57.35856514 | 6957.012 | 7654.807 | 12863.45 | 13873.37 | 18927.92 | 18754.92 | 10020.56 | 10279.7
57.37156514 | 7100.742 | 7696.01 | 13364.71 | 14164.44 | 18871.46 | 18560.26 | 10264.75 | 10384
57.38456514 | 7220.062 | 7929.804 | 13706.92 | 14823.8 | 19036.84 | 18530.27 | 10289.43 | 10320.05
57.39756514 | 7334.625 | 7892.104 | 14369.91 | 15242.84 | 18938.34 | 18465.47 | 10246.41 | 10403.93
57.41056514 | 7232.196 | 7978.321 | 14684.57 | 15512.17 | 18859.35 | 18666.47 | 10310.91 | 10463.74
57.42356514 | 7232.791 | 7907.201 | 14813.66 | 15908.74 | 18842.79 | 18588.68 | 10243.49 | 10466.41
57.43656514 | 7271.348 | 8002.154 | 14948.6 | 15814.46 | 18839.39 | 18700 | 10118.83 | 10393.6
57.44956514 | 7371.406 | 7862.833 | 15049.56 | 15833.88 | 18740.91 | 18779.16 | 10151.5 | 10306.97
57.46256514 | 7109.738 | 7838.583 | 14903.42 | 15747.56 | 18778.37 | 18681.96 | 10193.04 | 10272.75
57.47556514 | 7190.025 | 7851.921 | 14789.95 | 15468.62 | 18794.05 | 18490.1 | 10138.84 | 10347.05
57.48856514 | 7116.12 | 7808.574 | 14400.09 | 15198.46 | 18686.66 | 18699.1 | 10204.47 | 10334.56
57.50156514 | 7088.48 | 7864.812 | 14123.8 | 14716.51 | 18802.04 | 18702.13 | 10171.89 | 10293.11
57.51456514 | 7153.067 | 7832.794 | 13853.54 | 14481.11 | 18878.95 | 18727.09 | 9889.572 | 10269.25
57.52756514 | 7037.005 | 7715.382 | 13437.4 | 14187.25 | 18781.71 | 18673.95 | 9976.473 | 10229.39
57.54056514 | 6991.105 | 7806.23 | 13387.89 | 14187.19 | 18976.91 | 18655.54 | 9825.86 | 10290.92
57.55356514 | 6937.503 | 7634.367 | 13186.9 | 13963.95 | 18807.6 | 18569.51 | 9843.723 | 10273.43
57.56656514 | 7052.627 | 7501.439 | 13035.04 | 13691.2 | 18898.55 | 18527.26 | 9949.544 | 10277.48
57.57956514 | 6925.787 | 7468.956 | 12990.24 | 13641.9 | 18814.32 | 18681.13 | 9795.762 | 10231.49
57.59256514 | 6812.604 | 7287.471 | 12857.49 | 13523.89 | 18908.44 | 18687.15 | 9734.375 | 10183.79
57.60556514 | 6817.063 | 7192.582 | 12780.45 | 13453.94 | 18745.71 | 18868.6 | 9988.244 | 10143.26
57.61856514 | 6721.181 | 7274.738 | 12485.39 | 13104.44 | 19050.09 | 18768.88 | 9878.823 | 10026.13
57.63156514 | 6754.832 | 7231.287 | 12260.1 | 12877.78 | 18984.34 | 18601.36 | 9750.507 | 10015.67
57.64456514 | 6574.42 | 7295.004 | 11917.99 | 12371.43 | 18861.18 | 18698.47 | 9726.981 | 9700.49
57.65756514 | 6670.809 | 7189.592 | 11488.11 | 12108.78 | 18924.48 | 19087.02 | 9460.417 | 9586.836
57.67056514 | 6607.091 | 6955.086 | 11269.42 | 11702.16 | 18900.03 | 18680.01 | 9411.837 | 9631.733
57.68356514 | 6511.643 | 6909.846 | 10914.85 | 11487.84 | 18998.67 | 18793.2 | 9403.226 | 9441.62
57.69656514 | 6409.32 | 6906.274 | 10563.06 | 11284.88 | 19116.61 | 18645.47 | 9255.547 | 9587.856
57.70956514 | 6561.691 | 6962.878 | 10517.58 | 10857.03 | 19239.3 | 18808.56 | 9374.43 | 9627.014
57.72256514 | 6262.937 | 6681.126 | 10388.71 | 10859.92 | 19265.66 | 18859.14 | 9322.9 | 9537.786
57.73556514 | 6202.542 | 6801.916 | 10111.49 | 10782.69 | 18939.92 | 18997.76 | 9226.862 | 9332.84
57.74856514 | 6245.172 | 6662.69 | 10011.86 | 10528.85 | 19192.11 | 18859.67 | 9030.743 | 9291.752
57.76156514 | 6384.891 | 6727.989 | 9893.448 | 10609.47 | 19140.67 | 18545.22 | 9201.828 | 9349.276
57.77456514 | 6278.445 | 6667.513 | 9895.768 | 10381.28 | 19278.39 | 18629.25 | 9064.721 | 9080.862
57.78756514 | 6240.7 | 6612.672 | 9880.777 | 10238.8 | 19183.15 | 18661.54 | 9165.559 | 9179.413
57.80056514 | 6240.883 | 6615.649 | 9815.037 | 10141.62 | 19181.77 | 18654.53 | 9182.298 | 9352.587
57.81356514 | 6088.221 | 6548.926 | 9632.137 | 10035.39 | 19017.11 | 18762.99 | 9009.727 | 9193.453
57.82656514 | 6265.939 | 6636.165 | 9502.872 | 10091.59 | 19135.87 | 18764.55 | 8986.862 | 9111.876
57.83956514 | 6257.383 | 6535.504 | 9349.858 | 9869.979 | 19346.67 | 18840.59 | 8946.796 | 8987.475
57.85256514 | 6300.992 | 6562.876 | 9326.982 | 9871.447 | 19092.75 | 18710.92 | 8991.698 | 8967.884
57.86556514 | 6157.947 | 6563.432 | 9334.919 | 9742.892 | 19336.81 | 18802.13 | 9004.135 | 8870.676
57.87856514 | 6027.108 | 6453.636 | 9139.322 | 9751.695 | 19268.57 | 18931.42 | 8937.089 | 8903.98
57.89156514 | 6179.432 | 6432.024 | 9309.21 | 9811.683 | 19274.18 | 18829.27 | 9016.948 | 8899.535
57.90456514 | 6076.406 | 6556.87 | 9300.067 | 9763.1 | 19227.86 | 18860.28 | 9003.274 | 8904.897
57.91756514 | 6243.484 | 6442.353 | 9302.522 | 9720.764 | 19236.19 | 18839.88 | 9122.569 | 8935.827
57.93056514 | 6186.719 | 6421.527 | 9181.028 | 9642.564 | 19415.88 | 18970.61 | 9026.924 | 9026.912
57.94356514 | 6130.879 | 6496.08 | 9211.271 | 9877.874 | 19300.01 | 18812.88 | 9109.044 | 9127.9
57.95656514 | 6212.645 | 6510.178 | 9139.757 | 9900.037 | 19156.5 | 18827.81 | 9103.682 | 9200.103
57.96956514 | 6288.876 | 6519.75 | 9295.065 | 9649.435 | 19342.44 | 18903.19 | 9119.938 | 9217.688
57.98256514 | 6162.35 | 6552.498 | 9147.195 | 9680.482 | 19322.78 | 18870.65 | 9157.906 | 9153.188
57.99556514 | 6167.633 | 6472.807 | 9156.487 | 9626.697 | 19232.28 | 18722.66 | 9073.258 | 9090.233
58.00856514 | 6239.837 | 6488.354 | 9235.185 | 9665.706 | 19152.73 | 18722.22 | 9168.76 | 9181.322
58.02156514 | 6224.542 | 6485.089 | 9195.038 | 9791.74 | 19180.82 | 18851.01 | 9148.675 | 9111.852
58.03456514 | 6285.95 | 6569.496 | 9149.01 | 9669.895 | 18955.21 | 18799.79 | 9192.506 | 9142.506
58.04756514 | 6376.521 | 6502.878 | 9036.842 | 9524.866 | 19062.47 | 18717.28 | 9198.199 | 9179.824
58.06056514 | 6304.632 | 6506.18 | 9189.506 | 9642.354 | 19413.28 | 18908.54 | 9232.639 | 9353.93
58.07356514 | 6219.948 | 6371.374 | 9237.871 | 9760.715 | 19307.99 | 18769.13 | 9280.457 | 9058.631
58.08656514 | 6233.544 | 6409.847 | 9320.955 | 9554.296 | 19413.8 | 18887.27 | 9232.25 | 9047.883
58.09956514 | 6265.259 | 6497.07 | 9267.979 | 9694.965 | 19256.17 | 18966.99 | 9208.287 | 9120.818
58.11256514 | 6251.196 | 6610.141 | 9155.63 | 9696.266 | 19167.11 | 18954.23 | 9187.602 | 9108.086
58.12556514 | 6323.826 | 6361.222 | 9320.631 | 9583.802 | 19087.56 | 18814.86 | 9129.766 | 9262.346
58.13856514 | 6292.332 | 6332.427 | 9362.204 | 9479.914 | 18994.58 | 18765.57 | 9144.227 | 9201.03
58.15156514 | 6387.636 | 6438.624 | 9120.734 | 9513.686 | 19098.68 | 18704.66 | 9220.95 | 9185.478
58.16456514 | 6275.781 | 6365.794 | 9091.65 | 9514.144 | 19203.15 | 18749.99 | 9340.26 | 9200.036
58.17756514 | 6274.295 | 6421.869 | 9244.099 | 9570.567 | 19238.38 | 18820.38 | 9354.62 | 9151.545
58.19056514 | 6260.124 | 6396.59 | 9325.246 | 9486.672 | 19287.85 | 18683.77 | 9400.452 | 9201.397
58.20356514 | 6271.374 | 6437.211 | 9347.143 | 9454.499 | 19134.77 | 18756.21 | 9218.204 | 9165.297
58.21656514 | 6283.896 | 6457.673 | 9256.906 | 9488.728 | 19228.93 | 18692.25 | 9091.128 | 9144.711
58.22956514 | 6288.895 | 6372.453 | 9154.787 | 9540.598 | 19219.89 | 18564 | 9198.689 | 9251.109
58.24256514 | 6285.521 | 6322.146 | 9224.871 | 9503.961 | 19050.59 | 18656.79 | 9181.212 | 9160.381
58.25556514 | 6177.577 | 6321.16 | 9306.827 | 9516.668 | 19109.06 | 18946.51 | 9117.275 | 9110.537
58.26856514 | 6186.127 | 6320.494 | 9241.289 | 9410.263 | 19133.49 | 18863.96 | 9141.799 | 9109.111
58.28156514 | 6208.261 | 6331.211 | 9376.118 | 9494.672 | 19145.12 | 18692.38 | 9227.904 | 9047.091
58.29456514 | 6243.267 | 6214.563 | 9439.67 | 9617.76 | 19292.5 | 18665.68 | 9268.098 | 9159.548
58.30756514 | 6211.92 | 6171.898 | 9394.418 | 9579.937 | 19284.39 | 18501.39 | 9257.009 | 9121.604
58.32056514 | 6155.446 | 6285.165 | 9391.296 | 9518.154 | 19135.93 | 18488.74 | 9181.656 | 9032.864
58.33356514 | 6193.685 | 6224.3 | 9359.751 | 9486.673 | 19141.37 | 18560.36 | 9210.223 | 9123.836
58.34656514 | 6202.534 | 6146.189 | 9320.96 | 9432.326 | 19225.71 | 18691.41 | 9187.82 | 9094.365
58.35956514 | 6134.06 | 6222.543 | 9334.979 | 9436.603 | 19216.57 | 18680.36 | 9305.995 | 9129.295
58.37256514 | 6098.613 | 6264.921 | 9247.839 | 9465.269 | 19275.37 | 18684.36 | 9488.872 | 9144.6
58.38556514 | 6146.63 | 6193.146 | 9138.425 | 9437.545 | 19444.18 | 18751.7 | 9395.811 | 9133.199
58.39856514 | 6223.776 | 6103.261 | 9193.537 | 9456.284 | 19360.13 | 18666.45 | 9322.731 | 9198.478
58.41156514 | 6231.789 | 6124.515 | 9100.029 | 9423.982 | 19153.54 | 18705.17 | 9409.925 | 9191.503
58.42456514 | 6180.508 | 6166.765 | 9091.734 | 9286.098 | 19201.95 | 18605.43 | 9452.269 | 9136.868
58.43756514 | 6136.771 | 6144.073 | 9220.38 | 9243.254 | 19241.73 | 18456.6 | 9396.536 | 9225.455
58.45056514 | 6176.043 | 6153.715 | 9159.874 | 9292.328 | 19038.59 | 18591.09 | 9458.144 | 9385.815
58.46356514 | 6166.844 | 6165.888 | 9177.999 | 9280.291 | 18939.46 | 18645.16 | 9532.113 | 9306.292
58.47656514 | 6078.277 | 6176.915 | 9256.831 | 9334.108 | 19070.04 | 18628.83 | 9518 | 9245.106
58.48956514 | 6183.458 | 6233.715 | 9355.068 | 9399.557 | 19189.98 | 18740.77 | 9552.081 | 9259.912
58.50256514 | 6220.139 | 6209.185 | 9383.224 | 9420.74 | 19326.86 | 18810.27 | 9587.423 | 9322.388
58.51556514 | 6134.402 | 6150.937 | 9329.356 | 9471.483 | 19316.03 | 18861.37 | 9546.045 | 9345.166
58.52856514 | 6107.868 | 6211.704 | 9285.392 | 9384.698 | 19247.99 | 18743.84 | 9541.096 | 9312.573
58.54156514 | 6122.415 | 6241.746 | 9236.339 | 9282.429 | 19339.77 | 18684.45 | 9610.804 | 9325.554
58.55456514 | 6049.994 | 6105.223 | 9258.117 | 9276.359 | 19451.2 | 18869.77 | 9581.119 | 9460.274
58.56756514 | 6092.724 | 6065.647 | 9279.602 | 9307.763 | 19453.23 | 18783.5 | 9482.312 | 9480.727
58.58056514 | 6198.307 | 6154.5 | 9213.116 | 9214.576 | 19414.77 | 18686.31 | 9562.27 | 9537.04
58.59356514 | 6133.411 | 6138.455 | 9301.122 | 9219.039 | 19417.16 | 18666.05 | 9718.833 | 9627.402
58.60656514 | 6057.705 | 6093.916 | 9338.463 | 9342.832 | 19362.34 | 18709.59 | 9920.126 | 9633.569
58.61956514 | 6039.402 | 6105.164 | 9324.462 | 9417.621 | 19242.04 | 18473.34 | 10052.22 | 9775.113
58.63256514 | 6060.144 | 6121.501 | 9255.984 | 9442.777 | 19064.26 | 18493.87 | 9953.904 | 9727.609
58.64556514 | 6065.593 | 6148.931 | 9235.938 | 9530.448 | 19164.95 | 18522.7 | 9987.834 | 9573.904
58.65856514 | 6098.49 | 6142.363 | 9217.16 | 9521.796 | 19348.03 | 18606.8 | 10026.52 | 9533.784
58.67156514 | 5959.802 | 6129.185 | 9283.062 | 9465.145 | 19346.71 | 18548.5 | 10028.12 | 9623.142
58.68456514 | 6051.465 | 6186.048 | 9148.475 | 9478.549 | 19318.82 | 18514.94 | 10087.38 | 9668.046
58.69756514 | 6084.207 | 6083.155 | 9227.686 | 9574.12 | 19459 | 18555.06 | 9952.496 | 9496.875
58.71056514 | 6188.825 | 6080.329 | 9359.29 | 9537.776 | 19485.67 | 18635.01 | 9897.59 | 9408.584
58.72356514 | 6097.386 | 5934.208 | 9461.236 | 9480.192 | 19311.94 | 18703.9 | 9740.762 | 9499.623
58.73656514 | 6079.53 | 5947.662 | 9299.443 | 9495.06 | 19295.77 | 18756.26 | 9521.351 | 9423.259
58.74956514 | 6128.192 | 6025.227 | 9493.227 | 9438.778 | 19302.94 | 18818.47 | 9603.712 | 9293.864
58.76256514 | 6051.565 | 6018.186 | 9265.488 | 9460.974 | 19251.49 | 18834.73 | 9669.949 | 9335.31
58.77556514 | 5993.739 | 6133.104 | 9155.743 | 9442.705 | 19425.25 | 18864.19 | 9564.866 | 9400.766
58.78856514 | 5968.492 | 6141.76 | 9281.756 | 9331.292 | 19518.98 | 18865.09 | 9609.873 | 9337.882
58.80156514 | 6051.891 | 6058.792 | 9222.884 | 9495.706 | 19645.71 | 18653.36 | 9615.027 | 9292.181
58.81456514 | 6070.304 | 6071.617 | 9173.654 | 9452.021 | 19238.17 | 18852.43 | 9554.907 | 9334.784
58.82756514 | 5906.601 | 6044.705 | 9175.557 | 9440.473 | 19129.45 | 18671.63 | 9601.3 | 9293.887
58.84056514 | 6000.978 | 6133.899 | 9250.511 | 9295.044 | 19365.67 | 18833.2 | 9480.886 | 9279.822
58.85356514 | 5964.697 | 6044.583 | 9256.043 | 9446.878 | 19365.3 | 18683.95 | 9497.988 | 9068.256
58.86656514 | 5922.58 | 6071.731 | 9194.374 | 9561.548 | 19401.03 | 18774.02 | 9533.744 | 9203.312
58.87956514 | 5942.872 | 6094.918 | 9160.718 | 9523.257 | 19351.64 | 18676.56 | 9267.062 | 9251.98
58.89256514 | 5933.497 | 6036.074 | 9204.858 | 9424.127 | 19470.15 | 18762.57 | 9276.62 | 9177.092
58.90556514 | 6089.515 | 6113.747 | 9271.623 | 9513.744 | 19321.35 | 18768.71 | 9271.655 | 9059.003
58.91856514 | 5911.135 | 6123.656 | 9230.901 | 9490.178 | 19524.27 | 18862.41 | 9099.296 | 9109.056
58.93156514 | 6094.913 | 5968.835 | 9401.131 | 9464.287 | 19428.83 | 18883.66 | 9070.235 | 9161.017
58.94456514 | 5934.604 | 6016.528 | 9215.476 | 9497.601 | 19719.06 | 18627.14 | 9176.54 | 9274.49
58.95756514 | 6007.495 | 6049.656 | 9086.136 | 9432.762 | 19520.76 | 19013.41 | 9161.167 | 9219.192
58.97056514 | 5948.721 | 6031.006 | 9303.526 | 9578.51 | 19405.26 | 18624.37 | 9454.727 | 9310.659
58.98356514 | 5909.323 | 6085.295 | 9104.75 | 9662.295 | 19736.9 | 18773.67 | 9467.342 | 9148.273
58.99656514 | 6043.461 | 5974.159 | 9277.039 | 9542.049 | 19562.49 | 18883.58 | 9427.662 | 9181.662
59.00956514 | 6089.779 | 6180.004 | 9408.776 | 9444.06 | 19649.15 | 18671.97 | 9482.09 | 9235.116
59.02256514 | 5922.382 | 6023.563 | 9136.761 | 9552.502 | 19760.18 | 18983.24 | 9382.335 | 9084.484
59.03556514 | 6077.824 | 6086.928 | 9334.776 | 9608.936 | 19555.23 | 18785.22 | 9419.957 | 9138.938
59.04856514 | 5894.054 | 5876.352 | 9308.298 | 9652.514 | 19363.14 | 18890.82 | 9437.801 | 9380.306
59.06156514 | 6048.646 | 6008.128 | 9199.327 | 9628.524 | 19562.68 | 18908.64 | 9440.937 | 9159.78
59.07456514 | 6092.703 | 6047.826 | 9198.938 | 9628 | 19241.38 | 18975.87 | 9424.525 | 9218.961
59.08756514 | 6028.775 | 6158.348 | 9093.489 | 9618.408 | 19768.15 | 18896.47 | 9297.387 | 9214.286
59.10056514 | 6058.275 | 5976.943 | 9134.565 | 9634.138 | 19821.38 | 18724.03 | 9402.115 | 9270.007
59.11356514 | 6141.723 | 6113.538 | 9282.599 | 9557.034 | 19578.77 | 18882.2 | 9431.484 | 9288.969
59.12656514 | 6081.011 | 6185.271 | 9121.915 | 9557.577 | 19548.13 | 18775.89 | 9307.528 | 9293.718
59.13956514 | 6036.461 | 6080.579 | 9277.269 | 9579.149 | 19352.07 | 18903.09 | 9383.514 | 9333.539
59.15256514 | 6068.474 | 6032.798 | 9201.042 | 9537.34 | 19651.53 | 18613.02 | 9470.133 | 9417.043
59.16556514 | 6033.315 | 6107.27 | 9195.599 | 9665.25 | 19559.75 | 18966.25 | 9577.862 | 9295.449
59.17856514 | 6010.316 | 6033.255 | 9263.62 | 9584.798 | 19529.98 | 18802.58 | 9432.407 | 9258.757
59.19156514 | 6055.51 | 6063.471 | 9308.072 | 9509.653 | 19132.96 | 18641.51 | 9490.424 | 9152.182
59.20456514 | 6168.127 | 5977.662 | 9206.003 | 9624.524 | 19308.65 | 18823.07 | 9424.45 | 9380.699
59.21756514 | 6053.285 | 5994.099 | 9083.364 | 9675.679 | 19379.12 | 18826.34 | 9544.575 | 9266.506
59.23056514 | 6074.502 | 6050.003 | 8996.296 | 9474.439 | 19256.64 | 19028.56 | 9344.138 | 9304.053
59.24356514 | 6129.887 | 6111.088 | 9111.699 | 9485.887 | 19349.94 | 18655.86 | 9388.172 | 9301.558
59.25656514 | 6204.586 | 6091.943 | 9008.979 | 9367.149 | 19337.96 | 18670.15 | 9482.039 | 9328.057
59.26956514 | 6191.751 | 6257.438 | 9168.383 | 9606.77 | 19268.66 | 18730.83 | 9360.193 | 9319.235
59.28256514 | 6186 | 6202.619 | 9161.189 | 9702.276 | 19400.05 | 18559.29 | 9466.14 | 9290.069
59.29556514 | 6155.583 | 6171.395 | 9109.978 | 9791.043 | 19123.43 | 18724.31 | 9481.191 | 9360.041
59.30856514 | 6116.38 | 6134.217 | 9062.846 | 9644.202 | 19162.21 | 18759.4 | 9367.119 | 9333.15
59.32156514 | 6284.413 | 6173.397 | 9021.776 | 9731.139 | 18987.7 | 18666.01 | 9451.966 | 9306.169
59.33456514 | 6307.027 | 6201.643 | 9226.475 | 9645.464 | 18934.62 | 18462.21 | 9429.283 | 9234.952
59.34756514 | 6325.626 | 6203.718 | 9121.875 | 9600.632 | 19079.78 | 18409.76 | 9526.351 | 9169.355
59.36056514 | 6327.243 | 6067.852 | 9098.282 | 9604.007 | 19252.64 | 18357.44 | 9354.022 | 9158.003
59.37356514 | 6370.936 | 6104.499 | 9010.201 | 9448.188 | 19324.64 | 18770.46 | 9215.355 | 9126.4
59.38656514 | 6243.728 | 6152.005 | 9010.356 | 9542.851 | 19175.65 | 18521.15 | 9416.872 | 9130.351
59.39956514 | 6197.49 | 6201.542 | 8977.573 | 9573.484 | 19312.41 | 18578.06 | 9443.758 | 8958.62
59.41256514 | 6323.737 | 6198.799 | 8963.556 | 9497.153 | 19276.35 | 18558.15 | 9320.308 | 9111.163
59.42556514 | 6282.843 | 6130.696 | 9008.475 | 9509.969 | 19046.58 | 18599.34 | 9250.25 | 9081.794
59.43856514 | 6432.722 | 6134.034 | 9060.182 | 9570.551 | 19054.41 | 18520.63 | 9165.415 | 8976.388
59.45156514 | 6371.869 | 6082.952 | 9184.019 | 9612.485 | 19199.97 | 18748.68 | 9085.986 | 9116.891
59.46456514 | 6307.357 | 6057.7 | 9247.757 | 9551.827 | 19315.13 | 18603.71 | 9144.573 | 9098.655
59.47756514 | 6324.215 | 6269.702 | 9146.172 | 9550.076 | 19136.64 | 18462.38 | 9078.156 | 9100.953
59.49056514 | 6217.318 | 6281.215 | 9053.207 | 9581.335 | 19182.13 | 18578.89 | 9061.141 | 8935.733
59.50356514 | 6240.701 | 6218.45 | 8977.174 | 9502.374 | 19102.3 | 18678.93 | 9016.191 | 9009.178
59.51656514 | 6301.267 | 6199.365 | 8955.476 | 9425.571 | 19200.89 | 18633.3 | 8983.159 | 9088.047
59.52956514 | 6364.965 | 6155.312 | 8982.764 | 9408.378 | 19312.87 | 18678.33 | 8929.035 | 8979.994
59.54256514 | 6399 | 6236.413 | 8966.628 | 9450.834 | 19274.23 | 18633.54 | 9036.351 | 8834.721
59.55556514 | 6332.781 | 6403.736 | 8900.443 | 9479.204 | 19249.6 | 18539.29 | 9054.363 | 8962.402
59.56856514 | 6311.499 | 6274.434 | 8893.275 | 9484.144 | 19154.68 | 18620.02 | 8912.862 | 8924.918
59.58156514 | 6282.175 | 6214.679 | 8939.689 | 9505.629 | 19217.65 | 18640.94 | 8850.911 | 8918.457
59.59456514 | 6285.478 | 6245.539 | 8910.645 | 9504.694 | 19402.7 | 18662.22 | 9068.727 | 8884.422
59.60756514 | 6338.99 | 6262.863 | 8966.342 | 9455.201 | 19279.69 | 18643.15 | 8994.397 | 8983.373
59.62056514 | 6363.867 | 6319.276 | 9024.086 | 9450.409 | 19186.34 | 18528.16 | 8887.228 | 9051.191
59.63356514 | 6455.42 | 6333.778 | 8908.934 | 9423.806 | 19126.76 | 18478.88 | 9105.227 | 9017.953
59.64656514 | 6497.516 | 6380.851 | 9011.049 | 9510.21 | 19133.32 | 18622.52 | 9224.752 | 9080.005
59.65956514 | 6396.88 | 6443.11 | 9036.941 | 9502.368 | 19136 | 18685.42 | 9145.016 | 8920.021
59.67256514 | 6442.766 | 6454.975 | 8982.314 | 9425.274 | 19182.48 | 18589.47 | 9022.016 | 8902.497
59.68556514 | 6504.757 | 6552.039 | 9021.331 | 9477.122 | 19298.01 | 18540.45 | 9044.94 | 9096.221
59.69856514 | 6470.857 | 6555.853 | 8924.466 | 9508.364 | 19283.23 | 18523.61 | 9064.366 | 9103.965
59.71156514 | 6514.804 | 6512.155 | 8945.823 | 9516.551 | 19271.83 | 18510.2 | 9043.565 | 9045.405
59.72456514 | 6583.164 | 6538.674 | 8969.158 | 9499.864 | 19362.61 | 18649.21 | 9008.955 | 9018
59.73756514 | 6618.537 | 6552.771 | 8931.066 | 9555.703 | 19497.36 | 18926.77 | 8942.375 | 8971.229
59.75056514 | 6649.268 | 6704.428 | 8966.499 | 9561.151 | 19346.33 | 18971.28 | 8921.591 | 9054.306
59.76356514 | 6765.009 | 6844.162 | 8894.039 | 9502.345 | 19202.52 | 18907.32 | 8938.031 | 9141.991
59.77656514 | 6816.203 | 6845.135 | 8953.693 | 9463.505 | 19302.23 | 18838.64 | 8967.937 | 9014.102
59.78956514 | 6813.427 | 6903.145 | 9111.415 | 9443.605 | 19431.42 | 18771.26 | 8996.576 | 8916.996
59.80256514 | 6957.914 | 7002.711 | 9039.942 | 9545.913 | 19527.36 | 18836.5 | 9038.528 | 8876.452
59.81556514 | 7132.323 | 7047.13 | 8951.736 | 9456.276 | 19452.94 | 18650.57 | 8996.885 | 8937.457
59.82856514 | 7263.84 | 7252.267 | 8978 | 9422.713 | 19522.29 | 18643.65 | 9094.829 | 8920.627
59.84156514 | 7363.413 | 7385.907 | 9033.849 | 9509.686 | 19401.17 | 18862.96 | 8986.072 | 8828.201
59.85456514 | 7523.295 | 7453.814 | 8985.652 | 9537.174 | 19352.09 | 18943.07 | 8965.286 | 8796.581
59.86756514 | 7580.01 | 7638.872 | 8969.127 | 9601.834 | 19371.91 | 18991.15 | 8995.718 | 8945.219
59.88056514 | 7688.342 | 7821.129 | 9104.668 | 9659.388 | 19384.43 | 18883.75 | 9016.781 | 9031.702
59.89356514 | 7862.865 | 7890.737 | 9127.759 | 9677.872 | 19395.94 | 18814.39 | 9047.239 | 8948.343
59.90656514 | 7941.725 | 8072.307 | 9040.596 | 9728.131 | 19334.87 | 18774.66 | 8993.456 | 8861.989
59.91956514 | 7993 | 8321.309 | 9060.986 | 9809.315 | 19208.03 | 18789.77 | 9023.228 | 8926.558
59.93256514 | 8061.819 | 8311.08 | 9193.149 | 9704.947 | 19241.65 | 18773.49 | 8881.625 | 9087.028
59.94556514 | 8240.91 | 8376.175 | 9165.168 | 9686.43 | 19419.65 | 18771.55 | 8923.696 | 9155.516
59.95856514 | 8226.924 | 8346.477 | 9294.107 | 9859.641 | 19493.68 | 19001.3 | 8861.369 | 9237.541
59.97156514 | 8007.122 | 8240.814 | 9248.087 | 9876.65 | 19537.07 | 18885.81 | 8799.223 | 9095.104
59.98456514 | 7848.045 | 7922.272 | 9140.07 | 9624.359 | 19745.26 | 18869.9 | 8905.645 | 9097.049
59.99756514 | 7618.557 | 7856.361 | 8991.763 | 9707.977 | 19492.77 | 18793.84 | 8884.908 | 9223.952
60.01056514 | 7563.446 | 7723.313 | 9024.612 | 9641.962 | 19430.2 | 18965.48 | 8925.132 | 9091.709
60.02356514 | 7382.458 | 7538.282 | 9047.485 | 9608.094 | 19465.75 | 19153.15 | 8973.906 | 9028.765
60.03656514 | 7466.167 | 7404.802 | 8939.591 | 9536.561 | 19387.06 | 19093.01 | 9097.813 | 9035.117
60.04956514 | 7436.887 | 7369.367 | 8967.391 | 9602.67 | 19519.19 | 18971.62 | 9218.301 | 8857.367
60.06256514 | 7263.809 | 7462.819 | 9073.195 | 9667.215 | 19675.06 | 19038.52 | 9179.543 | 8991.457
60.07556514 | 7253.634 | 7473.069 | 8994.983 | 9639.492 | 19807.44 | 19182.88 | 9082.46 | 9089.36
60.08856514 | 7380.649 | 7650.312 | 8819.475 | 9530.366 | 19775.75 | 19125.23 | 9129.246 | 9055.318
60.10156514 | 7247.707 | 7565.556 | 9024.784 | 9556.007 | 19755.19 | 19359.11 | 9158.149 | 9082.338
60.11456514 | 7274.428 | 7561.863 | 9133.683 | 9633.48 | 19808.68 | 19363.73 | 9177.435 | 9172.033
60.12756514 | 7197.836 | 7467.003 | 9224.077 | 9605.172 | 19929.51 | 19252.88 | 9179.181 | 9284.092
60.14056514 | 7078.381 | 7150.948 | 8936.607 | 9670.952 | 19798.72 | 19247.97 | 9062.887 | 9104.915
60.15356514 | 7026.083 | 7189.142 | 8874.98 | 9468.961 | 19737.39 | 19396.57 | 9077.45 | 9081.961
60.16656514 | 6939.484 | 6866.896 | 9010.239 | 9569.348 | 19766.83 | 19452.94 | 9078.742 | 9219.649
60.17956514 | 6770.102 | 6833.154 | 9028.754 | 9446.121 | 19777.26 | 19576.14 | 9310.879 | 9292.759
60.19256514 | 6588.842 | 6850.473 | 8882.39 | 9594.274 | 19944.15 | 19853.4 | 9171.527 | 9162.306
60.20556514 | 6571.954 | 6701.695 | 8915.233 | 9603.788 | 19948.42 | 19513.9 | 9222.859 | 9234.648
60.21856514 | 6497.571 | 6647.58 | 9070.665 | 9598.066 | 20119.26 | 19898.97 | 9188.559 | 9179.753
60.23156514 | 6431.838 | 6718.914 | 8774.001 | 9550.591 | 20255.17 | 19795.09 | 9341.87 | 9163.785
60.24456514 | 6368.552 | 6712.52 | 8868.361 | 9450.579 | 20209.14 | 19813.35 | 9213.989 | 9126.763
60.25756514 | 6268.25 | 6650.898 | 8983.125 | 9563.579 | 20649.68 | 20041.14 | 9228.846 | 9225.633
60.27056514 | 6305.457 | 6712.011 | 9006.989 | 9350.445 | 20504.51 | 20274.84 | 9271.194 | 9276.597
60.28356514 | 6398.158 | 6573.042 | 9124.967 | 9428.383 | 20522.13 | 20134.34 | 9312.588 | 9040.283
60.29656514 | 6419.56 | 6476.572 | 8803.522 | 9502.807 | 20723.33 | 20058.05 | 9405.944 | 9153.006
60.30956514 | 6353.251 | 6625.192 | 9031.411 | 9625.284 | 21067.39 | 20039.44 | 9378.291 | 9259.344
60.32256514 | 6290.69 | 6669.481 | 9118.359 | 9454.966 | 20754.4 | 20280.21 | 9392.265 | 9271.934
60.33556514 | 6390.348 | 6697.129 | 9019.916 | 9630.096 | 20958.71 | 20529.1 | 9585.202 | 9269.317
60.34856514 | 6293.321 | 6567.429 | 8858.533 | 9495.445 | 21362.66 | 20395.44 | 9466.393 | 9465.352
60.36156514 | 6265.369 | 6590.683 | 8985.298 | 9692.361 | 21214.01 | 20491.71 | 9461.066 | 9564.681
60.37456514 | 6277.699 | 6597.838 | 9029.983 | 9526.976 | 21253.03 | 20896.45 | 9354.52 | 9377.462
60.38756514 | 6262.529 | 6654.084 | 9191.515 | 9800.518 | 21478.33 | 20894.4 | 9435.159 | 9403.943
60.40056514 | 6257.215 | 6643.559 | 9234.324 | 10003.32 | 21868.82 | 20943.77 | 9243.721 | 9307.382
60.41356514 | 6186.913 | 6547.341 | 9146.971 | 9725.971 | 21921.04 | 21236.76 | 9330.659 | 9105.053
60.42656514 | 6383.559 | 6514.821 | 9194.483 | 9688.445 | 22052.33 | 21102.11 | 9375.362 | 9217.71
60.43956514 | 6247.709 | 6693.818 | 9080.237 | 9837.218 | 22041.53 | 21600.14 | 9342.764 | 9264.018
60.45256514 | 6313.057 | 6718.091 | 9128.793 | 9728.827 | 22350.98 | 21761.09 | 9452.834 | 9088.117
60.46556514 | 6459.744 | 6712.648 | 9274.651 | 9737.056 | 22523.28 | 21793.78 | 9374.072 | 9265.282
60.47856514 | 6438.997 | 6772.133 | 9309.643 | 9846.701 | 22390.81 | 21961.14 | 9376.668 | 9272.435
60.49156514 | 6305.413 | 6757.698 | 9484.191 | 9989.475 | 22623.41 | 22095.39 | 9768.536 | 9334.018
60.50456514 | 6306.553 | 6840.133 | 9282.197 | 9882.25 | 22871.78 | 22142.47 | 9602.096 | 9345.511
60.51756514 | 6362.8 | 6904.932 | 9342.98 | 10013.38 | 23161.45 | 22546.16 | 9610.18 | 9490.912
60.53056514 | 6280.929 | 6864.105 | 9647.799 | 10067.74 | 23049.17 | 22751.97 | 9792.71 | 9517.289
60.54356514 | 6407.598 | 6949.268 | 9518.79 | 10053.5 | 23452.19 | 22928.62 | 9677.01 | 9568.026
60.55656514 | 6555.344 | 6952.592 | 9544.82 | 10254.46 | 23720.06 | 23065.77 | 9726.417 | 9677.556
60.56956514 | 6532.629 | 7099.049 | 9767.98 | 10468.72 | 23634.45 | 23219.49 | 9572.078 | 9610.883
60.58256514 | 6509.91 | 7067.822 | 9883.177 | 10457.55 | 23859.35 | 23285.45 | 9636.811 | 9509.551
60.59556514 | 6541.753 | 7045.11 | 10089.74 | 10583.59 | 24078.26 | 23610.01 | 9612.932 | 9507.164
60.60856514 | 6643.399 | 7137.197 | 10290.66 | 10758.89 | 24089.86 | 23760.04 | 9596.412 | 9544.528
60.62156514 | 6736.376 | 7209.09 | 10493.98 | 11018.11 | 24194.95 | 23911.44 | 9827.566 | 9541.963
60.63456514 | 6656.139 | 7381.58 | 10660.99 | 11180.75 | 24486.55 | 24001.49 | 9801.258 | 9611.395
60.64756514 | 6621.083 | 7210.279 | 10746.72 | 11468.99 | 24687.8 | 24190.68 | 9860.537 | 9660.435
60.66056514 | 6738.099 | 7328.579 | 10913.72 | 11622.86 | 24801.86 | 24588.92 | 9890.552 | 9764.583
60.67356514 | 6922.739 | 7462.616 | 11238.26 | 11613.31 | 24772.84 | 24620.39 | 9823.871 | 9892.327
60.68656514 | 6853.8 | 7376.449 | 11311.05 | 11742.36 | 24401.88 | 24389.37 | 9784.009 | 9921.306
60.69956514 | 6875.408 | 7310.762 | 11290.88 | 11769.41 | 24465.77 | 24383.32 | 9716.779 | 9870.44
60.71256514 | 6907.627 | 7339.102 | 11130 | 11707.8 | 24673.31 | 24581.97 | 9770.923 | 9889.383
60.72556514 | 6795.436 | 7397.248 | 11002.36 | 11567.89 | 24876.59 | 24509.62 | 9832.904 | 9931.65
60.73856514 | 6758.486 | 7322.025 | 11096.64 | 11466.57 | 24744.36 | 24618.38 | 9815.94 | 9820.665
60.75156514 | 6711.315 | 7184.143 | 10915.38 | 11501.2 | 24461.15 | 24748.58 | 9725.817 | 9889.288
60.76456514 | 6668.982 | 7254.787 | 10820.87 | 11444.82 | 24623.67 | 24462.56 | 9771.147 | 9983.394
60.77756514 | 6690.118 | 7298.291 | 10831.35 | 11432.77 | 24583.71 | 24265.47 | 9665.102 | 9975.898
60.79056514 | 6720.165 | 7210.579 | 10777.95 | 11444.68 | 24562.37 | 24283.86 | 9551.141 | 9854.863
60.80356514 | 6682.539 | 7339.454 | 10713.93 | 11320.61 | 24491.99 | 23919.58 | 9569.266 | 9962.011
60.81656514 | 6665.035 | 7372.524 | 10719.94 | 11311.56 | 24388.12 | 23753.21 | 9541.117 | 10088.37
60.82956514 | 6698.591 | 7269.114 | 10667.26 | 11212.41 | 24237.23 | 23829.26 | 9597.996 | 10057.74
60.84256514 | 6673.862 | 7179.665 | 10634.82 | 11284.96 | 24153.23 | 23887.27 | 9700.053 | 10028.24
60.85556514 | 6530.927 | 7184.756 | 10646.32 | 11321.51 | 24197.83 | 23858.88 | 9658.829 | 10052.17
60.86856514 | 6547.775 | 7209.999 | 10622.81 | 11229.62 | 23877.1 | 23702.24 | 9620.998 | 10220.56
60.88156514 | 6643.215 | 7180.735 | 10675.38 | 11119.44 | 23615.63 | 23464.21 | 9786.866 | 10174.93
60.89456514 | 6498.223 | 7163.64 | 10612.48 | 11081.18 | 23633.38 | 23436.88 | 9775.042 | 10240.78
60.90756514 | 6473.482 | 7178.401 | 10408.44 | 11072.9 | 23373.4 | 23360.6 | 9800.584 | 10202.81
60.92056514 | 6527.955 | 7136.027 | 10249.34 | 10921.08 | 23285.71 | 23370.35 | 9870.196 | 10131.85
60.93356514 | 6517.952 | 7107.004 | 10232.21 | 10897.28 | 23300.17 | 23293.03 | 9839.943 | 10089.57
60.94656514 | 6559.281 | 7105.734 | 10286.93 | 11083.16 | 23114.38 | 22951.52 | 9817.895 | 10090.54
60.95956514 | 6606.381 | 7112.381 | 10374.77 | 11175.11 | 22939.63 | 22834.4 | 9775.995 | 10154.36
60.97256514 | 6640.818 | 7073.954 | 10445.49 | 11051.9 | 22948.51 | 22869.3 | 9794.443 | 10026.76
60.98556514 | 6579.336 | 7173.544 | 10456.49 | 10943.49 | 23064.95 | 22809.6 | 9714.919 | 10050.52
60.99856514 | 6475.968 | 7207.368 | 10416.95 | 10914.47 | 22932.78 | 22644.85 | 9626.038 | 10263.09
61.01156514 | 6487.292 | 7129.932 | 10381.93 | 10901.21 | 22837.47 | 22490.6 | 9671.721 | 10275.14
61.02456514 | 6578.884 | 7122.058 | 10276.87 | 10878.54 | 22749.37 | 22515.21 | 9651.904 | 10104.35
61.03756514 | 6592.211 | 7080.942 | 10127.45 | 10805.92 | 22585.66 | 22529.44 | 9568.328 | 9991.238
61.05056514 | 6569.734 | 7023.924 | 10136.71 | 10815.71 | 22596.17 | 22364 | 9592.591 | 9961.431
61.06356514 | 6638.884 | 6956.451 | 10161.04 | 10827.86 | 22363.07 | 22263.67 | 9693.177 | 9959.786
61.07656514 | 6560.616 | 7022.721 | 10129.65 | 10754.3 | 22185.01 | 22193.38 | 9722.556 | 10053.31
61.08956514 | 6477.59 | 7030.548 | 10139.47 | 10722.14 | 22366.43 | 22061.74 | 9696.591 | 10058.97
61.10256514 | 6605.065 | 6941.952 | 10150.53 | 10692.36 | 22273.29 | 21917.2 | 9643.055 | 10070.3
61.11556514 | 6639.653 | 7034.327 | 10165.11 | 10566.21 | 21993.85 | 21714.94 | 9674.267 | 10117.84
61.12856514 | 6660.9 | 7121.318 | 10180.6 | 10480.13 | 22024 | 21699.52 | 9679.297 | 10011.55
61.14156514 | 6723.182 | 7084.434 | 10132.63 | 10499.42 | 22050.93 | 21569.31 | 9588.024 | 9971.993
61.15456514 | 6699.584 | 7040.793 | 10062.43 | 10508.15 | 21869.77 | 21473.56 | 9528.736 | 9875.704
61.16756514 | 6588.845 | 7034.946 | 10013 | 10622.57 | 21676.86 | 21545.65 | 9509.378 | 9740.101
61.18056514 | 6578.383 | 7154.638 | 9948.936 | 10598.36 | 21493.32 | 21422.15 | 9399.575 | 9647
61.19356514 | 6638.332 | 7191.036 | 10064.38 | 10580.16 | 21422.63 | 21173.15 | 9373.269 | 9609.415
61.20656514 | 6648.291 | 7162.636 | 10173.77 | 10592.76 | 21557.34 | 21013.35 | 9358.648 | 9711.128
61.21956514 | 6702.756 | 7114.866 | 10099.9 | 10519.46 | 21550.04 | 21048.42 | 9210.193 | 9715.689
61.23256514 | 6780.681 | 7146.799 | 10020.81 | 10579.32 | 21524.77 | 21106.17 | 9282.152 | 9659.596
61.24556514 | 6671.912 | 7140.793 | 10055.49 | 10468.17 | 21135.31 | 20889.55 | 9259.294 | 9537.16
61.25856514 | 6600.633 | 7266.424 | 10043.29 | 10389.84 | 21028.73 | 20701.42 | 9289.247 | 9489.482
61.27156514 | 6645.339 | 7284.083 | 10138.75 | 10425.94 | 20924.63 | 20695.02 | 9469.213 | 9535.873
61.28456514 | 6828.868 | 7336.311 | 10012.56 | 10465.27 | 20710.8 | 20611.79 | 9315.507 | 9549.839
61.29756514 | 6858.398 | 7188.753 | 10077.45 | 10310.63 | 20745.08 | 20459.02 | 9280.204 | 9444.477
61.31056514 | 6818.222 | 7183.708 | 10111.56 | 10517.46 | 20852.56 | 20368.08 | 9236.562 | 9399.2
61.32356514 | 6900.048 | 7293.137 | 10143.54 | 10451.3 | 20548.68 | 20190.4 | 9255 | 9430.447
61.33656514 | 6848.036 | 7219.513 | 10056.8 | 10399.55 | 20642.98 | 20115.66 | 9303.284 | 9452.818
61.34956514 | 6888.85 | 7314.251 | 10189.48 | 10375.09 | 20714.66 | 20134.05 | 9386.514 | 9349.748588
61.36256514 | 6986.869 | 7270.612 | 10145.92 | 10281.36 | 20512.32 | 19958.12 | 9147.291 | 9381.803
61.37556514 | 7067.937 | 7217.712 | 10172.93 | 10448.44 | 20493.9 | 20079.38 | 9118.801 | 9395.352
61.38856514 | 6893.838 | 7298.203 | 10163.66 | 10385.7 | 20413.98 | 19963.22 | 9199.979 | 9313.318
61.40156514 | 6861.002 | 7289.349 | 10293.6 | 10474.91 | 20093.66 | 20125.13 | 9100.477 | 9299.493
61.41456514 | 6888.141 | 7212.563 | 10283.49 | 10487.49 | 20368.58 | 19901.89 | 9173.084 | 9303.69
61.42756514 | 6792.224 | 7057.447 | 10109.93 | 10389.94 | 20384.15 | 19994.13 | 9205.353 | 9160.71
61.44056514 | 6735.347 | 7041.085 | 10015.41 | 10376.67 | 20304.84 | 19887.09 | 9112.122 | 9181.079
61.45356514 | 6742.273 | 6790.18 | 10103.75 | 10435.84 | 19995.38 | 19578.47 | 9156.947 | 9331.96
61.46656514 | 6777.058 | 6865.395 | 10030.49 | 10292.33 | 19878.29 | 19603.56 | 9142.38 | 9146.295
61.47956514 | 6667.758 | 6814.267 | 10121.66 | 10139.81 | 19900.41 | 19749.4 | 9268.244 | 9173.215
61.49256514 | 6801.215 | 6821.19 | 10043.73 | 10175.23 | 19957.47 | 19441.21 | 9142.595 | 9268.267
61.50556514 | 6712.816 | 6837.317 | 9845.024 | 10120.73 | 19995.11 | 19742.98 | 9165.205 | 9290.248
61.51856514 | 6457.838 | 6686.994 | 9960.25 | 10176.95 | 20114.25 | 19551.51 | 9183.064 | 8986.443
61.53156514 | 6490.062 | 6785.752 | 9889.882 | 10147.16 | 19803.01 | 19619.48 | 9078.387 | 9295.743
61.54456514 | 6483.181 | 6809.67 | 10016.7 | 10168.31 | 19946.83 | 19343.18 | 9294.205 | 9168.568
61.55756514 | 6503.007 | 6668.788 | 9935.077 | 9875.263 | 19940.36 | 19635.32 | 9085.913 | 9265.808
61.57056514 | 6460.492 | 6593.881 | 9907.03 | 10136.24 | 20004.5 | 19448.92 | 9184.936 | 9051.446
61.58356514 | 6559.016 | 6620.687 | 9845.158 | 10227.99 | 19777.35 | 19596.33 | 9187.03 | 9237.719
61.59656514 | 6363.377 | 6364.93 | 9778.398 | 9981.851 | 19777.58 | 19629.44 | 9250.958 | 9055.923
61.60956514 | 6287.536 | 6621.458 | 9784.362 | 9954.327 | 20021.28 | 19477.89 | 9479.914 | 9016.071
61.62256514 | 6355.714 | 6576.856 | 9710 | 9882.554 | 19829.47 | 19803.26 | 9249.152 | 9158.464
61.63556514 | 6226.841 | 6530.856 | 9710.634 | 10022.1 | 19726.24 | 19413.56 | 9135.88 | 9135.486
61.64856514 | 6420.209 | 6520.55 | 9752.853 | 9824.13 | 19607.33 | 19450.71 | 9195.276 | 9032.139
61.66156514 | 6245.955 | 6421.543 | 9500.383 | 9852.843 | 19899.4 | 19167.55 | 9035.873 | 9062.832
61.67456514 | 6227.276 | 6388.506 | 9557.094 | 9826.414 | 19808.44 | 19598.26 | 9234.884 | 9083.678
61.68756514 | 6177.289 | 6428.939 | 9240.238 | 9843.545 | 19921.04 | 19314.53 | 9143.451 | 9256.527
61.70056514 | 6114.252 | 6257.299 | 9416.278 | 10003.19 | 19973.21 | 19376.47 | 9328.173 | 9112.42
61.71356514 | 6157.834 | 6350.308 | 9424.91 | 9769.324 | 20130.65 | 19460.17 | 9092.459 | 9181.481
61.72656514 | 6139.211 | 6444.771 | 9197.264 | 9962.112 | 19897.03 | 19538.65 | 9210.46 | 9340.919
61.73956514 | 6199.713 | 6266.732 | 9408.41 | 9796.342 | 19903.57 | 19358.8 | 9315.244 | 9406.102
61.75256514 | 6068.008 | 6301.181 | 9336.114 | 9725.718 | 19915.18 | 19627.24 | 9477.42 | 9223.126
61.76556514 | 6035.95 | 6267.477 | 9381.166 | 9989.152 | 19995.62 | 19489.84 | 9352.721 | 9213.491
61.77856514 | 6076.548 | 6266.716 | 9283.704 | 9859.198 | 19773.97 | 19526.6 | 9359.011 | 9280.99
61.79156514 | 6091.744 | 6196.267 | 9310.605 | 9826.884 | 20059.79 | 19528.42 | 9386.965 | 9215.477
61.80456514 | 6062.895 | 6331.44 | 9172.446 | 9837.396 | 19890.58 | 19417.32 | 9462.605 | 9328.304
61.81756514 | 6083.514 | 6258.947 | 9158.378 | 9670.903 | 19901.65 | 19624.5 | 9333.67 | 9227.558
61.83056514 | 6047.183 | 6192.334 | 9249.021 | 9756.929 | 19924.31 | 19604.93 | 9441.241 | 9338.241
61.84356514 | 5995.65 | 6152.34 | 9181.712 | 9758.598 | 19755.01 | 19579.89 | 9534.587 | 9270.722
61.85656514 | 5998.149 | 6187.596 | 9152.777 | 9684.958 | 19838.48 | 19473.82 | 9439.591 | 9402.313
61.86956514 | 5993.313 | 6275.238 | 9109.881 | 9859.223 | 19905.81 | 19253.57 | 9524.477 | 9362.97
61.88256514 | 6073.764 | 6314.951 | 9300.215 | 9720.91 | 19839.02 | 19557.57 | 9643.282 | 9449.933
61.89556514 | 6139.142 | 6191.892 | 9272.642 | 9754.174 | 19814.84 | 19660.19 | 9660.736 | 9383.691
61.90856514 | 6036.347 | 6086.425 | 9254.582 | 9709.546 | 19928.27 | 19448.56 | 9771.235 | 9390.6
61.92156514 | 6080.652 | 6010.679 | 9259.573 | 9791.332 | 20006.16 | 19467.65 | 9755.805 | 9330.125
61.93456514 | 6076.2 | 6205.131 | 9149.359 | 9849.807 | 19967.11 | 19756.45 | 9418.724 | 9517.414
61.94756514 | 6115.024 | 6141.676 | 9125.21 | 9766.622 | 19950.67 | 19684.83 | 9339.315 | 9422.401
61.96056514 | 5939.475 | 6102.402 | 9208.234 | 9651.102 | 19977.59 | 19583.99 | 9495.272 | 9353.71
61.97356514 | 5917.553 | 6069.986 | 9246.616 | 9598.281 | 20136.53 | 19525.91 | 9603.272 | 9556.29
61.98656514 | 5926.014 | 6145.103 | 9217.407 | 9560.886 | 19987.17 | 19649.61 | 9624.493 | 9576.223
61.99956514 | 6047.275 | 6255.762 | 9134.55 | 9623.186 | 20062.9 | 19661.38 | 9588.17 | 9504.019
62.01256514 | 6149.134 | 6213.786 | 9211.461 | 9735.474 | 20029.71 | 19659.17 | 9742.861 | 9627.154
62.02556514 | 6117.96 | 6192.734 | 9233.515 | 9768 | 20025.95 | 19602.08 | 9615.344 | 9532.633
62.03856514 | 5973.305 | 6055.755 | 9316.767 | 9898.763 | 20072.34 | 19655.75 | 9811.422 | 9739.06
62.05156514 | 6089.257 | 6256.552 | 9354 | 9817.103 | 20385.97 | 19842.71 | 9894.73 | 9825.305
62.06456514 | 6135.895 | 6230.229 | 9233.778 | 9869.291 | 20296.85 | 19735.51 | 9929.402 | 9815.687
62.07756514 | 6134.833 | 6197.468 | 9287.33 | 9902.396 | 20186.84 | 19710.16 | 10000.43 | 9866.78
62.09056514 | 6095.969 | 6262.703 | 9336.331 | 9760.572 | 20242.71 | 19958.82 | 10154.76 | 9859.644
62.10356514 | 6098.317 | 6309.031 | 9205.528 | 9810.327 | 20418.24 | 19864.95 | 10109.59 | 9987.93
62.11656514 | 6219.745 | 6284.399 | 9182.663 | 9810.802 | 20404.03 | 19881.63 | 10205.41 | 10086.3
62.12956514 | 6292.385 | 6189.79 | 9247.792 | 9753.78 | 20530.91 | 19929.88 | 10201.68 | 10093.26
62.14256514 | 6285.569 | 6248.647 | 9345.666 | 9792.706 | 20679.31 | 20055.78 | 10290.67 | 10296.43
62.15556514 | 6270.207 | 6245.395 | 9535.736 | 9888.223 | 20542.5 | 20080.81 | 10415.61 | 10653.66
62.16856514 | 6321.9 | 6328.129 | 9512.986 | 9810.125 | 20673.32 | 19993.75 | 10524.63 | 10743.1
62.18156514 | 6434.503 | 6387.276 | 9400.553 | 9919.879 | 20800.69 | 19964.18 | 10785.4 | 10754.81
62.19456514 | 6474.245 | 6308.171 | 9473.919 | 10039.12 | 20702.13 | 20182.12 | 11021.39 | 10875.16
62.20756514 | 6615.66 | 6334.808 | 9646.855 | 10051.18 | 20687.34 | 20420.83 | 11146.78 | 11082.62
62.22056514 | 6728.407 | 6447.631 | 9803.78 | 10200.44 | 20719 | 20391.29 | 11119.71 | 11529.18
62.23356514 | 6745.508 | 6422.135 | 9778.953 | 10230.79 | 20859.61 | 20312.75 | 11284.62 | 11683.1
62.24656514 | 6794.269 | 6369.288 | 9742.884 | 10317.24 | 20917.29 | 20408.39 | 11413.7 | 11604.38
62.25956514 | 6866.437 | 6354.241 | 9855.027 | 10437 | 21136.15 | 20361.77 | 11495.85 | 11795.28
62.27256514 | 7001.835 | 6417.706 | 10024.14 | 10530.5 | 21101.06 | 20355.65 | 11577.98 | 11850.88
62.28556514 | 7066.121 | 6487.482 | 10056.1 | 10455.4 | 21068.58 | 20437.56 | 11622.16 | 11673.03
62.29856514 | 7081.129 | 6475.816 | 9993.799 | 10374.09 | 21173.66 | 20459.04 | 11588.51 | 11524.33
62.31156514 | 7125.975 | 6389.733 | 9909.723 | 10519.25 | 21108.46 | 20514.43 | 11483.06 | 11406.15
62.32456514 | 7046.063 | 6403.402 | 9895.136 | 10512.57 | 21103.44 | 20447.62 | 11305.74 | 11332.55
62.33756514 | 6945.385 | 6528.11 | 9984.717 | 10457.81 | 21207.48 | 20397.51 | 11006.9 | 11106.02
62.35056514 | 6985.681 | 6524.036 | 10048.34 | 10580.08 | 21228.11 | 20422.1 | 10840.97 | 10850.38
62.36356514 | 7056.222 | 6553.027 | 10100.6 | 10646.77 | 21238.01 | 20364.26 | 10828.85 | 10816.88
62.37656514 | 7044.723 | 6558.554 | 10142.34 | 10687.92 | 21374.17 | 20325.76 | 10728.65 | 10875.72
62.38956514 | 7029.313 | 6498.748 | 10079.26 | 10846.54 | 21310.59 | 20421.32 | 10696.73 | 10928.34
62.40256514 | 7073.305 | 6583.036 | 10060.67 | 10847.91 | 21371.67 | 20537.13 | 10849.44 | 10976.06
62.41556514 | 7092.714 | 6636.448 | 10196.61 | 10789.6 | 21497.13 | 20585.19 | 10852.17 | 10925.25
62.42856514 | 7084.818 | 6620.269 | 10177.63 | 10893 | 21451.77 | 20642.18 | 10893.56 | 10794.74
62.44156514 | 7161.855 | 6602.369 | 10108.26 | 10906.62 | 21407.18 | 20582.04 | 10955.05 | 10866.4
62.45456514 | 7256.534 | 6649.97 | 10055.5 | 10945.62 | 21320.17 | 20577.31 | 10848.65 | 10863.61
62.46756514 | 7338.3 | 6690.932 | 10020.03 | 11048.14 | 21144.93 | 20608.65 | 10793.46 | 10756.77
62.48056514 | 7507.96 | 6662.423 | 10013.12 | 10940.16 | 21247.42 | 20640.08 | 10760.73 | 10569.33
62.49356514 | 7433.304 | 6662.561 | 10082.84 | 10753.64 | 21427.93 | 20738.93 | 10529.12 | 10514.72
62.50656514 | 7390.549 | 6784.838 | 10120.61 | 10808.6 | 21382.72 | 20640.25 | 10429.94 | 10391.52
62.51956514 | 7433.48 | 6749.968 | 10156.56 | 10804.64 | 21364.62 | 20423.75 | 10327.37 | 10278.23
62.53256514 | 7368.744 | 6619.915 | 10081.28 | 10755.5 | 21171.87 | 20431.75 | 10240.23 | 10214.61
62.54556514 | 7445.147 | 6674.075 | 10137.74 | 10723.05 | 21067.12 | 20283.64 | 10157.62 | 10055.23
62.55856514 | 7494.772 | 6823.294 | 10208.66 | 10837.02 | 21158.32 | 20307.67 | 10018.97 | 10054.33
62.57156514 | 7489.101 | 6667.7 | 10258.6 | 10822.8 | 21278.7 | 20387.3 | 9891.4 | 9909.298
62.58456514 | 7569.613 | 6705.469 | 10470.81 | 10889.09 | 20971.32 | 20377.73 | 9914.948 | 9813.842
62.59756514 | 7662.556 | 6829.707 | 10321.25 | 10874.02 | 20888.63 | 20400.92 | 10006.54 | 9867.298
62.61056514 | 7639.244 | 6788.783 | 10190.32 | 10805.92 | 21132.76 | 20350.57 | 10050.95 | 9756.515
62.62356514 | 7598.612 | 6871.036 | 10157.04 | 10838.59 | 21008.6 | 20229.49 | 9904.072 | 9709.657
62.63656514 | 7549.523 | 6907.603 | 10146.06 | 10862.5 | 21059.62 | 20165.43 | 9770.035 | 9715.27
62.64956514 | 7574.964 | 6644.581 | 10227.04 | 10867.25 | 20773.44 | 20101.38 | 9758.806 | 9743.824
62.66256514 | 7482.033 | 6685.839 | 10160.72 | 10910.52 | 20664.13 | 20292.88 | 9564.109 | 9713.389
62.67556514 | 7362 | 6705.822 | 10373.17 | 11023.86 | 20750.65 | 20190.18 | 9721.381 | 9649.46
62.68856514 | 7371.903 | 6700.014 | 10437.93 | 11159.43 | 20758.74 | 20233.18 | 9650.8 | 9511.925
62.70156514 | 7420.646 | 6743.736 | 10408.74 | 11221.26 | 20744.56 | 20129.46 | 9473.598 | 9610.287
62.71456514 | 7434.171 | 6690.643 | 10522.95 | 11261.58 | 20686.2 | 20157.03 | 9486.506 | 9503.253
62.72756514 | 7302.6 | 6715.934 | 10438.73 | 11156.36 | 20598.54 | 20044.48 | 9557.409 | 9528.029
62.74056514 | 7318.529 | 6630.259 | 10498.65 | 11093.89 | 20627.85 | 20184.95 | 9583.924 | 9496.724
62.75356514 | 7259.448 | 6737.845 | 10358.76 | 11132.82 | 20755.74 | 20114.1 | 9495.206 | 9486.794
62.76656514 | 7394.416 | 6706.162 | 10142.34 | 10768.49 | 20708.93 | 19862.76 | 9446.257 | 9552.222
62.77956514 | 7257.197 | 6674.48 | 10107.57 | 10689.4 | 20480.22 | 20198.66 | 9458.184 | 9599.056
62.79256514 | 7218.544 | 6656.587 | 9955.758 | 10644.9 | 20326.4 | 19965.53 | 9280.636 | 9538.005
62.80556514 | 7163.406 | 6723.642 | 9959.066 | 10274.03 | 20557.62 | 19792.53 | 9271.799 | 9354.49
62.81856514 | 7190.577 | 6730.712 | 9848.882 | 10431.71 | 20377.89 | 19994.99 | 9316.206 | 9513.902
62.83156514 | 7001.837 | 6577.609 | 9830.172 | 10550.06 | 20621.92 | 19975.09 | 9282.977 | 9567.548
62.84456514 | 7184.003 | 6585.841 | 9798.604 | 10684.14 | 20447.25 | 20068.71 | 9322.326 | 9750.412
62.85756514 | 7068.871 | 6613.183 | 9657.768 | 10523.46 | 20300.18 | 19900.55 | 9293.325 | 9577.337
62.87056514 | 6995.62 | 6602.133 | 9808.094 | 10610 | 20301.12 | 19515.34 | 9471.917 | 9493.211
62.88356514 | 6945.745 | 6581.341 | 10037.17 | 10772.19 | 20424.33 | 19831.98 | 9263.814 | 9650.449
62.89656514 | 7044.935 | 6634.442 | 9952.985 | 10493.18 | 20290.18 | 19850.21 | 9267.494 | 9445.831
62.90956514 | 6977.945 | 6673.115 | 9750.277 | 10598.56 | 19978.2 | 19638.45 | 9381.797 | 9458.142
62.92256514 | 6730.656 | 6543.014 | 9709.812 | 10427.68 | 20275.56 | 19716.04 | 9288.408 | 9398.363
62.93556514 | 6870.978 | 6667.927 | 9673.712 | 10386.85 | 20170.31 | 19691.35 | 9360.135 | 9561.62
62.94856514 | 6871.362 | 6838.498 | 9662.227 | 10337.44 | 20096.23 | 19878.38 | 9323.129 | 9630.743
62.96156514 | 6980.597 | 6637.15 | 9760.82 | 10452.77 | 20115.15 | 19506.25 | 9414.209 | 9449.842
62.97456514 | 6810.303 | 6700.515 | 9684.584 | 10353.76 | 20179.51 | 19610.2 | 9502.326 | 9805.279
62.98756514 | 6783.455 | 6599.803 | 9428.55 | 10251.8 | 20172.14 | 19811.43 | 9498.088 | 9873.827
63.00056514 | 6809.26 | 6438.497 | 9576.695 | 10436.73 | 20167.14 | 19821.81 | 9701.269 | 9680.485
63.01356514 | 6737.801 | 6603.427 | 9844.767 | 10337.07 | 20082.29 | 19712.26 | 9764.759 | 9714.469
63.02656514 | 6697.843 | 6585.229 | 9814.985 | 10287.27 | 20254.3 | 19531.74 | 9764.142 | 9933.223
63.03956514 | 6740.312 | 6610.399 | 9813 | 10437.74 | 19933.96 | 19729.48 | 9569.781 | 9854.433
63.05256514 | 6587.208 | 6596.141 | 9795.275 | 10396.62 | 20054.87 | 19868.87 | 9519.752 | 9629.771
63.06556514 | 6624.917 | 6631.919 | 9773.695 | 10509.29 | 19967.17 | 19818.01 | 9536.382 | 9816.129
63.07856514 | 6672.826 | 6638.652 | 9792.087 | 10423.13 | 20024.74 | 19756.39 | 9563.565 | 9725.261
63.09156514 | 6631.844 | 6649.837 | 9920.437 | 10479.93 | 20170.08 | 19741.97 | 9472.075 | 9550.632
63.10456514 | 6708.281 | 6584.01 | 10009.92 | 10378.03 | 20142.13 | 19815.14 | 9570.077 | 9737.542
63.11756514 | 6704.751 | 6595.432 | 9765.5 | 10340.27 | 20129.05 | 19861.98 | 9402.812 | 9806.164
63.13056514 | 6456.714 | 6466.997 | 9722.393 | 10337 | 20045.9 | 19833.81 | 9455.855 | 9691.477
63.14356514 | 6505.616 | 6613.779 | 9745.176 | 10269.65 | 19969.24 | 19815.19 | 9591.334 | 9977.065
63.15656514 | 6405.483 | 6612.688 | 9625.241 | 10345.2 | 20104.1 | 19616.69 | 9628.07 | 9894.413
63.16956514 | 6554.717 | 6507.613 | 9591.346 | 10061.37 | 20008.37 | 19703.63 | 9755.007 | 9842.474
63.18256514 | 6464.285 | 6529.85 | 9626.515 | 10171.07 | 20139.39 | 19639.3 | 9752.156 | 9857.008
63.19556514 | 6430.939 | 6498.46 | 9778.155 | 10227.06 | 20104.1 | 19747.21 | 9576.485 | 9795.101
63.20856514 | 6513.637 | 6468.027 | 9516.839 | 10227.12 | 20365.07 | 19648.67 | 9560.346 | 9672.762
63.22156514 | 6440.552 | 6467.823 | 9618.015 | 10162.49 | 20366.1 | 19652.96 | 9531.236 | 9703.469
63.23456514 | 6395.769 | 6496.789 | 9457.33 | 10295.47 | 20339.88 | 19795.98 | 9529.352 | 9682.859
63.24756514 | 6430.771 | 6496.159 | 9455.179 | 10169.35 | 20071.99 | 19720.45 | 9432.993 | 9826.106
63.26056514 | 6418.776 | 6469.228 | 9405.521 | 10004.78 | 20201.82 | 19771.28 | 9296.073 | 9580.023
63.27356514 | 6267.565 | 6364.181 | 9393.114 | 10194.68 | 20075.3 | 19842.38 | 9385.509 | 9621.33
63.28656514 | 6304.463 | 6306.091 | 9425.926 | 10220.25 | 20115.3 | 19884.15 | 9312.12 | 9596.64
63.29956514 | 6322.812 | 6372.181 | 9440.466 | 10078.71 | 20104.57 | 20078.35 | 9252.925 | 9594.609
63.31256514 | 6259.776 | 6365.685 | 9494.88 | 9918.958 | 20317.68 | 19802.69 | 9319.179 | 9531.228
63.32556514 | 6207.57 | 6448.912 | 9351.708 | 9861.061 | 20165.26 | 19647.4 | 9379.328 | 9502.377
63.33856514 | 6353.211 | 6466.42 | 9414.34 | 9836.42 | 20251.79 | 19832.94 | 9405.577 | 9452.407
63.35156514 | 6351.17 | 6415.31 | 9451.316 | 9688.065 | 20359.35 | 19670.3 | 9207.349 | 9439.342
63.36456514 | 6267.03 | 6340.03 | 9381.388 | 9745.024 | 20119.33 | 19763.53 | 9272.761 | 9463.537
63.37756514 | 6217.346 | 6412.931 | 9254.384 | 9840.514 | 20372.01 | 19782.57 | 9228.057 | 9457.934
63.39056514 | 6239.07 | 6308.845 | 9216.424 | 9834.004 | 20254.51 | 19972.02 | 9111.534 | 9363.937
63.40356514 | 6306.204 | 6382.632 | 9333.048 | 9735.882 | 20228.05 | 20065.37 | 9298.78 | 9348.599
63.41656514 | 6315.623 | 6380.668 | 9338.25 | 9727.063 | 20369.81 | 19918.16 | 9257.68 | 9308.285
63.42956514 | 6289.581 | 6238.423 | 9421.964 | 9804.998 | 20465.97 | 19802.07 | 9136.066 | 9145.811
63.44256514 | 6261.579 | 6354.779 | 9371.202 | 9825.296 | 20424.76 | 19810.76 | 9096.484 | 9230.805
63.45556514 | 6228.489 | 6395.847 | 9216.957 | 9806.745 | 20445.65 | 19955.94 | 9005.711 | 9236.334
63.46856514 | 6331.306 | 6389.307 | 9340.843 | 9887.998 | 20468.46 | 19961.85 | 8938.539 | 9199.154
63.48156514 | 6427.613 | 6416.082 | 9394.482 | 9819.488 | 20439.41 | 20189.85 | 9032.349 | 9250.987
63.49456514 | 6346.524 | 6333.862 | 9439.183 | 9820.588 | 20552.25 | 20176.43 | 9102.191 | 9204.559
63.50756514 | 6269.873 | 6320.849 | 9380.807 | 9867.216 | 20578.27 | 19922.85 | 9149.263 | 9231.3
63.52056514 | 6261.424 | 6402.933 | 9286.184 | 9759.104 | 20501.46 | 19886.24 | 9070.893 | 9293.484
63.53356514 | 6270.618 | 6342.82 | 9439.505 | 9776.219 | 20643.47 | 20017.92 | 9063.681 | 9156.994
63.54656514 | 6298.01 | 6339.036 | 9468.84 | 9862.564 | 20656.94 | 20047.76 | 9129.893 | 9080.795
63.55956514 | 6327.648 | 6452.321 | 9341.23 | 9823.684 | 20518.05 | 20060.95 | 9108.066 | 9137.025
63.57256514 | 6302.552 | 6508.04 | 9349.92 | 9819.056 | 20479.54 | 20126.8 | 9119.376 | 9168.968
63.58556514 | 6267.844 | 6391.373 | 9377.692 | 9856.209 | 20452.12 | 19989.02 | 9152.63 | 9144.488
63.59856514 | 6322.809 | 6292.904 | 9401.711 | 9828.515 | 20587.52 | 19913.16 | 9159.129 | 9127.839
63.61156514 | 6351.182 | 6294.875 | 9439.519 | 9807.606 | 20672.19 | 20092.41 | 9278.926 | 9045.866
63.62456514 | 6325.504 | 6328.179 | 9491.623 | 9810.541 | 20568.79 | 20175.21 | 9234.671 | 8911.829
63.63756514 | 6353.21 | 6307.311 | 9562.942 | 9815.214 | 20600.5 | 20003.98 | 9040.953 | 9018.752
63.65056514 | 6348.218 | 6212.795 | 9610.682 | 9843.629 | 20692.2 | 20018.38 | 8941.154 | 9113.725
63.66356514 | 6341.725 | 6288.505 | 9582.616 | 9766.893 | 20563.04 | 20045.98 | 8947.512 | 9008.409
63.67656514 | 6355.169 | 6384.256 | 9632.068 | 9772.981 | 20404.59 | 19946.8 | 9066.05 | 9003.333
63.68956514 | 6357.929 | 6287.656 | 9727.457 | 9858.737 | 20428.95 | 19997.24 | 9098.533 | 8946.961
63.70256514 | 6386.265 | 6260.217 | 9655.472 | 9723.68 | 20560.31 | 20028.8 | 9055.874 | 8951.17
63.71556514 | 6350.67 | 6349.367 | 9655.038 | 9696.601 | 20767.48 | 20135.56 | 8943.972 | 9064.327
63.72856514 | 6332.176 | 6288.282 | 9750.871 | 9784.085 | 20754.69 | 20150.26 | 8960.981 | 8972.981
63.74156514 | 6441.134 | 6160.976 | 9744.424 | 9885.902 | 20658.34 | 20126.52 | 9103.779 | 8900.068
63.75456514 | 6466.964 | 6213.078 | 9630.457 | 10012.53 | 20584.08 | 20039.22 | 9040.452 | 8853.015
63.76756514 | 6360.492 | 6342.294 | 9590.311 | 10050.27 | 20510.41 | 20059.82 | 9006.623 | 8838.385
63.78056514 | 6426.91 | 6299.043 | 9531.682 | 10081.46 | 20634.85 | 20137.22 | 9051.582 | 8966.369
63.79356514 | 6388.409 | 6192.937 | 9676.138 | 10053.89 | 20671.24 | 20149.2 | 9040.157 | 9138.945
63.80656514 | 6337.838 | 6263.667 | 9756.199 | 10175.91 | 20791.16 | 20185.96 | 9106.676 | 9040.371
63.81956514 | 6348.418 | 6290.558 | 9734.721 | 10117.92 | 20602.96 | 20100.24 | 8989.889 | 9058.237
63.83256514 | 6461.013 | 6327.965 | 9695.427 | 10122.78 | 20550.86 | 20145.38 | 8957.713 | 8948.402
63.84556514 | 6428.599 | 6453.369 | 9665.704 | 10126.89 | 20621.21 | 20135.62 | 9030.853 | 8861.301
63.85856514 | 6335.443 | 6253.875 | 9876.349 | 10098.73 | 20644.97 | 20118.2 | 9094.199 | 8983
63.87156514 | 6394.108 | 6212.012 | 9833.847 | 10120.01 | 20668.28 | 20125.92 | 8980.012 | 8997.158
63.88456514 | 6603.427 | 6298.128 | 9870.765 | 10265.15 | 20504.19 | 20053.68 | 8991.365 | 9027.809
63.89756514 | 6541.669 | 6313.187 | 9960.669 | 10519.16 | 20529.92 | 19999.07 | 8911.097 | 8976.051
63.91056514 | 6641.67 | 6411.088 | 9984.494 | 10628.51 | 20541.14 | 19946.96 | 9142.364 | 8872.515
63.92356514 | 6804.719 | 6483.727 | 10004.95 | 10597.73 | 20622.67 | 20047.3 | 9061.566 | 8915.319
63.93656514 | 6767.131 | 6416.647 | 10103.41 | 10475.09 | 20596.49 | 20187.06 | 9053.552 | 8904.902
63.94956514 | 6760.381 | 6459.045 | 10108.5 | 10620.99 | 20663.68 | 20107.53 | 9002.553 | 8944.409
63.96256514 | 6740.226 | 6556.771 | 10163.57 | 10682.29 | 20726.45 | 19999.44 | 8840.311 | 9046.91
63.97556514 | 6884.322 | 6578.635 | 9998.741 | 10798.7 | 20506.01 | 20031.89 | 9110.236 | 8914.223
63.98856514 | 6981.092 | 6559.672 | 10004.07 | 10600.46 | 20603.44 | 20053.18 | 9143.674 | 8983.075
64.00156514 | 7040.06 | 6618.973 | 10035.26 | 10610.41 | 20613.95 | 20154.81 | 8945.038 | 9150.022
64.01456514 | 7184.443 | 6669.02 | 10186.94 | 10596.05 | 20396.31 | 20067.97 | 9079.589 | 9179.519
64.02756514 | 6978.161 | 6663.794 | 10103.17 | 10684.25 | 20730.65 | 20085.17 | 9077.13 | 8991.811
64.04056514 | 7182.214 | 6693.536 | 10052.74 | 10673.31 | 20446.04 | 20066.21 | 9011.287 | 9012.991
64.05356514 | 7071.953 | 6660.031 | 9911.618 | 10663.16 | 20607 | 20043.44 | 8917.436 | 9085.292
64.06656514 | 7180.159 | 6487.609 | 10038.61 | 10791.45 | 20603.5 | 20075.46 | 9074.212 | 8952.901
64.07956514 | 7170.866 | 6516.471 | 9834.334 | 10806.65 | 20583.51 | 20030.81 | 9008.262 | 8996.721
64.09256514 | 7120.233 | 6545.199 | 9941.998 | 10707.67 | 20574.3 | 20066.78 | 8883.553 | 8967.289
64.10556514 | 7179.081 | 6560.995 | 9735.994 | 10437.02 | 20540.55 | 20098.73 | 9008.478 | 8929.032
64.11856514 | 7257.9 | 6537.936 | 9886.587 | 10718.94 | 20376.47 | 20130.62 | 9132.332 | 9118.716
64.13156514 | 7143.701 | 6572.029 | 9849.955 | 10470.17 | 20642.15 | 19646.23 | 8950.195 | 9130.451
64.14456514 | 7173.947 | 6615.684 | 9801.79 | 10541.37 | 20683.39 | 19786.81 | 9132.789 | 9161.725
64.15756514 | 7134.649 | 6649.934 | 9666.774 | 10454.08 | 20273.64 | 20088.47 | 9141.841 | 8963.004
64.17056514 | 7479.228 | 6733.415 | 9707.015 | 10625.75 | 20670.55 | 20110.37 | 9080.856 | 8906.376
64.18356514 | 7492.324 | 6536.895 | 9836.319 | 10485.95 | 20575.87 | 19871.89 | 9216.189 | 8951.359
64.19656514 | 7327.957 | 6633.599 | 9703.954 | 10503.52 | 20314.23 | 20302.94 | 9190.626 | 8888.602
64.20956514 | 7415.164 | 6704.705 | 9659.486 | 10361.23 | 20436.17 | 19766.94 | 9168.9 | 9088.843
64.22256514 | 7583.46 | 6681.117 | 9722.411 | 10201.34 | 20593.2 | 20065.98 | 9164.567 | 9121.807
64.23556514 | 7424.682 | 6703.536 | 9634.802 | 10373.72 | 20620.92 | 19945.09 | 9105.191 | 9065.525
64.24856514 | 7383.883 | 6560.843 | 9595.078 | 10234.08 | 20586.92 | 19948.3 | 9077.658 | 8953.741
64.26156514 | 7474.877 | 6650.343 | 9549.211 | 10189.44 | 20630.82 | 19965.58 | 9013.841 | 8989.869
64.27456514 | 7365.022 | 6586.015 | 9472.015 | 10232.98 | 20515 | 20217.98 | 9193.955 | 8977.017
64.28756514 | 7479.871 | 6664.231 | 9549.241 | 10154.77 | 20524.9 | 20115.01 | 8958.316 | 9063.153
64.30056514 | 7365.319 | 6607.16 | 9487.258 | 10115.77 | 20658.33 | 20001.26 | 8841.299 | 9044.393
64.31356514 | 7304.775 | 6623.468 | 9365.667 | 9982.052 | 20624.12 | 20202.79 | 9098.103 | 9197.327
64.32656514 | 7489.337 | 6694.117 | 9754.845 | 10157.61 | 20803.57 | 20093.74 | 9088.711 | 9177.027
64.33956514 | 7205.172 | 6539.204 | 9470.617 | 10015.76 | 20741.61 | 20098.51 | 9277.165 | 9156.038
64.35256514 | 7207.872 | 6584.617 | 9581.048 | 10223.41 | 20480.26 | 20326.64 | 9080.996 | 9050.587
64.36556514 | 7298.351 | 6660.597 | 9339.563 | 10085.29 | 20826.06 | 20071.09 | 9201.095 | 9091.467
64.37856514 | 7254.355 | 6644.821 | 9405.715 | 10135.69 | 20601.62 | 20355.79 | 9234.02 | 9116.179
64.39156514 | 7268.218 | 6686.723 | 9356.525 | 10120.96 | 20881.5 | 20263.58 | 9281.545 | 9291.98
64.40456514 | 7093.41 | 6681.99 | 9336.585 | 10255.95 | 20565.93 | 20092.53 | 9394.116 | 9360.355
64.41756514 | 7326.166 | 6562.491 | 9391.136 | 10246.05 | 20513.74 | 20077.67 | 9238.483 | 9339.269
64.43056514 | 7142.006 | 6732.155 | 9369.804 | 10211.28 | 20483.8 | 20259.51 | 9162.489 | 9310.447
64.44356514 | 6984.933 | 6642.001 | 9481.87 | 10268.86 | 20488.71 | 20491.35 | 9391.967 | 9416.771
64.45656514 | 7120.169 | 6601.745 | 9336.218 | 10150.53 | 20616.61 | 20349.74 | 9170.339 | 9238.351
64.46956514 | 7136.486 | 6598 | 9486.231 | 10215.99 | 20604.65 | 20215.58 | 9281.393 | 9341.514
64.48256514 | 7110.598 | 6709.069 | 9438.747 | 10277.28 | 20312.91 | 19895.77 | 9557.065 | 9499.629
64.49556514 | 6998.735 | 6646.849 | 9571.178 | 10260.22 | 20441.1 | 20105.92 | 9406.1 | 9342.899
64.50856514 | 7098.595 | 6672.723 | 9506.517 | 10327.3 | 20369.55 | 20032.65 | 9525.388 | 9300.249
64.52156514 | 6977.277 | 6720.96 | 9713.267 | 10368.97 | 20573.27 | 20082.11 | 9427.698 | 9501.917
64.53456514 | 6963.044 | 6714.767 | 9668.989 | 10413.48 | 20857.7 | 20191.4 | 9550.935 | 9303.666
64.54756514 | 6976.71 | 6787.015 | 9677.465 | 10449.92 | 20633.9 | 20220.33 | 9506.65 | 9440.956
64.56056514 | 6788.998 | 6822.638 | 9801.721 | 10659.51 | 20449.75 | 20137.55 | 9610.104 | 9389.789
64.57356514 | 6925.907 | 6899.566 | 9897.302 | 10600.2 | 20683.79 | 20085.44 | 9680.511 | 9429.706
64.58656514 | 6981.238 | 7036.832 | 10015.07 | 10572.86 | 20825.25 | 20288.85 | 9720.72 | 9697.668
64.59956514 | 6956.18 | 7109.855 | 10161.08 | 10835.99 | 20702.85 | 20407.65 | 9712.701 | 9656.163
64.61256514 | 6922.023 | 7205.128 | 10294.75 | 11174.35 | 20639.67 | 20413.12 | 9850.989 | 9579.889
64.62556514 | 6998.678 | 7217.157 | 10470.06 | 11328.64 | 20974.51 | 20417.06 | 9677.652 | 9713.458
64.63856514 | 7119.573 | 7223.28 | 10795.05 | 11394.9 | 21013.76 | 20340.54 | 9672.571 | 9779.28
64.65156514 | 6968.052 | 7170.292 | 10908.55 | 11469.42 | 20962.48 | 20360.58 | 9692.026 | 9835.296
64.66456514 | 7029.992 | 7234.815 | 11048.99 | 11604 | 20687.34 | 20406.99 | 9717.506 | 9813.849
64.67756514 | 7086.615 | 7335.719 | 11255.91 | 11664.85 | 21008.26 | 20660.41 | 9660.74 | 9764.833
64.69056514 | 7022.511 | 7276.617 | 11162.94 | 11725.61 | 21109.52 | 20608.25 | 9599.28 | 9727.789
64.70356514 | 6961.381 | 7258.201 | 11099.76 | 11696.51 | 20857.1 | 20692.1 | 9607.874 | 9712.963
64.71656514 | 6985.77 | 7235.196 | 11072.52 | 11619.62 | 20883.59 | 20525.08 | 9610.383 | 9762.701
64.72956514 | 6955.073 | 7192.536 | 11040.33 | 11536.54 | 20917.66 | 20381.41 | 9512.634 | 9764.842
64.74256514 | 6874.632 | 7085.124 | 10781.23 | 11492.5 | 20828.34 | 20470.02 | 9614.102 | 9735.925
64.75556514 | 6945.657 | 7084.278 | 10605.28 | 11357.12 | 20913.35 | 20558.55 | 9661.282 | 9666.859
64.76856514 | 6918.629 | 7163.228 | 10631.36 | 11205.73 | 21124.34 | 20610.4 | 9702.314 | 9687.46
64.78156514 | 6751.714 | 7115.734 | 10713.96 | 11147.35 | 21241.11 | 20661.89 | 9602.638 | 9694.631
64.79456514 | 6727.867 | 7143.619 | 10472.9 | 11248.59 | 21307.85 | 20840.06 | 9511.174 | 9671.967
64.80756514 | 6694.135 | 7136.442 | 10309.21 | 11214.38 | 21252.55 | 20765.39 | 9528.175 | 9728.524
64.82056514 | 6634.414 | 7139.009 | 10375.84 | 11198.01 | 21066.22 | 20636.58 | 9552.502 | 9805.591
64.83356514 | 6703.721 | 7072.647 | 10541.18 | 11268.97 | 20995.07 | 20543.1 | 9412.029 | 9769.632
64.84656514 | 6796.817 | 7010.581 | 10508.75 | 11114.46 | 21083.27 | 20627.48 | 9458.12 | 9709.91
64.85956514 | 6753.789 | 6967.614 | 10514.54 | 11058.95 | 21210.87 | 20641.57 | 9551.316 | 9721.147
64.87256514 | 6731.713 | 7024.878 | 10469.67 | 11070.08 | 21315.31 | 20677 | 9475.167 | 9752.05
64.88556514 | 6654.299 | 7167.858 | 10331.04 | 10894.81 | 21307.49 | 20865.69 | 9439.609 | 9717.09
64.89856514 | 6558.333 | 7152.366 | 10156.25 | 10901.45 | 21172.74 | 20914.66 | 9537.066 | 9745.11
64.91156514 | 6697.891 | 7107.99 | 10041.53 | 10909.77 | 21116.78 | 20737.91 | 9647.298 | 9838.868
64.92456514 | 6882.904 | 7042.836 | 10166.36 | 10775.18 | 21059.32 | 20687.24 | 9668.447 | 9794.397
64.93756514 | 6753.611 | 6958.541 | 10133.13 | 10665.34 | 21020.47 | 20908.94 | 9581.947 | 9752.626
64.95056514 | 6644.603 | 6935.631 | 9985.705 | 10617.21 | 21150.26 | 20940.86 | 9537.286 | 9693.965
64.96356514 | 6745.767 | 6979.98 | 10034.02 | 10652.49 | 21175.02 | 20795.43 | 9605.933 | 9663.878
64.97656514 | 6771.464 | 7055.251 | 9918.533 | 10519.97 | 21085.35 | 20724.42 | 9601.778 | 9643.73
64.98956514 | 6742.005 | 6964.926 | 9731.361 | 10457.25 | 21086.36 | 20630.74 | 9465.017 | 9575.447
65.00256514 | 6665.547 | 6968.025 | 9755.89 | 10534.21 | 21120.89 | 20674.02 | 9358.557 | 9611.553
65.01556514 | 6617.173 | 7023.034 | 9764.608 | 10491.34 | 20975.1 | 20681.88 | 9393.643 | 9641.635
65.02856514 | 6660.771 | 6975.226 | 9711.94 | 10518.49 | 20917.52 | 20586.45 | 9435.494 | 9643.241
65.04156514 | 6763.699 | 7040.795 | 9655.909 | 10450.78 | 21004.43 | 20614.93 | 9420.869 | 9560.852
65.05456514 | 6802.255 | 7019.623 | 9770.639 | 10443.86 | 20762.79 | 20645.44 | 9466.185 | 9502.774
65.06756514 | 6731.96 | 7058.453 | 9829.677 | 10542.31 | 20842.78 | 20693.16 | 9539.213 | 9464.703
65.08056514 | 6744.441 | 7034.804 | 9733.47 | 10455.46 | 21043.73 | 20475.94 | 9411.714 | 9471.639
65.09356514 | 6831.125 | 6986.254 | 9703.49 | 10449.62 | 20835.62 | 20435.48 | 9372.636 | 9444.263
65.10656514 | 6811.568 | 6986.152 | 9640.859 | 10357.82 | 20789.38 | 20318.25 | 9420.231 | 9508.422
65.11956514 | 6730.78 | 6963.709 | 9700.984 | 10316.7 | 20822.58 | 20300.05 | 9346.527 | 9466.592
65.13256514 | 6686.762 | 6988.446 | 9668.843 | 10407.64 | 20877.98 | 20245.05 | 9275.36 | 9457.065
65.14556514 | 6768.243 | 6922.224 | 9461.006 | 10307.29 | 20943.63 | 20205.86 | 9206.348 | 9374.137
65.15856514 | 6741.929 | 6905.552 | 9488.387 | 10410.36 | 20982.72 | 20252.03 | 9227.274 | 9312.627
65.17156514 | 6718.338 | 6892.249 | 9511.338 | 10224.41 | 20810.04 | 20312.19 | 9242.067 | 9310.005
65.18456514 | 6643.303 | 6806.284 | 9470.533 | 10189.71 | 20666.41 | 20332.43 | 9134.373 | 9294.249
65.19756514 | 6611.903 | 6864.817 | 9556.824 | 10046.56 | 20654.79 | 19966.55 | 9048.351 | 9249.854
65.21056514 | 6642.726 | 6847.997 | 9630.713 | 10119.72 | 20668.97 | 20102.87 | 9182.28 | 9173.003
65.22356514 | 6746 | 6856.862 | 9612.276 | 10162.07 | 20514.69 | 20230.76 | 9129.379 | 9191.448
65.23656514 | 6666.236 | 6935.034 | 9597.053 | 10073.28 | 20673.42 | 20233.47 | 9129.809 | 9144.011
65.24956514 | 6550.223 | 6862.698 | 9566.965 | 10140.96 | 20454.97 | 20253.12 | 9121.768 | 9129.672
65.26256514 | 6490.898 | 6913.07 | 9489.204 | 10129.1 | 20719.42 | 20417.3 | 9092.254 | 9094.16
65.27556514 | 6455.33 | 6808.668 | 9611.589 | 10060.23 | 20776.08 | 20118.24 | 8994.291 | 8982.172
65.28856514 | 6592.846 | 6831.299 | 9521.991 | 10191.73 | 20474.62 | 20137.33 | 8995.394 | 8927.133
65.30156514 | 6590.424 | 6835.616 | 9522.763 | 10106.45 | 20567.47 | 20177.72 | 8988.396 | 9092.482
65.31456514 | 6536.27 | 6786.441 | 9421.171 | 10104.96 | 20532.59 | 20080.9 | 8916.046 | 9040.868
65.32756514 | 6543.232 | 6764.989 | 9599.449 | 10262.8 | 20694.66 | 20004.26 | 8912.129 | 8993.273
65.34056514 | 6515.105 | 6843.515 | 9621.873 | 10210.1 | 20466.18 | 19935.98 | 9004.223 | 9086.843
65.35356514 | 6404.923 | 6763.635 | 9561.581 | 10211.62 | 20519.52 | 19922.37 | 9119.926 | 9146.213
65.36656514 | 6312.666 | 6692.329 | 9540.171 | 10354 | 20533.18 | 20027.33 | 9001.32 | 9040.667
65.37956514 | 6290.983 | 6596.718 | 9614.937 | 10329.47 | 20767.17 | 20066.39 | 8795.544 | 9018.913
65.39256514 | 6273.4 | 6483.487 | 9675.484 | 10342.13 | 20589.54 | 20080.27 | 8853.747 | 8879.3
65.40556514 | 6322.522 | 6681.287 | 9739.92 | 10404.15 | 20541.45 | 19835.9 | 8789.044 | 8835.566
65.41856514 | 6311.373 | 6695.268 | 9719.614 | 10434.29 | 20486.43 | 20235.4 | 8738.927 | 8742.67
65.43156514 | 6472.703 | 6675.583 | 9930.234 | 10528.54 | 20552.59 | 20293.44 | 8869.468 | 8811.433
65.44456514 | 6474.463 | 6866.246 | 9947.434 | 10705.89 | 20452.46 | 20211.31 | 8846.847 | 8781.716
65.45756514 | 6417.961 | 6789.182 | 10083.78 | 10698.09 | 20399.56 | 19964.68 | 8649.23 | 8846.677
65.47056514 | 6192.852 | 6818.567 | 10155.65 | 10644.39 | 20434.79 | 20174 | 8836.214 | 9082.467
65.48356514 | 6457.658 | 6730.838 | 10160.21 | 10748.12 | 20656.18 | 19891.67 | 8835.122 | 9051.742
65.49656514 | 6399.062 | 6850.753 | 10260.09 | 10700.73 | 20691.56 | 20134.29 | 8915.815 | 8991.753
65.50956514 | 6466.812 | 6718.106 | 10284.28 | 10837.66 | 20491.77 | 20080.01 | 8851.782 | 8874.075
65.52256514 | 6431.572 | 6648.674 | 10213.86 | 10667.53 | 20492.48 | 20032.1 | 8746.045 | 9029.899
65.53556514 | 6440.887 | 6857.473 | 10347.64 | 10978.42 | 20583.17 | 20057.36 | 8675.338 | 8847.321
65.54856514 | 6389.502 | 6743.668 | 10268.12 | 10988.3 | 20612.44 | 20141.19 | 8890.53 | 8831.613
65.56156514 | 6475.319 | 6802.608 | 10482.14 | 10963.73 | 20587.42 | 20075.96 | 8979.572 | 8888.143
65.57456514 | 6383.621 | 6836.287 | 10489.3 | 10950.35 | 20281.18 | 19964.73 | 9010.841 | 8896.438
65.58756514 | 6460.847 | 6871.929 | 10402.17 | 11118.67 | 20302.96 | 20055.82 | 8991.039 | 8950.892
65.60056514 | 6406.654 | 6816.666 | 10363.46 | 11144.69 | 20664.65 | 20180.5 | 8922.82 | 8761.282
65.61356514 | 6425.564 | 6794.48 | 10410.93 | 10831 | 20219.03 | 20002.99 | 9012.972 | 8890.078
65.62656514 | 6469.572 | 6771.73 | 10516.57 | 11069.94 | 20314.54 | 19731.76 | 8984.015 | 8987.891
65.63956514 | 6355.998 | 6738.416 | 10602.42 | 10816.37 | 20248.04 | 19907 | 9031.876 | 8898.998
65.65256514 | 6366.175 | 6751.226 | 10326.21 | 10914.07 | 20410.03 | 19860.94 | 9153.502 | 8821.023
65.66556514 | 6445.834 | 6747.307 | 10352.29 | 11119.9 | 20305.44 | 19966.87 | 9083.043 | 8860.171
65.67856514 | 6418.5 | 6734 | 10427.43 | 10846.07 | 20438.22 | 19985.14 | 8938.713 | 9107.217
65.69156514 | 6345.263 | 6759.641 | 10362.26 | 10977.42 | 20558.32 | 19959.36 | 8872.88 | 9013.923
65.70456514 | 6326.278 | 6790.171 | 10267.85 | 10931.93 | 20553.46 | 19957.91 | 8858.913 | 8963.107
65.71756514 | 6376.232 | 6766.036 | 10263.49 | 10943.08 | 20286.85 | 20091.02 | 8927.209 | 8898.779
65.73056514 | 6358 | 6791.445 | 10178.67 | 10885.44 | 20457 | 20148.67 | 8998.111 | 8875.111
65.74356514 | 6553.647 | 6663.154 | 10352.58 | 10772.52 | 20471.45 | 19873.61 | 9027.095 | 8862.452
65.75656514 | 6342.012 | 6676.286 | 10174.64 | 10675.44 | 20569.94 | 19822.83 | 8960.476 | 8908.798
65.76956514 | 6385.04 | 6754.026 | 10042.62 | 10656.99 | 20403.72 | 19936.12 | 9053.954 | 8785.413
65.78256514 | 6382.714 | 6563.04 | 10154.23 | 10640.71 | 20519.21 | 19823.37 | 9090.532 | 8848.071
65.79556514 | 6245.715 | 6542.946 | 9935.287 | 10518.82 | 20269.72 | 19798.32 | 8949.644 | 8875.589
65.80856514 | 6201.754 | 6653.817 | 9835.921 | 10422.19 | 20231.93 | 19913.28 | 9045.575 | 8902.051
65.82156514 | 6337.304 | 6438.363 | 9852.041 | 10217.71 | 20235.82 | 19858.33 | 8977.584 | 8977.472
65.83456514 | 6343.715 | 6415.143 | 9947.047 | 10317.67 | 20440.81 | 20071.71 | 8963.476 | 8945.239
65.84756514 | 6281.229 | 6393.215 | 9876.846 | 10283.83 | 20334.68 | 19978.88 | 8903.431 | 9028.352
65.86056514 | 6259.103 | 6467.336 | 9985.875 | 10372.82 | 20306.27 | 20156.79 | 8581.608 | 8980.93
65.87356514 | 6200.078 | 6329.152 | 9644.382 | 10266.1 | 20556.96 | 20170.33 | 8624.76 | 8825.544
65.88656514 | 6180.921 | 6521.106 | 9671.18 | 10270.34 | 20713.99 | 20074.09 | 8690.023 | 8801.627
65.89956514 | 6119.208 | 6395.185 | 9554.46 | 10273.88 | 20466.43 | 19833.95 | 8755.233 | 8826.517
65.91256514 | 6219.997 | 6350.25 | 9618.247 | 10403 | 20487.25 | 19908.5 | 8782.75 | 8865.999
65.92556514 | 6201.535 | 6367.101 | 9695.223 | 10179.1 | 20420.87 | 19967.1 | 8871.107 | 8947.306
65.93856514 | 6201.444 | 6349.096 | 9702.429 | 10114.94 | 20268.18 | 20071.03 | 8890.048 | 8822.322
65.95156514 | 6108.17 | 6443.27 | 9821.716 | 10173.53 | 20388.49 | 19846.56 | 8996.193 | 8652.486
65.96456514 | 6114.459 | 6465.243 | 9750.381 | 10091.85 | 20395.89 | 20044.74 | 8808.866 | 8776.339
65.97756514 | 6179.925 | 6345.941 | 9644.57 | 10157.46 | 20244.13 | 19995.41 | 8689.086 | 8836.596
65.99056514 | 6157.192 | 6260.716 | 9565.455 | 10211.98 | 20184.17 | 20083.56 | 8771.21 | 8953.138
66.00356514 | 6131.875 | 6280.068 | 9590.678 | 10088.74 | 20312.66 | 19941.63 | 8838.86 | 8774.261
66.01656514 | 6132.353 | 6235.975 | 9597.235 | 10110.14 | 20392.11 | 19867.82 | 8885.871 | 8805.826
66.02956514 | 6136.643 | 6390.99 | 9517.647 | 10130.84 | 20601.85 | 19898.84 | 8876.573 | 8811.575
66.04256514 | 6119.779 | 6298.582 | 9443.907 | 10158.09 | 20584.61 | 20065.48 | 8797.924 | 8679.434
66.05556514 | 6154.218 | 6239.654 | 9331.079 | 9950.503 | 20473.22 | 20076.94 | 8737.367 | 8800.948
66.06856514 | 6049.663 | 6160.792 | 9397.612 | 9984.514 | 20435.64 | 19985.53 | 8732.464 | 8797.423
66.08156514 | 5994.493 | 6214.641 | 9505.501 | 10006.34 | 20399.19 | 19973.39 | 8819.971 | 8734.895
66.09456514 | 6033.276 | 6276.056 | 9433.062 | 10075.66 | 20541.71 | 20087.27 | 8751.453 | 8699.391
66.10756514 | 6072.242 | 6239.139 | 9543.928 | 10158.82 | 20542.41 | 20174.04 | 8717.479 | 8700.844
66.12056514 | 6086.409 | 6250.517 | 9598.878 | 10108.06 | 20522.3 | 20348.22 | 8623.799 | 8684.665
66.13356514 | 6052.866 | 6358.451 | 9563.813 | 9987.78 | 20507.33 | 20329.37 | 8641.728 | 8632.191
66.14656514 | 6037.571 | 6416 | 9623.424 | 10007.14 | 20478.71 | 20112.58 | 8713.286 | 8704.849
66.15956514 | 6044 | 6362.469 | 9691.95 | 10080.16 | 20548.69 | 19955.43 | 8653.047 | 8748.489
66.17256514 | 6073.783 | 6295.423 | 9709.691 | 10026.92 | 20511.75 | 19902.24 | 8595.969 | 8795.39
66.18556514 | 6054.671 | 6208.007 | 9669.629 | 10068.24 | 20473.04 | 19972.03 | 8690.99 | 8805.505
66.19856514 | 6133.908 | 6221.588 | 9619.923 | 10229.88 | 20446.77 | 20253.65 | 8644.482 | 8751.581
66.21156514 | 6245.392 | 6313.306 | 9661.394 | 10200.78 | 20496.57 | 20298.77 | 8592.264 | 8678.518
66.22456514 | 6151.631 | 6282.114 | 9640.806 | 10133.08 | 20651.52 | 20131.8 | 8676.033 | 8648.057
66.23756514 | 6052.494 | 6267.162 | 9619.185 | 10185.11 | 20619.14 | 20072.38 | 8651.823 | 8619.302
66.25056514 | 6078.06 | 6340.488 | 9691.108 | 10210.54 | 20611.59 | 20054.79 | 8717.684 | 8680.668
66.26356514 | 6106.964 | 6303.099 | 9641.278 | 10265.37 | 20534.68 | 20078.61 | 8807.932 | 8769.522
66.27656514 | 6081.559 | 6238.86 | 9595.467 | 10375.63 | 20368.28 | 20099.44 | 8760.225 | 8794.298
66.28956514 | 6054.311 | 6285.205 | 9672.828 | 10460.97 | 20442.09 | 20180.26 | 8779.526 | 8914.166
66.30256514 | 6047.049 | 6381.539 | 9775.444 | 10402.92 | 20425.61 | 20271.05 | 8838.951 | 8905.202
66.31556514 | 6127.902 | 6404.876 | 9875.525 | 10412.43 | 20447.52 | 20156.8 | 8837.728 | 8779.59
66.32856514 | 6193.104 | 6408.545 | 9939.948 | 10560.65 | 20564.19 | 19978.67 | 8847.38 | 8734.378
66.34156514 | 6111.056 | 6375.181 | 9945.69 | 10521.42 | 20437.01 | 20009.47 | 8865.098 | 8795.875
66.35456514 | 6070.956 | 6256.073 | 9942.073 | 10591.58 | 20454.71 | 20145.35 | 8808.578 | 8870.194
66.36756514 | 6094.559 | 6280.227 | 10075.76 | 10664.84 | 20562.43 | 20114.65 | 8840.332 | 8787.636
66.38056514 | 6164.573 | 6261.639 | 10124.19 | 10606.77 | 20459.97 | 19995.92 | 8927.363 | 8776.914
66.39356514 | 6120.903 | 6272.857 | 10076.68 | 10796.14 | 20458.1 | 20054.69 | 8842.48 | 8940.514
66.40656514 | 6078.848 | 6276.31 | 10271.79 | 10972.29 | 20525.14 | 20091.91 | 8774.541 | 9007.624
66.41956514 | 6104.062 | 6340.897 | 10434.23 | 11008.14 | 20462.44 | 20108.88 | 8843.677 | 8969.637
66.43256514 | 6160.835 | 6334.286 | 10455.58 | 10980.42 | 20398.57 | 19958.82 | 8996.18 | 8927.689
66.44556514 | 6161.27 | 6269.458 | 10417.94 | 11090.12 | 20580.68 | 19962.97 | 9045.601 | 8822.488
66.45856514 | 6097.325 | 6233.661 | 10518.64 | 11222 | 20485.69 | 19997.66 | 8988.032 | 8810.321
66.47156514 | 6137.571 | 6228.885 | 10673.04 | 11241.77 | 20343.85 | 20012.8 | 8795.205 | 8879.924
66.48456514 | 6084.27 | 6146.878 | 10519.45 | 11326.88 | 20416.37 | 19935.19 | 8906.223 | 8843.761
66.49756514 | 6084.776 | 6199.731 | 10435 | 11247.85 | 20528.11 | 20043.53 | 8940.283 | 8865.353
66.51056514 | 6106.28 | 6178.112 | 10397.72 | 11107.49 | 20463.95 | 20028.32 | 8946.432 | 8913.907
66.52356514 | 6007.632 | 6133.974 | 10322.47 | 11158.94 | 20395.66 | 19992.1 | 8909.938 | 8966.076
66.53656514 | 6062.008 | 6182.968 | 10303.71 | 10994.32 | 20248.76 | 20173.16 | 8862.84 | 8953.965
66.54956514 | 5983.59 | 6180.631 | 10179.42 | 10988.75 | 20276.33 | 20143.81 | 8839.961 | 8863.11
66.56256514 | 5912.914 | 6176.518 | 10201.64 | 10854.33 | 20460.69 | 19947.67 | 8889.313 | 8900.987
66.57556514 | 5898.008 | 5995.294 | 10127.89 | 10792.76 | 20385.39 | 20047.05 | 8825.735 | 8959.384
66.58856514 | 6039.193 | 6015.852 | 10267.47 | 10863.83 | 20356.42 | 20066.96 | 8869.172 | 8832.853
66.60156514 | 5987.501 | 6050.319 | 10267.21 | 10886.81 | 20440.39 | 19980.37 | 8824.754 | 8805.547
66.61456514 | 5967.142 | 6205.94 | 10278.99 | 10868.71 | 20464.95 | 20052.8 | 8884.94 | 8865.729
66.62756514 | 5995.221 | 6097.221 | 10332.95 | 10932.07 | 20343.8 | 19928.99 | 8804.409 | 8765.881
66.64056514 | 6044.462 | 6010.571 | 10263.85 | 10959.49 | 20484.92 | 20005.78 | 8829.708 | 8779.445
66.65356514 | 5924.766 | 6126.555 | 10176.06 | 10854.07 | 20329.35 | 20110.03 | 8889.643 | 8753.268
66.66656514 | 5927.054 | 6217.652 | 10191.38 | 10814.46 | 20461.02 | 19842.86 | 8756.642 | 8698.804
66.67956514 | 5907.647 | 6078.025 | 10150.69 | 10816.37 | 20392.29 | 19997.81 | 8912.062 | 8835.24
66.69256514 | 6042.742 | 5979.422 | 10053.24 | 10888.92 | 20244.56 | 19883.2 | 8811.412 | 8743.557
66.70556514 | 6014.434 | 5870.038 | 10301.37 | 10657.98 | 20442.62 | 19914.54 | 8761.171 | 8791.655
66.71856514 | 6020.37 | 5978.477 | 10237.74 | 10760.3 | 20508.11 | 19870.18 | 8760.925 | 8918.808
66.73156514 | 6036.88 | 6141.625 | 10003.88 | 10616.5 | 20384.11 | 20056.91 | 8678.623 | 8661.736
66.74456514 | 5977.779 | 6133.942 | 10001.06 | 10589.37 | 20469.25 | 19807.6 | 8692.759 | 8752.252
66.75756514 | 5816.435 | 6075.989 | 10035.69 | 10628.25 | 20562.3 | 19992.48 | 8716.311 | 8707.895
66.77056514 | 5958.438 | 5924.367 | 10008.51 | 10643.33 | 20422.95 | 19967.32 | 8717.929 | 8718.984
66.78356514 | 5889.015 | 6021.552 | 10086.05 | 10348.82 | 20437.37 | 20093.15 | 8555.285 | 8830.189
66.79656514 | 5819.419 | 6008.785 | 9938.345 | 10231.02 | 20310.34 | 20083.85 | 8678.633 | 8796.914
66.80956514 | 5893.71 | 6046.398 | 9838.861 | 10394.4 | 20538.85 | 20086.9 | 8956.912 | 8769.585
66.82256514 | 5998.957 | 6096.552 | 9935.67 | 10435.68 | 20414.93 | 20147.47 | 8792.202 | 8916.954
66.83556514 | 5913.318 | 6119.133 | 9911.908 | 10321.96 | 20531.13 | 19986.55 | 8931.818 | 8845.68
66.84856514 | 5922.419 | 6038.747 | 9889.213 | 10544.28 | 20498.26 | 20018.4 | 8930.917 | 8799.134
66.86156514 | 5990.36 | 6055.126 | 9892.871 | 10337.44 | 20659.07 | 19999.74 | 9006.383 | 8856
66.87456514 | 6078.175 | 5910.926 | 9809.829 | 10428.52 | 20321.7 | 19915.6 | 8868.009 | 8816.805
66.88756514 | 5963.268 | 6094.383 | 9674.348 | 10336.06 | 20427.81 | 20015.74 | 8806.743 | 8742.575
66.90056514 | 5838.518 | 6159.728 | 9733.753 | 10346.95 | 20395.14 | 19972.18 | 8933.473 | 8840.593
66.91356514 | 5916.877 | 6005.204 | 9728.084 | 10428.83 | 20598.11 | 19974.96 | 8915.267 | 9011.572
66.92656514 | 6047.813 | 6070.347 | 9741.665 | 10309.95 | 20700.56 | 20045.27 | 8903.288 | 8928.108
66.93956514 | 5931.201 | 6186.002 | 9744.898 | 10353.37 | 20567.74 | 20147.48 | 8955.17 | 8867.067
66.95256514 | 5958.554 | 6157.489 | 9803.328 | 10367.43 | 20490.33 | 20114.66 | 8909.19 | 8913.766
66.96556514 | 5985.549 | 6187.227 | 9553.345 | 10398.28 | 20561.76 | 20008.91 | 8838.868 | 8728.638
66.97856514 | 6058.163 | 6299.489 | 9761.852 | 10427.15 | 20647.46 | 19899.06 | 9024.143 | 8808.826
66.99156514 | 6202.891 | 6274.575 | 9865.011 | 10351.18 | 20787.33 | 20234.78 | 9129.643 | 8844.646
67.00456514 | 6162.676 | 6301.328 | 9651.122 | 10399.07 | 20313.17 | 20069.53 | 9104.006 | 8946.899
67.01756514 | 6130.802 | 6193.397 | 9756.109 | 10185.51 | 20744.05 | 20053.81 | 8994.93 | 9029.433
67.03056514 | 6222.15 | 6340.709 | 9754.653 | 10318.12 | 20688.09 | 20095.25 | 9088.013 | 9027.137
67.04356514 | 6100.876 | 6401.564 | 9583.633 | 10242.89 | 20631.66 | 19852.6 | 9041.475 | 8985.21
67.05656514 | 6068.217 | 6409.63 | 9783.835 | 10445.82 | 20699.65 | 20118.24 | 9159.385 | 9050.145
67.06956514 | 6071.201 | 6334.58 | 9622.549 | 10349.43 | 20616.38 | 19850.52 | 9189.137 | 9105.945
67.08256514 | 6314.523 | 6339.282 | 9629.85 | 10306 | 20727.12 | 20012.1 | 9196.999 | 9141.28
67.09556514 | 6227.095 | 6303.883 | 9660.564 | 10169.86 | 20681.08 | 20205.4 | 9221.717 | 9090.095
67.10856514 | 6383.146 | 6632.689 | 9634.026 | 10105.82 | 20448 | 20170.38 | 9240.231 | 8996.287
67.12156514 | 6241.805 | 6505.261 | 9522.945 | 10150.11 | 20591.95 | 20091 | 9257.89 | 9138.824
67.13456514 | 6187.02 | 6487.884 | 9704.504 | 10135.66 | 20668.6 | 20300.12 | 9078.746 | 9150.751
67.14756514 | 6335.591 | 6551.13 | 9735.467 | 10161.49 | 20788.42 | 20248.27 | 9267.291 | 9066.879
67.16056514 | 6423.834 | 6458.143 | 9808.554 | 10122.75 | 20661.89 | 20157.02 | 9236.674 | 9046.405
67.17356514 | 6429.912 | 6620.004 | 9581.507 | 10166.91 | 20795.47 | 20113.22 | 9103.173 | 9151.527
67.18656514 | 6534.53 | 6625.9 | 9626.974 | 10112.79 | 20775.13 | 20168.21 | 9232.407 | 9372.843
67.19956514 | 6537.364 | 6387.304 | 9707.363 | 10007.79 | 20504.97 | 20172.95 | 9105.274 | 9226.87
67.21256514 | 6465.349 | 6641.044 | 9549.991 | 10103.24 | 20504.02 | 20170.52 | 9283.356 | 9153.118
67.22556514 | 6562.409 | 6693.896 | 9628.861 | 10182.38 | 20503.32 | 20381.89 | 9281.469 | 9159.47
67.23856514 | 6411.62 | 6736.032 | 9567.742 | 10036.61 | 20740.72 | 20237.53 | 9327.577 | 9055.266
67.25156514 | 6459.021 | 6700.945 | 9562.759 | 10040.42 | 20739.19 | 20323.34 | 9189.204 | 9125.469
67.26456514 | 6509.181 | 6710.159 | 9541.251 | 10259.03 | 20726.82 | 20251.16 | 9238.581 | 9236.37
67.27756514 | 6508.459 | 6666.765 | 9486.22 | 10209.95 | 20962.31 | 20181.3 | 9305.369 | 9110.334
67.29056514 | 6498.621 | 6761.3 | 9361.475 | 10008.58 | 20865.39 | 20248.71 | 9451.85 | 9170.584
67.30356514 | 6562.453 | 6650.939 | 9475.372 | 10015.58 | 20860.09 | 20356.71 | 9367.835 | 9148.288
67.31656514 | 6630.31 | 6689.931 | 9606.34 | 10088.7 | 21094.44 | 20216.66 | 9225.666 | 9086.865
67.32956514 | 6585.166 | 6712.92 | 9595.898 | 10017.09 | 20844.75 | 20363.28 | 9295.283 | 9067.316
67.34256514 | 6627.097 | 6684.829 | 9506.538 | 9941.708 | 20725.37 | 20394.68 | 9177.441 | 9042.269
67.35556514 | 6626.084 | 6847.286 | 9479.08 | 9951.944 | 20871.99 | 20489.5 | 9249.205 | 9054.998
67.36856514 | 6571.789 | 6917.285 | 9515.295 | 9997.295 | 20984.26 | 20461.81 | 9222.953 | 9046.285
67.38156514 | 6566.204 | 6857.843 | 9552.492 | 10028.2 | 21127.32 | 20529.75 | 9172.204 | 9079.899
67.39456514 | 6575.238 | 6746.457 | 9519.444 | 10063.85 | 20945.37 | 20605.86 | 9124.305 | 9031.502
67.40756514 | 6698.392 | 6686.475 | 9518.183 | 9989.054 | 20933.49 | 20572.9 | 9044.94 | 8921.673
67.42056514 | 6662.592 | 6725.325 | 9502.055 | 10070.76 | 20905.8 | 20499.49 | 9018.995 | 8928.32
67.43356514 | 6647.852 | 6851.608 | 9477.055 | 10030.69 | 20923.79 | 20443.2 | 8995.67 | 8971.781
67.44656514 | 6721.116 | 6858.189 | 9487.741 | 10003.6 | 21081.19 | 20495.18 | 9007.537 | 9015.328
67.45956514 | 6649.647 | 6776.431 | 9559.046 | 9948.97 | 21022.48 | 20561.65 | 8970.939 | 8954.478
67.47256514 | 6664.014 | 6751.356 | 9567.408 | 9959.929 | 20855.17 | 20657.78 | 9025.997 | 8949.405
67.48556514 | 6774.401 | 6749.605 | 9526.012 | 10028.35 | 20819.52 | 20570.82 | 9089.167 | 8994.802
67.49856514 | 6843.446 | 6776.21 | 9443.094 | 10090.66 | 21023.03 | 20331.1 | 9094.263 | 8994.618
67.51156514 | 6780.39 | 6797.764 | 9529.859 | 10097.87 | 20955.95 | 20444.29 | 9145.538 | 9023.536
67.52456514 | 6693.284 | 6822.579 | 9602.725 | 9859.066 | 20791.85 | 20513.01 | 9076.675 | 8980.45
67.53756514 | 6717.562 | 6940.235 | 9518.967 | 9764.667 | 20940.7 | 20334.19 | 9018.678 | 8961.834
67.55056514 | 6837.458 | 6922.548 | 9422.532 | 9924.965 | 21216.92 | 20345.46 | 9128.465 | 9023.991
67.56356514 | 6912.835 | 6876.761 | 9378.472 | 9988.754 | 21175.77 | 20486.68 | 9108.97 | 9034.693
67.57656514 | 6906.558 | 6910.204 | 9448.673 | 10010.07 | 21024.83 | 20509.81 | 8960.568 | 8938.613
67.58956514 | 6952.78 | 6911.43 | 9492.24 | 10007.05 | 21009.4 | 20683.9 | 8923.45 | 8855.81
67.60256514 | 7031.567 | 6964.563 | 9470.517 | 10000.65 | 20959.55 | 20593 | 9051.039 | 8821.072
67.61556514 | 7057.293 | 7039.37 | 9408.585 | 10037.45 | 20956.28 | 20451.04 | 9117.778 | 8805.614
67.62856514 | 7042.566 | 7190.205 | 9429.318 | 10126.49 | 21027.88 | 20713.05 | 8938.224 | 8874.691
67.64156514 | 7110.22 | 7281.8 | 9623.706 | 10216.42 | 21213.89 | 20555.34 | 8819.631 | 8842.477
67.65456514 | 7192.93 | 7264.261 | 9622.691 | 10265.95 | 21348.7 | 20414.66 | 8897.014 | 8719.598
67.66756514 | 7243.711 | 7341.116 | 9491.518 | 10340.25 | 21332.36 | 20553.01 | 9018.868 | 8689.017
67.68056514 | 7325.041 | 7433.379 | 9558.975 | 10234.98 | 21099.25 | 20679.05 | 9000.092 | 8894.017
67.69356514 | 7484.062 | 7474.453 | 9577.312 | 10205.66 | 21143.94 | 20554.02 | 8913.25 | 9023.016
67.70656514 | 7703.116 | 7567.005 | 9663.228 | 10303.27 | 21042.43 | 20592.11 | 8962.761 | 8845.005
67.71956514 | 7777.786 | 7650.774 | 9665.382 | 10423.88 | 20981.97 | 20478.81 | 8955.843 | 8893.55
67.73256514 | 7828.89 | 7793.709 | 9670.664 | 10373.9 | 21087.45 | 20509.56 | 8926.122 | 9000.887
67.74556514 | 7977.417 | 7696.341 | 9753.966 | 10378.34 | 21054.37 | 20780.46 | 8895.193 | 8991.261
67.75856514 | 8075.825 | 7503.134 | 9737.378 | 10343.53 | 21081.81 | 20706.23 | 8877.724 | 8973.889
67.77156514 | 7961.425 | 7368.163 | 9660.493 | 10410.05 | 21085.31 | 20605.32 | 8888.102 | 8963.202
67.78456514 | 7822.233 | 7420.927 | 9631.949 | 10325.27 | 20996.45 | 20717.99 | 8910.752 | 8922.912
67.79756514 | 7533.711 | 7365.241 | 9652.391 | 10211.12 | 21203.97 | 20752.87 | 8812.689 | 8936.677
67.81056514 | 7345.984 | 7245.354 | 9625.573 | 10280.6 | 21149.65 | 20825.06 | 8815.616 | 8873.096
67.82356514 | 7191.53 | 7264.384 | 9637.774 | 10251.11 | 21112.84 | 20890.31 | 8825.457 | 8894.895
67.83656514 | 7194.978 | 7193.711 | 9591.17 | 10222.44 | 21204.33 | 20847.32 | 8857.148 | 8936.393
67.84956514 | 7153.427 | 7109.932 | 9630.384 | 10397.21 | 21207.57 | 20905.1 | 8911.62 | 8853.81
67.86256514 | 7174.15 | 7171.848 | 9653.321 | 10503 | 21306.14 | 20987.24 | 8886.977 | 8748.616
67.87556514 | 7088.683 | 7078.579 | 9750.986 | 10369.46 | 21331.61 | 20880.96 | 8928.611 | 8802.315
67.88856514 | 7251.887 | 7157.731 | 9732.669 | 10426.65 | 21380.52 | 20755.03 | 8863.406 | 8946.528
67.90156514 | 7220.315 | 7301.246 | 9714.636 | 10692.27 | 21373.2 | 20778.2 | 8898.62 | 8962.826
67.91456514 | 7411.636 | 7305.342 | 9832.494 | 10744.93 | 21288.75 | 20851.46 | 9059.005 | 8964.536
67.92756514 | 7417.431 | 7263.978 | 10037.17 | 10651.69 | 21090.53 | 20838.98 | 9019.981 | 8993.345
67.94056514 | 7210.764 | 7228.932 | 10132.79 | 10751.23 | 21276.96 | 20978.9 | 8939.934 | 8912.147
67.95356514 | 7558.359 | 7326.173 | 10094.13 | 10892.09 | 21560.2 | 21016.65 | 9012.716 | 8965.502
67.96656514 | 7475.261 | 7225.777 | 10246.22 | 10792.89 | 21528.88 | 20985.48 | 9069.554 | 8940.784
67.97956514 | 7423.669 | 7333.821 | 10201.25 | 10864.57 | 21437.64 | 20923.04 | 8916.034 | 8852.356
67.99256514 | 7293.592 | 7412.633 | 10432.84 | 11352.42 | 21278.95 | 21166.83 | 8954.457 | 8774.278
68.00556514 | 7383.759 | 7428.059 | 10463.57 | 11336.24 | 21498.72 | 21110.14 | 9126.695 | 8991.302
68.01856514 | 7450.118 | 7351.171 | 10646.56 | 11526.56 | 21562.6 | 20974.42 | 9107.464 | 9010.922
68.03156514 | 7517.827 | 7671.756 | 10753.68 | 11609.87 | 21490.39 | 21005.98 | 9005.581 | 8825.163
68.04456514 | 7507.808 | 7586.981 | 11174.67 | 11919.92 | 21490.78 | 21090.86 | 9040.659 | 8892.372
68.05756514 | 7697.063 | 7792.753 | 11312.84 | 11843.46 | 21397.12 | 20884.03 | 9116.668 | 9036.082
68.07056514 | 7853.584 | 7853.432 | 11435.73 | 12162.36 | 21528.65 | 20780.7 | 9058.074 | 9020.177
68.08356514 | 7914.904 | 8000.177 | 11716.19 | 12339.39 | 21643.37 | 21248.07 | 9049.07 | 9018.206
68.09656514 | 7951.007 | 8137.516 | 11934.38 | 12699.91 | 21675.54 | 21199.97 | 9051.043 | 9059.036
68.10956514 | 7941.21 | 8328.621 | 12077.91 | 12974.27 | 21549.18 | 20774.41 | 9182.358 | 8973.858
68.12256514 | 8096.19 | 8170.564 | 12289.9 | 12973.78 | 21408.9 | 20862.71 | 9289.626 | 9278.258
68.13556514 | 8105.232 | 8333.477 | 12066.27 | 13100.75 | 21357.41 | 21137.37 | 9118.816 | 9116.39
68.14856514 | 8215.003 | 8172.854 | 12062.46 | 13034.72 | 21263.98 | 20817.11 | 9084.378 | 9071.82
68.16156514 | 8189.19 | 7973.072 | 11880.05 | 12844.85 | 21397.27 | 20670.82 | 9181.902 | 9117.414
68.17456514 | 8072.021 | 8026.914 | 12046.73 | 12635.09 | 21434.47 | 20832.82 | 9210.185 | 9270.264
68.18756514 | 7780.004 | 7774.285 | 11701.87 | 12512.06 | 21453.66 | 20580.48 | 9299.764 | 9114.267
68.20056514 | 7635.095 | 7794.642 | 11619.37 | 12369.89 | 21429.21 | 20905.67 | 9210.325 | 9061.8
68.21356514 | 7660.837 | 7697.614 | 11448.08 | 12068.91 | 21485.64 | 20817.56 | 9298.442 | 9278.627
68.22656514 | 7689.53 | 7663.55 | 11203.02 | 11899.75 | 21249.89 | 20717.64 | 9256.696 | 9255.405
68.23956514 | 7658.836 | 7788.632 | 11159.07 | 11913.56 | 21058.04 | 20790.02 | 9302.747 | 9105.021
68.25256514 | 7537.504 | 7880.685 | 10974.85 | 11712.53 | 21322.91 | 20649.33 | 9235.558 | 9288.009
68.26556514 | 7557.805 | 7808.631 | 11125.42 | 11676.38 | 21199.43 | 20908.27 | 9392.325 | 9240.62
68.27856514 | 7718.556 | 7869.2 | 11043.31 | 11716.54 | 21294.02 | 20720.85 | 9289.538 | 9078.444
68.29156514 | 7726.132 | 8059.84 | 11264.08 | 11836.71 | 21161.74 | 20779.06 | 9410.051 | 9296.944
68.30456514 | 7767.592 | 8038.802 | 11249.5 | 11986.41 | 21030.92 | 20738.71 | 9296.071 | 9138.312
68.31756514 | 7662.192 | 8051.544 | 11033.96 | 11739.24 | 21245.02 | 20421.38 | 9294.229 | 9330.644
68.33056514 | 7617.632 | 7783.479 | 10926.27 | 11629.98 | 21033.56 | 20346.78 | 9266.963 | 9148.312
68.34356514 | 7352.803 | 7596.672 | 10747.04 | 11726.55 | 21055.51 | 20630.03 | 9180.811 | 9348.838
68.35656514 | 7335.269 | 7304.663 | 10720.81 | 11476.28 | 20990.23 | 20564.04 | 9063.965 | 9167.122
68.36956514 | 7057.982 | 7233.139 | 10489.96 | 11352.78 | 21126.19 | 20433.79 | 9154.085 | 9112.885
68.38256514 | 6990.328 | 7132.878 | 10390.41 | 11252.66 | 21215.31 | 20459.37 | 9089.444 | 9048.468
68.39556514 | 6890.26 | 6935.923 | 10297.08 | 10938.1 | 21049.05 | 20594.22 | 9292.415 | 9136.45
68.40856514 | 6754.869 | 6857.686 | 10148.66 | 10627.62 | 20959.01 | 20770.62 | 9116.086 | 9014.437
68.42156514 | 6707.116 | 6676.16 | 10129.01 | 10777.05 | 20908.76 | 20668.74 | 9223.956 | 8830.355
68.43456514 | 6648.372 | 6693.153 | 10016.97 | 10584.16 | 20905.95 | 20586.07 | 9125.117 | 8949.16
68.44756514 | 6531.033 | 6788.774 | 10044.35 | 10561.08 | 21001.56 | 20586.23 | 9235.757 | 9118.757
68.46056514 | 6484.454 | 6708.154 | 9938.44 | 10573.44 | 20827.33 | 20404.61 | 9027.048 | 9099.272
68.47356514 | 6477.409 | 6684 | 9789.912 | 10357.09 | 21211.84 | 20367.95 | 8921.283 | 8944.644
68.48656514 | 6570.458 | 6652.585 | 9622.347 | 10312 | 21023.78 | 20473.67 | 9051.936 | 8885.224
68.49956514 | 6637.098 | 6543.968 | 9847.099 | 10297.94 | 21197.9 | 20511.31 | 9032.066 | 9010.825
68.51256514 | 6446.903 | 6482.848 | 9646.647 | 10296.06 | 21174.78 | 20733.7 | 9050.214 | 8936.469
68.52556514 | 6250.504 | 6454.11 | 9671.562 | 10176.1 | 20972.72 | 20633.26 | 8907.614 | 9090.899
68.53856514 | 6239.064 | 6368.958 | 9729.37 | 10195.16 | 21053.46 | 20626.72 | 8916.163 | 9182.573
68.55156514 | 6207.326 | 6284.611 | 9769.373 | 10198.81 | 20955.79 | 20473.78 | 8997.067 | 9174.606
68.56456514 | 6234.824 | 6171.094 | 9794.065 | 10084.85 | 20956.26 | 20476.87 | 9118.439 | 9001.059
68.57756514 | 6157.932 | 6070.136 | 9650.091 | 10154.97 | 21224.42 | 20619.84 | 9007.807 | 8988.829
68.59056514 | 6068.051 | 6146.368 | 9670.776 | 10192.65 | 21198.04 | 20545.57 | 9056.31 | 8944.049
68.60356514 | 6062.009 | 6198.745 | 9684.51 | 10191.39 | 21247.63 | 20355.79 | 9183.135 | 8866.883
68.61656514 | 5999.7 | 6043.815 | 9643.065 | 10167.99 | 21195.94 | 20539.27 | 9168.226 | 8959.586
68.62956514 | 5972.057 | 6012.249 | 9692.917 | 10259.11 | 21072.88 | 20607.72 | 9204.507 | 8981.57
68.64256514 | 6011.313 | 5992.022 | 9720.002 | 10192.06 | 21264.87 | 20507.04 | 9136.387 | 9079.604
68.65556514 | 6009.652 | 6095.398 | 9768.541 | 10218.67 | 21158.15 | 20533.95 | 9083.405 | 8962.061
68.66856514 | 5954.395 | 6048.81 | 9829.908 | 10160.21 | 21047.82 | 20594.21 | 9169.564 | 9033.906
68.68156514 | 5951.642 | 5969.541 | 9814.627 | 10156.83 | 21157.3 | 20527.8 | 9193.812 | 8956.866
68.69456514 | 6037.94 | 6016.021 | 9766.803 | 10146.9 | 21212.36 | 20540.9 | 9183.76 | 8874.532
68.70756514 | 5977.78 | 6009.915 | 9778.368 | 10139.03 | 21224.42 | 20444.65 | 9041.696 | 8874.6
68.72056514 | 5896.617 | 6027.473 | 9678.895 | 10005.2 | 21308.63 | 20467.36 | 9010.856 | 8917.327
68.73356514 | 5949.862 | 6035.901 | 9640.004 | 10067.78 | 21119.46 | 20617.96 | 9035.87 | 8936.063
68.74656514 | 5992.413 | 5984.263 | 9647.979 | 10065.59 | 21037.06 | 20584.79 | 9075.714 | 8991.387
68.75956514 | 5915.837 | 5998.544 | 9616.382 | 9930.569 | 21358.57 | 20583.74 | 9096.152 | 9143.321
68.77256514 | 5849.793 | 6013.689 | 9605.402 | 9928.396 | 21370.84 | 20622.2 | 9219.262 | 9024.658
68.78556514 | 5892.701 | 5988.628 | 9657.586 | 10064.74 | 21207.04 | 20551.81 | 9309.3 | 8980.973
68.79856514 | 5911.658 | 6026.156 | 9614.368 | 10159.49 | 21302.92 | 20586.46 | 9220.652 | 9055.055
68.81156514 | 5904.209 | 6076.209 | 9644.327 | 10076.58 | 21287.31 | 20738.06 | 9074.404 | 9002.478
68.82456514 | 5933.041 | 6097.657 | 9603.483 | 10046.05 | 21333.87 | 20644.04 | 9076.197 | 8985.041
68.83756514 | 5932.889 | 6143.67 | 9516.873 | 10097.24 | 21369.93 | 20527.5 | 9089.806 | 8937.8
68.85056514 | 5885.548 | 6203.915 | 9594.799 | 10016.7 | 21354.53 | 20679.85 | 9104.92 | 8969.372
68.86356514 | 5968.462 | 6196.664 | 9611.172 | 10010.13 | 21214 | 20842.3 | 9147.583 | 8994.31
68.87656514 | 6085.414 | 6160.049 | 9603.286 | 10182.15 | 21006.44 | 20741.11 | 9002.224 | 8988.986
68.88956514 | 6040.267 | 6176.633 | 9587.134 | 10204.51 | 21047.7 | 20612.02 | 8971.199 | 9063.944
68.90256514 | 6045.481 | 6199.339 | 9489.279 | 10103.29 | 21094.68 | 20692.55 | 9022.244 | 9019.922
68.91556514 | 6156.877 | 6112.704 | 9517.885 | 10147.48 | 21149 | 20582.61 | 8953.374 | 8973.317
68.92856514 | 6070.222 | 6005.656 | 9601.216 | 10149.74 | 21228.95 | 20396.95 | 9008.313 | 9072.057
68.94156514 | 5956.265 | 6070.589 | 9577.305 | 10119.21 | 21158.75 | 20478.32 | 9068.743 | 9063.612
68.95456514 | 6028.859 | 6158.141 | 9539.172 | 10213.99 | 21157.74 | 20509.89 | 9032.457 | 8932.284
68.96756514 | 6080.371 | 6189.44 | 9556.972 | 10221.03 | 21262.36 | 20625.46 | 9035.66 | 8991.717
68.98056514 | 6134.359 | 6211.442 | 9652.474 | 10205.86 | 21211.89 | 20810.04 | 9120.316 | 8990.745
68.99356514 | 6024.118 | 6238.986 | 9648.495 | 10137.09 | 21341.48 | 20718.1 | 9104.81 | 8940.727
69.00656514 | 6004.449 | 6257.233 | 9592.411 | 10042.93 | 21338.3 | 20625.67 | 9043.093 | 9075.632
69.01956514 | 6123.524 | 6203.533 | 9606.562 | 10097.15 | 21076.13 | 20624.82 | 9071.514 | 9131.543
69.03256514 | 6106.235 | 6256.937 | 9675.259 | 10133.57 | 21008.55 | 20753.15 | 9023.867 | 9078.545
69.04556514 | 6187.022 | 6233.533 | 9636.173 | 10138.03 | 21086.97 | 20713.8 | 8984.99 | 8934.466
69.05856514 | 6170.539 | 6236.537 | 9625.925 | 10197.39 | 21072.66 | 20664.45 | 9014.59 | 8903.505
69.07156514 | 6112.834 | 6272.234 | 9644.204 | 10144.3 | 21098.68 | 20564.88 | 8922.488 | 8963.718
69.08456514 | 6094.974 | 6325.396 | 9565.118 | 10030.34 | 21074.48 | 20467.71 | 9070.602 | 8934.605
69.09756514 | 6106.018 | 6199.644 | 9620.969 | 10102.93 | 20783.41 | 20536.29 | 9220.154 | 8967.607
69.11056514 | 6127.182 | 6177.346 | 9636 | 10106.36 | 20970 | 20633.64 | 8993.237 | 9018
69.12356514 | 6113.476 | 6204.975 | 9562.992 | 10253.68 | 20925.72 | 20484.22 | 9028.914 | 9026.377
69.13656514 | 6087.759 | 6199.1 | 9591.694 | 10272.5 | 20931.34 | 20469.18 | 9013.529 | 9075.214
69.14956514 | 6200.598 | 6195.569 | 9683.268 | 10298.85 | 21163.69 | 20562.75 | 9001.927 | 9134.151
69.16256514 | 6208.283 | 6335.448 | 9799.242 | 10333.62 | 21012.89 | 20689.44 | 8984.032 | 9045.233
69.17556514 | 6116.639 | 6279.854 | 9827.577 | 10343.97 | 20863.71 | 20477.63 | 8938.836 | 8916.315
69.18856514 | 6152.74 | 6263.793 | 9799.956 | 10418.4 | 20840.57 | 20591.02 | 8933.418 | 9037.149
69.20156514 | 6178.627 | 6207.295 | 9859.424 | 10568.71 | 20812.1 | 20563.62 | 9077.553 | 9139.745
69.21456514 | 6205.081 | 6239.934 | 9836.188 | 10473.42 | 21054.81 | 20611.15 | 9039.625 | 8896.11
69.22756514 | 6167.493 | 6185.231 | 9883.338 | 10351.88 | 20921.65 | 20596.54 | 8901.585 | 8825.451
69.24056514 | 6064.098 | 6238.777 | 9736.062 | 10215.94 | 20940.75 | 20571.5 | 9037.099 | 8870.753
69.25356514 | 6122.404 | 6286.608 | 9741.996 | 10235.2 | 20880.79 | 20683.81 | 9037.002 | 8950.791
69.26656514 | 6050.138 | 6190.463 | 9723.728 | 10271.23 | 20945.6 | 20582.67 | 8990.748 | 9095.9
69.27956514 | 6008.76 | 6297.019 | 9429.122 | 10297.97 | 20833.29 | 20785.85 | 8941.887 | 9105.441
69.29256514 | 6133.985 | 6299.062 | 9728.474 | 10343.22 | 20959.99 | 20536.49 | 9016.422 | 9074.9
69.30556514 | 5988.225 | 6334.73 | 9546.73 | 10244.59 | 21188.39 | 20494.46 | 9087.153 | 8884.064
69.31856514 | 6064.392 | 6246.216 | 9500.01 | 10085.71 | 21131.34 | 20662.93 | 8939.307 | 8851.544
69.33156514 | 6029.397 | 6270.852 | 9785.425 | 10135.83 | 20970.37 | 20500.57 | 8992.121 | 8958.209
69.34456514 | 5941.566 | 6166.911 | 9818.47 | 10247.87 | 20927.91 | 20639.52 | 9177.381 | 8939.698
69.35756514 | 5962.851 | 6140.355 | 9694.035 | 10249.88 | 20840.39 | 20527.43 | 9009.269 | 8970.397
69.37056514 | 6049.745 | 6190.791 | 9673.39 | 10131.09 | 20886.11 | 20307.83 | 8944.056 | 8978.061
69.38356514 | 6099.309 | 6156.942 | 9570.044 | 10177.18 | 20875.27 | 20622.96 | 9051.115 | 9062.006
69.39656514 | 6005.432 | 6089.994 | 9622.82 | 10173.79 | 20850.44 | 20588.17 | 9062.736 | 8946.636
69.40956514 | 6185.28 | 6149.301 | 9620.463 | 10379.63 | 20927.96 | 20662.5 | 8991.051 | 8947.338
69.42256514 | 6022.541 | 6240.879 | 9745.881 | 10234.81 | 20887.74 | 20357.95 | 8991.718 | 8885.767
69.43556514 | 6076.629 | 6067.841 | 9961.933 | 10180.31 | 21387.37 | 20462 | 8860.724 | 8930.057
69.44856514 | 5993.847 | 6243.611 | 9675.055 | 10191.29 | 21079.97 | 20470.08 | 9103.382 | 9038.922
69.46156514 | 5992.648 | 6120.181 | 9517.115 | 10301.53 | 21259.03 | 20611.64 | 8832.453 | 8764.19
69.47456514 | 6030.124 | 6008.688 | 9701.185 | 10149 | 21113.71 | 20423 | 8842.187 | 8883.374
69.48756514 | 5999.947 | 6032.86 | 9554.647 | 10085.85 | 20920.22 | 20614.59 | 8818.516 | 8836.415
69.50056514 | 5862.228 | 6162.401 | 9673.887 | 10034.31 | 20977.67 | 20866.84 | 8889.725 | 8991.206
69.51356514 | 6054.764 | 6024.146 | 9491.024 | 10148.02 | 21122.03 | 20507.15 | 9038.806 | 8836.125
69.52656514 | 5899.322 | 6120.183 | 9506.865 | 10160.89 | 21142.82 | 20605.17 | 8911.086 | 8918.301
69.53956514 | 5951.991 | 6075.844 | 9644.432 | 10299.41 | 21362.89 | 20530.41 | 8806.926 | 8837.522
69.55256514 | 5974.378 | 5996.289 | 9426.416 | 10090.16 | 20927.78 | 20364.78 | 8764.187 | 8874.869
69.56556514 | 5827.843 | 6230.606 | 9425.771 | 9922.415 | 21046.77 | 20680.28 | 8907.272 | 8867.344
69.57856514 | 5831.519 | 6147.667 | 9539.275 | 10008.33 | 21036.77 | 20550.22 | 8894.914 | 8824.165
69.59156514 | 5852.723 | 5933.883 | 9568.549 | 10146.76 | 21052.01 | 20818.05 | 8895.884 | 9026.407
69.60456514 | 5901.534 | 6098.089 | 9462.815 | 10144.75 | 21163.91 | 20705.45 | 8984.544 | 9030.612
69.61756514 | 5849.673 | 6077.804 | 9581.331 | 10187.34 | 21093.62 | 20551.23 | 8871.124 | 8879.694
69.63056514 | 5917.976 | 6085.034 | 9589.263 | 10087.01 | 21014.02 | 20517.11 | 8932.152 | 9004.742
69.64356514 | 5983.648 | 6050.811 | 9559.225 | 10186.18 | 21045.8 | 20600.72 | 8978.7 | 9071.234
69.65656514 | 5942.705 | 6013.983 | 9462.303 | 9906.199 | 21042.86 | 20753.67 | 9114.176 | 8778.953
69.66956514 | 5950.237 | 6006.47 | 9428.057 | 10102.2 | 21028.76 | 20460.38 | 9001.165 | 8780.945
69.68256514 | 6012.203 | 6060.096 | 9416.275 | 10046.62 | 21068.01 | 20555.98 | 8987.49 | 8813.92
69.69556514 | 5948.542 | 6100.778 | 9409.824 | 10140.96 | 20982.57 | 20826.15 | 9057.007 | 8832.664
69.70856514 | 5881.577 | 6094.063 | 9354.429 | 10103.43 | 21021.72 | 20735.54 | 9050.094 | 8845.232
69.72156514 | 6006.839 | 6013.625 | 9630.691 | 10014.78 | 21106.85 | 20679.29 | 8952.613 | 8989.424
69.73456514 | 5933.727 | 5942.368 | 9523.265 | 10054.97 | 21137.66 | 20694.65 | 8897.523 | 8841.107
69.74756514 | 6006.988 | 6061.018 | 9574.936 | 10184.5 | 20992.88 | 20522.9 | 9102.308 | 8838.916
69.76056514 | 5937.572 | 6103.634 | 9487.313 | 10036.84 | 21032.54 | 20676.86 | 9021.175 | 8909.412
69.77356514 | 5886.484 | 6064.438 | 9517.608 | 9954.438 | 21305.98 | 20716.98 | 9024.122 | 8883.847
69.78656514 | 5924.209 | 6042.896 | 9528.621 | 10028.07 | 21218.3 | 20479.65 | 8983.619 | 9017.557
69.79956514 | 6019.804 | 6010.238 | 9567.944 | 10126.75 | 20841.44 | 20740.68 | 9041.489 | 8985.294
69.81256514 | 6037.587 | 6033.705 | 9620.758 | 10056.75 | 20909.62 | 20664.52 | 9055.587 | 9026.317
69.82556514 | 5937.526 | 6115.52 | 9440.632 | 10109.39 | 21007.38 | 20549.59 | 9002.091 | 8853.158
69.83856514 | 5842.957 | 6189.234 | 9434.495 | 10238.73 | 21124.71 | 20458.93 | 9106.551 | 8935.648
69.85156514 | 5922.375 | 6067.705 | 9593.269 | 10072.99 | 21199.64 | 20529.68 | 8859.744 | 8761.917
69.86456514 | 5836.69 | 6007.529 | 9623.66 | 10141.92 | 21172.92 | 20523.85 | 8991.35 | 8944.961
69.87756514 | 5905.17 | 6050.763 | 9637.263 | 10181.14 | 21156.55 | 20574.41 | 8987.435 | 9011.5
69.89056514 | 5933.725 | 6168.212 | 9467.275 | 10110.62 | 21032.52 | 20604.71 | 9054.639 | 9114.487
69.90356514 | 6059.617 | 5980.662 | 9447.38 | 10125.53 | 21192.04 | 20714.69 | 9184.387 | 9031.199
69.91656514 | 6044.915 | 6000.189 | 9500.226 | 10226.27 | 21358.41 | 20758.61 | 9132.486 | 9025.574
69.92956514 | 5944.233 | 6113.243 | 9496.9 | 10312.93 | 21284.93 | 20641.04 | 9186.022 | 9182.43
69.94256514 | 5902.563 | 6116.385 | 9482.933 | 10271.29 | 21104.91 | 20479.15 | 9220.237 | 9213.993
69.95556514 | 5850.846 | 6080.755 | 9623.455 | 10093.22 | 21099.12 | 20733.83 | 9261.826 | 9113.325
69.96856514 | 5965.041 | 6040.214 | 9665.252 | 10060.22 | 21135.2 | 20739.84 | 9326.216 | 9124.3
69.98156514 | 5991.61 | 6073.322 | 9549.134 | 10085.87 | 21224.05 | 20700.3 | 9321.584 | 9262.531
69.99456514 | 6002.159 | 6030.219 | 9480.044 | 10066.43 | 21036.28 | 20807.01 | 9407.232 | 9375.653
70.00756514 | 6029.245 | 5970.017 | 9647.472 | 10092.09 | 21019.02 | 20762.33 | 9428.157 | 9435.974

## qXRD
Phase (wt%) | A1 untr | A1 carb | Phase (wt%) | A2 untr | A2 carb | Phase (wt%) | S1 untr | S1 carb | Phase (wt%) | S2 untr | S2 carb
Portlandite | 31.2 | 1.4 | Calcite | 42.5 | 59 | Gehlenite | 41.5 | 44.6 | Calcite | 22.5 | 33.8
Akermanite | 24.9 | 24.7 | Ettringite | 18.9 | 1.6 | Wuestite | 26.7 | 28.6 | Belite gamma | 15.3 | 13.1
Calcite | 24.3 | 53.1 | Anhydrite | 11.9 | 14.1 | Belite gamma | 19.6 | 5.4 | Periclase | 13.9 | 13.6
Quartz | 19.6 | 20.8 | Diaspore | 8.1 | 11.7 | Magnetite | 10.1 | 10.8 | Enstatite | 10.3 | 10.5
|  |  | Anortite | 6.8 | 7.4 | Calcite | 2.1 | 10.6 | Brownmillerite | 7.4 | 6.9
|  |  | Gypsum | 6.6 | - |  |  |  | Mayenite | 7.1 | 6.9
|  |  | Hematite | 2.9 | 3.8 |  |  |  | Merwinite | 6 | 5.8
|  |  | Quartz | 2.3 | 2.4 |  |  |  | Friedel salt | 4.2 | -
[9 empty] | Katoite | 4.1 | 2.6
[9 empty] | Brucite | 2.8 | 0.5
[9 empty] | Belite beta | 2.4 | 2.9
[9 empty] | Quartz | 2.2 | 1.6
[9 empty] | Spinel | 1.8 | 1.8
Phase (wt%) | A1 untr | A1 carb | Phase (wt%) | A2 untr | A2 carb | Phase (wt%) | S1 untr | S1 carb | Phase (wt%) | S2 untr | S2 carb
Portlandite | 12.5 | 0.5 | Calcite | 19.5 | 23.8 | Gehlenite | 24 | 24.3 | Calcite | 7.6 | 10.7
Akermanite | 10 | 9.4 | Ettringite | 8.7 | 0.7 | Wuestite | 16.1 | 16.3 | Belite gamma | 5.3 | 4.1
Calcite | 9.7 | 19.9 | Anhydrite | 5.5 | 5.4 | Belite gamma | 12.8 | 2.7 | Periclase | 4.7 | 4.2
Quartz | 7.8 | 8.4 | Diaspore | 3.7 | 4.4 | Magnetite | 6.1 | 5.9 | Enstatite | 3.5 | 3.6
Acn | 60 | 61.8 | Anortite | 3.1 | 3.2 | Calcite | 1.3 | 5.2 | Brownmillerite | 2.5 | 2.2
|  |  | Gypsum | 3 | - | Acn | 39.7 | 45.6 | Mayenite | 2.4 | 1.8
|  |  | Hematite | 1.4 | 2 |  |  |  | Merwinite | 2 | 1.9
|  |  | Quartz | 1 | 1.2 |  |  |  | Friedel salt | 1.4 | -
|  |  | Acn | 54.1 | 59.3 |  |  |  | Katoite | 1.4 | 0.8
[9 empty] | Brucite | 0.9 | 0.1
[9 empty] | Belite beta | 0.8 | 0.9
[9 empty] | Quartz | 0.8 | 0.5
[9 empty] | Spinel | 0.6 | 0.6
[9 empty] | Acn | 66.1 | 68.6
*Acn= amorphous content