## Adhesion of cement residues
Coverage of fibers with cement residues (data from Mathematica)
| PP | PET
1 | 0.07705919 | 0.02520867
2 | 0.1274262 | 0.03236102
3 | 0.1967725 | 0.01537598
mean | 0.1337526 | 0.02431522
SD | 0.06010687 | 0.008527695

## Density
Density
|  | tare [g] | sample [g] | sample + isoprop. [g] | mass of fibers [g] | mass of isoprop. added [g] | density of fibers vlaken [g/mL] | mean | SD | SD [%]
f-PP | 1 | 35.0143 | 39.92447 | 74.57394 | 4.91017 | 34.64947 | 0.9267652 | 0.9239146 | 0.003113212 | 0.3369589
| 2 | 35.00948 | 40.32351 | 74.6261 | 5.31403 | 34.30259 | 0.9253952
| 3 | 34.99305 | 40.42414 | 74.599 | 5.43109 | 34.17486 | 0.9195835
f-rPET | 1 | 34.98421 | 40.85957 | 76.35666 | 5.87536 | 35.49709 | 1.39471 | 1.411888 | 0.01216071 | 0.8613082
| 2 | 35.00686 | 39.8895 | 75.99328 | 4.88264 | 36.10378 | 1.421193
| 3 | 34.99264 | 40.30067 | 76.1678 | 5.30803 | 35.86713 | 1.419761
µf-PP | 1 | 121.7498 | 126.0786 | 161.3123 | 4.3288 | 35.2337 | 0.893523 | 0.8932578 | 0.001298497 | 0.1453664
| 2 | 121.6801 | 125.8041 | 161.2219 | 4.124 | 35.4178 | 0.894699
| 3 | 121.8335 | 126.2807 | 161.4021 | 4.4472 | 35.1214 | 0.8915516
µf-rPET | 1 | 121.7401 | 126.604 | 162.8276 | 4.8639 | 36.2236 | 1.358785 | 1.357028 | 0.00489782 | 0.3609226
| 2 | 121.7209 | 126.2048 | 162.6311 | 4.4839 | 36.4263 | 1.350347
| 3 | 121.7379 | 126.8354 | 162.9313 | 5.0975 | 36.0959 | 1.361952
black pycnometer (29.7.2025)
T = 25 °C
mass of isopropanol
| tare [g] | tare + isoprop. [g] | isoprop [g] | isoprop. mean [g]
1 | 34.98442 | 73.9415 | 38.95708 | 38.78629
2 | 34.98351 | 73.3997 | 38.41619
3 | 34.98362 | 73.96922 | 38.9856
mass of isoprop. | 38.78629 | g
density of isoprop. | 0.7808 | g/mL
volume | 50 | mL
silver pycnometer (4.8.2025)
T = 23 °C
mass of isopropanol
| tare [g] | tare + isoprop. [g] | isoprop [g] | isoprop. mean [g]
1 | 121.6203 | 160.6302 | 39.0099 | 39.02463
2 | 121.677 | 160.6999 | 39.0229
3 | 121.6405 | 160.6816 | 39.0411
mass of isoprop. | 39.02463 | g
density of isoprop. | 0.7825 | g/mL
volume | 50 | mL
*densities in TDS
mPP_im | 0.91 - 0.93 g/cm3
mPET_im | 1.36 - 1,38 g/cm3

## Leaching (TOC)
Leaching experiment
|  | CARBON [mg/L] |  |  |  |  | TOC [mg/L]
sample | measurement | TOC | IC | TC |  |  | measurement (mean) | mean | SD | SD [%]
H2O | 1.1 | 0 | 0 | 0 | H2O | 1 | 0 | 0 | 0
| 1.2 | 0 | 0 | 0 |  | 2 | 0
| 2.1 | 0 | 0 | 0 |  | 3 | 0
| 2.2 | 0 | 0 | 0 | µf-PP | 1 | 195.05 | 197.2667 | 2.107263 | 1.06823
| 3.1 | 0 | 0 | 0 |  | 2 | 196.65
| 3.2 | 0 | 0 | 0 |  | 3 | 200.1
f-PP | 1.1 | 195.2 | 2.56 | 197.7 | µf-rPET | 1 | 3.74 | 3.04 | 0.7499333 | 24.66886
| 1.2 | 194.9 | 2.62 | 197.5 |  | 2 | 3.38
| 2.1 | 196.5 | 2.45 | 198.9 |  | 3 | 2
| 2.2 | 196.8 | 2.37 | 199.2 | f-PP | 1 | 232.9 | 224.8667 | 14.13325 | 6.285171
| 3.1 | 200.1 | 2.56 | 202.6 |  | 2 | 236.7
| 3.2 | 0! | 2.51 | 0 |  | 3 | 205
f-rPET | 1.1 | 4.56 | 1.46 | 6.01 | f-rPET | 1 | 1.795 | 1.681667 | 0.0837987 | 4.983074
| 1.2 | 2.92 | 1.76 | 4.68 |  | 2 | 1.655
| 2.1 | 4.09 | 1.73 | 5.82 |  | 3 | 1.595
| 2.2 | 2.67 | 1.84 | 4.51
| 3.1 | 2.01 | 1.34 | 3.35
| 3.2 | 1.99 | 1.45 | 3.44 |  | TOC [mg/L]
µf-PP | 1.1 | 0! | 0.09152 | 0 |  | mean | SD
| 1.2 | 232.9 | 0.7255 | 233.6 | f-PP | 224.8667 | 14.13325
| 2.1 | 0! | 0.01608 | 0 | µf-PP | 197.2667 | 2.107263
| 2.2 | 236.7 | 0.00071 | 236.7 | f-rPET | 1.681667 | 0.0837987
| 3.1 | 205 | 0.06165 | 205 | µf-rPET | 3.04 | 0.7499333
| 3.2 | 45.09 | 0.08661 | 45.18
µf-rPET | 1.1 | 1.95 | 0.01809 | 2.13
| 1.2 | 1.64 | 0.0101 | 1.74
| 2.1 | 1.87 | 0 | 1.87
| 2.2 | 1.44 | 0 | 1.44
| 3.1 | 1.69 | 0 | 1.69
| 3.2 | 1.5 | 0 | 1.5