## Inventory of dataset - Prijatel
This dataset forms the basis of a research paper: | A coupled multi-electrode array sensor for monitoring galvanic corrosion between copper and steel | *DOI, to be added upon publication
File name | Resource type | Creator | Contributors | Data origin and method | Description | Software used to create the file | File format | Necessary software to access the data | File size | Access | If confidential, target period and storage repository | Dissemination | Permanent identifier | Data related to the specimen in paper | Data related to the caption (figure, table, equation) in paper *DOI, to be added upon publication | Other
Figure_1.jpg | Image | Klara Prijatelj | Tadeja Kosec | Custom designed ZRA device / CMEA | Image showing a color matrix of the 5x5 grid of CMEA-CS-1 and CMEA-CS-3 sensors. | Custom computer software for acquisition | JPG image | Image editor / viewer | 408 KB | Open | N/A | Scientific paper: A coupled multi-electrode array sensor for monitoring galvanic corrosion between copper and steel | *DOI, to be added upon publication | CMEA-CS-1 sensor, CMEA-CS-3 sensor | Figure 1 | N/A
CMEA-CS-1_RAW-DATA.zip | Experimental data | Klara Prijatelj | Miha Hren | Custom designed ZRA device / CMEA | Series of .lvm (text) files representing CMEA measurements on 24 copper electrodes and 1 carbon steel electrode under a bentonite mixture in an oxic environment. Device offsets were calculated from the initial measuring period, and drift offsets were also corrected so that the current sum is zero. Measurement data acquired between 17.8.2025 and 18.8.2025 were discarded due to electrochemical noise from the power supply network, which compromised the reliability of the results. | Custom computer software for acquisition | LVM text file | Text editor / notepad++ | 984 MB | Open | N/A | Scientific paper: A coupled multi-electrode array sensor for monitoring galvanic corrosion between copper and steel | *DOI, to be added upon publication | CMEA-CS-1 sensor | Figure 2, Figure 4 | N/A
CMEA-CS-3_RAW-DATA.zip | Experimental data | Klara Prijatelj | Miha Hren | Custom designed ZRA device / CMEA | Series of .lvm (text) files representing CMEA measurements on 22 copper electrodes and 3 carbon steel electrodes under a bentonite mixture in an oxic environment. Device offsets were calculated from the initial measuring period, and drift offsets were also corrected so that the current sum is zero. Measurement data acquired between 26.3.2025 (10:00) and 27.3.2025 (10:00), on 7.4.2025, and between 10.5.2025 (22:00) and 11.5.2025 (15:00) were discarded due to electrochemical noise from the power supply network, which compromised the reliability of the results. | Custom computer software for acquisition | LVM text file | Text editor / notepad++ | 1.17 GB | Open | N/A | Scientific paper: A coupled multi-electrode array sensor for monitoring galvanic corrosion between copper and steel | *DOI, to be added upon publication | CMEA-CS-3 sensor | Figure 6, Figure 8, Table 2 | N/A
CMEA-CS-1_microCT.zip | Experimental data | Sara Šadl | Klara Prijatelj | EasyTOM XL Ultra system / microCT reconstructed volumetric image | Series of .tif (image) files containing raw microCT reconstructed data for the CMEA-CS-1 sensor after exposure to a bentonite mixture in an oxic environment. | EasyTOM XL Ultra system | TIF image | Image editor / viewer | 1.50 GB | Open | N/A | Scientific paper: A coupled multi-electrode array sensor for monitoring galvanic corrosion between copper and steel | *DOI, to be added upon publication | CMEA-CS-1 sensor | / | N/A
CMEA-CS-3_microCT.zip | Experimental data | Miha Hren | Klara Prijatelj | EasyTOM XL Ultra system / microCT reconstructed volumetric image | Series of .tif (image) files containing raw microCT reconstructed data for the CMEA-CS-3 sensor after exposure to a bentonite mixture in an oxic environment. | EasyTOM XL Ultra system | TIF image | Image editor / viewer | 979 MB | Open | N/A | Scientific paper: A coupled multi-electrode array sensor for monitoring galvanic corrosion between copper and steel | *DOI, to be added upon publication | CMEA-CS-3 sensor | Table 1 | N/A
FE-SEM_analysis.zip | Experimental data | Aleš Nagode | Klara Prijatelj | ThermoFisher Scientific Quatro S field emission scanning electron microscope / Aztec 5.1 software (Oxford Instruments) | Series of .odt files containing EDS analyses for various copper and carbon steel electrodes in CMEA-CS-1 and CMEA-CS-3 sensors after exposure to a bentonite mixture in an oxic environment. | ThermoFisher Scientific Quatro S field emission scanning electron microscope / Aztec 5.1 software (Oxford Instruments) | ODT text file | Word processor program | 2.52 MB | Open | N/A | Scientific paper: A coupled multi-electrode array sensor for monitoring galvanic corrosion between copper and steel | *DOI, to be added upon publication | CMEA-CS-1 sensor, CMEA-CS-3 sensor | Figure 3, Figure 4, Figure 7, Figure 8 | N/A
FE-SEM_images.zip | Experimental data | Aleš Nagode | Klara Prijatelj | ThermoFisher Scientific Quatro S field emission scanning electron microscope / Aztec 5.1 software (Oxford Instruments) | Series of .tif files representing SEM images of various copper and carbon steel electrodes in CMEA-CS-1 and CMEA-CS-3 sensors after exposure to a bentonite mixture in an oxic environment. | ThermoFisher Scientific Quatro S field emission scanning electron microscope / Aztec 5.1 software (Oxford Instruments) | TIF image | Image editor / viewer | 20.7 MB | Open | N/A | Scientific paper: A coupled multi-electrode array sensor for monitoring galvanic corrosion between copper and steel | *DOI, to be added upon publication | CMEA-CS-1 sensor, CMEA-CS-3 sensor | Figure 3, Figure 4, Figure 7, Figure 8 | N/A
SEM_analysis.zip | Experimental data | Klara Prijatelj | Tadeja Kosec | JOEL JSM-IT500 electron microscope / Aztec Live Advanced Ultim 65 EDXS detector | Series of .odt files containing EDS analysis for copper electrode C1 in the CMEA-CS-3 sensor after exposure to a bentonite mixture in an oxic environment, and EDS analyses for copper electrodes B1, C1, and D3 in the CMEA-CS-3 sensor after pickling of the corrosion products. | JOEL JSM-IT500 electron microscope / Aztec Live Advanced Ultim 65 EDXS detector | ODT text file | Word processor program | 824 KB | Open | N/A | Scientific paper: A coupled multi-electrode array sensor for monitoring galvanic corrosion between copper and steel | *DOI, to be added upon publication | CMEA-CS-3 sensor | Figure 8, Figure 10 | N/A
SEM_images.zip | Experimental data | Klara Prijatelj | Tadeja Kosec | JOEL JSM-IT500 electron microscope / Aztec Live Advanced Ultim 65 EDXS detector | Series of .jpg files containing SEM images of copper electrode C1 in the CMEA-CS-3 sensor after exposure to a bentonite mixture in an oxic environment, and SEM images of copper electrodes B1, C1, and D3 in the CMEA-CS-3 sensor after pickling of the corrosion products. | JOEL JSM-IT500 electron microscope / Aztec Live Advanced Ultim 65 EDXS detector | JPG image | Image editor / viewer | 2.44 MB | Open | N/A | Scientific paper: A coupled multi-electrode array sensor for monitoring galvanic corrosion between copper and steel | *DOI, to be added upon publication | CMEA-CS-3 sensor | Figure 8, Figure 10 | N/A
RAMAN_spectra.zip | Experimental data | Klara Prijatelj | Tadeja Kosec | Horiba Jobin Yvon LabRAM HR800 Raman spectrometer | Series of .txt files of Raman spectra to identify the corrosion products formed on different copper and carbon steel electrodes for CMEA-CS-1 and CMEA-CS-3 sensors after exposure to a bentonite mixture in an oxic environment. The .txt files represent different spots on electrodes. | Horiba Jobin Yvon LabRAM HR800 Raman spectrometer / Olympus BXFM optical microscope | TXT text files | Text editor | 56 KB | Open | N/A | Scientific paper: *Paper, to be added upon publication | *DOI, to be added upon publication | CMEA-CS-1 sensor, CMEA-CS-3 sensor | Figure 3, Figure 5, Figure 7, Figure 9 | N/A
RAMAN_CMEA-CS-1_El-C3.jpg | Experimental data | Klara Prijatelj | Tadeja Kosec | Photograph / optical image (Horiba Jobin Yvon LabRAM HR800 Raman spectrometer ) | Image of Raman spectra of corrosion products formed on the C3 carbon steel electrode in the CMEA-CS-1 sensor after exposure to a bentonite mixture in an oxic environment. | Horiba Jobin Yvon LabRAM HR800 Raman spectrometer / NGSLabSpec | JPG image | Image editor / viewer | 44 KB | Open | N/A | Scientific paper: *Paper, to be added upon publication | *DOI, to be added upon publication | CMEA-CS-1 sensor | Figure 3 | N/A